## Table S1
Table S1 Mineral compositions of different types of samples from the Makeng deposit.
Ore type | Sample no. | Minerals
Type-1 | MK22-8 | Andradite (56.4%), magnetite (26.1%), quartz (13.5%), fluorite (4%)
| MK-SYS-4 | Andradite (41.8%), fluorite (28.8%), magnetite (18.8%), quartz (10.6%)
| MK-SYS-11 | Magnetite (59.8%), feldspar (22.9%), andradite (17.2%)
| MK-SYS-13 | Andradite (37.6%), magnetite (29%), amphibole (21.2%), fluorite (8.5%), quartz (3.8%)
| MK-SYS-14 | Andradite (72%), magnetite (13.5%), kaolinite (12.6%), quartz (1.9%)
Type-2 | MK-SYS-7 | Amphibole (31.7%), quartz (24.5%), fluorite (24.1%), magnetite (12.5%), andradite (7.3%)
| MK-SYS-19 | Magnetite (58.6%), feldspar (22.4%), quartz (19%)
| MK22-12 | Magnetite (93.2%), amphibole (6.8%)
Type-3 | MK22-2 | Quartz (40.2%), magnetite (38.2%), amphibole (16.7%), fluorite (4.9%)
| MK-SYS-8 | Amphibole (30.2%), magnetite (24.3%), feldspar (11.2%), chlorite (10.2%), quartz (9.1%), fluorite (8.1%)
| MK-SYS-15 | Quartz (28.9%), amphibole (27.4%), fluorite (15.3%), magnetite (11.6%), kaolinite (11.2%), andradite (5.6%)
Type-4 | MK22-6 | Kaolinite (39.1%), quartz (30.2%), chlorite (14.4%), calcite (9.6%), pyrite (4.8%), molybdenite (0.8%), magnetite (0.6%), fluorite (0.6%)
| MK22-15 | Magnetite (36.2%), quartz (33.6%), pyrite (18.5%), fluorite (7.7%), kaolinite (4.1%)
| MK22-7 | Quartz (26.4%), calcite (22.9%), magnetite (22.3%), andradite (10.7%), fluorite (9.9%), kaolinite (7.8%)
Type-5 | MK22-5 | Quartz (43.9%), kaolinite (37.9%), calcite (6.5%), fluorite (6.9%), magnetite (4.9%)
| MK22-17 | Calcite (54.3%), andradite (19.8%), diaspore (10.8%), magnetite (8.2%), fluorite (6.9%)
| MK-SYS-16 | Feldspar (45.2%), mica (36.2%), quartz (12%), kaolinite (5.7%), molybdenite (0.9%)
| MK-SYS-12 | Calcite (60%), quartz (26.7%), chlorite (9.8), pyrite (3.5%)

## Table S2
Table S2 Major and trace elements in the whole rocks from the Makeng Fe deposit.
Ore type | Sample no. | Na2O | MgO | Al2O3 | P2O5 | K2O | CaO | TiO2 | MnO | Fe2O3-T | Li | Be | V | Cr | Co | Ni μg/g) | Cu | Zn | Ga | Ge | As | Rb | Sr | Y | Zr | Nb | Mo | Ag | In | Sn | Sb | Cs | Ba | W | Pb | Bi | Sc
Type-1 | MK22-8 | 0.1599031 | 0.7180265 | 0.2968777 | 0.00769833 | 0.02159888 | 13.5796 | 0.003922894 | 1.787411 | 51.03778 | 4.093193 | 5.44508 | 18.59237 | 116.1806 | 9.73857 | 16.30513 | 1.245014 | 218.5913 | 18.28194 | 17.89857 | 0.9567379 | 1.973286 | 4.515684 | 13.65347 | 4.00912 | 2.646626 | 2306.189 | 0.2569552 | 14.18281 | 81.26129 | 0.1714569 | 1.450957 | 6.029953 | 11.64779 | 10.04845 | 2.62299 | 1.589898
| MK-SYS-4 | 0.01365684 | 1.006961 | 0.4978823 | 0.0001346311 | 0.04980485 | 23.05525 | 0.02017492 | 1.056139 | 50.40963 | 6.080067 | 5.546899 | 32.90937 | 131.714 | 10.99202 | 27.02024 | 1.696621 | 71.5153 | 11.03099 | 16.46123 | 10.71857 | 4.814594 | 25.05936 | 6.443325 | 5.730385 | 1.280433 | 12.06206 | 0.04231661 | 11.99453 | 96.15223 | 0.4922603 | 2.212049 | 18.68465 | 34.76839 | 4.231281 | 0.8983213 | 0.9452467
| MK-SYS-11 | 0.02842941 | 1.291558 | 0.4291528 | 0.005054652 | 0.01641141 | 4.715208 | 0.00182529 | 1.124239 | 77.89274 | 2.837753 | 3.399093 | 10.64209 | 48.97749 | 24.80719 | 9.793541 | 0.7995867 | 234.0494 | 14.23069 | 28.35946 | 0.9800863 | 0.872221 | 1.155342 | 9.50011 | 0.9119591 | 1.056835 | 9.903756 | 0.08173054 | 9.088077 | 156.5886 | 0.1247442 | 0.07908715 | 3.509785 | 2.263367 | 8.910273 | 0.8020002 | 0.07706948
| MK-SYS-13 | 0.0448131 | 1.84395 | 0.7499591 | 0.005516021 | 0.07455426 | 17.70043 | 0.01619542 | 1.172411 | 50.27249 | 1.701473 | 10.49888 | 17.57297 | 98.79279 | 9.547958 | 19.36039 | 1.880053 | 86.20929 | 14.164 | 19.12193 | 2.46661 | 4.48758 | 4.042826 | 12.03651 | 3.31255 | 1.215555 | 15.51608 | 0.03373751 | 32.67253 | 336.4563 | 0.3352891 | 1.545972 | 10.72462 | 64.50106 | 3.725319 | 0.641517 | 0.355147
| MK-SYS-14 | 0.01751757 | 0.2416544 | 7.195368 | 0.005249969 | 0.2962161 | 25.11203 | 0.2948622 | 1.018605 | 34.15392 | 2.637197 | 0.9912947 | 53.72119 | 260.8292 | 9.524257 | 28.02549 | 3.4446 | 49.07073 | 17.14234 | 11.96799 | 0.8973218 | 14.53769 | 6.103461 | 25.51788 | 45.04436 | 8.63667 | 25.03424 | 0.1625728 | 6.276228 | 66.354 | 0.830799 | 0.1520057 | 12.53502 | 4.666076 | 4.013799 | 0.2714681 | 5.544535
Type-2 | MK-SYS-7 | 0.07186491 | 1.287442 | 0.6182235 | 0.005271199 | 0.1216034 | 19.55476 | 0.005055991 | 1.076566 | 41.48677 | 17.51649 | 22.73556 | 10.77789 | 86.26013 | 12.98518 | 19.73863 | 4.72981 | 74.60429 | 12.43783 | 16.17675 | 2.161244 | 6.915998 | 9.231677 | 5.123667 | 3.92032 | 0.94537 | 9.487334 | 0.03021055 | 11.08127 | 101.8626 | 0.1565321 | 3.00393 | 24.47379 | 198.231 | 2.129098 | 0.7292726 | 0.08897333
| MK-SYS-19 | 0.0249438 | 1.3676 | 0.2074789 | 0.009122928 | 0.05448249 | 1.676297 | 0.006119532 | 0.6708251 | 76.70057 | 11.24938 | 2.344824 | 11.24991 | 66.98237 | 20.86366 | 16.21886 | 0.6919373 | 150.9103 | 26.12357 | 29.02235 | 0.6103006 | 3.366491 | 11.30779 | 6.402934 | 3.085528 | 0.7801485 | 60.92493 | 0.04738782 | 3.620682 | 40.27419 | 0.1588024 | 0.3892893 | 7.367426 | 2.614274 | 3.330843 | 7.311575 | 0.1056523
| MK22-12 | 0.001242849 | 0.9161036 | 1.267726 | 0.01505622 | 0.0132905 | 33.52967 | 0.05656605 | 0.8407493 | 7.213128 | 20.58903 | 1.049065 | 24.67619 | 62.5947 | 3.296192 | 28.80746 | 1.670302 | 17.59082 | 8.525329 | 2.48229 | 39.88984 | 0.5542641 | 85.689 | 12.56618 | 8.01572 | 1.023676 | 80.23637 | 0.03262997 | 1.089324 | 7.115343 | 0.503737 | 0.1761843 | 4.752849 | 6.396951 | 1.073723 | 0.3379817 | 1.361996
Type-3 | MK22-2 | 0.07070309 | 0.8333685 | 0.4401889 | -0.001050631 | 0.1189295 | 4.631887 | 0.001417648 | 1.240625 | 67.7252 | 3.430898 | 21.44742 | 10.37637 | 92.11325 | 11.41984 | 9.159949 | 1.133536 | 201.9533 | 21.47701 | 24.87377 | 0.6009527 | 12.13079 | 7.523747 | 1.855968 | 1.249666 | 0.6761314 | 32.42896 | 0.02463396 | 15.35975 | 143.5786 | 0.1393126 | 4.749914 | 8.719981 | 16.21427 | 3.481987 | 0.3487657
| MK-SYS-8 | 0.06653438 | 2.005326 | 1.231612 | 0.002645024 | 0.05581629 | 6.210822 | 0.005112186 | 1.67314 | 65.19225 | 8.970565 | 42.73804 | 15.4661 | 44.69475 | 48.20727 | 17.90539 | 44.43436 | 2533.75 | 19.43649 | 23.78284 | 0.7924769 | 4.990199 | 19.80076 | 5.945967 | 3.242713 | 0.741363 | 13.11773 | 0.2789255 | 10.92411 | 76.22263 | 0.140072 | 1.781662 | 2.951846 | 2.754273 | 53.50542 | 7.251489 | 0.1000811
| MK-SYS-15 | 0.03559051 | 1.768784 | 1.225031 | 0.004193194 | 0.1509716 | 10.25452 | 0.006807078 | 0.9728563 | 44.50656 | 6.903151 | 34.77845 | 16.92307 | 93.69926 | 37.2889 | 11.83588 | 94.2187 | 63.60874 | 19.333 | 16.90557 | 15.59034 | 20.19188 | 9.296352 | 3.479029 | 1.779999 | 0.9743274 | 25.13007 | 0.1817672 | 13.97955 | 116.9852 | 0.9246847 | 6.071011 | 18.97026 | 447.0714 | 28.95704 | 8.416748 | 0.4678366
Type-4 | MK22-6 | 0.00350301 | 5.599154 | 5.491478 | 0.5888811 | 0.01861532 | 8.66026 | 1.874862 | 0.5827062 | 19.44953 | 85.84093 | 13.92063 | 120.4317 | 74.40344 | 21.18301 | 19.15416 | 23.20842 | 126.7319 | 30.02771 | 6.421646 | 88.40674 | 1.106351 | 81.01054 | 23.51682 | 111.938 | 30.22796 | 6271.725 | 0.9138955 | 3.801586 | 59.69178 | 3.224174 | 0.6923721 | 12.40055 | 169.1976 | 37.38803 | 3.608854 | 20.31707
| MK22-15 | 0.006071474 | 0.4756057 | 0.9622149 | -0.002609727 | 0.06682702 | 5.070854 | 0.001582119 | 0.4567833 | 46.38927 | 4.475146 | 62.37041 | 12.81334 | 133.1531 | 49.24793 | 6.410478 | 1067.658 | 66.42334 | 20.35935 | 16.18236 | 5.623629 | 10.52763 | 6.527314 | 1.043983 | 0.4170482 | 0.1258199 | 74.33741 | 0.3153667 | 7.339136 | 47.28018 | 0.3661084 | 2.63984 | 4.74502 | 55.63578 | 8.076671 | 29.53642 | 0.07804227
| MK22-7 | 0.005470469 | 0.4624727 | 0.4895265 | 0.001457488 | 0.04195903 | 15.34435 | 0.005255565 | 1.035236 | 51.86216 | 6.766736 | 6.862648 | 14.74734 | 53.89264 | 9.548042 | 16.64901 | 3.480631 | 129.6832 | 12.97235 | 16.77002 | 9.37074 | 4.428765 | 66.95651 | 6.465206 | 1.35289 | 1.374891 | 73.11546 | 0.05509682 | 13.57379 | 138.6122 | 0.2079137 | 3.518867 | 40.49822 | 26.08658 | 1.827182 | 0.7879953 | 0.01136154
Type-5 | MK22-5 | 0.003791052 | 2.855632 | 3.532095 | 0.3204447 | 0.02874307 | 12.13299 | 1.098781 | 0.4707295 | 21.38105 | 32.25683 | 7.195473 | 187.1644 | 115.1065 | 6.700274 | 17.56505 | 10.07754 | 125.5158 | 20.81068 | 7.086122 | 1.069441 | 1.645822 | 38.58608 | 32.22988 | 61.80568 | 13.76076 | 112.2311 | 0.2661178 | 4.48977 | 55.06351 | 0.1920923 | 0.3272403 | 6.231118 | 35.17712 | 1.301858 | 0.1762375 | 11.48864
| MK22-17 | 0.009096511 | 1.191061 | 0.2920056 | 3.826792e-05 | 0.4084344 | 35.2802 | 0.007806466 | 2.809489 | 20.69017 | 2.268679 | 1.908689 | 10.64928 | 58.3992 | 11.79813 | 34.18889 | 3.518471 | 882.6452 | 7.417502 | 8.935461 | 5.601286 | 31.33552 | 122.4218 | 15.42111 | 1.879731 | 1.124124 | 19.11038 | 0.02715676 | 8.439371 | 102.7868 | 0.1964305 | 1.606745 | 3.551121 | 112.945 | 1.779832 | 2.711543 | 0.8731198
| MK-SYS-16 | 2.307056 | 0.8929473 | 19.45167 | 0.03702593 | 8.065531 | 0.3658084 | 0.7971949 | 0.04117624 | 2.531273 | 35.65876 | 3.238785 | 75.34342 | 124.4238 | 12.24691 | 27.5123 | 18.62069 | 19.41888 | 22.2624 | 1.211074 | 1.648386 | 427.5459 | 146.0355 | 31.28185 | 292.5705 | 26.14807 | 2035.277 | 0.5459468 | 0.1057441 | 2.20883 | 0.2296894 | 5.530822 | 714.5666 | 9.264955 | 13.60565 | 0.9684062 | 13.59001
| MK-SYS-12 | 0.03412546 | 1.340512 | 0.4528647 | 0.000448811 | 0.05979659 | 1.68198 | 0.001117465 | 0.5500005 | 83.86017 | 3.994845 | 4.660107 | 8.707657 | 41.72158 | 16.81061 | 9.28899 | 4.346641 | 108.0979 | 24.16096 | 30.59516 | 0.5779875 | 2.558702 | 1.921557 | 3.665078 | 1.023436 | 0.5186073 | 9.249018 | 0.04196201 | 2.880493 | 34.64546 | 0.1634604 | 0.1948112 | 4.227913 | 0.7492283 | 4.191805 | 1.357494
Note: Oxides are expressed in wt%, elements are expressed in ppm.

## Table S3
Table S3 LA-ICP-MS result (in ppm) of trace elements in the minerals from the Makeng Fe deposit.
Silicate minerals | Analysis number | Na | Mg | Al | Si | P | K | Ca | Sc | Ti | V | Cr | Mn | Fe | Co | Ni | Cu | Zn | Ga | Ge | As | Zr | Nb | Mo | Cd | In | Sn | Sb | Ce | Nd | Eu | W | Au | Tl | Bi
Andradite | Adr-MK22-17-1 | 170.9257 | 5031.547 | 2886.391 | 126565.3 | 24.8684 | 27.13866 | 353718.1 | 1.561293 | 22.56757 | 6.644494 | 9.16168 | 21868.36 | 143833.9 | 2.834689 | 1.858587 | 0.6316663 | 279.3366 | 17.46634 | 179.56 | 5.358796 | 11.57165 | 3.582218 | 6.5848 |  | 3.516343 | 120.2739 | 0.7748534 | 36.27039 | 10.88167 | 0.6065473 | 371.3802 | 0.03620842 | 0.004806481 | 0.8613088
| Adr-MK22-17-2 | 91.2618 | 6613.645 | 1857.211 | 130955.2 | 22.49996 | 5.28378 | 345940.3 | 0.7358068 | 8.865713 | 6.129922 | 2.570229 | 20853.49 | 145596.1 | 3.664206 | 1.647437 | 0.09637865 | 218.7123 | 7.213811 | 73.49872 | 11.53991 | 1.652521 | 0.2329989 | 12.78006 |  | 1.784112 | 125.294 | 0.1043368 | 17.60136 | 4.733675 | 0.2861662 | 720.5159 |  |  | 0.1905802
| Adr-MK22-17-3 | 20.39666 | 4163.384 | 2493.785 | 153084.6 | 20.96377 | 7.053338 | 233918.8 | 1.315684 | 47.33239 | 12.67718 | 15.4613 | 24098.59 | 226896.8 | 4.53102 | 2.437678 | 0.1422901 | 562.7328 | 11.53474 | 127.1097 | 6.375493 | 0.4131659 | 0.05341371 | 26.44601 | 0.1895231 | 13.53214 | 250.7192 |  | 6.053412 | 1.382666 | 0.0520287 | 574.3729 | 0.006966961 | 0.01633237 | 0.1684988
| Adr-MK22-7-6-8 | 42.5718 | 9900.668 | 5934.577 | 58977.66 | 15.68236 | 54.29331 | 401134.6 | 0.4781714 | 38.4002 | 24.16962 | 1.383901 | 32403.03 | 180143 | 2.044651 | 1.192239 | 0.1226355 | 106.6119 | 23.93038 | 6.56254 | 2.066302 | 4.296653 | 0.7091683 | 0.5116294 |  | 111.6205 | 3162.197 | 0.02265644 | 88.42268 | 20.66481 | 3.367327 | 8.908439 | 0 | 0.02223521 | 5.54043
| Adr-MK22-7-6-9 | 40.93246 | 3911.018 | 2911.292 | 238747.4 | 27.12848 | 56.08707 | 227038.9 | 1.283307 | 10.92837 | 7.223277 | 1.450678 | 17636.67 | 102613.4 | 1.001893 | 0.371935 | 0.5362135 | 24.64609 | 11.78168 | 4.209823 | 1.312848 | 3.379777 | 0.2943549 | 0.5702046 | 0.05392051 | 45.75941 | 523.5212 |  | 47.21122 | 8.403034 | 1.500347 | 5.945238 | 0 | 0.04581141 | 0.04907645
| Adr-MKSYS-14-1 | 3.590864 | 1423.039 | 3248.279 | 185906.1 | 9.972451 | 0 | 237945.9 | 3.225478 | 55.82989 | 19.03115 | 2.631511 | 10536.35 | 186281.1 | 0.5074406 | 0.7186204 | 0.4265652 | 6.234506 | 7.945306 | 15.19346 | 22.46355 | 0.8824475 | 0.1639145 | 1.801967 | 0 | 25.24367 | 359.8618 |  | 34.84729 | 4.016868 | 0.3890243 | 81.58674 | 0.02293813 | 0 | 0.1069179
| Adr-MKSYS-14-2 | 14.7738 | 1442.954 | 3404.527 | 201717.8 | 49.32381 | 14.35582 | 222126.5 | 3.620742 | 82.00421 | 14.79253 | 27.91019 | 10823.99 | 175917.2 | 0.6813604 | 0.8865469 | 0.1157577 | 7.804216 | 7.947757 | 7.903218 | 21.12182 | 18.11052 | 2.738596 | 28.48282 | 0 | 30.58383 | 657.4874 | 0.1464119 | 70.27057 | 10.25398 | 0.7130869 | 575.5748 |  | 0.01294196 | 0.09475583
| Adr-MKSYS-8-1-3-1 | 3394.704 | 15533.44 | 2540.317 | 243568 | 0 | 28.73591 | 147649 | 3.693001 | 0.6493675 | 0.4303069 | 0.7606131 | 21151.63 | 158265.2 | 21.57626 | 5.628494 | 0.1512451 | 254.5356 | 6.15507 | 50.02947 | 0.08788719 | 6.180288 | 0.01405447 | 0.1656304 | 0 | 11.08903 | 14.54442 | 0.04991474 | 2.440429 | 3.661597 | 0.3282851 | 0.02613757 | 0.002702348 | 0.0215471 | 0.04060169
| Adr-MKSYS-8-1-3 | 3259.666 | 22371.59 | 4503.94 | 242020.4 | 8.013242 | 21.99191 | 144341.7 | 3.449194 | 3.561887 | 1.052221 | 0 | 22098.89 | 152034.2 | 27.48879 | 8.636525 |  | 281.35 | 10.87137 | 47.44536 | 0.01006513 | 7.54692 | 0.08614882 | 0.1454919 | 0.2616166 | 13.82495 | 26.46819 | 0.1088408 | 2.131407 | 2.738123 | 0.2781973 | 0.01941282 | 0.02941791 |  | 0.04176805
| Adr-MKSYS-4-1 | 33.47208 | 1058.186 | 19461.49 | 176028.1 | 0 | 3.180463 | 209470.6 | 2.183866 | 22.86532 | 12.26958 | 6.179244 | 24747.64 | 191705.5 | 1.933979 | 1.017215 |  | 14.15627 | 15.26243 | 131.3397 | 0.3980127 | 2.359707 | 7.058744 | 1.125985 | 0.1875639 | 107.7899 | 4132.738 |  | 77.31516 | 50.15711 | 15.66558 | 2.508415 | 0 | 0.01150301 | 0.07000244
| Adr-MKSYS-4-2 | 36.53186 | 854.0227 | 1624.739 | 182015.2 | 10.13555 | 88.89355 | 232338.4 | 2.183725 | 11.35585 | 7.73062 | 3.283211 | 11549.17 | 198160.4 | 0.5598201 | 1.206097 | 0.2459542 | 9.135795 | 1.688402 | 49.61536 | 0.865307 | 0.6249682 | 0.5596704 | 3.827496 | 0.2188778 | 127.4624 | 2549.286 |  | 77.4656 | 40.34036 | 10.91277 | 38.38338 | 0.01581893 | 0 | 0.08826401
| Adr-MKSYS-8-4 | 12.22747 | 319.2372 | 46314.57 | 184332.3 | 0 | 54.92034 | 229159.2 | 4.738792 | 618.2835 | 17.76677 | 7.936688 | 9897.351 | 138239.4 | 0.312134 | 1.388709 | 0.2175733 | 2.509548 | 19.82631 | 6.732526 | 0.3442507 | 17.57779 | 3.653132 | 0.06901984 |  | 4.525338 | 95.75998 |  | 1.898195 | 10.38252 | 0.7949095 | 5.965517 | 0.02189467 | 0.02171387 | 0.004946784
Pyroxene | Px-MK22-15-3-3 | 66.48928 | 15370.06 | 21093.42 | 171366.9 | 2.394364 | 179.9171 | 6756.98 | 3.040612 | 94.20247 | 17.41879 | 136.8893 | 10744.33 | 410686.3 | 0.6439625 | 0.2316801 | 0.4218561 | 35.94161 | 107.1422 | 55.5031 | 1.147849 | 15.19304 | 0.2111029 | 0.07031785 | 0.02897104 | 156.682 | 208.0781 | 0.1831809 | 8.731487 | 3.787507 | 0.7098477 | 4.795647 | 0 | 0.09252056 | 0.004544278
| Px-MK22-15-4-1 | 83.69625 | 7615.243 | 17497.69 | 170311.8 | 0 | 357.1753 | 16947.17 | 1.438537 | 3.904608 | 2.333667 | 26.53455 | 12507.74 | 414839.3 | 2.566748 | 0.1340552 | 5.52017 | 19.20758 | 147.6864 | 35.69204 | 1.387033 | 3.985477 | 0.09069223 | 0.5642729 | 0 | 96.66378 | 307.6483 | 0.1661708 | 14.90516 | 5.880927 | 1.063763 | 5.618999 |  | 0.1290046 | 1.061346
| Px-MK22-15-4-2 | 550.4794 | 9916.478 | 8519.388 | 112546.9 | 4.906771 | 690.9078 | 11178.46 | 1.052542 | 5.972439 | 3.524965 | 12.02085 | 9761.593 | 526344.6 | 26.56369 | 4.810884 | 3.014749 | 62.78004 | 52.61544 | 75.83934 | 0.4021963 | 1.370471 | 0.03900827 | 7.78065 | 0.2896067 | 49.11735 | 207.9006 | 0.09022123 | 6.776416 | 3.077291 | 0.547486 | 4.330478 |  | 0.2790522 | 2.949814
| Px-MK22-12-2-1 | 133.9222 | 61486.83 | 105539 | 147271.9 | 132.6353 | 196.9646 | 1517.108 | 16.0525 | 594.1518 | 663.0363 | 0.5587294 | 1074.517 | 284545.1 | 0.8623248 | 1.736771 |  | 130.3313 | 195.2648 | 4.405048 | 1.033702 | 7.832534 | 1.093879 | 44.51179 | 0.03999277 | 12.34742 | 256.8581 | 0.4883119 | 0.4683519 | 0.5697862 | 0.0329872 | 6.587539 | 0.0152315 | 0.4633447 | 0.07026898
| Px-MK22-12-2-3 | 149.6761 | 50741.41 | 82513.97 | 197564 | 1031.507 | 136.0234 | 3657.851 | 11.04972 | 2007.576 | 525.9548 | 18.09522 | 3331.195 | 241537.7 | 5.772972 | 5.662266 | 3.685306 | 166.2711 | 179.615 | 4.841809 | 167.1118 | 11.18265 | 2.419599 | 151.1796 | 0 | 12.51731 | 296.034 | 2.175814 | 3.386388 | 2.233504 | 0.2667695 | 20.68454 |  | 2.360224 | 0.2921108
| Px-MK22-12-2-4 | 158.1187 | 55598.15 | 101177.4 | 147397.9 | 2241.508 | 177.342 | 3798.156 | 15.55664 | 2393.06 | 784.6279 | 2.291081 | 2384.569 | 287550.9 | 3.854517 | 3.639154 | 2.117741 | 180.6244 | 195.5108 | 6.611703 | 226.0213 | 35.79667 | 1.764209 | 171.149 | 0.04929216 | 12.29977 | 337.4541 | 1.459566 | 5.79879 | 4.782791 | 0.3767986 | 29.2291 | 0.009431291 | 1.802436 | 0.3251969
| Px-MK22-6-5 | 179.9431 | 87884.57 | 86447.93 | 154404.1 | 16.93002 | 158.8171 | 2342.892 | 44.78687 | 23765.28 | 328.0693 | 3.263083 | 2901.759 | 235457.1 | 5.047734 | 16.20657 | 0.8662689 | 302.6708 | 110.5556 | 4.637976 | 0.7074013 | 89.69447 | 19.56582 | 9.590548 | 0 | 11.18358 | 275.6103 | 0.7383627 | 1.735317 | 1.339183 | 0.1526183 | 264.862 |  | 2.073049 | 0
| Px-MK22-6-7 | 200.5076 | 92496.86 | 89375.52 | 163111.7 | 16.24869 | 182.1422 | 2476.377 | 34.75357 | 175.5146 | 270.1755 | 4.190232 | 3682.261 | 240686.1 | 6.34891 | 16.92215 | 0.7447424 | 321.8932 | 116.5157 | 5.058603 | 0 | 14.99274 | 0.1239302 | 7.392327 | 0.1997797 | 11.7112 | 231.2274 | 0.8226048 | 1.099161 | 0.9068535 | 0.1541236 | 1.574289 |  | 2.198338 | 0
Amphibole | Am-MK22-15-4-1 | 83.55261 | 7386.785 | 15192.06 | 184826.9 | 5.473207 | 1006.414 | 3652.089 | 2.840775 | 57.27651 | 24.92881 | 521.8565 | 12326.42 | 407977.8 | 0.53477 | 0.6191948 | 0.4700796 | 24.68802 | 100.958 | 35.1498 | 1.784344 | 11.50161 | 0.1339156 | 0.3115483 |  | 84.03953 | 327.851 | 0.1341209 | 15.25708 | 5.691003 | 1.100402 | 6.124245 | 0.005552494 | 0.3455811 | 0.02088653
| Am-MK22-15-4-2 | 433.7833 | 12107.67 | 15190.27 | 179086.1 | 22.43134 | 735.2313 | 12367.74 | 3.139033 | 40.69266 | 14.39842 | 99.4419 | 12826.2 | 401846 | 3.227095 | 0.6665448 | 0.503478 | 62.226 | 103.7309 | 58.09796 | 0.6378619 | 9.885968 | 0.1458047 | 1.315594 |  | 95.62584 | 380.6128 | 0.007552065 | 12.42615 | 5.045196 | 0.8794072 | 5.264185 |  | 0.1136265 | 0.4375324
| Am-MK22-15-3-1 | 160.4327 | 6565.624 | 14745.62 | 172101.9 | 12.7883 | 321.6041 | 4299.137 | 3.563262 | 61.2418 | 9.007848 | 21.93379 | 7895.888 | 434752.8 | 4.815821 | 0.6010475 | 2.122579 | 21.75114 | 72.5384 | 34.72946 | 0.4381398 | 14.47747 | 0.3417584 | 0.4533167 | 0.0706313 | 268.9487 | 296.4844 | 0.002704738 | 13.91516 | 5.624144 | 0.885011 | 10.41497 | 0.009873026 | 0.1725044 | 0.1787128
| Am-MK22-15-3-2 | 278.9075 | 14350.02 | 15463.88 | 251438.6 | 18.2829 | 460.0604 | 7471.565 | 3.850851 | 67.88441 | 12.8079 | 139.3746 | 10142.42 | 289866.8 | 0.5609843 | 0.2159912 | 1.885758 | 71.59865 | 82.05876 | 27.40674 | 0.575193 | 13.34666 | 0.1738263 | 0.1404198 | 3.313043 | 165.9995 | 208.8791 | 0.1578754 | 7.992824 | 2.86395 | 0.5655986 | 5.822389 | 0.0003891469 | 0.09277869 | 0.01830748
| Am-MKSYS-8-4-1 | 301.8197 | 18249.4 | 9520.454 | 380871.7 | 10.39354 | 1181.106 | 23416.49 | 4.9632 | 17.07435 | 3.069971 | 0.1710987 | 19237.32 | 58068.4 | 52.75567 | 11.40482 | 7.338333 | 299.2793 | 15.5545 | 7.004194 | 1.008854 | 5.678145 | 0.2091623 | 0.2106662 | 0 | 8.154452 | 39.03766 | 0.4425606 | 0.2734132 | 0.3825407 | 0.06942418 | 0.6750799 | 0.004038236 | 0.1176186 | 1.660143
| Am-MKSYS-11-4-4 | 2528.823 | 34853.77 | 10811.68 | 202791.2 | 18.73515 | 82.63485 | 109666.7 | 2.288357 | 17.32488 | 4.568569 | 0 | 22015.25 | 227847.8 | 41.94369 | 13.51511 | 0.2275796 | 382.9019 | 23.8292 | 39.96945 | 0.8009456 | 11.169 | 0.3424005 | 2.230847 | 0 | 14.86585 | 58.51153 | 0.2507829 | 2.247261 | 2.574756 | 0.2729106 | 0.1815623 | 0.01198324 | 0.007419755 | 0.2945824
| Am-MKSYS-11-4-5 | 2613.983 | 35675.07 | 7742.167 | 236500.5 | 19.28615 | 79.58587 | 135703.8 | 2.831371 | 11.70052 | 1.983661 | 0.634356 | 24932.04 | 146064.1 | 36.1836 | 10.80011 | 0.1077985 | 339.5014 | 17.28134 | 36.89377 | 0.1856155 | 12.0202 | 0.1451995 | 1.515913 | 0.03716093 | 21.5735 | 62.57074 | 0.07455675 | 3.68866 | 4.327337 | 0.3900361 | 0.05523702 | 0.002318318 | 0.01500759 | 0.2404483
| Am-MKSYS-12-3-7 | 1997.315 | 55583.44 | 1044.184 | 241822.4 | 2.948992 | 0.9122445 | 153329.5 | 2.223967 | 0.4775174 | 0.07910888 | 0 | 9032.236 | 120414.7 | 16.84837 | 4.413397 | 0.3150487 | 142.8639 | 0.8354289 | 45.99824 | 0.3861711 | 0.6505168 | 0.004039963 | 0.04436779 | 0.176578 | 4.120603 | 6.34191 | 0.1031629 | 1.807209 | 2.800299 | 0.1731867 |  | 0.003318247 | 0 | 0.02438007
| Am-MKSYS-12-3-8 | 2451.394 | 55410.49 | 2544.878 | 241160.2 | 24.30087 | 83.1587 | 153213.8 | 2.013731 | 0.3807813 | 0.1676921 | 0 | 8846.949 | 119244.1 | 17.04357 | 4.08879 | 0.375169 | 138.2323 | 4.962938 | 50.66872 | 0.2291523 | 0.8437522 | 0.06569859 | 0.08549252 | 0.1770599 | 7.116029 | 44.34547 | 0.02741036 | 0.5304232 | 1.28815 | 0.08002436 | 0.03342237 |  | 0.05588487 | 0
| Am-MKSYS-12-4-9 | 3261.298 | 60072.4 | 8872.85 | 248695.3 | 4.815475 | 2352.56 | 75495.21 | 2.101324 | 3.640743 | 1.593153 | 0 | 14563.21 | 165811.9 | 22.19606 | 20.56562 | 0.1805992 | 298.7531 | 11.25451 | 36.53256 | 0.248354 | 2.15292 | 0.6683623 | 0.1729392 | 0 | 2.344113 | 14.89825 | 0.2225421 | 4.675606 | 6.186952 | 0.3173655 | 0.0266964 |  | 0.002115854 | 0.00166841
| Am-MKSYS-12-4-10 | 2776.322 | 64473.99 | 17527.35 | 241981.7 | 16.62235 | 1766.035 | 76064.49 | 1.908799 | 2.800187 | 1.418798 | 0 | 20530.53 | 153002.3 | 13.18018 | 5.521219 | 0.05781899 | 361.2031 | 29.26767 | 51.2177 | 0.3819062 | 1.634019 | 0.4443268 | 0.5137773 | 0.035324 | 19.41063 | 306.8253 | 0 | 0.4941721 | 1.238234 | 0.1755369 | 0.1135662 | 0.0142022 | 0.05425411 | 0.2510693
Sulfides | Analysis number | S | Si | Sc | Ti | V | Cr | Mn | Fe | Co | Ni | Cu | Zn | Ga | Ge | Ge | As | Rb | Sr | Y | Nb | Mo | Ag | Cd | In | Sn | Sb | Te | Ta | W | Re | Au | Tl | Pb | Bi
Molybdenite | Mol-MK22-8-1 | 396818.7 | 3213.793 | <0.488 | 118.1124 | 1.31269 | 3.372722 | 1981.311 | 1559.986 | 1.06331 | 1.589166 | 29.5783 | 23.81838 | 1.286479 | <2.323 | <0.799 | 1.831743 | 1.275521 | 5.915771 | 8.209331 | 0.08998473 | 589725.8 | 4.852961 | 19.67346 | 0.1922148 | 0.7867205 | <0.838 | 112.0442 | <0.021 | 49.0416 | 7.199046 | <0.069 | 39.14956 | 1489.855 | 432.7914
| Mol-MK22-8-2 | 395566.3 | 3853.99 | <2.250 | 119.2851 | 1.340507 | <4.975 | 2404.611 | 2304.1 | 2.29226 | 2.24893 | 56.43191 | 40.36239 | 2.002029 | 3.181521 | <2.166 | 5.872963 | 1.210141 | 22.57536 | 26.87669 | 0.1722998 | 584582.2 | 9.816804 | 21.64526 | 0.3375744 | 1.813936 | <2.263 | 137.3849 | <0.053 | 85.68485 | 9.337531 | <0.169 | 107.8041 | 4053.773 | 1367.697
| Mol-MK22-8-3 | 397138.3 | 2745.816 | <0.849 | 104.7531 | 3.833379 | <2.447 | 2205.187 | 1628.845 | 0.8358553 | 1.229179 | 28.00912 | 23.09803 | 1.5247 | <1.785 | <1.122 | 1.421393 | 1.261145 | 9.115826 | 41.34018 | 0.2277754 | 590085.5 | 4.729012 | 20.25162 | 0.3545477 | 1.544104 | <1.416 | 171.9448 | <0.029 | 68.6267 | 3.765665 | 0.1043801 | 36.64859 | 1368.498 | 427.0295
| Mol-MK22-8-3 | 395731.7 | 3819.671 | <2.881 | 110.6928 | 3.689894 | <7.209 | 2161.983 | 2106.293 | 1.395698 | <2.970 | 36.097 | 32.41576 | 3.001744 | <5.039 | <3.242 | 3.681445 | 1.51903 | 12.12764 | 18.59767 | 0.3200813 | 585539.3 | 6.501142 | 14.62241 | 0.3150299 | 2.805973 | 5.071368 | 204.0607 | <0.086 | 38.24071 | 6.133431 | <0.264 | 86.29133 | 3976.53 | 974.2628
| Mol-MK22-8-4 | 399275.5 | 1239.503 | <1.766 | 114.4979 | 2.856141 | 3.00567 | 377.9466 | 346.999 | 0.6030756 | <1.393 | 8.370763 | 7.344615 | <0.386 | <2.632 | <1.309 | <1.656 | <0.407 | 4.069762 | 43.8765 | 0.09375526 | 596283.5 | 1.134278 | 22.97492 | 0.09798097 | <0.429 | 1.973009 | 153.3898 | <0.040 | 40.16531 | 9.877256 | <0.122 | 9.433665 | 294.4971 | 131.9449
| Mol-MKSYS-16-5-1 | 399463.2 | 1236.551 | <0.904 | 146.7479 | 0.7056175 | <3.403 | <1.175 | 64.81112 | 3.471906 | 2.147404 | <1.056 | <4.702 | 0.1210307 | <2.432 | <0.678 | <1.285 | 4.19982 | 0.6165147 | 0.1443469 | 0.075854 | 597358.9 | 0.05492291 | 25.60384 | <0.025 | <0.159 | <0.444 | 68.31888 | <0.008 | 29.79383 | 8.68011 | 0.04267339 | 0.3306587 | 39.38562 | 8.44813
Sphalerite | Sph-MKSYS-8-1-3 | 326929.9 | 1503.796 | <0.544 | 2.728802 | <0.095 | <1.201 | 864.5492 | 8514.422 | 366.1711 | <0.553 | 6040.678 | 648755.3 | 0.3171838 | <1.609 | 0.3261324 | <0.579 | 0.1567681 | <0.129 | 0.01471927 | 0 | 0.07661547 | 3.393917 | 2324.993 | 921.8639 | 0.808009 | <1.847 | <0.782 | <0.015 | 0.02805073 | <0.027 | <0.042 | <0.065 | 6.982386 | 6.630905
| Sph-MKSYS-8-1-4 | 326555 | 1892.82 | <0.581 | 3.688885 | <0.090 | <3.034 | 936.6778 | 8207.799 | 378.3632 | <0.487 | 5033.279 | 649325 | 0.3959914 | 1.075086 | 0.4327907 | <1.193 | 0.4264498 | <0.072 | 0.02751273 | 0.1239455 | <0.013 | 4.100119 | 2374.913 | 861.0205 | 0.5147148 | <0.763 | 0.8283496 | <0.014 | 0.1186445 | <0.097 | 0.04655798 | 0.06507097 | 52.01823 | 15.50944
| Sph-MKSYS-8-1-6 | 327177.6 | 1571.041 | <0.812 | 5.972356 | <0.201 | <3.532 | 1090.969 | 15837.82 | 322.1033 | <0.892 | 14292.93 | 632195.9 | 0.7483988 | <2.927 | <0.800 | <0.543 | 2.913729 | <0.032 | <0.020 | 0.01061761 | <0.029 | 3.59287 | 2411.951 | 1200.389 | 0.4979943 | <1.560 | <1.333 | <0.024 | <0.118 | <0.414 | <0.061 | <0.112 | 2.406524 | 1.458549
| Sph-MKSYS-8-1-8 | 327194.5 | 1220.053 | <0.800 | <1.906 | 0.1781561 | <3.046 | 893.7352 | 9004.238 | 376.6105 | <0.644 | 6984.215 | 647785.2 | 1.319592 | 0.8891912 | <0.837 | 0.2282718 | <0.391 | 2.212685 | 3.776917 | 0.005542987 | <0.024 | 4.08396 | 2244 | 865.4192 | <0.261 | <1.361 | <1.001 | <0.017 | 0.08210871 | <0.124 | <0.041 | <0.084 | 8.187958 | 8.349795
| Sph-MKSYS-8-1-10 | 327336.1 | 770.7658 | <0.399 | <4.154 | <0.125 | <3.600 | 852.1836 | 7338.201 | 417.9843 | <0.420 | 6163.708 | 650689.2 | <0.180 | 0.7416454 | <0.577 | <0.824 | 0.1976565 | 0.06296482 | <0.010 | 0.135722 | <0.018 | 3.549614 | 2483.249 | 860.5327 | <0.186 | <0.892 | 1.890863 | <0.011 | 0.1908976 | <0.014 | <0.025 | <0.059 | 2.902538 | 4.47223
| Sph-MK22-5-1-2 | 326936.6 | 2598.249 | <0.283 | 5.047834 | 2.195155 | <3.216 | 196.7503 | 10450.95 | 51.64146 | 1.200263 | 2323.208 | 651183 | 1.579282 | <1.239 | <0.452 | 0.9653245 | <0.112 | 0.8175388 | 0.02360931 | <0.024 | <0.130 | 2.703784 | 1307.676 | 560.3674 | 4.049873 | 1.582148 | <1.540 | <0.008 | 0.04180974 | <0.050 | 0.1852181 | 0.6814588 | 241.9047 | 21.12412
| Sph-MK22-5-1-3 | 327996.4 | 1082.997 | <0.469 | 3.830479 | 0.1531034 | <4.393 | 83.47347 | 8357.911 | 63.23409 | 2.683561 | 397.8075 | 657851.1 | 0.3863115 | 1.28244 | 0.5768891 | <1.209 | <0.201 | 0.154111 | <0.015 | <0.027 | <0.148 | 2.011374 | 1212.686 | 527.8744 | 1.366602 | <1.258 | <1.690 | <0.009 | <0.037 | <0.055 | 0.2077754 | 0.2324824 | 155.9668 | 11.48679
| Sph-MK22-5-1-4 | 329207.8 | 1186.939 | <0.349 | 1.823269 | <0.111 | <2.375 | 73.97073 | 32745.73 | 258.2018 | 47.49754 | 1377.157 | 630305.7 | 0.4240723 | <1.515 | <0.353 | 1.12907 | 0.08276317 | 0.3598523 | 0.01779487 | <0.021 | <0.114 | 4.971964 | 1289.045 | 475.4332 | 6.883077 | 4.484977 | <1.364 | <0.007 | 0.05543524 | <0.043 | 0.9947701 | 1.130762 | 541.8882 | 37.74316
| Sph-MK22-5-1-5 | 328019.5 | 1341.139 | <0.513 | 2.56863 | 0.1695327 | <1.744 | 80.71812 | 13126.96 | 135.7562 | 10.93021 | 925.94 | 651569.9 | 0.5144692 | <1.767 | 0.4890169 | 0.695828 | 0.04118892 | 0.3720584 | <0.011 | 0.05817016 | <0.111 | 5.435775 | 1162.635 | 462.1744 | 11.40924 | 3.596578 | <1.290 | 0.01543672 | 0.07938018 | <0.041 | 1.089949 | 1.193047 | 563.9651 | 15.49481
| Sph-MK22-5-1-6 | 327968.4 | 1298.963 | <0.469 | <2.537 | 0.3504945 | 2.228723 | 105.08 | 11656.46 | 58.40729 | 1.297218 | 671.6136 | 653564.1 | 0.7276665 | <1.362 | <0.538 | 0.6547692 | 0.09468596 | 0.3386152 | 0.02112159 | <0.028 | <0.152 | 3.74806 | 1274.411 | 524.3758 | 2.207272 | 1.629467 | <1.699 | <0.009 | <0.029 | <0.056 | 0.2906883 | 0.3966833 | 329.6824 | 11.82403
Pyrite | Py-MKSYS-15-6-2 | 532335.8 | 1492.478 | <0.343 | 9.649214 | <0.058 | <2.438 | 559.8474 | 463476.7 | 20.3886 | 0.7732276 | 15.98572 | 2.347327 | <0.057 | 1.395767 | 0.5463727 | 19.68242 | <0.126 | 0.1661327 | <0.010 | 0.06071543 | 0.06948851 | 0.6435475 | <0.268 | 0.1365836 | 1.136638 | 1.011719 | 6.938068 | 0.009152995 | <0.090 | <0.020 | 0.07300812 | 0.948873 | 157.6075 | 25.53045
| Py-MKSYS-15-5-1 | 534509.2 | <350.930 | <0.435 | 4.699566 | <0.116 | <4.030 | <0.719 | 465457.3 | 2.763026 | <0.606 | <1.325 | <1.473 | <0.062 | 2.507592 | <0.309 | 11.18193 | <0.071 | <0.002 | <0.011 | 0.008531361 | <0.019 | <0.350 | <0.295 | <0.007 | <0.203 | <0.555 | 3.428007 | 0.006115181 | <0.095 | <0.022 | <0.039 | <0.075 | <0.020 | <0.032
| Py-MKSYS-15-5-2 | 532955.8 | 1282.734 | <0.630 | 10.75301 | 0.3104291 | 2.17648 | 113.1611 | 464095.8 | 0.350148 | <0.816 | 3.744926 | <5.513 | 0.3542872 | 2.41451 | 0.9952934 | 7.990178 | 2.284552 | 0.1583981 | 0.04862383 | 0.0157764 | 0.03799938 | <0.062 | <0.391 | <0.010 | 0.4070184 | <0.456 | 5.606073 | <0.005 | <0.123 | <0.030 | <0.051 | <0.098 | 6.266178 | 5.221768
| Py-MKSYS-16-5-1 | 532832.1 | 1392.927 | <0.373 | 4.580189 | <0.055 | <1.468 | 2.875234 | 463068.9 | 364.187 | 617.1712 | 6.010304 | <3.607 | 0.07913338 | 1.214489 | 0.3003763 | 67.32826 | 1.880218 | 0.6424666 | 0.01759076 | 0.009026622 | 0.04941835 | 0.190597 | <0.262 | <0.007 | <0.176 | 1.376752 | <0.576 | <0.003 | 0.09886439 | <0.020 | <0.034 | 0.06484732 | 45.4189 | 1.065048
| Py-MK22-15-4-1 | 534144.8 | 303.4701 | <0.250 | 7.178254 | <0.084 | <0.834 | 13.1702 | 464958.9 | 162.4571 | 14.54376 | 4.345903 | <2.803 | <0.057 | 2.412432 | <0.261 | <0.263 | <0.051 | <0.002 | <0.010 | 0.005326494 | <0.023 | 0.5960366 | <0.273 | 0.02076597 | <0.180 | <0.598 | <0.596 | <0.003 | <0.081 | <0.021 | 0.04712581 | 0.06874181 | 15.04927 | 12.88553
| Py-MK22-15-4-2 | 533914.9 | 505.7267 | <0.172 | 6.833757 | <0.074 | <2.159 | 21.01219 | 464802.6 | 130.4173 | 4.632747 | 3.784437 | <2.511 | 0.07151072 | 3.756462 | 0.8748056 | 0.4123589 | <0.146 | 0.1031892 | <0.009 | 0.009273731 | <0.021 | 0.07684535 | <0.239 | 0.01238475 | 0.2817502 | <0.298 | <0.526 | 0.006368235 | <0.069 | 0.02594908 | <0.028 | 0.3292519 | 2.401018 | 10.96382
| Py-MK22-15-4-3 | 534493.8 | <244.409 | <0.223 | 4.846958 | <0.129 | 1.224481 | 26.21588 | 465281.2 | 155.7544 | 6.046977 | 3.299583 | <3.173 | 0.1126022 | 2.201841 | <0.438 | <0.461 | 0.0991299 | 0.03217205 | <0.009 | 0.05857216 | 0.3775206 | 0.1486281 | <0.259 | 0.1092531 | 0.5830703 | 0.2878101 | <0.591 | <0.003 | 0.1031523 | 0.02715753 | <0.030 | 0.7055103 | 3.248028 | 7.125544
| Py-MK22-15-4-4 | 531155.4 | 2678.066 | <1.231 | <16.203 | 0.6955089 | 3.622731 | 343.7724 | 462426.8 | 85.04383 | 4.731576 | 2.511275 | 8.147019 | 1.548718 | 59.80861 | 57.75298 | <3.793 | 0.2496458 | 10.62448 | 0.228031 | 0.03240223 | <0.103 | 0.3353173 | <1.010 | 0.0898499 | 4.123408 | <2.420 | <2.309 | <0.013 | <0.282 | <0.082 | <0.116 | <0.251 | 6.004681 | 25.81822
| Py-MK22-15-3-1 | 533162.5 | 987.6581 | <0.463 | 3.371518 | <0.021 | <0.587 | 177.5816 | 461901.1 | 2491.666 | 12.42589 | 3.216055 | <1.386 | 0.2207888 | 2.217695 | 0.54345 | 31.64816 | <0.097 | 0.1257125 | <0.009 | 0.03795721 | 1.065539 | 0.4708075 | <0.255 | 0.6193239 | 1.428472 | 0.5511084 | 11.58475 | 0.006269614 | <0.070 | <0.021 | <0.029 | 0.1262981 | 8.72157 | 21.27584
| Py-MK22-15-3-3 | 534512.6 | <234.106 | <0.431 | <4.861 | 0.09945297 | <2.350 | <1.011 | 465176.7 | 265.0558 | 26.6133 | 2.941662 | 2.5631 | <0.068 | 2.937319 | <0.352 | <0.630 | 0.05477454 | 0.02583819 | <0.012 | <0.008 | 0.6315565 | 0.2296904 | <0.331 | <0.010 | <0.200 | <0.600 | 0.940953 | 0.004602694 | <0.086 | <0.027 | <0.035 | <0.081 | 1.523122 | 1.810611
| Py-MK22-12-1-1 | 534253.1 | <433.424 | <0.381 | 6.853608 | 0.08109678 | <2.169 | <0.800 | 464599.4 | <0.046 | <0.671 | <1.170 | 2.209724 | <0.079 | 2.280667 | <0.913 | 24.23725 | 0.03014749 | 0.01385795 | <0.013 | <0.013 | 1088.507 | 0.03976813 | <0.392 | <0.015 | <0.212 | 4.490601 | <1.005 | <0.005 | <0.080 | <0.035 | <0.032 | 13.05668 | <0.204 | 0.01885012
| Py-MK22-12-1-2 | 534328.4 | <480.290 | <0.393 | 9.815869 | 0.4630024 | <2.498 | 3.357752 | 464870.4 | <0.052 | <0.750 | <0.536 | <3.506 | <0.089 | 2.305284 | <0.465 | 20.26509 | 0.147229 | 0.7130582 | <0.015 | <0.015 | 732.7805 | 0.09692729 | 0.7114903 | <0.017 | 0.3056465 | 5.778854 | <1.135 | <0.006 | <0.088 | <0.040 | <0.035 | 15.14829 | 0.3032545 | 0.02423835
| Py-MK22-5-2-1 | 529961.7 | 1280.652 | 0.6927652 | 2491.701 | 2.563984 | <2.968 | 14.19828 | 461877 | 3.420794 | 4.392253 | <1.526 | <3.964 | 0.6907112 | 3.471028 | <0.475 | 1148.76 | 0.369329 | 0.4799067 | 0.03500977 | 6.561777 | 1.582168 | 0.2112947 | <0.482 | 0.453858 | 11.29523 | 20.34473 | <1.327 | 0.04227461 | 28.69511 | <0.044 | 0.4473243 | 4.553735 | 0.9190286 | <0.008
| Py-MK22-5-2-2 | 531278.4 | 2092.146 | 0.6866337 | 26.68162 | 11.91533 | <2.506 | 92.38324 | 462986.6 | 5.270256 | 8.47087 | 0.8056064 | <3.620 | 2.329119 | 2.554541 | 0.3424281 | 1016.473 | 0.4017299 | 0.9778685 | 0.1952423 | <0.011 | 1.10895 | 0.1150737 | <0.311 | 0.8404973 | 9.215113 | 20.10762 | <0.844 | <0.005 | 0.1683311 | <0.029 | 0.5802377 | 4.477548 | 1.333951 | <0.037
| Py-MK22-5-2-3 | 518594.9 | 1948.255 | 11.12709 | 14348.6 | 12.24303 | 2.384866 | 52.52654 | 451703.1 | 25.87206 | 28.31317 | 2.955494 | 7.092207 | 1.144597 | <1.382 | <0.449 | 1008.161 | 0.3227027 | 1.168928 | 0.7846379 | 33.39114 | 0.8436066 | 0.4444584 | <0.483 | 1.747247 | 25.16552 | 85.61589 | <1.317 | 0.106149 | 210.7695 | <0.045 | 0.2909204 | 17.67178 | 19.96856 | 0.3170192
Pyrrhotite | Po-MK22-15-3-1 | 364741.3 | <284.688 | <0.335 | 5.311744 | <0.076 | <0.859 | 1.087034 | 635185.9 | 47.90387 | 5.391956 | <1.365 | 2.638314 | <0.075 | 1.996844 | <0.287 | <1.186 | <0.104 | 0.02122918 | <0.012 | <0.013 | 0.6406113 | 0.1775444 | <0.374 | <0.015 | <0.189 | <0.672 | <1.011 | <0.005 | <0.066 | <0.035 | <0.026 | <0.016 | 0.4677745 | 2.437235
| Po-MK22-15-3-2 | 364737 | <280.158 | <0.292 | 5.128688 | <0.068 | <1.527 | 3.021536 | 635174.4 | 46.92451 | 5.742631 | 2.678316 | <6.864 | <0.068 | 2.73332 | 0.2574382 | <1.009 | <0.212 | <0.004 | <0.011 | <0.013 | 0.5361204 | 1.004273 | <0.338 | <0.014 | <0.167 | <0.414 | <0.919 | <0.005 | <0.058 | <0.031 | <0.023 | 0.04702661 | 5.501682 | 9.784564
| Po-MK22-15-3-3 | 364743.5 | <761.722 | <0.889 | <5.201 | <0.282 | <7.754 | <1.826 | 635192.9 | 45.88405 | 6.180145 | <1.581 | <10.457 | <0.196 | 3.029611 | <0.520 | 1.145249 | <0.129 | <0.013 | <0.032 | <0.037 | 0.439775 | 0.249248 | <0.985 | <0.042 | <0.486 | <1.718 | 3.91154 | <0.015 | <0.165 | <0.093 | 0.0864791 | 0.1563718 | 0.2955443 | 0.8882863
| Po-MK22-15-4-1 | 364088.8 | 801.8072 | <0.353 | 7.752067 | 0.08995225 | <2.452 | 42.78443 | 634047.1 | 51.21112 | 5.345109 | <1.838 | 3.448273 | 0.2862321 | 2.734865 | 0.4272753 | 0.5085999 | 0.09437283 | 0.2148192 | 0.02156036 | <0.015 | 0.08130612 | 0.5603689 | <0.391 | 0.2337878 | 1.221447 | <0.789 | <1.096 | <0.006 | 0.1037881 | <0.037 | <0.024 | 0.05910635 | 3.943942 | 4.753597
| Po-MK22-15-4-2 | 364399.1 | 436.7938 | <0.583 | 4.328865 | <0.109 | 1.684608 | <0.861 | 634587 | 49.8015 | 5.813742 | <0.469 | 2.61431 | <0.082 | 3.675179 | <0.478 | <1.559 | <0.332 | <0.005 | <0.013 | <0.016 | <0.085 | 0.312147 | <0.414 | <0.018 | <0.199 | <0.539 | <1.177 | 0.0121997 | <0.065 | <0.040 | 0.030608 | 0.05794797 | 1.588296 | 4.322894
| Po-MK22-15-4-3 | 364537.2 | 259.4294 | <0.426 | 7.416098 | <0.197 | <1.870 | 2.420904 | 634830.5 | 49.61919 | 5.170714 | <0.615 | 2.480224 | <0.080 | 2.736594 | <0.852 | <1.196 | <0.223 | 0.01238165 | <0.013 | <0.016 | <0.084 | <0.066 | <0.400 | <0.018 | <0.190 | <0.978 | <1.135 | 0.01445227 | <0.061 | <0.038 | 0.03727055 | <0.107 | <0.261 | 0.5184132
| Po-MK22-15-4-4 | 364436.1 | 389.9661 | <0.351 | 4.857126 | <0.211 | <2.396 | 1.594021 | 634656.4 | 46.20166 | 6.073301 | <0.994 | <2.009 | <0.073 | 2.078465 | <0.499 | <0.338 | <0.082 | <0.005 | <0.012 | <0.015 | <0.079 | 0.4764642 | <0.370 | <0.016 | <0.173 | <0.830 | <1.062 | <0.006 | <0.054 | <0.036 | <0.021 | <0.099 | 2.534119 | 4.747383
Chalcopyrite | Ccp-MKSYS-15-6-4 | 349301.2 | 580.7124 | <0.799 | 1.974779 | <0.147 | <4.943 | 106.4276 | 311432.4 | 0.1330969 | <0.435 | 337790.3 | 62.9237 | <0.062 | <0.736 | 0.1953656 | <0.236 | <0.216 | <0.005 | <0.010 | 0.02236129 | <0.086 | <0.285 | <0.328 | 13.96032 | 18.92163 | <0.774 | <1.041 | <0.005 | <0.030 | <0.033 | 0.01100893 | <0.108 | 0.1425745 | <0.093
| Ccp-MKSYS-15-6-5 | 348390.6 | 1056.596 | <0.251 | 5.703209 | 0.08475998 | <1.185 | 145.1117 | 299482.9 | 0.175797 | <0.412 | 349565.6 | 88.75526 | 0.07139446 | <1.307 | 0.3759492 | 0.280657 | 0.2043982 | 0.1567839 | 1.137682 | 0.5880662 | <0.081 | <0.080 | <0.307 | 5.286192 | 1.495713 | <0.365 | <0.983 | <0.005 | 0.5830897 | <0.032 | <0.009 | 0.01877067 | 3.42618 | 0.8118657
Magnetite | Analysis number | Na | Mg | Al | Si | P | K | Ca | Sc | Ti | V | Cr | Mn | Fe | Co | Ni | Cu | Zn | Ga | Ge | As | Zr | Nb | Mo | Ag | Cd | In | Sn | Sb | Ce | W | Re | Au | Pb | Bi
Mag-I | Mag-MKSYS-4-17 | 28.79987 | 52.38299 | 813.72481 | 1391.5038 | 28.33571 | 1.607304 | 381.4812 | 0.319819 | 15.88962 | 11.09981 | 2.410939 | 5066.446 | 746943.4 | 31.4099 | 12.41331 |  | 155.0243 | 13.6506 | 6.699651 | 0.08445194 | 0.1629607 | 0.3823832 | 5.209576 | 0.08143465 | 0.2165587 | 0.7447948 | 145.883 | 0.401267 | 0.1533273 | 0.2609663
| Mag-MKSYS-4-18 | 0 | 41.95726 | 1383.75808 | 1064.38953 | 32.82554 | 0 | 6.959626 | 0 | 13.01896 | 10.52916 |  | 5912.535 | 746074.8 | 31.24181 | 9.867014 | 0.148431 | 233.5704 | 19.77927 | 8.130024 | 0.0595049 | 0.03807543 | 0.1517145 | 9.172469 | 0 |  | 1.358266 | 266.0962 | 0.1061929 | 0.05011304 | 0.0386862
| Mag-MKSYS-14-1 | 64.75803 | 64.06982 | 1084.03248 | 711.66769 | 7.090207 | 42.74648 | 1212.419 | 0 | 362.8071 | 73.60678 | 200.8142 | 3774.538 | 747330.5 | 19.95916 | 40.2477 |  | 81.44872 | 22.05821 | 6.074546 | 0.2162442 | 0.02913426 | 2.080945 | 9.757378 | 0.2692697 | 0.2993891 | 0.8326667 | 99.70221 | 0.3774201 | 0.04434002 | 2.613958 |  |  |  | 0.05769618
| Mag-MKSYS-14-2 | 44.1848 | 269.60109 | 1473.8867 | 2003.29926 | 0 | 20.66349 | 695.41 | 0 | 601.4088 | 40.82714 | 61.00563 | 3578.888 | 745109.2 | 22.44993 | 26.27279 |  | 116.3841 | 20.09178 | 3.354546 | 0 | 0.4577391 | 0.543568 | 4.746765 | 0.1261411 |  | 0.8293649 | 101.2509 | 0.4917844 | 0.1872006 | 0.9555589 |  |  |  | 0
| Mag-MKSYS-11-12 | 13.11201 | 464.7095 | 2442.34008 | 2309.09648 | 83.38581 | 2.110858 | 101.187 | 0.09684127 | 60.58395 | 26.38319 | 19.7819 | 4840.834 | 742724.9 | 54.68716 | 14.9791 |  | 391.2707 | 20.50883 | 9.462006 | 0.1372641 | 0.1283724 | 0.2655085 | 19.25899 | 0 |  | 0.5650547 | 88.91996 |  | 0.1283946 | 0.247164 |  |  |  | 0.008633021
| Mag-MKSYS-11-13 | 10.87994 | 154.92193 | 1833.16893 | 1478.90028 | 0 | 3.559735 | 377.0241 | 0.0112776 | 35.31881 | 23.81031 | 0.3814974 | 4939.237 | 745265.2 | 53.3815 | 11.17857 |  | 289.6307 | 19.03106 | 10.52692 | 0.1256379 | 0.6803429 | 1.147279 | 21.37618 | 0 |  | 0.3750598 | 70.50915 | 0.1268506 | 0.226265 | 0.5705246 |  |  |  | 0.008682956
| Mag-MKSYS-11-14 | 10.52033 | 295.51239 | 2617.05488 | 2567.22651 | 81.25351 | 14.4155 | 499.0222 | 1.087258 | 36.68231 | 16.91688 |  | 5146.023 | 741538.9 | 49.33691 | 12.48347 |  | 415.9767 | 22.25389 | 7.593131 | 1.444954 | 1.051291 | 1.84733 | 28.99474 | 0.2050759 | 0.1815499 | 0.749125 | 141.3785 | 0.09718366 | 0.3777148 | 0.2739537 |  |  |  | 0.007743728
| Mag-MKSYS-11-15 | 12.59198 | 315.28795 | 2579.49179 | 2824.15187 | 69.91243 | 0.2240727 | 128.4388 | 0 | 19.30645 | 15.60152 | 3.282113 | 5073.332 | 741624.9 | 47.47604 | 12.4319 | 0.8542194 | 438.477 | 22.66109 | 7.570547 | 0 | 1.166677 | 1.715422 | 32.47693 | 0.1394473 | 0.1646714 | 0.7993949 | 164.0888 |  | 0.3159988 | 0.7089012 |  |  |  | 0
Mag-II | Mag-MKSYS-19-4-1 | 197.8911 | 496.6727 | 924.3527 | 2130.418 | 81.21952 | 156.3159 | 171.505 |  | 17.68803 | 13.27643 | 0.6573949 | 4383.166 | 745173.6 | 30.02707 | 25.64435 |  | 528.55 | 23.47656 | 11.6976 | 0.01287715 | 0.6691955 | 0.2728088 | 53.92539 | 0.3982817 | 1.405482 | 0.5664992 | 37.10693 | 0.4404878 | 0.3317297 | 0.5192504 |  |  |  | 0.2009517
| Mag-MKSYS-19-4-2 | 3.011918 | 314.9316 | 1341.267 | 2244.158 | 134.9353 | 17.05885 | 603.8917 |  | 15.10868 | 11.06765 | 2.016994 | 4540.871 | 744437.6 | 29.06113 | 24.56492 |  | 276.2287 | 38.19263 | 13.73097 | 0.1409673 | 0.5457179 | 0.3373655 | 74.128 | 0 |  | 1.051328 | 51.25511 |  | 0.4364478 | 0.5843726 |  |  |  | 2.730327
| Mag-MKSYS-12-3-19 | 18.8484 | 612.9775 | 1700.976 | 2411.905 | 0 | 27.50567 | 400.2636 | 0.03803963 | 3.895523 | 9.492443 | 0.1095189 | 3730.362 | 744612.6 | 23.29545 | 11.94542 | 0.3299658 | 263.7971 | 21.87424 | 18.70338 | 0.1197142 | 0.120793 | 0.06756254 | 18.62891 | 0 | 0.01556826 | 1.118797 | 51.59319 |  | 0.06593905 | 0.1132223 |  |  |  | 0.01117232
| Mag-MKSYS-12-3-21 | 24.14048 | 714.4408 | 1814.717 | 3214.554 | 82.57162 | 27.16102 | 197.1642 | 0 | 6.993009 | 9.301077 | 0.9291341 | 3614.3 | 743180.5 | 22.99929 | 12.24797 | 0.478968 | 290.5552 | 20.77982 | 16.08209 | 0.4829415 | 0.2674758 | 0.1085856 | 15.07023 | 0 |  | 1.282639 | 55.51076 | 0.2228504 | 0.06779449 | 0.09321793 |  |  |  | 0.01115673
| Mag-MKSYS-12-3-22 | 49.03318 | 641.6825 | 1283.177 | 2510.899 | 0 | 56.25784 | 658.8397 | 0.1215723 | 4.025363 | 8.254364 | 0.2618798 | 3148.764 | 745111.9 | 23.19959 | 11.53863 | 0.02802784 | 435.474 | 20.51138 | 19.53277 | 0.04291519 | 0.1489127 | 0.2393942 | 5.900036 | 0 |  | 0.8940777 | 43.16663 |  | 0.4596737 | 0.265751 |  |  |  | 0.03875286
| Mag-MKSYS-12-4-3 | 0 | 68.63166 | 1059.804 | 1517.341 | 173.6039 | 11.03454 | 200.8195 | 0.293577 | 25.3987 | 21.0314 | 1.164412 | 3320.444 | 748104.8 | 17.54611 | 17.89718 | 0 | 135.6226 | 23.5068 | 15.15051 | 0.9061117 | 0 | 0.09806069 | 27.41199 | 0 | 0 | 0.2365005 | 27.49528 | 0.01736683 | 0.0674458 | 0 |  |  |  | 0.02843209
| Mag-MKSYS-12-4-6 | 574.5512 | 279.4109 | 1616.213 | 2540.826 | 0 | 850.3996 | 1139.125 | 0.2511064 | 6.148581 | 4.814905 | 2.392098 | 3707.516 | 742967.1 | 14.74861 | 13.20401 | 0 | 178.7367 | 26.05561 | 11.97037 | 0 | 0.2405901 | 1.678472 | 24.10031 | 0.0579005 | 0 | 0.2043735 | 28.22114 | 0 | 0.3043886 | 3.494355 |  |  |  | 0.09439447
| Mag-MKSYS-8-1-4 | 4.992584 | 271.69124 | 1387.89758 | 2154.48439 | 0 | 0.9135636 | 604.67708 |  | 82.9575 | 27.88609 | 11.55362 | 4504.57014 | 744622.4 | 45.14022 | 24.38755 |  | 228.32774 | 14.40388 | 10.09527 | 0.157238 | 0.15172 | 0.18819 | 15.685 | 0.09627 | 0.02371 | 1.31196 | 287.49105 |  | 0.03194 |  |  |  |  | 0.01407573
| Mag-MKSYS-8-1-5 | 0 | 56.87635 | 2345.60618 | 1588.92039 | 0 | 2.884508 | 195.54386 |  | 86.18308 | 24.30854 | 3.05839 | 5111.78586 | 743835 | 47.82222 | 22.74678 | 0.26866 | 610.6172 | 19.99112 | 6.88156 | 0.2144946 |  | 0.1282 | 20.83921 | 0.06958 |  | 1.35618 | 392.58133 |  |  | 0.08236 |  |  |  | 0
| Mag-MKSYS-8-3-7 | 6.572696 | 85.6949 | 1505.479 | 1477.441 | 39.35737 | 3.810279 | 93.5577 | 0 | 47.52303 | 13.23594 | 0.4225253 | 5124.858 | 746025.2 | 66.49436 | 18.15337 |  | 101.3016 | 31.34685 | 13.14145 | 0.2540417 | 0.1122828 | 0.25923 | 15.5508 | 0 |  | 0.4606413 | 66.86927 | 0.4331413 | 0.01324214 | 0 |  |  |  | 0
| Mag-MKSYS-8-3-8 | 18.83782 | 356.3171 | 2588.406 | 2732.397 | 25.50333 | 44.95533 | 671.8853 | 0 | 61.29808 | 12.92598 | 0.5712479 | 5269.51 | 741008.7 | 69.68431 | 18.85241 | 0.09164956 | 283.613 | 25.44397 | 7.87272 | 0.4160232 | 1.275229 | 2.326561 | 14.66675 | 0.09901847 |  | 1.485556 | 209.4204 | 1.16124 | 0.1552799 | 0.06061408 |  |  |  | 0
| Mag-MKSYS-8-3-9 | 1.459564 | 71.16065 | 1904.443 | 1674.719 | 48.963 | 19.264 | 327.9981 | 0.4511548 | 60.05935 | 17.2241 | 2.02925 | 5005.65 | 744695.5 | 75.97441 | 19.72041 |  | 297.4398 | 27.19562 | 13.9252 | 0 | 0.3381155 | 0.5875272 | 20.72632 | 0 |  | 0.877903 | 150.8338 | 0.281394 | 0.09859064 | 0.2420332 |  |  |  | 0.008133406
| Mag-MKSYS-8-4-11 | 25.04794 | 307.0934 | 1934.902 | 2495.871 | 54.67127 | 8.625022 | 679.0588 | 0.008065981 | 46.02274 | 18.81426 |  | 4844.96 | 742486 | 75.45772 | 18.31652 |  | 540.3302 | 20.94727 | 9.427116 | 0.1443716 | 0.5771233 | 2.099083 | 25.76537 |  |  | 1.34489 | 253.2579 |  | 0.27921 | 0.3188422 |  |  |  | 0
Mag-III | Mag-MK22-7-3-13 | 19.98337 | 295.526 | 693.6588 | 1642.95 | 122.3617 | 9.302633 | 503.9212 | 0.06525788 | 11.19506 | 8.498925 | 9.16001 | 2761.506 | 748356.8 | 10.7172 | 9.03479 |  | 145.6576 | 10.6755 | 5.82922 | 0.01323857 | 0.1800922 | 0.5990187 | 7.296893 | 0.01445908 | 0.7459193 | 1.151292 | 194.0992 | 0.4358216 | 0.353139 | 1.188565 |  |  |  | 0.007985421
| Mag-MK22-7-3-14 | 0.3176797 | 30.91391 | 594.6217 | 952.1286 | 23.46766 | 0 | 58.91029 | 0.01252819 | 17.87006 | 11.56421 | 3.626237 | 3585.751 | 749872.9 | 13.43841 | 9.865339 | 0.1476667 | 67.56792 | 10.39856 | 3.24997 | 0.2622963 | 0.1322116 | 0.04959522 | 6.948668 | 0 |  | 1.049898 | 207.4696 |  | 0.04332462 | 0.07305614 |  |  |  | 0
| Mag-MK22-7-3-15 | 14.58781 | 435.825 | 1225.448 | 2539.092 | 136.1378 | 0 | 2030.404 | 0.1894961 | 27.98054 | 10.27179 | 2.431386 | 3679.356 | 743366.1 | 14.38868 | 13.05525 | 1.062043 | 174.2305 | 11.2039 | 4.190703 | 0 | 0 | 0.3134723 | 10.82569 | 0.3107549 | 0.1152187 | 1.856371 | 223.3706 | 0.6275049 | 0.68408 | 3.891491 |  |  |  | 0.01011903
| Mag-MK22-7-6-16 | 134.1529 | 322.17998 | 412.00125 | 2582.0644 | 6.765525 | 139.0094 | 2432.533 | 0.05700207 | 26.8779 | 16.63389 | 278.80524 | 4631.84708 | 720937.5 | 13.00142 | 12.15188 | 0.52373 | 61.04456 | 11.7526 | 5.43107 | 0.2985181 | 0.33593 | 0.07011 | 4.06054 | 0.26445 |  | 1.6137 | 84.87517 | 0.0938 | 2.47161 | 0.56617 |  |  |  | 0.03492028
| Mag-MK22-7-6-17 | 27.82129 | 133.1042 | 774.7389 | 1910.385 | 90.25601 | 13.74812 | 0 | 0.1338761 | 23.19749 | 9.347346 | 1.533809 | 3275.907 | 747896.6 | 16.28846 | 10.62849 |  | 166.9775 | 13.48926 | 4.75661 |  | 0.1044225 | 0.1091719 | 10.52863 | 0 | 0.05735424 | 1.132033 | 210.267 |  | 0.1545149 | 1.877993 |  |  |  | 0.05509289
| Mag-MK22-7-618 | 2.399529 | 32.13295 | 749.9359 | 1392.863 | 159.4447 | 30.94685 | 102.8168 | 0.1857404 | 26.07213 | 12.93791 | 7.328094 | 3572.147 | 748774.6 | 14.21582 | 11.38326 | 0.3289692 | 213.2304 | 12.90103 | 3.930692 |  | 0.005032724 | 0.06051084 | 9.097866 | 0.1451914 |  | 1.020364 | 196.8384 | 0.2984111 | 0.1270053 |  |  |  |  | 0
Mag-IV | Mag-MK22-15-4-1 | 27.61778 | 105.6547 | 564.9758 | 2573.059 | 19.24475 | 10.52394 | 834.1789 | 0.02266297 | 3.80381 | 3.729205 | 11.21016 | 2855.839 | 746907.4 | 1.750392 | 0.3898199 | 0.8915835 | 41.08639 | 103.3906 | 21.73912 | 0.1621747 | 0.01150116 | 0 | 0.2094466 | 0.01017144 | 0 | 1.333947 | 302.6563 | 0.1292567 | 0.4800975 | 0.9744046 |  |  |  | 0.04718209
| Mag-MK22-15-4-2 | 96.07544 | 147.7935 | 1108.671 | 3023.82 | 108.0948 | 12.51858 | 1653.11 | 0.1527096 | 3.502619 | 6.110556 | 1.563898 | 2893.733 | 744298.5 | 0.9079334 | 0.9394199 |  | 46.70205 | 112.4447 | 14.00204 | 0.2747989 | 0.1937011 | 0.007190363 | 0.07967137 | 0 | 0.1056548 | 0.911875 | 232.1228 | 0.397508 | 0.9058083 | 3.643016
| Mag-MK22-15-4-2 | 13.89331 | 37.53225 | 907.6674 | 2514.453 | 0 | 2.651771 | 610.2829 |  | 4.695274 | 2.006209 |  | 3798.834 | 745910.4 | 1.180874 | 0.8194112 | 0.5308505 | 60.39315 | 110.4018 | 5.160046 | 0.6135894 | 0.09070682 |  |  | 0 |  | 2.181221 | 388.6637 |  | 0.3148878 | 1.335187
| Mag-MK22-15-3-2 | 28.67191 | 54.95798 | 811.9983 | 2630.518 | 10.58736 | 18.88477 | 735.9156 | 0.05052019 | 5.860415 | 3.458275 | 2.601361 | 3240.772 | 746201.9 | 1.477662 | 0.4665459 | 0.1199881 | 56.53607 | 109.8147 | 12.68034 | 0.2717565 | 0.03739041 | 0.01897667 | 0.2742884 | 0.01094691 | 1.763579 | 0.05305432 | 368.5273 | 0.05305432 | 0.5383033 | 1.133636 |  |  |  | 0.03355497
| Mag-MK22-15-3-5 | 26.52376 | 137.1202 | 897.8276 | 2816.244 | 0 | 7.413462 | 946.1263 |  | 6.751162 | 6.070522 | 2.945056 | 2876.354 | 745783.5 | 1.800496 | 0.2953088 | 0.26 | 60.37155 | 130.7469 | 33.74491 |  | 0.03402047 | 0.03035095 | 0.435272 | 0.1183232 |  | 1.702785 | 346.378 |  | 0.7490547 | 2.031413 |  |  |  | 0.2330897
| Mag-MK22-15-3-2 | 23.6387 | 129.3927 | 1017.286 | 3388.967 | 0 | 18.8319 | 1773.873 | 0.3278856 | 13.10309 | 8.909178 | 23.11457 | 2606.863 | 744217.7 | 1.258351 | 0 | 0 | 40.78749 | 146.4318 | 17.46777 | 0.05133204 | 0.07022673 | 0.07019837 | 0.197373 | 0.01951091 | 0.1415966 | 1.474133 | 200.4019 | 0 | 1.341284 | 3.386911
| Mag-MK22-15-4-2 | 21.43763 | 47.54129 | 829.1256 | 2438.665 | 12.22086 | 17.57246 | 785.731 | 0.007669179 | 6.195441 | 3.284159 | 3.019042 | 3428.272 | 746262.6 | 1.614177 | 0.4523969 | 0.1727954 | 58.5454 | 113.5713 | 8.958809 | 0.3728861 | 0.0480142 | 0.01019418 | 0.1772626 | 0 | 0.009645185 | 1.757148 | 375.7755 | 0.1664391 | 0.5124667 | 1.113348 |  |  |  | 0.01354219
| Mag-MK22-15-4-3 | 52.2845 | 139.0826 | 792.0912 | 4487.537 | 0 | 29.16808 | 1572.404 | 0 | 3.972564 | 6.691583 | 7.642643 | 2937.919 | 742713.9 | 1.208101 | 5.344717 | 0.2791241 | 34.52485 | 99.07334 | 27.2727 | 0.7430103 | 0 | 0.0863111 | 0.200827 | 0 | 1.184005 | 1.527505 | 142.6423 | 0.03715453 | 1.137023 | 2.390404 |  |  |  | 0.09941003
| Mag-MK22-15-3-1 | 66.01798 | 167.077 | 800.0211 | 4621.511 | 0 | 73.75453 | 1266.57 | 0 | 8.814996 | 9.717283 | 25.66537 | 1746.215 | 743810.7 | 1.520183 | 0 | 0.1355797 | 33.42553 | 113.5177 | 40.05859 | 0 | 0.075688 | 0.0592499 | 0.1492739 | 0 | 0 | 1.260216 | 151.1293 | 0 | 1.207702 | 1.967535 |  |  |  | 0.08397896
| Mag-MK22-15-3-2 | 26.15209 | 136.8791 | 912.6221 | 2838.42 | 0 | 6.624528 | 980.7008 | 0 | 6.612249 | 6.099616 | 2.868163 | 2892.085 | 745677 | 1.755736 | 0.3111525 | 0.2688618 | 60.22784 | 131.0712 | 33.55167 | 0 | 0.02730744 | 0.02943012 | 0.4056217 | 0.004677457 | 0.04489982 | 1.652544 | 346.4342 | 0.143482 | 0.7004103 | 2.036396 |  |  |  | 0.2104333