## Sheet1
Appendix Table 3. Summary statistics of LA-ICP-MS data and temperature estimated results for sphalerite (ppm)
Samples | Fe | Mn | Cd | Cu | Sn | In | Pb | Ag | Ga | As | Sb | Hg | Co | Ge | Bi | T | logfS2
Sp1 n=107
HSP-22B@1-1 | 127025.4 | 1460.132 | 2838.6 | 1727.47 | 19.72885 | 409.2294 | 1.971964 | 4.596438 | 9.738449 | BLD | BLD | 3.010396 | 0.4313013 | 0.2760617 | BLD | 256.9487 | -10.03552
HSP-22B@1-2 | 109303.7 | 1450.654 | 2570.002 | 424.0412 | 26.94074 | 446.1376 | 0.1554664 | 2.174573 | 10.18638 | BLD | BLD | 3.588241 | 0.3109668 | 0.02750136 | BLD | 256.2899 | -9.964304
HSP-22B@1-3 | 122005 | 1219.754 | 2593.719 | 633.217 | 34.641 | 559.933 | 1.344061 | 3.300111 | 5.129615 | BLD | 0.2920996 | 3.120142 | 0.4647791 | 0.2469197 | BLD | 247.1875 | -10.54662
HSP-22B@1-4 | 123804.4 | 1325.855 | 2795.077 | 507.198 | 31.52009 | 491.3614 | 0.08780348 | 2.565311 | 5.577471 | BLD | BLD | 2.860963 | 0.4398898 | 0.2660858 | BLD | 241.7872 | -10.86447
HSP-22B@2-1 | 126762.4 | 1467.277 | 2787.063 | 284.8519 | 5.986704 | 230.0753 | 0.03009844 | 2.331571 | 3.610599 | BLD | BLD | 2.791827 | 0.4850676 | 0.2914571 | BLD | 232.3188 | -11.4361
HSP-22B@2-2 | 126584.6 | 1435.448 | 3077.716 | 304.4509 | 15.437 | 236.0483 | BLD | 3.001121 | 5.086545 | BLD | BLD | 2.672499 | 0.5298768 | 0.2043739 | BLD | 233.5312 | -11.3629
HSP-22B@2-3 | 125341.6 | 1536.537 | 2764.421 | 228.5478 | 8.883222 | 182.6666 | BLD | 2.058156 | 4.497263 | BLD | BLD | 2.469089 | 0.4497259 | 0.2433377 | BLD | 227.3143 | -11.72977
HSP-22B@2-4 | 129349.8 | 1204.468 | 3105.027 | 500.4363 | 9.763424 | 475.5066 | BLD | 5.147611 | 5.358306 | BLD | BLD | 2.259656 | 0.6386836 | 0.2388389 | BLD | 242.0136 | -10.88266
HSP-22B@3-1 | 120479.3 | 1917.456 | 1911.642 | 367.087 | 39.27501 | 294.1229 | 0.08654873 | 2.175628 | 1.877011 | BLD | BLD | 3.020146 | 0.3908325 | 0.232875 | BLD | 249.6358 | -10.40037
HSP-22B@3-2 | 131240.4 | 2427.759 | 1980.445 | 515.5371 | 83.07419 | 226.3898 | 1.435724 | 2.33851 | 1.835537 | BLD | 2.987778 | 2.797342 | 0.4202578 | 0.265216 | BLD | 255.305 | -10.14827
HSP-22B@3-3 | 118906.3 | 2347.926 | 1945.589 | 540.2957 | 132.4534 | 388.7529 | 0.1893289 | 1.751819 | 3.601314 | BLD | BLD | 2.766436 | 0.2685912 | 0.3174859 | BLD | 249.7612 | -10.38401
HSP-22B@3-4 | 118834.1 | 2279.142 | 1955.814 | 489.4608 | 90.34789 | 382.5023 | 0.09604387 | 1.238237 | 4.305042 | BLD | BLD | 2.397338 | 0.3847231 | 0.2388146 | BLD | 248.7762 | -10.43863
HSP-40@1-1 | 129876.9 | 5433.14 | 1496.54 | 96.87946 | 31.80572 | 38.13948 | 3.881874 | 2.658285 | 1.428364 | BLD | 0.4498379 | 3.013725 | 0.09401889 | 0.3437752 | BLD | 224.4429 | -11.93092
HSP-40@1-2 | 132593.5 | 4849.302 | 1517.704 | 174.5928 | 45.25999 | 32.51523 | 2.076586 | 4.557519 | 1.665065 | BLD | 3.117429 | 2.826994 | 0.08266038 | 0.3248408 | BLD | 231.808 | -11.49865
HSP-40@1-3 | 137774.9 | 4604.165 | 1569.064 | 183.7643 | 165.3981 | 66.31345 | 41.0331 | 7.542584 | 1.930765 | 9.307342 | 56.79143 | 2.764582 | 0.09458925 | 0.5217618 | 0.1091004 | 229.4595 | -11.66707
HSP-40@1-4 | 140950.1 | 5686.505 | 1464.08 | 153.0313 | 81.6665 | 28.63987 | 1.582051 | 4.50211 | 0.9982388 | BLD | 1.95122 | 3.318914 | 0.09723689 | 0.3265366 | BLD | 235.6011 | -11.317
HSP-40@2-1 | 126114.3 | 4824.988 | 1556.061 | 5172.187 | 91.87039 | 25.70859 | 17.17786 | 40.17235 | 0.7681373 | BLD | 5.853715 | 9.948476 | 0.09775761 | 0.3536277 | BLD | 296.7335 | -8.020891
HSP-40@2-2 | 131536 | 5094.483 | 1528.28 | 1200.452 | 4.760987 | 22.07064 | 34.55226 | 12.53732 | 0.8841982 | BLD | 0.7656184 | 4.380517 | 0.09170149 | 0.3366 | BLD | 270.0544 | -9.366002
HSP-40@2-3 | 134002.5 | 5851.161 | 1602.347 | 1260.028 | 137.6646 | 51.89361 | 25.57356 | 19.73939 | 3.220124 | BLD | 5.327401 | 9.188131 | 0.09345674 | 0.2921837 | 0.05097211 | 264.706 | -9.658528
HSP-40@2-4 | 115647.4 | 4590.488 | 1553.293 | 319.5971 | 88.31011 | 38.44103 | 20.82691 | 9.627121 | 31.69188 | BLD | 4.483311 | 3.176142 | 0.08250895 | 0.3692131 | 0.7289972 | 210.8399 | -12.70957
HSP-40@3-1 | 134524.1 | 5348.976 | 1671.655 | 299.5136 | 76.41598 | 35.86598 | 12.53672 | 4.182101 | 1.626179 | BLD | 4.839304 | 3.405997 | 0.1101875 | 0.4312131 | BLD | 239.955 | -11.02938
HSP-40@3-2 | 123815.7 | 4882.025 | 1701.8 | 15903.88 | 40.93819 | 27.4561 | 93.61482 | 64.98108 | 0.8816081 | BLD | 4.495999 | 15.60845 | 0.1176996 | 0.3187418 | BLD | 316.4086 | -7.113919
HSP-40@3-3 | 93814.29 | 6574.442 | 2152.803 | 3000.274 | 2200.143 | 59.09037 | 30.34379 | 21.57727 | 28.37576 | BLD | 10.63805 | 6.102557 | 0.09014498 | 0.3726207 | 0.03140511 | 256.5272 | -9.842557
HSP-40@4-1 | 118038.5 | 4341.022 | 1537.773 | 802.848 | 203.5288 | 40.21794 | 11.16461 | 8.178433 | 1.653097 | BLD | 6.496035 | 4.21905 | 0.1027359 | 0.3750025 | BLD | 257.0418 | -9.978202
HSP-40@4-2 | 105704.9 | 5209.953 | 1544.265 | 679.8012 | 470.9251 | 31.15754 | 3.571848 | 4.650026 | 17.23334 | BLD | 2.033618 | 2.696848 | 0.08544838 | 0.2475097 | BLD | 234.5535 | -11.1739
HSP-40@4-3 | 126346 | 5224.036 | 1596.307 | 629.8361 | 62.43349 | 27.17102 | 3.876464 | 6.07875 | 2.12854 | BLD | 0.4950616 | 4.090959 | 0.1053811 | 0.3102096 | BLD | 251.8707 | -10.31003
HSP-51@1-1 | 123380.3 | 1349.947 | 3161.82 | 1043.783 | 73.65224 | 294.0834 | 7.009779 | 10.84239 | 10.715 | BLD | 0.4976241 | 2.496279 | 0.4299172 | 0.0823259 | 0.1223232 | 257.265 | -9.997615
HSP-51@1-2 | 109829.7 | 1878.588 | 2947.779 | 712.5776 | 390.4709 | 104.6011 | 0.9328177 | 7.174449 | 18.96895 | BLD | 0.4687044 | 2.802018 | 0.7407827 | 0.322649 | 0.132802 | 228.2985 | -11.57587
HSP-51@1-3 | 102340.2 | 1849.914 | 2959.286 | 10514.98 | 243.1829 | 143.8714 | 33.60903 | 40.01382 | 22.21864 | BLD | 2.490937 | 2.410628 | 0.1047811 | 0.2627771 | 0.5072706 | 277.2012 | -8.822486
HSP-51@1-4 | 119078.6 | 1881.706 | 2925.54 | 346.9272 | 79.36574 | 154.0412 | 0.3929462 | 5.325801 | 10.75591 | 0.07126132 | BLD | 2.340764 | 2.077369 | 0.3311631 | 0.04833473 | 223.385 | -11.9344
HSP-51@1-5 | 111738.9 | 1652.293 | 3254.319 | 20187.02 | 54.58384 | 151.5889 | 16.64258 | 54.02276 | 7.077037 | BLD | 0.626015 | 2.217726 | 0.3058475 | 0.2395454 | 0.1322021 | 300.5883 | -7.75475
HSP-51@1-6 | 119034.9 | 1764.931 | 2800.628 | 382.2235 | 71.58338 | 131.7454 | 0.7921422 | 7.124118 | 8.415506 | BLD | BLD | 2.302883 | 1.614924 | 0.231966 | 0.1776343 | 229.8916 | -11.53688
HSP-51@1-7 | 116871.5 | 1755.415 | 2623.06 | 700.8481 | 203.2008 | 150.9434 | 5.11839 | 6.786387 | 14.02521 | BLD | 0.2437895 | 2.052243 | 0.8222703 | 0.2502774 | 0.2370573 | 235.0312 | -11.21719
HSP-6B@1-1 | 86471.37 | 6421.806 | 2163.258 | 9901.889 | 6438.222 | 113.5129 | 66.3406 | 147.1822 | 173.8613 | BLD | 4.702387 | 6.66395 | 0.1000644 | 0.4614577 | BLD | 259.4974 | -9.623902
HSP-6B@1-2 | 97314.27 | 7998.591 | 3345.331 | 1112.358 | 227.7092 | 115.663 | 34.08287 | 45.54476 | 28.01852 | BLD | 3.134268 | 8.61644 | 0.1105005 | 0.3884985 | BLD | 244.2613 | -10.55135
HSP-6B@1-3 | 99717.98 | 6995.042 | 3178.114 | 2244.83 | 1770.022 | 97.83677 | 3403.273 | 76.08185 | 31.17847 | BLD | 9.280193 | 9.608252 | 0.1044933 | 0.05980227 | 0.2366238 | 272.6501 | -9.035177
HSP-6B@1-4 | 100945 | 8264.346 | 2862.39 | 3962.402 | 1852.282 | 158.6281 | 113.0709 | 86.72951 | 35.82698 | 1.628279 | 4.98769 | 14.42172 | 0.1061865 | 0.249615 | BLD | 270.381 | -9.160592
HSP-6B@1-5 | 105117.9 | 9116.758 | 3317.894 | 515.4109 | 207.947 | 217.8476 | 28.32263 | 22.90146 | 27.8855 | BLD | 0.4098595 | 3.867869 | 0.1188207 | 0.2854331 | BLD | 238.6117 | -10.93172
HSP-6B@2-1 | 105225.3 | 9051.827 | 3082.372 | 4720.463 | 3415.782 | 183.3371 | 150.9528 | 108.5785 | 41.22601 | BLD | 6.364037 | 17.13332 | 0.1550658 | 0.7481347 | 0.05121486 | 262.2106 | -9.618555
HSP-6B@2-2 | 108602.2 | 9498.024 | 2931.453 | 4500.396 | 2543.793 | 160.2779 | 184.8878 | 75.62928 | 37.98848 | 2.29675 | 5.002353 | 12.43521 | 0.2258915 | 0.5921577 | 0.0369459 | 264.4056 | -9.524687
HSP-6B@2-3 | 104392.8 | 7539.22 | 3111.633 | 4270.872 | 2343.556 | 204.4826 | 363.9385 | 92.92212 | 32.14701 | BLD | 6.364103 | 8.478722 | 0.1861832 | 0.3691872 | 0.05084618 | 269.2055 | -9.245354
HSP-6B@3-1 | 112325.3 | 6682.975 | 1959.436 | 2048.411 | 885.9243 | 60.18365 | 588.8165 | 66.23489 | 78.57747 | BLD | 9.779863 | 14.432 | 0.1023711 | 0.226875 | BLD | 244.7126 | -10.62784
HSP-6B@3-2 | 107296.2 | 8867.773 | 3521.232 | 1120.481 | 591.6476 | 249.9031 | 304.2306 | 43.21869 | 25.7704 | BLD | 14.67981 | 4.614362 | 0.1087591 | 0.2709418 | 0.02376757 | 253.9522 | -10.07889
HSP-6B@3-3 | 107987.6 | 9396.442 | 3209.975 | 14256.18 | 14149.43 | 174.4827 | 9344.382 | 214.7546 | 49.42019 | BLD | 15.31716 | 12.44829 | 0.6683953 | 0.3719557 | 0.6902306 | 286.9304 | -8.379095
HSP-6B@3-4 | 77763.17 | 3423.119 | 1976.927 | 5070.037 | 3108.635 | 25.68565 | 364.5179 | 137.7683 | 442.0801 | BLD | 28.60191 | 7.526966 | 0.08839279 | 0.3316605 | 0.009909014 | 227.9589 | -11.35057
HSP-6B@4-1 | 99694.79 | 8550.504 | 2939.521 | 14094.72 | 10563.86 | 283.4327 | 1417.761 | 230.5284 | 62.71686 | BLD | 9.440357 | 16.18063 | 0.1393916 | 0.3758454 | 0.1248031 | 285.78 | -8.378264
HSP-6B@4-2 | 115822.7 | 6357.855 | 2254.519 | 860.0191 | 188.3604 | 54.39174 | 21.77814 | 39.28689 | 35.66415 | BLD | 2.517396 | 6.283808 | 0.08436559 | 0.3225211 | BLD | 233.1346 | -11.3232
HSP-6B@4-3 | 75955.4 | 4056.969 | 2196.521 | 8524.243 | 5899.617 | 48.52814 | 343.1425 | 164.5803 | 312.2322 | BLD | 63.52484 | 7.62068 | 0.09700417 | 0.3692471 | 0.03922512 | 244.4008 | -10.36691
HSP-6B@4-4 | 113817.5 | 4727.98 | 2018.926 | 224.3331 | 64.65445 | 30.89442 | 14.00396 | 20.8851 | 28.81321 | BLD | 0.7243094 | 5.584307 | 0.08042949 | 0.3464241 | BLD | 205.4646 | -13.05202
HSP-26B@2-2 | 88631.27 | 638.8056 | 3747.332 | 1164.213 | 778.4618 | 3.224626 | 173.1586 | 120.2866 | 7.83547 | BLD | 1.786951 | 4.35684 | 0.08372568 | 0.3207086 | BLD | 217.89 | -12.06774
HSP-26B@1-3 | 119209.5 | 399.9527 | 4830.657 | 1016.952 | 1189.907 | 4.811929 | 51.17698 | 167.1856 | 5.239336 | 3.565644 | 1.146407 | 4.196233 | 0.4619094 | 0.8157167 | BLD | 207.6933 | -12.93733
HSP-26B@2-4 | 100000.9 | 573.3672 | 4044.87 | 702.9957 | 545.2488 | 2.41269 | 2.615734 | 50.0872 | 7.273112 | BLD | 0.3630113 | 4.004472 | 0.08236017 | 0.2761146 | BLD | 208.9011 | -12.73274
HSP-26B@4-2 | 85622.61 | 146.0715 | 5012.535 | 1856.318 | 1339.874 | 5.901488 | 3.062819 | 140.9814 | 18.9236 | BLD | 1.111187 | 3.012855 | 0.08041983 | 0.3190674 | BLD | 206.1692 | -12.80245
HSP-26B@4-4 | 98512.63 | 511.3149 | 4063.118 | 1557.95 | 1131.276 | 4.81423 | 0.7304591 | 141.6564 | 5.203324 | BLD | 0.478237 | 3.023409 | 0.09012934 | 0.3083591 | BLD | 227.595 | -11.54114
HSP-26B@4-5 | 114744.1 | 289.865 | 5180.463 | 3022.357 | 2094.825 | 9.016313 | 380.4664 | 237.838 | 4.705885 | BLD | 2.225984 | 3.26096 | 0.3553348 | 0.288999 | BLD | 238.7607 | -10.98545
HSP-30A@2-3 | 131377.9 | 310.2062 | 5911.241 | 631.5447 | 519.005 | 2.223051 | 2.366101 | 35.39007 | 5.083475 | BLD | BLD | 2.352852 | 0.1044468 | 0.2719994 | BLD | 204.6897 | -13.20587
HSP-30A@2-4 | 127579 | 419.5378 | 5434.814 | 695.0869 | 498.9476 | 2.287225 | 1.159322 | 34.81592 | 7.727037 | BLD | BLD | 2.455724 | 0.122039 | 0.286072 | BLD | 204.4903 | -13.19829
HSP-30A@4-4 | 114803.5 | 192.3735 | 5706.043 | 865.1012 | 731.6334 | 3.049249 | 48.26166 | 110.3939 | 6.537169 | BLD | 2.137636 | 2.674961 | 0.1133884 | 0.357788 | BLD | 201.8632 | -13.29967
HSP-30A@4-5 | 91489.13 | 189.3991 | 4203.764 | 1782.72 | 1481.475 | 6.127517 | 9.024145 | 160.1477 | 18.36517 | BLD | 1.663059 | 2.726246 | 0.1150832 | 0.3517299 | BLD | 207.4063 | -12.76776
HSP-30A@3-2 | 153614.9 | 517.1695 | 6827.348 | 908.1552 | 770.7202 | 3.559572 | 68.0049 | 63.58364 | 7.871531 | BLD | 0.9921556 | 3.07912 | 0.1213684 | 0.3616182 | BLD | 210.792 | -12.91489
HSP-30A@3-3 | 139454 | 1263.715 | 5841.554 | 487.9426 | 370.072 | 2.365119 | 16.59658 | 61.73961 | 11.359 | BLD | 4.24096 | 2.66087 | 0.1212422 | 0.3746551 | BLD | 202.0969 | -13.42243
Max. | 153614.9 | 9498.024 | 6827.348 | 20187.02 | 14149.43 | 559.933 | 9344.382 | 237.838 | 442.0801 | 9.307342 | 63.52484 | 17.13332 | 2.077369 | 0.8157167 | 0.7289972 | 316.4086 | -7.113919
Median | 116871.5 | 2427.759 | 2800.628 | 860.0191 | 203.5288 | 66.31345 | 16.61958 | 22.90146 | 7.871531 | 2.29675 | 2.987778 | 3.176142 | 0.1150832 | 0.3187418 | 0.1091004 | 241.7872 | -10.88266
Min. | 75955.4 | 146.0715 | 1464.08 | 96.87946 | 4.760987 | 2.223051 | 0.03009844 | 1.238237 | 0.7681373 | 0.07126132 | 0.2437895 | 2.052243 | 0.08041983 | 0.02750136 | 0.01 | 201.8632 | -13.42243
Mean | 115018.7 | 3723.293 | 2923.98 | 2662.394 | 1164.231 | 134.5437 | 308.135 | 53.63748 | 29.45895 | 3.373855 | 6.730236 | 5.226869 | 0.2784242 | 0.3212474 | 0.1687612 | 242.8596 | -10.81596
Sp2a n=42
HSP-26B@1-1 | 91216.59 | 174.1803 | 5355.828 | 3662.984 | 2804.391 | 11.49973 | 38.57058 | 463.4978 | 17.87866 | BLD | 7.040464 | 3.563438 | 0.2709819 | 0.3557252 | BLD | 222.5899 | -11.79381
HSP-26B@1-2 | 84216.73 | 196.6168 | 4607.919 | 2330.744 | 1577.168 | 6.685548 | 103.9673 | 270.8379 | 14.61662 | BLD | 3.737655 | 3.66315 | 0.3250531 | 0.3171695 | BLD | 216.3188 | -12.13103
HSP-26B@1-4 | 127658.9 | 347.8452 | 5494.894 | 536.4146 | 424.8479 | 1.753045 | 3.77242 | 64.87251 | 5.142448 | BLD | BLD | 2.56226 | 0.3675833 | 0.2848979 | BLD | 201.0931 | -13.42739
HSP-26B@2-1 | 87379.81 | 168.3918 | 4886.26 | 3036.86 | 2205.974 | 8.938308 | 12.05071 | 231.7514 | 21.91742 | BLD | 0.8944745 | 4.113143 | 0.09180771 | 0.401269 | BLD | 214.3404 | -12.28372
HSP-26B@2-3 | 86577.22 | 283.186 | 4525.275 | 967.8442 | 874.9097 | 3.532399 | 2.478899 | 161.7818 | 8.266975 | BLD | 1.41989 | 3.764845 | 0.0814398 | 0.2812647 | BLD | 208.2843 | -12.6706
HSP-26B@3-1 | 88293.15 | 167.613 | 4830.497 | 3728.17 | 2656.064 | 11.18663 | 8.915692 | 275.753 | 18.88427 | BLD | BLD | 3.214104 | 0.11691 | 0.5068188 | BLD | 218.1571 | -12.04814
HSP-26B@3-2 | 89995.78 | 186.7029 | 4694.404 | 3263.023 | 2381.228 | 9.93143 | 27.58434 | 282.5899 | 21.95478 | BLD | 4.525235 | 4.281864 | 0.1059293 | 0.548419 | BLD | 213.8556 | -12.33587
HSP-26B@3-3 | 121178.4 | 248.1627 | 5017.1 | 4721.54 | 3136.797 | 13.24042 | 9.751041 | 123.5325 | 5.198264 | BLD | BLD | 2.640118 | 0.1216146 | 0.5160744 | BLD | 240.0231 | -10.95102
HSP-26B@3-4 | 112324.4 | 365.5619 | 4708.454 | 2041.85 | 1475.129 | 6.29069 | 2.641997 | 130.0209 | 6.297413 | BLD | BLD | 2.782694 | 0.3007359 | 0.3718046 | BLD | 226.6175 | -11.69416
HSP-26B@3-5 | 116977.5 | 336.6981 | 5155.992 | 4930.696 | 3384.133 | 14.2068 | 325.6732 | 382.8406 | 8.107683 | BLD | 1.215621 | 3.548343 | 0.4290334 | 0.3528336 | BLD | 243.3519 | -10.73433
HSP-26B@4-1 | 87362.98 | 427.0272 | 3826.135 | 1754.921 | 1269.621 | 5.603553 | 7.086805 | 155.1719 | 9.978765 | BLD | 1.853596 | 3.442822 | 0.2621313 | 0.325264 | BLD | 221.459 | -11.83339
HSP-26B@4-3 | 91534.76 | 170.0689 | 5425.143 | 2664.65 | 1958.896 | 8.381945 | 22.45462 | 273.5223 | 18.48979 | BLD | 3.620635 | 2.962459 | 0.08433871 | 0.3472858 | BLD | 215.0815 | -12.26933
HSP-30A@1-1 | 126451.4 | 541.3113 | 5448.704 | 722.8359 | 484.6166 | 2.157816 | 796.1115 | 104.0941 | 6.825604 | BLD | 2.372239 | 2.69036 | 0.1253975 | 0.4041804 | BLD | 204.9754 | -13.15958
HSP-30A@1-2 | 106103.1 | 205.0554 | 5400.874 | 928.2317 | 730.547 | 3.105376 | 11.94347 | 95.78896 | 10.07916 | BLD | 2.470627 | 3.095905 | 0.3704741 | 0.3929339 | BLD | 198.3293 | -13.48411
HSP-30A@1-4 | 101205.1 | 195.615 | 5217.777 | 178.6193 | 144.6104 | 0.6090837 | 7.521617 | 27.97262 | 6.59877 | BLD | 0.4556452 | 3.45341 | 0.4061018 | 0.332217 | BLD | 166.8541 | -15.76313
HSP-30A@2-2 | 110465 | 159.5945 | 5501.24 | 968.0843 | 773.9314 | 3.367896 | 8.047441 | 73.79246 | 10.74678 | 3.152954 | 0.5235617 | 2.767188 | 0.1144626 | 0.2205558 | BLD | 202.4406 | -13.23327
HSP-30A@4-1 | 87429.81 | 291.2548 | 3785.195 | 1949.463 | 1622.268 | 6.910352 | 87.64439 | 195.6614 | 14.36807 | BLD | 7.194105 | 3.059361 | 0.09613981 | 0.3391121 | BLD | 216.5631 | -12.14216
HSP-30A@4-2 | 99639.89 | 180.3938 | 4762.05 | 897.892 | 693.3635 | 3.051684 | 41.2163 | 63.9724 | 10.23411 | BLD | 1.644 | 3.115824 | 0.1051168 | 0.2740974 | BLD | 200.0266 | -13.32336
HSP-30A@4-3 | 118483.8 | 206.7513 | 6006.444 | 874.933 | 708.4959 | 3.001572 | 15.11641 | 94.47403 | 9.661161 | BLD | 0.6246211 | 2.709162 | 0.1223933 | 0.3517915 | BLD | 198.7851 | -13.53148
HSP-30A@3-1 | 73207.3 | 227.4612 | 3637.399 | 608.5831 | 466.0767 | 2.169725 | 11.93509 | 38.73541 | 16.12684 | BLD | 0.451405 | 3.980524 | 0.1259712 | 0.2628322 | BLD | 189.3883 | -13.8448
HSP-30A@3-4 | 102595.7 | 182.3897 | 4738.859 | 290.2492 | 217.1797 | 0.9005522 | 0.7137682 | 19.76148 | 4.115581 | BLD | BLD | 2.604466 | 0.1207281 | 0.3019774 | BLD | 182.5621 | -14.57884
HSP-30A@3-5 | 98454.4 | 198.7855 | 4388.599 | 625.6532 | 555.73 | 2.494387 | 25.51877 | 63.1643 | 7.334685 | BLD | 1.480992 | 3.677984 | 0.3557368 | 0.3199676 | BLD | 195.4491 | -13.62956
HSP-30A@5-1 | 113475.4 | 169.2767 | 5266.8 | 1728.718 | 1328.343 | 5.648847 | 104.2096 | 286.2993 | 10.24044 | BLD | BLD | 3.113316 | 0.1484614 | 0.4157856 | BLD | 209.7097 | -12.7698
HSP-30A@5-2 | 110686.5 | 161.355 | 5077.147 | 1610.965 | 1219.089 | 5.375216 | 46.83687 | 121.2868 | 9.745645 | BLD | 0.3793351 | 3.232082 | 0.1371309 | 0.347054 | BLD | 210.157 | -12.72285
HSP-30A@5-3 | 120842.8 | 188.6149 | 5674.536 | 943.0582 | 741.9921 | 3.285416 | 42.73423 | 134.391 | 10.85407 | BLD | BLD | 2.996314 | 0.1469683 | 0.3842617 | BLD | 197.5739 | -13.62864
HSP-30A@5-4 | 113560.9 | 174.1644 | 5193.214 | 1066.766 | 839.5136 | 3.668513 | 53.64966 | 185.2409 | 13.99891 | BLD | BLD | 3.337601 | 0.1221038 | 0.4319762 | BLD | 195.6932 | -13.71429
HSP-30A@5-5 | 107748.1 | 165.8991 | 5210.851 | 838.6334 | 655.0439 | 3.07876 | 82.92293 | 209.4766 | 11.52056 | BLD | 1.695322 | 3.138579 | 0.4741843 | 0.417576 | BLD | 192.5043 | -13.89954
HSP-31-2@1-1 | 103590.6 | 4665.319 | 1148.819 | 133.3982 | 1.212481 | 105.5557 | 0.1713482 | 0.3631622 | 0.319012 | BLD | BLD | 3.483251 | 0.08061383 | 0.0524691 | BLD | 268.8676 | -9.257393
HSP-31-2@1-2 | 89109.48 | 3726.316 | 1178.19 | 108.7345 | 0.8808225 | 102.7793 | 1.236915 | 0.2106578 | 0.2456492 | BLD | BLD | 3.79762 | 0.05965972 | 0.2513121 | BLD | 249.526 | -10.19168
HSP-31-2@1-3 | 82961.28 | 3681.785 | 1108.137 | 102.6297 | 0.5560499 | 99.1188 | 1.345153 | 0.2227113 | 0.06753393 | BLD | BLD | 3.885492 | 0.06609875 | 0.320747 | BLD | 259.0702 | -9.617376
HSP-31-2@1-4 | 135355.3 | 6069.732 | 1284.052 | 912.8923 | 0.8152125 | 88.20672 | 0.9644333 | 1.44187 | 0.069657 | BLD | BLD | 2.628281 | 0.2882207 | 0.3576639 | BLD | 299.8121 | -7.927354
HSP-31-2@2-1 | 85291.72 | 3838.169 | 1137.405 | 146.5002 | 0.6891436 | 45.8858 | 0.2047163 | 0.5658167 | 0.07037657 | BLD | BLD | 2.954961 | 1.010881 | 0.3092085 | BLD | 261.6265 | -9.50009
HSP-31-2@2-2 | 83966.73 | 3751.709 | 1111.063 | 124.4632 | 1.23323 | 41.69998 | 0.9343186 | 0.4687313 | 0.06036071 | BLD | BLD | 3.567025 | 0.8365539 | 0.3118502 | BLD | 259.578 | -9.598633
HSP-31-2@2-3 | 82586.73 | 3625.574 | 1112.235 | 140.9039 | 0.9783244 | 70.24514 | 0.2979776 | 0.5964417 | 0.06310825 | BLD | BLD | 3.324607 | 0.5745889 | 0.3334794 | BLD | 262.9637 | -9.405977
HSP-31-2@3-1 | 83848.36 | 3763.372 | 1139.926 | 92.26947 | 1.094795 | 49.6796 | 1.280174 | 0.3933066 | 0.05249001 | BLD | BLD | 3.777926 | 1.095959 | 0.1963389 | 0.03089445 | 261.5406 | -9.492515
HSP-31-2@3-2 | 85989.57 | 3904.48 | 1167.182 | 94.31294 | 1.048451 | 73.94989 | 0.2393029 | 0.2060706 | 0.06848664 | 1.646835 | BLD | 3.263328 | 0.9076784 | 0.2507204 | BLD | 259.0401 | -9.644531
HSP-31-2@3-3 | 82297.89 | 3638.344 | 1118.566 | 145.6789 | 1.737882 | 90.14731 | 0.9254491 | 0.2507412 | 0.06285343 | 11.92372 | BLD | 3.989361 | 0.6003749 | 0.246838 | BLD | 268.0294 | -9.137105
HSP-31-2@4-1 | 84021.52 | 3603.189 | 1049.491 | 174.7698 | 2.405689 | 116.3002 | 8.789842 | 0.3209163 | 0.08623739 | BLD | 0.5525829 | 4.104975 | 0.5320497 | 0.4149553 | 0.7955929 | 263.7706 | -9.375479
HSP-31-2@4-2 | 87837.96 | 3786.37 | 1113.208 | 100.1214 | 12.96585 | 59.81948 | 5.870339 | 0.6751175 | 0.08406674 | 4.641997 | 1.979486 | 3.320648 | 0.8103927 | 0.3466327 | 0.1529611 | 253.2132 | -9.977002
HSP-31-2@4-3 | 96345.88 | 4126.504 | 1190.974 | 221.8244 | 1.431342 | 65.30053 | 2.654266 | 0.5614324 | 0.07961881 | BLD | 0.2645547 | 3.206985 | 0.265724 | 0.371747 | 0.08317974 | 268.1794 | -9.24154
HSP-31-2@4-4 | 89379.74 | 3605.592 | 1185.163 | 79.61823 | BLD | 44.01082 | 2.534386 | 0.132965 | 0.1020209 | BLD | BLD | 2.517287 | 0.8255415 | 0.4442071 | BLD | 242.5933 | -10.58612
12.03 | 135355.3 | 6069.732 | 6172.021 | 4930.696 | 3384.133 | 116.3002 | 796.1115 | 463.4978 | 21.95478 | 11.92372 | 7.194105 | 4.281864 | 1.095959 | 0.548419 | 0.7955929 | 299.8121 | -7.927354
Median | 93940.32 | 265.6744 | 4701.429 | 856.7832 | 655.0439 | 7.646149 | 8.418641 | 69.33248 | 7.080145 | 3.897476 | 1.562496 | 3.247705 | 0.2052963 | 0.3428724 | 0.08317974 | 216.5631 | -12.1366
Min. | 73207.3 | 159.5945 | 1049.491 | 20.96881 | 0.5560499 | 0.0456129 | 0.1713482 | 0.132965 | 0.05249001 | 1.646835 | 0.2645547 | 2.517287 | 0.05965972 | 0.0524691 | 0.01 | 166.8541 | -13.89954
Mean | 99036.25 | 1483.773 | 3715.572 | 1201.702 | 862.5709 | 28.63858 | 45.92729 | 108.3073 | 7.493934 | 5.341377 | 2.108911 | 3.290573 | 0.3236832 | 0.3414802 | 0.2133859 | 224.1921 | -11.91273
Sp2b n=20
HZJ-19@1-1 | 96438.72 | 2126.985 | 3437.322 | 1637.272 | 1268.595 | 30.97845 | 4485.265 | 92.13561 | 37.90834 | BLD | 7.256759 | 7.453992 | 0.5146896 | 0.3414504 | 0.04658216 | 229.9 | -11.38644
HZJ-19@1-2 | 99757.99 | 2187.581 | 3136.278 | 1611.369 | 1245.001 | 33.8039 | 2892.923 | 81.75323 | 35.07905 | BLD | 7.110504 | 7.171333 | 0.6346162 | 0.2775243 | 0.07749958 | 233.2907 | -11.20756
HZJ-19@1-3 | 97000.76 | 2017.099 | 3592.463 | 1908.417 | 1242.148 | 34.31045 | 4815.235 | 118.8633 | 38.95894 | 1.748714 | 8.57884 | 10.21358 | 0.6119788 | 0.5542424 | 0.07116869 | 227.2976 | -11.54822
HZJ-19@1-4 | 99359.84 | 2193.007 | 3722.391 | 2587.574 | 1799.221 | 37.483 | 3206.611 | 97.74586 | 40.54744 | BLD | 11.37322 | 4.940725 | 0.4770487 | 0.3415045 | 0.06329925 | 238.4526 | -10.90086
HZJ-19@1-5 | 96893.25 | 2121.44 | 3796.282 | 2178.095 | 1527.55 | 36.96542 | 3517.337 | 89.9844 | 36.55346 | BLD | 8.957122 | 4.21202 | 0.5174619 | 0.4096696 | 0.07384172 | 234.2546 | -11.1296
HZJ-19@2-1 | 95648.54 | 2122.524 | 3476.001 | 2425.317 | 2383.619 | 35.13197 | 51157.64 | 147.6632 | 34.90576 | BLD | 81.73282 | 4.492245 | 0.9228378 | 0.3491679 | 1.830911 | 238.0032 | -10.89996
HZJ-19@2-2 | 94704.04 | 2124.133 | 3329.606 | 2084.252 | 1562.673 | 31.72621 | 4022.641 | 109.0174 | 32.11718 | 1.408125 | 7.973925 | 7.311646 | 0.5933711 | 0.3975367 | 0.202618 | 234.3594 | -11.10712
HZJ-19@2-3 | 95221.64 | 2112.44 | 3576.055 | 2374.863 | 1640.574 | 31.8896 | 2816.542 | 102.0709 | 33.2285 | BLD | 8.962095 | 3.679437 | 0.7113447 | 0.4786052 | 0.08599841 | 234.3332 | -11.11255
HZJ-19@2-4 | 91902.47 | 1903.124 | 3403.148 | 3427.797 | 1940.212 | 32.11971 | 3913.152 | 177.832 | 39.10986 | 1.38702 | 15.12179 | 8.127767 | 1.225431 | 1.212046 | 0.1752834 | 228.4659 | -11.43879
HZJ-19@2-5 | 91641.42 | 2130.804 | 3547.679 | 2235.254 | 1738.135 | 30.0751 | 3723.99 | 95.85852 | 34.29877 | BLD | 7.448572 | 5.613525 | 0.6560905 | 0.3749562 | 0.06760985 | 235.2559 | -11.03071
HZJ-19@3-1 | 96653.72 | 2048.898 | 3799.52 | 1839.451 | 1238.263 | 38.18182 | 3194.658 | 133.7546 | 36.87356 | 1.505114 | 6.913795 | 7.64839 | 0.3691439 | 0.4247189 | 0.04841117 | 230.6856 | -11.34076
HZJ-19@3-2 | 90762.87 | 1742.225 | 3269.478 | 2436.178 | 1658.063 | 27.17365 | 3524.245 | 205.9698 | 33.02821 | 5.723033 | 9.267476 | 9.155737 | 0.4381467 | 0.3877745 | 0.08314663 | 234.3766 | -11.07583
HZJ-19@3-3 | 93590.24 | 2237.484 | 3365.256 | 2011.158 | 1309.256 | 31.54613 | 4607.14 | 83.66673 | 38.58674 | 1.691721 | 6.72907 | 5.623741 | 0.4744757 | 0.5809005 | 0.068278 | 228.3657 | -11.45783
HZJ-19@3-4 | 94985.81 | 2102.152 | 3724.908 | 1858.424 | 1229.079 | 33.60153 | 3123.097 | 79.42785 | 37.74104 | BLD | 6.81035 | 3.98984 | 0.7000382 | 0.5077551 | 0.03890954 | 228.3527 | -11.46916
HZJ-19@3-5 | 91728.94 | 2077.544 | 3695.399 | 2341.755 | 1405.528 | 32.77135 | 3750.512 | 80.72972 | 37.26974 | BLD | 6.192194 | 4.40627 | 0.577974 | 0.4471543 | 0.03208033 | 233.588 | -11.13013
HZJ-19@4-1 | 94333.71 | 2248.033 | 3813.764 | 2238.205 | 1697.129 | 34.29491 | 1913.38 | 67.133 | 36.77976 | BLD | 3.907027 | 3.608966 | 0.580656 | 0.4217821 | 0.0312568 | 234.5206 | -11.09479
HZJ-19@4-2 | 90632.81 | 1799.956 | 3718.056 | 2157.166 | 1402.92 | 45.39533 | 4877.214 | 112.6051 | 31.11706 | BLD | 6.487151 | 6.392028 | 0.5336515 | 0.3899459 | 0.08186039 | 235.7824 | -10.9918
HZJ-19@4-3 | 97053.4 | 2063.834 | 3571.187 | 1245.625 | 789.6092 | 33.19755 | 2975.417 | 85.33332 | 37.70768 | 1.429493 | 4.840229 | 6.565771 | 0.1531823 | 0.578134 | 0.04200356 | 219.8085 | -12.01154
HZJ-19@4-4 | 93929.33 | 1927.367 | 3671.632 | 1184.731 | 840.6489 | 34.15922 | 7465.31 | 106.1215 | 34.70063 | BLD | 5.854368 | 8.133169 | 0.3846469 | 0.5837198 | 0.06590164 | 219.2 | -12.02646
HZJ-19@4-5 | 95759.18 | 1915.94 | 3675.971 | 1594.315 | 1223.202 | 43.84034 | 9412.444 | 100.7085 | 31.47668 | BLD | 10.37021 | 6.535388 | 0.1599155 | 0.2971505 | 0.08751008 | 233.618 | -11.15898
Max. | 99757.99 | 2248.033 | 3813.764 | 3427.797 | 2383.619 | 45.39533 | 51157.64 | 205.9698 | 40.54744 | 5.723033 | 81.73282 | 10.21358 | 1.225431 | 1.212046 | 1.830911 | 238.4526 | -10.89996
Median | 95103.72 | 2107.296 | 3584.259 | 2120.709 | 1404.224 | 33.70271 | 3737.251 | 99.22718 | 36.66661 | 1.505114 | 7.352665 | 6.463708 | 0.5558128 | 0.4157259 | 0.06972335 | 233.603 | -11.14456
Min. | 90632.81 | 1742.225 | 3136.278 | 1184.731 | 789.6092 | 27.17365 | 1913.38 | 67.133 | 31.11706 | 1.38702 | 3.907027 | 3.608966 | 0.1531823 | 0.2775243 | 0.0312568 | 219.2 | -12.02646
Mean | 94899.93 | 2060.128 | 3566.12 | 2068.861 | 1457.071 | 34.43228 | 6469.738 | 108.4187 | 35.89942 | 2.127603 | 11.59438 | 6.263779 | 0.561835 | 0.467787 | 0.1637085 | 231.5956 | -11.27596
BDL: below than detection limits;