## Data
Uploaded | deposit_name | deposit_local_id | deposit_environment | deposit_group | deposit_type | primary_commodities | secondary_commodities | all_commodities | deposit_source | sample_uid | sample_name | sample_local_id | feature_type | feature_name | feature_uid | top_depth_m | bottom_depth_m | sample_deposit_relation | sample_type | sampling_method | material_class | material_class_comments | province | strat_unit_name | strat_unit_uid | strat_grouping | earth_material_group | earth_material_qualifier | earth_material | metamorphic_grade | mineral | paragenetic_stage | mode_of_occurrence | texture | color | alteration | sample_description | associated_minerals | sample_preparation | analytical_method | instrument_type_model | laboratory_location/if reported | operating_conditions/if reported | standards_used/if reported | ag_ppm | ag_detection_limit | al_ppm | al_detection_limit | as_ppm | as_detection_limit | au_ppm | au_detection_limit | b_ppm | b_detection_limit | ba_ppm | ba_detection_limit | be_ppm | be_detection_limit | bi_ppm | bi_detection_limit | br_ppm | br_detection_limit | ca_ppm | ca_detection_limit | cd_ppm | cd_detection_limit | ce_ppm | ce_detection_limit | cl_ppm | cl_detection_limit | co_ppm | co_detection_limit | cr_ppm | cr_detection_limit | cs_ppm | cs_detection_limit | cu_ppm | cu_detection_limit | dy_ppm | dy_detection_limit | er_ppm | er_detection_limit | eu_ppm | eu_detection_limit | f_ppm | f_detection_limit | fe_ppm | fe_detection_limit | ga_ppm | ga_detection_limit | gd_ppm | gd_detection_limit | ge_ppm | ge_detection_limit | hf_ppm | hf_detection_limit | hg_ppm | hg_detection_limit | ho_ppm | ho_detection_limit | in_ppm | in_detection_limit | ir_ppm | ir_detection_limit | k_ppm | k_detection_limit | la_ppm | la_detection_limit | li_ppm | li_detection_limit | lu_ppm | lu_detection_limit | mg_ppm | mg_detection_limit | mn_ppm | mn_detection_limit | mo_ppm | mo_detection_limit | na_ppm | na_detection_limit | nb_ppm | nb_detection_limit | nd_ppm | nd_detection_limit | ni_ppm | ni_detection_limit | os_ppm | os_detection_limit | p_ppm | p_detection_limit | pb_ppm | pb_detection_limit | pd_ppm | pd_detection_limit | pr_ppm | pr_detection_limit | pt_ppm | pt_detection_limit | rb_ppm | rb_detection_limit | re_ppm | re_detection_limit | rh_ppm | rh_detection_limit | ru_ppm | ru_detection_limit | s_ppm | s_detection_limit | sb_ppm | sb_detection_limit | sc_ppm | sc_detection_limit | se_ppm | se_detection_limit | si_ppm | si_detection_limit | sm_ppm | sm_detection_limit | sn_ppm | sn_detection_limit | sr_ppm | sr_detection_limit | ta_ppm | ta_detection_limit | tb_ppm | tb_detection_limit | te_ppm | te_detection_limit | th_ppm | th_detection_limit | ti_ppm | ti_detection_limit | tl_ppm | tl_detection_limit | tm_ppm | tm_detection_limit | u_ppm | u_detection_limit | v_ppm | v_detection_limit | w_ppm | w_detection_limit | y_ppm | y_detection_limit | yb_ppm | yb_detection_limit | zn_ppm | zn_detection_limit | zr_ppm | zr_detection_limit | analysis_datetime | publication_date | sample_source | submitter | country | state | deposit_longitude_wgs84 | deposit_latitude_wgs84 | sample_longitude_wgs84 | sample_latitude_wgs84 | sample_easting | sample_northing | sample_utm_zone | sample_location_description | location_source | location_accuracy | comments | last_update
| Dafang |  | Magmatic hydrothermal | Skarn | Skarn zinc-lead-silver | Au, Ag, Zn, Pb |  | Au, Ag, Zn, Pb | Chen et al., 2024 |  | DK-23-2 | DK-23-2-d-1 | borehole | ZK100-1 | [5 empty] | core drilling | rock | [5 empty] | sulfide ores, altered granodiorite porphyry ore, skarn, and limestone |  |  |  | sphalerite | SpA | [7 empty] | EPMA | JEOL JXA-iSP100 | Laboratory of Marine Element and Isotope Facilities in Southern Marine Science and Engineering Guangdong Laboratory (Zhuhai, China) | Quantitative analyses were operated involved an accelerating voltage of 20 kV with a probe current of 20 nA and a 5 μm beam. The peak counting time was 10 s for elements (S, Zn, Fe), while 20 s or 50 s for other elements (Mn, Cd, Ga, and Cu). The background counting time was 1/2 of the peak counting time within the high- and low-energy background positions. Analytical results are corrected by using the ZAF calibration program. | FeS2 (Fe, S), ZnS (Zn), CuFeS2 (Cu), CdS (Cd), Mn (Mn), and GaAs (Ga). | [20 empty] | 15010 | [11 empty] | 0 | [9 empty] | 117260 |  | 30 | [25 empty] | 7560 | [31 empty] | 334890 | [39 empty] | 513030 |  |  |  |  | 2024 | Xi Chen, Zhenkai Wang, Pengpeng Yu, Yihan Wu, Yin Huang, Zijian Tan, Yi Zheng, Physicochemical condition of the Dafang skarn Au-Ag-Zn-Pb polymetallic deposit in the Nanling Metallogenic Belt (South China), a perspective from sphalerite mineralogy and geochemistry, Ore Geology Reviews, Volume 165, 2024 |  | CHN |  | 112.6333 | 25.7667 | [9 empty] | 2025-05-02
| Dafang |  | Magmatic hydrothermal | Skarn | Skarn zinc-lead-silver | Au, Ag, Zn, Pb |  | Au, Ag, Zn, Pb | Chen et al., 2024 |  | DK-23-2 | DK-23-2-d-2 | borehole | ZK100-1 | [5 empty] | core drilling | rock | [5 empty] | sulfide ores, altered granodiorite porphyry ore, skarn, and limestone |  |  |  | sphalerite | SpA | [7 empty] | EPMA | JEOL JXA-iSP100 | Laboratory of Marine Element and Isotope Facilities in Southern Marine Science and Engineering Guangdong Laboratory (Zhuhai, China) | Quantitative analyses were operated involved an accelerating voltage of 20 kV with a probe current of 20 nA and a 5 μm beam. The peak counting time was 10 s for elements (S, Zn, Fe), while 20 s or 50 s for other elements (Mn, Cd, Ga, and Cu). The background counting time was 1/2 of the peak counting time within the high- and low-energy background positions. Analytical results are corrected by using the ZAF calibration program. | FeS2 (Fe, S), ZnS (Zn), CuFeS2 (Cu), CdS (Cd), Mn (Mn), and GaAs (Ga). | [20 empty] | 14420 | [11 empty] | 250 | [9 empty] | 114290 |  | 310 | [25 empty] | 7420 | [31 empty] | 335920 | [39 empty] | 512880 |  |  |  |  | 2024 | Xi Chen, Zhenkai Wang, Pengpeng Yu, Yihan Wu, Yin Huang, Zijian Tan, Yi Zheng, Physicochemical condition of the Dafang skarn Au-Ag-Zn-Pb polymetallic deposit in the Nanling Metallogenic Belt (South China), a perspective from sphalerite mineralogy and geochemistry, Ore Geology Reviews, Volume 165, 2024 |  | CHN |  | 112.6333 | 25.7667 | [9 empty] | 2025-05-02
| Dafang |  | Magmatic hydrothermal | Skarn | Skarn zinc-lead-silver | Au, Ag, Zn, Pb |  | Au, Ag, Zn, Pb | Chen et al., 2024 |  | DK-23-2 | DK-23-2-e-1 | borehole | ZK100-1 | [5 empty] | core drilling | rock | [5 empty] | sulfide ores, altered granodiorite porphyry ore, skarn, and limestone |  |  |  | sphalerite | SpA | [7 empty] | EPMA | JEOL JXA-iSP100 | Laboratory of Marine Element and Isotope Facilities in Southern Marine Science and Engineering Guangdong Laboratory (Zhuhai, China) | Quantitative analyses were operated involved an accelerating voltage of 20 kV with a probe current of 20 nA and a 5 μm beam. The peak counting time was 10 s for elements (S, Zn, Fe), while 20 s or 50 s for other elements (Mn, Cd, Ga, and Cu). The background counting time was 1/2 of the peak counting time within the high- and low-energy background positions. Analytical results are corrected by using the ZAF calibration program. | FeS2 (Fe, S), ZnS (Zn), CuFeS2 (Cu), CdS (Cd), Mn (Mn), and GaAs (Ga). | [20 empty] | 14280 | [11 empty] | 0 | [9 empty] | 111350 |  | 230 | [25 empty] | 7360 | [31 empty] | 335280 | [39 empty] | 517290 |  |  |  |  | 2024 | Xi Chen, Zhenkai Wang, Pengpeng Yu, Yihan Wu, Yin Huang, Zijian Tan, Yi Zheng, Physicochemical condition of the Dafang skarn Au-Ag-Zn-Pb polymetallic deposit in the Nanling Metallogenic Belt (South China), a perspective from sphalerite mineralogy and geochemistry, Ore Geology Reviews, Volume 165, 2024 |  | CHN |  | 112.6333 | 25.7667 | [9 empty] | 2025-05-02
| Dafang |  | Magmatic hydrothermal | Skarn | Skarn zinc-lead-silver | Au, Ag, Zn, Pb |  | Au, Ag, Zn, Pb | Chen et al., 2024 |  | DK-23-2 | DK-23-2-e-2 | borehole | ZK100-1 | [5 empty] | core drilling | rock | [5 empty] | sulfide ores, altered granodiorite porphyry ore, skarn, and limestone |  |  |  | sphalerite | SpA | [7 empty] | EPMA | JEOL JXA-iSP100 | Laboratory of Marine Element and Isotope Facilities in Southern Marine Science and Engineering Guangdong Laboratory (Zhuhai, China) | Quantitative analyses were operated involved an accelerating voltage of 20 kV with a probe current of 20 nA and a 5 μm beam. The peak counting time was 10 s for elements (S, Zn, Fe), while 20 s or 50 s for other elements (Mn, Cd, Ga, and Cu). The background counting time was 1/2 of the peak counting time within the high- and low-energy background positions. Analytical results are corrected by using the ZAF calibration program. | FeS2 (Fe, S), ZnS (Zn), CuFeS2 (Cu), CdS (Cd), Mn (Mn), and GaAs (Ga). | [20 empty] | 14250 | [11 empty] | 0 | [9 empty] | 113910 |  | 130 | [25 empty] | 7160 | [31 empty] | 334560 | [39 empty] | 513490 |  |  |  |  | 2024 | Xi Chen, Zhenkai Wang, Pengpeng Yu, Yihan Wu, Yin Huang, Zijian Tan, Yi Zheng, Physicochemical condition of the Dafang skarn Au-Ag-Zn-Pb polymetallic deposit in the Nanling Metallogenic Belt (South China), a perspective from sphalerite mineralogy and geochemistry, Ore Geology Reviews, Volume 165, 2024 |  | CHN |  | 112.6333 | 25.7667 | [9 empty] | 2025-05-02
| Dafang |  | Magmatic hydrothermal | Skarn | Skarn zinc-lead-silver | Au, Ag, Zn, Pb |  | Au, Ag, Zn, Pb | Chen et al., 2024 |  | DK-23-2 | DK-23-2-a-1 | borehole | ZK100-1 | [5 empty] | core drilling | rock | [5 empty] | sulfide ores, altered granodiorite porphyry ore, skarn, and limestone |  |  |  | sphalerite | SpA | [7 empty] | EPMA | JEOL JXA-iSP100 | Laboratory of Marine Element and Isotope Facilities in Southern Marine Science and Engineering Guangdong Laboratory (Zhuhai, China) | Quantitative analyses were operated involved an accelerating voltage of 20 kV with a probe current of 20 nA and a 5 μm beam. The peak counting time was 10 s for elements (S, Zn, Fe), while 20 s or 50 s for other elements (Mn, Cd, Ga, and Cu). The background counting time was 1/2 of the peak counting time within the high- and low-energy background positions. Analytical results are corrected by using the ZAF calibration program. | FeS2 (Fe, S), ZnS (Zn), CuFeS2 (Cu), CdS (Cd), Mn (Mn), and GaAs (Ga). | [20 empty] | 14020 | [11 empty] | 730 | [9 empty] | 120370 |  | 270 | [25 empty] | 12480 | [31 empty] | 334460 | [39 empty] | 503450 |  |  |  |  | 2024 | Xi Chen, Zhenkai Wang, Pengpeng Yu, Yihan Wu, Yin Huang, Zijian Tan, Yi Zheng, Physicochemical condition of the Dafang skarn Au-Ag-Zn-Pb polymetallic deposit in the Nanling Metallogenic Belt (South China), a perspective from sphalerite mineralogy and geochemistry, Ore Geology Reviews, Volume 165, 2024 |  | CHN |  | 112.6333 | 25.7667 | [9 empty] | 2025-05-02
| Dafang |  | Magmatic hydrothermal | Skarn | Skarn zinc-lead-silver | Au, Ag, Zn, Pb |  | Au, Ag, Zn, Pb | Chen et al., 2024 |  | DK-23-2 | DK-23-2-a-2 | borehole | ZK100-1 | [5 empty] | core drilling | rock | [5 empty] | sulfide ores, altered granodiorite porphyry ore, skarn, and limestone |  |  |  | sphalerite | SpA | [7 empty] | EPMA | JEOL JXA-iSP100 | Laboratory of Marine Element and Isotope Facilities in Southern Marine Science and Engineering Guangdong Laboratory (Zhuhai, China) | Quantitative analyses were operated involved an accelerating voltage of 20 kV with a probe current of 20 nA and a 5 μm beam. The peak counting time was 10 s for elements (S, Zn, Fe), while 20 s or 50 s for other elements (Mn, Cd, Ga, and Cu). The background counting time was 1/2 of the peak counting time within the high- and low-energy background positions. Analytical results are corrected by using the ZAF calibration program. | FeS2 (Fe, S), ZnS (Zn), CuFeS2 (Cu), CdS (Cd), Mn (Mn), and GaAs (Ga). | [20 empty] | 14940 | [11 empty] | 0 | [9 empty] | 117700 |  | 290 | [25 empty] | 11420 | [31 empty] | 335090 | [39 empty] | 504840 |  |  |  |  | 2024 | Xi Chen, Zhenkai Wang, Pengpeng Yu, Yihan Wu, Yin Huang, Zijian Tan, Yi Zheng, Physicochemical condition of the Dafang skarn Au-Ag-Zn-Pb polymetallic deposit in the Nanling Metallogenic Belt (South China), a perspective from sphalerite mineralogy and geochemistry, Ore Geology Reviews, Volume 165, 2024 |  | CHN |  | 112.6333 | 25.7667 | [9 empty] | 2025-05-02
| Dafang |  | Magmatic hydrothermal | Skarn | Skarn zinc-lead-silver | Au, Ag, Zn, Pb |  | Au, Ag, Zn, Pb | Chen et al., 2024 |  | DK-23-2 | DK-23-2-a-3 | borehole | ZK100-1 | [5 empty] | core drilling | rock | [5 empty] | sulfide ores, altered granodiorite porphyry ore, skarn, and limestone |  |  |  | sphalerite | SpA | [7 empty] | EPMA | JEOL JXA-iSP100 | Laboratory of Marine Element and Isotope Facilities in Southern Marine Science and Engineering Guangdong Laboratory (Zhuhai, China) | Quantitative analyses were operated involved an accelerating voltage of 20 kV with a probe current of 20 nA and a 5 μm beam. The peak counting time was 10 s for elements (S, Zn, Fe), while 20 s or 50 s for other elements (Mn, Cd, Ga, and Cu). The background counting time was 1/2 of the peak counting time within the high- and low-energy background positions. Analytical results are corrected by using the ZAF calibration program. | FeS2 (Fe, S), ZnS (Zn), CuFeS2 (Cu), CdS (Cd), Mn (Mn), and GaAs (Ga). | [20 empty] | 13830 | [11 empty] | 170 | [9 empty] | 115570 |  | 270 | [25 empty] | 12320 | [31 empty] | 331930 | [39 empty] | 515060 |  |  |  |  | 2024 | Xi Chen, Zhenkai Wang, Pengpeng Yu, Yihan Wu, Yin Huang, Zijian Tan, Yi Zheng, Physicochemical condition of the Dafang skarn Au-Ag-Zn-Pb polymetallic deposit in the Nanling Metallogenic Belt (South China), a perspective from sphalerite mineralogy and geochemistry, Ore Geology Reviews, Volume 165, 2024 |  | CHN |  | 112.6333 | 25.7667 | [9 empty] | 2025-05-02
| Dafang |  | Magmatic hydrothermal | Skarn | Skarn zinc-lead-silver | Au, Ag, Zn, Pb |  | Au, Ag, Zn, Pb | Chen et al., 2024 |  | DK-23-3 | DK-23-3-a-1 | borehole | ZK100-1 | [5 empty] | core drilling | rock | [5 empty] | sulfide ores, altered granodiorite porphyry ore, skarn, and limestone |  |  |  | sphalerite | SpA | [7 empty] | EPMA | JEOL JXA-iSP100 | Laboratory of Marine Element and Isotope Facilities in Southern Marine Science and Engineering Guangdong Laboratory (Zhuhai, China) | Quantitative analyses were operated involved an accelerating voltage of 20 kV with a probe current of 20 nA and a 5 μm beam. The peak counting time was 10 s for elements (S, Zn, Fe), while 20 s or 50 s for other elements (Mn, Cd, Ga, and Cu). The background counting time was 1/2 of the peak counting time within the high- and low-energy background positions. Analytical results are corrected by using the ZAF calibration program. | FeS2 (Fe, S), ZnS (Zn), CuFeS2 (Cu), CdS (Cd), Mn (Mn), and GaAs (Ga). | [20 empty] | 15990 | [11 empty] | 0 | [9 empty] | 64620 |  | 1520 | [25 empty] | 2200 | [31 empty] | 332180 | [39 empty] | 571940 |  |  |  |  | 2024 | Xi Chen, Zhenkai Wang, Pengpeng Yu, Yihan Wu, Yin Huang, Zijian Tan, Yi Zheng, Physicochemical condition of the Dafang skarn Au-Ag-Zn-Pb polymetallic deposit in the Nanling Metallogenic Belt (South China), a perspective from sphalerite mineralogy and geochemistry, Ore Geology Reviews, Volume 165, 2024 |  | CHN |  | 112.6333 | 25.7667 | [9 empty] | 2025-05-02
| Dafang |  | Magmatic hydrothermal | Skarn | Skarn zinc-lead-silver | Au, Ag, Zn, Pb |  | Au, Ag, Zn, Pb | Chen et al., 2024 |  | DK-23-3 | DK-23-3-a-2 | borehole | ZK100-1 | [5 empty] | core drilling | rock | [5 empty] | sulfide ores, altered granodiorite porphyry ore, skarn, and limestone |  |  |  | sphalerite | SpA | [7 empty] | EPMA | JEOL JXA-iSP100 | Laboratory of Marine Element and Isotope Facilities in Southern Marine Science and Engineering Guangdong Laboratory (Zhuhai, China) | Quantitative analyses were operated involved an accelerating voltage of 20 kV with a probe current of 20 nA and a 5 μm beam. The peak counting time was 10 s for elements (S, Zn, Fe), while 20 s or 50 s for other elements (Mn, Cd, Ga, and Cu). The background counting time was 1/2 of the peak counting time within the high- and low-energy background positions. Analytical results are corrected by using the ZAF calibration program. | FeS2 (Fe, S), ZnS (Zn), CuFeS2 (Cu), CdS (Cd), Mn (Mn), and GaAs (Ga). | [20 empty] | 15980 | [11 empty] | 0 | [9 empty] | 64470 |  | 1320 | [25 empty] | 2460 | [31 empty] | 331030 | [39 empty] | 570560 |  |  |  |  | 2024 | Xi Chen, Zhenkai Wang, Pengpeng Yu, Yihan Wu, Yin Huang, Zijian Tan, Yi Zheng, Physicochemical condition of the Dafang skarn Au-Ag-Zn-Pb polymetallic deposit in the Nanling Metallogenic Belt (South China), a perspective from sphalerite mineralogy and geochemistry, Ore Geology Reviews, Volume 165, 2024 |  | CHN |  | 112.6333 | 25.7667 | [9 empty] | 2025-05-02
| Dafang |  | Magmatic hydrothermal | Skarn | Skarn zinc-lead-silver | Au, Ag, Zn, Pb |  | Au, Ag, Zn, Pb | Chen et al., 2024 |  | DK-23-3 | DK-23-3-a-3 | borehole | ZK100-1 | [5 empty] | core drilling | rock | [5 empty] | sulfide ores, altered granodiorite porphyry ore, skarn, and limestone |  |  |  | sphalerite | SpA | [7 empty] | EPMA | JEOL JXA-iSP100 | Laboratory of Marine Element and Isotope Facilities in Southern Marine Science and Engineering Guangdong Laboratory (Zhuhai, China) | Quantitative analyses were operated involved an accelerating voltage of 20 kV with a probe current of 20 nA and a 5 μm beam. The peak counting time was 10 s for elements (S, Zn, Fe), while 20 s or 50 s for other elements (Mn, Cd, Ga, and Cu). The background counting time was 1/2 of the peak counting time within the high- and low-energy background positions. Analytical results are corrected by using the ZAF calibration program. | FeS2 (Fe, S), ZnS (Zn), CuFeS2 (Cu), CdS (Cd), Mn (Mn), and GaAs (Ga). | [20 empty] | 15510 | [11 empty] | 0 | [9 empty] | 80240 |  | 1200 | [25 empty] | 2150 | [31 empty] | 325100 | [39 empty] | 562230 |  |  |  |  | 2024 | Xi Chen, Zhenkai Wang, Pengpeng Yu, Yihan Wu, Yin Huang, Zijian Tan, Yi Zheng, Physicochemical condition of the Dafang skarn Au-Ag-Zn-Pb polymetallic deposit in the Nanling Metallogenic Belt (South China), a perspective from sphalerite mineralogy and geochemistry, Ore Geology Reviews, Volume 165, 2024 |  | CHN |  | 112.6333 | 25.7667 | [9 empty] | 2025-05-02
| Dafang |  | Magmatic hydrothermal | Skarn | Skarn zinc-lead-silver | Au, Ag, Zn, Pb |  | Au, Ag, Zn, Pb | Chen et al., 2024 |  | DK-23-3 | DK-23-3-a-4 | borehole | ZK100-1 | [5 empty] | core drilling | rock | [5 empty] | sulfide ores, altered granodiorite porphyry ore, skarn, and limestone |  |  |  | sphalerite | SpA | [7 empty] | EPMA | JEOL JXA-iSP100 | Laboratory of Marine Element and Isotope Facilities in Southern Marine Science and Engineering Guangdong Laboratory (Zhuhai, China) | Quantitative analyses were operated involved an accelerating voltage of 20 kV with a probe current of 20 nA and a 5 μm beam. The peak counting time was 10 s for elements (S, Zn, Fe), while 20 s or 50 s for other elements (Mn, Cd, Ga, and Cu). The background counting time was 1/2 of the peak counting time within the high- and low-energy background positions. Analytical results are corrected by using the ZAF calibration program. | FeS2 (Fe, S), ZnS (Zn), CuFeS2 (Cu), CdS (Cd), Mn (Mn), and GaAs (Ga). | [20 empty] | 15010 | [11 empty] | 60 | [9 empty] | 84390 |  | 1260 | [25 empty] | 2310 | [31 empty] | 327410 | [39 empty] | 554270 |  |  |  |  | 2024 | Xi Chen, Zhenkai Wang, Pengpeng Yu, Yihan Wu, Yin Huang, Zijian Tan, Yi Zheng, Physicochemical condition of the Dafang skarn Au-Ag-Zn-Pb polymetallic deposit in the Nanling Metallogenic Belt (South China), a perspective from sphalerite mineralogy and geochemistry, Ore Geology Reviews, Volume 165, 2024 |  | CHN |  | 112.6333 | 25.7667 | [9 empty] | 2025-05-02
| Dafang |  | Magmatic hydrothermal | Skarn | Skarn zinc-lead-silver | Au, Ag, Zn, Pb |  | Au, Ag, Zn, Pb | Chen et al., 2024 |  | DK-23-3 | DK-23-3-a-5 | borehole | ZK100-1 | [5 empty] | core drilling | rock | [5 empty] | sulfide ores, altered granodiorite porphyry ore, skarn, and limestone |  |  |  | sphalerite | SpA | [7 empty] | EPMA | JEOL JXA-iSP100 | Laboratory of Marine Element and Isotope Facilities in Southern Marine Science and Engineering Guangdong Laboratory (Zhuhai, China) | Quantitative analyses were operated involved an accelerating voltage of 20 kV with a probe current of 20 nA and a 5 μm beam. The peak counting time was 10 s for elements (S, Zn, Fe), while 20 s or 50 s for other elements (Mn, Cd, Ga, and Cu). The background counting time was 1/2 of the peak counting time within the high- and low-energy background positions. Analytical results are corrected by using the ZAF calibration program. | FeS2 (Fe, S), ZnS (Zn), CuFeS2 (Cu), CdS (Cd), Mn (Mn), and GaAs (Ga). | [20 empty] | 14860 | [11 empty] | 0 | [9 empty] | 82600 |  | 1460 | [25 empty] | 2370 | [31 empty] | 330050 | [39 empty] | 559490 |  |  |  |  | 2024 | Xi Chen, Zhenkai Wang, Pengpeng Yu, Yihan Wu, Yin Huang, Zijian Tan, Yi Zheng, Physicochemical condition of the Dafang skarn Au-Ag-Zn-Pb polymetallic deposit in the Nanling Metallogenic Belt (South China), a perspective from sphalerite mineralogy and geochemistry, Ore Geology Reviews, Volume 165, 2024 |  | CHN |  | 112.6333 | 25.7667 | [9 empty] | 2025-05-02
| Dafang |  | Magmatic hydrothermal | Skarn | Skarn zinc-lead-silver | Au, Ag, Zn, Pb |  | Au, Ag, Zn, Pb | Chen et al., 2024 |  | DK-23-3 | DK-23-3-b-1 | borehole | ZK100-1 | [5 empty] | core drilling | rock | [5 empty] | sulfide ores, altered granodiorite porphyry ore, skarn, and limestone |  |  |  | sphalerite | SpA | [7 empty] | EPMA | JEOL JXA-iSP100 | Laboratory of Marine Element and Isotope Facilities in Southern Marine Science and Engineering Guangdong Laboratory (Zhuhai, China) | Quantitative analyses were operated involved an accelerating voltage of 20 kV with a probe current of 20 nA and a 5 μm beam. The peak counting time was 10 s for elements (S, Zn, Fe), while 20 s or 50 s for other elements (Mn, Cd, Ga, and Cu). The background counting time was 1/2 of the peak counting time within the high- and low-energy background positions. Analytical results are corrected by using the ZAF calibration program. | FeS2 (Fe, S), ZnS (Zn), CuFeS2 (Cu), CdS (Cd), Mn (Mn), and GaAs (Ga). | [20 empty] | 16640 | [11 empty] | 70 | [9 empty] | 68520 |  | 1170 | [25 empty] | 2010 | [31 empty] | 334810 | [39 empty] | 578630 |  |  |  |  | 2024 | Xi Chen, Zhenkai Wang, Pengpeng Yu, Yihan Wu, Yin Huang, Zijian Tan, Yi Zheng, Physicochemical condition of the Dafang skarn Au-Ag-Zn-Pb polymetallic deposit in the Nanling Metallogenic Belt (South China), a perspective from sphalerite mineralogy and geochemistry, Ore Geology Reviews, Volume 165, 2024 |  | CHN |  | 112.6333 | 25.7667 | [9 empty] | 2025-05-02
| Dafang |  | Magmatic hydrothermal | Skarn | Skarn zinc-lead-silver | Au, Ag, Zn, Pb |  | Au, Ag, Zn, Pb | Chen et al., 2024 |  | DK-23-3 | DK-23-3-b-2 | borehole | ZK100-1 | [5 empty] | core drilling | rock | [5 empty] | sulfide ores, altered granodiorite porphyry ore, skarn, and limestone |  |  |  | sphalerite | SpA | [7 empty] | EPMA | JEOL JXA-iSP100 | Laboratory of Marine Element and Isotope Facilities in Southern Marine Science and Engineering Guangdong Laboratory (Zhuhai, China) | Quantitative analyses were operated involved an accelerating voltage of 20 kV with a probe current of 20 nA and a 5 μm beam. The peak counting time was 10 s for elements (S, Zn, Fe), while 20 s or 50 s for other elements (Mn, Cd, Ga, and Cu). The background counting time was 1/2 of the peak counting time within the high- and low-energy background positions. Analytical results are corrected by using the ZAF calibration program. | FeS2 (Fe, S), ZnS (Zn), CuFeS2 (Cu), CdS (Cd), Mn (Mn), and GaAs (Ga). | [20 empty] | 16600 | [11 empty] | 10 | [9 empty] | 68240 |  | 1020 | [25 empty] | 1940 | [31 empty] | 333360 | [39 empty] | 580470 |  |  |  |  | 2024 | Xi Chen, Zhenkai Wang, Pengpeng Yu, Yihan Wu, Yin Huang, Zijian Tan, Yi Zheng, Physicochemical condition of the Dafang skarn Au-Ag-Zn-Pb polymetallic deposit in the Nanling Metallogenic Belt (South China), a perspective from sphalerite mineralogy and geochemistry, Ore Geology Reviews, Volume 165, 2024 |  | CHN |  | 112.6333 | 25.7667 | [9 empty] | 2025-05-02
| Dafang |  | Magmatic hydrothermal | Skarn | Skarn zinc-lead-silver | Au, Ag, Zn, Pb |  | Au, Ag, Zn, Pb | Chen et al., 2024 |  | DK-23-3 | DK-23-3-b-3 | borehole | ZK100-1 | [5 empty] | core drilling | rock | [5 empty] | sulfide ores, altered granodiorite porphyry ore, skarn, and limestone |  |  |  | sphalerite | SpA | [7 empty] | EPMA | JEOL JXA-iSP100 | Laboratory of Marine Element and Isotope Facilities in Southern Marine Science and Engineering Guangdong Laboratory (Zhuhai, China) | Quantitative analyses were operated involved an accelerating voltage of 20 kV with a probe current of 20 nA and a 5 μm beam. The peak counting time was 10 s for elements (S, Zn, Fe), while 20 s or 50 s for other elements (Mn, Cd, Ga, and Cu). The background counting time was 1/2 of the peak counting time within the high- and low-energy background positions. Analytical results are corrected by using the ZAF calibration program. | FeS2 (Fe, S), ZnS (Zn), CuFeS2 (Cu), CdS (Cd), Mn (Mn), and GaAs (Ga). | [20 empty] | 16680 | [11 empty] | 20 | [9 empty] | 66060 |  | 1190 | [25 empty] | 2130 | [31 empty] | 331310 | [39 empty] | 579670 |  |  |  |  | 2024 | Xi Chen, Zhenkai Wang, Pengpeng Yu, Yihan Wu, Yin Huang, Zijian Tan, Yi Zheng, Physicochemical condition of the Dafang skarn Au-Ag-Zn-Pb polymetallic deposit in the Nanling Metallogenic Belt (South China), a perspective from sphalerite mineralogy and geochemistry, Ore Geology Reviews, Volume 165, 2024 |  | CHN |  | 112.6333 | 25.7667 | [9 empty] | 2025-05-02
| Dafang |  | Magmatic hydrothermal | Skarn | Skarn zinc-lead-silver | Au, Ag, Zn, Pb |  | Au, Ag, Zn, Pb | Chen et al., 2024 |  | DK-24-1 | DK-24-1-a-1 | borehole | ZK100-1 | [5 empty] | core drilling | rock | [5 empty] | sulfide ores, altered granodiorite porphyry ore, skarn, and limestone |  |  |  | sphalerite | SpA | [7 empty] | EPMA | JEOL JXA-iSP100 | Laboratory of Marine Element and Isotope Facilities in Southern Marine Science and Engineering Guangdong Laboratory (Zhuhai, China) | Quantitative analyses were operated involved an accelerating voltage of 20 kV with a probe current of 20 nA and a 5 μm beam. The peak counting time was 10 s for elements (S, Zn, Fe), while 20 s or 50 s for other elements (Mn, Cd, Ga, and Cu). The background counting time was 1/2 of the peak counting time within the high- and low-energy background positions. Analytical results are corrected by using the ZAF calibration program. | FeS2 (Fe, S), ZnS (Zn), CuFeS2 (Cu), CdS (Cd), Mn (Mn), and GaAs (Ga). | [20 empty] | 15220 | [11 empty] | 70 | [9 empty] | 117680 |  | 320 | [25 empty] | 11660 | [31 empty] | 329560 | [39 empty] | 508550 |  |  |  |  | 2024 | Xi Chen, Zhenkai Wang, Pengpeng Yu, Yihan Wu, Yin Huang, Zijian Tan, Yi Zheng, Physicochemical condition of the Dafang skarn Au-Ag-Zn-Pb polymetallic deposit in the Nanling Metallogenic Belt (South China), a perspective from sphalerite mineralogy and geochemistry, Ore Geology Reviews, Volume 165, 2024 |  | CHN |  | 112.6333 | 25.7667 | [9 empty] | 2025-05-02
| Dafang |  | Magmatic hydrothermal | Skarn | Skarn zinc-lead-silver | Au, Ag, Zn, Pb |  | Au, Ag, Zn, Pb | Chen et al., 2024 |  | DK-24-1 | DK-24-1-b-1 | borehole | ZK100-1 | [5 empty] | core drilling | rock | [5 empty] | sulfide ores, altered granodiorite porphyry ore, skarn, and limestone |  |  |  | sphalerite | SpA | [7 empty] | EPMA | JEOL JXA-iSP100 | Laboratory of Marine Element and Isotope Facilities in Southern Marine Science and Engineering Guangdong Laboratory (Zhuhai, China) | Quantitative analyses were operated involved an accelerating voltage of 20 kV with a probe current of 20 nA and a 5 μm beam. The peak counting time was 10 s for elements (S, Zn, Fe), while 20 s or 50 s for other elements (Mn, Cd, Ga, and Cu). The background counting time was 1/2 of the peak counting time within the high- and low-energy background positions. Analytical results are corrected by using the ZAF calibration program. | FeS2 (Fe, S), ZnS (Zn), CuFeS2 (Cu), CdS (Cd), Mn (Mn), and GaAs (Ga). | [20 empty] | 14580 | [11 empty] | 320 | [9 empty] | 114860 |  | 120 | [25 empty] | 10710 | [31 empty] | 328630 | [39 empty] | 514480 |  |  |  |  | 2024 | Xi Chen, Zhenkai Wang, Pengpeng Yu, Yihan Wu, Yin Huang, Zijian Tan, Yi Zheng, Physicochemical condition of the Dafang skarn Au-Ag-Zn-Pb polymetallic deposit in the Nanling Metallogenic Belt (South China), a perspective from sphalerite mineralogy and geochemistry, Ore Geology Reviews, Volume 165, 2024 |  | CHN |  | 112.6333 | 25.7667 | [9 empty] | 2025-05-02
| Dafang |  | Magmatic hydrothermal | Skarn | Skarn zinc-lead-silver | Au, Ag, Zn, Pb |  | Au, Ag, Zn, Pb | Chen et al., 2024 |  | DK-24-1 | DK-24-1-b-2 | borehole | ZK100-1 | [5 empty] | core drilling | rock | [5 empty] | sulfide ores, altered granodiorite porphyry ore, skarn, and limestone |  |  |  | sphalerite | SpA | [7 empty] | EPMA | JEOL JXA-iSP100 | Laboratory of Marine Element and Isotope Facilities in Southern Marine Science and Engineering Guangdong Laboratory (Zhuhai, China) | Quantitative analyses were operated involved an accelerating voltage of 20 kV with a probe current of 20 nA and a 5 μm beam. The peak counting time was 10 s for elements (S, Zn, Fe), while 20 s or 50 s for other elements (Mn, Cd, Ga, and Cu). The background counting time was 1/2 of the peak counting time within the high- and low-energy background positions. Analytical results are corrected by using the ZAF calibration program. | FeS2 (Fe, S), ZnS (Zn), CuFeS2 (Cu), CdS (Cd), Mn (Mn), and GaAs (Ga). | [20 empty] | 14680 | [11 empty] | 270 | [9 empty] | 117560 |  | 190 | [25 empty] | 11290 | [31 empty] | 330590 | [39 empty] | 511190 |  |  |  |  | 2024 | Xi Chen, Zhenkai Wang, Pengpeng Yu, Yihan Wu, Yin Huang, Zijian Tan, Yi Zheng, Physicochemical condition of the Dafang skarn Au-Ag-Zn-Pb polymetallic deposit in the Nanling Metallogenic Belt (South China), a perspective from sphalerite mineralogy and geochemistry, Ore Geology Reviews, Volume 165, 2024 |  | CHN |  | 112.6333 | 25.7667 | [9 empty] | 2025-05-02
| Dafang |  | Magmatic hydrothermal | Skarn | Skarn zinc-lead-silver | Au, Ag, Zn, Pb |  | Au, Ag, Zn, Pb | Chen et al., 2024 |  | DK-24-1 | DK-24-1-c-1 | borehole | ZK100-1 | [5 empty] | core drilling | rock | [5 empty] | sulfide ores, altered granodiorite porphyry ore, skarn, and limestone |  |  |  | sphalerite | SpA | [7 empty] | EPMA | JEOL JXA-iSP100 | Laboratory of Marine Element and Isotope Facilities in Southern Marine Science and Engineering Guangdong Laboratory (Zhuhai, China) | Quantitative analyses were operated involved an accelerating voltage of 20 kV with a probe current of 20 nA and a 5 μm beam. The peak counting time was 10 s for elements (S, Zn, Fe), while 20 s or 50 s for other elements (Mn, Cd, Ga, and Cu). The background counting time was 1/2 of the peak counting time within the high- and low-energy background positions. Analytical results are corrected by using the ZAF calibration program. | FeS2 (Fe, S), ZnS (Zn), CuFeS2 (Cu), CdS (Cd), Mn (Mn), and GaAs (Ga). | [20 empty] | 13690 | [11 empty] | 170 | [9 empty] | 120840 |  | 290 | [25 empty] | 13260 | [31 empty] | 330280 | [39 empty] | 509010 |  |  |  |  | 2024 | Xi Chen, Zhenkai Wang, Pengpeng Yu, Yihan Wu, Yin Huang, Zijian Tan, Yi Zheng, Physicochemical condition of the Dafang skarn Au-Ag-Zn-Pb polymetallic deposit in the Nanling Metallogenic Belt (South China), a perspective from sphalerite mineralogy and geochemistry, Ore Geology Reviews, Volume 165, 2024 |  | CHN |  | 112.6333 | 25.7667 | [9 empty] | 2025-05-02
| Dafang |  | Magmatic hydrothermal | Skarn | Skarn zinc-lead-silver | Au, Ag, Zn, Pb |  | Au, Ag, Zn, Pb | Chen et al., 2024 |  | DK-24-1 | DK-24-1-c-2 | borehole | ZK100-1 | [5 empty] | core drilling | rock | [5 empty] | sulfide ores, altered granodiorite porphyry ore, skarn, and limestone |  |  |  | sphalerite | SpA | [7 empty] | EPMA | JEOL JXA-iSP100 | Laboratory of Marine Element and Isotope Facilities in Southern Marine Science and Engineering Guangdong Laboratory (Zhuhai, China) | Quantitative analyses were operated involved an accelerating voltage of 20 kV with a probe current of 20 nA and a 5 μm beam. The peak counting time was 10 s for elements (S, Zn, Fe), while 20 s or 50 s for other elements (Mn, Cd, Ga, and Cu). The background counting time was 1/2 of the peak counting time within the high- and low-energy background positions. Analytical results are corrected by using the ZAF calibration program. | FeS2 (Fe, S), ZnS (Zn), CuFeS2 (Cu), CdS (Cd), Mn (Mn), and GaAs (Ga). | [20 empty] | 13760 | [11 empty] | 0 | [9 empty] | 121380 |  | 170 | [25 empty] | 13310 | [31 empty] | 329980 | [39 empty] | 503640 |  |  |  |  | 2024 | Xi Chen, Zhenkai Wang, Pengpeng Yu, Yihan Wu, Yin Huang, Zijian Tan, Yi Zheng, Physicochemical condition of the Dafang skarn Au-Ag-Zn-Pb polymetallic deposit in the Nanling Metallogenic Belt (South China), a perspective from sphalerite mineralogy and geochemistry, Ore Geology Reviews, Volume 165, 2024 |  | CHN |  | 112.6333 | 25.7667 | [9 empty] | 2025-05-02
| Dafang |  | Magmatic hydrothermal | Skarn | Skarn zinc-lead-silver | Au, Ag, Zn, Pb |  | Au, Ag, Zn, Pb | Chen et al., 2024 |  | DK-24-1 | DK-24-1-c-3 | borehole | ZK100-1 | [5 empty] | core drilling | rock | [5 empty] | sulfide ores, altered granodiorite porphyry ore, skarn, and limestone |  |  |  | sphalerite | SpA | [7 empty] | EPMA | JEOL JXA-iSP100 | Laboratory of Marine Element and Isotope Facilities in Southern Marine Science and Engineering Guangdong Laboratory (Zhuhai, China) | Quantitative analyses were operated involved an accelerating voltage of 20 kV with a probe current of 20 nA and a 5 μm beam. The peak counting time was 10 s for elements (S, Zn, Fe), while 20 s or 50 s for other elements (Mn, Cd, Ga, and Cu). The background counting time was 1/2 of the peak counting time within the high- and low-energy background positions. Analytical results are corrected by using the ZAF calibration program. | FeS2 (Fe, S), ZnS (Zn), CuFeS2 (Cu), CdS (Cd), Mn (Mn), and GaAs (Ga). | [20 empty] | 14940 | [11 empty] | 0 | [9 empty] | 124860 |  | 140 | [25 empty] | 13120 | [31 empty] | 333090 | [39 empty] | 501610 |  |  |  |  | 2024 | Xi Chen, Zhenkai Wang, Pengpeng Yu, Yihan Wu, Yin Huang, Zijian Tan, Yi Zheng, Physicochemical condition of the Dafang skarn Au-Ag-Zn-Pb polymetallic deposit in the Nanling Metallogenic Belt (South China), a perspective from sphalerite mineralogy and geochemistry, Ore Geology Reviews, Volume 165, 2024 |  | CHN |  | 112.6333 | 25.7667 | [9 empty] | 2025-05-02
| Dafang |  | Magmatic hydrothermal | Skarn | Skarn zinc-lead-silver | Au, Ag, Zn, Pb |  | Au, Ag, Zn, Pb | Chen et al., 2024 |  | DK-24-1 | DK-24-1-d-1 | borehole | ZK100-1 | [5 empty] | core drilling | rock | [5 empty] | sulfide ores, altered granodiorite porphyry ore, skarn, and limestone |  |  |  | sphalerite | SpA | [7 empty] | EPMA | JEOL JXA-iSP100 | Laboratory of Marine Element and Isotope Facilities in Southern Marine Science and Engineering Guangdong Laboratory (Zhuhai, China) | Quantitative analyses were operated involved an accelerating voltage of 20 kV with a probe current of 20 nA and a 5 μm beam. The peak counting time was 10 s for elements (S, Zn, Fe), while 20 s or 50 s for other elements (Mn, Cd, Ga, and Cu). The background counting time was 1/2 of the peak counting time within the high- and low-energy background positions. Analytical results are corrected by using the ZAF calibration program. | FeS2 (Fe, S), ZnS (Zn), CuFeS2 (Cu), CdS (Cd), Mn (Mn), and GaAs (Ga). | [20 empty] | 14790 | [11 empty] | 0 | [9 empty] | 116520 |  | 400 | [25 empty] | 11510 | [31 empty] | 330760 | [39 empty] | 513570 |  |  |  |  | 2024 | Xi Chen, Zhenkai Wang, Pengpeng Yu, Yihan Wu, Yin Huang, Zijian Tan, Yi Zheng, Physicochemical condition of the Dafang skarn Au-Ag-Zn-Pb polymetallic deposit in the Nanling Metallogenic Belt (South China), a perspective from sphalerite mineralogy and geochemistry, Ore Geology Reviews, Volume 165, 2024 |  | CHN |  | 112.6333 | 25.7667 | [9 empty] | 2025-05-02
| Dafang |  | Magmatic hydrothermal | Skarn | Skarn zinc-lead-silver | Au, Ag, Zn, Pb |  | Au, Ag, Zn, Pb | Chen et al., 2024 |  | DK-24-1 | DK-24-1-d-2 | borehole | ZK100-1 | [5 empty] | core drilling | rock | [5 empty] | sulfide ores, altered granodiorite porphyry ore, skarn, and limestone |  |  |  | sphalerite | SpA | [7 empty] | EPMA | JEOL JXA-iSP100 | Laboratory of Marine Element and Isotope Facilities in Southern Marine Science and Engineering Guangdong Laboratory (Zhuhai, China) | Quantitative analyses were operated involved an accelerating voltage of 20 kV with a probe current of 20 nA and a 5 μm beam. The peak counting time was 10 s for elements (S, Zn, Fe), while 20 s or 50 s for other elements (Mn, Cd, Ga, and Cu). The background counting time was 1/2 of the peak counting time within the high- and low-energy background positions. Analytical results are corrected by using the ZAF calibration program. | FeS2 (Fe, S), ZnS (Zn), CuFeS2 (Cu), CdS (Cd), Mn (Mn), and GaAs (Ga). | [20 empty] | 15330 | [11 empty] | 760 | [9 empty] | 114140 |  | 80 | [25 empty] | 11560 | [31 empty] | 329570 | [39 empty] | 505180 |  |  |  |  | 2024 | Xi Chen, Zhenkai Wang, Pengpeng Yu, Yihan Wu, Yin Huang, Zijian Tan, Yi Zheng, Physicochemical condition of the Dafang skarn Au-Ag-Zn-Pb polymetallic deposit in the Nanling Metallogenic Belt (South China), a perspective from sphalerite mineralogy and geochemistry, Ore Geology Reviews, Volume 165, 2024 |  | CHN |  | 112.6333 | 25.7667 | [9 empty] | 2025-05-02
| Dafang |  | Magmatic hydrothermal | Skarn | Skarn zinc-lead-silver | Au, Ag, Zn, Pb |  | Au, Ag, Zn, Pb | Chen et al., 2024 |  | DK-24-1 | DK-24-1-d-3 | borehole | ZK100-1 | [5 empty] | core drilling | rock | [5 empty] | sulfide ores, altered granodiorite porphyry ore, skarn, and limestone |  |  |  | sphalerite | SpA | [7 empty] | EPMA | JEOL JXA-iSP100 | Laboratory of Marine Element and Isotope Facilities in Southern Marine Science and Engineering Guangdong Laboratory (Zhuhai, China) | Quantitative analyses were operated involved an accelerating voltage of 20 kV with a probe current of 20 nA and a 5 μm beam. The peak counting time was 10 s for elements (S, Zn, Fe), while 20 s or 50 s for other elements (Mn, Cd, Ga, and Cu). The background counting time was 1/2 of the peak counting time within the high- and low-energy background positions. Analytical results are corrected by using the ZAF calibration program. | FeS2 (Fe, S), ZnS (Zn), CuFeS2 (Cu), CdS (Cd), Mn (Mn), and GaAs (Ga). | [20 empty] | 13600 | [11 empty] | 630 | [9 empty] | 120190 |  | 190 | [25 empty] | 12170 | [31 empty] | 331970 | [39 empty] | 502490 |  |  |  |  | 2024 | Xi Chen, Zhenkai Wang, Pengpeng Yu, Yihan Wu, Yin Huang, Zijian Tan, Yi Zheng, Physicochemical condition of the Dafang skarn Au-Ag-Zn-Pb polymetallic deposit in the Nanling Metallogenic Belt (South China), a perspective from sphalerite mineralogy and geochemistry, Ore Geology Reviews, Volume 165, 2024 |  | CHN |  | 112.6333 | 25.7667 | [9 empty] | 2025-05-02
| Dafang |  | Magmatic hydrothermal | Skarn | Skarn zinc-lead-silver | Au, Ag, Zn, Pb |  | Au, Ag, Zn, Pb | Chen et al., 2024 |  | DK-24-1 | DK-24-1-d-4 | borehole | ZK100-1 | [5 empty] | core drilling | rock | [5 empty] | sulfide ores, altered granodiorite porphyry ore, skarn, and limestone |  |  |  | sphalerite | SpA | [7 empty] | EPMA | JEOL JXA-iSP100 | Laboratory of Marine Element and Isotope Facilities in Southern Marine Science and Engineering Guangdong Laboratory (Zhuhai, China) | Quantitative analyses were operated involved an accelerating voltage of 20 kV with a probe current of 20 nA and a 5 μm beam. The peak counting time was 10 s for elements (S, Zn, Fe), while 20 s or 50 s for other elements (Mn, Cd, Ga, and Cu). The background counting time was 1/2 of the peak counting time within the high- and low-energy background positions. Analytical results are corrected by using the ZAF calibration program. | FeS2 (Fe, S), ZnS (Zn), CuFeS2 (Cu), CdS (Cd), Mn (Mn), and GaAs (Ga). | [20 empty] | 14800 | [11 empty] | 180 | [9 empty] | 116330 |  | 40 | [25 empty] | 11340 | [31 empty] | 331140 | [39 empty] | 511880 |  |  |  |  | 2024 | Xi Chen, Zhenkai Wang, Pengpeng Yu, Yihan Wu, Yin Huang, Zijian Tan, Yi Zheng, Physicochemical condition of the Dafang skarn Au-Ag-Zn-Pb polymetallic deposit in the Nanling Metallogenic Belt (South China), a perspective from sphalerite mineralogy and geochemistry, Ore Geology Reviews, Volume 165, 2024 |  | CHN |  | 112.6333 | 25.7667 | [9 empty] | 2025-05-02
| Dafang |  | Magmatic hydrothermal | Skarn | Skarn zinc-lead-silver | Au, Ag, Zn, Pb |  | Au, Ag, Zn, Pb | Chen et al., 2024 |  | DK-24-1 | DK-24-1-d-5 | borehole | ZK100-1 | [5 empty] | core drilling | rock | [5 empty] | sulfide ores, altered granodiorite porphyry ore, skarn, and limestone |  |  |  | sphalerite | SpA | [7 empty] | EPMA | JEOL JXA-iSP100 | Laboratory of Marine Element and Isotope Facilities in Southern Marine Science and Engineering Guangdong Laboratory (Zhuhai, China) | Quantitative analyses were operated involved an accelerating voltage of 20 kV with a probe current of 20 nA and a 5 μm beam. The peak counting time was 10 s for elements (S, Zn, Fe), while 20 s or 50 s for other elements (Mn, Cd, Ga, and Cu). The background counting time was 1/2 of the peak counting time within the high- and low-energy background positions. Analytical results are corrected by using the ZAF calibration program. | FeS2 (Fe, S), ZnS (Zn), CuFeS2 (Cu), CdS (Cd), Mn (Mn), and GaAs (Ga). | [20 empty] | 14650 | [11 empty] | 0 | [9 empty] | 119190 |  | 310 | [25 empty] | 11500 | [31 empty] | 328010 | [39 empty] | 506050 |  |  |  |  | 2024 | Xi Chen, Zhenkai Wang, Pengpeng Yu, Yihan Wu, Yin Huang, Zijian Tan, Yi Zheng, Physicochemical condition of the Dafang skarn Au-Ag-Zn-Pb polymetallic deposit in the Nanling Metallogenic Belt (South China), a perspective from sphalerite mineralogy and geochemistry, Ore Geology Reviews, Volume 165, 2024 |  | CHN |  | 112.6333 | 25.7667 | [9 empty] | 2025-05-02
| Dafang |  | Magmatic hydrothermal | Skarn | Skarn zinc-lead-silver | Au, Ag, Zn, Pb |  | Au, Ag, Zn, Pb | Chen et al., 2024 |  | DK-24-2 | DK-24-2-a-1 | borehole | ZK100-1 | [5 empty] | core drilling | rock | [5 empty] | sulfide ores, altered granodiorite porphyry ore, skarn, and limestone |  |  |  | sphalerite | SpA | [7 empty] | EPMA | JEOL JXA-iSP100 | Laboratory of Marine Element and Isotope Facilities in Southern Marine Science and Engineering Guangdong Laboratory (Zhuhai, China) | Quantitative analyses were operated involved an accelerating voltage of 20 kV with a probe current of 20 nA and a 5 μm beam. The peak counting time was 10 s for elements (S, Zn, Fe), while 20 s or 50 s for other elements (Mn, Cd, Ga, and Cu). The background counting time was 1/2 of the peak counting time within the high- and low-energy background positions. Analytical results are corrected by using the ZAF calibration program. | FeS2 (Fe, S), ZnS (Zn), CuFeS2 (Cu), CdS (Cd), Mn (Mn), and GaAs (Ga). | [20 empty] | 13920 | [11 empty] | 0 | [9 empty] | 121520 |  | 1390 | [25 empty] | 10470 | [31 empty] | 332450 | [39 empty] | 508550 |  |  |  |  | 2024 | Xi Chen, Zhenkai Wang, Pengpeng Yu, Yihan Wu, Yin Huang, Zijian Tan, Yi Zheng, Physicochemical condition of the Dafang skarn Au-Ag-Zn-Pb polymetallic deposit in the Nanling Metallogenic Belt (South China), a perspective from sphalerite mineralogy and geochemistry, Ore Geology Reviews, Volume 165, 2024 |  | CHN |  | 112.6333 | 25.7667 | [9 empty] | 2025-05-02
| Dafang |  | Magmatic hydrothermal | Skarn | Skarn zinc-lead-silver | Au, Ag, Zn, Pb |  | Au, Ag, Zn, Pb | Chen et al., 2024 |  | DK-24-2 | DK-24-2-a-2 | borehole | ZK100-1 | [5 empty] | core drilling | rock | [5 empty] | sulfide ores, altered granodiorite porphyry ore, skarn, and limestone |  |  |  | sphalerite | SpA | [7 empty] | EPMA | JEOL JXA-iSP100 | Laboratory of Marine Element and Isotope Facilities in Southern Marine Science and Engineering Guangdong Laboratory (Zhuhai, China) | Quantitative analyses were operated involved an accelerating voltage of 20 kV with a probe current of 20 nA and a 5 μm beam. The peak counting time was 10 s for elements (S, Zn, Fe), while 20 s or 50 s for other elements (Mn, Cd, Ga, and Cu). The background counting time was 1/2 of the peak counting time within the high- and low-energy background positions. Analytical results are corrected by using the ZAF calibration program. | FeS2 (Fe, S), ZnS (Zn), CuFeS2 (Cu), CdS (Cd), Mn (Mn), and GaAs (Ga). | [20 empty] | 13350 | [11 empty] | 2100 | [9 empty] | 120410 |  | 830 | [25 empty] | 10960 | [31 empty] | 334170 | [39 empty] | 515490 |  |  |  |  | 2024 | Xi Chen, Zhenkai Wang, Pengpeng Yu, Yihan Wu, Yin Huang, Zijian Tan, Yi Zheng, Physicochemical condition of the Dafang skarn Au-Ag-Zn-Pb polymetallic deposit in the Nanling Metallogenic Belt (South China), a perspective from sphalerite mineralogy and geochemistry, Ore Geology Reviews, Volume 165, 2024 |  | CHN |  | 112.6333 | 25.7667 | [9 empty] | 2025-05-02
| Dafang |  | Magmatic hydrothermal | Skarn | Skarn zinc-lead-silver | Au, Ag, Zn, Pb |  | Au, Ag, Zn, Pb | Chen et al., 2024 |  | DK-24-2 | DK-24-2-a-3 | borehole | ZK100-1 | [5 empty] | core drilling | rock | [5 empty] | sulfide ores, altered granodiorite porphyry ore, skarn, and limestone |  |  |  | sphalerite | SpA | [7 empty] | EPMA | JEOL JXA-iSP100 | Laboratory of Marine Element and Isotope Facilities in Southern Marine Science and Engineering Guangdong Laboratory (Zhuhai, China) | Quantitative analyses were operated involved an accelerating voltage of 20 kV with a probe current of 20 nA and a 5 μm beam. The peak counting time was 10 s for elements (S, Zn, Fe), while 20 s or 50 s for other elements (Mn, Cd, Ga, and Cu). The background counting time was 1/2 of the peak counting time within the high- and low-energy background positions. Analytical results are corrected by using the ZAF calibration program. | FeS2 (Fe, S), ZnS (Zn), CuFeS2 (Cu), CdS (Cd), Mn (Mn), and GaAs (Ga). | [20 empty] | 14150 | [11 empty] | 30 | [9 empty] | 119060 |  | 1190 | [25 empty] | 11260 | [31 empty] | 332950 | [39 empty] | 516050 |  |  |  |  | 2024 | Xi Chen, Zhenkai Wang, Pengpeng Yu, Yihan Wu, Yin Huang, Zijian Tan, Yi Zheng, Physicochemical condition of the Dafang skarn Au-Ag-Zn-Pb polymetallic deposit in the Nanling Metallogenic Belt (South China), a perspective from sphalerite mineralogy and geochemistry, Ore Geology Reviews, Volume 165, 2024 |  | CHN |  | 112.6333 | 25.7667 | [9 empty] | 2025-05-02
| Dafang |  | Magmatic hydrothermal | Skarn | Skarn zinc-lead-silver | Au, Ag, Zn, Pb |  | Au, Ag, Zn, Pb | Chen et al., 2024 |  | DK-24-2 | DK-24-2-a-4 | borehole | ZK100-1 | [5 empty] | core drilling | rock | [5 empty] | sulfide ores, altered granodiorite porphyry ore, skarn, and limestone |  |  |  | sphalerite | SpA | [7 empty] | EPMA | JEOL JXA-iSP100 | Laboratory of Marine Element and Isotope Facilities in Southern Marine Science and Engineering Guangdong Laboratory (Zhuhai, China) | Quantitative analyses were operated involved an accelerating voltage of 20 kV with a probe current of 20 nA and a 5 μm beam. The peak counting time was 10 s for elements (S, Zn, Fe), while 20 s or 50 s for other elements (Mn, Cd, Ga, and Cu). The background counting time was 1/2 of the peak counting time within the high- and low-energy background positions. Analytical results are corrected by using the ZAF calibration program. | FeS2 (Fe, S), ZnS (Zn), CuFeS2 (Cu), CdS (Cd), Mn (Mn), and GaAs (Ga). | [20 empty] | 13280 | [11 empty] | 260 | [9 empty] | 128970 |  | 640 | [25 empty] | 12450 | [31 empty] | 331170 | [39 empty] | 496730 |  |  |  |  | 2024 | Xi Chen, Zhenkai Wang, Pengpeng Yu, Yihan Wu, Yin Huang, Zijian Tan, Yi Zheng, Physicochemical condition of the Dafang skarn Au-Ag-Zn-Pb polymetallic deposit in the Nanling Metallogenic Belt (South China), a perspective from sphalerite mineralogy and geochemistry, Ore Geology Reviews, Volume 165, 2024 |  | CHN |  | 112.6333 | 25.7667 | [9 empty] | 2025-05-02
| Dafang |  | Magmatic hydrothermal | Skarn | Skarn zinc-lead-silver | Au, Ag, Zn, Pb |  | Au, Ag, Zn, Pb | Chen et al., 2024 |  | DK-24-2 | DK-24-2-a-5 | borehole | ZK100-1 | [5 empty] | core drilling | rock | [5 empty] | sulfide ores, altered granodiorite porphyry ore, skarn, and limestone |  |  |  | sphalerite | SpA | [7 empty] | EPMA | JEOL JXA-iSP100 | Laboratory of Marine Element and Isotope Facilities in Southern Marine Science and Engineering Guangdong Laboratory (Zhuhai, China) | Quantitative analyses were operated involved an accelerating voltage of 20 kV with a probe current of 20 nA and a 5 μm beam. The peak counting time was 10 s for elements (S, Zn, Fe), while 20 s or 50 s for other elements (Mn, Cd, Ga, and Cu). The background counting time was 1/2 of the peak counting time within the high- and low-energy background positions. Analytical results are corrected by using the ZAF calibration program. | FeS2 (Fe, S), ZnS (Zn), CuFeS2 (Cu), CdS (Cd), Mn (Mn), and GaAs (Ga). | [20 empty] | 14040 | [11 empty] | 0 | [9 empty] | 127940 |  | 1580 | [25 empty] | 12170 | [31 empty] | 334550 | [39 empty] | 494760 |  |  |  |  | 2024 | Xi Chen, Zhenkai Wang, Pengpeng Yu, Yihan Wu, Yin Huang, Zijian Tan, Yi Zheng, Physicochemical condition of the Dafang skarn Au-Ag-Zn-Pb polymetallic deposit in the Nanling Metallogenic Belt (South China), a perspective from sphalerite mineralogy and geochemistry, Ore Geology Reviews, Volume 165, 2024 |  | CHN |  | 112.6333 | 25.7667 | [9 empty] | 2025-05-02
| Dafang |  | Magmatic hydrothermal | Skarn | Skarn zinc-lead-silver | Au, Ag, Zn, Pb |  | Au, Ag, Zn, Pb | Chen et al., 2024 |  | DK-24-2 | DK-24-2-b-1 | borehole | ZK100-1 | [5 empty] | core drilling | rock | [5 empty] | sulfide ores, altered granodiorite porphyry ore, skarn, and limestone |  |  |  | sphalerite | SpA | [7 empty] | EPMA | JEOL JXA-iSP100 | Laboratory of Marine Element and Isotope Facilities in Southern Marine Science and Engineering Guangdong Laboratory (Zhuhai, China) | Quantitative analyses were operated involved an accelerating voltage of 20 kV with a probe current of 20 nA and a 5 μm beam. The peak counting time was 10 s for elements (S, Zn, Fe), while 20 s or 50 s for other elements (Mn, Cd, Ga, and Cu). The background counting time was 1/2 of the peak counting time within the high- and low-energy background positions. Analytical results are corrected by using the ZAF calibration program. | FeS2 (Fe, S), ZnS (Zn), CuFeS2 (Cu), CdS (Cd), Mn (Mn), and GaAs (Ga). | [20 empty] | 13920 | [11 empty] | 4200 | [9 empty] | 132400 |  | 950 | [25 empty] | 11830 | [31 empty] | 334130 | [39 empty] | 491580 |  |  |  |  | 2024 | Xi Chen, Zhenkai Wang, Pengpeng Yu, Yihan Wu, Yin Huang, Zijian Tan, Yi Zheng, Physicochemical condition of the Dafang skarn Au-Ag-Zn-Pb polymetallic deposit in the Nanling Metallogenic Belt (South China), a perspective from sphalerite mineralogy and geochemistry, Ore Geology Reviews, Volume 165, 2024 |  | CHN |  | 112.6333 | 25.7667 | [9 empty] | 2025-05-02
| Dafang |  | Magmatic hydrothermal | Skarn | Skarn zinc-lead-silver | Au, Ag, Zn, Pb |  | Au, Ag, Zn, Pb | Chen et al., 2024 |  | DK-24-2 | DK-24-2-b-1 | borehole | ZK100-1 | [5 empty] | core drilling | rock | [5 empty] | sulfide ores, altered granodiorite porphyry ore, skarn, and limestone |  |  |  | sphalerite | SpA | [7 empty] | EPMA | JEOL JXA-iSP100 | Laboratory of Marine Element and Isotope Facilities in Southern Marine Science and Engineering Guangdong Laboratory (Zhuhai, China) | Quantitative analyses were operated involved an accelerating voltage of 20 kV with a probe current of 20 nA and a 5 μm beam. The peak counting time was 10 s for elements (S, Zn, Fe), while 20 s or 50 s for other elements (Mn, Cd, Ga, and Cu). The background counting time was 1/2 of the peak counting time within the high- and low-energy background positions. Analytical results are corrected by using the ZAF calibration program. | FeS2 (Fe, S), ZnS (Zn), CuFeS2 (Cu), CdS (Cd), Mn (Mn), and GaAs (Ga). | [20 empty] | 12780 | [11 empty] | 5080 | [9 empty] | 123110 |  | 1080 | [25 empty] | 17560 | [31 empty] | 338190 | [39 empty] | 492750 |  |  |  |  | 2024 | Xi Chen, Zhenkai Wang, Pengpeng Yu, Yihan Wu, Yin Huang, Zijian Tan, Yi Zheng, Physicochemical condition of the Dafang skarn Au-Ag-Zn-Pb polymetallic deposit in the Nanling Metallogenic Belt (South China), a perspective from sphalerite mineralogy and geochemistry, Ore Geology Reviews, Volume 165, 2024 |  | CHN |  | 112.6333 | 25.7667 | [9 empty] | 2025-05-02
| Dafang |  | Magmatic hydrothermal | Skarn | Skarn zinc-lead-silver | Au, Ag, Zn, Pb |  | Au, Ag, Zn, Pb | Chen et al., 2024 |  | DK-24-2 | DK-24-2-b-2 | borehole | ZK100-1 | [5 empty] | core drilling | rock | [5 empty] | sulfide ores, altered granodiorite porphyry ore, skarn, and limestone |  |  |  | sphalerite | SpA | [7 empty] | EPMA | JEOL JXA-iSP100 | Laboratory of Marine Element and Isotope Facilities in Southern Marine Science and Engineering Guangdong Laboratory (Zhuhai, China) | Quantitative analyses were operated involved an accelerating voltage of 20 kV with a probe current of 20 nA and a 5 μm beam. The peak counting time was 10 s for elements (S, Zn, Fe), while 20 s or 50 s for other elements (Mn, Cd, Ga, and Cu). The background counting time was 1/2 of the peak counting time within the high- and low-energy background positions. Analytical results are corrected by using the ZAF calibration program. | FeS2 (Fe, S), ZnS (Zn), CuFeS2 (Cu), CdS (Cd), Mn (Mn), and GaAs (Ga). | [20 empty] | 13440 | [11 empty] | 33710 | [9 empty] | 89710 |  | 1420 | [25 empty] | 16620 | [31 empty] | 337620 | [39 empty] | 493560 |  |  |  |  | 2024 | Xi Chen, Zhenkai Wang, Pengpeng Yu, Yihan Wu, Yin Huang, Zijian Tan, Yi Zheng, Physicochemical condition of the Dafang skarn Au-Ag-Zn-Pb polymetallic deposit in the Nanling Metallogenic Belt (South China), a perspective from sphalerite mineralogy and geochemistry, Ore Geology Reviews, Volume 165, 2024 |  | CHN |  | 112.6333 | 25.7667 | [9 empty] | 2025-05-02
| Dafang |  | Magmatic hydrothermal | Skarn | Skarn zinc-lead-silver | Au, Ag, Zn, Pb |  | Au, Ag, Zn, Pb | Chen et al., 2024 |  | DK-27-1 | DK-27-1-a-2 | borehole | ZK100-1 | [5 empty] | core drilling | rock | [5 empty] | sulfide ores, altered granodiorite porphyry ore, skarn, and limestone |  |  |  | sphalerite | SpB | [7 empty] | EPMA | JEOL JXA-iSP100 | Laboratory of Marine Element and Isotope Facilities in Southern Marine Science and Engineering Guangdong Laboratory (Zhuhai, China) | Quantitative analyses were operated involved an accelerating voltage of 20 kV with a probe current of 20 nA and a 5 μm beam. The peak counting time was 10 s for elements (S, Zn, Fe), while 20 s or 50 s for other elements (Mn, Cd, Ga, and Cu). The background counting time was 1/2 of the peak counting time within the high- and low-energy background positions. Analytical results are corrected by using the ZAF calibration program. | FeS2 (Fe, S), ZnS (Zn), CuFeS2 (Cu), CdS (Cd), Mn (Mn), and GaAs (Ga). | [20 empty] | 13040 | [11 empty] | 8720 | [9 empty] | 117430 |  | 1010 | [25 empty] | 17080 | [31 empty] | 335160 | [39 empty] | 487310 |  |  |  |  | 2024 | Xi Chen, Zhenkai Wang, Pengpeng Yu, Yihan Wu, Yin Huang, Zijian Tan, Yi Zheng, Physicochemical condition of the Dafang skarn Au-Ag-Zn-Pb polymetallic deposit in the Nanling Metallogenic Belt (South China), a perspective from sphalerite mineralogy and geochemistry, Ore Geology Reviews, Volume 165, 2024 |  | CHN |  | 112.6333 | 25.7667 | [9 empty] | 2025-05-02
| Dafang |  | Magmatic hydrothermal | Skarn | Skarn zinc-lead-silver | Au, Ag, Zn, Pb |  | Au, Ag, Zn, Pb | Chen et al., 2024 |  | DK-27-1 | DK-27-1-b-1 | borehole | ZK100-1 | [5 empty] | core drilling | rock | [5 empty] | sulfide ores, altered granodiorite porphyry ore, skarn, and limestone |  |  |  | sphalerite | SpB | [7 empty] | EPMA | JEOL JXA-iSP100 | Laboratory of Marine Element and Isotope Facilities in Southern Marine Science and Engineering Guangdong Laboratory (Zhuhai, China) | Quantitative analyses were operated involved an accelerating voltage of 20 kV with a probe current of 20 nA and a 5 μm beam. The peak counting time was 10 s for elements (S, Zn, Fe), while 20 s or 50 s for other elements (Mn, Cd, Ga, and Cu). The background counting time was 1/2 of the peak counting time within the high- and low-energy background positions. Analytical results are corrected by using the ZAF calibration program. | FeS2 (Fe, S), ZnS (Zn), CuFeS2 (Cu), CdS (Cd), Mn (Mn), and GaAs (Ga). | [20 empty] | 13340 | [11 empty] | 6270 | [9 empty] | 136670 |  | 1120 | [25 empty] | 17940 | [31 empty] | 338180 | [39 empty] | 479800 |  |  |  |  | 2024 | Xi Chen, Zhenkai Wang, Pengpeng Yu, Yihan Wu, Yin Huang, Zijian Tan, Yi Zheng, Physicochemical condition of the Dafang skarn Au-Ag-Zn-Pb polymetallic deposit in the Nanling Metallogenic Belt (South China), a perspective from sphalerite mineralogy and geochemistry, Ore Geology Reviews, Volume 165, 2024 |  | CHN |  | 112.6333 | 25.7667 | [9 empty] | 2025-05-02
| Dafang |  | Magmatic hydrothermal | Skarn | Skarn zinc-lead-silver | Au, Ag, Zn, Pb |  | Au, Ag, Zn, Pb | Chen et al., 2024 |  | DK-27-1 | DK-27-1-b-2 | borehole | ZK100-1 | [5 empty] | core drilling | rock | [5 empty] | sulfide ores, altered granodiorite porphyry ore, skarn, and limestone |  |  |  | sphalerite | SpB | [7 empty] | EPMA | JEOL JXA-iSP100 | Laboratory of Marine Element and Isotope Facilities in Southern Marine Science and Engineering Guangdong Laboratory (Zhuhai, China) | Quantitative analyses were operated involved an accelerating voltage of 20 kV with a probe current of 20 nA and a 5 μm beam. The peak counting time was 10 s for elements (S, Zn, Fe), while 20 s or 50 s for other elements (Mn, Cd, Ga, and Cu). The background counting time was 1/2 of the peak counting time within the high- and low-energy background positions. Analytical results are corrected by using the ZAF calibration program. | FeS2 (Fe, S), ZnS (Zn), CuFeS2 (Cu), CdS (Cd), Mn (Mn), and GaAs (Ga). | [20 empty] | 13420 | [11 empty] | 2090 | [9 empty] | 119390 |  | 990 | [25 empty] | 13510 | [31 empty] | 335740 | [39 empty] | 506820 |  |  |  |  | 2024 | Xi Chen, Zhenkai Wang, Pengpeng Yu, Yihan Wu, Yin Huang, Zijian Tan, Yi Zheng, Physicochemical condition of the Dafang skarn Au-Ag-Zn-Pb polymetallic deposit in the Nanling Metallogenic Belt (South China), a perspective from sphalerite mineralogy and geochemistry, Ore Geology Reviews, Volume 165, 2024 |  | CHN |  | 112.6333 | 25.7667 | [9 empty] | 2025-05-02
| Dafang |  | Magmatic hydrothermal | Skarn | Skarn zinc-lead-silver | Au, Ag, Zn, Pb |  | Au, Ag, Zn, Pb | Chen et al., 2024 |  | DK-27-2 | DK-27-2-c-1 | borehole | ZK100-1 | [5 empty] | core drilling | rock | [5 empty] | sulfide ores, altered granodiorite porphyry ore, skarn, and limestone |  |  |  | sphalerite | SpB | [7 empty] | EPMA | JEOL JXA-iSP100 | Laboratory of Marine Element and Isotope Facilities in Southern Marine Science and Engineering Guangdong Laboratory (Zhuhai, China) | Quantitative analyses were operated involved an accelerating voltage of 20 kV with a probe current of 20 nA and a 5 μm beam. The peak counting time was 10 s for elements (S, Zn, Fe), while 20 s or 50 s for other elements (Mn, Cd, Ga, and Cu). The background counting time was 1/2 of the peak counting time within the high- and low-energy background positions. Analytical results are corrected by using the ZAF calibration program. | FeS2 (Fe, S), ZnS (Zn), CuFeS2 (Cu), CdS (Cd), Mn (Mn), and GaAs (Ga). | [20 empty] | 13010 | [11 empty] | 550 | [9 empty] | 133610 |  | 1220 | [25 empty] | 13990 | [31 empty] | 333170 | [39 empty] | 479260 |  |  |  |  | 2024 | Xi Chen, Zhenkai Wang, Pengpeng Yu, Yihan Wu, Yin Huang, Zijian Tan, Yi Zheng, Physicochemical condition of the Dafang skarn Au-Ag-Zn-Pb polymetallic deposit in the Nanling Metallogenic Belt (South China), a perspective from sphalerite mineralogy and geochemistry, Ore Geology Reviews, Volume 165, 2024 |  | CHN |  | 112.6333 | 25.7667 | [9 empty] | 2025-05-02
| Dafang |  | Magmatic hydrothermal | Skarn | Skarn zinc-lead-silver | Au, Ag, Zn, Pb |  | Au, Ag, Zn, Pb | Chen et al., 2024 |  | DK-19 | DK-19-a-1 | borehole | ZK100-1 | [5 empty] | core drilling | rock | [5 empty] | sulfide ores, altered granodiorite porphyry ore, skarn, and limestone |  |  |  | sphalerite | SpC | [7 empty] | EPMA | JEOL JXA-iSP100 | Laboratory of Marine Element and Isotope Facilities in Southern Marine Science and Engineering Guangdong Laboratory (Zhuhai, China) | Quantitative analyses were operated involved an accelerating voltage of 20 kV with a probe current of 20 nA and a 5 μm beam. The peak counting time was 10 s for elements (S, Zn, Fe), while 20 s or 50 s for other elements (Mn, Cd, Ga, and Cu). The background counting time was 1/2 of the peak counting time within the high- and low-energy background positions. Analytical results are corrected by using the ZAF calibration program. | FeS2 (Fe, S), ZnS (Zn), CuFeS2 (Cu), CdS (Cd), Mn (Mn), and GaAs (Ga). | [20 empty] | 11610 | [11 empty] | 20 | [9 empty] | 116520 |  | 920 | [25 empty] | 32440 | [31 empty] | 339010 | [39 empty] | 483270 |  |  |  |  | 2024 | Xi Chen, Zhenkai Wang, Pengpeng Yu, Yihan Wu, Yin Huang, Zijian Tan, Yi Zheng, Physicochemical condition of the Dafang skarn Au-Ag-Zn-Pb polymetallic deposit in the Nanling Metallogenic Belt (South China), a perspective from sphalerite mineralogy and geochemistry, Ore Geology Reviews, Volume 165, 2024 |  | CHN |  | 112.6333 | 25.7667 | [9 empty] | 2025-05-02
| Dafang |  | Magmatic hydrothermal | Skarn | Skarn zinc-lead-silver | Au, Ag, Zn, Pb |  | Au, Ag, Zn, Pb | Chen et al., 2024 |  | DK-19 | DK-19-a-2 | borehole | ZK100-1 | [5 empty] | core drilling | rock | [5 empty] | sulfide ores, altered granodiorite porphyry ore, skarn, and limestone |  |  |  | sphalerite | SpC | [7 empty] | EPMA | JEOL JXA-iSP100 | Laboratory of Marine Element and Isotope Facilities in Southern Marine Science and Engineering Guangdong Laboratory (Zhuhai, China) | Quantitative analyses were operated involved an accelerating voltage of 20 kV with a probe current of 20 nA and a 5 μm beam. The peak counting time was 10 s for elements (S, Zn, Fe), while 20 s or 50 s for other elements (Mn, Cd, Ga, and Cu). The background counting time was 1/2 of the peak counting time within the high- and low-energy background positions. Analytical results are corrected by using the ZAF calibration program. | FeS2 (Fe, S), ZnS (Zn), CuFeS2 (Cu), CdS (Cd), Mn (Mn), and GaAs (Ga). | [20 empty] | 11620 | [11 empty] | 0 | [9 empty] | 126510 |  | 990 | [25 empty] | 38100 | [31 empty] | 335550 | [39 empty] | 466470 |  |  |  |  | 2024 | Xi Chen, Zhenkai Wang, Pengpeng Yu, Yihan Wu, Yin Huang, Zijian Tan, Yi Zheng, Physicochemical condition of the Dafang skarn Au-Ag-Zn-Pb polymetallic deposit in the Nanling Metallogenic Belt (South China), a perspective from sphalerite mineralogy and geochemistry, Ore Geology Reviews, Volume 165, 2024 |  | CHN |  | 112.6333 | 25.7667 | [9 empty] | 2025-05-02
| Dafang |  | Magmatic hydrothermal | Skarn | Skarn zinc-lead-silver | Au, Ag, Zn, Pb |  | Au, Ag, Zn, Pb | Chen et al., 2024 |  | DK-19 | DK-19-a-3 | borehole | ZK100-1 | [5 empty] | core drilling | rock | [5 empty] | sulfide ores, altered granodiorite porphyry ore, skarn, and limestone |  |  |  | sphalerite | SpC | [7 empty] | EPMA | JEOL JXA-iSP100 | Laboratory of Marine Element and Isotope Facilities in Southern Marine Science and Engineering Guangdong Laboratory (Zhuhai, China) | Quantitative analyses were operated involved an accelerating voltage of 20 kV with a probe current of 20 nA and a 5 μm beam. The peak counting time was 10 s for elements (S, Zn, Fe), while 20 s or 50 s for other elements (Mn, Cd, Ga, and Cu). The background counting time was 1/2 of the peak counting time within the high- and low-energy background positions. Analytical results are corrected by using the ZAF calibration program. | FeS2 (Fe, S), ZnS (Zn), CuFeS2 (Cu), CdS (Cd), Mn (Mn), and GaAs (Ga). | [20 empty] | 12020 | [11 empty] | 0 | [9 empty] | 122610 |  | 990 | [25 empty] | 35710 | [31 empty] | 340480 | [39 empty] | 470760 |  |  |  |  | 2024 | Xi Chen, Zhenkai Wang, Pengpeng Yu, Yihan Wu, Yin Huang, Zijian Tan, Yi Zheng, Physicochemical condition of the Dafang skarn Au-Ag-Zn-Pb polymetallic deposit in the Nanling Metallogenic Belt (South China), a perspective from sphalerite mineralogy and geochemistry, Ore Geology Reviews, Volume 165, 2024 |  | CHN |  | 112.6333 | 25.7667 | [9 empty] | 2025-05-02
| Dafang |  | Magmatic hydrothermal | Skarn | Skarn zinc-lead-silver | Au, Ag, Zn, Pb |  | Au, Ag, Zn, Pb | Chen et al., 2024 |  | DK-19 | DK-19-b-1 | borehole | ZK100-1 | [5 empty] | core drilling | rock | [5 empty] | sulfide ores, altered granodiorite porphyry ore, skarn, and limestone |  |  |  | sphalerite | SpC | [7 empty] | EPMA | JEOL JXA-iSP100 | Laboratory of Marine Element and Isotope Facilities in Southern Marine Science and Engineering Guangdong Laboratory (Zhuhai, China) | Quantitative analyses were operated involved an accelerating voltage of 20 kV with a probe current of 20 nA and a 5 μm beam. The peak counting time was 10 s for elements (S, Zn, Fe), while 20 s or 50 s for other elements (Mn, Cd, Ga, and Cu). The background counting time was 1/2 of the peak counting time within the high- and low-energy background positions. Analytical results are corrected by using the ZAF calibration program. | FeS2 (Fe, S), ZnS (Zn), CuFeS2 (Cu), CdS (Cd), Mn (Mn), and GaAs (Ga). | [20 empty] | 11090 | [11 empty] | 0 | [9 empty] | 128070 |  | 740 | [25 empty] | 34120 | [31 empty] | 339270 | [39 empty] | 475100 |  |  |  |  | 2024 | Xi Chen, Zhenkai Wang, Pengpeng Yu, Yihan Wu, Yin Huang, Zijian Tan, Yi Zheng, Physicochemical condition of the Dafang skarn Au-Ag-Zn-Pb polymetallic deposit in the Nanling Metallogenic Belt (South China), a perspective from sphalerite mineralogy and geochemistry, Ore Geology Reviews, Volume 165, 2024 |  | CHN |  | 112.6333 | 25.7667 | [9 empty] | 2025-05-02
| Dafang |  | Magmatic hydrothermal | Skarn | Skarn zinc-lead-silver | Au, Ag, Zn, Pb |  | Au, Ag, Zn, Pb | Chen et al., 2024 |  | DK-19 | DK-19-b-2 | borehole | ZK100-1 | [5 empty] | core drilling | rock | [5 empty] | sulfide ores, altered granodiorite porphyry ore, skarn, and limestone |  |  |  | sphalerite | SpC | [7 empty] | EPMA | JEOL JXA-iSP100 | Laboratory of Marine Element and Isotope Facilities in Southern Marine Science and Engineering Guangdong Laboratory (Zhuhai, China) | Quantitative analyses were operated involved an accelerating voltage of 20 kV with a probe current of 20 nA and a 5 μm beam. The peak counting time was 10 s for elements (S, Zn, Fe), while 20 s or 50 s for other elements (Mn, Cd, Ga, and Cu). The background counting time was 1/2 of the peak counting time within the high- and low-energy background positions. Analytical results are corrected by using the ZAF calibration program. | FeS2 (Fe, S), ZnS (Zn), CuFeS2 (Cu), CdS (Cd), Mn (Mn), and GaAs (Ga). | [20 empty] | 10940 | [11 empty] | 140 | [9 empty] | 124080 |  | 1470 | [25 empty] | 31360 | [31 empty] | 334210 | [39 empty] | 477430 |  |  |  |  | 2024 | Xi Chen, Zhenkai Wang, Pengpeng Yu, Yihan Wu, Yin Huang, Zijian Tan, Yi Zheng, Physicochemical condition of the Dafang skarn Au-Ag-Zn-Pb polymetallic deposit in the Nanling Metallogenic Belt (South China), a perspective from sphalerite mineralogy and geochemistry, Ore Geology Reviews, Volume 165, 2024 |  | CHN |  | 112.6333 | 25.7667 | [9 empty] | 2025-05-02
| Dafang |  | Magmatic hydrothermal | Skarn | Skarn zinc-lead-silver | Au, Ag, Zn, Pb |  | Au, Ag, Zn, Pb | Chen et al., 2024 |  | DK-19 | DK-19-b-3 | borehole | ZK100-1 | [5 empty] | core drilling | rock | [5 empty] | sulfide ores, altered granodiorite porphyry ore, skarn, and limestone |  |  |  | sphalerite | SpC | [7 empty] | EPMA | JEOL JXA-iSP100 | Laboratory of Marine Element and Isotope Facilities in Southern Marine Science and Engineering Guangdong Laboratory (Zhuhai, China) | Quantitative analyses were operated involved an accelerating voltage of 20 kV with a probe current of 20 nA and a 5 μm beam. The peak counting time was 10 s for elements (S, Zn, Fe), while 20 s or 50 s for other elements (Mn, Cd, Ga, and Cu). The background counting time was 1/2 of the peak counting time within the high- and low-energy background positions. Analytical results are corrected by using the ZAF calibration program. | FeS2 (Fe, S), ZnS (Zn), CuFeS2 (Cu), CdS (Cd), Mn (Mn), and GaAs (Ga). | [20 empty] | 11370 | [11 empty] | 420 | [9 empty] | 128460 |  | 880 | [25 empty] | 32650 | [31 empty] | 335300 | [39 empty] | 470390 |  |  |  |  | 2024 | Xi Chen, Zhenkai Wang, Pengpeng Yu, Yihan Wu, Yin Huang, Zijian Tan, Yi Zheng, Physicochemical condition of the Dafang skarn Au-Ag-Zn-Pb polymetallic deposit in the Nanling Metallogenic Belt (South China), a perspective from sphalerite mineralogy and geochemistry, Ore Geology Reviews, Volume 165, 2024 |  | CHN |  | 112.6333 | 25.7667 | [9 empty] | 2025-05-02
| Dafang |  | Magmatic hydrothermal | Skarn | Skarn zinc-lead-silver | Au, Ag, Zn, Pb |  | Au, Ag, Zn, Pb | Chen et al., 2024 |  | DK-19 | DK-19-c-1 | borehole | ZK100-1 | [5 empty] | core drilling | rock | [5 empty] | sulfide ores, altered granodiorite porphyry ore, skarn, and limestone |  |  |  | sphalerite | SpC | [7 empty] | EPMA | JEOL JXA-iSP100 | Laboratory of Marine Element and Isotope Facilities in Southern Marine Science and Engineering Guangdong Laboratory (Zhuhai, China) | Quantitative analyses were operated involved an accelerating voltage of 20 kV with a probe current of 20 nA and a 5 μm beam. The peak counting time was 10 s for elements (S, Zn, Fe), while 20 s or 50 s for other elements (Mn, Cd, Ga, and Cu). The background counting time was 1/2 of the peak counting time within the high- and low-energy background positions. Analytical results are corrected by using the ZAF calibration program. | FeS2 (Fe, S), ZnS (Zn), CuFeS2 (Cu), CdS (Cd), Mn (Mn), and GaAs (Ga). | [20 empty] | 11600 | [11 empty] | 0 | [9 empty] | 121490 |  | 950 | [25 empty] | 36630 | [31 empty] | 335010 | [39 empty] | 475570 |  |  |  |  | 2024 | Xi Chen, Zhenkai Wang, Pengpeng Yu, Yihan Wu, Yin Huang, Zijian Tan, Yi Zheng, Physicochemical condition of the Dafang skarn Au-Ag-Zn-Pb polymetallic deposit in the Nanling Metallogenic Belt (South China), a perspective from sphalerite mineralogy and geochemistry, Ore Geology Reviews, Volume 165, 2024 |  | CHN |  | 112.6333 | 25.7667 | [9 empty] | 2025-05-02
| Dafang |  | Magmatic hydrothermal | Skarn | Skarn zinc-lead-silver | Au, Ag, Zn, Pb |  | Au, Ag, Zn, Pb | Chen et al., 2024 |  | DK-19 | DK-19-d-2 | borehole | ZK100-1 | [5 empty] | core drilling | rock | [5 empty] | sulfide ores, altered granodiorite porphyry ore, skarn, and limestone |  |  |  | sphalerite | SpC | [7 empty] | EPMA | JEOL JXA-iSP100 | Laboratory of Marine Element and Isotope Facilities in Southern Marine Science and Engineering Guangdong Laboratory (Zhuhai, China) | Quantitative analyses were operated involved an accelerating voltage of 20 kV with a probe current of 20 nA and a 5 μm beam. The peak counting time was 10 s for elements (S, Zn, Fe), while 20 s or 50 s for other elements (Mn, Cd, Ga, and Cu). The background counting time was 1/2 of the peak counting time within the high- and low-energy background positions. Analytical results are corrected by using the ZAF calibration program. | FeS2 (Fe, S), ZnS (Zn), CuFeS2 (Cu), CdS (Cd), Mn (Mn), and GaAs (Ga). | [20 empty] | 11950 | [11 empty] | 1540 | [9 empty] | 122320 |  | 1030 | [25 empty] | 27270 | [31 empty] | 332270 | [39 empty] | 489910 |  |  |  |  | 2024 | Xi Chen, Zhenkai Wang, Pengpeng Yu, Yihan Wu, Yin Huang, Zijian Tan, Yi Zheng, Physicochemical condition of the Dafang skarn Au-Ag-Zn-Pb polymetallic deposit in the Nanling Metallogenic Belt (South China), a perspective from sphalerite mineralogy and geochemistry, Ore Geology Reviews, Volume 165, 2024 |  | CHN |  | 112.6333 | 25.7667 | [9 empty] | 2025-05-02
| Dafang |  | Magmatic hydrothermal | Skarn | Skarn zinc-lead-silver | Au, Ag, Zn, Pb |  | Au, Ag, Zn, Pb | Chen et al., 2024 |  | DK-22 | DK-22-b-2 | borehole | ZK100-1 | [5 empty] | core drilling | rock | [5 empty] | sulfide ores, altered granodiorite porphyry ore, skarn, and limestone |  |  |  | sphalerite | SpC | [7 empty] | EPMA | JEOL JXA-iSP100 | Laboratory of Marine Element and Isotope Facilities in Southern Marine Science and Engineering Guangdong Laboratory (Zhuhai, China) | Quantitative analyses were operated involved an accelerating voltage of 20 kV with a probe current of 20 nA and a 5 μm beam. The peak counting time was 10 s for elements (S, Zn, Fe), while 20 s or 50 s for other elements (Mn, Cd, Ga, and Cu). The background counting time was 1/2 of the peak counting time within the high- and low-energy background positions. Analytical results are corrected by using the ZAF calibration program. | FeS2 (Fe, S), ZnS (Zn), CuFeS2 (Cu), CdS (Cd), Mn (Mn), and GaAs (Ga). | [20 empty] | 11640 | [11 empty] | 18770 | [9 empty] | 114150 |  | 1170 | [25 empty] | 25400 | [31 empty] | 329690 | [39 empty] | 475480 |  |  |  |  | 2024 | Xi Chen, Zhenkai Wang, Pengpeng Yu, Yihan Wu, Yin Huang, Zijian Tan, Yi Zheng, Physicochemical condition of the Dafang skarn Au-Ag-Zn-Pb polymetallic deposit in the Nanling Metallogenic Belt (South China), a perspective from sphalerite mineralogy and geochemistry, Ore Geology Reviews, Volume 165, 2024 |  | CHN |  | 112.6333 | 25.7667 | [9 empty] | 2025-05-02
| Dafang |  | Magmatic hydrothermal | Skarn | Skarn zinc-lead-silver | Au, Ag, Zn, Pb |  | Au, Ag, Zn, Pb | Chen et al., 2024 |  | DK-22 | DK-22-b-5 | borehole | ZK100-1 | [5 empty] | core drilling | rock | [5 empty] | sulfide ores, altered granodiorite porphyry ore, skarn, and limestone |  |  |  | sphalerite | SpC | [7 empty] | EPMA | JEOL JXA-iSP100 | Laboratory of Marine Element and Isotope Facilities in Southern Marine Science and Engineering Guangdong Laboratory (Zhuhai, China) | Quantitative analyses were operated involved an accelerating voltage of 20 kV with a probe current of 20 nA and a 5 μm beam. The peak counting time was 10 s for elements (S, Zn, Fe), while 20 s or 50 s for other elements (Mn, Cd, Ga, and Cu). The background counting time was 1/2 of the peak counting time within the high- and low-energy background positions. Analytical results are corrected by using the ZAF calibration program. | FeS2 (Fe, S), ZnS (Zn), CuFeS2 (Cu), CdS (Cd), Mn (Mn), and GaAs (Ga). | [20 empty] | 11860 | [11 empty] | 3780 | [9 empty] | 125050 |  | 1300 | [25 empty] | 24490 | [31 empty] | 332600 | [39 empty] | 475870 |  |  |  |  | 2024 | Xi Chen, Zhenkai Wang, Pengpeng Yu, Yihan Wu, Yin Huang, Zijian Tan, Yi Zheng, Physicochemical condition of the Dafang skarn Au-Ag-Zn-Pb polymetallic deposit in the Nanling Metallogenic Belt (South China), a perspective from sphalerite mineralogy and geochemistry, Ore Geology Reviews, Volume 165, 2024 |  | CHN |  | 112.6333 | 25.7667 | [9 empty] | 2025-05-02
| Dafang |  | Magmatic hydrothermal | Skarn | Skarn zinc-lead-silver | Au, Ag, Zn, Pb |  | Au, Ag, Zn, Pb | Chen et al., 2024 |  | DK-44-3 | DK-44-3-a-1 | borehole | ZK100-1 | [5 empty] | core drilling | rock | [5 empty] | sulfide ores, altered granodiorite porphyry ore, skarn, and limestone |  |  |  | sphalerite | SpD | [7 empty] | EPMA | JEOL JXA-iSP100 | Laboratory of Marine Element and Isotope Facilities in Southern Marine Science and Engineering Guangdong Laboratory (Zhuhai, China) | Quantitative analyses were operated involved an accelerating voltage of 20 kV with a probe current of 20 nA and a 5 μm beam. The peak counting time was 10 s for elements (S, Zn, Fe), while 20 s or 50 s for other elements (Mn, Cd, Ga, and Cu). The background counting time was 1/2 of the peak counting time within the high- and low-energy background positions. Analytical results are corrected by using the ZAF calibration program. | FeS2 (Fe, S), ZnS (Zn), CuFeS2 (Cu), CdS (Cd), Mn (Mn), and GaAs (Ga). | [20 empty] | 11860 | [11 empty] | 670 | [9 empty] | 116120 |  | 930 | [25 empty] | 5440 | [31 empty] | 340820 | [39 empty] | 504480 |  |  |  |  | 2024 | Xi Chen, Zhenkai Wang, Pengpeng Yu, Yihan Wu, Yin Huang, Zijian Tan, Yi Zheng, Physicochemical condition of the Dafang skarn Au-Ag-Zn-Pb polymetallic deposit in the Nanling Metallogenic Belt (South China), a perspective from sphalerite mineralogy and geochemistry, Ore Geology Reviews, Volume 165, 2024 |  | CHN |  | 112.6333 | 25.7667 | [9 empty] | 2025-05-02
| Dafang |  | Magmatic hydrothermal | Skarn | Skarn zinc-lead-silver | Au, Ag, Zn, Pb |  | Au, Ag, Zn, Pb | Chen et al., 2024 |  | DK-44-3 | DK-44-3-a-2 | borehole | ZK100-1 | [5 empty] | core drilling | rock | [5 empty] | sulfide ores, altered granodiorite porphyry ore, skarn, and limestone |  |  |  | sphalerite | SpD | [7 empty] | EPMA | JEOL JXA-iSP100 | Laboratory of Marine Element and Isotope Facilities in Southern Marine Science and Engineering Guangdong Laboratory (Zhuhai, China) | Quantitative analyses were operated involved an accelerating voltage of 20 kV with a probe current of 20 nA and a 5 μm beam. The peak counting time was 10 s for elements (S, Zn, Fe), while 20 s or 50 s for other elements (Mn, Cd, Ga, and Cu). The background counting time was 1/2 of the peak counting time within the high- and low-energy background positions. Analytical results are corrected by using the ZAF calibration program. | FeS2 (Fe, S), ZnS (Zn), CuFeS2 (Cu), CdS (Cd), Mn (Mn), and GaAs (Ga). | [20 empty] | 10580 | [11 empty] | 32840 | [9 empty] | 83970 |  | 1300 | [25 empty] | 18120 | [31 empty] | 333870 | [39 empty] | 508210 |  |  |  |  | 2024 | Xi Chen, Zhenkai Wang, Pengpeng Yu, Yihan Wu, Yin Huang, Zijian Tan, Yi Zheng, Physicochemical condition of the Dafang skarn Au-Ag-Zn-Pb polymetallic deposit in the Nanling Metallogenic Belt (South China), a perspective from sphalerite mineralogy and geochemistry, Ore Geology Reviews, Volume 165, 2024 |  | CHN |  | 112.6333 | 25.7667 | [9 empty] | 2025-05-02
| Dafang |  | Magmatic hydrothermal | Skarn | Skarn zinc-lead-silver | Au, Ag, Zn, Pb |  | Au, Ag, Zn, Pb | Chen et al., 2024 |  | DK-44-3 | DK-44-3-a-3 | borehole | ZK100-1 | [5 empty] | core drilling | rock | [5 empty] | sulfide ores, altered granodiorite porphyry ore, skarn, and limestone |  |  |  | sphalerite | SpD | [7 empty] | EPMA | JEOL JXA-iSP100 | Laboratory of Marine Element and Isotope Facilities in Southern Marine Science and Engineering Guangdong Laboratory (Zhuhai, China) | Quantitative analyses were operated involved an accelerating voltage of 20 kV with a probe current of 20 nA and a 5 μm beam. The peak counting time was 10 s for elements (S, Zn, Fe), while 20 s or 50 s for other elements (Mn, Cd, Ga, and Cu). The background counting time was 1/2 of the peak counting time within the high- and low-energy background positions. Analytical results are corrected by using the ZAF calibration program. | FeS2 (Fe, S), ZnS (Zn), CuFeS2 (Cu), CdS (Cd), Mn (Mn), and GaAs (Ga). | [20 empty] | 11670 | [11 empty] | 25730 | [9 empty] | 86500 |  | 1180 | [25 empty] | 23240 | [31 empty] | 334090 | [39 empty] | 506700 |  |  |  |  | 2024 | Xi Chen, Zhenkai Wang, Pengpeng Yu, Yihan Wu, Yin Huang, Zijian Tan, Yi Zheng, Physicochemical condition of the Dafang skarn Au-Ag-Zn-Pb polymetallic deposit in the Nanling Metallogenic Belt (South China), a perspective from sphalerite mineralogy and geochemistry, Ore Geology Reviews, Volume 165, 2024 |  | CHN |  | 112.6333 | 25.7667 | [9 empty] | 2025-05-02
| Dafang |  | Magmatic hydrothermal | Skarn | Skarn zinc-lead-silver | Au, Ag, Zn, Pb |  | Au, Ag, Zn, Pb | Chen et al., 2024 |  | DK-44-3 | DK-44-3-a-3 | borehole | ZK100-1 | [5 empty] | core drilling | rock | [5 empty] | sulfide ores, altered granodiorite porphyry ore, skarn, and limestone |  |  |  | sphalerite | SpD | [7 empty] | EPMA | JEOL JXA-iSP100 | Laboratory of Marine Element and Isotope Facilities in Southern Marine Science and Engineering Guangdong Laboratory (Zhuhai, China) | Quantitative analyses were operated involved an accelerating voltage of 20 kV with a probe current of 20 nA and a 5 μm beam. The peak counting time was 10 s for elements (S, Zn, Fe), while 20 s or 50 s for other elements (Mn, Cd, Ga, and Cu). The background counting time was 1/2 of the peak counting time within the high- and low-energy background positions. Analytical results are corrected by using the ZAF calibration program. | FeS2 (Fe, S), ZnS (Zn), CuFeS2 (Cu), CdS (Cd), Mn (Mn), and GaAs (Ga). | [20 empty] | 12120 | [11 empty] | 1140 | [9 empty] | 120860 |  | 720 | [25 empty] | 7590 | [31 empty] | 334810 | [39 empty] | 508000 |  |  |  |  | 2024 | Xi Chen, Zhenkai Wang, Pengpeng Yu, Yihan Wu, Yin Huang, Zijian Tan, Yi Zheng, Physicochemical condition of the Dafang skarn Au-Ag-Zn-Pb polymetallic deposit in the Nanling Metallogenic Belt (South China), a perspective from sphalerite mineralogy and geochemistry, Ore Geology Reviews, Volume 165, 2024 |  | CHN |  | 112.6333 | 25.7667 | [9 empty] | 2025-05-02
| Dafang |  | Magmatic hydrothermal | Skarn | Skarn zinc-lead-silver | Au, Ag, Zn, Pb |  | Au, Ag, Zn, Pb | Chen et al., 2024 |  | DK-44-3 | DK-44-3-a-4 | borehole | ZK100-1 | [5 empty] | core drilling | rock | [5 empty] | sulfide ores, altered granodiorite porphyry ore, skarn, and limestone |  |  |  | sphalerite | SpD | [7 empty] | EPMA | JEOL JXA-iSP100 | Laboratory of Marine Element and Isotope Facilities in Southern Marine Science and Engineering Guangdong Laboratory (Zhuhai, China) | Quantitative analyses were operated involved an accelerating voltage of 20 kV with a probe current of 20 nA and a 5 μm beam. The peak counting time was 10 s for elements (S, Zn, Fe), while 20 s or 50 s for other elements (Mn, Cd, Ga, and Cu). The background counting time was 1/2 of the peak counting time within the high- and low-energy background positions. Analytical results are corrected by using the ZAF calibration program. | FeS2 (Fe, S), ZnS (Zn), CuFeS2 (Cu), CdS (Cd), Mn (Mn), and GaAs (Ga). | [20 empty] | 11530 | [11 empty] | 60 | [9 empty] | 117070 |  | 1700 | [25 empty] | 5470 | [31 empty] | 335890 | [39 empty] | 521390 |  |  |  |  | 2024 | Xi Chen, Zhenkai Wang, Pengpeng Yu, Yihan Wu, Yin Huang, Zijian Tan, Yi Zheng, Physicochemical condition of the Dafang skarn Au-Ag-Zn-Pb polymetallic deposit in the Nanling Metallogenic Belt (South China), a perspective from sphalerite mineralogy and geochemistry, Ore Geology Reviews, Volume 165, 2024 |  | CHN |  | 112.6333 | 25.7667 | [9 empty] | 2025-05-02
| Dafang |  | Magmatic hydrothermal | Skarn | Skarn zinc-lead-silver | Au, Ag, Zn, Pb |  | Au, Ag, Zn, Pb | Chen et al., 2024 |  | DK-44-3 | DK-44-3-b-3 | borehole | ZK100-1 | [5 empty] | core drilling | rock | [5 empty] | sulfide ores, altered granodiorite porphyry ore, skarn, and limestone |  |  |  | sphalerite | SpD | [7 empty] | EPMA | JEOL JXA-iSP100 | Laboratory of Marine Element and Isotope Facilities in Southern Marine Science and Engineering Guangdong Laboratory (Zhuhai, China) | Quantitative analyses were operated involved an accelerating voltage of 20 kV with a probe current of 20 nA and a 5 μm beam. The peak counting time was 10 s for elements (S, Zn, Fe), while 20 s or 50 s for other elements (Mn, Cd, Ga, and Cu). The background counting time was 1/2 of the peak counting time within the high- and low-energy background positions. Analytical results are corrected by using the ZAF calibration program. | FeS2 (Fe, S), ZnS (Zn), CuFeS2 (Cu), CdS (Cd), Mn (Mn), and GaAs (Ga). | [20 empty] | 11590 | [11 empty] | 0 | [9 empty] | 121490 |  | 1440 | [25 empty] | 6550 | [31 empty] | 333910 | [39 empty] | 520700 |  |  |  |  | 2024 | Xi Chen, Zhenkai Wang, Pengpeng Yu, Yihan Wu, Yin Huang, Zijian Tan, Yi Zheng, Physicochemical condition of the Dafang skarn Au-Ag-Zn-Pb polymetallic deposit in the Nanling Metallogenic Belt (South China), a perspective from sphalerite mineralogy and geochemistry, Ore Geology Reviews, Volume 165, 2024 |  | CHN |  | 112.6333 | 25.7667 | [9 empty] | 2025-05-02
| Dafang |  | Magmatic hydrothermal | Skarn | Skarn zinc-lead-silver | Au, Ag, Zn, Pb |  | Au, Ag, Zn, Pb | Chen et al., 2024 |  | DK-44-3 | DK-44-3-b-4 | borehole | ZK100-1 | [5 empty] | core drilling | rock | [5 empty] | sulfide ores, altered granodiorite porphyry ore, skarn, and limestone |  |  |  | sphalerite | SpD | [7 empty] | EPMA | JEOL JXA-iSP100 | Laboratory of Marine Element and Isotope Facilities in Southern Marine Science and Engineering Guangdong Laboratory (Zhuhai, China) | Quantitative analyses were operated involved an accelerating voltage of 20 kV with a probe current of 20 nA and a 5 μm beam. The peak counting time was 10 s for elements (S, Zn, Fe), while 20 s or 50 s for other elements (Mn, Cd, Ga, and Cu). The background counting time was 1/2 of the peak counting time within the high- and low-energy background positions. Analytical results are corrected by using the ZAF calibration program. | FeS2 (Fe, S), ZnS (Zn), CuFeS2 (Cu), CdS (Cd), Mn (Mn), and GaAs (Ga). | [20 empty] | 12060 | [11 empty] | 0 | [9 empty] | 125600 |  | 1230 | [25 empty] | 9300 | [31 empty] | 334350 | [39 empty] | 510720 |  |  |  |  | 2024 | Xi Chen, Zhenkai Wang, Pengpeng Yu, Yihan Wu, Yin Huang, Zijian Tan, Yi Zheng, Physicochemical condition of the Dafang skarn Au-Ag-Zn-Pb polymetallic deposit in the Nanling Metallogenic Belt (South China), a perspective from sphalerite mineralogy and geochemistry, Ore Geology Reviews, Volume 165, 2024 |  | CHN |  | 112.6333 | 25.7667 | [9 empty] | 2025-05-02
| Dafang |  | Magmatic hydrothermal | Skarn | Skarn zinc-lead-silver | Au, Ag, Zn, Pb |  | Au, Ag, Zn, Pb | Chen et al., 2024 |  | DK-44-3 | DK-44-3-b-5 | borehole | ZK100-1 | [5 empty] | core drilling | rock | [5 empty] | sulfide ores, altered granodiorite porphyry ore, skarn, and limestone |  |  |  | sphalerite | SpD | [7 empty] | EPMA | JEOL JXA-iSP100 | Laboratory of Marine Element and Isotope Facilities in Southern Marine Science and Engineering Guangdong Laboratory (Zhuhai, China) | Quantitative analyses were operated involved an accelerating voltage of 20 kV with a probe current of 20 nA and a 5 μm beam. The peak counting time was 10 s for elements (S, Zn, Fe), while 20 s or 50 s for other elements (Mn, Cd, Ga, and Cu). The background counting time was 1/2 of the peak counting time within the high- and low-energy background positions. Analytical results are corrected by using the ZAF calibration program. | FeS2 (Fe, S), ZnS (Zn), CuFeS2 (Cu), CdS (Cd), Mn (Mn), and GaAs (Ga). | [20 empty] | 11870 | [11 empty] | 2420 | [9 empty] | 130280 |  | 1170 | [25 empty] | 9690 | [31 empty] | 335530 | [39 empty] | 503850 |  |  |  |  | 2024 | Xi Chen, Zhenkai Wang, Pengpeng Yu, Yihan Wu, Yin Huang, Zijian Tan, Yi Zheng, Physicochemical condition of the Dafang skarn Au-Ag-Zn-Pb polymetallic deposit in the Nanling Metallogenic Belt (South China), a perspective from sphalerite mineralogy and geochemistry, Ore Geology Reviews, Volume 165, 2024 |  | CHN |  | 112.6333 | 25.7667 | [9 empty] | 2025-05-02
| Dafang |  | Magmatic hydrothermal | Skarn | Skarn zinc-lead-silver | Au, Ag, Zn, Pb |  | Au, Ag, Zn, Pb | Chen et al., 2024 |  | DK-44-4 | DK-44-4-a-2 | borehole | ZK100-1 | [5 empty] | core drilling | rock | [5 empty] | sulfide ores, altered granodiorite porphyry ore, skarn, and limestone |  |  |  | sphalerite | SpD | [7 empty] | EPMA | JEOL JXA-iSP100 | Laboratory of Marine Element and Isotope Facilities in Southern Marine Science and Engineering Guangdong Laboratory (Zhuhai, China) | Quantitative analyses were operated involved an accelerating voltage of 20 kV with a probe current of 20 nA and a 5 μm beam. The peak counting time was 10 s for elements (S, Zn, Fe), while 20 s or 50 s for other elements (Mn, Cd, Ga, and Cu). The background counting time was 1/2 of the peak counting time within the high- and low-energy background positions. Analytical results are corrected by using the ZAF calibration program. | FeS2 (Fe, S), ZnS (Zn), CuFeS2 (Cu), CdS (Cd), Mn (Mn), and GaAs (Ga). | [20 empty] | 8610 | [11 empty] | 870 | [9 empty] | 81910 |  | 1460 | [25 empty] | 9470 | [31 empty] | 328620 | [39 empty] | 551690 |  |  |  |  | 2024 | Xi Chen, Zhenkai Wang, Pengpeng Yu, Yihan Wu, Yin Huang, Zijian Tan, Yi Zheng, Physicochemical condition of the Dafang skarn Au-Ag-Zn-Pb polymetallic deposit in the Nanling Metallogenic Belt (South China), a perspective from sphalerite mineralogy and geochemistry, Ore Geology Reviews, Volume 165, 2024 |  | CHN |  | 112.6333 | 25.7667 | [9 empty] | 2025-05-02
| Dafang |  | Magmatic hydrothermal | Skarn | Skarn zinc-lead-silver | Au, Ag, Zn, Pb |  | Au, Ag, Zn, Pb | Chen et al., 2024 |  | DK-44-4 | DK-44-4-a-4 | borehole | ZK100-1 | [5 empty] | core drilling | rock | [5 empty] | sulfide ores, altered granodiorite porphyry ore, skarn, and limestone |  |  |  | sphalerite | SpD | [7 empty] | EPMA | JEOL JXA-iSP100 | Laboratory of Marine Element and Isotope Facilities in Southern Marine Science and Engineering Guangdong Laboratory (Zhuhai, China) | Quantitative analyses were operated involved an accelerating voltage of 20 kV with a probe current of 20 nA and a 5 μm beam. The peak counting time was 10 s for elements (S, Zn, Fe), while 20 s or 50 s for other elements (Mn, Cd, Ga, and Cu). The background counting time was 1/2 of the peak counting time within the high- and low-energy background positions. Analytical results are corrected by using the ZAF calibration program. | FeS2 (Fe, S), ZnS (Zn), CuFeS2 (Cu), CdS (Cd), Mn (Mn), and GaAs (Ga). | [20 empty] | 9160 | [11 empty] | 4550 | [9 empty] | 103660 |  | 1590 | [25 empty] | 9150 | [31 empty] | 329240 | [39 empty] | 521130 |  |  |  |  | 2024 | Xi Chen, Zhenkai Wang, Pengpeng Yu, Yihan Wu, Yin Huang, Zijian Tan, Yi Zheng, Physicochemical condition of the Dafang skarn Au-Ag-Zn-Pb polymetallic deposit in the Nanling Metallogenic Belt (South China), a perspective from sphalerite mineralogy and geochemistry, Ore Geology Reviews, Volume 165, 2024 |  | CHN |  | 112.6333 | 25.7667 | [9 empty] | 2025-05-02
| Dafang |  | Magmatic hydrothermal | Skarn | Skarn zinc-lead-silver | Au, Ag, Zn, Pb |  | Au, Ag, Zn, Pb | Chen et al., 2024 |  | DK-44-4 | DK-44-4-b-2 | borehole | ZK100-1 | [5 empty] | core drilling | rock | [5 empty] | sulfide ores, altered granodiorite porphyry ore, skarn, and limestone |  |  |  | sphalerite | SpD | [7 empty] | EPMA | JEOL JXA-iSP100 | Laboratory of Marine Element and Isotope Facilities in Southern Marine Science and Engineering Guangdong Laboratory (Zhuhai, China) | Quantitative analyses were operated involved an accelerating voltage of 20 kV with a probe current of 20 nA and a 5 μm beam. The peak counting time was 10 s for elements (S, Zn, Fe), while 20 s or 50 s for other elements (Mn, Cd, Ga, and Cu). The background counting time was 1/2 of the peak counting time within the high- and low-energy background positions. Analytical results are corrected by using the ZAF calibration program. | FeS2 (Fe, S), ZnS (Zn), CuFeS2 (Cu), CdS (Cd), Mn (Mn), and GaAs (Ga). | [20 empty] | 10050 | [11 empty] | 3860 | [9 empty] | 117890 |  | 1000 | [25 empty] | 11230 | [31 empty] | 332770 | [39 empty] | 502980 |  |  |  |  | 2024 | Xi Chen, Zhenkai Wang, Pengpeng Yu, Yihan Wu, Yin Huang, Zijian Tan, Yi Zheng, Physicochemical condition of the Dafang skarn Au-Ag-Zn-Pb polymetallic deposit in the Nanling Metallogenic Belt (South China), a perspective from sphalerite mineralogy and geochemistry, Ore Geology Reviews, Volume 165, 2024 |  | CHN |  | 112.6333 | 25.7667 | [9 empty] | 2025-05-02
| Dafang |  | Magmatic hydrothermal | Skarn | Skarn zinc-lead-silver | Au, Ag, Zn, Pb |  | Au, Ag, Zn, Pb | Chen et al., 2024 |  | DK-44-6 | DK-44-6-a-1 | borehole | ZK100-1 | [5 empty] | core drilling | rock | [5 empty] | sulfide ores, altered granodiorite porphyry ore, skarn, and limestone |  |  |  | sphalerite | SpD | [7 empty] | EPMA | JEOL JXA-iSP100 | Laboratory of Marine Element and Isotope Facilities in Southern Marine Science and Engineering Guangdong Laboratory (Zhuhai, China) | Quantitative analyses were operated involved an accelerating voltage of 20 kV with a probe current of 20 nA and a 5 μm beam. The peak counting time was 10 s for elements (S, Zn, Fe), while 20 s or 50 s for other elements (Mn, Cd, Ga, and Cu). The background counting time was 1/2 of the peak counting time within the high- and low-energy background positions. Analytical results are corrected by using the ZAF calibration program. | FeS2 (Fe, S), ZnS (Zn), CuFeS2 (Cu), CdS (Cd), Mn (Mn), and GaAs (Ga). | [20 empty] | 10230 | [11 empty] | 0 | [9 empty] | 84310 |  | 1040 | [25 empty] | 11010 | [31 empty] | 329960 | [39 empty] | 552120 |  |  |  |  | 2024 | Xi Chen, Zhenkai Wang, Pengpeng Yu, Yihan Wu, Yin Huang, Zijian Tan, Yi Zheng, Physicochemical condition of the Dafang skarn Au-Ag-Zn-Pb polymetallic deposit in the Nanling Metallogenic Belt (South China), a perspective from sphalerite mineralogy and geochemistry, Ore Geology Reviews, Volume 165, 2024 |  | CHN |  | 112.6333 | 25.7667 | [9 empty] | 2025-05-02
| Dafang |  | Magmatic hydrothermal | Skarn | Skarn zinc-lead-silver | Au, Ag, Zn, Pb |  | Au, Ag, Zn, Pb | Chen et al., 2024 |  | DK-44-6 | DK-44-6-a-2 | borehole | ZK100-1 | [5 empty] | core drilling | rock | [5 empty] | sulfide ores, altered granodiorite porphyry ore, skarn, and limestone |  |  |  | sphalerite | SpD | [7 empty] | EPMA | JEOL JXA-iSP100 | Laboratory of Marine Element and Isotope Facilities in Southern Marine Science and Engineering Guangdong Laboratory (Zhuhai, China) | Quantitative analyses were operated involved an accelerating voltage of 20 kV with a probe current of 20 nA and a 5 μm beam. The peak counting time was 10 s for elements (S, Zn, Fe), while 20 s or 50 s for other elements (Mn, Cd, Ga, and Cu). The background counting time was 1/2 of the peak counting time within the high- and low-energy background positions. Analytical results are corrected by using the ZAF calibration program. | FeS2 (Fe, S), ZnS (Zn), CuFeS2 (Cu), CdS (Cd), Mn (Mn), and GaAs (Ga). | [20 empty] | 10390 | [11 empty] | 0 | [9 empty] | 103980 |  | 1710 | [25 empty] | 10850 | [31 empty] | 330780 | [39 empty] | 532940 |  |  |  |  | 2024 | Xi Chen, Zhenkai Wang, Pengpeng Yu, Yihan Wu, Yin Huang, Zijian Tan, Yi Zheng, Physicochemical condition of the Dafang skarn Au-Ag-Zn-Pb polymetallic deposit in the Nanling Metallogenic Belt (South China), a perspective from sphalerite mineralogy and geochemistry, Ore Geology Reviews, Volume 165, 2024 |  | CHN |  | 112.6333 | 25.7667 | [9 empty] | 2025-05-02
| Dafang |  | Magmatic hydrothermal | Skarn | Skarn zinc-lead-silver | Au, Ag, Zn, Pb |  | Au, Ag, Zn, Pb | Chen et al., 2024 |  | DK-44-6 | DK-44-6-a-3 | borehole | ZK100-1 | [5 empty] | core drilling | rock | [5 empty] | sulfide ores, altered granodiorite porphyry ore, skarn, and limestone |  |  |  | sphalerite | SpD | [7 empty] | EPMA | JEOL JXA-iSP100 | Laboratory of Marine Element and Isotope Facilities in Southern Marine Science and Engineering Guangdong Laboratory (Zhuhai, China) | Quantitative analyses were operated involved an accelerating voltage of 20 kV with a probe current of 20 nA and a 5 μm beam. The peak counting time was 10 s for elements (S, Zn, Fe), while 20 s or 50 s for other elements (Mn, Cd, Ga, and Cu). The background counting time was 1/2 of the peak counting time within the high- and low-energy background positions. Analytical results are corrected by using the ZAF calibration program. | FeS2 (Fe, S), ZnS (Zn), CuFeS2 (Cu), CdS (Cd), Mn (Mn), and GaAs (Ga). | [20 empty] | 10130 | [11 empty] | 0 | [9 empty] | 97240 |  | 1490 | [25 empty] | 11140 | [31 empty] | 330000 | [39 empty] | 535860 |  |  |  |  | 2024 | Xi Chen, Zhenkai Wang, Pengpeng Yu, Yihan Wu, Yin Huang, Zijian Tan, Yi Zheng, Physicochemical condition of the Dafang skarn Au-Ag-Zn-Pb polymetallic deposit in the Nanling Metallogenic Belt (South China), a perspective from sphalerite mineralogy and geochemistry, Ore Geology Reviews, Volume 165, 2024 |  | CHN |  | 112.6333 | 25.7667 | [9 empty] | 2025-05-02
| Dafang |  | Magmatic hydrothermal | Skarn | Skarn zinc-lead-silver | Au, Ag, Zn, Pb |  | Au, Ag, Zn, Pb | Chen et al., 2024 |  | DK-44-6 | DK-44-6-a-4 | borehole | ZK100-1 | [5 empty] | core drilling | rock | [5 empty] | sulfide ores, altered granodiorite porphyry ore, skarn, and limestone |  |  |  | sphalerite | SpD | [7 empty] | EPMA | JEOL JXA-iSP100 | Laboratory of Marine Element and Isotope Facilities in Southern Marine Science and Engineering Guangdong Laboratory (Zhuhai, China) | Quantitative analyses were operated involved an accelerating voltage of 20 kV with a probe current of 20 nA and a 5 μm beam. The peak counting time was 10 s for elements (S, Zn, Fe), while 20 s or 50 s for other elements (Mn, Cd, Ga, and Cu). The background counting time was 1/2 of the peak counting time within the high- and low-energy background positions. Analytical results are corrected by using the ZAF calibration program. | FeS2 (Fe, S), ZnS (Zn), CuFeS2 (Cu), CdS (Cd), Mn (Mn), and GaAs (Ga). | [20 empty] | 10740 | [11 empty] | 10 | [9 empty] | 85320 |  | 1430 | [25 empty] | 12250 | [31 empty] | 330080 | [39 empty] | 546300 |  |  |  |  | 2024 | Xi Chen, Zhenkai Wang, Pengpeng Yu, Yihan Wu, Yin Huang, Zijian Tan, Yi Zheng, Physicochemical condition of the Dafang skarn Au-Ag-Zn-Pb polymetallic deposit in the Nanling Metallogenic Belt (South China), a perspective from sphalerite mineralogy and geochemistry, Ore Geology Reviews, Volume 165, 2024 |  | CHN |  | 112.6333 | 25.7667 | [9 empty] | 2025-05-02
| Dafang |  | Magmatic hydrothermal | Skarn | Skarn zinc-lead-silver | Au, Ag, Zn, Pb |  | Au, Ag, Zn, Pb | Chen et al., 2024 |  | DK-44-6 | DK-44-6-a-5 | borehole | ZK100-1 | [5 empty] | core drilling | rock | [5 empty] | sulfide ores, altered granodiorite porphyry ore, skarn, and limestone |  |  |  | sphalerite | SpD | [7 empty] | EPMA | JEOL JXA-iSP100 | Laboratory of Marine Element and Isotope Facilities in Southern Marine Science and Engineering Guangdong Laboratory (Zhuhai, China) | Quantitative analyses were operated involved an accelerating voltage of 20 kV with a probe current of 20 nA and a 5 μm beam. The peak counting time was 10 s for elements (S, Zn, Fe), while 20 s or 50 s for other elements (Mn, Cd, Ga, and Cu). The background counting time was 1/2 of the peak counting time within the high- and low-energy background positions. Analytical results are corrected by using the ZAF calibration program. | FeS2 (Fe, S), ZnS (Zn), CuFeS2 (Cu), CdS (Cd), Mn (Mn), and GaAs (Ga). | [20 empty] | 10350 | [11 empty] | 30 | [9 empty] | 95700 |  | 1270 | [25 empty] | 11190 | [31 empty] | 331450 | [39 empty] | 531260 |  |  |  |  | 2024 | Xi Chen, Zhenkai Wang, Pengpeng Yu, Yihan Wu, Yin Huang, Zijian Tan, Yi Zheng, Physicochemical condition of the Dafang skarn Au-Ag-Zn-Pb polymetallic deposit in the Nanling Metallogenic Belt (South China), a perspective from sphalerite mineralogy and geochemistry, Ore Geology Reviews, Volume 165, 2024 |  | CHN |  | 112.6333 | 25.7667 | [9 empty] | 2025-05-02
| Dafang |  | Magmatic hydrothermal | Skarn | Skarn zinc-lead-silver | Au, Ag, Zn, Pb |  | Au, Ag, Zn, Pb | Chen et al., 2024 |  | DK-44-6 | DK-44-6-a-1 | borehole | ZK100-1 | [5 empty] | core drilling | rock | [5 empty] | sulfide ores, altered granodiorite porphyry ore, skarn, and limestone |  |  |  | sphalerite | SpD | [7 empty] | EPMA | JEOL JXA-iSP100 | Laboratory of Marine Element and Isotope Facilities in Southern Marine Science and Engineering Guangdong Laboratory (Zhuhai, China) | Quantitative analyses were operated involved an accelerating voltage of 20 kV with a probe current of 20 nA and a 5 μm beam. The peak counting time was 10 s for elements (S, Zn, Fe), while 20 s or 50 s for other elements (Mn, Cd, Ga, and Cu). The background counting time was 1/2 of the peak counting time within the high- and low-energy background positions. Analytical results are corrected by using the ZAF calibration program. | FeS2 (Fe, S), ZnS (Zn), CuFeS2 (Cu), CdS (Cd), Mn (Mn), and GaAs (Ga). | [20 empty] | 10910 | [11 empty] | 0 | [9 empty] | 114640 |  | 1300 | [25 empty] | 10690 | [31 empty] | 330980 | [39 empty] | 518860 |  |  |  |  | 2024 | Xi Chen, Zhenkai Wang, Pengpeng Yu, Yihan Wu, Yin Huang, Zijian Tan, Yi Zheng, Physicochemical condition of the Dafang skarn Au-Ag-Zn-Pb polymetallic deposit in the Nanling Metallogenic Belt (South China), a perspective from sphalerite mineralogy and geochemistry, Ore Geology Reviews, Volume 165, 2024 |  | CHN |  | 112.6333 | 25.7667 | [9 empty] | 2025-05-02
| Dafang |  | Magmatic hydrothermal | Skarn | Skarn zinc-lead-silver | Au, Ag, Zn, Pb |  | Au, Ag, Zn, Pb | Chen et al., 2024 |  | DK-44-6 | DK-44-6-a-4 | borehole | ZK100-1 | [5 empty] | core drilling | rock | [5 empty] | sulfide ores, altered granodiorite porphyry ore, skarn, and limestone |  |  |  | sphalerite | SpD | [7 empty] | EPMA | JEOL JXA-iSP100 | Laboratory of Marine Element and Isotope Facilities in Southern Marine Science and Engineering Guangdong Laboratory (Zhuhai, China) | Quantitative analyses were operated involved an accelerating voltage of 20 kV with a probe current of 20 nA and a 5 μm beam. The peak counting time was 10 s for elements (S, Zn, Fe), while 20 s or 50 s for other elements (Mn, Cd, Ga, and Cu). The background counting time was 1/2 of the peak counting time within the high- and low-energy background positions. Analytical results are corrected by using the ZAF calibration program. | FeS2 (Fe, S), ZnS (Zn), CuFeS2 (Cu), CdS (Cd), Mn (Mn), and GaAs (Ga). | [20 empty] | 12370 | [11 empty] | 0 | [9 empty] | 123350 |  | 910 | [25 empty] | 11610 | [31 empty] | 331950 | [39 empty] | 504120 |  |  |  |  | 2024 | Xi Chen, Zhenkai Wang, Pengpeng Yu, Yihan Wu, Yin Huang, Zijian Tan, Yi Zheng, Physicochemical condition of the Dafang skarn Au-Ag-Zn-Pb polymetallic deposit in the Nanling Metallogenic Belt (South China), a perspective from sphalerite mineralogy and geochemistry, Ore Geology Reviews, Volume 165, 2024 |  | CHN |  | 112.6333 | 25.7667 | [9 empty] | 2025-05-02
| Dafang |  | Magmatic hydrothermal | Skarn | Skarn zinc-lead-silver | Au, Ag, Zn, Pb |  | Au, Ag, Zn, Pb | Chen et al., 2024 |  | DK-44-6 | DK-44-6-b-1 | borehole | ZK100-1 | [5 empty] | core drilling | rock | [5 empty] | sulfide ores, altered granodiorite porphyry ore, skarn, and limestone |  |  |  | sphalerite | SpD | [7 empty] | EPMA | JEOL JXA-iSP100 | Laboratory of Marine Element and Isotope Facilities in Southern Marine Science and Engineering Guangdong Laboratory (Zhuhai, China) | Quantitative analyses were operated involved an accelerating voltage of 20 kV with a probe current of 20 nA and a 5 μm beam. The peak counting time was 10 s for elements (S, Zn, Fe), while 20 s or 50 s for other elements (Mn, Cd, Ga, and Cu). The background counting time was 1/2 of the peak counting time within the high- and low-energy background positions. Analytical results are corrected by using the ZAF calibration program. | FeS2 (Fe, S), ZnS (Zn), CuFeS2 (Cu), CdS (Cd), Mn (Mn), and GaAs (Ga). | [20 empty] | 10520 | [11 empty] | 80 | [9 empty] | 109660 |  | 1640 | [25 empty] | 13520 | [31 empty] | 331440 | [39 empty] | 513920 |  |  |  |  | 2024 | Xi Chen, Zhenkai Wang, Pengpeng Yu, Yihan Wu, Yin Huang, Zijian Tan, Yi Zheng, Physicochemical condition of the Dafang skarn Au-Ag-Zn-Pb polymetallic deposit in the Nanling Metallogenic Belt (South China), a perspective from sphalerite mineralogy and geochemistry, Ore Geology Reviews, Volume 165, 2024 |  | CHN |  | 112.6333 | 25.7667 | [9 empty] | 2025-05-02
| Dafang |  | Magmatic hydrothermal | Skarn | Skarn zinc-lead-silver | Au, Ag, Zn, Pb |  | Au, Ag, Zn, Pb | Chen et al., 2024 |  | DK-44-6 | DK-44-6-b-2 | borehole | ZK100-1 | [5 empty] | core drilling | rock | [5 empty] | sulfide ores, altered granodiorite porphyry ore, skarn, and limestone |  |  |  | sphalerite | SpD | [7 empty] | EPMA | JEOL JXA-iSP100 | Laboratory of Marine Element and Isotope Facilities in Southern Marine Science and Engineering Guangdong Laboratory (Zhuhai, China) | Quantitative analyses were operated involved an accelerating voltage of 20 kV with a probe current of 20 nA and a 5 μm beam. The peak counting time was 10 s for elements (S, Zn, Fe), while 20 s or 50 s for other elements (Mn, Cd, Ga, and Cu). The background counting time was 1/2 of the peak counting time within the high- and low-energy background positions. Analytical results are corrected by using the ZAF calibration program. | FeS2 (Fe, S), ZnS (Zn), CuFeS2 (Cu), CdS (Cd), Mn (Mn), and GaAs (Ga). | [20 empty] | 11440 | [11 empty] | 280 | [9 empty] | 111190 |  | 1470 | [25 empty] | 12710 | [31 empty] | 331300 | [39 empty] | 514440 |  |  |  |  | 2024 | Xi Chen, Zhenkai Wang, Pengpeng Yu, Yihan Wu, Yin Huang, Zijian Tan, Yi Zheng, Physicochemical condition of the Dafang skarn Au-Ag-Zn-Pb polymetallic deposit in the Nanling Metallogenic Belt (South China), a perspective from sphalerite mineralogy and geochemistry, Ore Geology Reviews, Volume 165, 2024 |  | CHN |  | 112.6333 | 25.7667 | [9 empty] | 2025-05-02
| Dafang |  | Magmatic hydrothermal | Skarn | Skarn zinc-lead-silver | Au, Ag, Zn, Pb |  | Au, Ag, Zn, Pb | Chen et al., 2024 |  | DK-44-6 | DK-44-6-c-1 | borehole | ZK100-1 | [5 empty] | core drilling | rock | [5 empty] | sulfide ores, altered granodiorite porphyry ore, skarn, and limestone |  |  |  | sphalerite | SpD | [7 empty] | EPMA | JEOL JXA-iSP100 | Laboratory of Marine Element and Isotope Facilities in Southern Marine Science and Engineering Guangdong Laboratory (Zhuhai, China) | Quantitative analyses were operated involved an accelerating voltage of 20 kV with a probe current of 20 nA and a 5 μm beam. The peak counting time was 10 s for elements (S, Zn, Fe), while 20 s or 50 s for other elements (Mn, Cd, Ga, and Cu). The background counting time was 1/2 of the peak counting time within the high- and low-energy background positions. Analytical results are corrected by using the ZAF calibration program. | FeS2 (Fe, S), ZnS (Zn), CuFeS2 (Cu), CdS (Cd), Mn (Mn), and GaAs (Ga). | [20 empty] | 11710 | [11 empty] | 550 | [9 empty] | 121730 |  | 1720 | [25 empty] | 5410 | [31 empty] | 332020 | [39 empty] | 516170 |  |  |  |  | 2024 | Xi Chen, Zhenkai Wang, Pengpeng Yu, Yihan Wu, Yin Huang, Zijian Tan, Yi Zheng, Physicochemical condition of the Dafang skarn Au-Ag-Zn-Pb polymetallic deposit in the Nanling Metallogenic Belt (South China), a perspective from sphalerite mineralogy and geochemistry, Ore Geology Reviews, Volume 165, 2024 |  | CHN |  | 112.6333 | 25.7667 | [9 empty] | 2025-05-02
| Dafang |  | Magmatic hydrothermal | Skarn | Skarn zinc-lead-silver | Au, Ag, Zn, Pb |  | Au, Ag, Zn, Pb | Chen et al., 2024 |  | DK-44-6 | DK-44-6-c-2 | borehole | ZK100-1 | [5 empty] | core drilling | rock | [5 empty] | sulfide ores, altered granodiorite porphyry ore, skarn, and limestone |  |  |  | sphalerite | SpD | [7 empty] | EPMA | JEOL JXA-iSP100 | Laboratory of Marine Element and Isotope Facilities in Southern Marine Science and Engineering Guangdong Laboratory (Zhuhai, China) | Quantitative analyses were operated involved an accelerating voltage of 20 kV with a probe current of 20 nA and a 5 μm beam. The peak counting time was 10 s for elements (S, Zn, Fe), while 20 s or 50 s for other elements (Mn, Cd, Ga, and Cu). The background counting time was 1/2 of the peak counting time within the high- and low-energy background positions. Analytical results are corrected by using the ZAF calibration program. | FeS2 (Fe, S), ZnS (Zn), CuFeS2 (Cu), CdS (Cd), Mn (Mn), and GaAs (Ga). | [20 empty] | 11660 | [11 empty] | 830 | [9 empty] | 123840 |  | 1070 | [25 empty] | 7390 | [31 empty] | 334040 | [39 empty] | 511540 |  |  |  |  | 2024 | Xi Chen, Zhenkai Wang, Pengpeng Yu, Yihan Wu, Yin Huang, Zijian Tan, Yi Zheng, Physicochemical condition of the Dafang skarn Au-Ag-Zn-Pb polymetallic deposit in the Nanling Metallogenic Belt (South China), a perspective from sphalerite mineralogy and geochemistry, Ore Geology Reviews, Volume 165, 2024 |  | CHN |  | 112.6333 | 25.7667 | [9 empty] | 2025-05-02
| Dafang |  | Magmatic hydrothermal | Skarn | Skarn zinc-lead-silver | Au, Ag, Zn, Pb |  | Au, Ag, Zn, Pb | Chen et al., 2024 |  | DK-44-6 | DK-44-6-c-3 | borehole | ZK100-1 | [5 empty] | core drilling | rock | [5 empty] | sulfide ores, altered granodiorite porphyry ore, skarn, and limestone |  |  |  | sphalerite | SpD | [7 empty] | EPMA | JEOL JXA-iSP100 | Laboratory of Marine Element and Isotope Facilities in Southern Marine Science and Engineering Guangdong Laboratory (Zhuhai, China) | Quantitative analyses were operated involved an accelerating voltage of 20 kV with a probe current of 20 nA and a 5 μm beam. The peak counting time was 10 s for elements (S, Zn, Fe), while 20 s or 50 s for other elements (Mn, Cd, Ga, and Cu). The background counting time was 1/2 of the peak counting time within the high- and low-energy background positions. Analytical results are corrected by using the ZAF calibration program. | FeS2 (Fe, S), ZnS (Zn), CuFeS2 (Cu), CdS (Cd), Mn (Mn), and GaAs (Ga). | [20 empty] | 11960 | [11 empty] | 1390 | [9 empty] | 124220 |  | 1470 | [25 empty] | 6670 | [31 empty] | 332570 | [39 empty] | 512840 |  |  |  |  | 2024 | Xi Chen, Zhenkai Wang, Pengpeng Yu, Yihan Wu, Yin Huang, Zijian Tan, Yi Zheng, Physicochemical condition of the Dafang skarn Au-Ag-Zn-Pb polymetallic deposit in the Nanling Metallogenic Belt (South China), a perspective from sphalerite mineralogy and geochemistry, Ore Geology Reviews, Volume 165, 2024 |  | CHN |  | 112.6333 | 25.7667 | [9 empty] | 2025-05-02
| Dafang |  | Magmatic hydrothermal | Skarn | Skarn zinc-lead-silver | Au, Ag, Zn, Pb |  | Au, Ag, Zn, Pb | Chen et al., 2024 |  | DK-44-6 | DK-44-6-a-1 | borehole | ZK100-1 | [5 empty] | core drilling | rock | [5 empty] | sulfide ores, altered granodiorite porphyry ore, skarn, and limestone |  |  |  | sphalerite | SpD | [7 empty] | EPMA | JEOL JXA-iSP100 | Laboratory of Marine Element and Isotope Facilities in Southern Marine Science and Engineering Guangdong Laboratory (Zhuhai, China) | Quantitative analyses were operated involved an accelerating voltage of 20 kV with a probe current of 20 nA and a 5 μm beam. The peak counting time was 10 s for elements (S, Zn, Fe), while 20 s or 50 s for other elements (Mn, Cd, Ga, and Cu). The background counting time was 1/2 of the peak counting time within the high- and low-energy background positions. Analytical results are corrected by using the ZAF calibration program. | FeS2 (Fe, S), ZnS (Zn), CuFeS2 (Cu), CdS (Cd), Mn (Mn), and GaAs (Ga). | [20 empty] | 11430 | [11 empty] | 860 | [9 empty] | 124050 |  | 1320 | [25 empty] | 4730 | [31 empty] | 330680 | [39 empty] | 508170 |  |  |  |  | 2024 | Xi Chen, Zhenkai Wang, Pengpeng Yu, Yihan Wu, Yin Huang, Zijian Tan, Yi Zheng, Physicochemical condition of the Dafang skarn Au-Ag-Zn-Pb polymetallic deposit in the Nanling Metallogenic Belt (South China), a perspective from sphalerite mineralogy and geochemistry, Ore Geology Reviews, Volume 165, 2024 |  | CHN |  | 112.6333 | 25.7667 | [9 empty] | 2025-05-02
| Dafang |  | Magmatic hydrothermal | Skarn | Skarn zinc-lead-silver | Au, Ag, Zn, Pb |  | Au, Ag, Zn, Pb | Chen et al., 2024 |  | DK-44-6 | DK-44-6-a-2 | borehole | ZK100-1 | [5 empty] | core drilling | rock | [5 empty] | sulfide ores, altered granodiorite porphyry ore, skarn, and limestone |  |  |  | sphalerite | SpD | [7 empty] | EPMA | JEOL JXA-iSP100 | Laboratory of Marine Element and Isotope Facilities in Southern Marine Science and Engineering Guangdong Laboratory (Zhuhai, China) | Quantitative analyses were operated involved an accelerating voltage of 20 kV with a probe current of 20 nA and a 5 μm beam. The peak counting time was 10 s for elements (S, Zn, Fe), while 20 s or 50 s for other elements (Mn, Cd, Ga, and Cu). The background counting time was 1/2 of the peak counting time within the high- and low-energy background positions. Analytical results are corrected by using the ZAF calibration program. | FeS2 (Fe, S), ZnS (Zn), CuFeS2 (Cu), CdS (Cd), Mn (Mn), and GaAs (Ga). | [20 empty] | 11200 | [11 empty] | 50 | [9 empty] | 122750 |  | 1550 | [25 empty] | 3840 | [31 empty] | 332830 | [39 empty] | 518520 |  |  |  |  | 2024 | Xi Chen, Zhenkai Wang, Pengpeng Yu, Yihan Wu, Yin Huang, Zijian Tan, Yi Zheng, Physicochemical condition of the Dafang skarn Au-Ag-Zn-Pb polymetallic deposit in the Nanling Metallogenic Belt (South China), a perspective from sphalerite mineralogy and geochemistry, Ore Geology Reviews, Volume 165, 2024 |  | CHN |  | 112.6333 | 25.7667 | [9 empty] | 2025-05-02
| Dafang |  | Magmatic hydrothermal | Skarn | Skarn zinc-lead-silver | Au, Ag, Zn, Pb |  | Au, Ag, Zn, Pb | Chen et al., 2024 |  | DK-44-6 | DK-44-6-b-1 | borehole | ZK100-1 | [5 empty] | core drilling | rock | [5 empty] | sulfide ores, altered granodiorite porphyry ore, skarn, and limestone |  |  |  | sphalerite | SpD | [7 empty] | EPMA | JEOL JXA-iSP100 | Laboratory of Marine Element and Isotope Facilities in Southern Marine Science and Engineering Guangdong Laboratory (Zhuhai, China) | Quantitative analyses were operated involved an accelerating voltage of 20 kV with a probe current of 20 nA and a 5 μm beam. The peak counting time was 10 s for elements (S, Zn, Fe), while 20 s or 50 s for other elements (Mn, Cd, Ga, and Cu). The background counting time was 1/2 of the peak counting time within the high- and low-energy background positions. Analytical results are corrected by using the ZAF calibration program. | FeS2 (Fe, S), ZnS (Zn), CuFeS2 (Cu), CdS (Cd), Mn (Mn), and GaAs (Ga). | [20 empty] | 12230 | [11 empty] | 230 | [9 empty] | 120400 |  | 1370 | [25 empty] | 7550 | [31 empty] | 333360 | [39 empty] | 513220 |  |  |  |  | 2024 | Xi Chen, Zhenkai Wang, Pengpeng Yu, Yihan Wu, Yin Huang, Zijian Tan, Yi Zheng, Physicochemical condition of the Dafang skarn Au-Ag-Zn-Pb polymetallic deposit in the Nanling Metallogenic Belt (South China), a perspective from sphalerite mineralogy and geochemistry, Ore Geology Reviews, Volume 165, 2024 |  | CHN |  | 112.6333 | 25.7667 | [9 empty] | 2025-05-02
| Dafang |  | Magmatic hydrothermal | Skarn | Skarn zinc-lead-silver | Au, Ag, Zn, Pb |  | Au, Ag, Zn, Pb | Chen et al., 2024 |  | DK23-2 | DK23-2@A-1 | borehole | ZK100-1 | [5 empty] | core drilling | rock | [5 empty] | sulfide ores, altered granodiorite porphyry ore, skarn, and limestone |  |  |  | sphalerite | SpA | [7 empty] | LA-ICPMS | NWR 193 nm ArF Excimer laser-ablation system coupled to an iCAP RQ (ICPMS) | Guangzhou Tuoyan Analytical Technology Co., Ltd., Guangzhou, China | 0.7 l/min He carrier gas was fed into the cup, and the aerosol was subsequently mixed with 0.89 l/min Ar make-up gas. The laser fluence was 3.5 J/cm2, with a 30 μm spot size and analysis time of 45 s, followed by a 40 s background measurement. | NIST 610 | 5.564624 | [19 empty] | 20547.6 | [5 empty] | 26.33828 | [5 empty] | 246.7049 | [9 empty] | 111522.9 |  | 9.048518 |  |  |  | 1.861848 |  |  |  | 5.647183 |  |  |  | 43.09223 | [13 empty] | 9168.513 | [15 empty] | 467.1554 | [17 empty] | 1.485806 |  |  |  | 231.8831 | [5 empty] | 1.56069 | [32 empty] | 2024 | Xi Chen, Zhenkai Wang, Pengpeng Yu, Yihan Wu, Yin Huang, Zijian Tan, Yi Zheng, Physicochemical condition of the Dafang skarn Au-Ag-Zn-Pb polymetallic deposit in the Nanling Metallogenic Belt (South China), a perspective from sphalerite mineralogy and geochemistry, Ore Geology Reviews, Volume 165, 2024 |  | CHN |  | 112.6333 | 25.7667 | [9 empty] | 2025-05-02
| Dafang |  | Magmatic hydrothermal | Skarn | Skarn zinc-lead-silver | Au, Ag, Zn, Pb |  | Au, Ag, Zn, Pb | Chen et al., 2024 |  | DK23-2 | DK23-2@A-2 | borehole | ZK100-1 | [5 empty] | core drilling | rock | [5 empty] | sulfide ores, altered granodiorite porphyry ore, skarn, and limestone |  |  |  | sphalerite | SpA | [7 empty] | LA-ICPMS | NWR 193 nm ArF Excimer laser-ablation system coupled to an iCAP RQ (ICPMS) | Guangzhou Tuoyan Analytical Technology Co., Ltd., Guangzhou, China | 0.7 l/min He carrier gas was fed into the cup, and the aerosol was subsequently mixed with 0.89 l/min Ar make-up gas. The laser fluence was 3.5 J/cm2, with a 30 μm spot size and analysis time of 45 s, followed by a 40 s background measurement. | NIST 610 | 6.111653 | [19 empty] | 20573.74 | [5 empty] | 26.02117 | [5 empty] | 354.0179 | [9 empty] | 114269.7 |  | 9.145265 |  |  |  | 1.453204 |  |  |  | 5.107665 |  |  |  | 42.36213 | [13 empty] | 9301.099 | [15 empty] | 4.618228 | [17 empty] | 1.212505 |  |  |  | 211.0377 | [5 empty] | 1.576953 | [32 empty] | 2024 | Xi Chen, Zhenkai Wang, Pengpeng Yu, Yihan Wu, Yin Huang, Zijian Tan, Yi Zheng, Physicochemical condition of the Dafang skarn Au-Ag-Zn-Pb polymetallic deposit in the Nanling Metallogenic Belt (South China), a perspective from sphalerite mineralogy and geochemistry, Ore Geology Reviews, Volume 165, 2024 |  | CHN |  | 112.6333 | 25.7667 | [9 empty] | 2025-05-02
| Dafang |  | Magmatic hydrothermal | Skarn | Skarn zinc-lead-silver | Au, Ag, Zn, Pb |  | Au, Ag, Zn, Pb | Chen et al., 2024 |  | DK23-2 | DK23-2@A-3 | borehole | ZK100-1 | [5 empty] | core drilling | rock | [5 empty] | sulfide ores, altered granodiorite porphyry ore, skarn, and limestone |  |  |  | sphalerite | SpA | [7 empty] | LA-ICPMS | NWR 193 nm ArF Excimer laser-ablation system coupled to an iCAP RQ (ICPMS) | Guangzhou Tuoyan Analytical Technology Co., Ltd., Guangzhou, China | 0.7 l/min He carrier gas was fed into the cup, and the aerosol was subsequently mixed with 0.89 l/min Ar make-up gas. The laser fluence was 3.5 J/cm2, with a 30 μm spot size and analysis time of 45 s, followed by a 40 s background measurement. | NIST 610 | 5.291365 | [19 empty] | 20896.67 | [5 empty] | 26.41665 | [5 empty] | 257.582 | [9 empty] | 113024.5 |  | 6.883351 |  |  |  | 1.799999 |  |  |  | 5.165766 |  |  |  | 42.85346 | [13 empty] | 8548.643 | [15 empty] | 32.44219 | [17 empty] | 1.391478 |  |  |  | 207.5209 | [5 empty] | 2.439747 | [32 empty] | 2024 | Xi Chen, Zhenkai Wang, Pengpeng Yu, Yihan Wu, Yin Huang, Zijian Tan, Yi Zheng, Physicochemical condition of the Dafang skarn Au-Ag-Zn-Pb polymetallic deposit in the Nanling Metallogenic Belt (South China), a perspective from sphalerite mineralogy and geochemistry, Ore Geology Reviews, Volume 165, 2024 |  | CHN |  | 112.6333 | 25.7667 | [9 empty] | 2025-05-02
| Dafang |  | Magmatic hydrothermal | Skarn | Skarn zinc-lead-silver | Au, Ag, Zn, Pb |  | Au, Ag, Zn, Pb | Chen et al., 2024 |  | DK23-2 | DK23-2@A-4 | borehole | ZK100-1 | [5 empty] | core drilling | rock | [5 empty] | sulfide ores, altered granodiorite porphyry ore, skarn, and limestone |  |  |  | sphalerite | SpA | [7 empty] | LA-ICPMS | NWR 193 nm ArF Excimer laser-ablation system coupled to an iCAP RQ (ICPMS) | Guangzhou Tuoyan Analytical Technology Co., Ltd., Guangzhou, China | 0.7 l/min He carrier gas was fed into the cup, and the aerosol was subsequently mixed with 0.89 l/min Ar make-up gas. The laser fluence was 3.5 J/cm2, with a 30 μm spot size and analysis time of 45 s, followed by a 40 s background measurement. | NIST 610 | 6.372712 | [19 empty] | 21157.01 | [5 empty] | 28.18058 | [5 empty] | 1058.97 | [9 empty] | 116746 |  | 5.662805 |  |  |  | 1.454975 |  |  |  | 5.293335 |  |  |  | 41.71771 | [13 empty] | 8894.455 | [15 empty] | 7.131965 | [17 empty] | 1.638442 |  |  |  | 218.6723 | [5 empty] | 3.00886 | [32 empty] | 2024 | Xi Chen, Zhenkai Wang, Pengpeng Yu, Yihan Wu, Yin Huang, Zijian Tan, Yi Zheng, Physicochemical condition of the Dafang skarn Au-Ag-Zn-Pb polymetallic deposit in the Nanling Metallogenic Belt (South China), a perspective from sphalerite mineralogy and geochemistry, Ore Geology Reviews, Volume 165, 2024 |  | CHN |  | 112.6333 | 25.7667 | [9 empty] | 2025-05-02
| Dafang |  | Magmatic hydrothermal | Skarn | Skarn zinc-lead-silver | Au, Ag, Zn, Pb |  | Au, Ag, Zn, Pb | Chen et al., 2024 |  | DK23-2 | DK23-2@A-5 | borehole | ZK100-1 | [5 empty] | core drilling | rock | [5 empty] | sulfide ores, altered granodiorite porphyry ore, skarn, and limestone |  |  |  | sphalerite | SpA | [7 empty] | LA-ICPMS | NWR 193 nm ArF Excimer laser-ablation system coupled to an iCAP RQ (ICPMS) | Guangzhou Tuoyan Analytical Technology Co., Ltd., Guangzhou, China | 0.7 l/min He carrier gas was fed into the cup, and the aerosol was subsequently mixed with 0.89 l/min Ar make-up gas. The laser fluence was 3.5 J/cm2, with a 30 μm spot size and analysis time of 45 s, followed by a 40 s background measurement. | NIST 610 | 2.590249 | [19 empty] | 20241.14 | [5 empty] | 21.44275 | [5 empty] | 170.1146 | [9 empty] | 110148.3 |  | 8.712786 |  |  |  | 2.044288 |  |  |  | 4.855507 |  |  |  | 43.02489 | [13 empty] | 8946.285 | [15 empty] | 7.209444 | [17 empty] | 2.028186 |  |  |  | 218.0553 | [5 empty] | 1.899236 | [32 empty] | 2024 | Xi Chen, Zhenkai Wang, Pengpeng Yu, Yihan Wu, Yin Huang, Zijian Tan, Yi Zheng, Physicochemical condition of the Dafang skarn Au-Ag-Zn-Pb polymetallic deposit in the Nanling Metallogenic Belt (South China), a perspective from sphalerite mineralogy and geochemistry, Ore Geology Reviews, Volume 165, 2024 |  | CHN |  | 112.6333 | 25.7667 | [9 empty] | 2025-05-02
| Dafang |  | Magmatic hydrothermal | Skarn | Skarn zinc-lead-silver | Au, Ag, Zn, Pb |  | Au, Ag, Zn, Pb | Chen et al., 2024 |  | DK23-2 | DK23-2@A-6 | borehole | ZK100-1 | [5 empty] | core drilling | rock | [5 empty] | sulfide ores, altered granodiorite porphyry ore, skarn, and limestone |  |  |  | sphalerite | SpA | [7 empty] | LA-ICPMS | NWR 193 nm ArF Excimer laser-ablation system coupled to an iCAP RQ (ICPMS) | Guangzhou Tuoyan Analytical Technology Co., Ltd., Guangzhou, China | 0.7 l/min He carrier gas was fed into the cup, and the aerosol was subsequently mixed with 0.89 l/min Ar make-up gas. The laser fluence was 3.5 J/cm2, with a 30 μm spot size and analysis time of 45 s, followed by a 40 s background measurement. | NIST 610 | 23.23333 | [19 empty] | 20082.18 | [5 empty] | 18.14649 | [5 empty] | 917.3574 | [9 empty] | 113983.9 |  | 9.818924 |  |  |  | 1.401505 |  |  |  | 6.760296 |  |  |  | 44.2181 | [13 empty] | 8460.691 | [15 empty] | 1212.946 | [17 empty] | 2.522053 |  |  |  | 259.9783 | [5 empty] | 4.920287 | [32 empty] | 2024 | Xi Chen, Zhenkai Wang, Pengpeng Yu, Yihan Wu, Yin Huang, Zijian Tan, Yi Zheng, Physicochemical condition of the Dafang skarn Au-Ag-Zn-Pb polymetallic deposit in the Nanling Metallogenic Belt (South China), a perspective from sphalerite mineralogy and geochemistry, Ore Geology Reviews, Volume 165, 2024 |  | CHN |  | 112.6333 | 25.7667 | [9 empty] | 2025-05-02
| Dafang |  | Magmatic hydrothermal | Skarn | Skarn zinc-lead-silver | Au, Ag, Zn, Pb |  | Au, Ag, Zn, Pb | Chen et al., 2024 |  | DK23-2 | DK23-2@B-1 | borehole | ZK100-1 | [5 empty] | core drilling | rock | [5 empty] | sulfide ores, altered granodiorite porphyry ore, skarn, and limestone |  |  |  | sphalerite | SpA | [7 empty] | LA-ICPMS | NWR 193 nm ArF Excimer laser-ablation system coupled to an iCAP RQ (ICPMS) | Guangzhou Tuoyan Analytical Technology Co., Ltd., Guangzhou, China | 0.7 l/min He carrier gas was fed into the cup, and the aerosol was subsequently mixed with 0.89 l/min Ar make-up gas. The laser fluence was 3.5 J/cm2, with a 30 μm spot size and analysis time of 45 s, followed by a 40 s background measurement. | NIST 610 | 3.03122 | [19 empty] | 20432.75 | [5 empty] | 30.03053 | [5 empty] | 469.285 | [9 empty] | 112639.4 |  | 7.750569 |  |  |  | 1.763415 |  |  |  | 6.390834 |  |  |  | 47.09815 | [13 empty] | 4139.655 | [15 empty] | 974.4618 | [17 empty] | 0.637185 |  |  |  | 268.4073 | [5 empty] | 0.8138116 | [32 empty] | 2024 | Xi Chen, Zhenkai Wang, Pengpeng Yu, Yihan Wu, Yin Huang, Zijian Tan, Yi Zheng, Physicochemical condition of the Dafang skarn Au-Ag-Zn-Pb polymetallic deposit in the Nanling Metallogenic Belt (South China), a perspective from sphalerite mineralogy and geochemistry, Ore Geology Reviews, Volume 165, 2024 |  | CHN |  | 112.6333 | 25.7667 | [9 empty] | 2025-05-02
| Dafang |  | Magmatic hydrothermal | Skarn | Skarn zinc-lead-silver | Au, Ag, Zn, Pb |  | Au, Ag, Zn, Pb | Chen et al., 2024 |  | DK23-2 | DK23-2@B-2 | borehole | ZK100-1 | [5 empty] | core drilling | rock | [5 empty] | sulfide ores, altered granodiorite porphyry ore, skarn, and limestone |  |  |  | sphalerite | SpA | [7 empty] | LA-ICPMS | NWR 193 nm ArF Excimer laser-ablation system coupled to an iCAP RQ (ICPMS) | Guangzhou Tuoyan Analytical Technology Co., Ltd., Guangzhou, China | 0.7 l/min He carrier gas was fed into the cup, and the aerosol was subsequently mixed with 0.89 l/min Ar make-up gas. The laser fluence was 3.5 J/cm2, with a 30 μm spot size and analysis time of 45 s, followed by a 40 s background measurement. | NIST 610 | 0.3821475 | [19 empty] | 22051.9 | [5 empty] | 30.89419 | [5 empty] | 190.7981 | [9 empty] | 115576 |  | 7.896852 |  |  |  | b.d.I |  |  |  | 4.927076 |  |  |  | 45.12997 | [13 empty] | 4317.548 | [15 empty] | 6.964246 | [17 empty] | b.d.I |  |  |  | 249.5237 | [5 empty] | 0.5626544 | [32 empty] | 2024 | Xi Chen, Zhenkai Wang, Pengpeng Yu, Yihan Wu, Yin Huang, Zijian Tan, Yi Zheng, Physicochemical condition of the Dafang skarn Au-Ag-Zn-Pb polymetallic deposit in the Nanling Metallogenic Belt (South China), a perspective from sphalerite mineralogy and geochemistry, Ore Geology Reviews, Volume 165, 2024 |  | CHN |  | 112.6333 | 25.7667 | [9 empty] | 2025-05-02
| Dafang |  | Magmatic hydrothermal | Skarn | Skarn zinc-lead-silver | Au, Ag, Zn, Pb |  | Au, Ag, Zn, Pb | Chen et al., 2024 |  | DK23-2 | DK23-2@B-3 | borehole | ZK100-1 | [5 empty] | core drilling | rock | [5 empty] | sulfide ores, altered granodiorite porphyry ore, skarn, and limestone |  |  |  | sphalerite | SpA | [7 empty] | LA-ICPMS | NWR 193 nm ArF Excimer laser-ablation system coupled to an iCAP RQ (ICPMS) | Guangzhou Tuoyan Analytical Technology Co., Ltd., Guangzhou, China | 0.7 l/min He carrier gas was fed into the cup, and the aerosol was subsequently mixed with 0.89 l/min Ar make-up gas. The laser fluence was 3.5 J/cm2, with a 30 μm spot size and analysis time of 45 s, followed by a 40 s background measurement. | NIST 610 | 0.3867117 | [19 empty] | 22157.18 | [5 empty] | 29.57364 | [5 empty] | 219.1234 | [9 empty] | 114091.5 |  | 7.195051 |  |  |  | b.d.I |  |  |  | 4.942338 |  |  |  | 46.19099 | [13 empty] | 4298.471 | [15 empty] | 5.716253 | [17 empty] | b.d.I |  |  |  | 198.7314 | [5 empty] | 0.5191971 | [32 empty] | 2024 | Xi Chen, Zhenkai Wang, Pengpeng Yu, Yihan Wu, Yin Huang, Zijian Tan, Yi Zheng, Physicochemical condition of the Dafang skarn Au-Ag-Zn-Pb polymetallic deposit in the Nanling Metallogenic Belt (South China), a perspective from sphalerite mineralogy and geochemistry, Ore Geology Reviews, Volume 165, 2024 |  | CHN |  | 112.6333 | 25.7667 | [9 empty] | 2025-05-02
| Dafang |  | Magmatic hydrothermal | Skarn | Skarn zinc-lead-silver | Au, Ag, Zn, Pb |  | Au, Ag, Zn, Pb | Chen et al., 2024 |  | DK23-2 | DK23-2@B-4 | borehole | ZK100-1 | [5 empty] | core drilling | rock | [5 empty] | sulfide ores, altered granodiorite porphyry ore, skarn, and limestone |  |  |  | sphalerite | SpA | [7 empty] | LA-ICPMS | NWR 193 nm ArF Excimer laser-ablation system coupled to an iCAP RQ (ICPMS) | Guangzhou Tuoyan Analytical Technology Co., Ltd., Guangzhou, China | 0.7 l/min He carrier gas was fed into the cup, and the aerosol was subsequently mixed with 0.89 l/min Ar make-up gas. The laser fluence was 3.5 J/cm2, with a 30 μm spot size and analysis time of 45 s, followed by a 40 s background measurement. | NIST 610 | 0.4158558 | [19 empty] | 22090.18 | [5 empty] | 31.22265 | [5 empty] | 240.712 | [9 empty] | 113652.4 |  | 6.979707 |  |  |  | 1.930642 |  |  |  | 5.207155 |  |  |  | 46.36185 | [13 empty] | 4436.692 | [15 empty] | 8.546657 | [17 empty] | b.d.I |  |  |  | 244.9173 | [5 empty] | 0.4506444 | [32 empty] | 2024 | Xi Chen, Zhenkai Wang, Pengpeng Yu, Yihan Wu, Yin Huang, Zijian Tan, Yi Zheng, Physicochemical condition of the Dafang skarn Au-Ag-Zn-Pb polymetallic deposit in the Nanling Metallogenic Belt (South China), a perspective from sphalerite mineralogy and geochemistry, Ore Geology Reviews, Volume 165, 2024 |  | CHN |  | 112.6333 | 25.7667 | [9 empty] | 2025-05-02
| Dafang |  | Magmatic hydrothermal | Skarn | Skarn zinc-lead-silver | Au, Ag, Zn, Pb |  | Au, Ag, Zn, Pb | Chen et al., 2024 |  | DK23-2 | DK23-2@B-5 | borehole | ZK100-1 | [5 empty] | core drilling | rock | [5 empty] | sulfide ores, altered granodiorite porphyry ore, skarn, and limestone |  |  |  | sphalerite | SpA | [7 empty] | LA-ICPMS | NWR 193 nm ArF Excimer laser-ablation system coupled to an iCAP RQ (ICPMS) | Guangzhou Tuoyan Analytical Technology Co., Ltd., Guangzhou, China | 0.7 l/min He carrier gas was fed into the cup, and the aerosol was subsequently mixed with 0.89 l/min Ar make-up gas. The laser fluence was 3.5 J/cm2, with a 30 μm spot size and analysis time of 45 s, followed by a 40 s background measurement. | NIST 610 | 0.3934914 | [19 empty] | 20914.45 | [5 empty] | 29.28207 | [5 empty] | 98.34806 | [9 empty] | 112059.5 |  | 7.545889 |  |  |  | 1.947002 |  |  |  | 6.715075 |  |  |  | 46.57355 | [13 empty] | 4312.597 | [15 empty] | 40.17062 | [17 empty] | 0.4288698 |  |  |  | 229.9116 | [5 empty] | 0.6032583 | [32 empty] | 2024 | Xi Chen, Zhenkai Wang, Pengpeng Yu, Yihan Wu, Yin Huang, Zijian Tan, Yi Zheng, Physicochemical condition of the Dafang skarn Au-Ag-Zn-Pb polymetallic deposit in the Nanling Metallogenic Belt (South China), a perspective from sphalerite mineralogy and geochemistry, Ore Geology Reviews, Volume 165, 2024 |  | CHN |  | 112.6333 | 25.7667 | [9 empty] | 2025-05-02
| Dafang |  | Magmatic hydrothermal | Skarn | Skarn zinc-lead-silver | Au, Ag, Zn, Pb |  | Au, Ag, Zn, Pb | Chen et al., 2024 |  | DK23-2 | DK23-2@B-6 | borehole | ZK100-1 | [5 empty] | core drilling | rock | [5 empty] | sulfide ores, altered granodiorite porphyry ore, skarn, and limestone |  |  |  | sphalerite | SpA | [7 empty] | LA-ICPMS | NWR 193 nm ArF Excimer laser-ablation system coupled to an iCAP RQ (ICPMS) | Guangzhou Tuoyan Analytical Technology Co., Ltd., Guangzhou, China | 0.7 l/min He carrier gas was fed into the cup, and the aerosol was subsequently mixed with 0.89 l/min Ar make-up gas. The laser fluence was 3.5 J/cm2, with a 30 μm spot size and analysis time of 45 s, followed by a 40 s background measurement. | NIST 610 | 0.5445184 | [19 empty] | 21134.31 | [5 empty] | 18.42903 | [5 empty] | 223.4495 | [9 empty] | 112763.8 |  | 7.101143 |  |  |  | b.d.I |  |  |  | 5.826616 |  |  |  | 46.54665 | [13 empty] | 4821.234 | [15 empty] | 39.64031 | [17 empty] | 1.091653 |  |  |  | 262.4032 | [5 empty] | 0.8727291 | [32 empty] | 2024 | Xi Chen, Zhenkai Wang, Pengpeng Yu, Yihan Wu, Yin Huang, Zijian Tan, Yi Zheng, Physicochemical condition of the Dafang skarn Au-Ag-Zn-Pb polymetallic deposit in the Nanling Metallogenic Belt (South China), a perspective from sphalerite mineralogy and geochemistry, Ore Geology Reviews, Volume 165, 2024 |  | CHN |  | 112.6333 | 25.7667 | [9 empty] | 2025-05-02
| Dafang |  | Magmatic hydrothermal | Skarn | Skarn zinc-lead-silver | Au, Ag, Zn, Pb |  | Au, Ag, Zn, Pb | Chen et al., 2024 |  | DK23-2 | DK23-2@B-7 | borehole | ZK100-1 | [5 empty] | core drilling | rock | [5 empty] | sulfide ores, altered granodiorite porphyry ore, skarn, and limestone |  |  |  | sphalerite | SpA | [7 empty] | LA-ICPMS | NWR 193 nm ArF Excimer laser-ablation system coupled to an iCAP RQ (ICPMS) | Guangzhou Tuoyan Analytical Technology Co., Ltd., Guangzhou, China | 0.7 l/min He carrier gas was fed into the cup, and the aerosol was subsequently mixed with 0.89 l/min Ar make-up gas. The laser fluence was 3.5 J/cm2, with a 30 μm spot size and analysis time of 45 s, followed by a 40 s background measurement. | NIST 610 | 0.259211 | [19 empty] | 21884.79 | [5 empty] | 17.47506 | [5 empty] | 128.0196 | [9 empty] | 113827.6 |  | 9.080622 |  |  |  | b.d.I |  |  |  | 3.928092 |  |  |  | 47.13856 | [13 empty] | 5172.138 | [15 empty] | 2.956155 | [17 empty] | b.d.I |  |  |  | 269.9629 | [5 empty] | 0.4618375 | [32 empty] | 2024 | Xi Chen, Zhenkai Wang, Pengpeng Yu, Yihan Wu, Yin Huang, Zijian Tan, Yi Zheng, Physicochemical condition of the Dafang skarn Au-Ag-Zn-Pb polymetallic deposit in the Nanling Metallogenic Belt (South China), a perspective from sphalerite mineralogy and geochemistry, Ore Geology Reviews, Volume 165, 2024 |  | CHN |  | 112.6333 | 25.7667 | [9 empty] | 2025-05-02
| Dafang |  | Magmatic hydrothermal | Skarn | Skarn zinc-lead-silver | Au, Ag, Zn, Pb |  | Au, Ag, Zn, Pb | Chen et al., 2024 |  | DK23-3 | DK23-3@A-1 | borehole | ZK100-1 | [5 empty] | core drilling | rock | [5 empty] | sulfide ores, altered granodiorite porphyry ore, skarn, and limestone |  |  |  | sphalerite | SpA | [7 empty] | LA-ICPMS | NWR 193 nm ArF Excimer laser-ablation system coupled to an iCAP RQ (ICPMS) | Guangzhou Tuoyan Analytical Technology Co., Ltd., Guangzhou, China | 0.7 l/min He carrier gas was fed into the cup, and the aerosol was subsequently mixed with 0.89 l/min Ar make-up gas. The laser fluence was 3.5 J/cm2, with a 30 μm spot size and analysis time of 45 s, followed by a 40 s background measurement. | NIST 610 | 1.165624 | [19 empty] | 20849.87 | [5 empty] | 3.572703 | [5 empty] | 162.5511 | [9 empty] | 103426.8 |  | 2.409844 |  |  |  | 1.5429 |  |  |  | 4.514706 |  |  |  | 57.47847 | [13 empty] | 2289.536 | [15 empty] | 1.428432 | [17 empty] | b.d.I |  |  |  | 228.773 | [5 empty] | b.d.I | [32 empty] | 2024 | Xi Chen, Zhenkai Wang, Pengpeng Yu, Yihan Wu, Yin Huang, Zijian Tan, Yi Zheng, Physicochemical condition of the Dafang skarn Au-Ag-Zn-Pb polymetallic deposit in the Nanling Metallogenic Belt (South China), a perspective from sphalerite mineralogy and geochemistry, Ore Geology Reviews, Volume 165, 2024 |  | CHN |  | 112.6333 | 25.7667 | [9 empty] | 2025-05-02
| Dafang |  | Magmatic hydrothermal | Skarn | Skarn zinc-lead-silver | Au, Ag, Zn, Pb |  | Au, Ag, Zn, Pb | Chen et al., 2024 |  | DK23-3 | DK23-3@A-2 | borehole | ZK100-1 | [5 empty] | core drilling | rock | [5 empty] | sulfide ores, altered granodiorite porphyry ore, skarn, and limestone |  |  |  | sphalerite | SpA | [7 empty] | LA-ICPMS | NWR 193 nm ArF Excimer laser-ablation system coupled to an iCAP RQ (ICPMS) | Guangzhou Tuoyan Analytical Technology Co., Ltd., Guangzhou, China | 0.7 l/min He carrier gas was fed into the cup, and the aerosol was subsequently mixed with 0.89 l/min Ar make-up gas. The laser fluence was 3.5 J/cm2, with a 30 μm spot size and analysis time of 45 s, followed by a 40 s background measurement. | NIST 610 | 0.649231 | [19 empty] | 21698.1 | [5 empty] | 6.981037 | [5 empty] | 175.7473 | [9 empty] | 106748.1 |  | 2.23136 |  |  |  | 1.560107 |  |  |  | 4.379303 |  |  |  | 58.83344 | [13 empty] | 2280.663 | [15 empty] | 1.181534 | [17 empty] | b.d.I |  |  |  | 231.4988 | [5 empty] | b.d.I | [32 empty] | 2024 | Xi Chen, Zhenkai Wang, Pengpeng Yu, Yihan Wu, Yin Huang, Zijian Tan, Yi Zheng, Physicochemical condition of the Dafang skarn Au-Ag-Zn-Pb polymetallic deposit in the Nanling Metallogenic Belt (South China), a perspective from sphalerite mineralogy and geochemistry, Ore Geology Reviews, Volume 165, 2024 |  | CHN |  | 112.6333 | 25.7667 | [9 empty] | 2025-05-02
| Dafang |  | Magmatic hydrothermal | Skarn | Skarn zinc-lead-silver | Au, Ag, Zn, Pb |  | Au, Ag, Zn, Pb | Chen et al., 2024 |  | DK23-3 | DK23-3@A-3 | borehole | ZK100-1 | [5 empty] | core drilling | rock | [5 empty] | sulfide ores, altered granodiorite porphyry ore, skarn, and limestone |  |  |  | sphalerite | SpA | [7 empty] | LA-ICPMS | NWR 193 nm ArF Excimer laser-ablation system coupled to an iCAP RQ (ICPMS) | Guangzhou Tuoyan Analytical Technology Co., Ltd., Guangzhou, China | 0.7 l/min He carrier gas was fed into the cup, and the aerosol was subsequently mixed with 0.89 l/min Ar make-up gas. The laser fluence was 3.5 J/cm2, with a 30 μm spot size and analysis time of 45 s, followed by a 40 s background measurement. | NIST 610 | 2.357296 | [19 empty] | 19652.37 | [5 empty] | 1.55107 | [5 empty] | 343.1104 | [9 empty] | 100101.5 |  | 2.359868 |  |  |  | 1.827785 |  |  |  | 6.009238 |  |  |  | 58.8799 | [13 empty] | 2302.941 | [15 empty] | 24.60073 | [17 empty] | 2.444137 |  |  |  | 216.4542 | [5 empty] | 1.985239 | [32 empty] | 2024 | Xi Chen, Zhenkai Wang, Pengpeng Yu, Yihan Wu, Yin Huang, Zijian Tan, Yi Zheng, Physicochemical condition of the Dafang skarn Au-Ag-Zn-Pb polymetallic deposit in the Nanling Metallogenic Belt (South China), a perspective from sphalerite mineralogy and geochemistry, Ore Geology Reviews, Volume 165, 2024 |  | CHN |  | 112.6333 | 25.7667 | [9 empty] | 2025-05-02
| Dafang |  | Magmatic hydrothermal | Skarn | Skarn zinc-lead-silver | Au, Ag, Zn, Pb |  | Au, Ag, Zn, Pb | Chen et al., 2024 |  | DK23-3 | DK23-3@A-4 | borehole | ZK100-1 | [5 empty] | core drilling | rock | [5 empty] | sulfide ores, altered granodiorite porphyry ore, skarn, and limestone |  |  |  | sphalerite | SpA | [7 empty] | LA-ICPMS | NWR 193 nm ArF Excimer laser-ablation system coupled to an iCAP RQ (ICPMS) | Guangzhou Tuoyan Analytical Technology Co., Ltd., Guangzhou, China | 0.7 l/min He carrier gas was fed into the cup, and the aerosol was subsequently mixed with 0.89 l/min Ar make-up gas. The laser fluence was 3.5 J/cm2, with a 30 μm spot size and analysis time of 45 s, followed by a 40 s background measurement. | NIST 610 | 4.306515 | [19 empty] | 21185.73 | [5 empty] | 20.03237 | [5 empty] | 103.4136 | [9 empty] | 96744.57 |  | 1.907626 |  |  |  | b.d.I |  |  |  | 4.742964 |  |  |  | 62.82621 | [13 empty] | 2731.742 | [15 empty] | 7.33393 | [17 empty] | 1.0595 |  |  |  | 220.0145 | [5 empty] | 0.4183674 | [32 empty] | 2024 | Xi Chen, Zhenkai Wang, Pengpeng Yu, Yihan Wu, Yin Huang, Zijian Tan, Yi Zheng, Physicochemical condition of the Dafang skarn Au-Ag-Zn-Pb polymetallic deposit in the Nanling Metallogenic Belt (South China), a perspective from sphalerite mineralogy and geochemistry, Ore Geology Reviews, Volume 165, 2024 |  | CHN |  | 112.6333 | 25.7667 | [9 empty] | 2025-05-02
| Dafang |  | Magmatic hydrothermal | Skarn | Skarn zinc-lead-silver | Au, Ag, Zn, Pb |  | Au, Ag, Zn, Pb | Chen et al., 2024 |  | DK23-3 | DK23-3@A-5 | borehole | ZK100-1 | [5 empty] | core drilling | rock | [5 empty] | sulfide ores, altered granodiorite porphyry ore, skarn, and limestone |  |  |  | sphalerite | SpA | [7 empty] | LA-ICPMS | NWR 193 nm ArF Excimer laser-ablation system coupled to an iCAP RQ (ICPMS) | Guangzhou Tuoyan Analytical Technology Co., Ltd., Guangzhou, China | 0.7 l/min He carrier gas was fed into the cup, and the aerosol was subsequently mixed with 0.89 l/min Ar make-up gas. The laser fluence was 3.5 J/cm2, with a 30 μm spot size and analysis time of 45 s, followed by a 40 s background measurement. | NIST 610 | 4.228763 | [19 empty] | 21239.87 | [5 empty] | 15.74681 | [5 empty] | 521.8427 | [9 empty] | 100986.2 |  | 1.711206 |  |  |  | 1.531889 |  |  |  | 4.09484 |  |  |  | 62.83778 | [13 empty] | 2652.611 | [15 empty] | 53.69148 | [17 empty] | 2.258801 |  |  |  | 225.0508 | [5 empty] | 2.109959 | [32 empty] | 2024 | Xi Chen, Zhenkai Wang, Pengpeng Yu, Yihan Wu, Yin Huang, Zijian Tan, Yi Zheng, Physicochemical condition of the Dafang skarn Au-Ag-Zn-Pb polymetallic deposit in the Nanling Metallogenic Belt (South China), a perspective from sphalerite mineralogy and geochemistry, Ore Geology Reviews, Volume 165, 2024 |  | CHN |  | 112.6333 | 25.7667 | [9 empty] | 2025-05-02
| Dafang |  | Magmatic hydrothermal | Skarn | Skarn zinc-lead-silver | Au, Ag, Zn, Pb |  | Au, Ag, Zn, Pb | Chen et al., 2024 |  | DK23-3 | DK23-3@A-6 | borehole | ZK100-1 | [5 empty] | core drilling | rock | [5 empty] | sulfide ores, altered granodiorite porphyry ore, skarn, and limestone |  |  |  | sphalerite | SpA | [7 empty] | LA-ICPMS | NWR 193 nm ArF Excimer laser-ablation system coupled to an iCAP RQ (ICPMS) | Guangzhou Tuoyan Analytical Technology Co., Ltd., Guangzhou, China | 0.7 l/min He carrier gas was fed into the cup, and the aerosol was subsequently mixed with 0.89 l/min Ar make-up gas. The laser fluence was 3.5 J/cm2, with a 30 μm spot size and analysis time of 45 s, followed by a 40 s background measurement. | NIST 610 | 1.263371 | [19 empty] | 21715.64 | [5 empty] | 10.57356 | [5 empty] | 135.677 | [9 empty] | 103590.9 |  | 2.439401 |  |  |  | 1.478998 |  |  |  | 4.395579 |  |  |  | 60.53937 | [13 empty] | 2613.1 | [15 empty] | 2.142834 | [17 empty] | 4.487435 |  |  |  | 231.7562 | [5 empty] | 0.910838 | [32 empty] | 2024 | Xi Chen, Zhenkai Wang, Pengpeng Yu, Yihan Wu, Yin Huang, Zijian Tan, Yi Zheng, Physicochemical condition of the Dafang skarn Au-Ag-Zn-Pb polymetallic deposit in the Nanling Metallogenic Belt (South China), a perspective from sphalerite mineralogy and geochemistry, Ore Geology Reviews, Volume 165, 2024 |  | CHN |  | 112.6333 | 25.7667 | [9 empty] | 2025-05-02
| Dafang |  | Magmatic hydrothermal | Skarn | Skarn zinc-lead-silver | Au, Ag, Zn, Pb |  | Au, Ag, Zn, Pb | Chen et al., 2024 |  | DK23-3 | DK23-3@A-7 | borehole | ZK100-1 | [5 empty] | core drilling | rock | [5 empty] | sulfide ores, altered granodiorite porphyry ore, skarn, and limestone |  |  |  | sphalerite | SpA | [7 empty] | LA-ICPMS | NWR 193 nm ArF Excimer laser-ablation system coupled to an iCAP RQ (ICPMS) | Guangzhou Tuoyan Analytical Technology Co., Ltd., Guangzhou, China | 0.7 l/min He carrier gas was fed into the cup, and the aerosol was subsequently mixed with 0.89 l/min Ar make-up gas. The laser fluence was 3.5 J/cm2, with a 30 μm spot size and analysis time of 45 s, followed by a 40 s background measurement. | NIST 610 | 1.328831 | [19 empty] | 21649.56 | [5 empty] | 25.30028 | [5 empty] | 466.148 | [9 empty] | 104214.8 |  | 1.630832 |  |  |  | b.d.I |  |  |  | 4.748566 |  |  |  | 61.7085 | [13 empty] | 2589.931 | [15 empty] | 6.064312 | [17 empty] | 0.8142879 |  |  |  | 241.622 | [5 empty] | b.d.I | [32 empty] | 2024 | Xi Chen, Zhenkai Wang, Pengpeng Yu, Yihan Wu, Yin Huang, Zijian Tan, Yi Zheng, Physicochemical condition of the Dafang skarn Au-Ag-Zn-Pb polymetallic deposit in the Nanling Metallogenic Belt (South China), a perspective from sphalerite mineralogy and geochemistry, Ore Geology Reviews, Volume 165, 2024 |  | CHN |  | 112.6333 | 25.7667 | [9 empty] | 2025-05-02
| Dafang |  | Magmatic hydrothermal | Skarn | Skarn zinc-lead-silver | Au, Ag, Zn, Pb |  | Au, Ag, Zn, Pb | Chen et al., 2024 |  | DK23-3 | DK23-3@A-8 | borehole | ZK100-1 | [5 empty] | core drilling | rock | [5 empty] | sulfide ores, altered granodiorite porphyry ore, skarn, and limestone |  |  |  | sphalerite | SpA | [7 empty] | LA-ICPMS | NWR 193 nm ArF Excimer laser-ablation system coupled to an iCAP RQ (ICPMS) | Guangzhou Tuoyan Analytical Technology Co., Ltd., Guangzhou, China | 0.7 l/min He carrier gas was fed into the cup, and the aerosol was subsequently mixed with 0.89 l/min Ar make-up gas. The laser fluence was 3.5 J/cm2, with a 30 μm spot size and analysis time of 45 s, followed by a 40 s background measurement. | NIST 610 | 0.7014756 | [19 empty] | 21714.53 | [5 empty] | 12.96979 | [5 empty] | 107.9886 | [9 empty] | 98784.11 |  | 2.380873 |  |  |  | b.d.I |  |  |  | 4.921737 |  |  |  | 58.67593 | [13 empty] | 2392.692 | [15 empty] | 2.718678 | [17 empty] | 0.2738272 |  |  |  | 242.3927 | [5 empty] | 0.3639793 | [32 empty] | 2024 | Xi Chen, Zhenkai Wang, Pengpeng Yu, Yihan Wu, Yin Huang, Zijian Tan, Yi Zheng, Physicochemical condition of the Dafang skarn Au-Ag-Zn-Pb polymetallic deposit in the Nanling Metallogenic Belt (South China), a perspective from sphalerite mineralogy and geochemistry, Ore Geology Reviews, Volume 165, 2024 |  | CHN |  | 112.6333 | 25.7667 | [9 empty] | 2025-05-02
| Dafang |  | Magmatic hydrothermal | Skarn | Skarn zinc-lead-silver | Au, Ag, Zn, Pb |  | Au, Ag, Zn, Pb | Chen et al., 2024 |  | DK23-3 | DK23-3@A-9 | borehole | ZK100-1 | [5 empty] | core drilling | rock | [5 empty] | sulfide ores, altered granodiorite porphyry ore, skarn, and limestone |  |  |  | sphalerite | SpA | [7 empty] | LA-ICPMS | NWR 193 nm ArF Excimer laser-ablation system coupled to an iCAP RQ (ICPMS) | Guangzhou Tuoyan Analytical Technology Co., Ltd., Guangzhou, China | 0.7 l/min He carrier gas was fed into the cup, and the aerosol was subsequently mixed with 0.89 l/min Ar make-up gas. The laser fluence was 3.5 J/cm2, with a 30 μm spot size and analysis time of 45 s, followed by a 40 s background measurement. | NIST 610 | 0.747171 | [19 empty] | 21224.2 | [5 empty] | 4.127095 | [5 empty] | 61.49919 | [9 empty] | 83425.3 |  | 1.893303 |  |  |  | b.d.I |  |  |  | 4.05965 |  |  |  | 57.41425 | [13 empty] | 2251.737 | [15 empty] | 1.87673 | [17 empty] | b.d.I |  |  |  | 234.8296 | [5 empty] | b.d.I | [32 empty] | 2024 | Xi Chen, Zhenkai Wang, Pengpeng Yu, Yihan Wu, Yin Huang, Zijian Tan, Yi Zheng, Physicochemical condition of the Dafang skarn Au-Ag-Zn-Pb polymetallic deposit in the Nanling Metallogenic Belt (South China), a perspective from sphalerite mineralogy and geochemistry, Ore Geology Reviews, Volume 165, 2024 |  | CHN |  | 112.6333 | 25.7667 | [9 empty] | 2025-05-02
| Dafang |  | Magmatic hydrothermal | Skarn | Skarn zinc-lead-silver | Au, Ag, Zn, Pb |  | Au, Ag, Zn, Pb | Chen et al., 2024 |  | DK-24-1 | DK-24-1@A-1 | borehole | ZK100-1 | [5 empty] | core drilling | rock | [5 empty] | sulfide ores, altered granodiorite porphyry ore, skarn, and limestone |  |  |  | sphalerite | SpA | [7 empty] | LA-ICPMS | NWR 193 nm ArF Excimer laser-ablation system coupled to an iCAP RQ (ICPMS) | Guangzhou Tuoyan Analytical Technology Co., Ltd., Guangzhou, China | 0.7 l/min He carrier gas was fed into the cup, and the aerosol was subsequently mixed with 0.89 l/min Ar make-up gas. The laser fluence was 3.5 J/cm2, with a 30 μm spot size and analysis time of 45 s, followed by a 40 s background measurement. | NIST 610 | 2.984222 | [19 empty] | 19764.38 | [5 empty] | 42.37524 | [5 empty] | 877.0666 | [9 empty] | 120110.2 |  | 9.934621 |  |  |  | 2.327587 |  |  |  | 5.167647 |  |  |  | 60.03363 | [13 empty] | 11019.82 | [15 empty] | 7.21147 | [17 empty] | 3.176553 |  |  |  | 180.0446 | [5 empty] | 4.980628 | [32 empty] | 2024 | Xi Chen, Zhenkai Wang, Pengpeng Yu, Yihan Wu, Yin Huang, Zijian Tan, Yi Zheng, Physicochemical condition of the Dafang skarn Au-Ag-Zn-Pb polymetallic deposit in the Nanling Metallogenic Belt (South China), a perspective from sphalerite mineralogy and geochemistry, Ore Geology Reviews, Volume 165, 2024 |  | CHN |  | 112.6333 | 25.7667 | [9 empty] | 2025-05-02
| Dafang |  | Magmatic hydrothermal | Skarn | Skarn zinc-lead-silver | Au, Ag, Zn, Pb |  | Au, Ag, Zn, Pb | Chen et al., 2024 |  | DK-24-1 | DK-24-1@A-2 | borehole | ZK100-1 | [5 empty] | core drilling | rock | [5 empty] | sulfide ores, altered granodiorite porphyry ore, skarn, and limestone |  |  |  | sphalerite | SpA | [7 empty] | LA-ICPMS | NWR 193 nm ArF Excimer laser-ablation system coupled to an iCAP RQ (ICPMS) | Guangzhou Tuoyan Analytical Technology Co., Ltd., Guangzhou, China | 0.7 l/min He carrier gas was fed into the cup, and the aerosol was subsequently mixed with 0.89 l/min Ar make-up gas. The laser fluence was 3.5 J/cm2, with a 30 μm spot size and analysis time of 45 s, followed by a 40 s background measurement. | NIST 610 | 14.98118 | [19 empty] | 22347.61 | [5 empty] | 58.37277 | [5 empty] | 1049.584 | [9 empty] | 117615.9 |  | 8.920592 |  |  |  | b.d.I |  |  |  | 4.736323 |  |  |  | 76.57614 | [13 empty] | 9995.113 | [15 empty] | 14.40607 | [17 empty] | 1.990508 |  |  |  | 207.2897 | [5 empty] | 2.575957 | [32 empty] | 2024 | Xi Chen, Zhenkai Wang, Pengpeng Yu, Yihan Wu, Yin Huang, Zijian Tan, Yi Zheng, Physicochemical condition of the Dafang skarn Au-Ag-Zn-Pb polymetallic deposit in the Nanling Metallogenic Belt (South China), a perspective from sphalerite mineralogy and geochemistry, Ore Geology Reviews, Volume 165, 2024 |  | CHN |  | 112.6333 | 25.7667 | [9 empty] | 2025-05-02
| Dafang |  | Magmatic hydrothermal | Skarn | Skarn zinc-lead-silver | Au, Ag, Zn, Pb |  | Au, Ag, Zn, Pb | Chen et al., 2024 |  | DK-24-1 | DK-24-1@A-3 | borehole | ZK100-1 | [5 empty] | core drilling | rock | [5 empty] | sulfide ores, altered granodiorite porphyry ore, skarn, and limestone |  |  |  | sphalerite | SpA | [7 empty] | LA-ICPMS | NWR 193 nm ArF Excimer laser-ablation system coupled to an iCAP RQ (ICPMS) | Guangzhou Tuoyan Analytical Technology Co., Ltd., Guangzhou, China | 0.7 l/min He carrier gas was fed into the cup, and the aerosol was subsequently mixed with 0.89 l/min Ar make-up gas. The laser fluence was 3.5 J/cm2, with a 30 μm spot size and analysis time of 45 s, followed by a 40 s background measurement. | NIST 610 | 20.32239 | [19 empty] | 21786.25 | [5 empty] | 55.75328 | [5 empty] | 869.9842 | [9 empty] | 109693.1 |  | 6.562016 |  |  |  | 1.633686 |  |  |  | 4.868781 |  |  |  | 79.0123 | [13 empty] | 8984.3 | [15 empty] | 141.3314 | [17 empty] | 19.80509 |  |  |  | 199.0363 | [5 empty] | 11.37748 | [32 empty] | 2024 | Xi Chen, Zhenkai Wang, Pengpeng Yu, Yihan Wu, Yin Huang, Zijian Tan, Yi Zheng, Physicochemical condition of the Dafang skarn Au-Ag-Zn-Pb polymetallic deposit in the Nanling Metallogenic Belt (South China), a perspective from sphalerite mineralogy and geochemistry, Ore Geology Reviews, Volume 165, 2024 |  | CHN |  | 112.6333 | 25.7667 | [9 empty] | 2025-05-02
| Dafang |  | Magmatic hydrothermal | Skarn | Skarn zinc-lead-silver | Au, Ag, Zn, Pb |  | Au, Ag, Zn, Pb | Chen et al., 2024 |  | DK-24-1 | DK-24-1@A-4 | borehole | ZK100-1 | [5 empty] | core drilling | rock | [5 empty] | sulfide ores, altered granodiorite porphyry ore, skarn, and limestone |  |  |  | sphalerite | SpA | [7 empty] | LA-ICPMS | NWR 193 nm ArF Excimer laser-ablation system coupled to an iCAP RQ (ICPMS) | Guangzhou Tuoyan Analytical Technology Co., Ltd., Guangzhou, China | 0.7 l/min He carrier gas was fed into the cup, and the aerosol was subsequently mixed with 0.89 l/min Ar make-up gas. The laser fluence was 3.5 J/cm2, with a 30 μm spot size and analysis time of 45 s, followed by a 40 s background measurement. | NIST 610 | 3.324245 | [19 empty] | 22238.24 | [5 empty] | 64.16231 | [5 empty] | 279.1304 | [9 empty] | 119736.5 |  | 6.386885 |  |  |  | 2.25401 |  |  |  | 5.138379 |  |  |  | 69.81457 | [13 empty] | 10141.93 | [15 empty] | 5.263818 | [17 empty] | b.d.I |  |  |  | 205.8455 | [5 empty] | 1.665247 | [32 empty] | 2024 | Xi Chen, Zhenkai Wang, Pengpeng Yu, Yihan Wu, Yin Huang, Zijian Tan, Yi Zheng, Physicochemical condition of the Dafang skarn Au-Ag-Zn-Pb polymetallic deposit in the Nanling Metallogenic Belt (South China), a perspective from sphalerite mineralogy and geochemistry, Ore Geology Reviews, Volume 165, 2024 |  | CHN |  | 112.6333 | 25.7667 | [9 empty] | 2025-05-02
| Dafang |  | Magmatic hydrothermal | Skarn | Skarn zinc-lead-silver | Au, Ag, Zn, Pb |  | Au, Ag, Zn, Pb | Chen et al., 2024 |  | DK-24-1 | DK-24-1@A-5 | borehole | ZK100-1 | [5 empty] | core drilling | rock | [5 empty] | sulfide ores, altered granodiorite porphyry ore, skarn, and limestone |  |  |  | sphalerite | SpA | [7 empty] | LA-ICPMS | NWR 193 nm ArF Excimer laser-ablation system coupled to an iCAP RQ (ICPMS) | Guangzhou Tuoyan Analytical Technology Co., Ltd., Guangzhou, China | 0.7 l/min He carrier gas was fed into the cup, and the aerosol was subsequently mixed with 0.89 l/min Ar make-up gas. The laser fluence was 3.5 J/cm2, with a 30 μm spot size and analysis time of 45 s, followed by a 40 s background measurement. | NIST 610 | 12.79067 | [19 empty] | 22301.43 | [5 empty] | 61.22782 | [5 empty] | 594.3205 | [9 empty] | 117804 |  | 12.18764 |  |  |  | 2.159564 |  |  |  | 4.81717 |  |  |  | 61.26221 | [13 empty] | 10236.38 | [15 empty] | 10.50278 | [17 empty] | 8.098297 |  |  |  | 185.8383 | [5 empty] | 2.701784 | [32 empty] | 2024 | Xi Chen, Zhenkai Wang, Pengpeng Yu, Yihan Wu, Yin Huang, Zijian Tan, Yi Zheng, Physicochemical condition of the Dafang skarn Au-Ag-Zn-Pb polymetallic deposit in the Nanling Metallogenic Belt (South China), a perspective from sphalerite mineralogy and geochemistry, Ore Geology Reviews, Volume 165, 2024 |  | CHN |  | 112.6333 | 25.7667 | [9 empty] | 2025-05-02
| Dafang |  | Magmatic hydrothermal | Skarn | Skarn zinc-lead-silver | Au, Ag, Zn, Pb |  | Au, Ag, Zn, Pb | Chen et al., 2024 |  | DK-24-2 | DK-24-2@A-1 | borehole | ZK100-1 | [5 empty] | core drilling | rock | [5 empty] | sulfide ores, altered granodiorite porphyry ore, skarn, and limestone |  |  |  | sphalerite | SpA | [7 empty] | LA-ICPMS | NWR 193 nm ArF Excimer laser-ablation system coupled to an iCAP RQ (ICPMS) | Guangzhou Tuoyan Analytical Technology Co., Ltd., Guangzhou, China | 0.7 l/min He carrier gas was fed into the cup, and the aerosol was subsequently mixed with 0.89 l/min Ar make-up gas. The laser fluence was 3.5 J/cm2, with a 30 μm spot size and analysis time of 45 s, followed by a 40 s background measurement. | NIST 610 | 9.051354 | [19 empty] | 21668.85 | [5 empty] | 71.95181 | [5 empty] | 2868.479 | [9 empty] | 124999.3 |  | 5.987584 |  |  |  | 1.863321 |  |  |  | 4.432402 |  |  |  | 81.68231 | [13 empty] | 10999.55 | [15 empty] | 92.4295 | [17 empty] | 6.562099 |  |  |  | 86.89923 | [5 empty] | 12.59033 | [32 empty] | 2024 | Xi Chen, Zhenkai Wang, Pengpeng Yu, Yihan Wu, Yin Huang, Zijian Tan, Yi Zheng, Physicochemical condition of the Dafang skarn Au-Ag-Zn-Pb polymetallic deposit in the Nanling Metallogenic Belt (South China), a perspective from sphalerite mineralogy and geochemistry, Ore Geology Reviews, Volume 165, 2024 |  | CHN |  | 112.6333 | 25.7667 | [9 empty] | 2025-05-02
| Dafang |  | Magmatic hydrothermal | Skarn | Skarn zinc-lead-silver | Au, Ag, Zn, Pb |  | Au, Ag, Zn, Pb | Chen et al., 2024 |  | DK-24-2 | DK-24-2@A-2 | borehole | ZK100-1 | [5 empty] | core drilling | rock | [5 empty] | sulfide ores, altered granodiorite porphyry ore, skarn, and limestone |  |  |  | sphalerite | SpA | [7 empty] | LA-ICPMS | NWR 193 nm ArF Excimer laser-ablation system coupled to an iCAP RQ (ICPMS) | Guangzhou Tuoyan Analytical Technology Co., Ltd., Guangzhou, China | 0.7 l/min He carrier gas was fed into the cup, and the aerosol was subsequently mixed with 0.89 l/min Ar make-up gas. The laser fluence was 3.5 J/cm2, with a 30 μm spot size and analysis time of 45 s, followed by a 40 s background measurement. | NIST 610 | 9.832396 | [19 empty] | 22049.92 | [5 empty] | 77.84751 | [5 empty] | 1954.197 | [9 empty] | 127317 |  | 6.469894 |  |  |  | 1.462836 |  |  |  | 3.910558 |  |  |  | 96.89467 | [13 empty] | 10378.21 | [15 empty] | 13.67831 | [17 empty] | 4.863489 |  |  |  | 105.7924 | [5 empty] | 6.589104 | [32 empty] | 2024 | Xi Chen, Zhenkai Wang, Pengpeng Yu, Yihan Wu, Yin Huang, Zijian Tan, Yi Zheng, Physicochemical condition of the Dafang skarn Au-Ag-Zn-Pb polymetallic deposit in the Nanling Metallogenic Belt (South China), a perspective from sphalerite mineralogy and geochemistry, Ore Geology Reviews, Volume 165, 2024 |  | CHN |  | 112.6333 | 25.7667 | [9 empty] | 2025-05-02
| Dafang |  | Magmatic hydrothermal | Skarn | Skarn zinc-lead-silver | Au, Ag, Zn, Pb |  | Au, Ag, Zn, Pb | Chen et al., 2024 |  | DK-24-2 | DK-24-2@A-3 | borehole | ZK100-1 | [5 empty] | core drilling | rock | [5 empty] | sulfide ores, altered granodiorite porphyry ore, skarn, and limestone |  |  |  | sphalerite | SpA | [7 empty] | LA-ICPMS | NWR 193 nm ArF Excimer laser-ablation system coupled to an iCAP RQ (ICPMS) | Guangzhou Tuoyan Analytical Technology Co., Ltd., Guangzhou, China | 0.7 l/min He carrier gas was fed into the cup, and the aerosol was subsequently mixed with 0.89 l/min Ar make-up gas. The laser fluence was 3.5 J/cm2, with a 30 μm spot size and analysis time of 45 s, followed by a 40 s background measurement. | NIST 610 | 3.784002 | [19 empty] | 21648.2 | [5 empty] | 75.85947 | [5 empty] | 519.6531 | [9 empty] | 132518 |  | 8.97805 |  |  |  | 2.129708 |  |  |  | 4.047564 |  |  |  | 74.0187 | [13 empty] | 11974.41 | [15 empty] | 4.017972 | [17 empty] | 1.65782 |  |  |  | 107.9618 | [5 empty] | 3.380673 | [32 empty] | 2024 | Xi Chen, Zhenkai Wang, Pengpeng Yu, Yihan Wu, Yin Huang, Zijian Tan, Yi Zheng, Physicochemical condition of the Dafang skarn Au-Ag-Zn-Pb polymetallic deposit in the Nanling Metallogenic Belt (South China), a perspective from sphalerite mineralogy and geochemistry, Ore Geology Reviews, Volume 165, 2024 |  | CHN |  | 112.6333 | 25.7667 | [9 empty] | 2025-05-02
| Dafang |  | Magmatic hydrothermal | Skarn | Skarn zinc-lead-silver | Au, Ag, Zn, Pb |  | Au, Ag, Zn, Pb | Chen et al., 2024 |  | DK-24-2 | DK-24-2@A-4 | borehole | ZK100-1 | [5 empty] | core drilling | rock | [5 empty] | sulfide ores, altered granodiorite porphyry ore, skarn, and limestone |  |  |  | sphalerite | SpA | [7 empty] | LA-ICPMS | NWR 193 nm ArF Excimer laser-ablation system coupled to an iCAP RQ (ICPMS) | Guangzhou Tuoyan Analytical Technology Co., Ltd., Guangzhou, China | 0.7 l/min He carrier gas was fed into the cup, and the aerosol was subsequently mixed with 0.89 l/min Ar make-up gas. The laser fluence was 3.5 J/cm2, with a 30 μm spot size and analysis time of 45 s, followed by a 40 s background measurement. | NIST 610 | 10.23388 | [19 empty] | 22363.38 | [5 empty] | 85.81474 | [5 empty] | 2366.86 | [9 empty] | 128687.3 |  | 9.046625 |  |  |  | 2.416289 |  |  |  | 4.231115 |  |  |  | 89.40103 | [13 empty] | 10803.35 | [15 empty] | 14.36561 | [17 empty] | 6.4515 |  |  |  | 90.22958 | [5 empty] | 6.246597 | [32 empty] | 2024 | Xi Chen, Zhenkai Wang, Pengpeng Yu, Yihan Wu, Yin Huang, Zijian Tan, Yi Zheng, Physicochemical condition of the Dafang skarn Au-Ag-Zn-Pb polymetallic deposit in the Nanling Metallogenic Belt (South China), a perspective from sphalerite mineralogy and geochemistry, Ore Geology Reviews, Volume 165, 2024 |  | CHN |  | 112.6333 | 25.7667 | [9 empty] | 2025-05-02
| Dafang |  | Magmatic hydrothermal | Skarn | Skarn zinc-lead-silver | Au, Ag, Zn, Pb |  | Au, Ag, Zn, Pb | Chen et al., 2024 |  | DK-24-2 | DK-24-2@A-5 | borehole | ZK100-1 | [5 empty] | core drilling | rock | [5 empty] | sulfide ores, altered granodiorite porphyry ore, skarn, and limestone |  |  |  | sphalerite | SpA | [7 empty] | LA-ICPMS | NWR 193 nm ArF Excimer laser-ablation system coupled to an iCAP RQ (ICPMS) | Guangzhou Tuoyan Analytical Technology Co., Ltd., Guangzhou, China | 0.7 l/min He carrier gas was fed into the cup, and the aerosol was subsequently mixed with 0.89 l/min Ar make-up gas. The laser fluence was 3.5 J/cm2, with a 30 μm spot size and analysis time of 45 s, followed by a 40 s background measurement. | NIST 610 | 6.752187 | [19 empty] | 21019.92 | [5 empty] | 64.83813 | [5 empty] | 1217.905 | [9 empty] | 132280.3 |  | 9.854361 |  |  |  | 2.2326 |  |  |  | 3.769196 |  |  |  | 66.56513 | [13 empty] | 12922.1 | [15 empty] | 8.708183 | [17 empty] | 4.408337 |  |  |  | 88.40022 | [5 empty] | 4.651912 | [32 empty] | 2024 | Xi Chen, Zhenkai Wang, Pengpeng Yu, Yihan Wu, Yin Huang, Zijian Tan, Yi Zheng, Physicochemical condition of the Dafang skarn Au-Ag-Zn-Pb polymetallic deposit in the Nanling Metallogenic Belt (South China), a perspective from sphalerite mineralogy and geochemistry, Ore Geology Reviews, Volume 165, 2024 |  | CHN |  | 112.6333 | 25.7667 | [9 empty] | 2025-05-02
| Dafang |  | Magmatic hydrothermal | Skarn | Skarn zinc-lead-silver | Au, Ag, Zn, Pb |  | Au, Ag, Zn, Pb | Chen et al., 2024 |  | DK-24-2 | DK-24-2@A-6 | borehole | ZK100-1 | [5 empty] | core drilling | rock | [5 empty] | sulfide ores, altered granodiorite porphyry ore, skarn, and limestone |  |  |  | sphalerite | SpA | [7 empty] | LA-ICPMS | NWR 193 nm ArF Excimer laser-ablation system coupled to an iCAP RQ (ICPMS) | Guangzhou Tuoyan Analytical Technology Co., Ltd., Guangzhou, China | 0.7 l/min He carrier gas was fed into the cup, and the aerosol was subsequently mixed with 0.89 l/min Ar make-up gas. The laser fluence was 3.5 J/cm2, with a 30 μm spot size and analysis time of 45 s, followed by a 40 s background measurement. | NIST 610 | 6.044767 | [19 empty] | 21618.5 | [5 empty] | 69.371 | [5 empty] | 803.6766 | [9 empty] | 132300.8 |  | 8.210942 |  |  |  | 1.728817 |  |  |  | 3.884234 |  |  |  | 73.85219 | [13 empty] | 12397.33 | [15 empty] | 10.91245 | [17 empty] | 1.832057 |  |  |  | 108.6701 | [5 empty] | 4.567504 | [32 empty] | 2024 | Xi Chen, Zhenkai Wang, Pengpeng Yu, Yihan Wu, Yin Huang, Zijian Tan, Yi Zheng, Physicochemical condition of the Dafang skarn Au-Ag-Zn-Pb polymetallic deposit in the Nanling Metallogenic Belt (South China), a perspective from sphalerite mineralogy and geochemistry, Ore Geology Reviews, Volume 165, 2024 |  | CHN |  | 112.6333 | 25.7667 | [9 empty] | 2025-05-02
| Dafang |  | Magmatic hydrothermal | Skarn | Skarn zinc-lead-silver | Au, Ag, Zn, Pb |  | Au, Ag, Zn, Pb | Chen et al., 2024 |  | DK-24-2 | DK-24-2@A-7 | borehole | ZK100-1 | [5 empty] | core drilling | rock | [5 empty] | sulfide ores, altered granodiorite porphyry ore, skarn, and limestone |  |  |  | sphalerite | SpA | [7 empty] | LA-ICPMS | NWR 193 nm ArF Excimer laser-ablation system coupled to an iCAP RQ (ICPMS) | Guangzhou Tuoyan Analytical Technology Co., Ltd., Guangzhou, China | 0.7 l/min He carrier gas was fed into the cup, and the aerosol was subsequently mixed with 0.89 l/min Ar make-up gas. The laser fluence was 3.5 J/cm2, with a 30 μm spot size and analysis time of 45 s, followed by a 40 s background measurement. | NIST 610 | 8.621954 | [19 empty] | 21815.65 | [5 empty] | 72.01082 | [5 empty] | 1090.551 | [9 empty] | 131866.8 |  | 4.772421 |  |  |  | 2.060877 |  |  |  | 4.093217 |  |  |  | 76.08476 | [13 empty] | 12050.24 | [15 empty] | 22.56157 | [17 empty] | 2.455539 |  |  |  | 112.5135 | [5 empty] | 5.483552 | [32 empty] | 2024 | Xi Chen, Zhenkai Wang, Pengpeng Yu, Yihan Wu, Yin Huang, Zijian Tan, Yi Zheng, Physicochemical condition of the Dafang skarn Au-Ag-Zn-Pb polymetallic deposit in the Nanling Metallogenic Belt (South China), a perspective from sphalerite mineralogy and geochemistry, Ore Geology Reviews, Volume 165, 2024 |  | CHN |  | 112.6333 | 25.7667 | [9 empty] | 2025-05-02
| Dafang |  | Magmatic hydrothermal | Skarn | Skarn zinc-lead-silver | Au, Ag, Zn, Pb |  | Au, Ag, Zn, Pb | Chen et al., 2024 |  | DK-24-2 | DK-24-2@A-8 | borehole | ZK100-1 | [5 empty] | core drilling | rock | [5 empty] | sulfide ores, altered granodiorite porphyry ore, skarn, and limestone |  |  |  | sphalerite | SpA | [7 empty] | LA-ICPMS | NWR 193 nm ArF Excimer laser-ablation system coupled to an iCAP RQ (ICPMS) | Guangzhou Tuoyan Analytical Technology Co., Ltd., Guangzhou, China | 0.7 l/min He carrier gas was fed into the cup, and the aerosol was subsequently mixed with 0.89 l/min Ar make-up gas. The laser fluence was 3.5 J/cm2, with a 30 μm spot size and analysis time of 45 s, followed by a 40 s background measurement. | NIST 610 | 13.9681 | [19 empty] | 21935.15 | [5 empty] | 76.56177 | [5 empty] | 1950.947 | [9 empty] | 127805.8 |  | 6.398254 |  |  |  | 2.154408 |  |  |  | 4.019832 |  |  |  | 91.18648 | [13 empty] | 10748.46 | [15 empty] | 246.3666 | [17 empty] | 7.364566 |  |  |  | 103.6195 | [5 empty] | 8.496253 | [32 empty] | 2024 | Xi Chen, Zhenkai Wang, Pengpeng Yu, Yihan Wu, Yin Huang, Zijian Tan, Yi Zheng, Physicochemical condition of the Dafang skarn Au-Ag-Zn-Pb polymetallic deposit in the Nanling Metallogenic Belt (South China), a perspective from sphalerite mineralogy and geochemistry, Ore Geology Reviews, Volume 165, 2024 |  | CHN |  | 112.6333 | 25.7667 | [9 empty] | 2025-05-02
| Dafang |  | Magmatic hydrothermal | Skarn | Skarn zinc-lead-silver | Au, Ag, Zn, Pb |  | Au, Ag, Zn, Pb | Chen et al., 2024 |  | DK-24-2 | DK-24-2@A-9 | borehole | ZK100-1 | [5 empty] | core drilling | rock | [5 empty] | sulfide ores, altered granodiorite porphyry ore, skarn, and limestone |  |  |  | sphalerite | SpA | [7 empty] | LA-ICPMS | NWR 193 nm ArF Excimer laser-ablation system coupled to an iCAP RQ (ICPMS) | Guangzhou Tuoyan Analytical Technology Co., Ltd., Guangzhou, China | 0.7 l/min He carrier gas was fed into the cup, and the aerosol was subsequently mixed with 0.89 l/min Ar make-up gas. The laser fluence was 3.5 J/cm2, with a 30 μm spot size and analysis time of 45 s, followed by a 40 s background measurement. | NIST 610 | 11.65461 | [19 empty] | 21179.18 | [5 empty] | 80.69431 | [5 empty] | 1295.361 | [9 empty] | 122396.9 |  | 4.634964 |  |  |  | 1.701559 |  |  |  | 4.085225 |  |  |  | 93.81294 | [13 empty] | 9562.866 | [15 empty] | 10.74396 | [17 empty] | 5.212203 |  |  |  | 100.1525 | [5 empty] | 5.235372 | [32 empty] | 2024 | Xi Chen, Zhenkai Wang, Pengpeng Yu, Yihan Wu, Yin Huang, Zijian Tan, Yi Zheng, Physicochemical condition of the Dafang skarn Au-Ag-Zn-Pb polymetallic deposit in the Nanling Metallogenic Belt (South China), a perspective from sphalerite mineralogy and geochemistry, Ore Geology Reviews, Volume 165, 2024 |  | CHN |  | 112.6333 | 25.7667 | [9 empty] | 2025-05-02
| Dafang |  | Magmatic hydrothermal | Skarn | Skarn zinc-lead-silver | Au, Ag, Zn, Pb |  | Au, Ag, Zn, Pb | Chen et al., 2024 |  | DK-27-1 | DK-27-1@A-1 | borehole | ZK100-1 | [5 empty] | core drilling | rock | [5 empty] | sulfide ores, altered granodiorite porphyry ore, skarn, and limestone |  |  |  | sphalerite | SpB | [7 empty] | LA-ICPMS | NWR 193 nm ArF Excimer laser-ablation system coupled to an iCAP RQ (ICPMS) | Guangzhou Tuoyan Analytical Technology Co., Ltd., Guangzhou, China | 0.7 l/min He carrier gas was fed into the cup, and the aerosol was subsequently mixed with 0.89 l/min Ar make-up gas. The laser fluence was 3.5 J/cm2, with a 30 μm spot size and analysis time of 45 s, followed by a 40 s background measurement. | NIST 610 | 16.64542 | [19 empty] | 17804.26 | [5 empty] | 36.75776 | [5 empty] | 2485.301 | [9 empty] | 141496.5 |  | 13.40159 |  |  |  | b.d.I |  |  |  | 5.057537 |  |  |  | 47.5924 | [13 empty] | 19523.76 | [15 empty] | 12.78263 | [17 empty] | b.d.I |  |  |  | 34.48503 | [5 empty] | 14.82871 | [32 empty] | 2024 | Xi Chen, Zhenkai Wang, Pengpeng Yu, Yihan Wu, Yin Huang, Zijian Tan, Yi Zheng, Physicochemical condition of the Dafang skarn Au-Ag-Zn-Pb polymetallic deposit in the Nanling Metallogenic Belt (South China), a perspective from sphalerite mineralogy and geochemistry, Ore Geology Reviews, Volume 165, 2024 |  | CHN |  | 112.6333 | 25.7667 | [9 empty] | 2025-05-02
| Dafang |  | Magmatic hydrothermal | Skarn | Skarn zinc-lead-silver | Au, Ag, Zn, Pb |  | Au, Ag, Zn, Pb | Chen et al., 2024 |  | DK-27-1 | DK-27-1@A-2 | borehole | ZK100-1 | [5 empty] | core drilling | rock | [5 empty] | sulfide ores, altered granodiorite porphyry ore, skarn, and limestone |  |  |  | sphalerite | SpB | [7 empty] | LA-ICPMS | NWR 193 nm ArF Excimer laser-ablation system coupled to an iCAP RQ (ICPMS) | Guangzhou Tuoyan Analytical Technology Co., Ltd., Guangzhou, China | 0.7 l/min He carrier gas was fed into the cup, and the aerosol was subsequently mixed with 0.89 l/min Ar make-up gas. The laser fluence was 3.5 J/cm2, with a 30 μm spot size and analysis time of 45 s, followed by a 40 s background measurement. | NIST 610 | 14.24768 | [19 empty] | 18221.49 | [5 empty] | 36.78629 | [5 empty] | 2713.678 | [9 empty] | 139531.3 |  | 26.69681 |  |  |  | 1.993299 |  |  |  | 4.941986 |  |  |  | 30.87577 | [13 empty] | 17803.46 | [15 empty] | 2.22912 | [17 empty] | b.d.I |  |  |  | 33.35641 | [5 empty] | 12.00131 | [32 empty] | 2024 | Xi Chen, Zhenkai Wang, Pengpeng Yu, Yihan Wu, Yin Huang, Zijian Tan, Yi Zheng, Physicochemical condition of the Dafang skarn Au-Ag-Zn-Pb polymetallic deposit in the Nanling Metallogenic Belt (South China), a perspective from sphalerite mineralogy and geochemistry, Ore Geology Reviews, Volume 165, 2024 |  | CHN |  | 112.6333 | 25.7667 | [9 empty] | 2025-05-02
| Dafang |  | Magmatic hydrothermal | Skarn | Skarn zinc-lead-silver | Au, Ag, Zn, Pb |  | Au, Ag, Zn, Pb | Chen et al., 2024 |  | DK-27-1 | DK-27-1@A-3 | borehole | ZK100-1 | [5 empty] | core drilling | rock | [5 empty] | sulfide ores, altered granodiorite porphyry ore, skarn, and limestone |  |  |  | sphalerite | SpB | [7 empty] | LA-ICPMS | NWR 193 nm ArF Excimer laser-ablation system coupled to an iCAP RQ (ICPMS) | Guangzhou Tuoyan Analytical Technology Co., Ltd., Guangzhou, China | 0.7 l/min He carrier gas was fed into the cup, and the aerosol was subsequently mixed with 0.89 l/min Ar make-up gas. The laser fluence was 3.5 J/cm2, with a 30 μm spot size and analysis time of 45 s, followed by a 40 s background measurement. | NIST 610 | 8.180444 | [19 empty] | 17510.99 | [5 empty] | 36.67464 | [5 empty] | 1491.549 | [9 empty] | 137953 |  | 25.42914 |  |  |  | 2.092957 |  |  |  | 5.964979 |  |  |  | 38.22222 | [13 empty] | 19277.32 | [15 empty] | 17.68098 | [17 empty] | 0.9534156 |  |  |  | 28.65399 | [5 empty] | 12.50525 | [32 empty] | 2024 | Xi Chen, Zhenkai Wang, Pengpeng Yu, Yihan Wu, Yin Huang, Zijian Tan, Yi Zheng, Physicochemical condition of the Dafang skarn Au-Ag-Zn-Pb polymetallic deposit in the Nanling Metallogenic Belt (South China), a perspective from sphalerite mineralogy and geochemistry, Ore Geology Reviews, Volume 165, 2024 |  | CHN |  | 112.6333 | 25.7667 | [9 empty] | 2025-05-02
| Dafang |  | Magmatic hydrothermal | Skarn | Skarn zinc-lead-silver | Au, Ag, Zn, Pb |  | Au, Ag, Zn, Pb | Chen et al., 2024 |  | DK-27-1 | DK-27-1@A-4 | borehole | ZK100-1 | [5 empty] | core drilling | rock | [5 empty] | sulfide ores, altered granodiorite porphyry ore, skarn, and limestone |  |  |  | sphalerite | SpB | [7 empty] | LA-ICPMS | NWR 193 nm ArF Excimer laser-ablation system coupled to an iCAP RQ (ICPMS) | Guangzhou Tuoyan Analytical Technology Co., Ltd., Guangzhou, China | 0.7 l/min He carrier gas was fed into the cup, and the aerosol was subsequently mixed with 0.89 l/min Ar make-up gas. The laser fluence was 3.5 J/cm2, with a 30 μm spot size and analysis time of 45 s, followed by a 40 s background measurement. | NIST 610 | 25.45377 | [19 empty] | 19512.08 | [5 empty] | 27.38998 | [5 empty] | 4385.353 | [9 empty] | 145576.5 |  | 9.753293 |  |  |  | 2.593396 |  |  |  | 5.520582 |  |  |  | 64.08202 | [13 empty] | 21773.62 | [15 empty] | 11.38043 | [17 empty] | b.d.I |  |  |  | 28.71 | [5 empty] | 3.27891 | [32 empty] | 2024 | Xi Chen, Zhenkai Wang, Pengpeng Yu, Yihan Wu, Yin Huang, Zijian Tan, Yi Zheng, Physicochemical condition of the Dafang skarn Au-Ag-Zn-Pb polymetallic deposit in the Nanling Metallogenic Belt (South China), a perspective from sphalerite mineralogy and geochemistry, Ore Geology Reviews, Volume 165, 2024 |  | CHN |  | 112.6333 | 25.7667 | [9 empty] | 2025-05-02
| Dafang |  | Magmatic hydrothermal | Skarn | Skarn zinc-lead-silver | Au, Ag, Zn, Pb |  | Au, Ag, Zn, Pb | Chen et al., 2024 |  | DK-27-1 | DK-27-1@A-5 | borehole | ZK100-1 | [5 empty] | core drilling | rock | [5 empty] | sulfide ores, altered granodiorite porphyry ore, skarn, and limestone |  |  |  | sphalerite | SpB | [7 empty] | LA-ICPMS | NWR 193 nm ArF Excimer laser-ablation system coupled to an iCAP RQ (ICPMS) | Guangzhou Tuoyan Analytical Technology Co., Ltd., Guangzhou, China | 0.7 l/min He carrier gas was fed into the cup, and the aerosol was subsequently mixed with 0.89 l/min Ar make-up gas. The laser fluence was 3.5 J/cm2, with a 30 μm spot size and analysis time of 45 s, followed by a 40 s background measurement. | NIST 610 | 56.1482 | [19 empty] | 17930.31 | [5 empty] | 26.28341 | [5 empty] | 9236.544 | [9 empty] | 153055.1 |  | 12.82873 |  |  |  | 2.348542 |  |  |  | 6.228827 |  |  |  | 85.24431 | [13 empty] | 20007.86 | [15 empty] | 19.79181 | [17 empty] | b.d.I |  |  |  | 40.45138 | [5 empty] | 7.371501 | [32 empty] | 2024 | Xi Chen, Zhenkai Wang, Pengpeng Yu, Yihan Wu, Yin Huang, Zijian Tan, Yi Zheng, Physicochemical condition of the Dafang skarn Au-Ag-Zn-Pb polymetallic deposit in the Nanling Metallogenic Belt (South China), a perspective from sphalerite mineralogy and geochemistry, Ore Geology Reviews, Volume 165, 2024 |  | CHN |  | 112.6333 | 25.7667 | [9 empty] | 2025-05-02
| Dafang |  | Magmatic hydrothermal | Skarn | Skarn zinc-lead-silver | Au, Ag, Zn, Pb |  | Au, Ag, Zn, Pb | Chen et al., 2024 |  | DK-27-1 | DK-27-1@B-1 | borehole | ZK100-1 | [5 empty] | core drilling | rock | [5 empty] | sulfide ores, altered granodiorite porphyry ore, skarn, and limestone |  |  |  | sphalerite | SpB | [7 empty] | LA-ICPMS | NWR 193 nm ArF Excimer laser-ablation system coupled to an iCAP RQ (ICPMS) | Guangzhou Tuoyan Analytical Technology Co., Ltd., Guangzhou, China | 0.7 l/min He carrier gas was fed into the cup, and the aerosol was subsequently mixed with 0.89 l/min Ar make-up gas. The laser fluence was 3.5 J/cm2, with a 30 μm spot size and analysis time of 45 s, followed by a 40 s background measurement. | NIST 610 | 8.69855 | [19 empty] | 19465.37 | [5 empty] | 32.57356 | [5 empty] | 2745.097 | [9 empty] | 153325.2 |  | 14.87078 |  |  |  | 3.137799 |  |  |  | 3.657302 |  |  |  | 95.87661 | [13 empty] | 16576.16 | [15 empty] | 0.6172402 | [17 empty] | b.d.I |  |  |  | 44.22513 | [5 empty] | 6.855488 | [32 empty] | 2024 | Xi Chen, Zhenkai Wang, Pengpeng Yu, Yihan Wu, Yin Huang, Zijian Tan, Yi Zheng, Physicochemical condition of the Dafang skarn Au-Ag-Zn-Pb polymetallic deposit in the Nanling Metallogenic Belt (South China), a perspective from sphalerite mineralogy and geochemistry, Ore Geology Reviews, Volume 165, 2024 |  | CHN |  | 112.6333 | 25.7667 | [9 empty] | 2025-05-02
| Dafang |  | Magmatic hydrothermal | Skarn | Skarn zinc-lead-silver | Au, Ag, Zn, Pb |  | Au, Ag, Zn, Pb | Chen et al., 2024 |  | DK-27-1 | DK-27-1@B-2 | borehole | ZK100-1 | [5 empty] | core drilling | rock | [5 empty] | sulfide ores, altered granodiorite porphyry ore, skarn, and limestone |  |  |  | sphalerite | SpB | [7 empty] | LA-ICPMS | NWR 193 nm ArF Excimer laser-ablation system coupled to an iCAP RQ (ICPMS) | Guangzhou Tuoyan Analytical Technology Co., Ltd., Guangzhou, China | 0.7 l/min He carrier gas was fed into the cup, and the aerosol was subsequently mixed with 0.89 l/min Ar make-up gas. The laser fluence was 3.5 J/cm2, with a 30 μm spot size and analysis time of 45 s, followed by a 40 s background measurement. | NIST 610 | 23.9578 | [19 empty] | 18880.22 | [5 empty] | 23.71754 | [5 empty] | 3458.531 | [9 empty] | 148843.1 |  | 15.09813 |  |  |  | b.d.I |  |  |  | 5.95139 |  |  |  | 81.82577 | [13 empty] | 16261.76 | [15 empty] | 9.487529 | [17 empty] | 0.6264876 |  |  |  | 26.20522 | [5 empty] | 12.54989 | [32 empty] | 2024 | Xi Chen, Zhenkai Wang, Pengpeng Yu, Yihan Wu, Yin Huang, Zijian Tan, Yi Zheng, Physicochemical condition of the Dafang skarn Au-Ag-Zn-Pb polymetallic deposit in the Nanling Metallogenic Belt (South China), a perspective from sphalerite mineralogy and geochemistry, Ore Geology Reviews, Volume 165, 2024 |  | CHN |  | 112.6333 | 25.7667 | [9 empty] | 2025-05-02
| Dafang |  | Magmatic hydrothermal | Skarn | Skarn zinc-lead-silver | Au, Ag, Zn, Pb |  | Au, Ag, Zn, Pb | Chen et al., 2024 |  | DK-27-1 | DK-27-1@B-3 | borehole | ZK100-1 | [5 empty] | core drilling | rock | [5 empty] | sulfide ores, altered granodiorite porphyry ore, skarn, and limestone |  |  |  | sphalerite | SpB | [7 empty] | LA-ICPMS | NWR 193 nm ArF Excimer laser-ablation system coupled to an iCAP RQ (ICPMS) | Guangzhou Tuoyan Analytical Technology Co., Ltd., Guangzhou, China | 0.7 l/min He carrier gas was fed into the cup, and the aerosol was subsequently mixed with 0.89 l/min Ar make-up gas. The laser fluence was 3.5 J/cm2, with a 30 μm spot size and analysis time of 45 s, followed by a 40 s background measurement. | NIST 610 | 15.22354 | [19 empty] | 19100.61 | [5 empty] | 23.30877 | [5 empty] | 3837.895 | [9 empty] | 160030.7 |  | 15.72505 |  |  |  | 2.956355 |  |  |  | 5.185575 |  |  |  | 134.6725 | [13 empty] | 17055.41 | [15 empty] | 31.20183 | [17 empty] | b.d.I |  |  |  | 36.48731 | [5 empty] | 12.63251 | [32 empty] | 2024 | Xi Chen, Zhenkai Wang, Pengpeng Yu, Yihan Wu, Yin Huang, Zijian Tan, Yi Zheng, Physicochemical condition of the Dafang skarn Au-Ag-Zn-Pb polymetallic deposit in the Nanling Metallogenic Belt (South China), a perspective from sphalerite mineralogy and geochemistry, Ore Geology Reviews, Volume 165, 2024 |  | CHN |  | 112.6333 | 25.7667 | [9 empty] | 2025-05-02
| Dafang |  | Magmatic hydrothermal | Skarn | Skarn zinc-lead-silver | Au, Ag, Zn, Pb |  | Au, Ag, Zn, Pb | Chen et al., 2024 |  | DK-27-1 | DK-27-1@B-4 | borehole | ZK100-1 | [5 empty] | core drilling | rock | [5 empty] | sulfide ores, altered granodiorite porphyry ore, skarn, and limestone |  |  |  | sphalerite | SpB | [7 empty] | LA-ICPMS | NWR 193 nm ArF Excimer laser-ablation system coupled to an iCAP RQ (ICPMS) | Guangzhou Tuoyan Analytical Technology Co., Ltd., Guangzhou, China | 0.7 l/min He carrier gas was fed into the cup, and the aerosol was subsequently mixed with 0.89 l/min Ar make-up gas. The laser fluence was 3.5 J/cm2, with a 30 μm spot size and analysis time of 45 s, followed by a 40 s background measurement. | NIST 610 | 24.93949 | [19 empty] | 19122.37 | [5 empty] | 17.68199 | [5 empty] | 6751.771 | [9 empty] | 152816.4 |  | 12.66703 |  |  |  | 2.536566 |  |  |  | 5.380758 |  |  |  | 108.8437 | [13 empty] | 17013.02 | [15 empty] | 8.654634 | [17 empty] | b.d.I |  |  |  | 48.70102 | [5 empty] | 8.429807 | [32 empty] | 2024 | Xi Chen, Zhenkai Wang, Pengpeng Yu, Yihan Wu, Yin Huang, Zijian Tan, Yi Zheng, Physicochemical condition of the Dafang skarn Au-Ag-Zn-Pb polymetallic deposit in the Nanling Metallogenic Belt (South China), a perspective from sphalerite mineralogy and geochemistry, Ore Geology Reviews, Volume 165, 2024 |  | CHN |  | 112.6333 | 25.7667 | [9 empty] | 2025-05-02
| Dafang |  | Magmatic hydrothermal | Skarn | Skarn zinc-lead-silver | Au, Ag, Zn, Pb |  | Au, Ag, Zn, Pb | Chen et al., 2024 |  | DK-27-1 | DK-27-1@B-5 | borehole | ZK100-1 | [5 empty] | core drilling | rock | [5 empty] | sulfide ores, altered granodiorite porphyry ore, skarn, and limestone |  |  |  | sphalerite | SpB | [7 empty] | LA-ICPMS | NWR 193 nm ArF Excimer laser-ablation system coupled to an iCAP RQ (ICPMS) | Guangzhou Tuoyan Analytical Technology Co., Ltd., Guangzhou, China | 0.7 l/min He carrier gas was fed into the cup, and the aerosol was subsequently mixed with 0.89 l/min Ar make-up gas. The laser fluence was 3.5 J/cm2, with a 30 μm spot size and analysis time of 45 s, followed by a 40 s background measurement. | NIST 610 | 24.57457 | [19 empty] | 19392.96 | [5 empty] | 18.28249 | [5 empty] | 5798.601 | [9 empty] | 158426.9 |  | 13.86047 |  |  |  | 2.951884 |  |  |  | 4.680503 |  |  |  | 88.66041 | [13 empty] | 16572.65 | [15 empty] | 11.84996 | [17 empty] | b.d.I |  |  |  | 44.8638 | [5 empty] | 4.204891 | [32 empty] | 2024 | Xi Chen, Zhenkai Wang, Pengpeng Yu, Yihan Wu, Yin Huang, Zijian Tan, Yi Zheng, Physicochemical condition of the Dafang skarn Au-Ag-Zn-Pb polymetallic deposit in the Nanling Metallogenic Belt (South China), a perspective from sphalerite mineralogy and geochemistry, Ore Geology Reviews, Volume 165, 2024 |  | CHN |  | 112.6333 | 25.7667 | [9 empty] | 2025-05-02
| Dafang |  | Magmatic hydrothermal | Skarn | Skarn zinc-lead-silver | Au, Ag, Zn, Pb |  | Au, Ag, Zn, Pb | Chen et al., 2024 |  | DK-27-1 | DK-27-1@B-6 | borehole | ZK100-1 | [5 empty] | core drilling | rock | [5 empty] | sulfide ores, altered granodiorite porphyry ore, skarn, and limestone |  |  |  | sphalerite | SpB | [7 empty] | LA-ICPMS | NWR 193 nm ArF Excimer laser-ablation system coupled to an iCAP RQ (ICPMS) | Guangzhou Tuoyan Analytical Technology Co., Ltd., Guangzhou, China | 0.7 l/min He carrier gas was fed into the cup, and the aerosol was subsequently mixed with 0.89 l/min Ar make-up gas. The laser fluence was 3.5 J/cm2, with a 30 μm spot size and analysis time of 45 s, followed by a 40 s background measurement. | NIST 610 | 47.62941 | [19 empty] | 18672.97 | [5 empty] | 18.08375 | [5 empty] | 4773.227 | [9 empty] | 206246.1 |  | 20.07019 |  |  |  | 4.027484 |  |  |  | 5.53064 |  |  |  | 121.292 | [13 empty] | 19894.28 | [15 empty] | 56.49489 | [17 empty] | b.d.I |  |  |  | 39.1817 | [5 empty] | 18.15575 | [32 empty] | 2024 | Xi Chen, Zhenkai Wang, Pengpeng Yu, Yihan Wu, Yin Huang, Zijian Tan, Yi Zheng, Physicochemical condition of the Dafang skarn Au-Ag-Zn-Pb polymetallic deposit in the Nanling Metallogenic Belt (South China), a perspective from sphalerite mineralogy and geochemistry, Ore Geology Reviews, Volume 165, 2024 |  | CHN |  | 112.6333 | 25.7667 | [9 empty] | 2025-05-02
| Dafang |  | Magmatic hydrothermal | Skarn | Skarn zinc-lead-silver | Au, Ag, Zn, Pb |  | Au, Ag, Zn, Pb | Chen et al., 2024 |  | DK-27-1 | DK-27-1@B-7 | borehole | ZK100-1 | [5 empty] | core drilling | rock | [5 empty] | sulfide ores, altered granodiorite porphyry ore, skarn, and limestone |  |  |  | sphalerite | SpB | [7 empty] | LA-ICPMS | NWR 193 nm ArF Excimer laser-ablation system coupled to an iCAP RQ (ICPMS) | Guangzhou Tuoyan Analytical Technology Co., Ltd., Guangzhou, China | 0.7 l/min He carrier gas was fed into the cup, and the aerosol was subsequently mixed with 0.89 l/min Ar make-up gas. The laser fluence was 3.5 J/cm2, with a 30 μm spot size and analysis time of 45 s, followed by a 40 s background measurement. | NIST 610 | 27.63569 | [19 empty] | 18557.21 | [5 empty] | 23.04687 | [5 empty] | 8908.067 | [9 empty] | 165476.9 |  | 35.8917 |  |  |  | 3.485497 |  |  |  | 7.630811 |  |  |  | 80.23186 | [13 empty] | 22369.92 | [15 empty] | 52.73296 | [17 empty] | b.d.I |  |  |  | 34.70502 | [5 empty] | 12.03668 | [32 empty] | 2024 | Xi Chen, Zhenkai Wang, Pengpeng Yu, Yihan Wu, Yin Huang, Zijian Tan, Yi Zheng, Physicochemical condition of the Dafang skarn Au-Ag-Zn-Pb polymetallic deposit in the Nanling Metallogenic Belt (South China), a perspective from sphalerite mineralogy and geochemistry, Ore Geology Reviews, Volume 165, 2024 |  | CHN |  | 112.6333 | 25.7667 | [9 empty] | 2025-05-02
| Dafang |  | Magmatic hydrothermal | Skarn | Skarn zinc-lead-silver | Au, Ag, Zn, Pb |  | Au, Ag, Zn, Pb | Chen et al., 2024 |  | DK-27-1 | DK-27-1@B-8 | borehole | ZK100-1 | [5 empty] | core drilling | rock | [5 empty] | sulfide ores, altered granodiorite porphyry ore, skarn, and limestone |  |  |  | sphalerite | SpB | [7 empty] | LA-ICPMS | NWR 193 nm ArF Excimer laser-ablation system coupled to an iCAP RQ (ICPMS) | Guangzhou Tuoyan Analytical Technology Co., Ltd., Guangzhou, China | 0.7 l/min He carrier gas was fed into the cup, and the aerosol was subsequently mixed with 0.89 l/min Ar make-up gas. The laser fluence was 3.5 J/cm2, with a 30 μm spot size and analysis time of 45 s, followed by a 40 s background measurement. | NIST 610 | 16.7671 | [19 empty] | 19332.78 | [5 empty] | 21.61811 | [5 empty] | 6640.949 | [9 empty] | 152800.3 |  | 19.64736 |  |  |  | 2.755789 |  |  |  | 4.964191 |  |  |  | 86.34843 | [13 empty] | 21566.1 | [15 empty] | 15.97586 | [17 empty] | b.d.I |  |  |  | 50.88335 | [5 empty] | 9.913437 | [32 empty] | 2024 | Xi Chen, Zhenkai Wang, Pengpeng Yu, Yihan Wu, Yin Huang, Zijian Tan, Yi Zheng, Physicochemical condition of the Dafang skarn Au-Ag-Zn-Pb polymetallic deposit in the Nanling Metallogenic Belt (South China), a perspective from sphalerite mineralogy and geochemistry, Ore Geology Reviews, Volume 165, 2024 |  | CHN |  | 112.6333 | 25.7667 | [9 empty] | 2025-05-02
| Dafang |  | Magmatic hydrothermal | Skarn | Skarn zinc-lead-silver | Au, Ag, Zn, Pb |  | Au, Ag, Zn, Pb | Chen et al., 2024 |  | DK-27-1 | DK-27-1@B-9 | borehole | ZK100-1 | [5 empty] | core drilling | rock | [5 empty] | sulfide ores, altered granodiorite porphyry ore, skarn, and limestone |  |  |  | sphalerite | SpB | [7 empty] | LA-ICPMS | NWR 193 nm ArF Excimer laser-ablation system coupled to an iCAP RQ (ICPMS) | Guangzhou Tuoyan Analytical Technology Co., Ltd., Guangzhou, China | 0.7 l/min He carrier gas was fed into the cup, and the aerosol was subsequently mixed with 0.89 l/min Ar make-up gas. The laser fluence was 3.5 J/cm2, with a 30 μm spot size and analysis time of 45 s, followed by a 40 s background measurement. | NIST 610 | 28.65901 | [19 empty] | 19196.31 | [5 empty] | 23.08513 | [5 empty] | 6966.407 | [9 empty] | 149709.2 |  | 29.72442 |  |  |  | 2.059919 |  |  |  | 6.749278 |  |  |  | 92.32796 | [13 empty] | 21535.08 | [15 empty] | 41.24329 | [17 empty] | b.d.I |  |  |  | 44.7958 | [5 empty] | 13.63824 | [32 empty] | 2024 | Xi Chen, Zhenkai Wang, Pengpeng Yu, Yihan Wu, Yin Huang, Zijian Tan, Yi Zheng, Physicochemical condition of the Dafang skarn Au-Ag-Zn-Pb polymetallic deposit in the Nanling Metallogenic Belt (South China), a perspective from sphalerite mineralogy and geochemistry, Ore Geology Reviews, Volume 165, 2024 |  | CHN |  | 112.6333 | 25.7667 | [9 empty] | 2025-05-02
| Dafang |  | Magmatic hydrothermal | Skarn | Skarn zinc-lead-silver | Au, Ag, Zn, Pb |  | Au, Ag, Zn, Pb | Chen et al., 2024 |  | DK-27-2 | DK-27-2@A-1 | borehole | ZK100-1 | [5 empty] | core drilling | rock | [5 empty] | sulfide ores, altered granodiorite porphyry ore, skarn, and limestone |  |  |  | sphalerite | SpB | [7 empty] | LA-ICPMS | NWR 193 nm ArF Excimer laser-ablation system coupled to an iCAP RQ (ICPMS) | Guangzhou Tuoyan Analytical Technology Co., Ltd., Guangzhou, China | 0.7 l/min He carrier gas was fed into the cup, and the aerosol was subsequently mixed with 0.89 l/min Ar make-up gas. The laser fluence was 3.5 J/cm2, with a 30 μm spot size and analysis time of 45 s, followed by a 40 s background measurement. | NIST 610 | 209.4679 | [19 empty] | 18384.17 | [5 empty] | 41.05334 | [5 empty] | 20251.01 | [9 empty] | 151674.1 |  | 24.25436 |  |  |  | 2.168752 |  |  |  | 9.375936 |  |  |  | 90.27124 | [13 empty] | 12782.99 | [15 empty] | 155.6988 | [17 empty] | 2.105243 |  |  |  | 10.76121 | [5 empty] | 18.37144 | [32 empty] | 2024 | Xi Chen, Zhenkai Wang, Pengpeng Yu, Yihan Wu, Yin Huang, Zijian Tan, Yi Zheng, Physicochemical condition of the Dafang skarn Au-Ag-Zn-Pb polymetallic deposit in the Nanling Metallogenic Belt (South China), a perspective from sphalerite mineralogy and geochemistry, Ore Geology Reviews, Volume 165, 2024 |  | CHN |  | 112.6333 | 25.7667 | [9 empty] | 2025-05-02
| Dafang |  | Magmatic hydrothermal | Skarn | Skarn zinc-lead-silver | Au, Ag, Zn, Pb |  | Au, Ag, Zn, Pb | Chen et al., 2024 |  | DK-27-2 | DK-27-2@A-2 | borehole | ZK100-1 | [5 empty] | core drilling | rock | [5 empty] | sulfide ores, altered granodiorite porphyry ore, skarn, and limestone |  |  |  | sphalerite | SpB | [7 empty] | LA-ICPMS | NWR 193 nm ArF Excimer laser-ablation system coupled to an iCAP RQ (ICPMS) | Guangzhou Tuoyan Analytical Technology Co., Ltd., Guangzhou, China | 0.7 l/min He carrier gas was fed into the cup, and the aerosol was subsequently mixed with 0.89 l/min Ar make-up gas. The laser fluence was 3.5 J/cm2, with a 30 μm spot size and analysis time of 45 s, followed by a 40 s background measurement. | NIST 610 | 29.48567 | [19 empty] | 20735.27 | [5 empty] | 36.31744 | [5 empty] | 5200.647 | [9 empty] | 150985.1 |  | 10.12847 |  |  |  | 2.937799 |  |  |  | 5.482044 |  |  |  | 66.50129 | [13 empty] | 13171.11 | [15 empty] | 0.4415745 | [17 empty] | b.d.I |  |  |  | 19.22623 | [5 empty] | 7.069937 | [32 empty] | 2024 | Xi Chen, Zhenkai Wang, Pengpeng Yu, Yihan Wu, Yin Huang, Zijian Tan, Yi Zheng, Physicochemical condition of the Dafang skarn Au-Ag-Zn-Pb polymetallic deposit in the Nanling Metallogenic Belt (South China), a perspective from sphalerite mineralogy and geochemistry, Ore Geology Reviews, Volume 165, 2024 |  | CHN |  | 112.6333 | 25.7667 | [9 empty] | 2025-05-02
| Dafang |  | Magmatic hydrothermal | Skarn | Skarn zinc-lead-silver | Au, Ag, Zn, Pb |  | Au, Ag, Zn, Pb | Chen et al., 2024 |  | DK-27-2 | DK-27-2@A-3 | borehole | ZK100-1 | [5 empty] | core drilling | rock | [5 empty] | sulfide ores, altered granodiorite porphyry ore, skarn, and limestone |  |  |  | sphalerite | SpB | [7 empty] | LA-ICPMS | NWR 193 nm ArF Excimer laser-ablation system coupled to an iCAP RQ (ICPMS) | Guangzhou Tuoyan Analytical Technology Co., Ltd., Guangzhou, China | 0.7 l/min He carrier gas was fed into the cup, and the aerosol was subsequently mixed with 0.89 l/min Ar make-up gas. The laser fluence was 3.5 J/cm2, with a 30 μm spot size and analysis time of 45 s, followed by a 40 s background measurement. | NIST 610 | 13.38524 | [19 empty] | 20265.78 | [5 empty] | 25.71735 | [5 empty] | 7098.225 | [9 empty] | 147094.4 |  | 6.139061 |  |  |  | 2.155181 |  |  |  | 5.044415 |  |  |  | 29.43511 | [13 empty] | 13246.24 | [15 empty] | 3.08155 | [17 empty] | 0.346833 |  |  |  | 11.7152 | [5 empty] | 9.014629 | [32 empty] | 2024 | Xi Chen, Zhenkai Wang, Pengpeng Yu, Yihan Wu, Yin Huang, Zijian Tan, Yi Zheng, Physicochemical condition of the Dafang skarn Au-Ag-Zn-Pb polymetallic deposit in the Nanling Metallogenic Belt (South China), a perspective from sphalerite mineralogy and geochemistry, Ore Geology Reviews, Volume 165, 2024 |  | CHN |  | 112.6333 | 25.7667 | [9 empty] | 2025-05-02
| Dafang |  | Magmatic hydrothermal | Skarn | Skarn zinc-lead-silver | Au, Ag, Zn, Pb |  | Au, Ag, Zn, Pb | Chen et al., 2024 |  | DK-27-2 | DK-27-2@A-4 | borehole | ZK100-1 | [5 empty] | core drilling | rock | [5 empty] | sulfide ores, altered granodiorite porphyry ore, skarn, and limestone |  |  |  | sphalerite | SpB | [7 empty] | LA-ICPMS | NWR 193 nm ArF Excimer laser-ablation system coupled to an iCAP RQ (ICPMS) | Guangzhou Tuoyan Analytical Technology Co., Ltd., Guangzhou, China | 0.7 l/min He carrier gas was fed into the cup, and the aerosol was subsequently mixed with 0.89 l/min Ar make-up gas. The laser fluence was 3.5 J/cm2, with a 30 μm spot size and analysis time of 45 s, followed by a 40 s background measurement. | NIST 610 | 30.06593 | [19 empty] | 20516.8 | [5 empty] | 19.88913 | [5 empty] | 8789.795 | [9 empty] | 154738.5 |  | 12.43167 |  |  |  | 1.914712 |  |  |  | 5.479396 |  |  |  | 81.19757 | [13 empty] | 18997.45 | [15 empty] | 0.5090735 | [17 empty] | b.d.I |  |  |  | 37.66913 | [5 empty] | 15.23039 | [32 empty] | 2024 | Xi Chen, Zhenkai Wang, Pengpeng Yu, Yihan Wu, Yin Huang, Zijian Tan, Yi Zheng, Physicochemical condition of the Dafang skarn Au-Ag-Zn-Pb polymetallic deposit in the Nanling Metallogenic Belt (South China), a perspective from sphalerite mineralogy and geochemistry, Ore Geology Reviews, Volume 165, 2024 |  | CHN |  | 112.6333 | 25.7667 | [9 empty] | 2025-05-02
| Dafang |  | Magmatic hydrothermal | Skarn | Skarn zinc-lead-silver | Au, Ag, Zn, Pb |  | Au, Ag, Zn, Pb | Chen et al., 2024 |  | DK-27-2 | DK-27-2@A-5 | borehole | ZK100-1 | [5 empty] | core drilling | rock | [5 empty] | sulfide ores, altered granodiorite porphyry ore, skarn, and limestone |  |  |  | sphalerite | SpB | [7 empty] | LA-ICPMS | NWR 193 nm ArF Excimer laser-ablation system coupled to an iCAP RQ (ICPMS) | Guangzhou Tuoyan Analytical Technology Co., Ltd., Guangzhou, China | 0.7 l/min He carrier gas was fed into the cup, and the aerosol was subsequently mixed with 0.89 l/min Ar make-up gas. The laser fluence was 3.5 J/cm2, with a 30 μm spot size and analysis time of 45 s, followed by a 40 s background measurement. | NIST 610 | 60.87033 | [19 empty] | 20905.82 | [5 empty] | 21.27797 | [5 empty] | 9308.978 | [9 empty] | 157347.9 |  | 26.86549 |  |  |  | 2.789384 |  |  |  | 5.710572 |  |  |  | 64.89455 | [13 empty] | 20232.21 | [15 empty] | 0.9810014 | [17 empty] | b.d.I |  |  |  | 33.85671 | [5 empty] | 12.17131 | [32 empty] | 2024 | Xi Chen, Zhenkai Wang, Pengpeng Yu, Yihan Wu, Yin Huang, Zijian Tan, Yi Zheng, Physicochemical condition of the Dafang skarn Au-Ag-Zn-Pb polymetallic deposit in the Nanling Metallogenic Belt (South China), a perspective from sphalerite mineralogy and geochemistry, Ore Geology Reviews, Volume 165, 2024 |  | CHN |  | 112.6333 | 25.7667 | [9 empty] | 2025-05-02
| Dafang |  | Magmatic hydrothermal | Skarn | Skarn zinc-lead-silver | Au, Ag, Zn, Pb |  | Au, Ag, Zn, Pb | Chen et al., 2024 |  | DK-27-2 | DK-27-2@A-6 | borehole | ZK100-1 | [5 empty] | core drilling | rock | [5 empty] | sulfide ores, altered granodiorite porphyry ore, skarn, and limestone |  |  |  | sphalerite | SpB | [7 empty] | LA-ICPMS | NWR 193 nm ArF Excimer laser-ablation system coupled to an iCAP RQ (ICPMS) | Guangzhou Tuoyan Analytical Technology Co., Ltd., Guangzhou, China | 0.7 l/min He carrier gas was fed into the cup, and the aerosol was subsequently mixed with 0.89 l/min Ar make-up gas. The laser fluence was 3.5 J/cm2, with a 30 μm spot size and analysis time of 45 s, followed by a 40 s background measurement. | NIST 610 | 31.29632 | [19 empty] | 20659.8 | [5 empty] | 18.94298 | [5 empty] | 5638.415 | [9 empty] | 152107.1 |  | 9.663627 |  |  |  | 2.903134 |  |  |  | 5.842829 |  |  |  | 77.28729 | [13 empty] | 18676.83 | [15 empty] | 3.182025 | [17 empty] | b.d.I |  |  |  | 38.83644 | [5 empty] | 3.133698 | [32 empty] | 2024 | Xi Chen, Zhenkai Wang, Pengpeng Yu, Yihan Wu, Yin Huang, Zijian Tan, Yi Zheng, Physicochemical condition of the Dafang skarn Au-Ag-Zn-Pb polymetallic deposit in the Nanling Metallogenic Belt (South China), a perspective from sphalerite mineralogy and geochemistry, Ore Geology Reviews, Volume 165, 2024 |  | CHN |  | 112.6333 | 25.7667 | [9 empty] | 2025-05-02
| Dafang |  | Magmatic hydrothermal | Skarn | Skarn zinc-lead-silver | Au, Ag, Zn, Pb |  | Au, Ag, Zn, Pb | Chen et al., 2024 |  | DK-27-2 | DK-27-2@A-7 | borehole | ZK100-1 | [5 empty] | core drilling | rock | [5 empty] | sulfide ores, altered granodiorite porphyry ore, skarn, and limestone |  |  |  | sphalerite | SpB | [7 empty] | LA-ICPMS | NWR 193 nm ArF Excimer laser-ablation system coupled to an iCAP RQ (ICPMS) | Guangzhou Tuoyan Analytical Technology Co., Ltd., Guangzhou, China | 0.7 l/min He carrier gas was fed into the cup, and the aerosol was subsequently mixed with 0.89 l/min Ar make-up gas. The laser fluence was 3.5 J/cm2, with a 30 μm spot size and analysis time of 45 s, followed by a 40 s background measurement. | NIST 610 | 20.7206 | [19 empty] | 19721.42 | [5 empty] | 17.30047 | [5 empty] | 3040.095 | [9 empty] | 157439.2 |  | 14.00645 |  |  |  | 2.516293 |  |  |  | 5.950551 |  |  |  | 36.32681 | [13 empty] | 12406.21 | [15 empty] | 2.754362 | [17 empty] | 0.5539822 |  |  |  | 31.81471 | [5 empty] | 5.75043 | [32 empty] | 2024 | Xi Chen, Zhenkai Wang, Pengpeng Yu, Yihan Wu, Yin Huang, Zijian Tan, Yi Zheng, Physicochemical condition of the Dafang skarn Au-Ag-Zn-Pb polymetallic deposit in the Nanling Metallogenic Belt (South China), a perspective from sphalerite mineralogy and geochemistry, Ore Geology Reviews, Volume 165, 2024 |  | CHN |  | 112.6333 | 25.7667 | [9 empty] | 2025-05-02
| Dafang |  | Magmatic hydrothermal | Skarn | Skarn zinc-lead-silver | Au, Ag, Zn, Pb |  | Au, Ag, Zn, Pb | Chen et al., 2024 |  | DK-27-2 | DK-27-2@A-8 | borehole | ZK100-1 | [5 empty] | core drilling | rock | [5 empty] | sulfide ores, altered granodiorite porphyry ore, skarn, and limestone |  |  |  | sphalerite | SpB | [7 empty] | LA-ICPMS | NWR 193 nm ArF Excimer laser-ablation system coupled to an iCAP RQ (ICPMS) | Guangzhou Tuoyan Analytical Technology Co., Ltd., Guangzhou, China | 0.7 l/min He carrier gas was fed into the cup, and the aerosol was subsequently mixed with 0.89 l/min Ar make-up gas. The laser fluence was 3.5 J/cm2, with a 30 μm spot size and analysis time of 45 s, followed by a 40 s background measurement. | NIST 610 | 19.94858 | [19 empty] | 19957.58 | [5 empty] | 21.1568 | [5 empty] | 6510.534 | [9 empty] | 151824.4 |  | 11.18777 |  |  |  | 2.280371 |  |  |  | 5.831559 |  |  |  | 53.91359 | [13 empty] | 17194.68 | [15 empty] | 1.644319 | [17 empty] | b.d.I |  |  |  | 32.56721 | [5 empty] | 5.47682 | [32 empty] | 2024 | Xi Chen, Zhenkai Wang, Pengpeng Yu, Yihan Wu, Yin Huang, Zijian Tan, Yi Zheng, Physicochemical condition of the Dafang skarn Au-Ag-Zn-Pb polymetallic deposit in the Nanling Metallogenic Belt (South China), a perspective from sphalerite mineralogy and geochemistry, Ore Geology Reviews, Volume 165, 2024 |  | CHN |  | 112.6333 | 25.7667 | [9 empty] | 2025-05-02
| Dafang |  | Magmatic hydrothermal | Skarn | Skarn zinc-lead-silver | Au, Ag, Zn, Pb |  | Au, Ag, Zn, Pb | Chen et al., 2024 |  | DK-27-2 | DK-27-2@A-9 | borehole | ZK100-1 | [5 empty] | core drilling | rock | [5 empty] | sulfide ores, altered granodiorite porphyry ore, skarn, and limestone |  |  |  | sphalerite | SpB | [7 empty] | LA-ICPMS | NWR 193 nm ArF Excimer laser-ablation system coupled to an iCAP RQ (ICPMS) | Guangzhou Tuoyan Analytical Technology Co., Ltd., Guangzhou, China | 0.7 l/min He carrier gas was fed into the cup, and the aerosol was subsequently mixed with 0.89 l/min Ar make-up gas. The laser fluence was 3.5 J/cm2, with a 30 μm spot size and analysis time of 45 s, followed by a 40 s background measurement. | NIST 610 | 20.54822 | [19 empty] | 19921.33 | [5 empty] | 16.62862 | [5 empty] | 4275.346 | [9 empty] | 155066.9 |  | 20.20479 |  |  |  | 1.973661 |  |  |  | 5.651772 |  |  |  | 36.28456 | [13 empty] | 14067.72 | [15 empty] | 1.991239 | [17 empty] | b.d.I |  |  |  | 20.65478 | [5 empty] | 6.587103 | [32 empty] | 2024 | Xi Chen, Zhenkai Wang, Pengpeng Yu, Yihan Wu, Yin Huang, Zijian Tan, Yi Zheng, Physicochemical condition of the Dafang skarn Au-Ag-Zn-Pb polymetallic deposit in the Nanling Metallogenic Belt (South China), a perspective from sphalerite mineralogy and geochemistry, Ore Geology Reviews, Volume 165, 2024 |  | CHN |  | 112.6333 | 25.7667 | [9 empty] | 2025-05-02
| Dafang |  | Magmatic hydrothermal | Skarn | Skarn zinc-lead-silver | Au, Ag, Zn, Pb |  | Au, Ag, Zn, Pb | Chen et al., 2024 |  | DK-27-2 | DK-27-2@A-10 | borehole | ZK100-1 | [5 empty] | core drilling | rock | [5 empty] | sulfide ores, altered granodiorite porphyry ore, skarn, and limestone |  |  |  | sphalerite | SpB | [7 empty] | LA-ICPMS | NWR 193 nm ArF Excimer laser-ablation system coupled to an iCAP RQ (ICPMS) | Guangzhou Tuoyan Analytical Technology Co., Ltd., Guangzhou, China | 0.7 l/min He carrier gas was fed into the cup, and the aerosol was subsequently mixed with 0.89 l/min Ar make-up gas. The laser fluence was 3.5 J/cm2, with a 30 μm spot size and analysis time of 45 s, followed by a 40 s background measurement. | NIST 610 | 34.06905 | [19 empty] | 20079.55 | [5 empty] | 20.75016 | [5 empty] | 8230.111 | [9 empty] | 151124.1 |  | 7.004291 |  |  |  | 2.09617 |  |  |  | 5.425694 |  |  |  | 70.27251 | [13 empty] | 19824.11 | [15 empty] | 5.940039 | [17 empty] | b.d.I |  |  |  | 23.62777 | [5 empty] | 17.35769 | [32 empty] | 2024 | Xi Chen, Zhenkai Wang, Pengpeng Yu, Yihan Wu, Yin Huang, Zijian Tan, Yi Zheng, Physicochemical condition of the Dafang skarn Au-Ag-Zn-Pb polymetallic deposit in the Nanling Metallogenic Belt (South China), a perspective from sphalerite mineralogy and geochemistry, Ore Geology Reviews, Volume 165, 2024 |  | CHN |  | 112.6333 | 25.7667 | [9 empty] | 2025-05-02
| Dafang |  | Magmatic hydrothermal | Skarn | Skarn zinc-lead-silver | Au, Ag, Zn, Pb |  | Au, Ag, Zn, Pb | Chen et al., 2024 |  | DK-27-2 | DK-27-2@A-11 | borehole | ZK100-1 | [5 empty] | core drilling | rock | [5 empty] | sulfide ores, altered granodiorite porphyry ore, skarn, and limestone |  |  |  | sphalerite | SpB | [7 empty] | LA-ICPMS | NWR 193 nm ArF Excimer laser-ablation system coupled to an iCAP RQ (ICPMS) | Guangzhou Tuoyan Analytical Technology Co., Ltd., Guangzhou, China | 0.7 l/min He carrier gas was fed into the cup, and the aerosol was subsequently mixed with 0.89 l/min Ar make-up gas. The laser fluence was 3.5 J/cm2, with a 30 μm spot size and analysis time of 45 s, followed by a 40 s background measurement. | NIST 610 | 66.41264 | [19 empty] | 20872.62 | [5 empty] | 19.44972 | [5 empty] | 13767.51 | [9 empty] | 160473.5 |  | 7.965746 |  |  |  | 2.364467 |  |  |  | 5.480921 |  |  |  | 94.75363 | [13 empty] | 20342.34 | [15 empty] | 1.292395 | [17 empty] | b.d.I |  |  |  | 49.54856 | [5 empty] | 8.349325 | [32 empty] | 2024 | Xi Chen, Zhenkai Wang, Pengpeng Yu, Yihan Wu, Yin Huang, Zijian Tan, Yi Zheng, Physicochemical condition of the Dafang skarn Au-Ag-Zn-Pb polymetallic deposit in the Nanling Metallogenic Belt (South China), a perspective from sphalerite mineralogy and geochemistry, Ore Geology Reviews, Volume 165, 2024 |  | CHN |  | 112.6333 | 25.7667 | [9 empty] | 2025-05-02
| Dafang |  | Magmatic hydrothermal | Skarn | Skarn zinc-lead-silver | Au, Ag, Zn, Pb |  | Au, Ag, Zn, Pb | Chen et al., 2024 |  | DK-27-2 | DK-27-2@B-1 | borehole | ZK100-1 | [5 empty] | core drilling | rock | [5 empty] | sulfide ores, altered granodiorite porphyry ore, skarn, and limestone |  |  |  | sphalerite | SpB | [7 empty] | LA-ICPMS | NWR 193 nm ArF Excimer laser-ablation system coupled to an iCAP RQ (ICPMS) | Guangzhou Tuoyan Analytical Technology Co., Ltd., Guangzhou, China | 0.7 l/min He carrier gas was fed into the cup, and the aerosol was subsequently mixed with 0.89 l/min Ar make-up gas. The laser fluence was 3.5 J/cm2, with a 30 μm spot size and analysis time of 45 s, followed by a 40 s background measurement. | NIST 610 | 24.12265 | [19 empty] | 20917.38 | [5 empty] | 23.21223 | [5 empty] | 3446.111 | [9 empty] | 157055.9 |  | 9.277545 |  |  |  | 2.507328 |  |  |  | 5.711907 |  |  |  | 35.24513 | [13 empty] | 13240.03 | [15 empty] | 0.2241614 | [17 empty] | b.d.I |  |  |  | 20.77657 | [5 empty] | 4.469238 | [32 empty] | 2024 | Xi Chen, Zhenkai Wang, Pengpeng Yu, Yihan Wu, Yin Huang, Zijian Tan, Yi Zheng, Physicochemical condition of the Dafang skarn Au-Ag-Zn-Pb polymetallic deposit in the Nanling Metallogenic Belt (South China), a perspective from sphalerite mineralogy and geochemistry, Ore Geology Reviews, Volume 165, 2024 |  | CHN |  | 112.6333 | 25.7667 | [9 empty] | 2025-05-02
| Dafang |  | Magmatic hydrothermal | Skarn | Skarn zinc-lead-silver | Au, Ag, Zn, Pb |  | Au, Ag, Zn, Pb | Chen et al., 2024 |  | DK-27-2 | DK-27-2@B-2 | borehole | ZK100-1 | [5 empty] | core drilling | rock | [5 empty] | sulfide ores, altered granodiorite porphyry ore, skarn, and limestone |  |  |  | sphalerite | SpB | [7 empty] | LA-ICPMS | NWR 193 nm ArF Excimer laser-ablation system coupled to an iCAP RQ (ICPMS) | Guangzhou Tuoyan Analytical Technology Co., Ltd., Guangzhou, China | 0.7 l/min He carrier gas was fed into the cup, and the aerosol was subsequently mixed with 0.89 l/min Ar make-up gas. The laser fluence was 3.5 J/cm2, with a 30 μm spot size and analysis time of 45 s, followed by a 40 s background measurement. | NIST 610 | 20.49019 | [19 empty] | 21517.9 | [5 empty] | 17.41849 | [5 empty] | 6544.104 | [9 empty] | 166617 |  | 9.386472 |  |  |  | 2.656402 |  |  |  | 4.614649 |  |  |  | 75.30115 | [13 empty] | 13714.75 | [15 empty] | 0.06477635 | [17 empty] | b.d.I |  |  |  | 36.64487 | [5 empty] | 4.189135 | [32 empty] | 2024 | Xi Chen, Zhenkai Wang, Pengpeng Yu, Yihan Wu, Yin Huang, Zijian Tan, Yi Zheng, Physicochemical condition of the Dafang skarn Au-Ag-Zn-Pb polymetallic deposit in the Nanling Metallogenic Belt (South China), a perspective from sphalerite mineralogy and geochemistry, Ore Geology Reviews, Volume 165, 2024 |  | CHN |  | 112.6333 | 25.7667 | [9 empty] | 2025-05-02
| Dafang |  | Magmatic hydrothermal | Skarn | Skarn zinc-lead-silver | Au, Ag, Zn, Pb |  | Au, Ag, Zn, Pb | Chen et al., 2024 |  | DK-27-2 | DK-27-2@B-3 | borehole | ZK100-1 | [5 empty] | core drilling | rock | [5 empty] | sulfide ores, altered granodiorite porphyry ore, skarn, and limestone |  |  |  | sphalerite | SpB | [7 empty] | LA-ICPMS | NWR 193 nm ArF Excimer laser-ablation system coupled to an iCAP RQ (ICPMS) | Guangzhou Tuoyan Analytical Technology Co., Ltd., Guangzhou, China | 0.7 l/min He carrier gas was fed into the cup, and the aerosol was subsequently mixed with 0.89 l/min Ar make-up gas. The laser fluence was 3.5 J/cm2, with a 30 μm spot size and analysis time of 45 s, followed by a 40 s background measurement. | NIST 610 | 46.44732 | [19 empty] | 20567.45 | [5 empty] | 18.02404 | [5 empty] | 5511.454 | [9 empty] | 161977.9 |  | 13.88178 |  |  |  | 2.664517 |  |  |  | 4.63875 |  |  |  | 70.87241 | [13 empty] | 16254.04 | [15 empty] | 0.05289331 | [17 empty] | b.d.I |  |  |  | 28.74061 | [5 empty] | 10.51536 | [32 empty] | 2024 | Xi Chen, Zhenkai Wang, Pengpeng Yu, Yihan Wu, Yin Huang, Zijian Tan, Yi Zheng, Physicochemical condition of the Dafang skarn Au-Ag-Zn-Pb polymetallic deposit in the Nanling Metallogenic Belt (South China), a perspective from sphalerite mineralogy and geochemistry, Ore Geology Reviews, Volume 165, 2024 |  | CHN |  | 112.6333 | 25.7667 | [9 empty] | 2025-05-02
| Dafang |  | Magmatic hydrothermal | Skarn | Skarn zinc-lead-silver | Au, Ag, Zn, Pb |  | Au, Ag, Zn, Pb | Chen et al., 2024 |  | DK19-1 | DK19-1 | borehole | ZK100-1 | [5 empty] | core drilling | rock | [5 empty] | sulfide ores, altered granodiorite porphyry ore, skarn, and limestone |  |  |  | sphalerite | SpC | [7 empty] | LA-ICPMS | NWR 193 nm ArF Excimer laser-ablation system coupled to an iCAP RQ (ICPMS) | Guangzhou Tuoyan Analytical Technology Co., Ltd., Guangzhou, China | 0.7 l/min He carrier gas was fed into the cup, and the aerosol was subsequently mixed with 0.89 l/min Ar make-up gas. The laser fluence was 3.5 J/cm2, with a 30 μm spot size and analysis time of 45 s, followed by a 40 s background measurement. | NIST 610 | 23.06339 | [19 empty] | 17921.76 | [5 empty] | 8.701744 | [5 empty] | 564.3352 | [9 empty] | 142326.2 |  | 6.143663 |  |  |  | 1.576728 |  |  |  | 7.36824 |  |  |  | 21.53097 | [13 empty] | 32262.73 | [15 empty] | 26.88831 | [17 empty] | 0.8638958 |  |  |  | 27.88274 | [5 empty] | 14.3771 | [32 empty] | 2024 | Xi Chen, Zhenkai Wang, Pengpeng Yu, Yihan Wu, Yin Huang, Zijian Tan, Yi Zheng, Physicochemical condition of the Dafang skarn Au-Ag-Zn-Pb polymetallic deposit in the Nanling Metallogenic Belt (South China), a perspective from sphalerite mineralogy and geochemistry, Ore Geology Reviews, Volume 165, 2024 |  | CHN |  | 112.6333 | 25.7667 | [9 empty] | 2025-05-02
| Dafang |  | Magmatic hydrothermal | Skarn | Skarn zinc-lead-silver | Au, Ag, Zn, Pb |  | Au, Ag, Zn, Pb | Chen et al., 2024 |  | DK19-2 | DK19-2 | borehole | ZK100-1 | [5 empty] | core drilling | rock | [5 empty] | sulfide ores, altered granodiorite porphyry ore, skarn, and limestone |  |  |  | sphalerite | SpC | [7 empty] | LA-ICPMS | NWR 193 nm ArF Excimer laser-ablation system coupled to an iCAP RQ (ICPMS) | Guangzhou Tuoyan Analytical Technology Co., Ltd., Guangzhou, China | 0.7 l/min He carrier gas was fed into the cup, and the aerosol was subsequently mixed with 0.89 l/min Ar make-up gas. The laser fluence was 3.5 J/cm2, with a 30 μm spot size and analysis time of 45 s, followed by a 40 s background measurement. | NIST 610 | 21.03928 | [19 empty] | 17552.43 | [5 empty] | 10.95007 | [5 empty] | 127.8299 | [9 empty] | 137546 |  | 4.454166 |  |  |  | 3.118732 |  |  |  | 6.959429 |  |  |  | 19.49378 | [13 empty] | 30203.72 | [15 empty] | 100.3932 | [17 empty] | 4.23436 |  |  |  | 26.54097 | [5 empty] | 8.427342 | [32 empty] | 2024 | Xi Chen, Zhenkai Wang, Pengpeng Yu, Yihan Wu, Yin Huang, Zijian Tan, Yi Zheng, Physicochemical condition of the Dafang skarn Au-Ag-Zn-Pb polymetallic deposit in the Nanling Metallogenic Belt (South China), a perspective from sphalerite mineralogy and geochemistry, Ore Geology Reviews, Volume 165, 2024 |  | CHN |  | 112.6333 | 25.7667 | [9 empty] | 2025-05-02
| Dafang |  | Magmatic hydrothermal | Skarn | Skarn zinc-lead-silver | Au, Ag, Zn, Pb |  | Au, Ag, Zn, Pb | Chen et al., 2024 |  | DK19-3 | DK19-3 | borehole | ZK100-1 | [5 empty] | core drilling | rock | [5 empty] | sulfide ores, altered granodiorite porphyry ore, skarn, and limestone |  |  |  | sphalerite | SpC | [7 empty] | LA-ICPMS | NWR 193 nm ArF Excimer laser-ablation system coupled to an iCAP RQ (ICPMS) | Guangzhou Tuoyan Analytical Technology Co., Ltd., Guangzhou, China | 0.7 l/min He carrier gas was fed into the cup, and the aerosol was subsequently mixed with 0.89 l/min Ar make-up gas. The laser fluence was 3.5 J/cm2, with a 30 μm spot size and analysis time of 45 s, followed by a 40 s background measurement. | NIST 610 | 12.71874 | [19 empty] | 17253.57 | [5 empty] | 5.936508 | [5 empty] | 64.92936 | [9 empty] | 138461.5 |  | 4.949977 |  |  |  | 2.927666 |  |  |  | 5.059917 |  |  |  | 24.86395 | [13 empty] | 32582.04 | [15 empty] | 32.59512 | [17 empty] | 2.083978 |  |  |  | 34.87632 | [5 empty] | 8.677247 | [32 empty] | 2024 | Xi Chen, Zhenkai Wang, Pengpeng Yu, Yihan Wu, Yin Huang, Zijian Tan, Yi Zheng, Physicochemical condition of the Dafang skarn Au-Ag-Zn-Pb polymetallic deposit in the Nanling Metallogenic Belt (South China), a perspective from sphalerite mineralogy and geochemistry, Ore Geology Reviews, Volume 165, 2024 |  | CHN |  | 112.6333 | 25.7667 | [9 empty] | 2025-05-02
| Dafang |  | Magmatic hydrothermal | Skarn | Skarn zinc-lead-silver | Au, Ag, Zn, Pb |  | Au, Ag, Zn, Pb | Chen et al., 2024 |  | DK19-4 | DK19-4 | borehole | ZK100-1 | [5 empty] | core drilling | rock | [5 empty] | sulfide ores, altered granodiorite porphyry ore, skarn, and limestone |  |  |  | sphalerite | SpC | [7 empty] | LA-ICPMS | NWR 193 nm ArF Excimer laser-ablation system coupled to an iCAP RQ (ICPMS) | Guangzhou Tuoyan Analytical Technology Co., Ltd., Guangzhou, China | 0.7 l/min He carrier gas was fed into the cup, and the aerosol was subsequently mixed with 0.89 l/min Ar make-up gas. The laser fluence was 3.5 J/cm2, with a 30 μm spot size and analysis time of 45 s, followed by a 40 s background measurement. | NIST 610 | 13.33651 | [19 empty] | 17877.92 | [5 empty] | 12.76418 | [5 empty] | 273.3905 | [9 empty] | 141857.8 |  | 4.238081 |  |  |  | 2.027295 |  |  |  | 4.625937 |  |  |  | 27.61288 | [13 empty] | 34035.23 | [15 empty] | 53.69672 | [17 empty] | 1.133591 |  |  |  | 28.80609 | [5 empty] | 13.62351 | [32 empty] | 2024 | Xi Chen, Zhenkai Wang, Pengpeng Yu, Yihan Wu, Yin Huang, Zijian Tan, Yi Zheng, Physicochemical condition of the Dafang skarn Au-Ag-Zn-Pb polymetallic deposit in the Nanling Metallogenic Belt (South China), a perspective from sphalerite mineralogy and geochemistry, Ore Geology Reviews, Volume 165, 2024 |  | CHN |  | 112.6333 | 25.7667 | [9 empty] | 2025-05-02
| Dafang |  | Magmatic hydrothermal | Skarn | Skarn zinc-lead-silver | Au, Ag, Zn, Pb |  | Au, Ag, Zn, Pb | Chen et al., 2024 |  | DK19-5 | DK19-5 | borehole | ZK100-1 | [5 empty] | core drilling | rock | [5 empty] | sulfide ores, altered granodiorite porphyry ore, skarn, and limestone |  |  |  | sphalerite | SpC | [7 empty] | LA-ICPMS | NWR 193 nm ArF Excimer laser-ablation system coupled to an iCAP RQ (ICPMS) | Guangzhou Tuoyan Analytical Technology Co., Ltd., Guangzhou, China | 0.7 l/min He carrier gas was fed into the cup, and the aerosol was subsequently mixed with 0.89 l/min Ar make-up gas. The laser fluence was 3.5 J/cm2, with a 30 μm spot size and analysis time of 45 s, followed by a 40 s background measurement. | NIST 610 | 89.68381 | [19 empty] | 17865.38 | [5 empty] | 3.326635 | [5 empty] | 1098.59 | [9 empty] | 138272.7 |  | 6.628917 |  |  |  | 1.800116 |  |  |  | 4.545823 |  |  |  | 30.14913 | [13 empty] | 32965.59 | [15 empty] | 22.98536 | [17 empty] | 9.523529 |  |  |  | 22.70678 | [5 empty] | 72.98683 | [32 empty] | 2024 | Xi Chen, Zhenkai Wang, Pengpeng Yu, Yihan Wu, Yin Huang, Zijian Tan, Yi Zheng, Physicochemical condition of the Dafang skarn Au-Ag-Zn-Pb polymetallic deposit in the Nanling Metallogenic Belt (South China), a perspective from sphalerite mineralogy and geochemistry, Ore Geology Reviews, Volume 165, 2024 |  | CHN |  | 112.6333 | 25.7667 | [9 empty] | 2025-05-02
| Dafang |  | Magmatic hydrothermal | Skarn | Skarn zinc-lead-silver | Au, Ag, Zn, Pb |  | Au, Ag, Zn, Pb | Chen et al., 2024 |  | DK19-6 | DK19-6 | borehole | ZK100-1 | [5 empty] | core drilling | rock | [5 empty] | sulfide ores, altered granodiorite porphyry ore, skarn, and limestone |  |  |  | sphalerite | SpC | [7 empty] | LA-ICPMS | NWR 193 nm ArF Excimer laser-ablation system coupled to an iCAP RQ (ICPMS) | Guangzhou Tuoyan Analytical Technology Co., Ltd., Guangzhou, China | 0.7 l/min He carrier gas was fed into the cup, and the aerosol was subsequently mixed with 0.89 l/min Ar make-up gas. The laser fluence was 3.5 J/cm2, with a 30 μm spot size and analysis time of 45 s, followed by a 40 s background measurement. | NIST 610 | 267.5113 | [19 empty] | 18474.84 | [5 empty] | 1.056337 | [5 empty] | 3014.556 | [9 empty] | 138266.2 |  | 7.473615 |  |  |  | 1.907134 |  |  |  | 4.339741 |  |  |  | 25.5273 | [13 empty] | 34468.78 | [15 empty] | 8197.417 | [17 empty] | 23.28176 |  |  |  | 28.07257 | [5 empty] | 12.65889 | [32 empty] | 2024 | Xi Chen, Zhenkai Wang, Pengpeng Yu, Yihan Wu, Yin Huang, Zijian Tan, Yi Zheng, Physicochemical condition of the Dafang skarn Au-Ag-Zn-Pb polymetallic deposit in the Nanling Metallogenic Belt (South China), a perspective from sphalerite mineralogy and geochemistry, Ore Geology Reviews, Volume 165, 2024 |  | CHN |  | 112.6333 | 25.7667 | [9 empty] | 2025-05-02
| Dafang |  | Magmatic hydrothermal | Skarn | Skarn zinc-lead-silver | Au, Ag, Zn, Pb |  | Au, Ag, Zn, Pb | Chen et al., 2024 |  | DK19-7 | DK19-7 | borehole | ZK100-1 | [5 empty] | core drilling | rock | [5 empty] | sulfide ores, altered granodiorite porphyry ore, skarn, and limestone |  |  |  | sphalerite | SpC | [7 empty] | LA-ICPMS | NWR 193 nm ArF Excimer laser-ablation system coupled to an iCAP RQ (ICPMS) | Guangzhou Tuoyan Analytical Technology Co., Ltd., Guangzhou, China | 0.7 l/min He carrier gas was fed into the cup, and the aerosol was subsequently mixed with 0.89 l/min Ar make-up gas. The laser fluence was 3.5 J/cm2, with a 30 μm spot size and analysis time of 45 s, followed by a 40 s background measurement. | NIST 610 | 12.64792 | [19 empty] | 19400.1 | [5 empty] | 1.959229 | [5 empty] | 1016.481 | [9 empty] | 144050 |  | 9.351759 |  |  |  | 2.59683 |  |  |  | 4.189739 |  |  |  | 28.21019 | [13 empty] | 33121.99 | [15 empty] | 76.72184 | [17 empty] | 3.915882 |  |  |  | 26.58166 | [5 empty] | 13.3314 | [32 empty] | 2024 | Xi Chen, Zhenkai Wang, Pengpeng Yu, Yihan Wu, Yin Huang, Zijian Tan, Yi Zheng, Physicochemical condition of the Dafang skarn Au-Ag-Zn-Pb polymetallic deposit in the Nanling Metallogenic Belt (South China), a perspective from sphalerite mineralogy and geochemistry, Ore Geology Reviews, Volume 165, 2024 |  | CHN |  | 112.6333 | 25.7667 | [9 empty] | 2025-05-02
| Dafang |  | Magmatic hydrothermal | Skarn | Skarn zinc-lead-silver | Au, Ag, Zn, Pb |  | Au, Ag, Zn, Pb | Chen et al., 2024 |  | DK-22-1 | DK-22-1@A-1 | borehole | ZK100-1 | [5 empty] | core drilling | rock | [5 empty] | sulfide ores, altered granodiorite porphyry ore, skarn, and limestone |  |  |  | sphalerite | SpC | [7 empty] | LA-ICPMS | NWR 193 nm ArF Excimer laser-ablation system coupled to an iCAP RQ (ICPMS) | Guangzhou Tuoyan Analytical Technology Co., Ltd., Guangzhou, China | 0.7 l/min He carrier gas was fed into the cup, and the aerosol was subsequently mixed with 0.89 l/min Ar make-up gas. The laser fluence was 3.5 J/cm2, with a 30 μm spot size and analysis time of 45 s, followed by a 40 s background measurement. | NIST 610 | 232.9529 | [19 empty] | 20137.28 | [5 empty] | b.d.I | [5 empty] | 83845.59 | [9 empty] | 79957.77 |  | 28.8513 |  |  |  | 2.05157 |  |  |  | 4.056141 |  |  |  | 19.68355 | [13 empty] | 14916.24 | [15 empty] | 71.03107 | [17 empty] | 7.344274 |  |  |  | 8.901897 | [5 empty] | 151.8768 | [32 empty] | 2024 | Xi Chen, Zhenkai Wang, Pengpeng Yu, Yihan Wu, Yin Huang, Zijian Tan, Yi Zheng, Physicochemical condition of the Dafang skarn Au-Ag-Zn-Pb polymetallic deposit in the Nanling Metallogenic Belt (South China), a perspective from sphalerite mineralogy and geochemistry, Ore Geology Reviews, Volume 165, 2024 |  | CHN |  | 112.6333 | 25.7667 | [9 empty] | 2025-05-02
| Dafang |  | Magmatic hydrothermal | Skarn | Skarn zinc-lead-silver | Au, Ag, Zn, Pb |  | Au, Ag, Zn, Pb | Chen et al., 2024 |  | DK-22-1 | DK-22-1@A-2 | borehole | ZK100-1 | [5 empty] | core drilling | rock | [5 empty] | sulfide ores, altered granodiorite porphyry ore, skarn, and limestone |  |  |  | sphalerite | SpC | [7 empty] | LA-ICPMS | NWR 193 nm ArF Excimer laser-ablation system coupled to an iCAP RQ (ICPMS) | Guangzhou Tuoyan Analytical Technology Co., Ltd., Guangzhou, China | 0.7 l/min He carrier gas was fed into the cup, and the aerosol was subsequently mixed with 0.89 l/min Ar make-up gas. The laser fluence was 3.5 J/cm2, with a 30 μm spot size and analysis time of 45 s, followed by a 40 s background measurement. | NIST 610 | 1556.857 | [19 empty] | 19154.21 | [5 empty] | b.d.I | [5 empty] | 92744.25 | [9 empty] | 91612.1 |  | 28.12082 |  |  |  | 1.916514 |  |  |  | 4.244465 |  |  |  | 20.26244 | [13 empty] | 11037.61 | [15 empty] | 153.6986 | [17 empty] | 5.033429 |  |  |  | 11.8584 | [5 empty] | 132.3733 | [32 empty] | 2024 | Xi Chen, Zhenkai Wang, Pengpeng Yu, Yihan Wu, Yin Huang, Zijian Tan, Yi Zheng, Physicochemical condition of the Dafang skarn Au-Ag-Zn-Pb polymetallic deposit in the Nanling Metallogenic Belt (South China), a perspective from sphalerite mineralogy and geochemistry, Ore Geology Reviews, Volume 165, 2024 |  | CHN |  | 112.6333 | 25.7667 | [9 empty] | 2025-05-02
| Dafang |  | Magmatic hydrothermal | Skarn | Skarn zinc-lead-silver | Au, Ag, Zn, Pb |  | Au, Ag, Zn, Pb | Chen et al., 2024 |  | DK-22-1 | DK-22-1@A-3 | borehole | ZK100-1 | [5 empty] | core drilling | rock | [5 empty] | sulfide ores, altered granodiorite porphyry ore, skarn, and limestone |  |  |  | sphalerite | SpC | [7 empty] | LA-ICPMS | NWR 193 nm ArF Excimer laser-ablation system coupled to an iCAP RQ (ICPMS) | Guangzhou Tuoyan Analytical Technology Co., Ltd., Guangzhou, China | 0.7 l/min He carrier gas was fed into the cup, and the aerosol was subsequently mixed with 0.89 l/min Ar make-up gas. The laser fluence was 3.5 J/cm2, with a 30 μm spot size and analysis time of 45 s, followed by a 40 s background measurement. | NIST 610 | 49.92929 | [19 empty] | 20226.91 | [5 empty] | b.d.I | [5 empty] | 12200.84 | [9 empty] | 143492.6 |  | 18.31921 |  |  |  | 2.88011 |  |  |  | 3.140248 |  |  |  | 26.87152 | [13 empty] | 28207.53 | [15 empty] | 26.97609 | [17 empty] | 5.896461 |  |  |  | 22.47896 | [5 empty] | 48.84989 | [32 empty] | 2024 | Xi Chen, Zhenkai Wang, Pengpeng Yu, Yihan Wu, Yin Huang, Zijian Tan, Yi Zheng, Physicochemical condition of the Dafang skarn Au-Ag-Zn-Pb polymetallic deposit in the Nanling Metallogenic Belt (South China), a perspective from sphalerite mineralogy and geochemistry, Ore Geology Reviews, Volume 165, 2024 |  | CHN |  | 112.6333 | 25.7667 | [9 empty] | 2025-05-02
| Dafang |  | Magmatic hydrothermal | Skarn | Skarn zinc-lead-silver | Au, Ag, Zn, Pb |  | Au, Ag, Zn, Pb | Chen et al., 2024 |  | DK-22-1 | DK-22-1@A-4 | borehole | ZK100-1 | [5 empty] | core drilling | rock | [5 empty] | sulfide ores, altered granodiorite porphyry ore, skarn, and limestone |  |  |  | sphalerite | SpC | [7 empty] | LA-ICPMS | NWR 193 nm ArF Excimer laser-ablation system coupled to an iCAP RQ (ICPMS) | Guangzhou Tuoyan Analytical Technology Co., Ltd., Guangzhou, China | 0.7 l/min He carrier gas was fed into the cup, and the aerosol was subsequently mixed with 0.89 l/min Ar make-up gas. The laser fluence was 3.5 J/cm2, with a 30 μm spot size and analysis time of 45 s, followed by a 40 s background measurement. | NIST 610 | 109.7173 | [19 empty] | 19208.67 | [5 empty] | b.d.I | [5 empty] | 14250.03 | [9 empty] | 132294.2 |  | 13.39739 |  |  |  | 1.992388 |  |  |  | 4.63187 |  |  |  | 21.86423 | [13 empty] | 28202.11 | [15 empty] | 23.63781 | [17 empty] | 7.069991 |  |  |  | 19.26045 | [5 empty] | 24.25107 | [32 empty] | 2024 | Xi Chen, Zhenkai Wang, Pengpeng Yu, Yihan Wu, Yin Huang, Zijian Tan, Yi Zheng, Physicochemical condition of the Dafang skarn Au-Ag-Zn-Pb polymetallic deposit in the Nanling Metallogenic Belt (South China), a perspective from sphalerite mineralogy and geochemistry, Ore Geology Reviews, Volume 165, 2024 |  | CHN |  | 112.6333 | 25.7667 | [9 empty] | 2025-05-02
| Dafang |  | Magmatic hydrothermal | Skarn | Skarn zinc-lead-silver | Au, Ag, Zn, Pb |  | Au, Ag, Zn, Pb | Chen et al., 2024 |  | DK-22-1 | DK-22-1@A-5 | borehole | ZK100-1 | [5 empty] | core drilling | rock | [5 empty] | sulfide ores, altered granodiorite porphyry ore, skarn, and limestone |  |  |  | sphalerite | SpC | [7 empty] | LA-ICPMS | NWR 193 nm ArF Excimer laser-ablation system coupled to an iCAP RQ (ICPMS) | Guangzhou Tuoyan Analytical Technology Co., Ltd., Guangzhou, China | 0.7 l/min He carrier gas was fed into the cup, and the aerosol was subsequently mixed with 0.89 l/min Ar make-up gas. The laser fluence was 3.5 J/cm2, with a 30 μm spot size and analysis time of 45 s, followed by a 40 s background measurement. | NIST 610 | 11.72372 | [19 empty] | 19076.43 | [5 empty] | 0.7304646 | [5 empty] | 2139.667 | [9 empty] | 139977.6 |  | 18.89696 |  |  |  | 2.023678 |  |  |  | 4.252875 |  |  |  | 19.4813 | [13 empty] | 30621.11 | [15 empty] | 0.9603741 | [17 empty] | b.d.I |  |  |  | 15.14943 | [5 empty] | 33.03184 | [32 empty] | 2024 | Xi Chen, Zhenkai Wang, Pengpeng Yu, Yihan Wu, Yin Huang, Zijian Tan, Yi Zheng, Physicochemical condition of the Dafang skarn Au-Ag-Zn-Pb polymetallic deposit in the Nanling Metallogenic Belt (South China), a perspective from sphalerite mineralogy and geochemistry, Ore Geology Reviews, Volume 165, 2024 |  | CHN |  | 112.6333 | 25.7667 | [9 empty] | 2025-05-02
| Dafang |  | Magmatic hydrothermal | Skarn | Skarn zinc-lead-silver | Au, Ag, Zn, Pb |  | Au, Ag, Zn, Pb | Chen et al., 2024 |  | DK-22-1 | DK-22-1@A-6 | borehole | ZK100-1 | [5 empty] | core drilling | rock | [5 empty] | sulfide ores, altered granodiorite porphyry ore, skarn, and limestone |  |  |  | sphalerite | SpC | [7 empty] | LA-ICPMS | NWR 193 nm ArF Excimer laser-ablation system coupled to an iCAP RQ (ICPMS) | Guangzhou Tuoyan Analytical Technology Co., Ltd., Guangzhou, China | 0.7 l/min He carrier gas was fed into the cup, and the aerosol was subsequently mixed with 0.89 l/min Ar make-up gas. The laser fluence was 3.5 J/cm2, with a 30 μm spot size and analysis time of 45 s, followed by a 40 s background measurement. | NIST 610 | 194.2316 | [19 empty] | 19446.95 | [5 empty] | b.d.I | [5 empty] | 93633.62 | [9 empty] | 81277.3 |  | 27.18434 |  |  |  | b.d.I |  |  |  | 3.301637 |  |  |  | 16.64173 | [13 empty] | 10757.99 | [15 empty] | 46.95874 | [17 empty] | 5.414647 |  |  |  | 12.64818 | [5 empty] | 27.75969 | [32 empty] | 2024 | Xi Chen, Zhenkai Wang, Pengpeng Yu, Yihan Wu, Yin Huang, Zijian Tan, Yi Zheng, Physicochemical condition of the Dafang skarn Au-Ag-Zn-Pb polymetallic deposit in the Nanling Metallogenic Belt (South China), a perspective from sphalerite mineralogy and geochemistry, Ore Geology Reviews, Volume 165, 2024 |  | CHN |  | 112.6333 | 25.7667 | [9 empty] | 2025-05-02
| Dafang |  | Magmatic hydrothermal | Skarn | Skarn zinc-lead-silver | Au, Ag, Zn, Pb |  | Au, Ag, Zn, Pb | Chen et al., 2024 |  | DK-22-1 | DK-22-1@A-7 | borehole | ZK100-1 | [5 empty] | core drilling | rock | [5 empty] | sulfide ores, altered granodiorite porphyry ore, skarn, and limestone |  |  |  | sphalerite | SpC | [7 empty] | LA-ICPMS | NWR 193 nm ArF Excimer laser-ablation system coupled to an iCAP RQ (ICPMS) | Guangzhou Tuoyan Analytical Technology Co., Ltd., Guangzhou, China | 0.7 l/min He carrier gas was fed into the cup, and the aerosol was subsequently mixed with 0.89 l/min Ar make-up gas. The laser fluence was 3.5 J/cm2, with a 30 μm spot size and analysis time of 45 s, followed by a 40 s background measurement. | NIST 610 | 181.6913 | [19 empty] | 18973.83 | [5 empty] | b.d.I | [5 empty] | 93719.2 | [9 empty] | 79743.5 |  | 14.79436 |  |  |  | 1.791967 |  |  |  | 3.015171 |  |  |  | 16.88538 | [13 empty] | 17261.16 | [15 empty] | 109.3472 | [17 empty] | 10.41518 |  |  |  | 13.12766 | [5 empty] | 19.73032 | [32 empty] | 2024 | Xi Chen, Zhenkai Wang, Pengpeng Yu, Yihan Wu, Yin Huang, Zijian Tan, Yi Zheng, Physicochemical condition of the Dafang skarn Au-Ag-Zn-Pb polymetallic deposit in the Nanling Metallogenic Belt (South China), a perspective from sphalerite mineralogy and geochemistry, Ore Geology Reviews, Volume 165, 2024 |  | CHN |  | 112.6333 | 25.7667 | [9 empty] | 2025-05-02
| Dafang |  | Magmatic hydrothermal | Skarn | Skarn zinc-lead-silver | Au, Ag, Zn, Pb |  | Au, Ag, Zn, Pb | Chen et al., 2024 |  | DK-22-1 | DK-22-1@A-8 | borehole | ZK100-1 | [5 empty] | core drilling | rock | [5 empty] | sulfide ores, altered granodiorite porphyry ore, skarn, and limestone |  |  |  | sphalerite | SpC | [7 empty] | LA-ICPMS | NWR 193 nm ArF Excimer laser-ablation system coupled to an iCAP RQ (ICPMS) | Guangzhou Tuoyan Analytical Technology Co., Ltd., Guangzhou, China | 0.7 l/min He carrier gas was fed into the cup, and the aerosol was subsequently mixed with 0.89 l/min Ar make-up gas. The laser fluence was 3.5 J/cm2, with a 30 μm spot size and analysis time of 45 s, followed by a 40 s background measurement. | NIST 610 | 198.2496 | [19 empty] | 18439.62 | [5 empty] | b.d.I | [5 empty] | 101261.8 | [9 empty] | 83066.9 |  | 31.98461 |  |  |  | 2.75901 |  |  |  | 2.872666 |  |  |  | 20.06376 | [13 empty] | 9644.999 | [15 empty] | 287.6525 | [17 empty] | 3.31607 |  |  |  | 17.68682 | [5 empty] | 58.72367 | [32 empty] | 2024 | Xi Chen, Zhenkai Wang, Pengpeng Yu, Yihan Wu, Yin Huang, Zijian Tan, Yi Zheng, Physicochemical condition of the Dafang skarn Au-Ag-Zn-Pb polymetallic deposit in the Nanling Metallogenic Belt (South China), a perspective from sphalerite mineralogy and geochemistry, Ore Geology Reviews, Volume 165, 2024 |  | CHN |  | 112.6333 | 25.7667 | [9 empty] | 2025-05-02
| Dafang |  | Magmatic hydrothermal | Skarn | Skarn zinc-lead-silver | Au, Ag, Zn, Pb |  | Au, Ag, Zn, Pb | Chen et al., 2024 |  | DK-44-4 | DK-44-4@A-1 | borehole | ZK100-1 | [5 empty] | core drilling | rock | [5 empty] | sulfide ores, altered granodiorite porphyry ore, skarn, and limestone |  |  |  | sphalerite | SpD | [7 empty] | LA-ICPMS | NWR 193 nm ArF Excimer laser-ablation system coupled to an iCAP RQ (ICPMS) | Guangzhou Tuoyan Analytical Technology Co., Ltd., Guangzhou, China | 0.7 l/min He carrier gas was fed into the cup, and the aerosol was subsequently mixed with 0.89 l/min Ar make-up gas. The laser fluence was 3.5 J/cm2, with a 30 μm spot size and analysis time of 45 s, followed by a 40 s background measurement. | NIST 610 | 3.49794 | [19 empty] | 16907.02 | [5 empty] | b.d.I | [5 empty] | 634.2302 | [9 empty] | 107636.4 |  | 38.42064 |  |  |  | 1.724869 |  |  |  | 4.339379 |  |  |  | 24.50869 | [13 empty] | 11856.82 | [15 empty] | b.d.I | [17 empty] | b.d.I |  |  |  | 10.66328 | [5 empty] | 69.53667 | [32 empty] | 2024 | Xi Chen, Zhenkai Wang, Pengpeng Yu, Yihan Wu, Yin Huang, Zijian Tan, Yi Zheng, Physicochemical condition of the Dafang skarn Au-Ag-Zn-Pb polymetallic deposit in the Nanling Metallogenic Belt (South China), a perspective from sphalerite mineralogy and geochemistry, Ore Geology Reviews, Volume 165, 2024 |  | CHN |  | 112.6333 | 25.7667 | [9 empty] | 2025-05-02
| Dafang |  | Magmatic hydrothermal | Skarn | Skarn zinc-lead-silver | Au, Ag, Zn, Pb |  | Au, Ag, Zn, Pb | Chen et al., 2024 |  | DK-44-4 | DK-44-4@A-2 | borehole | ZK100-1 | [5 empty] | core drilling | rock | [5 empty] | sulfide ores, altered granodiorite porphyry ore, skarn, and limestone |  |  |  | sphalerite | SpD | [7 empty] | LA-ICPMS | NWR 193 nm ArF Excimer laser-ablation system coupled to an iCAP RQ (ICPMS) | Guangzhou Tuoyan Analytical Technology Co., Ltd., Guangzhou, China | 0.7 l/min He carrier gas was fed into the cup, and the aerosol was subsequently mixed with 0.89 l/min Ar make-up gas. The laser fluence was 3.5 J/cm2, with a 30 μm spot size and analysis time of 45 s, followed by a 40 s background measurement. | NIST 610 | 6.35223 | [19 empty] | 16962.49 | [5 empty] | 0.7318228 | [5 empty] | 1400.516 | [9 empty] | 103468.3 |  | 13.82501 |  |  |  | 1.991627 |  |  |  | 4.147289 |  |  |  | 8.742655 | [13 empty] | 12229.88 | [15 empty] | 0.1217037 | [17 empty] | b.d.I |  |  |  | 6.324988 | [5 empty] | 7.964436 | [32 empty] | 2024 | Xi Chen, Zhenkai Wang, Pengpeng Yu, Yihan Wu, Yin Huang, Zijian Tan, Yi Zheng, Physicochemical condition of the Dafang skarn Au-Ag-Zn-Pb polymetallic deposit in the Nanling Metallogenic Belt (South China), a perspective from sphalerite mineralogy and geochemistry, Ore Geology Reviews, Volume 165, 2024 |  | CHN |  | 112.6333 | 25.7667 | [9 empty] | 2025-05-02
| Dafang |  | Magmatic hydrothermal | Skarn | Skarn zinc-lead-silver | Au, Ag, Zn, Pb |  | Au, Ag, Zn, Pb | Chen et al., 2024 |  | DK-44-4 | DK-44-4@A-3 | borehole | ZK100-1 | [5 empty] | core drilling | rock | [5 empty] | sulfide ores, altered granodiorite porphyry ore, skarn, and limestone |  |  |  | sphalerite | SpD | [7 empty] | LA-ICPMS | NWR 193 nm ArF Excimer laser-ablation system coupled to an iCAP RQ (ICPMS) | Guangzhou Tuoyan Analytical Technology Co., Ltd., Guangzhou, China | 0.7 l/min He carrier gas was fed into the cup, and the aerosol was subsequently mixed with 0.89 l/min Ar make-up gas. The laser fluence was 3.5 J/cm2, with a 30 μm spot size and analysis time of 45 s, followed by a 40 s background measurement. | NIST 610 | 28.26593 | [19 empty] | 18767.05 | [5 empty] | 1.193237 | [5 empty] | 3627.278 | [9 empty] | 120395.6 |  | 9.679728 |  |  |  | 1.992129 |  |  |  | 4.50785 |  |  |  | 7.768353 | [13 empty] | 12091.12 | [15 empty] | 6.31595 | [17 empty] | 19.13758 |  |  |  | 7.185824 | [5 empty] | 57.2133 | [32 empty] | 2024 | Xi Chen, Zhenkai Wang, Pengpeng Yu, Yihan Wu, Yin Huang, Zijian Tan, Yi Zheng, Physicochemical condition of the Dafang skarn Au-Ag-Zn-Pb polymetallic deposit in the Nanling Metallogenic Belt (South China), a perspective from sphalerite mineralogy and geochemistry, Ore Geology Reviews, Volume 165, 2024 |  | CHN |  | 112.6333 | 25.7667 | [9 empty] | 2025-05-02
| Dafang |  | Magmatic hydrothermal | Skarn | Skarn zinc-lead-silver | Au, Ag, Zn, Pb |  | Au, Ag, Zn, Pb | Chen et al., 2024 |  | DK-44-4 | DK-44-4@A-4 | borehole | ZK100-1 | [5 empty] | core drilling | rock | [5 empty] | sulfide ores, altered granodiorite porphyry ore, skarn, and limestone |  |  |  | sphalerite | SpD | [7 empty] | LA-ICPMS | NWR 193 nm ArF Excimer laser-ablation system coupled to an iCAP RQ (ICPMS) | Guangzhou Tuoyan Analytical Technology Co., Ltd., Guangzhou, China | 0.7 l/min He carrier gas was fed into the cup, and the aerosol was subsequently mixed with 0.89 l/min Ar make-up gas. The laser fluence was 3.5 J/cm2, with a 30 μm spot size and analysis time of 45 s, followed by a 40 s background measurement. | NIST 610 | 64.80545 | [19 empty] | 17412.36 | [5 empty] | b.d.I | [5 empty] | 6860.58 | [9 empty] | 104865.6 |  | 13.70938 |  |  |  | 1.372761 |  |  |  | 4.746216 |  |  |  | 18.86757 | [13 empty] | 10937.96 | [15 empty] | 16.23479 | [17 empty] | 12.9547 |  |  |  | 14.27677 | [5 empty] | 55.04291 | [32 empty] | 2024 | Xi Chen, Zhenkai Wang, Pengpeng Yu, Yihan Wu, Yin Huang, Zijian Tan, Yi Zheng, Physicochemical condition of the Dafang skarn Au-Ag-Zn-Pb polymetallic deposit in the Nanling Metallogenic Belt (South China), a perspective from sphalerite mineralogy and geochemistry, Ore Geology Reviews, Volume 165, 2024 |  | CHN |  | 112.6333 | 25.7667 | [9 empty] | 2025-05-02
| Dafang |  | Magmatic hydrothermal | Skarn | Skarn zinc-lead-silver | Au, Ag, Zn, Pb |  | Au, Ag, Zn, Pb | Chen et al., 2024 |  | DK-44-4 | DK-44-4@A-5 | borehole | ZK100-1 | [5 empty] | core drilling | rock | [5 empty] | sulfide ores, altered granodiorite porphyry ore, skarn, and limestone |  |  |  | sphalerite | SpD | [7 empty] | LA-ICPMS | NWR 193 nm ArF Excimer laser-ablation system coupled to an iCAP RQ (ICPMS) | Guangzhou Tuoyan Analytical Technology Co., Ltd., Guangzhou, China | 0.7 l/min He carrier gas was fed into the cup, and the aerosol was subsequently mixed with 0.89 l/min Ar make-up gas. The laser fluence was 3.5 J/cm2, with a 30 μm spot size and analysis time of 45 s, followed by a 40 s background measurement. | NIST 610 | 16.29307 | [19 empty] | 17191.77 | [5 empty] | b.d.I | [5 empty] | 1465.093 | [9 empty] | 105587.9 |  | 18.40223 |  |  |  | 2.154941 |  |  |  | 4.21825 |  |  |  | 10.65743 | [13 empty] | 11815.06 | [15 empty] | 0.3845052 | [17 empty] | b.d.I |  |  |  | b.d.I | [5 empty] | 15.92492 | [32 empty] | 2024 | Xi Chen, Zhenkai Wang, Pengpeng Yu, Yihan Wu, Yin Huang, Zijian Tan, Yi Zheng, Physicochemical condition of the Dafang skarn Au-Ag-Zn-Pb polymetallic deposit in the Nanling Metallogenic Belt (South China), a perspective from sphalerite mineralogy and geochemistry, Ore Geology Reviews, Volume 165, 2024 |  | CHN |  | 112.6333 | 25.7667 | [9 empty] | 2025-05-02
| Dafang |  | Magmatic hydrothermal | Skarn | Skarn zinc-lead-silver | Au, Ag, Zn, Pb |  | Au, Ag, Zn, Pb | Chen et al., 2024 |  | DK-44-4 | DK-44-4@A-6 | borehole | ZK100-1 | [5 empty] | core drilling | rock | [5 empty] | sulfide ores, altered granodiorite porphyry ore, skarn, and limestone |  |  |  | sphalerite | SpD | [7 empty] | LA-ICPMS | NWR 193 nm ArF Excimer laser-ablation system coupled to an iCAP RQ (ICPMS) | Guangzhou Tuoyan Analytical Technology Co., Ltd., Guangzhou, China | 0.7 l/min He carrier gas was fed into the cup, and the aerosol was subsequently mixed with 0.89 l/min Ar make-up gas. The laser fluence was 3.5 J/cm2, with a 30 μm spot size and analysis time of 45 s, followed by a 40 s background measurement. | NIST 610 | 19.10467 | [19 empty] | 17818.72 | [5 empty] | b.d.I | [5 empty] | 3578.348 | [9 empty] | 116954.2 |  | 11.90459 |  |  |  | 1.376718 |  |  |  | 3.942396 |  |  |  | 6.447803 | [13 empty] | 11460.09 | [15 empty] | 1.66409 | [17 empty] | b.d.I |  |  |  | b.d.I | [5 empty] | 16.89673 | [32 empty] | 2024 | Xi Chen, Zhenkai Wang, Pengpeng Yu, Yihan Wu, Yin Huang, Zijian Tan, Yi Zheng, Physicochemical condition of the Dafang skarn Au-Ag-Zn-Pb polymetallic deposit in the Nanling Metallogenic Belt (South China), a perspective from sphalerite mineralogy and geochemistry, Ore Geology Reviews, Volume 165, 2024 |  | CHN |  | 112.6333 | 25.7667 | [9 empty] | 2025-05-02
| Dafang |  | Magmatic hydrothermal | Skarn | Skarn zinc-lead-silver | Au, Ag, Zn, Pb |  | Au, Ag, Zn, Pb | Chen et al., 2024 |  | DK-44-4 | DK-44-4@A-7 | borehole | ZK100-1 | [5 empty] | core drilling | rock | [5 empty] | sulfide ores, altered granodiorite porphyry ore, skarn, and limestone |  |  |  | sphalerite | SpD | [7 empty] | LA-ICPMS | NWR 193 nm ArF Excimer laser-ablation system coupled to an iCAP RQ (ICPMS) | Guangzhou Tuoyan Analytical Technology Co., Ltd., Guangzhou, China | 0.7 l/min He carrier gas was fed into the cup, and the aerosol was subsequently mixed with 0.89 l/min Ar make-up gas. The laser fluence was 3.5 J/cm2, with a 30 μm spot size and analysis time of 45 s, followed by a 40 s background measurement. | NIST 610 | 34.11999 | [19 empty] | 17258.3 | [5 empty] | b.d.I | [5 empty] | 2392.632 | [9 empty] | 101730.7 |  | 26.14775 |  |  |  | 1.910754 |  |  |  | 4.419919 |  |  |  | 12.38372 | [13 empty] | 12722.72 | [15 empty] | 22.13396 | [17 empty] | 23.24598 |  |  |  | 6.629106 | [5 empty] | 99.01425 | [32 empty] | 2024 | Xi Chen, Zhenkai Wang, Pengpeng Yu, Yihan Wu, Yin Huang, Zijian Tan, Yi Zheng, Physicochemical condition of the Dafang skarn Au-Ag-Zn-Pb polymetallic deposit in the Nanling Metallogenic Belt (South China), a perspective from sphalerite mineralogy and geochemistry, Ore Geology Reviews, Volume 165, 2024 |  | CHN |  | 112.6333 | 25.7667 | [9 empty] | 2025-05-02
| Dafang |  | Magmatic hydrothermal | Skarn | Skarn zinc-lead-silver | Au, Ag, Zn, Pb |  | Au, Ag, Zn, Pb | Chen et al., 2024 |  | DK-44-4 | DK-44-4@A-8 | borehole | ZK100-1 | [5 empty] | core drilling | rock | [5 empty] | sulfide ores, altered granodiorite porphyry ore, skarn, and limestone |  |  |  | sphalerite | SpD | [7 empty] | LA-ICPMS | NWR 193 nm ArF Excimer laser-ablation system coupled to an iCAP RQ (ICPMS) | Guangzhou Tuoyan Analytical Technology Co., Ltd., Guangzhou, China | 0.7 l/min He carrier gas was fed into the cup, and the aerosol was subsequently mixed with 0.89 l/min Ar make-up gas. The laser fluence was 3.5 J/cm2, with a 30 μm spot size and analysis time of 45 s, followed by a 40 s background measurement. | NIST 610 | 14.32971 | [19 empty] | 17205.25 | [5 empty] | b.d.I | [5 empty] | 1054.715 | [9 empty] | 99695.75 |  | 27.71545 |  |  |  | 1.755023 |  |  |  | 4.933837 |  |  |  | 13.762 | [13 empty] | 11289.87 | [15 empty] | 6.454745 | [17 empty] | 0.2915069 |  |  |  | 8.73339 | [5 empty] | 20.28954 | [32 empty] | 2024 | Xi Chen, Zhenkai Wang, Pengpeng Yu, Yihan Wu, Yin Huang, Zijian Tan, Yi Zheng, Physicochemical condition of the Dafang skarn Au-Ag-Zn-Pb polymetallic deposit in the Nanling Metallogenic Belt (South China), a perspective from sphalerite mineralogy and geochemistry, Ore Geology Reviews, Volume 165, 2024 |  | CHN |  | 112.6333 | 25.7667 | [9 empty] | 2025-05-02
| Dafang |  | Magmatic hydrothermal | Skarn | Skarn zinc-lead-silver | Au, Ag, Zn, Pb |  | Au, Ag, Zn, Pb | Chen et al., 2024 |  | DK-44-4 | DK-44-4@A-9 | borehole | ZK100-1 | [5 empty] | core drilling | rock | [5 empty] | sulfide ores, altered granodiorite porphyry ore, skarn, and limestone |  |  |  | sphalerite | SpD | [7 empty] | LA-ICPMS | NWR 193 nm ArF Excimer laser-ablation system coupled to an iCAP RQ (ICPMS) | Guangzhou Tuoyan Analytical Technology Co., Ltd., Guangzhou, China | 0.7 l/min He carrier gas was fed into the cup, and the aerosol was subsequently mixed with 0.89 l/min Ar make-up gas. The laser fluence was 3.5 J/cm2, with a 30 μm spot size and analysis time of 45 s, followed by a 40 s background measurement. | NIST 610 | 13.55008 | [19 empty] | 17074.21 | [5 empty] | b.d.I | [5 empty] | 897.0214 | [9 empty] | 102081.3 |  | 25.50639 |  |  |  | 1.592907 |  |  |  | 5.112887 |  |  |  | 11.52612 | [13 empty] | 12113.92 | [15 empty] | 2.322586 | [17 empty] | 4.729096 |  |  |  | 10.06178 | [5 empty] | 28.18843 | [32 empty] | 2024 | Xi Chen, Zhenkai Wang, Pengpeng Yu, Yihan Wu, Yin Huang, Zijian Tan, Yi Zheng, Physicochemical condition of the Dafang skarn Au-Ag-Zn-Pb polymetallic deposit in the Nanling Metallogenic Belt (South China), a perspective from sphalerite mineralogy and geochemistry, Ore Geology Reviews, Volume 165, 2024 |  | CHN |  | 112.6333 | 25.7667 | [9 empty] | 2025-05-02
| Dafang |  | Magmatic hydrothermal | Skarn | Skarn zinc-lead-silver | Au, Ag, Zn, Pb |  | Au, Ag, Zn, Pb | Chen et al., 2024 |  | DK-44-4 | DK-44-4@A-10 | borehole | ZK100-1 | [5 empty] | core drilling | rock | [5 empty] | sulfide ores, altered granodiorite porphyry ore, skarn, and limestone |  |  |  | sphalerite | SpD | [7 empty] | LA-ICPMS | NWR 193 nm ArF Excimer laser-ablation system coupled to an iCAP RQ (ICPMS) | Guangzhou Tuoyan Analytical Technology Co., Ltd., Guangzhou, China | 0.7 l/min He carrier gas was fed into the cup, and the aerosol was subsequently mixed with 0.89 l/min Ar make-up gas. The laser fluence was 3.5 J/cm2, with a 30 μm spot size and analysis time of 45 s, followed by a 40 s background measurement. | NIST 610 | 15.30166 | [19 empty] | 15330.18 | [5 empty] | b.d.I | [5 empty] | 965.6453 | [9 empty] | 77725.39 |  | 18.03811 |  |  |  | 1.06896 |  |  |  | 5.164686 |  |  |  | 13.68402 | [13 empty] | 9814.174 | [15 empty] | 7.467558 | [17 empty] | 0.5952135 |  |  |  | 6.083674 | [5 empty] | 13.40012 | [32 empty] | 2024 | Xi Chen, Zhenkai Wang, Pengpeng Yu, Yihan Wu, Yin Huang, Zijian Tan, Yi Zheng, Physicochemical condition of the Dafang skarn Au-Ag-Zn-Pb polymetallic deposit in the Nanling Metallogenic Belt (South China), a perspective from sphalerite mineralogy and geochemistry, Ore Geology Reviews, Volume 165, 2024 |  | CHN |  | 112.6333 | 25.7667 | [9 empty] | 2025-05-02
| Dafang |  | Magmatic hydrothermal | Skarn | Skarn zinc-lead-silver | Au, Ag, Zn, Pb |  | Au, Ag, Zn, Pb | Chen et al., 2024 |  | DK-44-4 | DK-44-4@A-11 | borehole | ZK100-1 | [5 empty] | core drilling | rock | [5 empty] | sulfide ores, altered granodiorite porphyry ore, skarn, and limestone |  |  |  | sphalerite | SpD | [7 empty] | LA-ICPMS | NWR 193 nm ArF Excimer laser-ablation system coupled to an iCAP RQ (ICPMS) | Guangzhou Tuoyan Analytical Technology Co., Ltd., Guangzhou, China | 0.7 l/min He carrier gas was fed into the cup, and the aerosol was subsequently mixed with 0.89 l/min Ar make-up gas. The laser fluence was 3.5 J/cm2, with a 30 μm spot size and analysis time of 45 s, followed by a 40 s background measurement. | NIST 610 | 13.66048 | [19 empty] | 16168.35 | [5 empty] | b.d.I | [5 empty] | 839.5106 | [9 empty] | 83349.46 |  | 15.37084 |  |  |  | 1.734824 |  |  |  | 5.169976 |  |  |  | 8.459261 | [13 empty] | 12442.9 | [15 empty] | 3.703111 | [17 empty] | 1.534049 |  |  |  | b.d.I | [5 empty] | 11.95198 | [32 empty] | 2024 | Xi Chen, Zhenkai Wang, Pengpeng Yu, Yihan Wu, Yin Huang, Zijian Tan, Yi Zheng, Physicochemical condition of the Dafang skarn Au-Ag-Zn-Pb polymetallic deposit in the Nanling Metallogenic Belt (South China), a perspective from sphalerite mineralogy and geochemistry, Ore Geology Reviews, Volume 165, 2024 |  | CHN |  | 112.6333 | 25.7667 | [9 empty] | 2025-05-02
| Dafang |  | Magmatic hydrothermal | Skarn | Skarn zinc-lead-silver | Au, Ag, Zn, Pb |  | Au, Ag, Zn, Pb | Chen et al., 2024 |  | DK-44-6 | DK-44-6@A-1 | borehole | ZK100-1 | [5 empty] | core drilling | rock | [5 empty] | sulfide ores, altered granodiorite porphyry ore, skarn, and limestone |  |  |  | sphalerite | SpD | [7 empty] | LA-ICPMS | NWR 193 nm ArF Excimer laser-ablation system coupled to an iCAP RQ (ICPMS) | Guangzhou Tuoyan Analytical Technology Co., Ltd., Guangzhou, China | 0.7 l/min He carrier gas was fed into the cup, and the aerosol was subsequently mixed with 0.89 l/min Ar make-up gas. The laser fluence was 3.5 J/cm2, with a 30 μm spot size and analysis time of 45 s, followed by a 40 s background measurement. | NIST 610 | 8.188767 | [19 empty] | 15475.42 | [5 empty] | b.d.I | [5 empty] | 4177.493 | [9 empty] | 108386.4 |  | 11.70855 |  |  |  | b.d.I |  |  |  | 5.781462 |  |  |  | 13.84958 | [13 empty] | 10775.43 | [15 empty] | 1.925879 | [17 empty] | 2.255513 |  |  |  | b.d.I | [5 empty] | 23.31717 | [32 empty] | 2024 | Xi Chen, Zhenkai Wang, Pengpeng Yu, Yihan Wu, Yin Huang, Zijian Tan, Yi Zheng, Physicochemical condition of the Dafang skarn Au-Ag-Zn-Pb polymetallic deposit in the Nanling Metallogenic Belt (South China), a perspective from sphalerite mineralogy and geochemistry, Ore Geology Reviews, Volume 165, 2024 |  | CHN |  | 112.6333 | 25.7667 | [9 empty] | 2025-05-02
| Dafang |  | Magmatic hydrothermal | Skarn | Skarn zinc-lead-silver | Au, Ag, Zn, Pb |  | Au, Ag, Zn, Pb | Chen et al., 2024 |  | DK-44-6 | DK-44-6@A-2 | borehole | ZK100-1 | [5 empty] | core drilling | rock | [5 empty] | sulfide ores, altered granodiorite porphyry ore, skarn, and limestone |  |  |  | sphalerite | SpD | [7 empty] | LA-ICPMS | NWR 193 nm ArF Excimer laser-ablation system coupled to an iCAP RQ (ICPMS) | Guangzhou Tuoyan Analytical Technology Co., Ltd., Guangzhou, China | 0.7 l/min He carrier gas was fed into the cup, and the aerosol was subsequently mixed with 0.89 l/min Ar make-up gas. The laser fluence was 3.5 J/cm2, with a 30 μm spot size and analysis time of 45 s, followed by a 40 s background measurement. | NIST 610 | 3.45568 | [19 empty] | 16486.66 | [5 empty] | b.d.I | [5 empty] | 2061.558 | [9 empty] | 113612.4 |  | 13.26565 |  |  |  | b.d.I |  |  |  | 5.851592 |  |  |  | 4.395495 | [13 empty] | 11224.78 | [15 empty] | 1.018753 | [17 empty] | 0.3126725 |  |  |  | b.d.I | [5 empty] | 8.516487 | [32 empty] | 2024 | Xi Chen, Zhenkai Wang, Pengpeng Yu, Yihan Wu, Yin Huang, Zijian Tan, Yi Zheng, Physicochemical condition of the Dafang skarn Au-Ag-Zn-Pb polymetallic deposit in the Nanling Metallogenic Belt (South China), a perspective from sphalerite mineralogy and geochemistry, Ore Geology Reviews, Volume 165, 2024 |  | CHN |  | 112.6333 | 25.7667 | [9 empty] | 2025-05-02
| Dafang |  | Magmatic hydrothermal | Skarn | Skarn zinc-lead-silver | Au, Ag, Zn, Pb |  | Au, Ag, Zn, Pb | Chen et al., 2024 |  | DK-44-6 | DK-44-6@A-3 | borehole | ZK100-1 | [5 empty] | core drilling | rock | [5 empty] | sulfide ores, altered granodiorite porphyry ore, skarn, and limestone |  |  |  | sphalerite | SpD | [7 empty] | LA-ICPMS | NWR 193 nm ArF Excimer laser-ablation system coupled to an iCAP RQ (ICPMS) | Guangzhou Tuoyan Analytical Technology Co., Ltd., Guangzhou, China | 0.7 l/min He carrier gas was fed into the cup, and the aerosol was subsequently mixed with 0.89 l/min Ar make-up gas. The laser fluence was 3.5 J/cm2, with a 30 μm spot size and analysis time of 45 s, followed by a 40 s background measurement. | NIST 610 | 0.7387898 | [19 empty] | 15733.32 | [5 empty] | b.d.I | [5 empty] | 203.101 | [9 empty] | 92613.12 |  | 22.41252 |  |  |  | b.d.I |  |  |  | 5.889788 |  |  |  | 11.25095 | [13 empty] | 13982.69 | [15 empty] | b.d.I | [17 empty] | b.d.I |  |  |  | b.d.I | [5 empty] | 35.37896 | [32 empty] | 2024 | Xi Chen, Zhenkai Wang, Pengpeng Yu, Yihan Wu, Yin Huang, Zijian Tan, Yi Zheng, Physicochemical condition of the Dafang skarn Au-Ag-Zn-Pb polymetallic deposit in the Nanling Metallogenic Belt (South China), a perspective from sphalerite mineralogy and geochemistry, Ore Geology Reviews, Volume 165, 2024 |  | CHN |  | 112.6333 | 25.7667 | [9 empty] | 2025-05-02
| Dafang |  | Magmatic hydrothermal | Skarn | Skarn zinc-lead-silver | Au, Ag, Zn, Pb |  | Au, Ag, Zn, Pb | Chen et al., 2024 |  | DK-44-6 | DK-44-6@A-4 | borehole | ZK100-1 | [5 empty] | core drilling | rock | [5 empty] | sulfide ores, altered granodiorite porphyry ore, skarn, and limestone |  |  |  | sphalerite | SpD | [7 empty] | LA-ICPMS | NWR 193 nm ArF Excimer laser-ablation system coupled to an iCAP RQ (ICPMS) | Guangzhou Tuoyan Analytical Technology Co., Ltd., Guangzhou, China | 0.7 l/min He carrier gas was fed into the cup, and the aerosol was subsequently mixed with 0.89 l/min Ar make-up gas. The laser fluence was 3.5 J/cm2, with a 30 μm spot size and analysis time of 45 s, followed by a 40 s background measurement. | NIST 610 | 23.88262 | [19 empty] | 16379.23 | [5 empty] | b.d.I | [5 empty] | 2077.267 | [9 empty] | 105127.5 |  | 22.89709 |  |  |  | 1.523276 |  |  |  | 6.03165 |  |  |  | 7.131572 | [13 empty] | 16571.08 | [15 empty] | 6.680008 | [17 empty] | 26.1731 |  |  |  | 9.154246 | [5 empty] | 32.02885 | [32 empty] | 2024 | Xi Chen, Zhenkai Wang, Pengpeng Yu, Yihan Wu, Yin Huang, Zijian Tan, Yi Zheng, Physicochemical condition of the Dafang skarn Au-Ag-Zn-Pb polymetallic deposit in the Nanling Metallogenic Belt (South China), a perspective from sphalerite mineralogy and geochemistry, Ore Geology Reviews, Volume 165, 2024 |  | CHN |  | 112.6333 | 25.7667 | [9 empty] | 2025-05-02
| Dafang |  | Magmatic hydrothermal | Skarn | Skarn zinc-lead-silver | Au, Ag, Zn, Pb |  | Au, Ag, Zn, Pb | Chen et al., 2024 |  | DK-44-6 | DK-44-6@A-5 | borehole | ZK100-1 | [5 empty] | core drilling | rock | [5 empty] | sulfide ores, altered granodiorite porphyry ore, skarn, and limestone |  |  |  | sphalerite | SpD | [7 empty] | LA-ICPMS | NWR 193 nm ArF Excimer laser-ablation system coupled to an iCAP RQ (ICPMS) | Guangzhou Tuoyan Analytical Technology Co., Ltd., Guangzhou, China | 0.7 l/min He carrier gas was fed into the cup, and the aerosol was subsequently mixed with 0.89 l/min Ar make-up gas. The laser fluence was 3.5 J/cm2, with a 30 μm spot size and analysis time of 45 s, followed by a 40 s background measurement. | NIST 610 | 12.46611 | [19 empty] | 16758.44 | [5 empty] | b.d.I | [5 empty] | 4426.091 | [9 empty] | 116447.8 |  | 21.25721 |  |  |  | 2.228026 |  |  |  | 4.917205 |  |  |  | 8.203582 | [13 empty] | 13088.78 | [15 empty] | 14.68291 | [17 empty] | 11.52648 |  |  |  | b.d.I | [5 empty] | 32.72355 | [32 empty] | 2024 | Xi Chen, Zhenkai Wang, Pengpeng Yu, Yihan Wu, Yin Huang, Zijian Tan, Yi Zheng, Physicochemical condition of the Dafang skarn Au-Ag-Zn-Pb polymetallic deposit in the Nanling Metallogenic Belt (South China), a perspective from sphalerite mineralogy and geochemistry, Ore Geology Reviews, Volume 165, 2024 |  | CHN |  | 112.6333 | 25.7667 | [9 empty] | 2025-05-02
| Dafang |  | Magmatic hydrothermal | Skarn | Skarn zinc-lead-silver | Au, Ag, Zn, Pb |  | Au, Ag, Zn, Pb | Chen et al., 2024 |  | DK-44-6 | DK-44-6@A-6 | borehole | ZK100-1 | [5 empty] | core drilling | rock | [5 empty] | sulfide ores, altered granodiorite porphyry ore, skarn, and limestone |  |  |  | sphalerite | SpD | [7 empty] | LA-ICPMS | NWR 193 nm ArF Excimer laser-ablation system coupled to an iCAP RQ (ICPMS) | Guangzhou Tuoyan Analytical Technology Co., Ltd., Guangzhou, China | 0.7 l/min He carrier gas was fed into the cup, and the aerosol was subsequently mixed with 0.89 l/min Ar make-up gas. The laser fluence was 3.5 J/cm2, with a 30 μm spot size and analysis time of 45 s, followed by a 40 s background measurement. | NIST 610 | 0.7786561 | [19 empty] | 15405.42 | [5 empty] | b.d.I | [5 empty] | 276.3599 | [9 empty] | 98426.82 |  | 22.00449 |  |  |  | 1.731967 |  |  |  | 5.684565 |  |  |  | 10.04172 | [13 empty] | 12837.67 | [15 empty] | 0.1416668 | [17 empty] | b.d.I |  |  |  | 10.8759 | [5 empty] | 11.49325 | [32 empty] | 2024 | Xi Chen, Zhenkai Wang, Pengpeng Yu, Yihan Wu, Yin Huang, Zijian Tan, Yi Zheng, Physicochemical condition of the Dafang skarn Au-Ag-Zn-Pb polymetallic deposit in the Nanling Metallogenic Belt (South China), a perspective from sphalerite mineralogy and geochemistry, Ore Geology Reviews, Volume 165, 2024 |  | CHN |  | 112.6333 | 25.7667 | [9 empty] | 2025-05-02
| Dafang |  | Magmatic hydrothermal | Skarn | Skarn zinc-lead-silver | Au, Ag, Zn, Pb |  | Au, Ag, Zn, Pb | Chen et al., 2024 |  | DK-44-6 | DK-44-6@A-7 | borehole | ZK100-1 | [5 empty] | core drilling | rock | [5 empty] | sulfide ores, altered granodiorite porphyry ore, skarn, and limestone |  |  |  | sphalerite | SpD | [7 empty] | LA-ICPMS | NWR 193 nm ArF Excimer laser-ablation system coupled to an iCAP RQ (ICPMS) | Guangzhou Tuoyan Analytical Technology Co., Ltd., Guangzhou, China | 0.7 l/min He carrier gas was fed into the cup, and the aerosol was subsequently mixed with 0.89 l/min Ar make-up gas. The laser fluence was 3.5 J/cm2, with a 30 μm spot size and analysis time of 45 s, followed by a 40 s background measurement. | NIST 610 | 85.77247 | [19 empty] | 19258.08 | [5 empty] | 4.571179 | [5 empty] | 20954.15 | [9 empty] | 115780.8 |  | 9.349056 |  |  |  | b.d.I |  |  |  | 4.711309 |  |  |  | 9.363614 | [13 empty] | 11914.62 | [15 empty] | 26.8534 | [17 empty] | 45.80983 |  |  |  | 13.61791 | [5 empty] | 62.08902 | [32 empty] | 2024 | Xi Chen, Zhenkai Wang, Pengpeng Yu, Yihan Wu, Yin Huang, Zijian Tan, Yi Zheng, Physicochemical condition of the Dafang skarn Au-Ag-Zn-Pb polymetallic deposit in the Nanling Metallogenic Belt (South China), a perspective from sphalerite mineralogy and geochemistry, Ore Geology Reviews, Volume 165, 2024 |  | CHN |  | 112.6333 | 25.7667 | [9 empty] | 2025-05-02
| Dafang |  | Magmatic hydrothermal | Skarn | Skarn zinc-lead-silver | Au, Ag, Zn, Pb |  | Au, Ag, Zn, Pb | Chen et al., 2024 |  | DK-44-6 | DK-44-6@A-8 | borehole | ZK100-1 | [5 empty] | core drilling | rock | [5 empty] | sulfide ores, altered granodiorite porphyry ore, skarn, and limestone |  |  |  | sphalerite | SpD | [7 empty] | LA-ICPMS | NWR 193 nm ArF Excimer laser-ablation system coupled to an iCAP RQ (ICPMS) | Guangzhou Tuoyan Analytical Technology Co., Ltd., Guangzhou, China | 0.7 l/min He carrier gas was fed into the cup, and the aerosol was subsequently mixed with 0.89 l/min Ar make-up gas. The laser fluence was 3.5 J/cm2, with a 30 μm spot size and analysis time of 45 s, followed by a 40 s background measurement. | NIST 610 | 10.60866 | [19 empty] | 17126.93 | [5 empty] | 0.8783916 | [5 empty] | 804.8293 | [9 empty] | 117896.1 |  | 15.45013 |  |  |  | 1.614276 |  |  |  | 5.748366 |  |  |  | 17.42564 | [13 empty] | 13920.47 | [15 empty] | 1.003578 | [17 empty] | 4.184243 |  |  |  | 16.53929 | [5 empty] | 18.66082 | [32 empty] | 2024 | Xi Chen, Zhenkai Wang, Pengpeng Yu, Yihan Wu, Yin Huang, Zijian Tan, Yi Zheng, Physicochemical condition of the Dafang skarn Au-Ag-Zn-Pb polymetallic deposit in the Nanling Metallogenic Belt (South China), a perspective from sphalerite mineralogy and geochemistry, Ore Geology Reviews, Volume 165, 2024 |  | CHN |  | 112.6333 | 25.7667 | [9 empty] | 2025-05-02
| Dafang |  | Magmatic hydrothermal | Skarn | Skarn zinc-lead-silver | Au, Ag, Zn, Pb |  | Au, Ag, Zn, Pb | Chen et al., 2024 |  | DK-44-6 | DK-44-6@A-9 | borehole | ZK100-1 | [5 empty] | core drilling | rock | [5 empty] | sulfide ores, altered granodiorite porphyry ore, skarn, and limestone |  |  |  | sphalerite | SpD | [7 empty] | LA-ICPMS | NWR 193 nm ArF Excimer laser-ablation system coupled to an iCAP RQ (ICPMS) | Guangzhou Tuoyan Analytical Technology Co., Ltd., Guangzhou, China | 0.7 l/min He carrier gas was fed into the cup, and the aerosol was subsequently mixed with 0.89 l/min Ar make-up gas. The laser fluence was 3.5 J/cm2, with a 30 μm spot size and analysis time of 45 s, followed by a 40 s background measurement. | NIST 610 | 11.55723 | [19 empty] | 18208.77 | [5 empty] | 7.620805 | [5 empty] | 3215.958 | [9 empty] | 123672.3 |  | 9.389606 |  |  |  | b.d.I |  |  |  | 4.966214 |  |  |  | 12.67414 | [13 empty] | 9102.882 | [15 empty] | 0.784813 | [17 empty] | b.d.I |  |  |  | 31.5674 | [5 empty] | 9.591521 | [32 empty] | 2024 | Xi Chen, Zhenkai Wang, Pengpeng Yu, Yihan Wu, Yin Huang, Zijian Tan, Yi Zheng, Physicochemical condition of the Dafang skarn Au-Ag-Zn-Pb polymetallic deposit in the Nanling Metallogenic Belt (South China), a perspective from sphalerite mineralogy and geochemistry, Ore Geology Reviews, Volume 165, 2024 |  | CHN |  | 112.6333 | 25.7667 | [9 empty] | 2025-05-02
| Dafang |  | Magmatic hydrothermal | Skarn | Skarn zinc-lead-silver | Au, Ag, Zn, Pb |  | Au, Ag, Zn, Pb | Chen et al., 2024 |  | DK-44-6 | DK-44-6@A-10 | borehole | ZK100-1 | [5 empty] | core drilling | rock | [5 empty] | sulfide ores, altered granodiorite porphyry ore, skarn, and limestone |  |  |  | sphalerite | SpD | [7 empty] | LA-ICPMS | NWR 193 nm ArF Excimer laser-ablation system coupled to an iCAP RQ (ICPMS) | Guangzhou Tuoyan Analytical Technology Co., Ltd., Guangzhou, China | 0.7 l/min He carrier gas was fed into the cup, and the aerosol was subsequently mixed with 0.89 l/min Ar make-up gas. The laser fluence was 3.5 J/cm2, with a 30 μm spot size and analysis time of 45 s, followed by a 40 s background measurement. | NIST 610 | 11.71622 | [19 empty] | 16011.82 | [5 empty] | 0.941112 | [5 empty] | 914.3903 | [9 empty] | 105758.7 |  | 17.06358 |  |  |  | b.d.I |  |  |  | 4.932432 |  |  |  | 12.68326 | [13 empty] | 12378.65 | [15 empty] | 1.442162 | [17 empty] | 2.063361 |  |  |  | 9.542615 | [5 empty] | 9.816608 | [32 empty] | 2024 | Xi Chen, Zhenkai Wang, Pengpeng Yu, Yihan Wu, Yin Huang, Zijian Tan, Yi Zheng, Physicochemical condition of the Dafang skarn Au-Ag-Zn-Pb polymetallic deposit in the Nanling Metallogenic Belt (South China), a perspective from sphalerite mineralogy and geochemistry, Ore Geology Reviews, Volume 165, 2024 |  | CHN |  | 112.6333 | 25.7667 | [9 empty] | 2025-05-02
| Dafang |  | Magmatic hydrothermal | Skarn | Skarn zinc-lead-silver | Au, Ag, Zn, Pb |  | Au, Ag, Zn, Pb | Chen et al., 2024 |  | DK-44-6 | DK-44-6@A-11 | borehole | ZK100-1 | [5 empty] | core drilling | rock | [5 empty] | sulfide ores, altered granodiorite porphyry ore, skarn, and limestone |  |  |  | sphalerite | SpD | [7 empty] | LA-ICPMS | NWR 193 nm ArF Excimer laser-ablation system coupled to an iCAP RQ (ICPMS) | Guangzhou Tuoyan Analytical Technology Co., Ltd., Guangzhou, China | 0.7 l/min He carrier gas was fed into the cup, and the aerosol was subsequently mixed with 0.89 l/min Ar make-up gas. The laser fluence was 3.5 J/cm2, with a 30 μm spot size and analysis time of 45 s, followed by a 40 s background measurement. | NIST 610 | 13.3104 | [19 empty] | 16374.16 | [5 empty] | 1.575817 | [5 empty] | 3113.156 | [9 empty] | 107280.6 |  | 26.80658 |  |  |  | b.d.I |  |  |  | 4.908551 |  |  |  | 12.77348 | [13 empty] | 11639.61 | [15 empty] | 1.595737 | [17 empty] | 0.4765553 |  |  |  | b.d.I | [5 empty] | 15.67592 | [32 empty] | 2024 | Xi Chen, Zhenkai Wang, Pengpeng Yu, Yihan Wu, Yin Huang, Zijian Tan, Yi Zheng, Physicochemical condition of the Dafang skarn Au-Ag-Zn-Pb polymetallic deposit in the Nanling Metallogenic Belt (South China), a perspective from sphalerite mineralogy and geochemistry, Ore Geology Reviews, Volume 165, 2024 |  | CHN |  | 112.6333 | 25.7667 | [9 empty] | 2025-05-02
| Dafang |  | Magmatic hydrothermal | Skarn | Skarn zinc-lead-silver | Au, Ag, Zn, Pb |  | Au, Ag, Zn, Pb | Chen et al., 2024 |  | DK-44-6 | DK-44-6@A-12 | borehole | ZK100-1 | [5 empty] | core drilling | rock | [5 empty] | sulfide ores, altered granodiorite porphyry ore, skarn, and limestone |  |  |  | sphalerite | SpD | [7 empty] | LA-ICPMS | NWR 193 nm ArF Excimer laser-ablation system coupled to an iCAP RQ (ICPMS) | Guangzhou Tuoyan Analytical Technology Co., Ltd., Guangzhou, China | 0.7 l/min He carrier gas was fed into the cup, and the aerosol was subsequently mixed with 0.89 l/min Ar make-up gas. The laser fluence was 3.5 J/cm2, with a 30 μm spot size and analysis time of 45 s, followed by a 40 s background measurement. | NIST 610 | 24.84909 | [19 empty] | 16501.15 | [5 empty] | 0.8719577 | [5 empty] | 6328.968 | [9 empty] | 102631.6 |  | 18.45408 |  |  |  | 1.930175 |  |  |  | 5.404356 |  |  |  | 11.95234 | [13 empty] | 11880.21 | [15 empty] | 8.255208 | [17 empty] | 21.08466 |  |  |  | 8.117667 | [5 empty] | 22.55138 | [32 empty] | 2024 | Xi Chen, Zhenkai Wang, Pengpeng Yu, Yihan Wu, Yin Huang, Zijian Tan, Yi Zheng, Physicochemical condition of the Dafang skarn Au-Ag-Zn-Pb polymetallic deposit in the Nanling Metallogenic Belt (South China), a perspective from sphalerite mineralogy and geochemistry, Ore Geology Reviews, Volume 165, 2024 |  | CHN |  | 112.6333 | 25.7667 | [9 empty] | 2025-05-02
| Dafang |  | Magmatic hydrothermal | Skarn | Skarn zinc-lead-silver | Au, Ag, Zn, Pb |  | Au, Ag, Zn, Pb | Chen et al., 2024 |  | DK-44-6 | DK-44-6@B-1 | borehole | ZK100-1 | [5 empty] | core drilling | rock | [5 empty] | sulfide ores, altered granodiorite porphyry ore, skarn, and limestone |  |  |  | sphalerite | SpD | [7 empty] | LA-ICPMS | NWR 193 nm ArF Excimer laser-ablation system coupled to an iCAP RQ (ICPMS) | Guangzhou Tuoyan Analytical Technology Co., Ltd., Guangzhou, China | 0.7 l/min He carrier gas was fed into the cup, and the aerosol was subsequently mixed with 0.89 l/min Ar make-up gas. The laser fluence was 3.5 J/cm2, with a 30 μm spot size and analysis time of 45 s, followed by a 40 s background measurement. | NIST 610 | 17.60019 | [19 empty] | 16460.68 | [5 empty] | b.d.I | [5 empty] | 2101.695 | [9 empty] | 110585 |  | 19.31913 |  |  |  | 2.535865 |  |  |  | 5.618842 |  |  |  | 14.20101 | [13 empty] | 11298.62 | [15 empty] | 54.45514 | [17 empty] | 18.11322 |  |  |  | b.d.I | [5 empty] | 39.87556 | [32 empty] | 2024 | Xi Chen, Zhenkai Wang, Pengpeng Yu, Yihan Wu, Yin Huang, Zijian Tan, Yi Zheng, Physicochemical condition of the Dafang skarn Au-Ag-Zn-Pb polymetallic deposit in the Nanling Metallogenic Belt (South China), a perspective from sphalerite mineralogy and geochemistry, Ore Geology Reviews, Volume 165, 2024 |  | CHN |  | 112.6333 | 25.7667 | [9 empty] | 2025-05-02
| Dafang |  | Magmatic hydrothermal | Skarn | Skarn zinc-lead-silver | Au, Ag, Zn, Pb |  | Au, Ag, Zn, Pb | Chen et al., 2024 |  | DK-44-6 | DK-44-6@B-2 | borehole | ZK100-1 | [5 empty] | core drilling | rock | [5 empty] | sulfide ores, altered granodiorite porphyry ore, skarn, and limestone |  |  |  | sphalerite | SpD | [7 empty] | LA-ICPMS | NWR 193 nm ArF Excimer laser-ablation system coupled to an iCAP RQ (ICPMS) | Guangzhou Tuoyan Analytical Technology Co., Ltd., Guangzhou, China | 0.7 l/min He carrier gas was fed into the cup, and the aerosol was subsequently mixed with 0.89 l/min Ar make-up gas. The laser fluence was 3.5 J/cm2, with a 30 μm spot size and analysis time of 45 s, followed by a 40 s background measurement. | NIST 610 | 26.67335 | [19 empty] | 15539.95 | [5 empty] | b.d.I | [5 empty] | 1172.017 | [9 empty] | 101437 |  | 13.5211 |  |  |  | b.d.I |  |  |  | 5.224042 |  |  |  | 13.41297 | [13 empty] | 9785.769 | [15 empty] | 50.07038 | [17 empty] | 30.46756 |  |  |  | 10.06174 | [5 empty] | 30.76736 | [32 empty] | 2024 | Xi Chen, Zhenkai Wang, Pengpeng Yu, Yihan Wu, Yin Huang, Zijian Tan, Yi Zheng, Physicochemical condition of the Dafang skarn Au-Ag-Zn-Pb polymetallic deposit in the Nanling Metallogenic Belt (South China), a perspective from sphalerite mineralogy and geochemistry, Ore Geology Reviews, Volume 165, 2024 |  | CHN |  | 112.6333 | 25.7667 | [9 empty] | 2025-05-02
| Dafang |  | Magmatic hydrothermal | Skarn | Skarn zinc-lead-silver | Au, Ag, Zn, Pb |  | Au, Ag, Zn, Pb | Chen et al., 2024 |  | DK-44-6 | DK-44-6@B-3 | borehole | ZK100-1 | [5 empty] | core drilling | rock | [5 empty] | sulfide ores, altered granodiorite porphyry ore, skarn, and limestone |  |  |  | sphalerite | SpD | [7 empty] | LA-ICPMS | NWR 193 nm ArF Excimer laser-ablation system coupled to an iCAP RQ (ICPMS) | Guangzhou Tuoyan Analytical Technology Co., Ltd., Guangzhou, China | 0.7 l/min He carrier gas was fed into the cup, and the aerosol was subsequently mixed with 0.89 l/min Ar make-up gas. The laser fluence was 3.5 J/cm2, with a 30 μm spot size and analysis time of 45 s, followed by a 40 s background measurement. | NIST 610 | 17.15537 | [19 empty] | 18177.41 | [5 empty] | 2.062674 | [5 empty] | 10689.71 | [9 empty] | 120306.3 |  | 11.22628 |  |  |  | b.d.I |  |  |  | 4.355965 |  |  |  | 6.234849 | [13 empty] | 14335.92 | [15 empty] | 0.758535 | [17 empty] | b.d.I |  |  |  | 2.914388 | [5 empty] | 18.85241 | [32 empty] | 2024 | Xi Chen, Zhenkai Wang, Pengpeng Yu, Yihan Wu, Yin Huang, Zijian Tan, Yi Zheng, Physicochemical condition of the Dafang skarn Au-Ag-Zn-Pb polymetallic deposit in the Nanling Metallogenic Belt (South China), a perspective from sphalerite mineralogy and geochemistry, Ore Geology Reviews, Volume 165, 2024 |  | CHN |  | 112.6333 | 25.7667 | [9 empty] | 2025-05-02