## Data
Uploaded | deposit_name | deposit_local_id | deposit_environment | deposit_group | deposit_type | primary_commodities | secondary_commodities | all_commodities | deposit_source | sample_uid | sample_name | sample_local_id | feature_type | feature_name | feature_uid | top_depth_m | bottom_depth_m | sample_deposit_relation | sample_type | sampling_method | material_class | material_class_comments | province | strat_unit_name | strat_unit_uid | strat_grouping | earth_material_group | earth_material_qualifier | earth_material | metamorphic_grade | mineral | paragenetic_stage | mode_of_occurrence | texture | color | alteration | sample_description | associated_minerals | sample_preparation | analytical_method | instrument_type_model | laboratory_location/if reported | operating_conditions/if reported | standards_used/if reported | ag_ppm | ag_detection_limit | al_ppm | al_detection_limit | as_ppm | as_detection_limit | au_ppm | au_detection_limit | b_ppm | b_detection_limit | ba_ppm | ba_detection_limit | be_ppm | be_detection_limit | bi_ppm | bi_detection_limit | br_ppm | br_detection_limit | ca_ppm | ca_detection_limit | cd_ppm | cd_detection_limit | ce_ppm | ce_detection_limit | cl_ppm | cl_detection_limit | co_ppm | co_detection_limit | cr_ppm | cr_detection_limit | cs_ppm | cs_detection_limit | cu_ppm | cu_detection_limit | dy_ppm | dy_detection_limit | er_ppm | er_detection_limit | eu_ppm | eu_detection_limit | f_ppm | f_detection_limit | fe_ppm | fe_detection_limit | ga_ppm | ga_detection_limit | gd_ppm | gd_detection_limit | ge_ppm | ge_detection_limit | hf_ppm | hf_detection_limit | hg_ppm | hg_detection_limit | ho_ppm | ho_detection_limit | in_ppm | in_detection_limit | ir_ppm | ir_detection_limit | k_ppm | k_detection_limit | la_ppm | la_detection_limit | li_ppm | li_detection_limit | lu_ppm | lu_detection_limit | mg_ppm | mg_detection_limit | mn_ppm | mn_detection_limit | mo_ppm | mo_detection_limit | na_ppm | na_detection_limit | nb_ppm | nb_detection_limit | nd_ppm | nd_detection_limit | ni_ppm | ni_detection_limit | os_ppm | os_detection_limit | p_ppm | p_detection_limit | pb_ppm | pb_detection_limit | pd_ppm | pd_detection_limit | pr_ppm | pr_detection_limit | pt_ppm | pt_detection_limit | rb_ppm | rb_detection_limit | re_ppm | re_detection_limit | rh_ppm | rh_detection_limit | ru_ppm | ru_detection_limit | s_ppm | s_detection_limit | sb_ppm | sb_detection_limit | sc_ppm | sc_detection_limit | se_ppm | se_detection_limit | si_ppm | si_detection_limit | sm_ppm | sm_detection_limit | sn_ppm | sn_detection_limit | sr_ppm | sr_detection_limit | ta_ppm | ta_detection_limit | tb_ppm | tb_detection_limit | te_ppm | te_detection_limit | th_ppm | th_detection_limit | ti_ppm | ti_detection_limit | tl_ppm | tl_detection_limit | tm_ppm | tm_detection_limit | u_ppm | u_detection_limit | v_ppm | v_detection_limit | w_ppm | w_detection_limit | y_ppm | y_detection_limit | yb_ppm | yb_detection_limit | zn_ppm | zn_detection_limit | zr_ppm | zr_detection_limit | analysis_datetime | publication_date | sample_source | submitter | country | state | deposit_longitude_wgs84 | deposit_latitude_wgs84 | sample_longitude_wgs84 | sample_latitude_wgs84 | sample_easting | sample_northing | sample_utm_zone | sample_location_description | location_source | location_accuracy | comments | last_update
y | Longobucco |  | Basin hydrothermal | Mississippi Valley-type (MVT) | unknown | Zn, Pb | Cu, Fe | Zn, Pb, Cu, Fe | Ciccolella et al., 2025 |  | LGB06a-1La-1T | LGB06a-1La-1T 001 | mine | Longobucco |  |  |  | unknown | mine waste specimen | grab | rock | samples from mineralized veins and mining dumps | Sila Massif |  |  |  | granodiorite |  | granodiorite | unknown | sphalerite | sp1 |  |  | Yellow | chlorite-sericite |  | galena, quartz, calcite | cutting and polishing | EPMA | JEOL-JXA 8230 | Micro-analyses Laboratory (LaMA) joint UNIFI-IGG CNR laboratory of Florence | 20 kV, 20 nA, 30 um | Astimex 42 | [20 empty] | 1176 | 100 |  |  |  |  | -60 | 60 |  |  |  |  | -240 | 240 | [8 empty] | 34700 | 120 | [26 empty] | -130 | 130 | [30 empty] | 326500 | 70 | [38 empty] | 611400 | 120 |  |  |  | 2025 | Ciccolella, A., Tursi, F., Festa, V., Ruggieri, G., Schingaro, E., Ventruti, G., Fregola, R.A., MVT-SHMS signature in basement-hosted Zn-Pb-(Cu-Fe) mineralization in the Sila Massif (Calabria, Italy): Evidence from trace elements and fluid inclusions data, Ore Geology Reviews, Volume 176, 2025, 106438, https://doi.org/10.1016/j.oregeorev.2024.106438. |  | ITA |  | 16.600886 | 39.441917 | [7 empty] | Coordinates given in manuscript | Includes data for chalcopyrite and galena | 2025-03-12
y | Longobucco |  | Basin hydrothermal | Mississippi Valley-type (MVT) | unknown | Zn, Pb | Cu, Fe | Zn, Pb, Cu, Fe | Ciccolella et al., 2025 |  | LGB06a-1La-1T | LGB06a-1La-1T 002 | mine | Longobucco |  |  |  | unknown | mine waste specimen | grab | rock | samples from mineralized veins and mining dumps | Sila Massif |  |  |  | granodiorite |  | granodiorite | unknown | sphalerite | sp1 |  |  | Yellow | chlorite-sericite |  | galena, quartz, calcite | cutting and polishing | EPMA | JEOL-JXA 8230 | Micro-analyses Laboratory (LaMA) joint UNIFI-IGG CNR laboratory of Florence | 20 kV, 20 nA, 30 um | Astimex 42 | [20 empty] | 1310 | 100 |  |  |  |  | 78 | 60 |  |  |  |  | -240 | 240 | [8 empty] | 34800 | 120 | [26 empty] | -130 | 130 | [30 empty] | 329000 | 70 | [38 empty] | 620900 | 120 |  |  |  | 2025 | Ciccolella, A., Tursi, F., Festa, V., Ruggieri, G., Schingaro, E., Ventruti, G., Fregola, R.A., MVT-SHMS signature in basement-hosted Zn-Pb-(Cu-Fe) mineralization in the Sila Massif (Calabria, Italy): Evidence from trace elements and fluid inclusions data, Ore Geology Reviews, Volume 176, 2025, 106438, https://doi.org/10.1016/j.oregeorev.2024.106438. |  | ITA |  | 16.600886 | 39.441917 | [7 empty] | Coordinates given in manuscript | Includes data for chalcopyrite and galena | 2025-03-12
y | Longobucco |  | Basin hydrothermal | Mississippi Valley-type (MVT) | unknown | Zn, Pb | Cu, Fe | Zn, Pb, Cu, Fe | Ciccolella et al., 2025 |  | LGB06a-1La-1T | LGB06a-1La-1T 003 | mine | Longobucco |  |  |  | unknown | mine waste specimen | grab | rock | samples from mineralized veins and mining dumps | Sila Massif |  |  |  | granodiorite |  | granodiorite | unknown | sphalerite | sp1 |  |  | Yellow | chlorite-sericite |  | galena, quartz, calcite | cutting and polishing | EPMA | JEOL-JXA 8230 | Micro-analyses Laboratory (LaMA) joint UNIFI-IGG CNR laboratory of Florence | 20 kV, 20 nA, 30 um | Astimex 42 | [20 empty] | 4518 | 100 |  |  |  |  | 111 | 60 |  |  |  |  | -240 | 240 | [8 empty] | 32300 | 120 | [26 empty] | -130 | 130 | [30 empty] | 327600 | 70 | [38 empty] | 620000 | 120 |  |  |  | 2025 | Ciccolella, A., Tursi, F., Festa, V., Ruggieri, G., Schingaro, E., Ventruti, G., Fregola, R.A., MVT-SHMS signature in basement-hosted Zn-Pb-(Cu-Fe) mineralization in the Sila Massif (Calabria, Italy): Evidence from trace elements and fluid inclusions data, Ore Geology Reviews, Volume 176, 2025, 106438, https://doi.org/10.1016/j.oregeorev.2024.106438. |  | ITA |  | 16.600886 | 39.441917 | [7 empty] | Coordinates given in manuscript | Includes data for chalcopyrite and galena | 2025-03-12
y | Longobucco |  | Basin hydrothermal | Mississippi Valley-type (MVT) | unknown | Zn, Pb | Cu, Fe | Zn, Pb, Cu, Fe | Ciccolella et al., 2025 |  | LGB06a-1La-1T | LGB06a-1La-1T 004 | mine | Longobucco |  |  |  | unknown | mine waste specimen | grab | rock | samples from mineralized veins and mining dumps | Sila Massif |  |  |  | granodiorite |  | granodiorite | unknown | sphalerite | sp1 |  |  | Light Yellow | chlorite-sericite |  | galena, quartz, calcite | cutting and polishing | EPMA | JEOL-JXA 8230 | Micro-analyses Laboratory (LaMA) joint UNIFI-IGG CNR laboratory of Florence | 20 kV, 20 nA, 30 um | Astimex 42 | [20 empty] | 2263 | 100 |  |  |  |  | 143 | 60 |  |  |  |  | -240 | 240 | [8 empty] | 25000 | 120 | [26 empty] | -130 | 130 | [30 empty] | 329500 | 70 | [38 empty] | 627300 | 120 |  |  |  | 2025 | Ciccolella, A., Tursi, F., Festa, V., Ruggieri, G., Schingaro, E., Ventruti, G., Fregola, R.A., MVT-SHMS signature in basement-hosted Zn-Pb-(Cu-Fe) mineralization in the Sila Massif (Calabria, Italy): Evidence from trace elements and fluid inclusions data, Ore Geology Reviews, Volume 176, 2025, 106438, https://doi.org/10.1016/j.oregeorev.2024.106438. |  | ITA |  | 16.600886 | 39.441917 | [7 empty] | Coordinates given in manuscript | Includes data for chalcopyrite and galena | 2025-03-12
y | Longobucco |  | Basin hydrothermal | Mississippi Valley-type (MVT) | unknown | Zn, Pb | Cu, Fe | Zn, Pb, Cu, Fe | Ciccolella et al., 2025 |  | LGB06a-1La-1T | LGB06a-1La-1T 005 | mine | Longobucco |  |  |  | unknown | mine waste specimen | grab | rock | samples from mineralized veins and mining dumps | Sila Massif |  |  |  | granodiorite |  | granodiorite | unknown | sphalerite | sp1 |  |  | Yellow | chlorite-sericite |  | galena, quartz, calcite | cutting and polishing | EPMA | JEOL-JXA 8230 | Micro-analyses Laboratory (LaMA) joint UNIFI-IGG CNR laboratory of Florence | 20 kV, 20 nA, 30 um | Astimex 42 | [20 empty] | 4135 | 100 |  |  |  |  | 57 | 60 |  |  |  |  | -240 | 240 | [8 empty] | 40900 | 120 | [26 empty] | 156 | 130 | [30 empty] | 329300 | 70 | [38 empty] | 610300 | 120 |  |  |  | 2025 | Ciccolella, A., Tursi, F., Festa, V., Ruggieri, G., Schingaro, E., Ventruti, G., Fregola, R.A., MVT-SHMS signature in basement-hosted Zn-Pb-(Cu-Fe) mineralization in the Sila Massif (Calabria, Italy): Evidence from trace elements and fluid inclusions data, Ore Geology Reviews, Volume 176, 2025, 106438, https://doi.org/10.1016/j.oregeorev.2024.106438. |  | ITA |  | 16.600886 | 39.441917 | [7 empty] | Coordinates given in manuscript | Includes data for chalcopyrite and galena | 2025-03-12
y | Longobucco |  | Basin hydrothermal | Mississippi Valley-type (MVT) | unknown | Zn, Pb | Cu, Fe | Zn, Pb, Cu, Fe | Ciccolella et al., 2025 |  | LGB06a-1La-1T | LGB06a-1La-1T 006 | mine | Longobucco |  |  |  | unknown | mine waste specimen | grab | rock | samples from mineralized veins and mining dumps | Sila Massif |  |  |  | granodiorite |  | granodiorite | unknown | sphalerite | sp1 |  |  | Yellow | chlorite-sericite |  | galena, quartz, calcite | cutting and polishing | EPMA | JEOL-JXA 8230 | Micro-analyses Laboratory (LaMA) joint UNIFI-IGG CNR laboratory of Florence | 20 kV, 20 nA, 30 um | Astimex 42 | [20 empty] | 1502 | 100 |  |  |  |  | 74 | 60 |  |  |  |  | 540 | 240 | [8 empty] | 32300 | 120 | [26 empty] | -130 | 130 | [30 empty] | 327300 | 70 | [38 empty] | 622800 | 120 |  |  |  | 2025 | Ciccolella, A., Tursi, F., Festa, V., Ruggieri, G., Schingaro, E., Ventruti, G., Fregola, R.A., MVT-SHMS signature in basement-hosted Zn-Pb-(Cu-Fe) mineralization in the Sila Massif (Calabria, Italy): Evidence from trace elements and fluid inclusions data, Ore Geology Reviews, Volume 176, 2025, 106438, https://doi.org/10.1016/j.oregeorev.2024.106438. |  | ITA |  | 16.600886 | 39.441917 | [7 empty] | Coordinates given in manuscript | Includes data for chalcopyrite and galena | 2025-03-12
y | Longobucco |  | Basin hydrothermal | Mississippi Valley-type (MVT) | unknown | Zn, Pb | Cu, Fe | Zn, Pb, Cu, Fe | Ciccolella et al., 2025 |  | LGB06a-1La-1T | LGB06a-1La-1T 007 | mine | Longobucco |  |  |  | unknown | mine waste specimen | grab | rock | samples from mineralized veins and mining dumps | Sila Massif |  |  |  | granodiorite |  | granodiorite | unknown | sphalerite | sp1 |  |  | Yellow | chlorite-sericite |  | galena, quartz, calcite | cutting and polishing | EPMA | JEOL-JXA 8230 | Micro-analyses Laboratory (LaMA) joint UNIFI-IGG CNR laboratory of Florence | 20 kV, 20 nA, 30 um | Astimex 42 | [20 empty] | 1376 | 100 |  |  |  |  | -60 | 60 |  |  |  |  | -240 | 240 | [8 empty] | 31800 | 120 | [26 empty] | -130 | 130 | [30 empty] | 323600 | 70 | [38 empty] | 621200 | 120 |  |  |  | 2025 | Ciccolella, A., Tursi, F., Festa, V., Ruggieri, G., Schingaro, E., Ventruti, G., Fregola, R.A., MVT-SHMS signature in basement-hosted Zn-Pb-(Cu-Fe) mineralization in the Sila Massif (Calabria, Italy): Evidence from trace elements and fluid inclusions data, Ore Geology Reviews, Volume 176, 2025, 106438, https://doi.org/10.1016/j.oregeorev.2024.106438. |  | ITA |  | 16.600886 | 39.441917 | [7 empty] | Coordinates given in manuscript | Includes data for chalcopyrite and galena | 2025-03-12
y | Longobucco |  | Basin hydrothermal | Mississippi Valley-type (MVT) | unknown | Zn, Pb | Cu, Fe | Zn, Pb, Cu, Fe | Ciccolella et al., 2025 |  | LGB06a-1La-1T | LGB06a-1La-1T 008 | mine | Longobucco |  |  |  | unknown | mine waste specimen | grab | rock | samples from mineralized veins and mining dumps | Sila Massif |  |  |  | granodiorite |  | granodiorite | unknown | sphalerite | sp1 |  |  | Light Yellow | chlorite-sericite |  | galena, quartz, calcite | cutting and polishing | EPMA | JEOL-JXA 8230 | Micro-analyses Laboratory (LaMA) joint UNIFI-IGG CNR laboratory of Florence | 20 kV, 20 nA, 30 um | Astimex 42 | [20 empty] | 5616 | 100 |  |  |  |  | -60 | 60 |  |  |  |  | -240 | 240 | [8 empty] | 28900 | 120 | [26 empty] | -130 | 130 | [30 empty] | 326900 | 70 | [38 empty] | 622600 | 120 |  |  |  | 2025 | Ciccolella, A., Tursi, F., Festa, V., Ruggieri, G., Schingaro, E., Ventruti, G., Fregola, R.A., MVT-SHMS signature in basement-hosted Zn-Pb-(Cu-Fe) mineralization in the Sila Massif (Calabria, Italy): Evidence from trace elements and fluid inclusions data, Ore Geology Reviews, Volume 176, 2025, 106438, https://doi.org/10.1016/j.oregeorev.2024.106438. |  | ITA |  | 16.600886 | 39.441917 | [7 empty] | Coordinates given in manuscript | Includes data for chalcopyrite and galena | 2025-03-12
y | Longobucco |  | Basin hydrothermal | Mississippi Valley-type (MVT) | unknown | Zn, Pb | Cu, Fe | Zn, Pb, Cu, Fe | Ciccolella et al., 2025 |  | LGB06a-1La-1T | LGB06a-1La-1T 010 | mine | Longobucco |  |  |  | unknown | mine waste specimen | grab | rock | samples from mineralized veins and mining dumps | Sila Massif |  |  |  | granodiorite |  | granodiorite | unknown | sphalerite | sp1 |  |  | Yellow | chlorite-sericite |  | galena, quartz, calcite | cutting and polishing | EPMA | JEOL-JXA 8230 | Micro-analyses Laboratory (LaMA) joint UNIFI-IGG CNR laboratory of Florence | 20 kV, 20 nA, 30 um | Astimex 42 | [20 empty] | 1394 | 100 |  |  |  |  | 90 | 60 |  |  |  |  | 331 | 240 | [8 empty] | 38400 | 120 | [26 empty] | 136 | 130 | [30 empty] | 329400 | 70 | [38 empty] | 614700 | 120 |  |  |  | 2025 | Ciccolella, A., Tursi, F., Festa, V., Ruggieri, G., Schingaro, E., Ventruti, G., Fregola, R.A., MVT-SHMS signature in basement-hosted Zn-Pb-(Cu-Fe) mineralization in the Sila Massif (Calabria, Italy): Evidence from trace elements and fluid inclusions data, Ore Geology Reviews, Volume 176, 2025, 106438, https://doi.org/10.1016/j.oregeorev.2024.106438. |  | ITA |  | 16.600886 | 39.441917 | [7 empty] | Coordinates given in manuscript | Includes data for chalcopyrite and galena | 2025-03-12
y | Longobucco |  | Basin hydrothermal | Mississippi Valley-type (MVT) | unknown | Zn, Pb | Cu, Fe | Zn, Pb, Cu, Fe | Ciccolella et al., 2025 |  | LGB06a-1La-1T | LGB06a-1La-1T 011 | mine | Longobucco |  |  |  | unknown | mine waste specimen | grab | rock | samples from mineralized veins and mining dumps | Sila Massif |  |  |  | granodiorite |  | granodiorite | unknown | sphalerite | sp1 |  |  | Yellow | chlorite-sericite |  | galena, quartz, calcite | cutting and polishing | EPMA | JEOL-JXA 8230 | Micro-analyses Laboratory (LaMA) joint UNIFI-IGG CNR laboratory of Florence | 20 kV, 20 nA, 30 um | Astimex 42 | [20 empty] | 3201 | 100 |  |  |  |  | -60 | 60 |  |  |  |  | -240 | 240 | [8 empty] | 46100 | 120 | [26 empty] | 463 | 130 | [30 empty] | 327100 | 70 | [38 empty] | 604500 | 120 |  |  |  | 2025 | Ciccolella, A., Tursi, F., Festa, V., Ruggieri, G., Schingaro, E., Ventruti, G., Fregola, R.A., MVT-SHMS signature in basement-hosted Zn-Pb-(Cu-Fe) mineralization in the Sila Massif (Calabria, Italy): Evidence from trace elements and fluid inclusions data, Ore Geology Reviews, Volume 176, 2025, 106438, https://doi.org/10.1016/j.oregeorev.2024.106438. |  | ITA |  | 16.600886 | 39.441917 | [7 empty] | Coordinates given in manuscript | Includes data for chalcopyrite and galena | 2025-03-12
y | Longobucco |  | Basin hydrothermal | Mississippi Valley-type (MVT) | unknown | Zn, Pb | Cu, Fe | Zn, Pb, Cu, Fe | Ciccolella et al., 2025 |  | LGB06a-1La-1T | LGB06a-1La-1T 012 | mine | Longobucco |  |  |  | unknown | mine waste specimen | grab | rock | samples from mineralized veins and mining dumps | Sila Massif |  |  |  | granodiorite |  | granodiorite | unknown | sphalerite | sp1 |  |  | Yellow | chlorite-sericite |  | galena, quartz, calcite | cutting and polishing | EPMA | JEOL-JXA 8230 | Micro-analyses Laboratory (LaMA) joint UNIFI-IGG CNR laboratory of Florence | 20 kV, 20 nA, 30 um | Astimex 42 | [20 empty] | 1960 | 100 |  |  |  |  | 77 | 60 |  |  |  |  | -240 | 240 | [8 empty] | 42700 | 120 | [26 empty] | -130 | 130 | [30 empty] | 328600 | 70 | [38 empty] | 610100 | 120 |  |  |  | 2025 | Ciccolella, A., Tursi, F., Festa, V., Ruggieri, G., Schingaro, E., Ventruti, G., Fregola, R.A., MVT-SHMS signature in basement-hosted Zn-Pb-(Cu-Fe) mineralization in the Sila Massif (Calabria, Italy): Evidence from trace elements and fluid inclusions data, Ore Geology Reviews, Volume 176, 2025, 106438, https://doi.org/10.1016/j.oregeorev.2024.106438. |  | ITA |  | 16.600886 | 39.441917 | [7 empty] | Coordinates given in manuscript | Includes data for chalcopyrite and galena | 2025-03-12
y | Longobucco |  | Basin hydrothermal | Mississippi Valley-type (MVT) | unknown | Zn, Pb | Cu, Fe | Zn, Pb, Cu, Fe | Ciccolella et al., 2025 |  | LGB06a-1La-2T | LGB06a-1La-2T 001 | mine | Longobucco |  |  |  | unknown | mine waste specimen | grab | rock | samples from mineralized veins and mining dumps | Sila Massif |  |  |  | granodiorite |  | granodiorite | unknown | sphalerite | sp1 |  |  | Yellow | chlorite-sericite |  | galena, quartz, calcite | cutting and polishing | EPMA | JEOL-JXA 8230 | Micro-analyses Laboratory (LaMA) joint UNIFI-IGG CNR laboratory of Florence | 20 kV, 20 nA, 30 um | Astimex 42 | [20 empty] | 1864 | 100 |  |  |  |  | 149 | 60 |  |  |  |  | -240 | 240 | [8 empty] | 34400 | 120 | [26 empty] | 245 | 130 | [30 empty] | 329700 | 70 | [38 empty] | 615700 | 120 |  |  |  | 2025 | Ciccolella, A., Tursi, F., Festa, V., Ruggieri, G., Schingaro, E., Ventruti, G., Fregola, R.A., MVT-SHMS signature in basement-hosted Zn-Pb-(Cu-Fe) mineralization in the Sila Massif (Calabria, Italy): Evidence from trace elements and fluid inclusions data, Ore Geology Reviews, Volume 176, 2025, 106438, https://doi.org/10.1016/j.oregeorev.2024.106438. |  | ITA |  | 16.600886 | 39.441917 | [7 empty] | Coordinates given in manuscript | Includes data for chalcopyrite and galena | 2025-03-12
y | Longobucco |  | Basin hydrothermal | Mississippi Valley-type (MVT) | unknown | Zn, Pb | Cu, Fe | Zn, Pb, Cu, Fe | Ciccolella et al., 2025 |  | LGB06a-1La-2T | LGB06a-1La-2T 002 | mine | Longobucco |  |  |  | unknown | mine waste specimen | grab | rock | samples from mineralized veins and mining dumps | Sila Massif |  |  |  | granodiorite |  | granodiorite | unknown | sphalerite | sp1 |  |  | Yellow | chlorite-sericite |  | galena, quartz, calcite | cutting and polishing | EPMA | JEOL-JXA 8230 | Micro-analyses Laboratory (LaMA) joint UNIFI-IGG CNR laboratory of Florence | 20 kV, 20 nA, 30 um | Astimex 42 | [20 empty] | 2500 | 100 |  |  |  |  | 102 | 60 |  |  |  |  | -240 | 240 | [8 empty] | 36700 | 120 | [26 empty] | -130 | 130 | [30 empty] | 328000 | 70 | [38 empty] | 617000 | 120 |  |  |  | 2025 | Ciccolella, A., Tursi, F., Festa, V., Ruggieri, G., Schingaro, E., Ventruti, G., Fregola, R.A., MVT-SHMS signature in basement-hosted Zn-Pb-(Cu-Fe) mineralization in the Sila Massif (Calabria, Italy): Evidence from trace elements and fluid inclusions data, Ore Geology Reviews, Volume 176, 2025, 106438, https://doi.org/10.1016/j.oregeorev.2024.106438. |  | ITA |  | 16.600886 | 39.441917 | [7 empty] | Coordinates given in manuscript | Includes data for chalcopyrite and galena | 2025-03-12
y | Longobucco |  | Basin hydrothermal | Mississippi Valley-type (MVT) | unknown | Zn, Pb | Cu, Fe | Zn, Pb, Cu, Fe | Ciccolella et al., 2025 |  | LGB06a-1La-2T | LGB06a-1La-2T 003 | mine | Longobucco |  |  |  | unknown | mine waste specimen | grab | rock | samples from mineralized veins and mining dumps | Sila Massif |  |  |  | granodiorite |  | granodiorite | unknown | sphalerite | sp1 |  |  | Yellow | chlorite-sericite |  | galena, quartz, calcite | cutting and polishing | EPMA | JEOL-JXA 8230 | Micro-analyses Laboratory (LaMA) joint UNIFI-IGG CNR laboratory of Florence | 20 kV, 20 nA, 30 um | Astimex 42 | [20 empty] | 2618 | 100 |  |  |  |  | -60 | 60 |  |  |  |  | -240 | 240 | [8 empty] | 34800 | 120 | [26 empty] | 143 | 130 | [30 empty] | 331500 | 70 | [38 empty] | 613800 | 120 |  |  |  | 2025 | Ciccolella, A., Tursi, F., Festa, V., Ruggieri, G., Schingaro, E., Ventruti, G., Fregola, R.A., MVT-SHMS signature in basement-hosted Zn-Pb-(Cu-Fe) mineralization in the Sila Massif (Calabria, Italy): Evidence from trace elements and fluid inclusions data, Ore Geology Reviews, Volume 176, 2025, 106438, https://doi.org/10.1016/j.oregeorev.2024.106438. |  | ITA |  | 16.600886 | 39.441917 | [7 empty] | Coordinates given in manuscript | Includes data for chalcopyrite and galena | 2025-03-12
y | Longobucco |  | Basin hydrothermal | Mississippi Valley-type (MVT) | unknown | Zn, Pb | Cu, Fe | Zn, Pb, Cu, Fe | Ciccolella et al., 2025 |  | LGB06a-1La-2T | LGB06a-1La-2T 004 | mine | Longobucco |  |  |  | unknown | mine waste specimen | grab | rock | samples from mineralized veins and mining dumps | Sila Massif |  |  |  | granodiorite |  | granodiorite | unknown | sphalerite | sp1 |  |  | Light Yellow | chlorite-sericite |  | galena, quartz, calcite | cutting and polishing | EPMA | JEOL-JXA 8230 | Micro-analyses Laboratory (LaMA) joint UNIFI-IGG CNR laboratory of Florence | 20 kV, 20 nA, 30 um | Astimex 42 | [20 empty] | 1977 | 100 |  |  |  |  | 85 | 60 |  |  |  |  | 561 | 240 | [8 empty] | 24900 | 120 | [26 empty] | 230 | 130 | [30 empty] | 325700 | 70 | [38 empty] | 626800 | 120 |  |  |  | 2025 | Ciccolella, A., Tursi, F., Festa, V., Ruggieri, G., Schingaro, E., Ventruti, G., Fregola, R.A., MVT-SHMS signature in basement-hosted Zn-Pb-(Cu-Fe) mineralization in the Sila Massif (Calabria, Italy): Evidence from trace elements and fluid inclusions data, Ore Geology Reviews, Volume 176, 2025, 106438, https://doi.org/10.1016/j.oregeorev.2024.106438. |  | ITA |  | 16.600886 | 39.441917 | [7 empty] | Coordinates given in manuscript | Includes data for chalcopyrite and galena | 2025-03-12
y | Longobucco |  | Basin hydrothermal | Mississippi Valley-type (MVT) | unknown | Zn, Pb | Cu, Fe | Zn, Pb, Cu, Fe | Ciccolella et al., 2025 |  | LGB06a-1La-2T | LGB06a-1La-2T 006 | mine | Longobucco |  |  |  | unknown | mine waste specimen | grab | rock | samples from mineralized veins and mining dumps | Sila Massif |  |  |  | granodiorite |  | granodiorite | unknown | sphalerite | sp1 |  |  | Light Yellow | chlorite-sericite |  | galena, quartz, calcite | cutting and polishing | EPMA | JEOL-JXA 8230 | Micro-analyses Laboratory (LaMA) joint UNIFI-IGG CNR laboratory of Florence | 20 kV, 20 nA, 30 um | Astimex 42 | [20 empty] | 2172 | 100 |  |  |  |  | 66 | 60 |  |  |  |  | 597 | 240 | [8 empty] | 31000 | 120 | [26 empty] | -130 | 130 | [30 empty] | 327700 | 70 | [38 empty] | 619100 | 120 |  |  |  | 2025 | Ciccolella, A., Tursi, F., Festa, V., Ruggieri, G., Schingaro, E., Ventruti, G., Fregola, R.A., MVT-SHMS signature in basement-hosted Zn-Pb-(Cu-Fe) mineralization in the Sila Massif (Calabria, Italy): Evidence from trace elements and fluid inclusions data, Ore Geology Reviews, Volume 176, 2025, 106438, https://doi.org/10.1016/j.oregeorev.2024.106438. |  | ITA |  | 16.600886 | 39.441917 | [7 empty] | Coordinates given in manuscript | Includes data for chalcopyrite and galena | 2025-03-12
y | Longobucco |  | Basin hydrothermal | Mississippi Valley-type (MVT) | unknown | Zn, Pb | Cu, Fe | Zn, Pb, Cu, Fe | Ciccolella et al., 2025 |  | LGB06a-1La-2T | LGB06a-1La-2T 007 | mine | Longobucco |  |  |  | unknown | mine waste specimen | grab | rock | samples from mineralized veins and mining dumps | Sila Massif |  |  |  | granodiorite |  | granodiorite | unknown | sphalerite | sp1 |  |  | Yellow | chlorite-sericite |  | galena, quartz, calcite | cutting and polishing | EPMA | JEOL-JXA 8230 | Micro-analyses Laboratory (LaMA) joint UNIFI-IGG CNR laboratory of Florence | 20 kV, 20 nA, 30 um | Astimex 42 | [20 empty] | 1538 | 100 |  |  |  |  | 226 | 60 |  |  |  |  | -240 | 240 | [8 empty] | 30600 | 120 | [26 empty] | -130 | 130 | [30 empty] | 326700 | 70 | [38 empty] | 623600 | 120 |  |  |  | 2025 | Ciccolella, A., Tursi, F., Festa, V., Ruggieri, G., Schingaro, E., Ventruti, G., Fregola, R.A., MVT-SHMS signature in basement-hosted Zn-Pb-(Cu-Fe) mineralization in the Sila Massif (Calabria, Italy): Evidence from trace elements and fluid inclusions data, Ore Geology Reviews, Volume 176, 2025, 106438, https://doi.org/10.1016/j.oregeorev.2024.106438. |  | ITA |  | 16.600886 | 39.441917 | [7 empty] | Coordinates given in manuscript | Includes data for chalcopyrite and galena | 2025-03-12
y | Longobucco |  | Basin hydrothermal | Mississippi Valley-type (MVT) | unknown | Zn, Pb | Cu, Fe | Zn, Pb, Cu, Fe | Ciccolella et al., 2025 |  | LGB06a-1La-2T | LGB06a-1La-2T 008 | mine | Longobucco |  |  |  | unknown | mine waste specimen | grab | rock | samples from mineralized veins and mining dumps | Sila Massif |  |  |  | granodiorite |  | granodiorite | unknown | sphalerite | sp1 |  |  | Light Yellow | chlorite-sericite |  | galena, quartz, calcite | cutting and polishing | EPMA | JEOL-JXA 8230 | Micro-analyses Laboratory (LaMA) joint UNIFI-IGG CNR laboratory of Florence | 20 kV, 20 nA, 30 um | Astimex 42 | [20 empty] | 1752 | 100 |  |  |  |  | -60 | 60 |  |  |  |  | 281 | 240 | [8 empty] | 31400 | 120 | [26 empty] | -130 | 130 | [30 empty] | 327300 | 70 | [38 empty] | 620900 | 120 |  |  |  | 2025 | Ciccolella, A., Tursi, F., Festa, V., Ruggieri, G., Schingaro, E., Ventruti, G., Fregola, R.A., MVT-SHMS signature in basement-hosted Zn-Pb-(Cu-Fe) mineralization in the Sila Massif (Calabria, Italy): Evidence from trace elements and fluid inclusions data, Ore Geology Reviews, Volume 176, 2025, 106438, https://doi.org/10.1016/j.oregeorev.2024.106438. |  | ITA |  | 16.600886 | 39.441917 | [7 empty] | Coordinates given in manuscript | Includes data for chalcopyrite and galena | 2025-03-12
y | Longobucco |  | Basin hydrothermal | Mississippi Valley-type (MVT) | unknown | Zn, Pb | Cu, Fe | Zn, Pb, Cu, Fe | Ciccolella et al., 2025 |  | LGB06a-1La-2T | LGB06a-1La-2T 009 | mine | Longobucco |  |  |  | unknown | mine waste specimen | grab | rock | samples from mineralized veins and mining dumps | Sila Massif |  |  |  | granodiorite |  | granodiorite | unknown | sphalerite | sp1 |  |  | Brown | chlorite-sericite |  | galena, quartz, calcite | cutting and polishing | EPMA | JEOL-JXA 8230 | Micro-analyses Laboratory (LaMA) joint UNIFI-IGG CNR laboratory of Florence | 20 kV, 20 nA, 30 um | Astimex 42 | [20 empty] | 1979 | 100 |  |  |  |  | 27 | 60 |  |  |  |  | 390 | 240 | [8 empty] | 56400 | 120 | [26 empty] | -130 | 130 | [30 empty] | 329700 | 70 | [38 empty] | 593900 | 120 |  |  |  | 2025 | Ciccolella, A., Tursi, F., Festa, V., Ruggieri, G., Schingaro, E., Ventruti, G., Fregola, R.A., MVT-SHMS signature in basement-hosted Zn-Pb-(Cu-Fe) mineralization in the Sila Massif (Calabria, Italy): Evidence from trace elements and fluid inclusions data, Ore Geology Reviews, Volume 176, 2025, 106438, https://doi.org/10.1016/j.oregeorev.2024.106438. |  | ITA |  | 16.600886 | 39.441917 | [7 empty] | Coordinates given in manuscript | Includes data for chalcopyrite and galena | 2025-03-12
y | Longobucco |  | Basin hydrothermal | Mississippi Valley-type (MVT) | unknown | Zn, Pb | Cu, Fe | Zn, Pb, Cu, Fe | Ciccolella et al., 2025 |  | LGB06a-1La-2T | LGB06a-1La-2T 010 | mine | Longobucco |  |  |  | unknown | mine waste specimen | grab | rock | samples from mineralized veins and mining dumps | Sila Massif |  |  |  | granodiorite |  | granodiorite | unknown | sphalerite | sp1 |  |  | Yellow | chlorite-sericite |  | galena, quartz, calcite | cutting and polishing | EPMA | JEOL-JXA 8230 | Micro-analyses Laboratory (LaMA) joint UNIFI-IGG CNR laboratory of Florence | 20 kV, 20 nA, 30 um | Astimex 42 | [20 empty] | 1899 | 100 |  |  |  |  | 103 | 60 |  |  |  |  | 548 | 240 | [8 empty] | 38600 | 120 | [26 empty] | 340 | 130 | [30 empty] | 328200 | 70 | [38 empty] | 607900 | 120 |  |  |  | 2025 | Ciccolella, A., Tursi, F., Festa, V., Ruggieri, G., Schingaro, E., Ventruti, G., Fregola, R.A., MVT-SHMS signature in basement-hosted Zn-Pb-(Cu-Fe) mineralization in the Sila Massif (Calabria, Italy): Evidence from trace elements and fluid inclusions data, Ore Geology Reviews, Volume 176, 2025, 106438, https://doi.org/10.1016/j.oregeorev.2024.106438. |  | ITA |  | 16.600886 | 39.441917 | [7 empty] | Coordinates given in manuscript | Includes data for chalcopyrite and galena | 2025-03-12
y | Longobucco |  | Basin hydrothermal | Mississippi Valley-type (MVT) | unknown | Zn, Pb | Cu, Fe | Zn, Pb, Cu, Fe | Ciccolella et al., 2025 |  | LGB06a-1La-3Ta | LGB06a-1La-3Ta 001 | mine | Longobucco |  |  |  | unknown | mine waste specimen | grab | rock | samples from mineralized veins and mining dumps | Sila Massif |  |  |  | granodiorite |  | granodiorite | unknown | sphalerite | sp1 |  |  | Yellow | chlorite-sericite |  | galena, quartz, calcite | cutting and polishing | EPMA | JEOL-JXA 8230 | Micro-analyses Laboratory (LaMA) joint UNIFI-IGG CNR laboratory of Florence | 20 kV, 20 nA, 30 um | Astimex 42 | [20 empty] | 2171 | 100 |  |  |  |  | -60 | 60 |  |  |  |  | -240 | 240 | [8 empty] | 32500 | 120 | [26 empty] | -130 | 130 | [30 empty] | 328600 | 70 | [38 empty] | 621500 | 120 |  |  |  | 2025 | Ciccolella, A., Tursi, F., Festa, V., Ruggieri, G., Schingaro, E., Ventruti, G., Fregola, R.A., MVT-SHMS signature in basement-hosted Zn-Pb-(Cu-Fe) mineralization in the Sila Massif (Calabria, Italy): Evidence from trace elements and fluid inclusions data, Ore Geology Reviews, Volume 176, 2025, 106438, https://doi.org/10.1016/j.oregeorev.2024.106438. |  | ITA |  | 16.600886 | 39.441917 | [7 empty] | Coordinates given in manuscript | Includes data for chalcopyrite and galena | 2025-03-12
y | Longobucco |  | Basin hydrothermal | Mississippi Valley-type (MVT) | unknown | Zn, Pb | Cu, Fe | Zn, Pb, Cu, Fe | Ciccolella et al., 2025 |  | LGB06a-1La-3Ta | LGB06a-1La-3Ta 002 | mine | Longobucco |  |  |  | unknown | mine waste specimen | grab | rock | samples from mineralized veins and mining dumps | Sila Massif |  |  |  | granodiorite |  | granodiorite | unknown | sphalerite | sp1 |  |  | Light Yellow | chlorite-sericite |  | galena, quartz, calcite | cutting and polishing | EPMA | JEOL-JXA 8230 | Micro-analyses Laboratory (LaMA) joint UNIFI-IGG CNR laboratory of Florence | 20 kV, 20 nA, 30 um | Astimex 42 | [20 empty] | 2778 | 100 |  |  |  |  | -60 | 60 |  |  |  |  | -240 | 240 | [8 empty] | 15700 | 120 | [26 empty] | -130 | 130 | [30 empty] | 324900 | 70 | [38 empty] | 638300 | 120 |  |  |  | 2025 | Ciccolella, A., Tursi, F., Festa, V., Ruggieri, G., Schingaro, E., Ventruti, G., Fregola, R.A., MVT-SHMS signature in basement-hosted Zn-Pb-(Cu-Fe) mineralization in the Sila Massif (Calabria, Italy): Evidence from trace elements and fluid inclusions data, Ore Geology Reviews, Volume 176, 2025, 106438, https://doi.org/10.1016/j.oregeorev.2024.106438. |  | ITA |  | 16.600886 | 39.441917 | [7 empty] | Coordinates given in manuscript | Includes data for chalcopyrite and galena | 2025-03-12
y | Longobucco |  | Basin hydrothermal | Mississippi Valley-type (MVT) | unknown | Zn, Pb | Cu, Fe | Zn, Pb, Cu, Fe | Ciccolella et al., 2025 |  | LGB06a-1La-3Ta | LGB06a-1La-3Ta 003 | mine | Longobucco |  |  |  | unknown | mine waste specimen | grab | rock | samples from mineralized veins and mining dumps | Sila Massif |  |  |  | granodiorite |  | granodiorite | unknown | sphalerite | sp1 |  |  | Yellow | chlorite-sericite |  | galena, quartz, calcite | cutting and polishing | EPMA | JEOL-JXA 8230 | Micro-analyses Laboratory (LaMA) joint UNIFI-IGG CNR laboratory of Florence | 20 kV, 20 nA, 30 um | Astimex 42 | [20 empty] | 2474 | 100 |  |  |  |  | 77 | 60 |  |  |  |  | -240 | 240 | [8 empty] | 35600 | 120 | [26 empty] | 162 | 130 | [30 empty] | 328000 | 70 | [38 empty] | 617700 | 120 |  |  |  | 2025 | Ciccolella, A., Tursi, F., Festa, V., Ruggieri, G., Schingaro, E., Ventruti, G., Fregola, R.A., MVT-SHMS signature in basement-hosted Zn-Pb-(Cu-Fe) mineralization in the Sila Massif (Calabria, Italy): Evidence from trace elements and fluid inclusions data, Ore Geology Reviews, Volume 176, 2025, 106438, https://doi.org/10.1016/j.oregeorev.2024.106438. |  | ITA |  | 16.600886 | 39.441917 | [7 empty] | Coordinates given in manuscript | Includes data for chalcopyrite and galena | 2025-03-12
y | Longobucco |  | Basin hydrothermal | Mississippi Valley-type (MVT) | unknown | Zn, Pb | Cu, Fe | Zn, Pb, Cu, Fe | Ciccolella et al., 2025 |  | LGB06a-1La-3Ta | LGB06a-1La-3Ta 004 | mine | Longobucco |  |  |  | unknown | mine waste specimen | grab | rock | samples from mineralized veins and mining dumps | Sila Massif |  |  |  | granodiorite |  | granodiorite | unknown | sphalerite | sp1 |  |  | Brown | chlorite-sericite |  | galena, quartz, calcite | cutting and polishing | EPMA | JEOL-JXA 8230 | Micro-analyses Laboratory (LaMA) joint UNIFI-IGG CNR laboratory of Florence | 20 kV, 20 nA, 30 um | Astimex 42 | [20 empty] | 3169 | 100 |  |  |  |  | 151 | 60 |  |  |  |  | 824 | 240 | [8 empty] | 45200 | 120 | [26 empty] | -130 | 130 | [30 empty] | 327000 | 70 | [38 empty] | 606300 | 120 |  |  |  | 2025 | Ciccolella, A., Tursi, F., Festa, V., Ruggieri, G., Schingaro, E., Ventruti, G., Fregola, R.A., MVT-SHMS signature in basement-hosted Zn-Pb-(Cu-Fe) mineralization in the Sila Massif (Calabria, Italy): Evidence from trace elements and fluid inclusions data, Ore Geology Reviews, Volume 176, 2025, 106438, https://doi.org/10.1016/j.oregeorev.2024.106438. |  | ITA |  | 16.600886 | 39.441917 | [7 empty] | Coordinates given in manuscript | Includes data for chalcopyrite and galena | 2025-03-12
y | Longobucco |  | Basin hydrothermal | Mississippi Valley-type (MVT) | unknown | Zn, Pb | Cu, Fe | Zn, Pb, Cu, Fe | Ciccolella et al., 2025 |  | LGB06a-1La-3Ta | LGB06a-1La-3Ta 005 | mine | Longobucco |  |  |  | unknown | mine waste specimen | grab | rock | samples from mineralized veins and mining dumps | Sila Massif |  |  |  | granodiorite |  | granodiorite | unknown | sphalerite | sp1 |  |  | Brown | chlorite-sericite |  | galena, quartz, calcite | cutting and polishing | EPMA | JEOL-JXA 8230 | Micro-analyses Laboratory (LaMA) joint UNIFI-IGG CNR laboratory of Florence | 20 kV, 20 nA, 30 um | Astimex 42 | [20 empty] | 1669 | 100 |  |  |  |  | 223 | 60 |  |  |  |  | 1023 | 240 | [8 empty] | 41400 | 120 | [26 empty] | -130 | 130 | [30 empty] | 324500 | 70 | [38 empty] | 609800 | 120 |  |  |  | 2025 | Ciccolella, A., Tursi, F., Festa, V., Ruggieri, G., Schingaro, E., Ventruti, G., Fregola, R.A., MVT-SHMS signature in basement-hosted Zn-Pb-(Cu-Fe) mineralization in the Sila Massif (Calabria, Italy): Evidence from trace elements and fluid inclusions data, Ore Geology Reviews, Volume 176, 2025, 106438, https://doi.org/10.1016/j.oregeorev.2024.106438. |  | ITA |  | 16.600886 | 39.441917 | [7 empty] | Coordinates given in manuscript | Includes data for chalcopyrite and galena | 2025-03-12
y | Longobucco |  | Basin hydrothermal | Mississippi Valley-type (MVT) | unknown | Zn, Pb | Cu, Fe | Zn, Pb, Cu, Fe | Ciccolella et al., 2025 |  | LGB06a-1La-3Ta | LGB06a-1La-3Ta 006 | mine | Longobucco |  |  |  | unknown | mine waste specimen | grab | rock | samples from mineralized veins and mining dumps | Sila Massif |  |  |  | granodiorite |  | granodiorite | unknown | sphalerite | sp1 |  |  | Yellow | chlorite-sericite |  | galena, quartz, calcite | cutting and polishing | EPMA | JEOL-JXA 8230 | Micro-analyses Laboratory (LaMA) joint UNIFI-IGG CNR laboratory of Florence | 20 kV, 20 nA, 30 um | Astimex 42 | [20 empty] | 730 | 100 |  |  |  |  | 61 | 60 |  |  |  |  | 900 | 240 | [8 empty] | 30700 | 120 | [26 empty] | -130 | 130 | [30 empty] | 321700 | 70 | [38 empty] | 620500 | 120 |  |  |  | 2025 | Ciccolella, A., Tursi, F., Festa, V., Ruggieri, G., Schingaro, E., Ventruti, G., Fregola, R.A., MVT-SHMS signature in basement-hosted Zn-Pb-(Cu-Fe) mineralization in the Sila Massif (Calabria, Italy): Evidence from trace elements and fluid inclusions data, Ore Geology Reviews, Volume 176, 2025, 106438, https://doi.org/10.1016/j.oregeorev.2024.106438. |  | ITA |  | 16.600886 | 39.441917 | [7 empty] | Coordinates given in manuscript | Includes data for chalcopyrite and galena | 2025-03-12
y | Longobucco |  | Basin hydrothermal | Mississippi Valley-type (MVT) | unknown | Zn, Pb | Cu, Fe | Zn, Pb, Cu, Fe | Ciccolella et al., 2025 |  | LGB06a-1La-3Ta | LGB06a-1La-3Ta 007 | mine | Longobucco |  |  |  | unknown | mine waste specimen | grab | rock | samples from mineralized veins and mining dumps | Sila Massif |  |  |  | granodiorite |  | granodiorite | unknown | sphalerite | sp1 |  |  | Yellow | chlorite-sericite |  | galena, quartz, calcite | cutting and polishing | EPMA | JEOL-JXA 8230 | Micro-analyses Laboratory (LaMA) joint UNIFI-IGG CNR laboratory of Florence | 20 kV, 20 nA, 30 um | Astimex 42 | [20 empty] | 1511 | 100 |  |  |  |  | 69 | 60 |  |  |  |  | 1198 | 240 | [8 empty] | 26800 | 120 | [26 empty] | -130 | 130 | [30 empty] | 313900 | 70 | [38 empty] | 616100 | 120 |  |  |  | 2025 | Ciccolella, A., Tursi, F., Festa, V., Ruggieri, G., Schingaro, E., Ventruti, G., Fregola, R.A., MVT-SHMS signature in basement-hosted Zn-Pb-(Cu-Fe) mineralization in the Sila Massif (Calabria, Italy): Evidence from trace elements and fluid inclusions data, Ore Geology Reviews, Volume 176, 2025, 106438, https://doi.org/10.1016/j.oregeorev.2024.106438. |  | ITA |  | 16.600886 | 39.441917 | [7 empty] | Coordinates given in manuscript | Includes data for chalcopyrite and galena | 2025-03-12
y | Longobucco |  | Basin hydrothermal | Mississippi Valley-type (MVT) | unknown | Zn, Pb | Cu, Fe | Zn, Pb, Cu, Fe | Ciccolella et al., 2025 |  | LGB06a-1La-3Tb | LGB06a-1La-3Tb 001 | mine | Longobucco |  |  |  | unknown | mine waste specimen | grab | rock | samples from mineralized veins and mining dumps | Sila Massif |  |  |  | granodiorite |  | granodiorite | unknown | sphalerite | sp1 |  |  | Yellow | chlorite-sericite |  | galena, quartz, calcite | cutting and polishing | EPMA | JEOL-JXA 8230 | Micro-analyses Laboratory (LaMA) joint UNIFI-IGG CNR laboratory of Florence | 20 kV, 20 nA, 30 um | Astimex 42 | [20 empty] | 1483 | 100 |  |  |  |  | -60 | 60 |  |  |  |  | -240 | 240 | [8 empty] | 33100 | 120 | [26 empty] | -130 | 130 | [30 empty] | 329200 | 70 | [38 empty] | 621000 | 120 |  |  |  | 2025 | Ciccolella, A., Tursi, F., Festa, V., Ruggieri, G., Schingaro, E., Ventruti, G., Fregola, R.A., MVT-SHMS signature in basement-hosted Zn-Pb-(Cu-Fe) mineralization in the Sila Massif (Calabria, Italy): Evidence from trace elements and fluid inclusions data, Ore Geology Reviews, Volume 176, 2025, 106438, https://doi.org/10.1016/j.oregeorev.2024.106438. |  | ITA |  | 16.600886 | 39.441917 | [7 empty] | Coordinates given in manuscript | Includes data for chalcopyrite and galena | 2025-03-12
y | Longobucco |  | Basin hydrothermal | Mississippi Valley-type (MVT) | unknown | Zn, Pb | Cu, Fe | Zn, Pb, Cu, Fe | Ciccolella et al., 2025 |  | LGB06a-1La-3Tb | LGB06a-1La-3Tb 002 | mine | Longobucco |  |  |  | unknown | mine waste specimen | grab | rock | samples from mineralized veins and mining dumps | Sila Massif |  |  |  | granodiorite |  | granodiorite | unknown | sphalerite | sp1 |  |  | Yellow | chlorite-sericite |  | galena, quartz, calcite | cutting and polishing | EPMA | JEOL-JXA 8230 | Micro-analyses Laboratory (LaMA) joint UNIFI-IGG CNR laboratory of Florence | 20 kV, 20 nA, 30 um | Astimex 42 | [20 empty] | 1646 | 100 |  |  |  |  | -60 | 60 |  |  |  |  | 556 | 240 | [8 empty] | 22300 | 120 | [26 empty] | -130 | 130 | [30 empty] | 324600 | 70 | [38 empty] | 632400 | 120 |  |  |  | 2025 | Ciccolella, A., Tursi, F., Festa, V., Ruggieri, G., Schingaro, E., Ventruti, G., Fregola, R.A., MVT-SHMS signature in basement-hosted Zn-Pb-(Cu-Fe) mineralization in the Sila Massif (Calabria, Italy): Evidence from trace elements and fluid inclusions data, Ore Geology Reviews, Volume 176, 2025, 106438, https://doi.org/10.1016/j.oregeorev.2024.106438. |  | ITA |  | 16.600886 | 39.441917 | [7 empty] | Coordinates given in manuscript | Includes data for chalcopyrite and galena | 2025-03-12
y | Longobucco |  | Basin hydrothermal | Mississippi Valley-type (MVT) | unknown | Zn, Pb | Cu, Fe | Zn, Pb, Cu, Fe | Ciccolella et al., 2025 |  | LGB06a-1La-3Tb | LGB06a-1La-3Tb 004 | mine | Longobucco |  |  |  | unknown | mine waste specimen | grab | rock | samples from mineralized veins and mining dumps | Sila Massif |  |  |  | granodiorite |  | granodiorite | unknown | sphalerite | sp1 |  |  | Yellow | chlorite-sericite |  | galena, quartz, calcite | cutting and polishing | EPMA | JEOL-JXA 8230 | Micro-analyses Laboratory (LaMA) joint UNIFI-IGG CNR laboratory of Florence | 20 kV, 20 nA, 30 um | Astimex 42 | [20 empty] | 1718 | 100 |  |  |  |  | -60 | 60 |  |  |  |  | 443 | 240 | [8 empty] | 30300 | 120 | [26 empty] | -130 | 130 | [30 empty] | 327200 | 70 | [38 empty] | 623600 | 120 |  |  |  | 2025 | Ciccolella, A., Tursi, F., Festa, V., Ruggieri, G., Schingaro, E., Ventruti, G., Fregola, R.A., MVT-SHMS signature in basement-hosted Zn-Pb-(Cu-Fe) mineralization in the Sila Massif (Calabria, Italy): Evidence from trace elements and fluid inclusions data, Ore Geology Reviews, Volume 176, 2025, 106438, https://doi.org/10.1016/j.oregeorev.2024.106438. |  | ITA |  | 16.600886 | 39.441917 | [7 empty] | Coordinates given in manuscript | Includes data for chalcopyrite and galena | 2025-03-12
y | Longobucco |  | Basin hydrothermal | Mississippi Valley-type (MVT) | unknown | Zn, Pb | Cu, Fe | Zn, Pb, Cu, Fe | Ciccolella et al., 2025 |  | LGB06a-1La-3Tb | LGB06a-1La-3Tb 005 | mine | Longobucco |  |  |  | unknown | mine waste specimen | grab | rock | samples from mineralized veins and mining dumps | Sila Massif |  |  |  | granodiorite |  | granodiorite | unknown | sphalerite | sp1 |  |  | Yellow | chlorite-sericite |  | galena, quartz, calcite | cutting and polishing | EPMA | JEOL-JXA 8230 | Micro-analyses Laboratory (LaMA) joint UNIFI-IGG CNR laboratory of Florence | 20 kV, 20 nA, 30 um | Astimex 42 | [20 empty] | 2147 | 100 |  |  |  |  | 149 | 60 |  |  |  |  | 450 | 240 | [8 empty] | 34900 | 120 | [26 empty] | -130 | 130 | [30 empty] | 329100 | 70 | [38 empty] | 620000 | 120 |  |  |  | 2025 | Ciccolella, A., Tursi, F., Festa, V., Ruggieri, G., Schingaro, E., Ventruti, G., Fregola, R.A., MVT-SHMS signature in basement-hosted Zn-Pb-(Cu-Fe) mineralization in the Sila Massif (Calabria, Italy): Evidence from trace elements and fluid inclusions data, Ore Geology Reviews, Volume 176, 2025, 106438, https://doi.org/10.1016/j.oregeorev.2024.106438. |  | ITA |  | 16.600886 | 39.441917 | [7 empty] | Coordinates given in manuscript | Includes data for chalcopyrite and galena | 2025-03-12
y | Longobucco |  | Basin hydrothermal | Mississippi Valley-type (MVT) | unknown | Zn, Pb | Cu, Fe | Zn, Pb, Cu, Fe | Ciccolella et al., 2025 |  | LGB06a-1La-3Tb | LGB06a-1La-3Tb 006 | mine | Longobucco |  |  |  | unknown | mine waste specimen | grab | rock | samples from mineralized veins and mining dumps | Sila Massif |  |  |  | granodiorite |  | granodiorite | unknown | sphalerite | sp1 |  |  | Yellow | chlorite-sericite |  | galena, quartz, calcite | cutting and polishing | EPMA | JEOL-JXA 8230 | Micro-analyses Laboratory (LaMA) joint UNIFI-IGG CNR laboratory of Florence | 20 kV, 20 nA, 30 um | Astimex 42 | [20 empty] | 2084 | 100 |  |  |  |  | -60 | 60 |  |  |  |  | -240 | 240 | [8 empty] | 36100 | 120 | [26 empty] | -130 | 130 | [30 empty] | 328500 | 70 | [38 empty] | 618900 | 120 |  |  |  | 2025 | Ciccolella, A., Tursi, F., Festa, V., Ruggieri, G., Schingaro, E., Ventruti, G., Fregola, R.A., MVT-SHMS signature in basement-hosted Zn-Pb-(Cu-Fe) mineralization in the Sila Massif (Calabria, Italy): Evidence from trace elements and fluid inclusions data, Ore Geology Reviews, Volume 176, 2025, 106438, https://doi.org/10.1016/j.oregeorev.2024.106438. |  | ITA |  | 16.600886 | 39.441917 | [7 empty] | Coordinates given in manuscript | Includes data for chalcopyrite and galena | 2025-03-12
y | Longobucco |  | Basin hydrothermal | Mississippi Valley-type (MVT) | unknown | Zn, Pb | Cu, Fe | Zn, Pb, Cu, Fe | Ciccolella et al., 2025 |  | LGB06a-1La-3Tb | LGB06a-1La-3Tb 007 | mine | Longobucco |  |  |  | unknown | mine waste specimen | grab | rock | samples from mineralized veins and mining dumps | Sila Massif |  |  |  | granodiorite |  | granodiorite | unknown | sphalerite | sp1 |  |  | Yellow | chlorite-sericite |  | galena, quartz, calcite | cutting and polishing | EPMA | JEOL-JXA 8230 | Micro-analyses Laboratory (LaMA) joint UNIFI-IGG CNR laboratory of Florence | 20 kV, 20 nA, 30 um | Astimex 42 | [20 empty] | 4300 | 100 |  |  |  |  | 80 | 60 |  |  |  |  | -240 | 240 | [8 empty] | 31400 | 120 | [26 empty] | 338 | 130 | [30 empty] | 333300 | 70 | [38 empty] | 616800 | 120 |  |  |  | 2025 | Ciccolella, A., Tursi, F., Festa, V., Ruggieri, G., Schingaro, E., Ventruti, G., Fregola, R.A., MVT-SHMS signature in basement-hosted Zn-Pb-(Cu-Fe) mineralization in the Sila Massif (Calabria, Italy): Evidence from trace elements and fluid inclusions data, Ore Geology Reviews, Volume 176, 2025, 106438, https://doi.org/10.1016/j.oregeorev.2024.106438. |  | ITA |  | 16.600886 | 39.441917 | [7 empty] | Coordinates given in manuscript | Includes data for chalcopyrite and galena | 2025-03-12
y | Longobucco |  | Basin hydrothermal | Mississippi Valley-type (MVT) | unknown | Zn, Pb | Cu, Fe | Zn, Pb, Cu, Fe | Ciccolella et al., 2025 |  | LGB06a-1La-3Tb | LGB06a-1La-3Tb 008 | mine | Longobucco |  |  |  | unknown | mine waste specimen | grab | rock | samples from mineralized veins and mining dumps | Sila Massif |  |  |  | granodiorite |  | granodiorite | unknown | sphalerite | sp1 |  |  | Yellow | chlorite-sericite |  | galena, quartz, calcite | cutting and polishing | EPMA | JEOL-JXA 8230 | Micro-analyses Laboratory (LaMA) joint UNIFI-IGG CNR laboratory of Florence | 20 kV, 20 nA, 30 um | Astimex 42 | [20 empty] | 3705 | 100 |  |  |  |  | 74 | 60 |  |  |  |  | -240 | 240 | [8 empty] | 40600 | 120 | [26 empty] | -130 | 130 | [30 empty] | 328700 | 70 | [38 empty] | 611200 | 120 |  |  |  | 2025 | Ciccolella, A., Tursi, F., Festa, V., Ruggieri, G., Schingaro, E., Ventruti, G., Fregola, R.A., MVT-SHMS signature in basement-hosted Zn-Pb-(Cu-Fe) mineralization in the Sila Massif (Calabria, Italy): Evidence from trace elements and fluid inclusions data, Ore Geology Reviews, Volume 176, 2025, 106438, https://doi.org/10.1016/j.oregeorev.2024.106438. |  | ITA |  | 16.600886 | 39.441917 | [7 empty] | Coordinates given in manuscript | Includes data for chalcopyrite and galena | 2025-03-12
y | Longobucco |  | Basin hydrothermal | Mississippi Valley-type (MVT) | unknown | Zn, Pb | Cu, Fe | Zn, Pb, Cu, Fe | Ciccolella et al., 2025 |  | LGB06a-1La-3Tb | LGB06a-1La-3Tb 009 | mine | Longobucco |  |  |  | unknown | mine waste specimen | grab | rock | samples from mineralized veins and mining dumps | Sila Massif |  |  |  | granodiorite |  | granodiorite | unknown | sphalerite | sp2 |  |  | Brown | chlorite-sericite |  | galena, quartz, calcite | cutting and polishing | EPMA | JEOL-JXA 8230 | Micro-analyses Laboratory (LaMA) joint UNIFI-IGG CNR laboratory of Florence | 20 kV, 20 nA, 30 um | Astimex 42 | [20 empty] | 2484 | 100 |  |  |  |  | 240 | 60 |  |  |  |  | -240 | 240 | [8 empty] | 63000 | 120 | [26 empty] | 285 | 130 | [30 empty] | 328200 | 70 | [38 empty] | 587700 | 120 |  |  |  | 2025 | Ciccolella, A., Tursi, F., Festa, V., Ruggieri, G., Schingaro, E., Ventruti, G., Fregola, R.A., MVT-SHMS signature in basement-hosted Zn-Pb-(Cu-Fe) mineralization in the Sila Massif (Calabria, Italy): Evidence from trace elements and fluid inclusions data, Ore Geology Reviews, Volume 176, 2025, 106438, https://doi.org/10.1016/j.oregeorev.2024.106438. |  | ITA |  | 16.600886 | 39.441917 | [7 empty] | Coordinates given in manuscript | Includes data for chalcopyrite and galena | 2025-03-12
y | Longobucco |  | Basin hydrothermal | Mississippi Valley-type (MVT) | unknown | Zn, Pb | Cu, Fe | Zn, Pb, Cu, Fe | Ciccolella et al., 2025 |  | LGB06a-1La-3Tb | LGB06a-1La-3Tb 010 | mine | Longobucco |  |  |  | unknown | mine waste specimen | grab | rock | samples from mineralized veins and mining dumps | Sila Massif |  |  |  | granodiorite |  | granodiorite | unknown | sphalerite | sp2 |  |  | Yellow | chlorite-sericite |  | galena, quartz, calcite | cutting and polishing | EPMA | JEOL-JXA 8230 | Micro-analyses Laboratory (LaMA) joint UNIFI-IGG CNR laboratory of Florence | 20 kV, 20 nA, 30 um | Astimex 42 | [20 empty] | 702 | 100 |  |  |  |  | 181 | 60 |  |  |  |  | -240 | 240 | [8 empty] | 28800 | 120 | [26 empty] | -130 | 130 | [30 empty] | 315000 | 70 | [38 empty] | 612300 | 120 |  |  |  | 2025 | Ciccolella, A., Tursi, F., Festa, V., Ruggieri, G., Schingaro, E., Ventruti, G., Fregola, R.A., MVT-SHMS signature in basement-hosted Zn-Pb-(Cu-Fe) mineralization in the Sila Massif (Calabria, Italy): Evidence from trace elements and fluid inclusions data, Ore Geology Reviews, Volume 176, 2025, 106438, https://doi.org/10.1016/j.oregeorev.2024.106438. |  | ITA |  | 16.600886 | 39.441917 | [7 empty] | Coordinates given in manuscript | Includes data for chalcopyrite and galena | 2025-03-12
y | Longobucco |  | Basin hydrothermal | Mississippi Valley-type (MVT) | unknown | Zn, Pb | Cu, Fe | Zn, Pb, Cu, Fe | Ciccolella et al., 2025 |  | LGB06a-1La-2.1 | LGB06a-1La-2.1 | mine | Longobucco |  |  |  | unknown | mine waste specimen | grab | rock | samples from mineralized veins and mining dumps | Sila Massif |  |  |  | granodiorite |  | granodiorite | unknown | sphalerite | sp2 |  |  | Reddish Brown | chlorite-sericite |  | galena, quartz, calcite | cutting and polishing | EPMA | JEOL-JXA 8230 | Micro-analyses Laboratory (LaMA) joint UNIFI-IGG CNR laboratory of Florence | 20 kV, 20 nA, 30 um | Astimex 42 | [20 empty] | 957 | 100 |  |  |  |  | 248 | 60 |  |  |  |  | 397 | 240 | [8 empty] | 94400 | 120 | [26 empty] | 198 | 130 | [30 empty] | 330600 | 70 | [38 empty] | 554200 | 120 |  |  |  | 2025 | Ciccolella, A., Tursi, F., Festa, V., Ruggieri, G., Schingaro, E., Ventruti, G., Fregola, R.A., MVT-SHMS signature in basement-hosted Zn-Pb-(Cu-Fe) mineralization in the Sila Massif (Calabria, Italy): Evidence from trace elements and fluid inclusions data, Ore Geology Reviews, Volume 176, 2025, 106438, https://doi.org/10.1016/j.oregeorev.2024.106438. |  | ITA |  | 16.600886 | 39.441917 | [7 empty] | Coordinates given in manuscript | Includes data for chalcopyrite and galena | 2025-03-12
y | Longobucco |  | Basin hydrothermal | Mississippi Valley-type (MVT) | unknown | Zn, Pb | Cu, Fe | Zn, Pb, Cu, Fe | Ciccolella et al., 2025 |  | LGB06a-1La-2.3 | LGB06a-1La-2.3 | mine | Longobucco |  |  |  | unknown | mine waste specimen | grab | rock | samples from mineralized veins and mining dumps | Sila Massif |  |  |  | granodiorite |  | granodiorite | unknown | sphalerite | sp1 |  |  | Light Yellow | chlorite-sericite |  | galena, quartz, calcite | cutting and polishing | EPMA | JEOL-JXA 8230 | Micro-analyses Laboratory (LaMA) joint UNIFI-IGG CNR laboratory of Florence | 20 kV, 20 nA, 30 um | Astimex 42 | [20 empty] | 5525 | 100 |  |  |  |  | -60 | 60 |  |  |  |  | -240 | 240 | [8 empty] | 32300 | 120 | [26 empty] | -130 | 130 | [30 empty] | 327900 | 70 | [38 empty] | 619000 | 120 |  |  |  | 2025 | Ciccolella, A., Tursi, F., Festa, V., Ruggieri, G., Schingaro, E., Ventruti, G., Fregola, R.A., MVT-SHMS signature in basement-hosted Zn-Pb-(Cu-Fe) mineralization in the Sila Massif (Calabria, Italy): Evidence from trace elements and fluid inclusions data, Ore Geology Reviews, Volume 176, 2025, 106438, https://doi.org/10.1016/j.oregeorev.2024.106438. |  | ITA |  | 16.600886 | 39.441917 | [7 empty] | Coordinates given in manuscript | Includes data for chalcopyrite and galena | 2025-03-12
y | Longobucco |  | Basin hydrothermal | Mississippi Valley-type (MVT) | unknown | Zn, Pb | Cu, Fe | Zn, Pb, Cu, Fe | Ciccolella et al., 2025 |  | LGB06a-1La-2.4 | LGB06a-1La-2.4 | mine | Longobucco |  |  |  | unknown | mine waste specimen | grab | rock | samples from mineralized veins and mining dumps | Sila Massif |  |  |  | granodiorite |  | granodiorite | unknown | sphalerite | sp1 |  |  | Yellow | chlorite-sericite |  | galena, quartz, calcite | cutting and polishing | EPMA | JEOL-JXA 8230 | Micro-analyses Laboratory (LaMA) joint UNIFI-IGG CNR laboratory of Florence | 20 kV, 20 nA, 30 um | Astimex 42 | [20 empty] | 1813 | 100 |  |  |  |  | -60 | 60 |  |  |  |  | -240 | 240 | [8 empty] | 34600 | 120 | [26 empty] | -130 | 130 | [30 empty] | 327600 | 70 | [38 empty] | 617700 | 120 |  |  |  | 2025 | Ciccolella, A., Tursi, F., Festa, V., Ruggieri, G., Schingaro, E., Ventruti, G., Fregola, R.A., MVT-SHMS signature in basement-hosted Zn-Pb-(Cu-Fe) mineralization in the Sila Massif (Calabria, Italy): Evidence from trace elements and fluid inclusions data, Ore Geology Reviews, Volume 176, 2025, 106438, https://doi.org/10.1016/j.oregeorev.2024.106438. |  | ITA |  | 16.600886 | 39.441917 | [7 empty] | Coordinates given in manuscript | Includes data for chalcopyrite and galena | 2025-03-12
y | Longobucco |  | Basin hydrothermal | Mississippi Valley-type (MVT) | unknown | Zn, Pb | Cu, Fe | Zn, Pb, Cu, Fe | Ciccolella et al., 2025 |  | LGB06a-1La-2.5 | LGB06a-1La-2.5 | mine | Longobucco |  |  |  | unknown | mine waste specimen | grab | rock | samples from mineralized veins and mining dumps | Sila Massif |  |  |  | granodiorite |  | granodiorite | unknown | sphalerite | sp2 |  |  | Reddish Brown | chlorite-sericite |  | galena, quartz, calcite | cutting and polishing | EPMA | JEOL-JXA 8230 | Micro-analyses Laboratory (LaMA) joint UNIFI-IGG CNR laboratory of Florence | 20 kV, 20 nA, 30 um | Astimex 42 | [20 empty] | 555 | 100 |  |  |  |  | 299 | 60 |  |  |  |  | 634 | 240 | [8 empty] | 83800 | 120 | [26 empty] | 164 | 130 | [30 empty] | 332300 | 70 | [38 empty] | 565900 | 120 |  |  |  | 2025 | Ciccolella, A., Tursi, F., Festa, V., Ruggieri, G., Schingaro, E., Ventruti, G., Fregola, R.A., MVT-SHMS signature in basement-hosted Zn-Pb-(Cu-Fe) mineralization in the Sila Massif (Calabria, Italy): Evidence from trace elements and fluid inclusions data, Ore Geology Reviews, Volume 176, 2025, 106438, https://doi.org/10.1016/j.oregeorev.2024.106438. |  | ITA |  | 16.600886 | 39.441917 | [7 empty] | Coordinates given in manuscript | Includes data for chalcopyrite and galena | 2025-03-12
y | Longobucco |  | Basin hydrothermal | Mississippi Valley-type (MVT) | unknown | Zn, Pb | Cu, Fe | Zn, Pb, Cu, Fe | Ciccolella et al., 2025 |  | LGB06a-1La-2.6 | LGB06a-1La-2.6 | mine | Longobucco |  |  |  | unknown | mine waste specimen | grab | rock | samples from mineralized veins and mining dumps | Sila Massif |  |  |  | granodiorite |  | granodiorite | unknown | sphalerite | sp2 |  |  | Reddish Brown | chlorite-sericite |  | galena, quartz, calcite | cutting and polishing | EPMA | JEOL-JXA 8230 | Micro-analyses Laboratory (LaMA) joint UNIFI-IGG CNR laboratory of Florence | 20 kV, 20 nA, 30 um | Astimex 42 | [20 empty] | 2163 | 100 |  |  |  |  | 306 | 60 |  |  |  |  | -240 | 240 | [8 empty] | 68800 | 120 | [26 empty] | 169 | 130 | [30 empty] | 330900 | 70 | [38 empty] | 580600 | 120 |  |  |  | 2025 | Ciccolella, A., Tursi, F., Festa, V., Ruggieri, G., Schingaro, E., Ventruti, G., Fregola, R.A., MVT-SHMS signature in basement-hosted Zn-Pb-(Cu-Fe) mineralization in the Sila Massif (Calabria, Italy): Evidence from trace elements and fluid inclusions data, Ore Geology Reviews, Volume 176, 2025, 106438, https://doi.org/10.1016/j.oregeorev.2024.106438. |  | ITA |  | 16.600886 | 39.441917 | [7 empty] | Coordinates given in manuscript | Includes data for chalcopyrite and galena | 2025-03-12
y | Longobucco |  | Basin hydrothermal | Mississippi Valley-type (MVT) | unknown | Zn, Pb | Cu, Fe | Zn, Pb, Cu, Fe | Ciccolella et al., 2025 |  | LGB06a-1La-2.7 | LGB06a-1La-2.7 | mine | Longobucco |  |  |  | unknown | mine waste specimen | grab | rock | samples from mineralized veins and mining dumps | Sila Massif |  |  |  | granodiorite |  | granodiorite | unknown | sphalerite | sp2 |  |  | Brown | chlorite-sericite |  | galena, quartz, calcite | cutting and polishing | EPMA | JEOL-JXA 8230 | Micro-analyses Laboratory (LaMA) joint UNIFI-IGG CNR laboratory of Florence | 20 kV, 20 nA, 30 um | Astimex 42 | [20 empty] | 2025 | 100 |  |  |  |  | 82 | 60 |  |  |  |  | 1379 | 240 | [8 empty] | 72600 | 120 | [26 empty] | -130 | 130 | [30 empty] | 329000 | 70 | [38 empty] | 572100 | 120 |  |  |  | 2025 | Ciccolella, A., Tursi, F., Festa, V., Ruggieri, G., Schingaro, E., Ventruti, G., Fregola, R.A., MVT-SHMS signature in basement-hosted Zn-Pb-(Cu-Fe) mineralization in the Sila Massif (Calabria, Italy): Evidence from trace elements and fluid inclusions data, Ore Geology Reviews, Volume 176, 2025, 106438, https://doi.org/10.1016/j.oregeorev.2024.106438. |  | ITA |  | 16.600886 | 39.441917 | [7 empty] | Coordinates given in manuscript | Includes data for chalcopyrite and galena | 2025-03-12
y | Longobucco |  | Basin hydrothermal | Mississippi Valley-type (MVT) | unknown | Zn, Pb | Cu, Fe | Zn, Pb, Cu, Fe | Ciccolella et al., 2025 |  | LGB06a-1La-2.8 | LGB06a-1La-2.8 | mine | Longobucco |  |  |  | unknown | mine waste specimen | grab | rock | samples from mineralized veins and mining dumps | Sila Massif |  |  |  | granodiorite |  | granodiorite | unknown | sphalerite | sp2 |  |  | Brown | chlorite-sericite |  | galena, quartz, calcite | cutting and polishing | EPMA | JEOL-JXA 8230 | Micro-analyses Laboratory (LaMA) joint UNIFI-IGG CNR laboratory of Florence | 20 kV, 20 nA, 30 um | Astimex 42 | [20 empty] | 1441 | 100 |  |  |  |  | 283 | 60 |  |  |  |  | 359 | 240 | [8 empty] | 67300 | 120 | [26 empty] | -130 | 130 | [30 empty] | 324000 | 70 | [38 empty] | 581000 | 120 |  |  |  | 2025 | Ciccolella, A., Tursi, F., Festa, V., Ruggieri, G., Schingaro, E., Ventruti, G., Fregola, R.A., MVT-SHMS signature in basement-hosted Zn-Pb-(Cu-Fe) mineralization in the Sila Massif (Calabria, Italy): Evidence from trace elements and fluid inclusions data, Ore Geology Reviews, Volume 176, 2025, 106438, https://doi.org/10.1016/j.oregeorev.2024.106438. |  | ITA |  | 16.600886 | 39.441917 | [7 empty] | Coordinates given in manuscript | Includes data for chalcopyrite and galena | 2025-03-12
y | Longobucco |  | Basin hydrothermal | Mississippi Valley-type (MVT) | unknown | Zn, Pb | Cu, Fe | Zn, Pb, Cu, Fe | Ciccolella et al., 2025 |  | LGB06a-1La-4Ta | LGB06a-1La-4Ta 002 | mine | Longobucco |  |  |  | unknown | mine waste specimen | grab | rock | samples from mineralized veins and mining dumps | Sila Massif |  |  |  | granodiorite |  | granodiorite | unknown | sphalerite | sp1 |  |  | Light Yellow | chlorite-sericite |  | galena, quartz, calcite | cutting and polishing | EPMA | JEOL-JXA 8230 | Micro-analyses Laboratory (LaMA) joint UNIFI-IGG CNR laboratory of Florence | 20 kV, 20 nA, 30 um | Astimex 42 | [20 empty] | 3416 | 100 |  |  |  |  | 121 | 60 |  |  |  |  | 278 | 240 | [8 empty] | 26600 | 120 | [26 empty] | -130 | 130 | [30 empty] | 326000 | 70 | [38 empty] | 618200 | 120 |  |  |  | 2025 | Ciccolella, A., Tursi, F., Festa, V., Ruggieri, G., Schingaro, E., Ventruti, G., Fregola, R.A., MVT-SHMS signature in basement-hosted Zn-Pb-(Cu-Fe) mineralization in the Sila Massif (Calabria, Italy): Evidence from trace elements and fluid inclusions data, Ore Geology Reviews, Volume 176, 2025, 106438, https://doi.org/10.1016/j.oregeorev.2024.106438. |  | ITA |  | 16.600886 | 39.441917 | [7 empty] | Coordinates given in manuscript | Includes data for chalcopyrite and galena | 2025-03-12
y | Longobucco |  | Basin hydrothermal | Mississippi Valley-type (MVT) | unknown | Zn, Pb | Cu, Fe | Zn, Pb, Cu, Fe | Ciccolella et al., 2025 |  | LGB06a-1La-4Ta | LGB06a-1La-4Ta 003 | mine | Longobucco |  |  |  | unknown | mine waste specimen | grab | rock | samples from mineralized veins and mining dumps | Sila Massif |  |  |  | granodiorite |  | granodiorite | unknown | sphalerite | sp1 |  |  | Light Yellow | chlorite-sericite |  | galena, quartz, calcite | cutting and polishing | EPMA | JEOL-JXA 8230 | Micro-analyses Laboratory (LaMA) joint UNIFI-IGG CNR laboratory of Florence | 20 kV, 20 nA, 30 um | Astimex 42 | [20 empty] | 3023 | 100 |  |  |  |  | 166 | 60 |  |  |  |  | -240 | 240 | [8 empty] | 26300 | 120 | [26 empty] | -130 | 130 | [30 empty] | 326300 | 70 | [38 empty] | 623700 | 120 |  |  |  | 2025 | Ciccolella, A., Tursi, F., Festa, V., Ruggieri, G., Schingaro, E., Ventruti, G., Fregola, R.A., MVT-SHMS signature in basement-hosted Zn-Pb-(Cu-Fe) mineralization in the Sila Massif (Calabria, Italy): Evidence from trace elements and fluid inclusions data, Ore Geology Reviews, Volume 176, 2025, 106438, https://doi.org/10.1016/j.oregeorev.2024.106438. |  | ITA |  | 16.600886 | 39.441917 | [7 empty] | Coordinates given in manuscript | Includes data for chalcopyrite and galena | 2025-03-12
y | Longobucco |  | Basin hydrothermal | Mississippi Valley-type (MVT) | unknown | Zn, Pb | Cu, Fe | Zn, Pb, Cu, Fe | Ciccolella et al., 2025 |  | LGB06a-1La-4Ta | LGB06a-1La-4Ta 004 | mine | Longobucco |  |  |  | unknown | mine waste specimen | grab | rock | samples from mineralized veins and mining dumps | Sila Massif |  |  |  | granodiorite |  | granodiorite | unknown | sphalerite | sp1 |  |  | Light Yellow | chlorite-sericite |  | galena, quartz, calcite | cutting and polishing | EPMA | JEOL-JXA 8230 | Micro-analyses Laboratory (LaMA) joint UNIFI-IGG CNR laboratory of Florence | 20 kV, 20 nA, 30 um | Astimex 42 | [20 empty] | 2296 | 100 |  |  |  |  | 90 | 60 |  |  |  |  | -240 | 240 | [8 empty] | 29200 | 120 | [26 empty] | -130 | 130 | [30 empty] | 326900 | 70 | [38 empty] | 624600 | 120 |  |  |  | 2025 | Ciccolella, A., Tursi, F., Festa, V., Ruggieri, G., Schingaro, E., Ventruti, G., Fregola, R.A., MVT-SHMS signature in basement-hosted Zn-Pb-(Cu-Fe) mineralization in the Sila Massif (Calabria, Italy): Evidence from trace elements and fluid inclusions data, Ore Geology Reviews, Volume 176, 2025, 106438, https://doi.org/10.1016/j.oregeorev.2024.106438. |  | ITA |  | 16.600886 | 39.441917 | [7 empty] | Coordinates given in manuscript | Includes data for chalcopyrite and galena | 2025-03-12
y | Longobucco |  | Basin hydrothermal | Mississippi Valley-type (MVT) | unknown | Zn, Pb | Cu, Fe | Zn, Pb, Cu, Fe | Ciccolella et al., 2025 |  | LGB06a-1La-4Ta | LGB06a-1La-4Ta 005 | mine | Longobucco |  |  |  | unknown | mine waste specimen | grab | rock | samples from mineralized veins and mining dumps | Sila Massif |  |  |  | granodiorite |  | granodiorite | unknown | sphalerite | sp1 |  |  | Yellow | chlorite-sericite |  | galena, quartz, calcite | cutting and polishing | EPMA | JEOL-JXA 8230 | Micro-analyses Laboratory (LaMA) joint UNIFI-IGG CNR laboratory of Florence | 20 kV, 20 nA, 30 um | Astimex 42 | [20 empty] | 1499 | 100 |  |  |  |  | -60 | 60 |  |  |  |  | -240 | 240 | [8 empty] | 32800 | 120 | [26 empty] | -130 | 130 | [30 empty] | 327300 | 70 | [38 empty] | 621000 | 120 |  |  |  | 2025 | Ciccolella, A., Tursi, F., Festa, V., Ruggieri, G., Schingaro, E., Ventruti, G., Fregola, R.A., MVT-SHMS signature in basement-hosted Zn-Pb-(Cu-Fe) mineralization in the Sila Massif (Calabria, Italy): Evidence from trace elements and fluid inclusions data, Ore Geology Reviews, Volume 176, 2025, 106438, https://doi.org/10.1016/j.oregeorev.2024.106438. |  | ITA |  | 16.600886 | 39.441917 | [7 empty] | Coordinates given in manuscript | Includes data for chalcopyrite and galena | 2025-03-12
y | Longobucco |  | Basin hydrothermal | Mississippi Valley-type (MVT) | unknown | Zn, Pb | Cu, Fe | Zn, Pb, Cu, Fe | Ciccolella et al., 2025 |  | LGB06a-1La-4Ta | LGB06a-1La-4Ta 006 | mine | Longobucco |  |  |  | unknown | mine waste specimen | grab | rock | samples from mineralized veins and mining dumps | Sila Massif |  |  |  | granodiorite |  | granodiorite | unknown | sphalerite | sp1 |  |  | Light Yellow | chlorite-sericite |  | galena, quartz, calcite | cutting and polishing | EPMA | JEOL-JXA 8230 | Micro-analyses Laboratory (LaMA) joint UNIFI-IGG CNR laboratory of Florence | 20 kV, 20 nA, 30 um | Astimex 42 | [20 empty] | 1125 | 100 |  |  |  |  | 257 | 60 |  |  |  |  | -240 | 240 | [8 empty] | 30900 | 120 | [26 empty] | -130 | 130 | [30 empty] | 326900 | 70 | [38 empty] | 622200 | 120 |  |  |  | 2025 | Ciccolella, A., Tursi, F., Festa, V., Ruggieri, G., Schingaro, E., Ventruti, G., Fregola, R.A., MVT-SHMS signature in basement-hosted Zn-Pb-(Cu-Fe) mineralization in the Sila Massif (Calabria, Italy): Evidence from trace elements and fluid inclusions data, Ore Geology Reviews, Volume 176, 2025, 106438, https://doi.org/10.1016/j.oregeorev.2024.106438. |  | ITA |  | 16.600886 | 39.441917 | [7 empty] | Coordinates given in manuscript | Includes data for chalcopyrite and galena | 2025-03-12
y | Longobucco |  | Basin hydrothermal | Mississippi Valley-type (MVT) | unknown | Zn, Pb | Cu, Fe | Zn, Pb, Cu, Fe | Ciccolella et al., 2025 |  | LGB06a-1La-4Ta | LGB06a-1La-4Ta 007 | mine | Longobucco |  |  |  | unknown | mine waste specimen | grab | rock | samples from mineralized veins and mining dumps | Sila Massif |  |  |  | granodiorite |  | granodiorite | unknown | sphalerite | sp1 |  |  | Yellow | chlorite-sericite |  | galena, quartz, calcite | cutting and polishing | EPMA | JEOL-JXA 8230 | Micro-analyses Laboratory (LaMA) joint UNIFI-IGG CNR laboratory of Florence | 20 kV, 20 nA, 30 um | Astimex 42 | [20 empty] | 1355 | 100 |  |  |  |  | 203 | 60 |  |  |  |  | 471 | 240 | [8 empty] | 32900 | 120 | [26 empty] | 181 | 130 | [30 empty] | 329100 | 70 | [38 empty] | 625500 | 120 |  |  |  | 2025 | Ciccolella, A., Tursi, F., Festa, V., Ruggieri, G., Schingaro, E., Ventruti, G., Fregola, R.A., MVT-SHMS signature in basement-hosted Zn-Pb-(Cu-Fe) mineralization in the Sila Massif (Calabria, Italy): Evidence from trace elements and fluid inclusions data, Ore Geology Reviews, Volume 176, 2025, 106438, https://doi.org/10.1016/j.oregeorev.2024.106438. |  | ITA |  | 16.600886 | 39.441917 | [7 empty] | Coordinates given in manuscript | Includes data for chalcopyrite and galena | 2025-03-12
y | Longobucco |  | Basin hydrothermal | Mississippi Valley-type (MVT) | unknown | Zn, Pb | Cu, Fe | Zn, Pb, Cu, Fe | Ciccolella et al., 2025 |  | LGB06a-1La-4Ta | LGB06a-1La-4Ta 008 | mine | Longobucco |  |  |  | unknown | mine waste specimen | grab | rock | samples from mineralized veins and mining dumps | Sila Massif |  |  |  | granodiorite |  | granodiorite | unknown | sphalerite | sp1 |  |  | Yellow | chlorite-sericite |  | galena, quartz, calcite | cutting and polishing | EPMA | JEOL-JXA 8230 | Micro-analyses Laboratory (LaMA) joint UNIFI-IGG CNR laboratory of Florence | 20 kV, 20 nA, 30 um | Astimex 42 | [20 empty] | 1709 | 100 |  |  |  |  | -60 | 60 |  |  |  |  | -240 | 240 | [8 empty] | 34900 | 120 | [26 empty] | 175 | 130 | [30 empty] | 328700 | 70 | [38 empty] | 616700 | 120 |  |  |  | 2025 | Ciccolella, A., Tursi, F., Festa, V., Ruggieri, G., Schingaro, E., Ventruti, G., Fregola, R.A., MVT-SHMS signature in basement-hosted Zn-Pb-(Cu-Fe) mineralization in the Sila Massif (Calabria, Italy): Evidence from trace elements and fluid inclusions data, Ore Geology Reviews, Volume 176, 2025, 106438, https://doi.org/10.1016/j.oregeorev.2024.106438. |  | ITA |  | 16.600886 | 39.441917 | [7 empty] | Coordinates given in manuscript | Includes data for chalcopyrite and galena | 2025-03-12
y | Longobucco |  | Basin hydrothermal | Mississippi Valley-type (MVT) | unknown | Zn, Pb | Cu, Fe | Zn, Pb, Cu, Fe | Ciccolella et al., 2025 |  | LGB06a-1La-4Ta | LGB06a-1La-4Ta 009 | mine | Longobucco |  |  |  | unknown | mine waste specimen | grab | rock | samples from mineralized veins and mining dumps | Sila Massif |  |  |  | granodiorite |  | granodiorite | unknown | sphalerite | sp1 |  |  | Brown | chlorite-sericite |  | galena, quartz, calcite | cutting and polishing | EPMA | JEOL-JXA 8230 | Micro-analyses Laboratory (LaMA) joint UNIFI-IGG CNR laboratory of Florence | 20 kV, 20 nA, 30 um | Astimex 42 | [20 empty] | 2249 | 100 |  |  |  |  | -60 | 60 |  |  |  |  | 586 | 240 | [8 empty] | 38100 | 120 | [26 empty] | 209 | 130 | [30 empty] | 330100 | 70 | [38 empty] | 614400 | 120 |  |  |  | 2025 | Ciccolella, A., Tursi, F., Festa, V., Ruggieri, G., Schingaro, E., Ventruti, G., Fregola, R.A., MVT-SHMS signature in basement-hosted Zn-Pb-(Cu-Fe) mineralization in the Sila Massif (Calabria, Italy): Evidence from trace elements and fluid inclusions data, Ore Geology Reviews, Volume 176, 2025, 106438, https://doi.org/10.1016/j.oregeorev.2024.106438. |  | ITA |  | 16.600886 | 39.441917 | [7 empty] | Coordinates given in manuscript | Includes data for chalcopyrite and galena | 2025-03-12
y | Longobucco |  | Basin hydrothermal | Mississippi Valley-type (MVT) | unknown | Zn, Pb | Cu, Fe | Zn, Pb, Cu, Fe | Ciccolella et al., 2025 |  | LGB06a-1La-4Ta | LGB06a-1La-4Ta 010 | mine | Longobucco |  |  |  | unknown | mine waste specimen | grab | rock | samples from mineralized veins and mining dumps | Sila Massif |  |  |  | granodiorite |  | granodiorite | unknown | sphalerite | sp1 |  |  | Brown | chlorite-sericite |  | galena, quartz, calcite | cutting and polishing | EPMA | JEOL-JXA 8230 | Micro-analyses Laboratory (LaMA) joint UNIFI-IGG CNR laboratory of Florence | 20 kV, 20 nA, 30 um | Astimex 42 | [20 empty] | 3733 | 100 |  |  |  |  | 105 | 60 |  |  |  |  | -240 | 240 | [8 empty] | 46600 | 120 | [26 empty] | 202 | 130 | [30 empty] | 327900 | 70 | [38 empty] | 603600 | 120 |  |  |  | 2025 | Ciccolella, A., Tursi, F., Festa, V., Ruggieri, G., Schingaro, E., Ventruti, G., Fregola, R.A., MVT-SHMS signature in basement-hosted Zn-Pb-(Cu-Fe) mineralization in the Sila Massif (Calabria, Italy): Evidence from trace elements and fluid inclusions data, Ore Geology Reviews, Volume 176, 2025, 106438, https://doi.org/10.1016/j.oregeorev.2024.106438. |  | ITA |  | 16.600886 | 39.441917 | [7 empty] | Coordinates given in manuscript | Includes data for chalcopyrite and galena | 2025-03-12
y | Longobucco |  | Basin hydrothermal | Mississippi Valley-type (MVT) | unknown | Zn, Pb | Cu, Fe | Zn, Pb, Cu, Fe | Ciccolella et al., 2025 |  | LGB06a-1La-4Tb | LGB06a-1La-4Tb 001 | mine | Longobucco |  |  |  | unknown | mine waste specimen | grab | rock | samples from mineralized veins and mining dumps | Sila Massif |  |  |  | granodiorite |  | granodiorite | unknown | sphalerite | sp1 |  |  | Brown | chlorite-sericite |  | galena, quartz, calcite | cutting and polishing | EPMA | JEOL-JXA 8230 | Micro-analyses Laboratory (LaMA) joint UNIFI-IGG CNR laboratory of Florence | 20 kV, 20 nA, 30 um | Astimex 42 | [20 empty] | 2154 | 100 |  |  |  |  | 196 | 60 |  |  |  |  | -240 | 240 | [8 empty] | 42400 | 120 | [26 empty] | -130 | 130 | [30 empty] | 330500 | 70 | [38 empty] | 608600 | 120 |  |  |  | 2025 | Ciccolella, A., Tursi, F., Festa, V., Ruggieri, G., Schingaro, E., Ventruti, G., Fregola, R.A., MVT-SHMS signature in basement-hosted Zn-Pb-(Cu-Fe) mineralization in the Sila Massif (Calabria, Italy): Evidence from trace elements and fluid inclusions data, Ore Geology Reviews, Volume 176, 2025, 106438, https://doi.org/10.1016/j.oregeorev.2024.106438. |  | ITA |  | 16.600886 | 39.441917 | [7 empty] | Coordinates given in manuscript | Includes data for chalcopyrite and galena | 2025-03-12
y | Longobucco |  | Basin hydrothermal | Mississippi Valley-type (MVT) | unknown | Zn, Pb | Cu, Fe | Zn, Pb, Cu, Fe | Ciccolella et al., 2025 |  | LGB06a-1La-4Tb | LGB06a-1La-4Tb 002 | mine | Longobucco |  |  |  | unknown | mine waste specimen | grab | rock | samples from mineralized veins and mining dumps | Sila Massif |  |  |  | granodiorite |  | granodiorite | unknown | sphalerite | sp1 |  |  | Brown | chlorite-sericite |  | galena, quartz, calcite | cutting and polishing | EPMA | JEOL-JXA 8230 | Micro-analyses Laboratory (LaMA) joint UNIFI-IGG CNR laboratory of Florence | 20 kV, 20 nA, 30 um | Astimex 42 | [20 empty] | 1204 | 100 |  |  |  |  | 138 | 60 |  |  |  |  | 465 | 240 | [8 empty] | 39100 | 120 | [26 empty] | 162 | 130 | [30 empty] | 328800 | 70 | [38 empty] | 611600 | 120 |  |  |  | 2025 | Ciccolella, A., Tursi, F., Festa, V., Ruggieri, G., Schingaro, E., Ventruti, G., Fregola, R.A., MVT-SHMS signature in basement-hosted Zn-Pb-(Cu-Fe) mineralization in the Sila Massif (Calabria, Italy): Evidence from trace elements and fluid inclusions data, Ore Geology Reviews, Volume 176, 2025, 106438, https://doi.org/10.1016/j.oregeorev.2024.106438. |  | ITA |  | 16.600886 | 39.441917 | [7 empty] | Coordinates given in manuscript | Includes data for chalcopyrite and galena | 2025-03-12
y | Longobucco |  | Basin hydrothermal | Mississippi Valley-type (MVT) | unknown | Zn, Pb | Cu, Fe | Zn, Pb, Cu, Fe | Ciccolella et al., 2025 |  | LGB06a-1La-4Tb | LGB06a-1La-4Tb 003 | mine | Longobucco |  |  |  | unknown | mine waste specimen | grab | rock | samples from mineralized veins and mining dumps | Sila Massif |  |  |  | granodiorite |  | granodiorite | unknown | sphalerite | sp1 |  |  | Yellow | chlorite-sericite |  | galena, quartz, calcite | cutting and polishing | EPMA | JEOL-JXA 8230 | Micro-analyses Laboratory (LaMA) joint UNIFI-IGG CNR laboratory of Florence | 20 kV, 20 nA, 30 um | Astimex 42 | [20 empty] | 1675 | 100 |  |  |  |  | 82 | 60 |  |  |  |  | 564 | 240 | [8 empty] | 33700 | 120 | [26 empty] | -130 | 130 | [30 empty] | 330400 | 70 | [38 empty] | 618100 | 120 |  |  |  | 2025 | Ciccolella, A., Tursi, F., Festa, V., Ruggieri, G., Schingaro, E., Ventruti, G., Fregola, R.A., MVT-SHMS signature in basement-hosted Zn-Pb-(Cu-Fe) mineralization in the Sila Massif (Calabria, Italy): Evidence from trace elements and fluid inclusions data, Ore Geology Reviews, Volume 176, 2025, 106438, https://doi.org/10.1016/j.oregeorev.2024.106438. |  | ITA |  | 16.600886 | 39.441917 | [7 empty] | Coordinates given in manuscript | Includes data for chalcopyrite and galena | 2025-03-12
y | Longobucco |  | Basin hydrothermal | Mississippi Valley-type (MVT) | unknown | Zn, Pb | Cu, Fe | Zn, Pb, Cu, Fe | Ciccolella et al., 2025 |  | LGB06a-1La-4Tb | LGB06a-1La-4Tb 004 | mine | Longobucco |  |  |  | unknown | mine waste specimen | grab | rock | samples from mineralized veins and mining dumps | Sila Massif |  |  |  | granodiorite |  | granodiorite | unknown | sphalerite | sp1 |  |  | Yellow | chlorite-sericite |  | galena, quartz, calcite | cutting and polishing | EPMA | JEOL-JXA 8230 | Micro-analyses Laboratory (LaMA) joint UNIFI-IGG CNR laboratory of Florence | 20 kV, 20 nA, 30 um | Astimex 42 | [20 empty] | 2199 | 100 |  |  |  |  | 94 | 60 |  |  |  |  | 250 | 240 | [8 empty] | 35400 | 120 | [26 empty] | 189 | 130 | [30 empty] | 328500 | 70 | [38 empty] | 608300 | 120 |  |  |  | 2025 | Ciccolella, A., Tursi, F., Festa, V., Ruggieri, G., Schingaro, E., Ventruti, G., Fregola, R.A., MVT-SHMS signature in basement-hosted Zn-Pb-(Cu-Fe) mineralization in the Sila Massif (Calabria, Italy): Evidence from trace elements and fluid inclusions data, Ore Geology Reviews, Volume 176, 2025, 106438, https://doi.org/10.1016/j.oregeorev.2024.106438. |  | ITA |  | 16.600886 | 39.441917 | [7 empty] | Coordinates given in manuscript | Includes data for chalcopyrite and galena | 2025-03-12
y | Longobucco |  | Basin hydrothermal | Mississippi Valley-type (MVT) | unknown | Zn, Pb | Cu, Fe | Zn, Pb, Cu, Fe | Ciccolella et al., 2025 |  | LGB06a-1La-4Tb | LGB06a-1La-4Tb 005 | mine | Longobucco |  |  |  | unknown | mine waste specimen | grab | rock | samples from mineralized veins and mining dumps | Sila Massif |  |  |  | granodiorite |  | granodiorite | unknown | sphalerite | sp1 |  |  | Yellow | chlorite-sericite |  | galena, quartz, calcite | cutting and polishing | EPMA | JEOL-JXA 8230 | Micro-analyses Laboratory (LaMA) joint UNIFI-IGG CNR laboratory of Florence | 20 kV, 20 nA, 30 um | Astimex 42 | [20 empty] | 1805 | 100 |  |  |  |  | -60 | 60 |  |  |  |  | -240 | 240 | [8 empty] | 35600 | 120 | [26 empty] | -130 | 130 | [30 empty] | 328200 | 70 | [38 empty] | 615400 | 120 |  |  |  | 2025 | Ciccolella, A., Tursi, F., Festa, V., Ruggieri, G., Schingaro, E., Ventruti, G., Fregola, R.A., MVT-SHMS signature in basement-hosted Zn-Pb-(Cu-Fe) mineralization in the Sila Massif (Calabria, Italy): Evidence from trace elements and fluid inclusions data, Ore Geology Reviews, Volume 176, 2025, 106438, https://doi.org/10.1016/j.oregeorev.2024.106438. |  | ITA |  | 16.600886 | 39.441917 | [7 empty] | Coordinates given in manuscript | Includes data for chalcopyrite and galena | 2025-03-12
y | Longobucco |  | Basin hydrothermal | Mississippi Valley-type (MVT) | unknown | Zn, Pb | Cu, Fe | Zn, Pb, Cu, Fe | Ciccolella et al., 2025 |  | LGB06a-1La-4Tb | LGB06a-1La-4Tb 006 | mine | Longobucco |  |  |  | unknown | mine waste specimen | grab | rock | samples from mineralized veins and mining dumps | Sila Massif |  |  |  | granodiorite |  | granodiorite | unknown | sphalerite | sp1 |  |  | Light Yellow | chlorite-sericite |  | galena, quartz, calcite | cutting and polishing | EPMA | JEOL-JXA 8230 | Micro-analyses Laboratory (LaMA) joint UNIFI-IGG CNR laboratory of Florence | 20 kV, 20 nA, 30 um | Astimex 42 | [20 empty] | 1781 | 100 |  |  |  |  | -60 | 60 |  |  |  |  | 435 | 240 | [8 empty] | 32600 | 120 | [26 empty] | -130 | 130 | [30 empty] | 327900 | 70 | [38 empty] | 619600 | 120 |  |  |  | 2025 | Ciccolella, A., Tursi, F., Festa, V., Ruggieri, G., Schingaro, E., Ventruti, G., Fregola, R.A., MVT-SHMS signature in basement-hosted Zn-Pb-(Cu-Fe) mineralization in the Sila Massif (Calabria, Italy): Evidence from trace elements and fluid inclusions data, Ore Geology Reviews, Volume 176, 2025, 106438, https://doi.org/10.1016/j.oregeorev.2024.106438. |  | ITA |  | 16.600886 | 39.441917 | [7 empty] | Coordinates given in manuscript | Includes data for chalcopyrite and galena | 2025-03-12
y | Longobucco |  | Basin hydrothermal | Mississippi Valley-type (MVT) | unknown | Zn, Pb | Cu, Fe | Zn, Pb, Cu, Fe | Ciccolella et al., 2025 |  | LGB06a-1Lb-4Tb | LGB06a-1Lb-4Tb 007 | mine | Longobucco |  |  |  | unknown | mine waste specimen | grab | rock | samples from mineralized veins and mining dumps | Sila Massif |  |  |  | granodiorite |  | granodiorite | unknown | sphalerite | sp1 |  |  | Light Yellow | chlorite-sericite |  | galena, quartz, calcite | cutting and polishing | EPMA | JEOL-JXA 8230 | Micro-analyses Laboratory (LaMA) joint UNIFI-IGG CNR laboratory of Florence | 20 kV, 20 nA, 30 um | Astimex 42 | [20 empty] | 1785 | 100 |  |  |  |  | 105 | 60 |  |  |  |  | -240 | 240 | [8 empty] | 29800 | 120 | [26 empty] | -130 | 130 | [30 empty] | 326400 | 70 | [38 empty] | 619600 | 120 |  |  |  | 2025 | Ciccolella, A., Tursi, F., Festa, V., Ruggieri, G., Schingaro, E., Ventruti, G., Fregola, R.A., MVT-SHMS signature in basement-hosted Zn-Pb-(Cu-Fe) mineralization in the Sila Massif (Calabria, Italy): Evidence from trace elements and fluid inclusions data, Ore Geology Reviews, Volume 176, 2025, 106438, https://doi.org/10.1016/j.oregeorev.2024.106438. |  | ITA |  | 16.600886 | 39.441917 | [7 empty] | Coordinates given in manuscript | Includes data for chalcopyrite and galena | 2025-03-12
y | Longobucco |  | Basin hydrothermal | Mississippi Valley-type (MVT) | unknown | Zn, Pb | Cu, Fe | Zn, Pb, Cu, Fe | Ciccolella et al., 2025 |  | LGB06a-1Lb-4Tb | LGB06a-1Lb-4Tb 008 | mine | Longobucco |  |  |  | unknown | mine waste specimen | grab | rock | samples from mineralized veins and mining dumps | Sila Massif |  |  |  | granodiorite |  | granodiorite | unknown | sphalerite | sp2 |  |  | Brown | chlorite-sericite |  | galena, quartz, calcite | cutting and polishing | EPMA | JEOL-JXA 8230 | Micro-analyses Laboratory (LaMA) joint UNIFI-IGG CNR laboratory of Florence | 20 kV, 20 nA, 30 um | Astimex 42 | [20 empty] | 1054 | 100 |  |  |  |  | 139 | 60 |  |  |  |  | 3413 | 240 | [8 empty] | 45700 | 120 | [26 empty] | -130 | 130 | [30 empty] | 330200 | 70 | [38 empty] | 575100 | 120 |  |  |  | 2025 | Ciccolella, A., Tursi, F., Festa, V., Ruggieri, G., Schingaro, E., Ventruti, G., Fregola, R.A., MVT-SHMS signature in basement-hosted Zn-Pb-(Cu-Fe) mineralization in the Sila Massif (Calabria, Italy): Evidence from trace elements and fluid inclusions data, Ore Geology Reviews, Volume 176, 2025, 106438, https://doi.org/10.1016/j.oregeorev.2024.106438. |  | ITA |  | 16.600886 | 39.441917 | [7 empty] | Coordinates given in manuscript | Includes data for chalcopyrite and galena | 2025-03-12
y | Longobucco |  | Basin hydrothermal | Mississippi Valley-type (MVT) | unknown | Zn, Pb | Cu, Fe | Zn, Pb, Cu, Fe | Ciccolella et al., 2025 |  | LGB04h_Line sp1 | LGB04h_Line sp1 001 | mine | Longobucco |  |  |  | unknown | mine waste specimen | grab | rock | samples from mineralized veins and mining dumps | Sila Massif |  |  |  | granodiorite |  | granodiorite | unknown | sphalerite | sp2 |  |  | Brown | chlorite-sericite |  | galena, quartz, calcite | cutting and polishing | EPMA | JEOL-JXA 8230 | Micro-analyses Laboratory (LaMA) joint UNIFI-IGG CNR laboratory of Florence | 20 kV, 20 nA, 30 um | Astimex 42 | [20 empty] | 1695 | 100 |  |  |  |  | 200 | 60 |  |  |  |  | 366 | 240 | [8 empty] | 44300 | 120 | [26 empty] | -130 | 130 | [30 empty] | 325400 | 70 | [38 empty] | 604500 | 120 |  |  |  | 2025 | Ciccolella, A., Tursi, F., Festa, V., Ruggieri, G., Schingaro, E., Ventruti, G., Fregola, R.A., MVT-SHMS signature in basement-hosted Zn-Pb-(Cu-Fe) mineralization in the Sila Massif (Calabria, Italy): Evidence from trace elements and fluid inclusions data, Ore Geology Reviews, Volume 176, 2025, 106438, https://doi.org/10.1016/j.oregeorev.2024.106438. |  | ITA |  | 16.600886 | 39.441917 | [7 empty] | Coordinates given in manuscript | Includes data for chalcopyrite and galena | 2025-03-12
y | Longobucco |  | Basin hydrothermal | Mississippi Valley-type (MVT) | unknown | Zn, Pb | Cu, Fe | Zn, Pb, Cu, Fe | Ciccolella et al., 2025 |  | LGB04h_Line sp1 | LGB04h_Line sp1 002 | mine | Longobucco |  |  |  | unknown | mine waste specimen | grab | rock | samples from mineralized veins and mining dumps | Sila Massif |  |  |  | granodiorite |  | granodiorite | unknown | sphalerite | sp2 |  |  | Brown | chlorite-sericite |  | galena, quartz, calcite | cutting and polishing | EPMA | JEOL-JXA 8230 | Micro-analyses Laboratory (LaMA) joint UNIFI-IGG CNR laboratory of Florence | 20 kV, 20 nA, 30 um | Astimex 42 | [20 empty] | 1012 | 100 |  |  |  |  | 228 | 60 |  |  |  |  | -240 | 240 | [8 empty] | 57300 | 120 | [26 empty] | 180 | 130 | [30 empty] | 331100 | 70 | [38 empty] | 596900 | 120 |  |  |  | 2025 | Ciccolella, A., Tursi, F., Festa, V., Ruggieri, G., Schingaro, E., Ventruti, G., Fregola, R.A., MVT-SHMS signature in basement-hosted Zn-Pb-(Cu-Fe) mineralization in the Sila Massif (Calabria, Italy): Evidence from trace elements and fluid inclusions data, Ore Geology Reviews, Volume 176, 2025, 106438, https://doi.org/10.1016/j.oregeorev.2024.106438. |  | ITA |  | 16.600886 | 39.441917 | [7 empty] | Coordinates given in manuscript | Includes data for chalcopyrite and galena | 2025-03-12
y | Longobucco |  | Basin hydrothermal | Mississippi Valley-type (MVT) | unknown | Zn, Pb | Cu, Fe | Zn, Pb, Cu, Fe | Ciccolella et al., 2025 |  | LGB04h_Line sp1 | LGB04h_Line sp1 003 | mine | Longobucco |  |  |  | unknown | mine waste specimen | grab | rock | samples from mineralized veins and mining dumps | Sila Massif |  |  |  | granodiorite |  | granodiorite | unknown | sphalerite | sp2 |  |  | Reddish Brown | chlorite-sericite |  | galena, quartz, calcite | cutting and polishing | EPMA | JEOL-JXA 8230 | Micro-analyses Laboratory (LaMA) joint UNIFI-IGG CNR laboratory of Florence | 20 kV, 20 nA, 30 um | Astimex 42 | [20 empty] | 1830 | 100 |  |  |  |  | 133 | 60 |  |  |  |  | 402 | 240 | [8 empty] | 71400 | 120 | [26 empty] | 293 | 130 | [30 empty] | 312300 | 70 | [38 empty] | 575200 | 120 |  |  |  | 2025 | Ciccolella, A., Tursi, F., Festa, V., Ruggieri, G., Schingaro, E., Ventruti, G., Fregola, R.A., MVT-SHMS signature in basement-hosted Zn-Pb-(Cu-Fe) mineralization in the Sila Massif (Calabria, Italy): Evidence from trace elements and fluid inclusions data, Ore Geology Reviews, Volume 176, 2025, 106438, https://doi.org/10.1016/j.oregeorev.2024.106438. |  | ITA |  | 16.600886 | 39.441917 | [7 empty] | Coordinates given in manuscript | Includes data for chalcopyrite and galena | 2025-03-12
y | Longobucco |  | Basin hydrothermal | Mississippi Valley-type (MVT) | unknown | Zn, Pb | Cu, Fe | Zn, Pb, Cu, Fe | Ciccolella et al., 2025 |  | LGB04h_Line sp1 | LGB04h_Line sp1 004 | mine | Longobucco |  |  |  | unknown | mine waste specimen | grab | rock | samples from mineralized veins and mining dumps | Sila Massif |  |  |  | granodiorite |  | granodiorite | unknown | sphalerite | sp2 |  |  | Brown | chlorite-sericite |  | galena, quartz, calcite | cutting and polishing | EPMA | JEOL-JXA 8230 | Micro-analyses Laboratory (LaMA) joint UNIFI-IGG CNR laboratory of Florence | 20 kV, 20 nA, 30 um | Astimex 42 | [20 empty] | 1310 | 100 |  |  |  |  | 177 | 60 |  |  |  |  | 499 | 240 | [8 empty] | 66100 | 120 | [26 empty] | -130 | 130 | [30 empty] | 331600 | 70 | [38 empty] | 585400 | 120 |  |  |  | 2025 | Ciccolella, A., Tursi, F., Festa, V., Ruggieri, G., Schingaro, E., Ventruti, G., Fregola, R.A., MVT-SHMS signature in basement-hosted Zn-Pb-(Cu-Fe) mineralization in the Sila Massif (Calabria, Italy): Evidence from trace elements and fluid inclusions data, Ore Geology Reviews, Volume 176, 2025, 106438, https://doi.org/10.1016/j.oregeorev.2024.106438. |  | ITA |  | 16.600886 | 39.441917 | [7 empty] | Coordinates given in manuscript | Includes data for chalcopyrite and galena | 2025-03-12
y | Longobucco |  | Basin hydrothermal | Mississippi Valley-type (MVT) | unknown | Zn, Pb | Cu, Fe | Zn, Pb, Cu, Fe | Ciccolella et al., 2025 |  | LGB04h_Line sp1 | LGB04h_Line sp1 005 | mine | Longobucco |  |  |  | unknown | mine waste specimen | grab | rock | samples from mineralized veins and mining dumps | Sila Massif |  |  |  | granodiorite |  | granodiorite | unknown | sphalerite | sp2 |  |  | Brown | chlorite-sericite |  | galena, quartz, calcite | cutting and polishing | EPMA | JEOL-JXA 8230 | Micro-analyses Laboratory (LaMA) joint UNIFI-IGG CNR laboratory of Florence | 20 kV, 20 nA, 30 um | Astimex 42 | [20 empty] | 938 | 100 |  |  |  |  | 152 | 60 |  |  |  |  | 741 | 240 | [8 empty] | 75200 | 120 | [26 empty] | 220 | 130 | [30 empty] | 330700 | 70 | [38 empty] | 576400 | 120 |  |  |  | 2025 | Ciccolella, A., Tursi, F., Festa, V., Ruggieri, G., Schingaro, E., Ventruti, G., Fregola, R.A., MVT-SHMS signature in basement-hosted Zn-Pb-(Cu-Fe) mineralization in the Sila Massif (Calabria, Italy): Evidence from trace elements and fluid inclusions data, Ore Geology Reviews, Volume 176, 2025, 106438, https://doi.org/10.1016/j.oregeorev.2024.106438. |  | ITA |  | 16.600886 | 39.441917 | [7 empty] | Coordinates given in manuscript | Includes data for chalcopyrite and galena | 2025-03-12
y | Longobucco |  | Basin hydrothermal | Mississippi Valley-type (MVT) | unknown | Zn, Pb | Cu, Fe | Zn, Pb, Cu, Fe | Ciccolella et al., 2025 |  | LGB04h_Line sp1 | LGB04h_Line sp1 006 | mine | Longobucco |  |  |  | unknown | mine waste specimen | grab | rock | samples from mineralized veins and mining dumps | Sila Massif |  |  |  | granodiorite |  | granodiorite | unknown | sphalerite | sp2 |  |  | Yellow | chlorite-sericite |  | galena, quartz, calcite | cutting and polishing | EPMA | JEOL-JXA 8230 | Micro-analyses Laboratory (LaMA) joint UNIFI-IGG CNR laboratory of Florence | 20 kV, 20 nA, 30 um | Astimex 42 | [20 empty] | 992 | 100 |  |  |  |  | 146 | 60 |  |  |  |  | 368 | 240 | [8 empty] | 51200 | 120 | [26 empty] | -130 | 130 | [30 empty] | 325400 | 70 | [38 empty] | 604400 | 120 |  |  |  | 2025 | Ciccolella, A., Tursi, F., Festa, V., Ruggieri, G., Schingaro, E., Ventruti, G., Fregola, R.A., MVT-SHMS signature in basement-hosted Zn-Pb-(Cu-Fe) mineralization in the Sila Massif (Calabria, Italy): Evidence from trace elements and fluid inclusions data, Ore Geology Reviews, Volume 176, 2025, 106438, https://doi.org/10.1016/j.oregeorev.2024.106438. |  | ITA |  | 16.600886 | 39.441917 | [7 empty] | Coordinates given in manuscript | Includes data for chalcopyrite and galena | 2025-03-12
y | Longobucco |  | Basin hydrothermal | Mississippi Valley-type (MVT) | unknown | Zn, Pb | Cu, Fe | Zn, Pb, Cu, Fe | Ciccolella et al., 2025 |  | LGB04h_Line sp1 | LGB04h_Line sp1 007 | mine | Longobucco |  |  |  | unknown | mine waste specimen | grab | rock | samples from mineralized veins and mining dumps | Sila Massif |  |  |  | granodiorite |  | granodiorite | unknown | sphalerite | sp2 |  |  | Brown | chlorite-sericite |  | galena, quartz, calcite | cutting and polishing | EPMA | JEOL-JXA 8230 | Micro-analyses Laboratory (LaMA) joint UNIFI-IGG CNR laboratory of Florence | 20 kV, 20 nA, 30 um | Astimex 42 | [20 empty] | 320 | 100 |  |  |  |  | 93 | 60 |  |  |  |  | 1742 | 240 | [8 empty] | 60800 | 120 | [26 empty] | -130 | 130 | [30 empty] | 316900 | 70 | [38 empty] | 576700 | 120 |  |  |  | 2025 | Ciccolella, A., Tursi, F., Festa, V., Ruggieri, G., Schingaro, E., Ventruti, G., Fregola, R.A., MVT-SHMS signature in basement-hosted Zn-Pb-(Cu-Fe) mineralization in the Sila Massif (Calabria, Italy): Evidence from trace elements and fluid inclusions data, Ore Geology Reviews, Volume 176, 2025, 106438, https://doi.org/10.1016/j.oregeorev.2024.106438. |  | ITA |  | 16.600886 | 39.441917 | [7 empty] | Coordinates given in manuscript | Includes data for chalcopyrite and galena | 2025-03-12
y | Longobucco |  | Basin hydrothermal | Mississippi Valley-type (MVT) | unknown | Zn, Pb | Cu, Fe | Zn, Pb, Cu, Fe | Ciccolella et al., 2025 |  | LGB04h_Line sp1 | LGB04h_Line sp1 008 | mine | Longobucco |  |  |  | unknown | mine waste specimen | grab | rock | samples from mineralized veins and mining dumps | Sila Massif |  |  |  | granodiorite |  | granodiorite | unknown | sphalerite | sp2 |  |  | Reddish Brown | chlorite-sericite |  | galena, quartz, calcite | cutting and polishing | EPMA | JEOL-JXA 8230 | Micro-analyses Laboratory (LaMA) joint UNIFI-IGG CNR laboratory of Florence | 20 kV, 20 nA, 30 um | Astimex 42 | [20 empty] | 675 | 100 |  |  |  |  | 180 | 60 |  |  |  |  | 831 | 240 | [8 empty] | 82600 | 120 | [26 empty] | -130 | 130 | [30 empty] | 345300 | 70 | [38 empty] | 548400 | 120 |  |  |  | 2025 | Ciccolella, A., Tursi, F., Festa, V., Ruggieri, G., Schingaro, E., Ventruti, G., Fregola, R.A., MVT-SHMS signature in basement-hosted Zn-Pb-(Cu-Fe) mineralization in the Sila Massif (Calabria, Italy): Evidence from trace elements and fluid inclusions data, Ore Geology Reviews, Volume 176, 2025, 106438, https://doi.org/10.1016/j.oregeorev.2024.106438. |  | ITA |  | 16.600886 | 39.441917 | [7 empty] | Coordinates given in manuscript | Includes data for chalcopyrite and galena | 2025-03-12
y | Longobucco |  | Basin hydrothermal | Mississippi Valley-type (MVT) | unknown | Zn, Pb | Cu, Fe | Zn, Pb, Cu, Fe | Ciccolella et al., 2025 |  | LGB04h_Line sp1 | LGB04h_Line sp1 009 | mine | Longobucco |  |  |  | unknown | mine waste specimen | grab | rock | samples from mineralized veins and mining dumps | Sila Massif |  |  |  | granodiorite |  | granodiorite | unknown | sphalerite | sp2 |  |  | Reddish Brown | chlorite-sericite |  | galena, quartz, calcite | cutting and polishing | EPMA | JEOL-JXA 8230 | Micro-analyses Laboratory (LaMA) joint UNIFI-IGG CNR laboratory of Florence | 20 kV, 20 nA, 30 um | Astimex 42 | [20 empty] | -100 | 100 |  |  |  |  | 256 | 60 |  |  |  |  | 565 | 240 | [8 empty] | 81200 | 120 | [26 empty] | -130 | 130 | [30 empty] | 330900 | 70 | [38 empty] | 567600 | 120 |  |  |  | 2025 | Ciccolella, A., Tursi, F., Festa, V., Ruggieri, G., Schingaro, E., Ventruti, G., Fregola, R.A., MVT-SHMS signature in basement-hosted Zn-Pb-(Cu-Fe) mineralization in the Sila Massif (Calabria, Italy): Evidence from trace elements and fluid inclusions data, Ore Geology Reviews, Volume 176, 2025, 106438, https://doi.org/10.1016/j.oregeorev.2024.106438. |  | ITA |  | 16.600886 | 39.441917 | [7 empty] | Coordinates given in manuscript | Includes data for chalcopyrite and galena | 2025-03-12
y | Longobucco |  | Basin hydrothermal | Mississippi Valley-type (MVT) | unknown | Zn, Pb | Cu, Fe | Zn, Pb, Cu, Fe | Ciccolella et al., 2025 |  | LGB04h_Line sp1 | LGB04h_Line sp1 010 | mine | Longobucco |  |  |  | unknown | mine waste specimen | grab | rock | samples from mineralized veins and mining dumps | Sila Massif |  |  |  | granodiorite |  | granodiorite | unknown | sphalerite | sp2 |  |  | Brown | chlorite-sericite |  | galena, quartz, calcite | cutting and polishing | EPMA | JEOL-JXA 8230 | Micro-analyses Laboratory (LaMA) joint UNIFI-IGG CNR laboratory of Florence | 20 kV, 20 nA, 30 um | Astimex 42 | [20 empty] | 1363 | 100 |  |  |  |  | 142 | 60 |  |  |  |  | -240 | 240 | [8 empty] | 44000 | 120 | [26 empty] | -130 | 130 | [30 empty] | 342900 | 70 | [38 empty] | 612000 | 120 |  |  |  | 2025 | Ciccolella, A., Tursi, F., Festa, V., Ruggieri, G., Schingaro, E., Ventruti, G., Fregola, R.A., MVT-SHMS signature in basement-hosted Zn-Pb-(Cu-Fe) mineralization in the Sila Massif (Calabria, Italy): Evidence from trace elements and fluid inclusions data, Ore Geology Reviews, Volume 176, 2025, 106438, https://doi.org/10.1016/j.oregeorev.2024.106438. |  | ITA |  | 16.600886 | 39.441917 | [7 empty] | Coordinates given in manuscript | Includes data for chalcopyrite and galena | 2025-03-12
y | Longobucco |  | Basin hydrothermal | Mississippi Valley-type (MVT) | unknown | Zn, Pb | Cu, Fe | Zn, Pb, Cu, Fe | Ciccolella et al., 2025 |  | LGB04h_Line sp1 | LGB04h_Line sp1 011 | mine | Longobucco |  |  |  | unknown | mine waste specimen | grab | rock | samples from mineralized veins and mining dumps | Sila Massif |  |  |  | granodiorite |  | granodiorite | unknown | sphalerite | sp2 |  |  | Dark Brown | chlorite-sericite |  | galena, quartz, calcite | cutting and polishing | EPMA | JEOL-JXA 8230 | Micro-analyses Laboratory (LaMA) joint UNIFI-IGG CNR laboratory of Florence | 20 kV, 20 nA, 30 um | Astimex 42 | [20 empty] | 2516 | 100 |  |  |  |  | 191 | 60 |  |  |  |  | -240 | 240 | [8 empty] | 95500 | 120 | [26 empty] | -130 | 130 | [30 empty] | 333900 | 70 | [38 empty] | 553900 | 120 |  |  |  | 2025 | Ciccolella, A., Tursi, F., Festa, V., Ruggieri, G., Schingaro, E., Ventruti, G., Fregola, R.A., MVT-SHMS signature in basement-hosted Zn-Pb-(Cu-Fe) mineralization in the Sila Massif (Calabria, Italy): Evidence from trace elements and fluid inclusions data, Ore Geology Reviews, Volume 176, 2025, 106438, https://doi.org/10.1016/j.oregeorev.2024.106438. |  | ITA |  | 16.600886 | 39.441917 | [7 empty] | Coordinates given in manuscript | Includes data for chalcopyrite and galena | 2025-03-12
y | Longobucco |  | Basin hydrothermal | Mississippi Valley-type (MVT) | unknown | Zn, Pb | Cu, Fe | Zn, Pb, Cu, Fe | Ciccolella et al., 2025 |  | LGB04h_Line sp1 | LGB04h_Line sp1 012 | mine | Longobucco |  |  |  | unknown | mine waste specimen | grab | rock | samples from mineralized veins and mining dumps | Sila Massif |  |  |  | granodiorite |  | granodiorite | unknown | sphalerite | sp2 |  |  | Brown | chlorite-sericite |  | galena, quartz, calcite | cutting and polishing | EPMA | JEOL-JXA 8230 | Micro-analyses Laboratory (LaMA) joint UNIFI-IGG CNR laboratory of Florence | 20 kV, 20 nA, 30 um | Astimex 42 | [20 empty] | 1177 | 100 |  |  |  |  | 193 | 60 |  |  |  |  | 768 | 240 | [8 empty] | 61300 | 120 | [26 empty] | -130 | 130 | [30 empty] | 331000 | 70 | [38 empty] | 594500 | 120 |  |  |  | 2025 | Ciccolella, A., Tursi, F., Festa, V., Ruggieri, G., Schingaro, E., Ventruti, G., Fregola, R.A., MVT-SHMS signature in basement-hosted Zn-Pb-(Cu-Fe) mineralization in the Sila Massif (Calabria, Italy): Evidence from trace elements and fluid inclusions data, Ore Geology Reviews, Volume 176, 2025, 106438, https://doi.org/10.1016/j.oregeorev.2024.106438. |  | ITA |  | 16.600886 | 39.441917 | [7 empty] | Coordinates given in manuscript | Includes data for chalcopyrite and galena | 2025-03-12
y | Longobucco |  | Basin hydrothermal | Mississippi Valley-type (MVT) | unknown | Zn, Pb | Cu, Fe | Zn, Pb, Cu, Fe | Ciccolella et al., 2025 |  | LGB04h_Line sp2 | LGB04h_Line sp2 001 | mine | Longobucco |  |  |  | unknown | mine waste specimen | grab | rock | samples from mineralized veins and mining dumps | Sila Massif |  |  |  | granodiorite |  | granodiorite | unknown | sphalerite | sp2 |  |  | Dark Brown | chlorite-sericite |  | galena, quartz, calcite | cutting and polishing | EPMA | JEOL-JXA 8230 | Micro-analyses Laboratory (LaMA) joint UNIFI-IGG CNR laboratory of Florence | 20 kV, 20 nA, 30 um | Astimex 42 | [20 empty] | 2360 | 100 |  |  |  |  | 99 | 60 |  |  |  |  | 4536 | 240 | [8 empty] | 61600 | 120 | [26 empty] | 206 | 130 | [30 empty] | 348400 | 70 | [38 empty] | 569500 | 120 |  |  |  | 2025 | Ciccolella, A., Tursi, F., Festa, V., Ruggieri, G., Schingaro, E., Ventruti, G., Fregola, R.A., MVT-SHMS signature in basement-hosted Zn-Pb-(Cu-Fe) mineralization in the Sila Massif (Calabria, Italy): Evidence from trace elements and fluid inclusions data, Ore Geology Reviews, Volume 176, 2025, 106438, https://doi.org/10.1016/j.oregeorev.2024.106438. |  | ITA |  | 16.600886 | 39.441917 | [7 empty] | Coordinates given in manuscript | Includes data for chalcopyrite and galena | 2025-03-12
y | Longobucco |  | Basin hydrothermal | Mississippi Valley-type (MVT) | unknown | Zn, Pb | Cu, Fe | Zn, Pb, Cu, Fe | Ciccolella et al., 2025 |  | LGB04h_Line sp2 | LGB04h_Line sp2 002 | mine | Longobucco |  |  |  | unknown | mine waste specimen | grab | rock | samples from mineralized veins and mining dumps | Sila Massif |  |  |  | granodiorite |  | granodiorite | unknown | sphalerite | sp2 |  |  | Brown | chlorite-sericite |  | galena, quartz, calcite | cutting and polishing | EPMA | JEOL-JXA 8230 | Micro-analyses Laboratory (LaMA) joint UNIFI-IGG CNR laboratory of Florence | 20 kV, 20 nA, 30 um | Astimex 42 | [20 empty] | 2152 | 100 |  |  |  |  | 94 | 60 |  |  |  |  | -240 | 240 | [8 empty] | 44600 | 120 | [26 empty] | 211 | 130 | [30 empty] | 327500 | 70 | [38 empty] | 609400 | 120 |  |  |  | 2025 | Ciccolella, A., Tursi, F., Festa, V., Ruggieri, G., Schingaro, E., Ventruti, G., Fregola, R.A., MVT-SHMS signature in basement-hosted Zn-Pb-(Cu-Fe) mineralization in the Sila Massif (Calabria, Italy): Evidence from trace elements and fluid inclusions data, Ore Geology Reviews, Volume 176, 2025, 106438, https://doi.org/10.1016/j.oregeorev.2024.106438. |  | ITA |  | 16.600886 | 39.441917 | [7 empty] | Coordinates given in manuscript | Includes data for chalcopyrite and galena | 2025-03-12
y | Longobucco |  | Basin hydrothermal | Mississippi Valley-type (MVT) | unknown | Zn, Pb | Cu, Fe | Zn, Pb, Cu, Fe | Ciccolella et al., 2025 |  | LGB04h_Line sp2 | LGB04h_Line sp2 005 | mine | Longobucco |  |  |  | unknown | mine waste specimen | grab | rock | samples from mineralized veins and mining dumps | Sila Massif |  |  |  | granodiorite |  | granodiorite | unknown | sphalerite | sp2 |  |  | Dark Brown | chlorite-sericite |  | galena, quartz, calcite | cutting and polishing | EPMA | JEOL-JXA 8230 | Micro-analyses Laboratory (LaMA) joint UNIFI-IGG CNR laboratory of Florence | 20 kV, 20 nA, 30 um | Astimex 42 | [20 empty] | 1551 | 100 |  |  |  |  | 230 | 60 |  |  |  |  | 596 | 240 | [8 empty] | 85800 | 120 | [26 empty] | 153 | 130 | [30 empty] | 331000 | 70 | [38 empty] | 564900 | 120 |  |  |  | 2025 | Ciccolella, A., Tursi, F., Festa, V., Ruggieri, G., Schingaro, E., Ventruti, G., Fregola, R.A., MVT-SHMS signature in basement-hosted Zn-Pb-(Cu-Fe) mineralization in the Sila Massif (Calabria, Italy): Evidence from trace elements and fluid inclusions data, Ore Geology Reviews, Volume 176, 2025, 106438, https://doi.org/10.1016/j.oregeorev.2024.106438. |  | ITA |  | 16.600886 | 39.441917 | [7 empty] | Coordinates given in manuscript | Includes data for chalcopyrite and galena | 2025-03-12
y | Longobucco |  | Basin hydrothermal | Mississippi Valley-type (MVT) | unknown | Zn, Pb | Cu, Fe | Zn, Pb, Cu, Fe | Ciccolella et al., 2025 |  | LGB04h_Line sp2 | LGB04h_Line sp2 006 | mine | Longobucco |  |  |  | unknown | mine waste specimen | grab | rock | samples from mineralized veins and mining dumps | Sila Massif |  |  |  | granodiorite |  | granodiorite | unknown | sphalerite | sp2 |  |  | Dark Brown | chlorite-sericite |  | galena, quartz, calcite | cutting and polishing | EPMA | JEOL-JXA 8230 | Micro-analyses Laboratory (LaMA) joint UNIFI-IGG CNR laboratory of Florence | 20 kV, 20 nA, 30 um | Astimex 42 | [20 empty] | 550 | 100 |  |  |  |  | 177 | 60 |  |  |  |  | -240 | 240 | [8 empty] | 68400 | 120 | [26 empty] | 205 | 130 | [30 empty] | 331100 | 70 | [38 empty] | 593500 | 120 |  |  |  | 2025 | Ciccolella, A., Tursi, F., Festa, V., Ruggieri, G., Schingaro, E., Ventruti, G., Fregola, R.A., MVT-SHMS signature in basement-hosted Zn-Pb-(Cu-Fe) mineralization in the Sila Massif (Calabria, Italy): Evidence from trace elements and fluid inclusions data, Ore Geology Reviews, Volume 176, 2025, 106438, https://doi.org/10.1016/j.oregeorev.2024.106438. |  | ITA |  | 16.600886 | 39.441917 | [7 empty] | Coordinates given in manuscript | Includes data for chalcopyrite and galena | 2025-03-12
y | Longobucco |  | Basin hydrothermal | Mississippi Valley-type (MVT) | unknown | Zn, Pb | Cu, Fe | Zn, Pb, Cu, Fe | Ciccolella et al., 2025 |  | LGB04h_Line sp2 | LGB04h_Line sp2 007 | mine | Longobucco |  |  |  | unknown | mine waste specimen | grab | rock | samples from mineralized veins and mining dumps | Sila Massif |  |  |  | granodiorite |  | granodiorite | unknown | sphalerite | sp2 |  |  | Dark Brown | chlorite-sericite |  | galena, quartz, calcite | cutting and polishing | EPMA | JEOL-JXA 8230 | Micro-analyses Laboratory (LaMA) joint UNIFI-IGG CNR laboratory of Florence | 20 kV, 20 nA, 30 um | Astimex 42 | [20 empty] | 84 | 100 |  |  |  |  | 156 | 60 |  |  |  |  | 687 | 240 | [8 empty] | 90700 | 120 | [26 empty] | -130 | 130 | [30 empty] | 323500 | 70 | [38 empty] | 551300 | 120 |  |  |  | 2025 | Ciccolella, A., Tursi, F., Festa, V., Ruggieri, G., Schingaro, E., Ventruti, G., Fregola, R.A., MVT-SHMS signature in basement-hosted Zn-Pb-(Cu-Fe) mineralization in the Sila Massif (Calabria, Italy): Evidence from trace elements and fluid inclusions data, Ore Geology Reviews, Volume 176, 2025, 106438, https://doi.org/10.1016/j.oregeorev.2024.106438. |  | ITA |  | 16.600886 | 39.441917 | [7 empty] | Coordinates given in manuscript | Includes data for chalcopyrite and galena | 2025-03-12
y | Longobucco |  | Basin hydrothermal | Mississippi Valley-type (MVT) | unknown | Zn, Pb | Cu, Fe | Zn, Pb, Cu, Fe | Ciccolella et al., 2025 |  | LGB04h_Line sp3 | LGB04h_Line sp3 001 | mine | Longobucco |  |  |  | unknown | mine waste specimen | grab | rock | samples from mineralized veins and mining dumps | Sila Massif |  |  |  | granodiorite |  | granodiorite | unknown | sphalerite | sp2 |  |  | Dark Brown | chlorite-sericite |  | galena, quartz, calcite | cutting and polishing | EPMA | JEOL-JXA 8230 | Micro-analyses Laboratory (LaMA) joint UNIFI-IGG CNR laboratory of Florence | 20 kV, 20 nA, 30 um | Astimex 42 | [20 empty] | 869 | 100 |  |  |  |  | 202 | 60 |  |  |  |  | 492 | 240 | [8 empty] | 66200 | 120 | [26 empty] | 172 | 130 | [30 empty] | 335100 | 70 | [38 empty] | 583300 | 120 |  |  |  | 2025 | Ciccolella, A., Tursi, F., Festa, V., Ruggieri, G., Schingaro, E., Ventruti, G., Fregola, R.A., MVT-SHMS signature in basement-hosted Zn-Pb-(Cu-Fe) mineralization in the Sila Massif (Calabria, Italy): Evidence from trace elements and fluid inclusions data, Ore Geology Reviews, Volume 176, 2025, 106438, https://doi.org/10.1016/j.oregeorev.2024.106438. |  | ITA |  | 16.600886 | 39.441917 | [7 empty] | Coordinates given in manuscript | Includes data for chalcopyrite and galena | 2025-03-12
y | Longobucco |  | Basin hydrothermal | Mississippi Valley-type (MVT) | unknown | Zn, Pb | Cu, Fe | Zn, Pb, Cu, Fe | Ciccolella et al., 2025 |  | LGB04h_Line sp3 | LGB04h_Line sp3 002 | mine | Longobucco |  |  |  | unknown | mine waste specimen | grab | rock | samples from mineralized veins and mining dumps | Sila Massif |  |  |  | granodiorite |  | granodiorite | unknown | sphalerite | sp2 |  |  | Reddish Brown | chlorite-sericite |  | galena, quartz, calcite | cutting and polishing | EPMA | JEOL-JXA 8230 | Micro-analyses Laboratory (LaMA) joint UNIFI-IGG CNR laboratory of Florence | 20 kV, 20 nA, 30 um | Astimex 42 | [20 empty] | 2628 | 100 |  |  |  |  | 138 | 60 |  |  |  |  | -240 | 240 | [8 empty] | 71400 | 120 | [26 empty] | -130 | 130 | [30 empty] | 356900 | 70 | [38 empty] | 580300 | 120 |  |  |  | 2025 | Ciccolella, A., Tursi, F., Festa, V., Ruggieri, G., Schingaro, E., Ventruti, G., Fregola, R.A., MVT-SHMS signature in basement-hosted Zn-Pb-(Cu-Fe) mineralization in the Sila Massif (Calabria, Italy): Evidence from trace elements and fluid inclusions data, Ore Geology Reviews, Volume 176, 2025, 106438, https://doi.org/10.1016/j.oregeorev.2024.106438. |  | ITA |  | 16.600886 | 39.441917 | [7 empty] | Coordinates given in manuscript | Includes data for chalcopyrite and galena | 2025-03-12
y | Longobucco |  | Basin hydrothermal | Mississippi Valley-type (MVT) | unknown | Zn, Pb | Cu, Fe | Zn, Pb, Cu, Fe | Ciccolella et al., 2025 |  | LGB04h_Line sp3 | LGB04h_Line sp3 003 | mine | Longobucco |  |  |  | unknown | mine waste specimen | grab | rock | samples from mineralized veins and mining dumps | Sila Massif |  |  |  | granodiorite |  | granodiorite | unknown | sphalerite | sp2 |  |  | Brown | chlorite-sericite |  | galena, quartz, calcite | cutting and polishing | EPMA | JEOL-JXA 8230 | Micro-analyses Laboratory (LaMA) joint UNIFI-IGG CNR laboratory of Florence | 20 kV, 20 nA, 30 um | Astimex 42 | [20 empty] | 1478 | 100 |  |  |  |  | 104 | 60 |  |  |  |  | -240 | 240 | [8 empty] | 55200 | 120 | [26 empty] | -130 | 130 | [30 empty] | 331800 | 70 | [38 empty] | 600100 | 120 |  |  |  | 2025 | Ciccolella, A., Tursi, F., Festa, V., Ruggieri, G., Schingaro, E., Ventruti, G., Fregola, R.A., MVT-SHMS signature in basement-hosted Zn-Pb-(Cu-Fe) mineralization in the Sila Massif (Calabria, Italy): Evidence from trace elements and fluid inclusions data, Ore Geology Reviews, Volume 176, 2025, 106438, https://doi.org/10.1016/j.oregeorev.2024.106438. |  | ITA |  | 16.600886 | 39.441917 | [7 empty] | Coordinates given in manuscript | Includes data for chalcopyrite and galena | 2025-03-12
y | Longobucco |  | Basin hydrothermal | Mississippi Valley-type (MVT) | unknown | Zn, Pb | Cu, Fe | Zn, Pb, Cu, Fe | Ciccolella et al., 2025 |  | LGB04h_Line sp3 | LGB04h_Line sp3 004 | mine | Longobucco |  |  |  | unknown | mine waste specimen | grab | rock | samples from mineralized veins and mining dumps | Sila Massif |  |  |  | granodiorite |  | granodiorite | unknown | sphalerite | sp2 |  |  | Reddish Brown | chlorite-sericite |  | galena, quartz, calcite | cutting and polishing | EPMA | JEOL-JXA 8230 | Micro-analyses Laboratory (LaMA) joint UNIFI-IGG CNR laboratory of Florence | 20 kV, 20 nA, 30 um | Astimex 42 | [20 empty] | 4094 | 100 |  |  |  |  | 147 | 60 |  |  |  |  | -240 | 240 | [8 empty] | 70800 | 120 | [26 empty] | 232 | 130 | [30 empty] | 335400 | 70 | [38 empty] | 582200 | 120 |  |  |  | 2025 | Ciccolella, A., Tursi, F., Festa, V., Ruggieri, G., Schingaro, E., Ventruti, G., Fregola, R.A., MVT-SHMS signature in basement-hosted Zn-Pb-(Cu-Fe) mineralization in the Sila Massif (Calabria, Italy): Evidence from trace elements and fluid inclusions data, Ore Geology Reviews, Volume 176, 2025, 106438, https://doi.org/10.1016/j.oregeorev.2024.106438. |  | ITA |  | 16.600886 | 39.441917 | [7 empty] | Coordinates given in manuscript | Includes data for chalcopyrite and galena | 2025-03-12
y | Longobucco |  | Basin hydrothermal | Mississippi Valley-type (MVT) | unknown | Zn, Pb | Cu, Fe | Zn, Pb, Cu, Fe | Ciccolella et al., 2025 |  | LGB04h_Line sp3 | LGB04h_Line sp3 005 | mine | Longobucco |  |  |  | unknown | mine waste specimen | grab | rock | samples from mineralized veins and mining dumps | Sila Massif |  |  |  | granodiorite |  | granodiorite | unknown | sphalerite | sp2 |  |  | Brown | chlorite-sericite |  | galena, quartz, calcite | cutting and polishing | EPMA | JEOL-JXA 8230 | Micro-analyses Laboratory (LaMA) joint UNIFI-IGG CNR laboratory of Florence | 20 kV, 20 nA, 30 um | Astimex 42 | [20 empty] | 875 | 100 |  |  |  |  | 180 | 60 |  |  |  |  | 506 | 240 | [8 empty] | 56200 | 120 | [26 empty] | -130 | 130 | [30 empty] | 333200 | 70 | [38 empty] | 600300 | 120 |  |  |  | 2025 | Ciccolella, A., Tursi, F., Festa, V., Ruggieri, G., Schingaro, E., Ventruti, G., Fregola, R.A., MVT-SHMS signature in basement-hosted Zn-Pb-(Cu-Fe) mineralization in the Sila Massif (Calabria, Italy): Evidence from trace elements and fluid inclusions data, Ore Geology Reviews, Volume 176, 2025, 106438, https://doi.org/10.1016/j.oregeorev.2024.106438. |  | ITA |  | 16.600886 | 39.441917 | [7 empty] | Coordinates given in manuscript | Includes data for chalcopyrite and galena | 2025-03-12
y | Longobucco |  | Basin hydrothermal | Mississippi Valley-type (MVT) | unknown | Zn, Pb | Cu, Fe | Zn, Pb, Cu, Fe | Ciccolella et al., 2025 |  | LGB04h_Line sp3 | LGB04h_Line sp3 006 | mine | Longobucco |  |  |  | unknown | mine waste specimen | grab | rock | samples from mineralized veins and mining dumps | Sila Massif |  |  |  | granodiorite |  | granodiorite | unknown | sphalerite | sp2 |  |  | Brown | chlorite-sericite |  | galena, quartz, calcite | cutting and polishing | EPMA | JEOL-JXA 8230 | Micro-analyses Laboratory (LaMA) joint UNIFI-IGG CNR laboratory of Florence | 20 kV, 20 nA, 30 um | Astimex 42 | [20 empty] | 1687 | 100 |  |  |  |  | -60 | 60 |  |  |  |  | -240 | 240 | [8 empty] | 42900 | 120 | [26 empty] | -130 | 130 | [30 empty] | 334200 | 70 | [38 empty] | 616800 | 120 |  |  |  | 2025 | Ciccolella, A., Tursi, F., Festa, V., Ruggieri, G., Schingaro, E., Ventruti, G., Fregola, R.A., MVT-SHMS signature in basement-hosted Zn-Pb-(Cu-Fe) mineralization in the Sila Massif (Calabria, Italy): Evidence from trace elements and fluid inclusions data, Ore Geology Reviews, Volume 176, 2025, 106438, https://doi.org/10.1016/j.oregeorev.2024.106438. |  | ITA |  | 16.600886 | 39.441917 | [7 empty] | Coordinates given in manuscript | Includes data for chalcopyrite and galena | 2025-03-12
y | Longobucco |  | Basin hydrothermal | Mississippi Valley-type (MVT) | unknown | Zn, Pb | Cu, Fe | Zn, Pb, Cu, Fe | Ciccolella et al., 2025 |  | LGB04h_Line sp3 | LGB04h_Line sp3 007 | mine | Longobucco |  |  |  | unknown | mine waste specimen | grab | rock | samples from mineralized veins and mining dumps | Sila Massif |  |  |  | granodiorite |  | granodiorite | unknown | sphalerite | sp2 |  |  | Brown | chlorite-sericite |  | galena, quartz, calcite | cutting and polishing | EPMA | JEOL-JXA 8230 | Micro-analyses Laboratory (LaMA) joint UNIFI-IGG CNR laboratory of Florence | 20 kV, 20 nA, 30 um | Astimex 42 | [20 empty] | 715 | 100 |  |  |  |  | 194 | 60 |  |  |  |  | 337 | 240 | [8 empty] | 63400 | 120 | [26 empty] | -130 | 130 | [30 empty] | 322400 | 70 | [38 empty] | 585300 | 120 |  |  |  | 2025 | Ciccolella, A., Tursi, F., Festa, V., Ruggieri, G., Schingaro, E., Ventruti, G., Fregola, R.A., MVT-SHMS signature in basement-hosted Zn-Pb-(Cu-Fe) mineralization in the Sila Massif (Calabria, Italy): Evidence from trace elements and fluid inclusions data, Ore Geology Reviews, Volume 176, 2025, 106438, https://doi.org/10.1016/j.oregeorev.2024.106438. |  | ITA |  | 16.600886 | 39.441917 | [7 empty] | Coordinates given in manuscript | Includes data for chalcopyrite and galena | 2025-03-12
y | Longobucco |  | Basin hydrothermal | Mississippi Valley-type (MVT) | unknown | Zn, Pb | Cu, Fe | Zn, Pb, Cu, Fe | Ciccolella et al., 2025 |  | LGB04h_Line sp4 | LGB04h_Line sp4 001 | mine | Longobucco |  |  |  | unknown | mine waste specimen | grab | rock | samples from mineralized veins and mining dumps | Sila Massif |  |  |  | granodiorite |  | granodiorite | unknown | sphalerite | sp2 |  |  | Reddish Brown | chlorite-sericite |  | galena, quartz, calcite | cutting and polishing | EPMA | JEOL-JXA 8230 | Micro-analyses Laboratory (LaMA) joint UNIFI-IGG CNR laboratory of Florence | 20 kV, 20 nA, 30 um | Astimex 42 | [20 empty] | 666 | 100 |  |  |  |  | 141 | 60 |  |  |  |  | 1062 | 240 | [8 empty] | 106900 | 120 | [26 empty] | 161 | 130 | [30 empty] | 347000 | 70 | [38 empty] | 541300 | 120 |  |  |  | 2025 | Ciccolella, A., Tursi, F., Festa, V., Ruggieri, G., Schingaro, E., Ventruti, G., Fregola, R.A., MVT-SHMS signature in basement-hosted Zn-Pb-(Cu-Fe) mineralization in the Sila Massif (Calabria, Italy): Evidence from trace elements and fluid inclusions data, Ore Geology Reviews, Volume 176, 2025, 106438, https://doi.org/10.1016/j.oregeorev.2024.106438. |  | ITA |  | 16.600886 | 39.441917 | [7 empty] | Coordinates given in manuscript | Includes data for chalcopyrite and galena | 2025-03-12
y | Longobucco |  | Basin hydrothermal | Mississippi Valley-type (MVT) | unknown | Zn, Pb | Cu, Fe | Zn, Pb, Cu, Fe | Ciccolella et al., 2025 |  | LGB04h_Line sp4 | LGB04h_Line sp4 002 | mine | Longobucco |  |  |  | unknown | mine waste specimen | grab | rock | samples from mineralized veins and mining dumps | Sila Massif |  |  |  | granodiorite |  | granodiorite | unknown | sphalerite | sp2 |  |  | Brown | chlorite-sericite |  | galena, quartz, calcite | cutting and polishing | EPMA | JEOL-JXA 8230 | Micro-analyses Laboratory (LaMA) joint UNIFI-IGG CNR laboratory of Florence | 20 kV, 20 nA, 30 um | Astimex 42 | [20 empty] | 3370 | 100 |  |  |  |  | 143 | 60 |  |  |  |  | -240 | 240 | [8 empty] | 53900 | 120 | [26 empty] | -130 | 130 | [30 empty] | 333200 | 70 | [38 empty] | 597300 | 120 |  |  |  | 2025 | Ciccolella, A., Tursi, F., Festa, V., Ruggieri, G., Schingaro, E., Ventruti, G., Fregola, R.A., MVT-SHMS signature in basement-hosted Zn-Pb-(Cu-Fe) mineralization in the Sila Massif (Calabria, Italy): Evidence from trace elements and fluid inclusions data, Ore Geology Reviews, Volume 176, 2025, 106438, https://doi.org/10.1016/j.oregeorev.2024.106438. |  | ITA |  | 16.600886 | 39.441917 | [7 empty] | Coordinates given in manuscript | Includes data for chalcopyrite and galena | 2025-03-12
y | Longobucco |  | Basin hydrothermal | Mississippi Valley-type (MVT) | unknown | Zn, Pb | Cu, Fe | Zn, Pb, Cu, Fe | Ciccolella et al., 2025 |  | LGB04h_Line sp4 | LGB04h_Line sp4 003 | mine | Longobucco |  |  |  | unknown | mine waste specimen | grab | rock | samples from mineralized veins and mining dumps | Sila Massif |  |  |  | granodiorite |  | granodiorite | unknown | sphalerite | sp3 |  |  | Colorless | chlorite-sericite |  | galena, quartz, calcite | cutting and polishing | EPMA | JEOL-JXA 8230 | Micro-analyses Laboratory (LaMA) joint UNIFI-IGG CNR laboratory of Florence | 20 kV, 20 nA, 30 um | Astimex 42 | [20 empty] | 6850 | 100 |  |  |  |  | 122 | 60 |  |  |  |  | -240 | 240 | [8 empty] | 10500 | 120 | [26 empty] | -130 | 130 | [30 empty] | 329200 | 70 | [38 empty] | 643700 | 120 |  |  |  | 2025 | Ciccolella, A., Tursi, F., Festa, V., Ruggieri, G., Schingaro, E., Ventruti, G., Fregola, R.A., MVT-SHMS signature in basement-hosted Zn-Pb-(Cu-Fe) mineralization in the Sila Massif (Calabria, Italy): Evidence from trace elements and fluid inclusions data, Ore Geology Reviews, Volume 176, 2025, 106438, https://doi.org/10.1016/j.oregeorev.2024.106438. |  | ITA |  | 16.600886 | 39.441917 | [7 empty] | Coordinates given in manuscript | Includes data for chalcopyrite and galena | 2025-03-12
y | Longobucco |  | Basin hydrothermal | Mississippi Valley-type (MVT) | unknown | Zn, Pb | Cu, Fe | Zn, Pb, Cu, Fe | Ciccolella et al., 2025 |  | LGB04h_Line sp4 | LGB04h_Line sp4 005 | mine | Longobucco |  |  |  | unknown | mine waste specimen | grab | rock | samples from mineralized veins and mining dumps | Sila Massif |  |  |  | granodiorite |  | granodiorite | unknown | sphalerite | sp3 |  |  | Colorless | chlorite-sericite |  | galena, quartz, calcite | cutting and polishing | EPMA | JEOL-JXA 8230 | Micro-analyses Laboratory (LaMA) joint UNIFI-IGG CNR laboratory of Florence | 20 kV, 20 nA, 30 um | Astimex 42 | [20 empty] | 4692 | 100 |  |  |  |  | 115 | 60 |  |  |  |  | -240 | 240 | [8 empty] | 12300 | 120 | [26 empty] | -130 | 130 | [30 empty] | 361200 | 70 | [38 empty] | 642100 | 120 |  |  |  | 2025 | Ciccolella, A., Tursi, F., Festa, V., Ruggieri, G., Schingaro, E., Ventruti, G., Fregola, R.A., MVT-SHMS signature in basement-hosted Zn-Pb-(Cu-Fe) mineralization in the Sila Massif (Calabria, Italy): Evidence from trace elements and fluid inclusions data, Ore Geology Reviews, Volume 176, 2025, 106438, https://doi.org/10.1016/j.oregeorev.2024.106438. |  | ITA |  | 16.600886 | 39.441917 | [7 empty] | Coordinates given in manuscript | Includes data for chalcopyrite and galena | 2025-03-12
y | Longobucco |  | Basin hydrothermal | Mississippi Valley-type (MVT) | unknown | Zn, Pb | Cu, Fe | Zn, Pb, Cu, Fe | Ciccolella et al., 2025 |  | LGB04h_Line sp4 | LGB04h_Line sp4 006 | mine | Longobucco |  |  |  | unknown | mine waste specimen | grab | rock | samples from mineralized veins and mining dumps | Sila Massif |  |  |  | granodiorite |  | granodiorite | unknown | sphalerite | sp2 |  |  | Reddish Brown | chlorite-sericite |  | galena, quartz, calcite | cutting and polishing | EPMA | JEOL-JXA 8230 | Micro-analyses Laboratory (LaMA) joint UNIFI-IGG CNR laboratory of Florence | 20 kV, 20 nA, 30 um | Astimex 42 | [20 empty] | 3219 | 100 |  |  |  |  | 161 | 60 |  |  |  |  | -240 | 240 | [8 empty] | 70100 | 120 | [26 empty] | -130 | 130 | [30 empty] | 333200 | 70 | [38 empty] | 578100 | 120 |  |  |  | 2025 | Ciccolella, A., Tursi, F., Festa, V., Ruggieri, G., Schingaro, E., Ventruti, G., Fregola, R.A., MVT-SHMS signature in basement-hosted Zn-Pb-(Cu-Fe) mineralization in the Sila Massif (Calabria, Italy): Evidence from trace elements and fluid inclusions data, Ore Geology Reviews, Volume 176, 2025, 106438, https://doi.org/10.1016/j.oregeorev.2024.106438. |  | ITA |  | 16.600886 | 39.441917 | [7 empty] | Coordinates given in manuscript | Includes data for chalcopyrite and galena | 2025-03-12
y | Longobucco |  | Basin hydrothermal | Mississippi Valley-type (MVT) | unknown | Zn, Pb | Cu, Fe | Zn, Pb, Cu, Fe | Ciccolella et al., 2025 |  | LGB04h_Line sp4 | LGB04h_Line sp4 007 | mine | Longobucco |  |  |  | unknown | mine waste specimen | grab | rock | samples from mineralized veins and mining dumps | Sila Massif |  |  |  | granodiorite |  | granodiorite | unknown | sphalerite | sp2 |  |  | Reddish Brown | chlorite-sericite |  | galena, quartz, calcite | cutting and polishing | EPMA | JEOL-JXA 8230 | Micro-analyses Laboratory (LaMA) joint UNIFI-IGG CNR laboratory of Florence | 20 kV, 20 nA, 30 um | Astimex 42 | [20 empty] | 796 | 100 |  |  |  |  | 134 | 60 |  |  |  |  | 316 | 240 | [8 empty] | 88600 | 120 | [26 empty] | 351 | 130 | [30 empty] | 327400 | 70 | [38 empty] | 553900 | 120 |  |  |  | 2025 | Ciccolella, A., Tursi, F., Festa, V., Ruggieri, G., Schingaro, E., Ventruti, G., Fregola, R.A., MVT-SHMS signature in basement-hosted Zn-Pb-(Cu-Fe) mineralization in the Sila Massif (Calabria, Italy): Evidence from trace elements and fluid inclusions data, Ore Geology Reviews, Volume 176, 2025, 106438, https://doi.org/10.1016/j.oregeorev.2024.106438. |  | ITA |  | 16.600886 | 39.441917 | [7 empty] | Coordinates given in manuscript | Includes data for chalcopyrite and galena | 2025-03-12
y | Longobucco |  | Basin hydrothermal | Mississippi Valley-type (MVT) | unknown | Zn, Pb | Cu, Fe | Zn, Pb, Cu, Fe | Ciccolella et al., 2025 |  | LGB04h_Line sp4 | LGB04h_Line sp4 008 | mine | Longobucco |  |  |  | unknown | mine waste specimen | grab | rock | samples from mineralized veins and mining dumps | Sila Massif |  |  |  | granodiorite |  | granodiorite | unknown | sphalerite | sp2 |  |  | Reddish Brown | chlorite-sericite |  | galena, quartz, calcite | cutting and polishing | EPMA | JEOL-JXA 8230 | Micro-analyses Laboratory (LaMA) joint UNIFI-IGG CNR laboratory of Florence | 20 kV, 20 nA, 30 um | Astimex 42 | [20 empty] | 2866 | 100 |  |  |  |  | 63 | 60 |  |  |  |  | -240 | 240 | [8 empty] | 92300 | 120 | [26 empty] | 186 | 130 | [30 empty] | 335400 | 70 | [38 empty] | 557200 | 120 |  |  |  | 2025 | Ciccolella, A., Tursi, F., Festa, V., Ruggieri, G., Schingaro, E., Ventruti, G., Fregola, R.A., MVT-SHMS signature in basement-hosted Zn-Pb-(Cu-Fe) mineralization in the Sila Massif (Calabria, Italy): Evidence from trace elements and fluid inclusions data, Ore Geology Reviews, Volume 176, 2025, 106438, https://doi.org/10.1016/j.oregeorev.2024.106438. |  | ITA |  | 16.600886 | 39.441917 | [7 empty] | Coordinates given in manuscript | Includes data for chalcopyrite and galena | 2025-03-12
y | Longobucco |  | Basin hydrothermal | Mississippi Valley-type (MVT) | unknown | Zn, Pb | Cu, Fe | Zn, Pb, Cu, Fe | Ciccolella et al., 2025 |  | LGB04h_Line sp4 | LGB04h_Line sp4 009 | mine | Longobucco |  |  |  | unknown | mine waste specimen | grab | rock | samples from mineralized veins and mining dumps | Sila Massif |  |  |  | granodiorite |  | granodiorite | unknown | sphalerite | sp2 |  |  | Brown | chlorite-sericite |  | galena, quartz, calcite | cutting and polishing | EPMA | JEOL-JXA 8230 | Micro-analyses Laboratory (LaMA) joint UNIFI-IGG CNR laboratory of Florence | 20 kV, 20 nA, 30 um | Astimex 42 | [20 empty] | 3437 | 100 |  |  |  |  | 114 | 60 |  |  |  |  | -240 | 240 | [8 empty] | 71500 | 120 | [26 empty] | 86 | 130 | [30 empty] | 333700 | 70 | [38 empty] | 579000 | 120 |  |  |  | 2025 | Ciccolella, A., Tursi, F., Festa, V., Ruggieri, G., Schingaro, E., Ventruti, G., Fregola, R.A., MVT-SHMS signature in basement-hosted Zn-Pb-(Cu-Fe) mineralization in the Sila Massif (Calabria, Italy): Evidence from trace elements and fluid inclusions data, Ore Geology Reviews, Volume 176, 2025, 106438, https://doi.org/10.1016/j.oregeorev.2024.106438. |  | ITA |  | 16.600886 | 39.441917 | [7 empty] | Coordinates given in manuscript | Includes data for chalcopyrite and galena | 2025-03-12
y | Longobucco |  | Basin hydrothermal | Mississippi Valley-type (MVT) | unknown | Zn, Pb | Cu, Fe | Zn, Pb, Cu, Fe | Ciccolella et al., 2025 |  | LGB04h_Line sp4 | LGB04h_Line sp4 010 | mine | Longobucco |  |  |  | unknown | mine waste specimen | grab | rock | samples from mineralized veins and mining dumps | Sila Massif |  |  |  | granodiorite |  | granodiorite | unknown | sphalerite | sp2 |  |  | Brown | chlorite-sericite |  | galena, quartz, calcite | cutting and polishing | EPMA | JEOL-JXA 8230 | Micro-analyses Laboratory (LaMA) joint UNIFI-IGG CNR laboratory of Florence | 20 kV, 20 nA, 30 um | Astimex 42 | [20 empty] | 3617 | 100 |  |  |  |  | 64 | 60 |  |  |  |  | -240 | 240 | [8 empty] | 73200 | 120 | [26 empty] | 231 | 130 | [30 empty] | 332400 | 70 | [38 empty] | 576400 | 120 |  |  |  | 2025 | Ciccolella, A., Tursi, F., Festa, V., Ruggieri, G., Schingaro, E., Ventruti, G., Fregola, R.A., MVT-SHMS signature in basement-hosted Zn-Pb-(Cu-Fe) mineralization in the Sila Massif (Calabria, Italy): Evidence from trace elements and fluid inclusions data, Ore Geology Reviews, Volume 176, 2025, 106438, https://doi.org/10.1016/j.oregeorev.2024.106438. |  | ITA |  | 16.600886 | 39.441917 | [7 empty] | Coordinates given in manuscript | Includes data for chalcopyrite and galena | 2025-03-12
y | Fonte Argentila |  | Basin hydrothermal | Mississippi Valley-type (MVT) | unknown | Zn, Pb | Cu, Fe | Zn, Pb, Cu, Fe | Ciccolella et al., 2025 |  | FA17a_L1 | FA17a_L1 001 | mine | Fonte Argentila |  |  |  | unknown | mine waste specimen | grab | rock | samples from mineralized veins and mining dumps | Sila Massif |  |  |  | granodiorite |  | granodiorite | unknown | sphalerite | sp1 |  |  |  | chlorite-sericite |  | galena, chalcopyrite, quartz, fluorite, calcite | cutting and polishing | EPMA | JEOL-JXA 8230 | Micro-analyses Laboratory (LaMA) joint UNIFI-IGG CNR laboratory of Florence | 20 kV, 20 nA, 30 um | Astimex 42 | [20 empty] | 1833 | 100 |  |  |  |  | -60 | 60 |  |  |  |  | -240 | 240 | [8 empty] | 17700 | 120 | [26 empty] | 225 | 140 | [30 empty] | 317800 | 70 | [38 empty] | 623700 | 120 |  |  |  | 2025 | Ciccolella, A., Tursi, F., Festa, V., Ruggieri, G., Schingaro, E., Ventruti, G., Fregola, R.A., MVT-SHMS signature in basement-hosted Zn-Pb-(Cu-Fe) mineralization in the Sila Massif (Calabria, Italy): Evidence from trace elements and fluid inclusions data, Ore Geology Reviews, Volume 176, 2025, 106438, https://doi.org/10.1016/j.oregeorev.2024.106438. |  | ITA |  | 16.519203 | 39.524239 | [7 empty] | Coordinates given in manuscript | Includes data for chalcopyrite and galena | 2025-03-12
y | Fonte Argentila |  | Basin hydrothermal | Mississippi Valley-type (MVT) | unknown | Zn, Pb | Cu, Fe | Zn, Pb, Cu, Fe | Ciccolella et al., 2025 |  | FA17a_L1 | FA17a_L1 002 | mine | Fonte Argentila |  |  |  | unknown | mine waste specimen | grab | rock | samples from mineralized veins and mining dumps | Sila Massif |  |  |  | granodiorite |  | granodiorite | unknown | sphalerite | sp2 |  |  |  | chlorite-sericite |  | galena, chalcopyrite, quartz, fluorite, calcite | cutting and polishing | EPMA | JEOL-JXA 8230 | Micro-analyses Laboratory (LaMA) joint UNIFI-IGG CNR laboratory of Florence | 20 kV, 20 nA, 30 um | Astimex 42 | [20 empty] | -100 | 100 |  |  |  |  | 58 | 60 |  |  |  |  | -240 | 240 | [8 empty] | 87500 | 120 | [26 empty] | -140 | 140 | [30 empty] | 336700 | 70 | [38 empty] | 571400 | 120 |  |  |  | 2025 | Ciccolella, A., Tursi, F., Festa, V., Ruggieri, G., Schingaro, E., Ventruti, G., Fregola, R.A., MVT-SHMS signature in basement-hosted Zn-Pb-(Cu-Fe) mineralization in the Sila Massif (Calabria, Italy): Evidence from trace elements and fluid inclusions data, Ore Geology Reviews, Volume 176, 2025, 106438, https://doi.org/10.1016/j.oregeorev.2024.106438. |  | ITA |  | 16.519203 | 39.524239 | [7 empty] | Coordinates given in manuscript | Includes data for chalcopyrite and galena | 2025-03-12
y | Fonte Argentila |  | Basin hydrothermal | Mississippi Valley-type (MVT) | unknown | Zn, Pb | Cu, Fe | Zn, Pb, Cu, Fe | Ciccolella et al., 2025 |  | FA17a_L1 | FA17a_L1 003 | mine | Fonte Argentila |  |  |  | unknown | mine waste specimen | grab | rock | samples from mineralized veins and mining dumps | Sila Massif |  |  |  | granodiorite |  | granodiorite | unknown | sphalerite | sp1 |  |  |  | chlorite-sericite |  | galena, chalcopyrite, quartz, fluorite, calcite | cutting and polishing | EPMA | JEOL-JXA 8230 | Micro-analyses Laboratory (LaMA) joint UNIFI-IGG CNR laboratory of Florence | 20 kV, 20 nA, 30 um | Astimex 42 | [20 empty] | 1770 | 100 |  |  |  |  | -60 | 60 |  |  |  |  | -240 | 240 | [8 empty] | 21300 | 120 | [26 empty] | -140 | 140 | [30 empty] | 328100 | 70 | [38 empty] | 641900 | 120 |  |  |  | 2025 | Ciccolella, A., Tursi, F., Festa, V., Ruggieri, G., Schingaro, E., Ventruti, G., Fregola, R.A., MVT-SHMS signature in basement-hosted Zn-Pb-(Cu-Fe) mineralization in the Sila Massif (Calabria, Italy): Evidence from trace elements and fluid inclusions data, Ore Geology Reviews, Volume 176, 2025, 106438, https://doi.org/10.1016/j.oregeorev.2024.106438. |  | ITA |  | 16.519203 | 39.524239 | [7 empty] | Coordinates given in manuscript | Includes data for chalcopyrite and galena | 2025-03-12
y | Fonte Argentila |  | Basin hydrothermal | Mississippi Valley-type (MVT) | unknown | Zn, Pb | Cu, Fe | Zn, Pb, Cu, Fe | Ciccolella et al., 2025 |  | FA17a_L1 | FA17a_L1 004 | mine | Fonte Argentila |  |  |  | unknown | mine waste specimen | grab | rock | samples from mineralized veins and mining dumps | Sila Massif |  |  |  | granodiorite |  | granodiorite | unknown | sphalerite | sp1 |  |  |  | chlorite-sericite |  | galena, chalcopyrite, quartz, fluorite, calcite | cutting and polishing | EPMA | JEOL-JXA 8230 | Micro-analyses Laboratory (LaMA) joint UNIFI-IGG CNR laboratory of Florence | 20 kV, 20 nA, 30 um | Astimex 42 | [20 empty] | 2955 | 100 |  |  |  |  | -60 | 60 |  |  |  |  | -240 | 240 | [8 empty] | 23900 | 120 | [26 empty] | 258 | 140 | [30 empty] | 321200 | 70 | [38 empty] | 632700 | 120 |  |  |  | 2025 | Ciccolella, A., Tursi, F., Festa, V., Ruggieri, G., Schingaro, E., Ventruti, G., Fregola, R.A., MVT-SHMS signature in basement-hosted Zn-Pb-(Cu-Fe) mineralization in the Sila Massif (Calabria, Italy): Evidence from trace elements and fluid inclusions data, Ore Geology Reviews, Volume 176, 2025, 106438, https://doi.org/10.1016/j.oregeorev.2024.106438. |  | ITA |  | 16.519203 | 39.524239 | [7 empty] | Coordinates given in manuscript | Includes data for chalcopyrite and galena | 2025-03-12
y | Fonte Argentila |  | Basin hydrothermal | Mississippi Valley-type (MVT) | unknown | Zn, Pb | Cu, Fe | Zn, Pb, Cu, Fe | Ciccolella et al., 2025 |  | FA17a_L1 | FA17a_L1 005 | mine | Fonte Argentila |  |  |  | unknown | mine waste specimen | grab | rock | samples from mineralized veins and mining dumps | Sila Massif |  |  |  | granodiorite |  | granodiorite | unknown | sphalerite | sp1 |  |  |  | chlorite-sericite |  | galena, chalcopyrite, quartz, fluorite, calcite | cutting and polishing | EPMA | JEOL-JXA 8230 | Micro-analyses Laboratory (LaMA) joint UNIFI-IGG CNR laboratory of Florence | 20 kV, 20 nA, 30 um | Astimex 42 | [20 empty] | 3558 | 100 |  |  |  |  | 75 | 60 |  |  |  |  | -240 | 240 | [8 empty] | 24000 | 120 | [26 empty] | -140 | 140 | [30 empty] | 329200 | 70 | [38 empty] | 637000 | 120 |  |  |  | 2025 | Ciccolella, A., Tursi, F., Festa, V., Ruggieri, G., Schingaro, E., Ventruti, G., Fregola, R.A., MVT-SHMS signature in basement-hosted Zn-Pb-(Cu-Fe) mineralization in the Sila Massif (Calabria, Italy): Evidence from trace elements and fluid inclusions data, Ore Geology Reviews, Volume 176, 2025, 106438, https://doi.org/10.1016/j.oregeorev.2024.106438. |  | ITA |  | 16.519203 | 39.524239 | [7 empty] | Coordinates given in manuscript | Includes data for chalcopyrite and galena | 2025-03-12
y | Fonte Argentila |  | Basin hydrothermal | Mississippi Valley-type (MVT) | unknown | Zn, Pb | Cu, Fe | Zn, Pb, Cu, Fe | Ciccolella et al., 2025 |  | FA17a_L1 | FA17a_L1 006 | mine | Fonte Argentila |  |  |  | unknown | mine waste specimen | grab | rock | samples from mineralized veins and mining dumps | Sila Massif |  |  |  | granodiorite |  | granodiorite | unknown | sphalerite | sp1 |  |  |  | chlorite-sericite |  | galena, chalcopyrite, quartz, fluorite, calcite | cutting and polishing | EPMA | JEOL-JXA 8230 | Micro-analyses Laboratory (LaMA) joint UNIFI-IGG CNR laboratory of Florence | 20 kV, 20 nA, 30 um | Astimex 42 | [20 empty] | 1759 | 100 |  |  |  |  | -60 | 60 |  |  |  |  | -240 | 240 | [8 empty] | 15500 | 120 | [26 empty] | -140 | 140 | [30 empty] | 331300 | 70 | [38 empty] | 645300 | 120 |  |  |  | 2025 | Ciccolella, A., Tursi, F., Festa, V., Ruggieri, G., Schingaro, E., Ventruti, G., Fregola, R.A., MVT-SHMS signature in basement-hosted Zn-Pb-(Cu-Fe) mineralization in the Sila Massif (Calabria, Italy): Evidence from trace elements and fluid inclusions data, Ore Geology Reviews, Volume 176, 2025, 106438, https://doi.org/10.1016/j.oregeorev.2024.106438. |  | ITA |  | 16.519203 | 39.524239 | [7 empty] | Coordinates given in manuscript | Includes data for chalcopyrite and galena | 2025-03-12
y | Fonte Argentila |  | Basin hydrothermal | Mississippi Valley-type (MVT) | unknown | Zn, Pb | Cu, Fe | Zn, Pb, Cu, Fe | Ciccolella et al., 2025 |  | FA17a_L1 | FA17a_L1 007 | mine | Fonte Argentila |  |  |  | unknown | mine waste specimen | grab | rock | samples from mineralized veins and mining dumps | Sila Massif |  |  |  | granodiorite |  | granodiorite | unknown | sphalerite | sp1 |  |  |  | chlorite-sericite |  | galena, chalcopyrite, quartz, fluorite, calcite | cutting and polishing | EPMA | JEOL-JXA 8230 | Micro-analyses Laboratory (LaMA) joint UNIFI-IGG CNR laboratory of Florence | 20 kV, 20 nA, 30 um | Astimex 42 | [20 empty] | 1335 | 100 |  |  |  |  | -60 | 60 |  |  |  |  | -240 | 240 | [8 empty] | 15900 | 120 | [26 empty] | -140 | 140 | [30 empty] | 328000 | 70 | [38 empty] | 648700 | 120 |  |  |  | 2025 | Ciccolella, A., Tursi, F., Festa, V., Ruggieri, G., Schingaro, E., Ventruti, G., Fregola, R.A., MVT-SHMS signature in basement-hosted Zn-Pb-(Cu-Fe) mineralization in the Sila Massif (Calabria, Italy): Evidence from trace elements and fluid inclusions data, Ore Geology Reviews, Volume 176, 2025, 106438, https://doi.org/10.1016/j.oregeorev.2024.106438. |  | ITA |  | 16.519203 | 39.524239 | [7 empty] | Coordinates given in manuscript | Includes data for chalcopyrite and galena | 2025-03-12
y | Fonte Argentila |  | Basin hydrothermal | Mississippi Valley-type (MVT) | unknown | Zn, Pb | Cu, Fe | Zn, Pb, Cu, Fe | Ciccolella et al., 2025 |  | FA17a_L1 | FA17a_L1 008 | mine | Fonte Argentila |  |  |  | unknown | mine waste specimen | grab | rock | samples from mineralized veins and mining dumps | Sila Massif |  |  |  | granodiorite |  | granodiorite | unknown | sphalerite | sp3 |  |  |  | chlorite-sericite |  | galena, chalcopyrite, quartz, fluorite, calcite | cutting and polishing | EPMA | JEOL-JXA 8230 | Micro-analyses Laboratory (LaMA) joint UNIFI-IGG CNR laboratory of Florence | 20 kV, 20 nA, 30 um | Astimex 42 | [20 empty] | 1134 | 100 |  |  |  |  | -60 | 60 |  |  |  |  | -240 | 240 | [8 empty] | 13600 | 120 | [26 empty] | -140 | 140 | [30 empty] | 327900 | 70 | [38 empty] | 650000 | 120 |  |  |  | 2025 | Ciccolella, A., Tursi, F., Festa, V., Ruggieri, G., Schingaro, E., Ventruti, G., Fregola, R.A., MVT-SHMS signature in basement-hosted Zn-Pb-(Cu-Fe) mineralization in the Sila Massif (Calabria, Italy): Evidence from trace elements and fluid inclusions data, Ore Geology Reviews, Volume 176, 2025, 106438, https://doi.org/10.1016/j.oregeorev.2024.106438. |  | ITA |  | 16.519203 | 39.524239 | [7 empty] | Coordinates given in manuscript | Includes data for chalcopyrite and galena | 2025-03-12
y | Fonte Argentila |  | Basin hydrothermal | Mississippi Valley-type (MVT) | unknown | Zn, Pb | Cu, Fe | Zn, Pb, Cu, Fe | Ciccolella et al., 2025 |  | FA17a_L1 | FA17a_L1 009 | mine | Fonte Argentila |  |  |  | unknown | mine waste specimen | grab | rock | samples from mineralized veins and mining dumps | Sila Massif |  |  |  | granodiorite |  | granodiorite | unknown | sphalerite | sp2 |  |  |  | chlorite-sericite |  | galena, chalcopyrite, quartz, fluorite, calcite | cutting and polishing | EPMA | JEOL-JXA 8230 | Micro-analyses Laboratory (LaMA) joint UNIFI-IGG CNR laboratory of Florence | 20 kV, 20 nA, 30 um | Astimex 42 | [20 empty] | -100 | 100 |  |  |  |  | -60 | 60 |  |  |  |  | 489 | 240 | [8 empty] | 72900 | 120 | [26 empty] | -140 | 140 | [30 empty] | 330800 | 70 | [38 empty] | 588000 | 120 |  |  |  | 2025 | Ciccolella, A., Tursi, F., Festa, V., Ruggieri, G., Schingaro, E., Ventruti, G., Fregola, R.A., MVT-SHMS signature in basement-hosted Zn-Pb-(Cu-Fe) mineralization in the Sila Massif (Calabria, Italy): Evidence from trace elements and fluid inclusions data, Ore Geology Reviews, Volume 176, 2025, 106438, https://doi.org/10.1016/j.oregeorev.2024.106438. |  | ITA |  | 16.519203 | 39.524239 | [7 empty] | Coordinates given in manuscript | Includes data for chalcopyrite and galena | 2025-03-12
y | Fonte Argentila |  | Basin hydrothermal | Mississippi Valley-type (MVT) | unknown | Zn, Pb | Cu, Fe | Zn, Pb, Cu, Fe | Ciccolella et al., 2025 |  | FA17a_L1 | FA17a_L1 010 | mine | Fonte Argentila |  |  |  | unknown | mine waste specimen | grab | rock | samples from mineralized veins and mining dumps | Sila Massif |  |  |  | granodiorite |  | granodiorite | unknown | sphalerite | sp1 |  |  |  | chlorite-sericite |  | galena, chalcopyrite, quartz, fluorite, calcite | cutting and polishing | EPMA | JEOL-JXA 8230 | Micro-analyses Laboratory (LaMA) joint UNIFI-IGG CNR laboratory of Florence | 20 kV, 20 nA, 30 um | Astimex 42 | [20 empty] | 1246 | 100 |  |  |  |  | -60 | 60 |  |  |  |  | -240 | 240 | [8 empty] | 23300 | 120 | [26 empty] | -140 | 140 | [30 empty] | 329400 | 70 | [38 empty] | 642600 | 120 |  |  |  | 2025 | Ciccolella, A., Tursi, F., Festa, V., Ruggieri, G., Schingaro, E., Ventruti, G., Fregola, R.A., MVT-SHMS signature in basement-hosted Zn-Pb-(Cu-Fe) mineralization in the Sila Massif (Calabria, Italy): Evidence from trace elements and fluid inclusions data, Ore Geology Reviews, Volume 176, 2025, 106438, https://doi.org/10.1016/j.oregeorev.2024.106438. |  | ITA |  | 16.519203 | 39.524239 | [7 empty] | Coordinates given in manuscript | Includes data for chalcopyrite and galena | 2025-03-12
y | Fonte Argentila |  | Basin hydrothermal | Mississippi Valley-type (MVT) | unknown | Zn, Pb | Cu, Fe | Zn, Pb, Cu, Fe | Ciccolella et al., 2025 |  | FA17a_L1 | FA17a_L1 013 | mine | Fonte Argentila |  |  |  | unknown | mine waste specimen | grab | rock | samples from mineralized veins and mining dumps | Sila Massif |  |  |  | granodiorite |  | granodiorite | unknown | sphalerite | sp1 |  |  |  | chlorite-sericite |  | galena, chalcopyrite, quartz, fluorite, calcite | cutting and polishing | EPMA | JEOL-JXA 8230 | Micro-analyses Laboratory (LaMA) joint UNIFI-IGG CNR laboratory of Florence | 20 kV, 20 nA, 30 um | Astimex 42 | [20 empty] | -100 | 100 |  |  |  |  | 119 | 60 |  |  |  |  | 373 | 240 | [8 empty] | 75400 | 120 | [26 empty] | -140 | 140 | [30 empty] | 330600 | 70 | [38 empty] | 582100 | 120 |  |  |  | 2025 | Ciccolella, A., Tursi, F., Festa, V., Ruggieri, G., Schingaro, E., Ventruti, G., Fregola, R.A., MVT-SHMS signature in basement-hosted Zn-Pb-(Cu-Fe) mineralization in the Sila Massif (Calabria, Italy): Evidence from trace elements and fluid inclusions data, Ore Geology Reviews, Volume 176, 2025, 106438, https://doi.org/10.1016/j.oregeorev.2024.106438. |  | ITA |  | 16.519203 | 39.524239 | [7 empty] | Coordinates given in manuscript | Includes data for chalcopyrite and galena | 2025-03-12
y | Fonte Argentila |  | Basin hydrothermal | Mississippi Valley-type (MVT) | unknown | Zn, Pb | Cu, Fe | Zn, Pb, Cu, Fe | Ciccolella et al., 2025 |  | FA17a_L1 | FA17a_L1 018 | mine | Fonte Argentila |  |  |  | unknown | mine waste specimen | grab | rock | samples from mineralized veins and mining dumps | Sila Massif |  |  |  | granodiorite |  | granodiorite | unknown | sphalerite | sp1 |  |  |  | chlorite-sericite |  | galena, chalcopyrite, quartz, fluorite, calcite | cutting and polishing | EPMA | JEOL-JXA 8230 | Micro-analyses Laboratory (LaMA) joint UNIFI-IGG CNR laboratory of Florence | 20 kV, 20 nA, 30 um | Astimex 42 | [20 empty] | 811 | 100 |  |  |  |  | -60 | 60 |  |  |  |  | -240 | 240 | [8 empty] | 16900 | 120 | [26 empty] | 192 | 140 | [30 empty] | 328000 | 70 | [38 empty] | 646900 | 120 |  |  |  | 2025 | Ciccolella, A., Tursi, F., Festa, V., Ruggieri, G., Schingaro, E., Ventruti, G., Fregola, R.A., MVT-SHMS signature in basement-hosted Zn-Pb-(Cu-Fe) mineralization in the Sila Massif (Calabria, Italy): Evidence from trace elements and fluid inclusions data, Ore Geology Reviews, Volume 176, 2025, 106438, https://doi.org/10.1016/j.oregeorev.2024.106438. |  | ITA |  | 16.519203 | 39.524239 | [7 empty] | Coordinates given in manuscript | Includes data for chalcopyrite and galena | 2025-03-12
y | Fonte Argentila |  | Basin hydrothermal | Mississippi Valley-type (MVT) | unknown | Zn, Pb | Cu, Fe | Zn, Pb, Cu, Fe | Ciccolella et al., 2025 |  | FA17a_L1 | FA17a_L1 020 | mine | Fonte Argentila |  |  |  | unknown | mine waste specimen | grab | rock | samples from mineralized veins and mining dumps | Sila Massif |  |  |  | granodiorite |  | granodiorite | unknown | sphalerite | sp1 |  |  |  | chlorite-sericite |  | galena, chalcopyrite, quartz, fluorite, calcite | cutting and polishing | EPMA | JEOL-JXA 8230 | Micro-analyses Laboratory (LaMA) joint UNIFI-IGG CNR laboratory of Florence | 20 kV, 20 nA, 30 um | Astimex 42 | [20 empty] | 1213 | 100 |  |  |  |  | 58 | 60 |  |  |  |  | -240 | 240 | [8 empty] | 18200 | 120 | [26 empty] | -140 | 140 | [30 empty] | 330700 | 70 | [38 empty] | 645000 | 120 |  |  |  | 2025 | Ciccolella, A., Tursi, F., Festa, V., Ruggieri, G., Schingaro, E., Ventruti, G., Fregola, R.A., MVT-SHMS signature in basement-hosted Zn-Pb-(Cu-Fe) mineralization in the Sila Massif (Calabria, Italy): Evidence from trace elements and fluid inclusions data, Ore Geology Reviews, Volume 176, 2025, 106438, https://doi.org/10.1016/j.oregeorev.2024.106438. |  | ITA |  | 16.519203 | 39.524239 | [7 empty] | Coordinates given in manuscript | Includes data for chalcopyrite and galena | 2025-03-12
y | Fonte Argentila |  | Basin hydrothermal | Mississippi Valley-type (MVT) | unknown | Zn, Pb | Cu, Fe | Zn, Pb, Cu, Fe | Ciccolella et al., 2025 |  | FA17a_L2 | FA17a_L2 005 | mine | Fonte Argentila |  |  |  | unknown | mine waste specimen | grab | rock | samples from mineralized veins and mining dumps | Sila Massif |  |  |  | granodiorite |  | granodiorite | unknown | sphalerite | sp3 |  |  |  | chlorite-sericite |  | galena, chalcopyrite, quartz, fluorite, calcite | cutting and polishing | EPMA | JEOL-JXA 8230 | Micro-analyses Laboratory (LaMA) joint UNIFI-IGG CNR laboratory of Florence | 20 kV, 20 nA, 30 um | Astimex 42 | [20 empty] | 1883 | 100 |  |  |  |  | -60 | 60 |  |  |  |  | -240 | 240 | [8 empty] | 6307 | 120 | [26 empty] | -140 | 140 | [30 empty] | 329600 | 70 | [38 empty] | 655400 | 120 |  |  |  | 2025 | Ciccolella, A., Tursi, F., Festa, V., Ruggieri, G., Schingaro, E., Ventruti, G., Fregola, R.A., MVT-SHMS signature in basement-hosted Zn-Pb-(Cu-Fe) mineralization in the Sila Massif (Calabria, Italy): Evidence from trace elements and fluid inclusions data, Ore Geology Reviews, Volume 176, 2025, 106438, https://doi.org/10.1016/j.oregeorev.2024.106438. |  | ITA |  | 16.519203 | 39.524239 | [7 empty] | Coordinates given in manuscript | Includes data for chalcopyrite and galena | 2025-03-12
y | Fonte Argentila |  | Basin hydrothermal | Mississippi Valley-type (MVT) | unknown | Zn, Pb | Cu, Fe | Zn, Pb, Cu, Fe | Ciccolella et al., 2025 |  | FA17a_L2 | FA17a_L2 006 | mine | Fonte Argentila |  |  |  | unknown | mine waste specimen | grab | rock | samples from mineralized veins and mining dumps | Sila Massif |  |  |  | granodiorite |  | granodiorite | unknown | sphalerite | sp3 |  |  |  | chlorite-sericite |  | galena, chalcopyrite, quartz, fluorite, calcite | cutting and polishing | EPMA | JEOL-JXA 8230 | Micro-analyses Laboratory (LaMA) joint UNIFI-IGG CNR laboratory of Florence | 20 kV, 20 nA, 30 um | Astimex 42 | [20 empty] | 2362 | 100 |  |  |  |  | -60 | 60 |  |  |  |  | -240 | 240 | [8 empty] | 2158 | 120 | [26 empty] | -140 | 140 | [30 empty] | 324800 | 70 | [38 empty] | 657400 | 120 |  |  |  | 2025 | Ciccolella, A., Tursi, F., Festa, V., Ruggieri, G., Schingaro, E., Ventruti, G., Fregola, R.A., MVT-SHMS signature in basement-hosted Zn-Pb-(Cu-Fe) mineralization in the Sila Massif (Calabria, Italy): Evidence from trace elements and fluid inclusions data, Ore Geology Reviews, Volume 176, 2025, 106438, https://doi.org/10.1016/j.oregeorev.2024.106438. |  | ITA |  | 16.519203 | 39.524239 | [7 empty] | Coordinates given in manuscript | Includes data for chalcopyrite and galena | 2025-03-12
y | Fonte Argentila |  | Basin hydrothermal | Mississippi Valley-type (MVT) | unknown | Zn, Pb | Cu, Fe | Zn, Pb, Cu, Fe | Ciccolella et al., 2025 |  | FA17a_L2 | FA17a_L2 009 | mine | Fonte Argentila |  |  |  | unknown | mine waste specimen | grab | rock | samples from mineralized veins and mining dumps | Sila Massif |  |  |  | granodiorite |  | granodiorite | unknown | sphalerite | sp3 |  |  |  | chlorite-sericite |  | galena, chalcopyrite, quartz, fluorite, calcite | cutting and polishing | EPMA | JEOL-JXA 8230 | Micro-analyses Laboratory (LaMA) joint UNIFI-IGG CNR laboratory of Florence | 20 kV, 20 nA, 30 um | Astimex 42 | [20 empty] | 2884 | 100 |  |  |  |  | -60 | 60 |  |  |  |  | -240 | 240 | [8 empty] | 1795 | 120 | [26 empty] | 158 | 140 | [30 empty] | 325000 | 70 | [38 empty] | 661500 | 120 |  |  |  | 2025 | Ciccolella, A., Tursi, F., Festa, V., Ruggieri, G., Schingaro, E., Ventruti, G., Fregola, R.A., MVT-SHMS signature in basement-hosted Zn-Pb-(Cu-Fe) mineralization in the Sila Massif (Calabria, Italy): Evidence from trace elements and fluid inclusions data, Ore Geology Reviews, Volume 176, 2025, 106438, https://doi.org/10.1016/j.oregeorev.2024.106438. |  | ITA |  | 16.519203 | 39.524239 | [7 empty] | Coordinates given in manuscript | Includes data for chalcopyrite and galena | 2025-03-12
y | Fonte Argentila |  | Basin hydrothermal | Mississippi Valley-type (MVT) | unknown | Zn, Pb | Cu, Fe | Zn, Pb, Cu, Fe | Ciccolella et al., 2025 |  | FA17a_L2 | FA17a_L2 010 | mine | Fonte Argentila |  |  |  | unknown | mine waste specimen | grab | rock | samples from mineralized veins and mining dumps | Sila Massif |  |  |  | granodiorite |  | granodiorite | unknown | sphalerite | sp3 |  |  |  | chlorite-sericite |  | galena, chalcopyrite, quartz, fluorite, calcite | cutting and polishing | EPMA | JEOL-JXA 8230 | Micro-analyses Laboratory (LaMA) joint UNIFI-IGG CNR laboratory of Florence | 20 kV, 20 nA, 30 um | Astimex 42 | [20 empty] | 3054 | 100 |  |  |  |  | -60 | 60 |  |  |  |  | -240 | 240 | [8 empty] | 2140 | 120 | [26 empty] | -140 | 140 | [30 empty] | 317100 | 70 | [38 empty] | 654100 | 120 |  |  |  | 2025 | Ciccolella, A., Tursi, F., Festa, V., Ruggieri, G., Schingaro, E., Ventruti, G., Fregola, R.A., MVT-SHMS signature in basement-hosted Zn-Pb-(Cu-Fe) mineralization in the Sila Massif (Calabria, Italy): Evidence from trace elements and fluid inclusions data, Ore Geology Reviews, Volume 176, 2025, 106438, https://doi.org/10.1016/j.oregeorev.2024.106438. |  | ITA |  | 16.519203 | 39.524239 | [7 empty] | Coordinates given in manuscript | Includes data for chalcopyrite and galena | 2025-03-12
y | Fonte Argentila |  | Basin hydrothermal | Mississippi Valley-type (MVT) | unknown | Zn, Pb | Cu, Fe | Zn, Pb, Cu, Fe | Ciccolella et al., 2025 |  | FA17a_L2 | FA17a_L2 011 | mine | Fonte Argentila |  |  |  | unknown | mine waste specimen | grab | rock | samples from mineralized veins and mining dumps | Sila Massif |  |  |  | granodiorite |  | granodiorite | unknown | sphalerite | sp1 |  |  |  | chlorite-sericite |  | galena, chalcopyrite, quartz, fluorite, calcite | cutting and polishing | EPMA | JEOL-JXA 8230 | Micro-analyses Laboratory (LaMA) joint UNIFI-IGG CNR laboratory of Florence | 20 kV, 20 nA, 30 um | Astimex 42 | [20 empty] | 4014 | 100 |  |  |  |  | 59 | 60 |  |  |  |  | -240 | 240 | [8 empty] | 17400 | 120 | [26 empty] | 311 | 140 | [30 empty] | 323800 | 70 | [38 empty] | 641700 | 120 |  |  |  | 2025 | Ciccolella, A., Tursi, F., Festa, V., Ruggieri, G., Schingaro, E., Ventruti, G., Fregola, R.A., MVT-SHMS signature in basement-hosted Zn-Pb-(Cu-Fe) mineralization in the Sila Massif (Calabria, Italy): Evidence from trace elements and fluid inclusions data, Ore Geology Reviews, Volume 176, 2025, 106438, https://doi.org/10.1016/j.oregeorev.2024.106438. |  | ITA |  | 16.519203 | 39.524239 | [7 empty] | Coordinates given in manuscript | Includes data for chalcopyrite and galena | 2025-03-12
y | Fonte Argentila |  | Basin hydrothermal | Mississippi Valley-type (MVT) | unknown | Zn, Pb | Cu, Fe | Zn, Pb, Cu, Fe | Ciccolella et al., 2025 |  | FA17a_L2 | FA17a_L2 012 | mine | Fonte Argentila |  |  |  | unknown | mine waste specimen | grab | rock | samples from mineralized veins and mining dumps | Sila Massif |  |  |  | granodiorite |  | granodiorite | unknown | sphalerite | sp3 |  |  |  | chlorite-sericite |  | galena, chalcopyrite, quartz, fluorite, calcite | cutting and polishing | EPMA | JEOL-JXA 8230 | Micro-analyses Laboratory (LaMA) joint UNIFI-IGG CNR laboratory of Florence | 20 kV, 20 nA, 30 um | Astimex 42 | [20 empty] | 3894 | 100 |  |  |  |  | -60 | 60 |  |  |  |  | -240 | 240 | [8 empty] | 2244 | 120 | [26 empty] | -140 | 140 | [30 empty] | 323700 | 70 | [38 empty] | 660600 | 120 |  |  |  | 2025 | Ciccolella, A., Tursi, F., Festa, V., Ruggieri, G., Schingaro, E., Ventruti, G., Fregola, R.A., MVT-SHMS signature in basement-hosted Zn-Pb-(Cu-Fe) mineralization in the Sila Massif (Calabria, Italy): Evidence from trace elements and fluid inclusions data, Ore Geology Reviews, Volume 176, 2025, 106438, https://doi.org/10.1016/j.oregeorev.2024.106438. |  | ITA |  | 16.519203 | 39.524239 | [7 empty] | Coordinates given in manuscript | Includes data for chalcopyrite and galena | 2025-03-12
y | Fonte Argentila |  | Basin hydrothermal | Mississippi Valley-type (MVT) | unknown | Zn, Pb | Cu, Fe | Zn, Pb, Cu, Fe | Ciccolella et al., 2025 |  | FA17a_L3 | FA17a_L3 001 | mine | Fonte Argentila |  |  |  | unknown | mine waste specimen | grab | rock | samples from mineralized veins and mining dumps | Sila Massif |  |  |  | granodiorite |  | granodiorite | unknown | sphalerite | sp2 |  |  |  | chlorite-sericite |  | galena, chalcopyrite, quartz, fluorite, calcite | cutting and polishing | EPMA | JEOL-JXA 8230 | Micro-analyses Laboratory (LaMA) joint UNIFI-IGG CNR laboratory of Florence | 20 kV, 20 nA, 30 um | Astimex 42 | [20 empty] | 3680 | 100 |  |  |  |  | 112 | 60 |  |  |  |  | 1065 | 240 | [8 empty] | 71500 | 120 | [26 empty] | -140 | 140 | [30 empty] | 325900 | 70 | [38 empty] | 583200 | 120 |  |  |  | 2025 | Ciccolella, A., Tursi, F., Festa, V., Ruggieri, G., Schingaro, E., Ventruti, G., Fregola, R.A., MVT-SHMS signature in basement-hosted Zn-Pb-(Cu-Fe) mineralization in the Sila Massif (Calabria, Italy): Evidence from trace elements and fluid inclusions data, Ore Geology Reviews, Volume 176, 2025, 106438, https://doi.org/10.1016/j.oregeorev.2024.106438. |  | ITA |  | 16.519203 | 39.524239 | [7 empty] | Coordinates given in manuscript | Includes data for chalcopyrite and galena | 2025-03-12
y | Fonte Argentila |  | Basin hydrothermal | Mississippi Valley-type (MVT) | unknown | Zn, Pb | Cu, Fe | Zn, Pb, Cu, Fe | Ciccolella et al., 2025 |  | FA17a_L3 | FA17a_L3 004 | mine | Fonte Argentila |  |  |  | unknown | mine waste specimen | grab | rock | samples from mineralized veins and mining dumps | Sila Massif |  |  |  | granodiorite |  | granodiorite | unknown | sphalerite | sp2 |  |  |  | chlorite-sericite |  | galena, chalcopyrite, quartz, fluorite, calcite | cutting and polishing | EPMA | JEOL-JXA 8230 | Micro-analyses Laboratory (LaMA) joint UNIFI-IGG CNR laboratory of Florence | 20 kV, 20 nA, 30 um | Astimex 42 | [20 empty] | 2332 | 100 |  |  |  |  | 228 | 60 |  |  |  |  | 800 | 240 | [8 empty] | 72300 | 120 | [26 empty] | -140 | 140 | [30 empty] | 331100 | 70 | [38 empty] | 574500 | 120 |  |  |  | 2025 | Ciccolella, A., Tursi, F., Festa, V., Ruggieri, G., Schingaro, E., Ventruti, G., Fregola, R.A., MVT-SHMS signature in basement-hosted Zn-Pb-(Cu-Fe) mineralization in the Sila Massif (Calabria, Italy): Evidence from trace elements and fluid inclusions data, Ore Geology Reviews, Volume 176, 2025, 106438, https://doi.org/10.1016/j.oregeorev.2024.106438. |  | ITA |  | 16.519203 | 39.524239 | [7 empty] | Coordinates given in manuscript | Includes data for chalcopyrite and galena | 2025-03-12
y | Fonte Argentila |  | Basin hydrothermal | Mississippi Valley-type (MVT) | unknown | Zn, Pb | Cu, Fe | Zn, Pb, Cu, Fe | Ciccolella et al., 2025 |  | FA17a_L3 | FA17a_L3 005 | mine | Fonte Argentila |  |  |  | unknown | mine waste specimen | grab | rock | samples from mineralized veins and mining dumps | Sila Massif |  |  |  | granodiorite |  | granodiorite | unknown | sphalerite | sp2 |  |  |  | chlorite-sericite |  | galena, chalcopyrite, quartz, fluorite, calcite | cutting and polishing | EPMA | JEOL-JXA 8230 | Micro-analyses Laboratory (LaMA) joint UNIFI-IGG CNR laboratory of Florence | 20 kV, 20 nA, 30 um | Astimex 42 | [20 empty] | 5443 | 100 |  |  |  |  | 106 | 60 |  |  |  |  | 325 | 240 | [8 empty] | 86100 | 120 | [26 empty] | -140 | 140 | [30 empty] | 328800 | 70 | [38 empty] | 567900 | 120 |  |  |  | 2025 | Ciccolella, A., Tursi, F., Festa, V., Ruggieri, G., Schingaro, E., Ventruti, G., Fregola, R.A., MVT-SHMS signature in basement-hosted Zn-Pb-(Cu-Fe) mineralization in the Sila Massif (Calabria, Italy): Evidence from trace elements and fluid inclusions data, Ore Geology Reviews, Volume 176, 2025, 106438, https://doi.org/10.1016/j.oregeorev.2024.106438. |  | ITA |  | 16.519203 | 39.524239 | [7 empty] | Coordinates given in manuscript | Includes data for chalcopyrite and galena | 2025-03-12
y | Fonte Argentila |  | Basin hydrothermal | Mississippi Valley-type (MVT) | unknown | Zn, Pb | Cu, Fe | Zn, Pb, Cu, Fe | Ciccolella et al., 2025 |  | FA17a_L3 | FA17a_L3 006 | mine | Fonte Argentila |  |  |  | unknown | mine waste specimen | grab | rock | samples from mineralized veins and mining dumps | Sila Massif |  |  |  | granodiorite |  | granodiorite | unknown | sphalerite | sp2 |  |  |  | chlorite-sericite |  | galena, chalcopyrite, quartz, fluorite, calcite | cutting and polishing | EPMA | JEOL-JXA 8230 | Micro-analyses Laboratory (LaMA) joint UNIFI-IGG CNR laboratory of Florence | 20 kV, 20 nA, 30 um | Astimex 42 | [20 empty] | 2148 | 100 |  |  |  |  | 107 | 60 |  |  |  |  | 612 | 240 | [8 empty] | 62300 | 120 | [26 empty] | -140 | 140 | [30 empty] | 330200 | 70 | [38 empty] | 594100 | 120 |  |  |  | 2025 | Ciccolella, A., Tursi, F., Festa, V., Ruggieri, G., Schingaro, E., Ventruti, G., Fregola, R.A., MVT-SHMS signature in basement-hosted Zn-Pb-(Cu-Fe) mineralization in the Sila Massif (Calabria, Italy): Evidence from trace elements and fluid inclusions data, Ore Geology Reviews, Volume 176, 2025, 106438, https://doi.org/10.1016/j.oregeorev.2024.106438. |  | ITA |  | 16.519203 | 39.524239 | [7 empty] | Coordinates given in manuscript | Includes data for chalcopyrite and galena | 2025-03-12
y | Fonte Argentila |  | Basin hydrothermal | Mississippi Valley-type (MVT) | unknown | Zn, Pb | Cu, Fe | Zn, Pb, Cu, Fe | Ciccolella et al., 2025 |  | FA17a_L3 | FA17a_L3 007 | mine | Fonte Argentila |  |  |  | unknown | mine waste specimen | grab | rock | samples from mineralized veins and mining dumps | Sila Massif |  |  |  | granodiorite |  | granodiorite | unknown | sphalerite | sp2 |  |  |  | chlorite-sericite |  | galena, chalcopyrite, quartz, fluorite, calcite | cutting and polishing | EPMA | JEOL-JXA 8230 | Micro-analyses Laboratory (LaMA) joint UNIFI-IGG CNR laboratory of Florence | 20 kV, 20 nA, 30 um | Astimex 42 | [20 empty] | 2289 | 100 |  |  |  |  | 126 | 60 |  |  |  |  | 257 | 240 | [8 empty] | 58300 | 120 | [26 empty] | -140 | 140 | [30 empty] | 313200 | 70 | [38 empty] | 593000 | 120 |  |  |  | 2025 | Ciccolella, A., Tursi, F., Festa, V., Ruggieri, G., Schingaro, E., Ventruti, G., Fregola, R.A., MVT-SHMS signature in basement-hosted Zn-Pb-(Cu-Fe) mineralization in the Sila Massif (Calabria, Italy): Evidence from trace elements and fluid inclusions data, Ore Geology Reviews, Volume 176, 2025, 106438, https://doi.org/10.1016/j.oregeorev.2024.106438. |  | ITA |  | 16.519203 | 39.524239 | [7 empty] | Coordinates given in manuscript | Includes data for chalcopyrite and galena | 2025-03-12
y | Fonte Argentila |  | Basin hydrothermal | Mississippi Valley-type (MVT) | unknown | Zn, Pb | Cu, Fe | Zn, Pb, Cu, Fe | Ciccolella et al., 2025 |  | FA17a_L3 | FA17a_L3 008 | mine | Fonte Argentila |  |  |  | unknown | mine waste specimen | grab | rock | samples from mineralized veins and mining dumps | Sila Massif |  |  |  | granodiorite |  | granodiorite | unknown | sphalerite | sp2 |  |  |  | chlorite-sericite |  | galena, chalcopyrite, quartz, fluorite, calcite | cutting and polishing | EPMA | JEOL-JXA 8230 | Micro-analyses Laboratory (LaMA) joint UNIFI-IGG CNR laboratory of Florence | 20 kV, 20 nA, 30 um | Astimex 42 | [20 empty] | 1913 | 100 |  |  |  |  | 151 | 60 |  |  |  |  | -240 | 240 | [8 empty] | 58800 | 120 | [26 empty] | -140 | 140 | [30 empty] | 327000 | 70 | [38 empty] | 597600 | 120 |  |  |  | 2025 | Ciccolella, A., Tursi, F., Festa, V., Ruggieri, G., Schingaro, E., Ventruti, G., Fregola, R.A., MVT-SHMS signature in basement-hosted Zn-Pb-(Cu-Fe) mineralization in the Sila Massif (Calabria, Italy): Evidence from trace elements and fluid inclusions data, Ore Geology Reviews, Volume 176, 2025, 106438, https://doi.org/10.1016/j.oregeorev.2024.106438. |  | ITA |  | 16.519203 | 39.524239 | [7 empty] | Coordinates given in manuscript | Includes data for chalcopyrite and galena | 2025-03-12
y | Fonte Argentila |  | Basin hydrothermal | Mississippi Valley-type (MVT) | unknown | Zn, Pb | Cu, Fe | Zn, Pb, Cu, Fe | Ciccolella et al., 2025 |  | FA17a_L3 | FA17a_L3 009 | mine | Fonte Argentila |  |  |  | unknown | mine waste specimen | grab | rock | samples from mineralized veins and mining dumps | Sila Massif |  |  |  | granodiorite |  | granodiorite | unknown | sphalerite | sp2 |  |  |  | chlorite-sericite |  | galena, chalcopyrite, quartz, fluorite, calcite | cutting and polishing | EPMA | JEOL-JXA 8230 | Micro-analyses Laboratory (LaMA) joint UNIFI-IGG CNR laboratory of Florence | 20 kV, 20 nA, 30 um | Astimex 42 | [20 empty] | 1923 | 100 |  |  |  |  | 57 | 60 |  |  |  |  | 531 | 240 | [8 empty] | 63300 | 120 | [26 empty] | -140 | 140 | [30 empty] | 324500 | 70 | [38 empty] | 587900 | 120 |  |  |  | 2025 | Ciccolella, A., Tursi, F., Festa, V., Ruggieri, G., Schingaro, E., Ventruti, G., Fregola, R.A., MVT-SHMS signature in basement-hosted Zn-Pb-(Cu-Fe) mineralization in the Sila Massif (Calabria, Italy): Evidence from trace elements and fluid inclusions data, Ore Geology Reviews, Volume 176, 2025, 106438, https://doi.org/10.1016/j.oregeorev.2024.106438. |  | ITA |  | 16.519203 | 39.524239 | [7 empty] | Coordinates given in manuscript | Includes data for chalcopyrite and galena | 2025-03-12
y | Fonte Argentila |  | Basin hydrothermal | Mississippi Valley-type (MVT) | unknown | Zn, Pb | Cu, Fe | Zn, Pb, Cu, Fe | Ciccolella et al., 2025 |  | FA17a_L3 | FA17a_L3 010 | mine | Fonte Argentila |  |  |  | unknown | mine waste specimen | grab | rock | samples from mineralized veins and mining dumps | Sila Massif |  |  |  | granodiorite |  | granodiorite | unknown | sphalerite | sp2 |  |  |  | chlorite-sericite |  | galena, chalcopyrite, quartz, fluorite, calcite | cutting and polishing | EPMA | JEOL-JXA 8230 | Micro-analyses Laboratory (LaMA) joint UNIFI-IGG CNR laboratory of Florence | 20 kV, 20 nA, 30 um | Astimex 42 | [20 empty] | 2164 | 100 |  |  |  |  | 164 | 60 |  |  |  |  | -240 | 240 | [8 empty] | 58700 | 120 | [26 empty] | -140 | 140 | [30 empty] | 327500 | 70 | [38 empty] | 598600 | 120 |  |  |  | 2025 | Ciccolella, A., Tursi, F., Festa, V., Ruggieri, G., Schingaro, E., Ventruti, G., Fregola, R.A., MVT-SHMS signature in basement-hosted Zn-Pb-(Cu-Fe) mineralization in the Sila Massif (Calabria, Italy): Evidence from trace elements and fluid inclusions data, Ore Geology Reviews, Volume 176, 2025, 106438, https://doi.org/10.1016/j.oregeorev.2024.106438. |  | ITA |  | 16.519203 | 39.524239 | [7 empty] | Coordinates given in manuscript | Includes data for chalcopyrite and galena | 2025-03-12
y | Fonte Argentila |  | Basin hydrothermal | Mississippi Valley-type (MVT) | unknown | Zn, Pb | Cu, Fe | Zn, Pb, Cu, Fe | Ciccolella et al., 2025 |  | FA17a_L4 | FA17a_L4 001 | mine | Fonte Argentila |  |  |  | unknown | mine waste specimen | grab | rock | samples from mineralized veins and mining dumps | Sila Massif |  |  |  | granodiorite |  | granodiorite | unknown | sphalerite | sp1 |  |  |  | chlorite-sericite |  | galena, chalcopyrite, quartz, fluorite, calcite | cutting and polishing | EPMA | JEOL-JXA 8230 | Micro-analyses Laboratory (LaMA) joint UNIFI-IGG CNR laboratory of Florence | 20 kV, 20 nA, 30 um | Astimex 42 | [20 empty] | 181 | 100 |  |  |  |  | -60 | 60 |  |  |  |  | -240 | 240 | [8 empty] | 27800 | 120 | [26 empty] | -140 | 140 | [30 empty] | 323100 | 70 | [38 empty] | 635000 | 120 |  |  |  | 2025 | Ciccolella, A., Tursi, F., Festa, V., Ruggieri, G., Schingaro, E., Ventruti, G., Fregola, R.A., MVT-SHMS signature in basement-hosted Zn-Pb-(Cu-Fe) mineralization in the Sila Massif (Calabria, Italy): Evidence from trace elements and fluid inclusions data, Ore Geology Reviews, Volume 176, 2025, 106438, https://doi.org/10.1016/j.oregeorev.2024.106438. |  | ITA |  | 16.519203 | 39.524239 | [7 empty] | Coordinates given in manuscript | Includes data for chalcopyrite and galena | 2025-03-12
y | Fonte Argentila |  | Basin hydrothermal | Mississippi Valley-type (MVT) | unknown | Zn, Pb | Cu, Fe | Zn, Pb, Cu, Fe | Ciccolella et al., 2025 |  | FA17a_L4 | FA17a_L4 002 | mine | Fonte Argentila |  |  |  | unknown | mine waste specimen | grab | rock | samples from mineralized veins and mining dumps | Sila Massif |  |  |  | granodiorite |  | granodiorite | unknown | sphalerite | sp1 |  |  |  | chlorite-sericite |  | galena, chalcopyrite, quartz, fluorite, calcite | cutting and polishing | EPMA | JEOL-JXA 8230 | Micro-analyses Laboratory (LaMA) joint UNIFI-IGG CNR laboratory of Florence | 20 kV, 20 nA, 30 um | Astimex 42 | [20 empty] | 2567 | 100 |  |  |  |  | -60 | 60 |  |  |  |  | -240 | 240 | [8 empty] | 33300 | 120 | [26 empty] | -140 | 140 | [30 empty] | 330300 | 70 | [38 empty] | 623600 | 120 |  |  |  | 2025 | Ciccolella, A., Tursi, F., Festa, V., Ruggieri, G., Schingaro, E., Ventruti, G., Fregola, R.A., MVT-SHMS signature in basement-hosted Zn-Pb-(Cu-Fe) mineralization in the Sila Massif (Calabria, Italy): Evidence from trace elements and fluid inclusions data, Ore Geology Reviews, Volume 176, 2025, 106438, https://doi.org/10.1016/j.oregeorev.2024.106438. |  | ITA |  | 16.519203 | 39.524239 | [7 empty] | Coordinates given in manuscript | Includes data for chalcopyrite and galena | 2025-03-12
y | Fonte Argentila |  | Basin hydrothermal | Mississippi Valley-type (MVT) | unknown | Zn, Pb | Cu, Fe | Zn, Pb, Cu, Fe | Ciccolella et al., 2025 |  | FA17a_L4 | FA17a_L4 003 | mine | Fonte Argentila |  |  |  | unknown | mine waste specimen | grab | rock | samples from mineralized veins and mining dumps | Sila Massif |  |  |  | granodiorite |  | granodiorite | unknown | sphalerite | sp1 |  |  |  | chlorite-sericite |  | galena, chalcopyrite, quartz, fluorite, calcite | cutting and polishing | EPMA | JEOL-JXA 8230 | Micro-analyses Laboratory (LaMA) joint UNIFI-IGG CNR laboratory of Florence | 20 kV, 20 nA, 30 um | Astimex 42 | [20 empty] | 992 | 100 |  |  |  |  | 78 | 60 |  |  |  |  | -240 | 240 | [8 empty] | 18300 | 120 | [26 empty] | 338 | 140 | [30 empty] | 330200 | 70 | [38 empty] | 643900 | 120 |  |  |  | 2025 | Ciccolella, A., Tursi, F., Festa, V., Ruggieri, G., Schingaro, E., Ventruti, G., Fregola, R.A., MVT-SHMS signature in basement-hosted Zn-Pb-(Cu-Fe) mineralization in the Sila Massif (Calabria, Italy): Evidence from trace elements and fluid inclusions data, Ore Geology Reviews, Volume 176, 2025, 106438, https://doi.org/10.1016/j.oregeorev.2024.106438. |  | ITA |  | 16.519203 | 39.524239 | [7 empty] | Coordinates given in manuscript | Includes data for chalcopyrite and galena | 2025-03-12
y | Fonte Argentila |  | Basin hydrothermal | Mississippi Valley-type (MVT) | unknown | Zn, Pb | Cu, Fe | Zn, Pb, Cu, Fe | Ciccolella et al., 2025 |  | FA17a_L4 | FA17a_L4 004 | mine | Fonte Argentila |  |  |  | unknown | mine waste specimen | grab | rock | samples from mineralized veins and mining dumps | Sila Massif |  |  |  | granodiorite |  | granodiorite | unknown | sphalerite | sp1 |  |  |  | chlorite-sericite |  | galena, chalcopyrite, quartz, fluorite, calcite | cutting and polishing | EPMA | JEOL-JXA 8230 | Micro-analyses Laboratory (LaMA) joint UNIFI-IGG CNR laboratory of Florence | 20 kV, 20 nA, 30 um | Astimex 42 | [20 empty] | -100 | 100 |  |  |  |  | 73 | 60 |  |  |  |  | -240 | 240 | [8 empty] | 51200 | 120 | [26 empty] | 186 | 140 | [30 empty] | 330100 | 70 | [38 empty] | 607700 | 120 |  |  |  | 2025 | Ciccolella, A., Tursi, F., Festa, V., Ruggieri, G., Schingaro, E., Ventruti, G., Fregola, R.A., MVT-SHMS signature in basement-hosted Zn-Pb-(Cu-Fe) mineralization in the Sila Massif (Calabria, Italy): Evidence from trace elements and fluid inclusions data, Ore Geology Reviews, Volume 176, 2025, 106438, https://doi.org/10.1016/j.oregeorev.2024.106438. |  | ITA |  | 16.519203 | 39.524239 | [7 empty] | Coordinates given in manuscript | Includes data for chalcopyrite and galena | 2025-03-12
y | Fonte Argentila |  | Basin hydrothermal | Mississippi Valley-type (MVT) | unknown | Zn, Pb | Cu, Fe | Zn, Pb, Cu, Fe | Ciccolella et al., 2025 |  | FA17a_L4 | FA17a_L4 005 | mine | Fonte Argentila |  |  |  | unknown | mine waste specimen | grab | rock | samples from mineralized veins and mining dumps | Sila Massif |  |  |  | granodiorite |  | granodiorite | unknown | sphalerite | sp1 |  |  |  | chlorite-sericite |  | galena, chalcopyrite, quartz, fluorite, calcite | cutting and polishing | EPMA | JEOL-JXA 8230 | Micro-analyses Laboratory (LaMA) joint UNIFI-IGG CNR laboratory of Florence | 20 kV, 20 nA, 30 um | Astimex 42 | [20 empty] | 1431 | 100 |  |  |  |  | -60 | 60 |  |  |  |  | -240 | 240 | [8 empty] | 23600 | 120 | [26 empty] | -140 | 140 | [30 empty] | 331200 | 70 | [38 empty] | 639000 | 120 |  |  |  | 2025 | Ciccolella, A., Tursi, F., Festa, V., Ruggieri, G., Schingaro, E., Ventruti, G., Fregola, R.A., MVT-SHMS signature in basement-hosted Zn-Pb-(Cu-Fe) mineralization in the Sila Massif (Calabria, Italy): Evidence from trace elements and fluid inclusions data, Ore Geology Reviews, Volume 176, 2025, 106438, https://doi.org/10.1016/j.oregeorev.2024.106438. |  | ITA |  | 16.519203 | 39.524239 | [7 empty] | Coordinates given in manuscript | Includes data for chalcopyrite and galena | 2025-03-12
y | Fonte Argentila |  | Basin hydrothermal | Mississippi Valley-type (MVT) | unknown | Zn, Pb | Cu, Fe | Zn, Pb, Cu, Fe | Ciccolella et al., 2025 |  | FA17a_L4 | FA17a_L4 006 | mine | Fonte Argentila |  |  |  | unknown | mine waste specimen | grab | rock | samples from mineralized veins and mining dumps | Sila Massif |  |  |  | granodiorite |  | granodiorite | unknown | sphalerite | sp2 |  |  |  | chlorite-sericite |  | galena, chalcopyrite, quartz, fluorite, calcite | cutting and polishing | EPMA | JEOL-JXA 8230 | Micro-analyses Laboratory (LaMA) joint UNIFI-IGG CNR laboratory of Florence | 20 kV, 20 nA, 30 um | Astimex 42 | [20 empty] | 1180 | 100 |  |  |  |  | 85 | 60 |  |  |  |  | -240 | 240 | [8 empty] | 73600 | 120 | [26 empty] | 187 | 140 | [30 empty] | 333700 | 70 | [38 empty] | 585700 | 120 |  |  |  | 2025 | Ciccolella, A., Tursi, F., Festa, V., Ruggieri, G., Schingaro, E., Ventruti, G., Fregola, R.A., MVT-SHMS signature in basement-hosted Zn-Pb-(Cu-Fe) mineralization in the Sila Massif (Calabria, Italy): Evidence from trace elements and fluid inclusions data, Ore Geology Reviews, Volume 176, 2025, 106438, https://doi.org/10.1016/j.oregeorev.2024.106438. |  | ITA |  | 16.519203 | 39.524239 | [7 empty] | Coordinates given in manuscript | Includes data for chalcopyrite and galena | 2025-03-12
y | Fonte Argentila |  | Basin hydrothermal | Mississippi Valley-type (MVT) | unknown | Zn, Pb | Cu, Fe | Zn, Pb, Cu, Fe | Ciccolella et al., 2025 |  | FA17a_L4 | FA17a_L4 007 | mine | Fonte Argentila |  |  |  | unknown | mine waste specimen | grab | rock | samples from mineralized veins and mining dumps | Sila Massif |  |  |  | granodiorite |  | granodiorite | unknown | sphalerite | sp2 |  |  |  | chlorite-sericite |  | galena, chalcopyrite, quartz, fluorite, calcite | cutting and polishing | EPMA | JEOL-JXA 8230 | Micro-analyses Laboratory (LaMA) joint UNIFI-IGG CNR laboratory of Florence | 20 kV, 20 nA, 30 um | Astimex 42 | [20 empty] | 682 | 100 |  |  |  |  | 64 | 60 |  |  |  |  | 640 | 240 | [8 empty] | 87400 | 120 | [26 empty] | 168 | 140 | [30 empty] | 337000 | 70 | [38 empty] | 568500 | 120 |  |  |  | 2025 | Ciccolella, A., Tursi, F., Festa, V., Ruggieri, G., Schingaro, E., Ventruti, G., Fregola, R.A., MVT-SHMS signature in basement-hosted Zn-Pb-(Cu-Fe) mineralization in the Sila Massif (Calabria, Italy): Evidence from trace elements and fluid inclusions data, Ore Geology Reviews, Volume 176, 2025, 106438, https://doi.org/10.1016/j.oregeorev.2024.106438. |  | ITA |  | 16.519203 | 39.524239 | [7 empty] | Coordinates given in manuscript | Includes data for chalcopyrite and galena | 2025-03-12
y | Fonte Argentila |  | Basin hydrothermal | Mississippi Valley-type (MVT) | unknown | Zn, Pb | Cu, Fe | Zn, Pb, Cu, Fe | Ciccolella et al., 2025 |  | FA17a_L4 | FA17a_L4 010 | mine | Fonte Argentila |  |  |  | unknown | mine waste specimen | grab | rock | samples from mineralized veins and mining dumps | Sila Massif |  |  |  | granodiorite |  | granodiorite | unknown | sphalerite | sp1 |  |  |  | chlorite-sericite |  | galena, chalcopyrite, quartz, fluorite, calcite | cutting and polishing | EPMA | JEOL-JXA 8230 | Micro-analyses Laboratory (LaMA) joint UNIFI-IGG CNR laboratory of Florence | 20 kV, 20 nA, 30 um | Astimex 42 | [20 empty] | 1137 | 100 |  |  |  |  | -60 | 60 |  |  |  |  | -240 | 240 | [8 empty] | 27300 | 120 | [26 empty] | -140 | 140 | [30 empty] | 324800 | 70 | [38 empty] | 628300 | 120 |  |  |  | 2025 | Ciccolella, A., Tursi, F., Festa, V., Ruggieri, G., Schingaro, E., Ventruti, G., Fregola, R.A., MVT-SHMS signature in basement-hosted Zn-Pb-(Cu-Fe) mineralization in the Sila Massif (Calabria, Italy): Evidence from trace elements and fluid inclusions data, Ore Geology Reviews, Volume 176, 2025, 106438, https://doi.org/10.1016/j.oregeorev.2024.106438. |  | ITA |  | 16.519203 | 39.524239 | [7 empty] | Coordinates given in manuscript | Includes data for chalcopyrite and galena | 2025-03-12
y | Fonte Argentila |  | Basin hydrothermal | Mississippi Valley-type (MVT) | unknown | Zn, Pb | Cu, Fe | Zn, Pb, Cu, Fe | Ciccolella et al., 2025 |  | FA11d_L2 | FA11d_L2 sp 001 | mine | Fonte Argentila |  |  |  | unknown | mine waste specimen | grab | rock | samples from mineralized veins and mining dumps | Sila Massif |  |  |  | granodiorite |  | granodiorite | unknown | sphalerite | sp1 |  |  |  | chlorite-sericite |  | galena, chalcopyrite, quartz, fluorite, calcite | cutting and polishing | EPMA | JEOL-JXA 8230 | Micro-analyses Laboratory (LaMA) joint UNIFI-IGG CNR laboratory of Florence | 20 kV, 20 nA, 30 um | Astimex 42 | [20 empty] | 363 | 100 |  |  |  |  | 107 | 60 |  |  |  |  | -240 | 240 | [8 empty] | 58400 | 120 | [26 empty] | 308 | 140 | [30 empty] | 333600 | 70 | [38 empty] | 590500 | 120 |  |  |  | 2025 | Ciccolella, A., Tursi, F., Festa, V., Ruggieri, G., Schingaro, E., Ventruti, G., Fregola, R.A., MVT-SHMS signature in basement-hosted Zn-Pb-(Cu-Fe) mineralization in the Sila Massif (Calabria, Italy): Evidence from trace elements and fluid inclusions data, Ore Geology Reviews, Volume 176, 2025, 106438, https://doi.org/10.1016/j.oregeorev.2024.106438. |  | ITA |  | 16.519203 | 39.524239 | [7 empty] | Coordinates given in manuscript | Includes data for chalcopyrite and galena | 2025-03-12
y | Fonte Argentila |  | Basin hydrothermal | Mississippi Valley-type (MVT) | unknown | Zn, Pb | Cu, Fe | Zn, Pb, Cu, Fe | Ciccolella et al., 2025 |  | FA11d_L2 | FA11d_L2 sp 002 | mine | Fonte Argentila |  |  |  | unknown | mine waste specimen | grab | rock | samples from mineralized veins and mining dumps | Sila Massif |  |  |  | granodiorite |  | granodiorite | unknown | sphalerite | sp1 |  |  |  | chlorite-sericite |  | galena, chalcopyrite, quartz, fluorite, calcite | cutting and polishing | EPMA | JEOL-JXA 8230 | Micro-analyses Laboratory (LaMA) joint UNIFI-IGG CNR laboratory of Florence | 20 kV, 20 nA, 30 um | Astimex 42 | [20 empty] | -100 | 100 |  |  |  |  | 150 | 60 |  |  |  |  | -240 | 240 | [8 empty] | 69400 | 120 | [26 empty] | 388 | 140 | [30 empty] | 331300 | 70 | [38 empty] | 578700 | 120 |  |  |  | 2025 | Ciccolella, A., Tursi, F., Festa, V., Ruggieri, G., Schingaro, E., Ventruti, G., Fregola, R.A., MVT-SHMS signature in basement-hosted Zn-Pb-(Cu-Fe) mineralization in the Sila Massif (Calabria, Italy): Evidence from trace elements and fluid inclusions data, Ore Geology Reviews, Volume 176, 2025, 106438, https://doi.org/10.1016/j.oregeorev.2024.106438. |  | ITA |  | 16.519203 | 39.524239 | [7 empty] | Coordinates given in manuscript | Includes data for chalcopyrite and galena | 2025-03-12
y | Fonte Argentila |  | Basin hydrothermal | Mississippi Valley-type (MVT) | unknown | Zn, Pb | Cu, Fe | Zn, Pb, Cu, Fe | Ciccolella et al., 2025 |  | FA11d_L2 | FA11d_L2 sp 003 | mine | Fonte Argentila |  |  |  | unknown | mine waste specimen | grab | rock | samples from mineralized veins and mining dumps | Sila Massif |  |  |  | granodiorite |  | granodiorite | unknown | sphalerite | sp1 |  |  |  | chlorite-sericite |  | galena, chalcopyrite, quartz, fluorite, calcite | cutting and polishing | EPMA | JEOL-JXA 8230 | Micro-analyses Laboratory (LaMA) joint UNIFI-IGG CNR laboratory of Florence | 20 kV, 20 nA, 30 um | Astimex 42 | [20 empty] | 1929 | 100 |  |  |  |  | -60 | 60 |  |  |  |  | -240 | 240 | [8 empty] | 20100 | 120 | [26 empty] | 149 | 140 | [30 empty] | 328200 | 70 | [38 empty] | 633300 | 120 |  |  |  | 2025 | Ciccolella, A., Tursi, F., Festa, V., Ruggieri, G., Schingaro, E., Ventruti, G., Fregola, R.A., MVT-SHMS signature in basement-hosted Zn-Pb-(Cu-Fe) mineralization in the Sila Massif (Calabria, Italy): Evidence from trace elements and fluid inclusions data, Ore Geology Reviews, Volume 176, 2025, 106438, https://doi.org/10.1016/j.oregeorev.2024.106438. |  | ITA |  | 16.519203 | 39.524239 | [7 empty] | Coordinates given in manuscript | Includes data for chalcopyrite and galena | 2025-03-12
y | Fonte Argentila |  | Basin hydrothermal | Mississippi Valley-type (MVT) | unknown | Zn, Pb | Cu, Fe | Zn, Pb, Cu, Fe | Ciccolella et al., 2025 |  | FA11d_L2 | FA11d_L2 sp 004 | mine | Fonte Argentila |  |  |  | unknown | mine waste specimen | grab | rock | samples from mineralized veins and mining dumps | Sila Massif |  |  |  | granodiorite |  | granodiorite | unknown | sphalerite | sp1 |  |  |  | chlorite-sericite |  | galena, chalcopyrite, quartz, fluorite, calcite | cutting and polishing | EPMA | JEOL-JXA 8230 | Micro-analyses Laboratory (LaMA) joint UNIFI-IGG CNR laboratory of Florence | 20 kV, 20 nA, 30 um | Astimex 42 | [20 empty] | 2599 | 100 |  |  |  |  | -60 | 60 |  |  |  |  | -240 | 240 | [8 empty] | 22200 | 120 | [26 empty] | 431 | 140 | [30 empty] | 331300 | 70 | [38 empty] | 619700 | 120 |  |  |  | 2025 | Ciccolella, A., Tursi, F., Festa, V., Ruggieri, G., Schingaro, E., Ventruti, G., Fregola, R.A., MVT-SHMS signature in basement-hosted Zn-Pb-(Cu-Fe) mineralization in the Sila Massif (Calabria, Italy): Evidence from trace elements and fluid inclusions data, Ore Geology Reviews, Volume 176, 2025, 106438, https://doi.org/10.1016/j.oregeorev.2024.106438. |  | ITA |  | 16.519203 | 39.524239 | [7 empty] | Coordinates given in manuscript | Includes data for chalcopyrite and galena | 2025-03-12
y | Fonte Argentila |  | Basin hydrothermal | Mississippi Valley-type (MVT) | unknown | Zn, Pb | Cu, Fe | Zn, Pb, Cu, Fe | Ciccolella et al., 2025 |  | FA11d_L2 | FA11d_L2 sp 005 | mine | Fonte Argentila |  |  |  | unknown | mine waste specimen | grab | rock | samples from mineralized veins and mining dumps | Sila Massif |  |  |  | granodiorite |  | granodiorite | unknown | sphalerite | sp1 |  |  |  | chlorite-sericite |  | galena, chalcopyrite, quartz, fluorite, calcite | cutting and polishing | EPMA | JEOL-JXA 8230 | Micro-analyses Laboratory (LaMA) joint UNIFI-IGG CNR laboratory of Florence | 20 kV, 20 nA, 30 um | Astimex 42 | [20 empty] | -100 | 100 |  |  |  |  | 171 | 60 |  |  |  |  | -240 | 240 | [8 empty] | 74800 | 120 | [26 empty] | 323 | 140 | [30 empty] | 335400 | 70 | [38 empty] | 569300 | 120 |  |  |  | 2025 | Ciccolella, A., Tursi, F., Festa, V., Ruggieri, G., Schingaro, E., Ventruti, G., Fregola, R.A., MVT-SHMS signature in basement-hosted Zn-Pb-(Cu-Fe) mineralization in the Sila Massif (Calabria, Italy): Evidence from trace elements and fluid inclusions data, Ore Geology Reviews, Volume 176, 2025, 106438, https://doi.org/10.1016/j.oregeorev.2024.106438. |  | ITA |  | 16.519203 | 39.524239 | [7 empty] | Coordinates given in manuscript | Includes data for chalcopyrite and galena | 2025-03-12
y | Fonte Argentila |  | Basin hydrothermal | Mississippi Valley-type (MVT) | unknown | Zn, Pb | Cu, Fe | Zn, Pb, Cu, Fe | Ciccolella et al., 2025 |  | FA11d_L2 | FA11d_L2 sp 006 | mine | Fonte Argentila |  |  |  | unknown | mine waste specimen | grab | rock | samples from mineralized veins and mining dumps | Sila Massif |  |  |  | granodiorite |  | granodiorite | unknown | sphalerite | sp1 |  |  |  | chlorite-sericite |  | galena, chalcopyrite, quartz, fluorite, calcite | cutting and polishing | EPMA | JEOL-JXA 8230 | Micro-analyses Laboratory (LaMA) joint UNIFI-IGG CNR laboratory of Florence | 20 kV, 20 nA, 30 um | Astimex 42 | [20 empty] | 141 | 100 |  |  |  |  | 108 | 60 |  |  |  |  | -240 | 240 | [8 empty] | 63500 | 120 | [26 empty] | 138 | 140 | [30 empty] | 333200 | 70 | [38 empty] | 580400 | 120 |  |  |  | 2025 | Ciccolella, A., Tursi, F., Festa, V., Ruggieri, G., Schingaro, E., Ventruti, G., Fregola, R.A., MVT-SHMS signature in basement-hosted Zn-Pb-(Cu-Fe) mineralization in the Sila Massif (Calabria, Italy): Evidence from trace elements and fluid inclusions data, Ore Geology Reviews, Volume 176, 2025, 106438, https://doi.org/10.1016/j.oregeorev.2024.106438. |  | ITA |  | 16.519203 | 39.524239 | [7 empty] | Coordinates given in manuscript | Includes data for chalcopyrite and galena | 2025-03-12
y | Fonte Argentila |  | Basin hydrothermal | Mississippi Valley-type (MVT) | unknown | Zn, Pb | Cu, Fe | Zn, Pb, Cu, Fe | Ciccolella et al., 2025 |  | FA11d_L3 | FA11d_L3 sp 001 | mine | Fonte Argentila |  |  |  | unknown | mine waste specimen | grab | rock | samples from mineralized veins and mining dumps | Sila Massif |  |  |  | granodiorite |  | granodiorite | unknown | sphalerite | sp2 |  |  |  | chlorite-sericite |  | galena, chalcopyrite, quartz, fluorite, calcite | cutting and polishing | EPMA | JEOL-JXA 8230 | Micro-analyses Laboratory (LaMA) joint UNIFI-IGG CNR laboratory of Florence | 20 kV, 20 nA, 30 um | Astimex 42 | [20 empty] | -100 | 100 |  |  |  |  | 293 | 60 |  |  |  |  | 706 | 240 | [8 empty] | 112700 | 120 | [26 empty] | 531 | 140 | [30 empty] | 336400 | 70 | [38 empty] | 535600 | 120 |  |  |  | 2025 | Ciccolella, A., Tursi, F., Festa, V., Ruggieri, G., Schingaro, E., Ventruti, G., Fregola, R.A., MVT-SHMS signature in basement-hosted Zn-Pb-(Cu-Fe) mineralization in the Sila Massif (Calabria, Italy): Evidence from trace elements and fluid inclusions data, Ore Geology Reviews, Volume 176, 2025, 106438, https://doi.org/10.1016/j.oregeorev.2024.106438. |  | ITA |  | 16.519203 | 39.524239 | [7 empty] | Coordinates given in manuscript | Includes data for chalcopyrite and galena | 2025-03-12
y | Fonte Argentila |  | Basin hydrothermal | Mississippi Valley-type (MVT) | unknown | Zn, Pb | Cu, Fe | Zn, Pb, Cu, Fe | Ciccolella et al., 2025 |  | FA11d_L3 | FA11d_L3 sp 003 | mine | Fonte Argentila |  |  |  | unknown | mine waste specimen | grab | rock | samples from mineralized veins and mining dumps | Sila Massif |  |  |  | granodiorite |  | granodiorite | unknown | sphalerite | sp2 |  |  |  | chlorite-sericite |  | galena, chalcopyrite, quartz, fluorite, calcite | cutting and polishing | EPMA | JEOL-JXA 8230 | Micro-analyses Laboratory (LaMA) joint UNIFI-IGG CNR laboratory of Florence | 20 kV, 20 nA, 30 um | Astimex 42 | [20 empty] | -100 | 100 |  |  |  |  | 112 | 60 |  |  |  |  | -240 | 240 | [8 empty] | 43400 | 120 | [26 empty] | -140 | 140 | [30 empty] | 331300 | 70 | [38 empty] | 619600 | 120 |  |  |  | 2025 | Ciccolella, A., Tursi, F., Festa, V., Ruggieri, G., Schingaro, E., Ventruti, G., Fregola, R.A., MVT-SHMS signature in basement-hosted Zn-Pb-(Cu-Fe) mineralization in the Sila Massif (Calabria, Italy): Evidence from trace elements and fluid inclusions data, Ore Geology Reviews, Volume 176, 2025, 106438, https://doi.org/10.1016/j.oregeorev.2024.106438. |  | ITA |  | 16.519203 | 39.524239 | [7 empty] | Coordinates given in manuscript | Includes data for chalcopyrite and galena | 2025-03-12
y | Fonte Argentila |  | Basin hydrothermal | Mississippi Valley-type (MVT) | unknown | Zn, Pb | Cu, Fe | Zn, Pb, Cu, Fe | Ciccolella et al., 2025 |  | FA11d_L3 | FA11d_L3 sp 004 | mine | Fonte Argentila |  |  |  | unknown | mine waste specimen | grab | rock | samples from mineralized veins and mining dumps | Sila Massif |  |  |  | granodiorite |  | granodiorite | unknown | sphalerite | sp2 |  |  |  | chlorite-sericite |  | galena, chalcopyrite, quartz, fluorite, calcite | cutting and polishing | EPMA | JEOL-JXA 8230 | Micro-analyses Laboratory (LaMA) joint UNIFI-IGG CNR laboratory of Florence | 20 kV, 20 nA, 30 um | Astimex 42 | [20 empty] | 863 | 100 |  |  |  |  | 251 | 60 |  |  |  |  | -240 | 240 | [8 empty] | 91200 | 120 | [26 empty] | -140 | 140 | [30 empty] | 333000 | 70 | [38 empty] | 563100 | 120 |  |  |  | 2025 | Ciccolella, A., Tursi, F., Festa, V., Ruggieri, G., Schingaro, E., Ventruti, G., Fregola, R.A., MVT-SHMS signature in basement-hosted Zn-Pb-(Cu-Fe) mineralization in the Sila Massif (Calabria, Italy): Evidence from trace elements and fluid inclusions data, Ore Geology Reviews, Volume 176, 2025, 106438, https://doi.org/10.1016/j.oregeorev.2024.106438. |  | ITA |  | 16.519203 | 39.524239 | [7 empty] | Coordinates given in manuscript | Includes data for chalcopyrite and galena | 2025-03-12
y | Fonte Argentila |  | Basin hydrothermal | Mississippi Valley-type (MVT) | unknown | Zn, Pb | Cu, Fe | Zn, Pb, Cu, Fe | Ciccolella et al., 2025 |  | FA11d_L3 | FA11d_L3 sp 005 | mine | Fonte Argentila |  |  |  | unknown | mine waste specimen | grab | rock | samples from mineralized veins and mining dumps | Sila Massif |  |  |  | granodiorite |  | granodiorite | unknown | sphalerite | sp2 |  |  |  | chlorite-sericite |  | galena, chalcopyrite, quartz, fluorite, calcite | cutting and polishing | EPMA | JEOL-JXA 8230 | Micro-analyses Laboratory (LaMA) joint UNIFI-IGG CNR laboratory of Florence | 20 kV, 20 nA, 30 um | Astimex 42 | [20 empty] | -100 | 100 |  |  |  |  | 190 | 60 |  |  |  |  | 935 | 240 | [8 empty] | 80600 | 120 | [26 empty] | 329 | 140 | [30 empty] | 326100 | 70 | [38 empty] | 547100 | 120 |  |  |  | 2025 | Ciccolella, A., Tursi, F., Festa, V., Ruggieri, G., Schingaro, E., Ventruti, G., Fregola, R.A., MVT-SHMS signature in basement-hosted Zn-Pb-(Cu-Fe) mineralization in the Sila Massif (Calabria, Italy): Evidence from trace elements and fluid inclusions data, Ore Geology Reviews, Volume 176, 2025, 106438, https://doi.org/10.1016/j.oregeorev.2024.106438. |  | ITA |  | 16.519203 | 39.524239 | [7 empty] | Coordinates given in manuscript | Includes data for chalcopyrite and galena | 2025-03-12
y | Fonte Argentila |  | Basin hydrothermal | Mississippi Valley-type (MVT) | unknown | Zn, Pb | Cu, Fe | Zn, Pb, Cu, Fe | Ciccolella et al., 2025 |  | FA11d_L3 | FA11d_L3 sp 006 | mine | Fonte Argentila |  |  |  | unknown | mine waste specimen | grab | rock | samples from mineralized veins and mining dumps | Sila Massif |  |  |  | granodiorite |  | granodiorite | unknown | sphalerite | sp2 |  |  |  | chlorite-sericite |  | galena, chalcopyrite, quartz, fluorite, calcite | cutting and polishing | EPMA | JEOL-JXA 8230 | Micro-analyses Laboratory (LaMA) joint UNIFI-IGG CNR laboratory of Florence | 20 kV, 20 nA, 30 um | Astimex 42 | [20 empty] | 916 | 100 |  |  |  |  | 159 | 60 |  |  |  |  | 382 | 240 | [8 empty] | 80000 | 120 | [26 empty] | 375 | 140 | [30 empty] | 328000 | 70 | [38 empty] | 569800 | 120 |  |  |  | 2025 | Ciccolella, A., Tursi, F., Festa, V., Ruggieri, G., Schingaro, E., Ventruti, G., Fregola, R.A., MVT-SHMS signature in basement-hosted Zn-Pb-(Cu-Fe) mineralization in the Sila Massif (Calabria, Italy): Evidence from trace elements and fluid inclusions data, Ore Geology Reviews, Volume 176, 2025, 106438, https://doi.org/10.1016/j.oregeorev.2024.106438. |  | ITA |  | 16.519203 | 39.524239 | [7 empty] | Coordinates given in manuscript | Includes data for chalcopyrite and galena | 2025-03-12
y | Longobucco |  | Basin hydrothermal | Mississippi Valley-type (MVT) | unknown | Zn, Pb | Cu, Fe | Zn, Pb, Cu, Fe | Ciccolella et al., 2025 |  | LGB06c | LGB06c, sph, p.15 | mine | Longobucco |  |  |  | unknown | mine waste specimen | grab | rock | samples from mineralized veins and mining dumps | Sila Massif |  |  |  | granodiorite |  | granodiorite | unknown | sphalerite | Sp1 |  |  | Light Yellow | chlorite-sericite |  | galena, quartz, calcite | cutting and polishing | LA-ICPMS | Elmer ELAN DRC-e ICP mass spectrometer; New Wave UP193-FX excimer laser ablation system | Geological Institute of the Bulgarian Academy of Sciences | 35 um spot size; 6 Hz repetition rate; 5.8-6.0 J/cm2 energy density on sample; 120 second analysis time | NIST SRM 610 (glass); USGS Mass 1 (sulphide) standard | 24.51668 | [13 empty] | 0.2511173 | [5 empty] | 2513.143 | [5 empty] | 14.50652 | [5 empty] | 302.9785 | [9 empty] | 11183.75 |  | 74.17006 |  |  |  | 90.16708 |  |  |  | 25.35465 |  |  |  | 1.327392 | [13 empty] | 9.918679 | [15 empty] | 16.68949 | [15 empty] | 319469.7 |  | 30.04063 | [9 empty] | 22.04108 | [13 empty] | b.d.l. | [13 empty] | 647000 |  |  |  |  | 2025 | Ciccolella, A., Tursi, F., Festa, V., Ruggieri, G., Schingaro, E., Ventruti, G., Fregola, R.A., MVT-SHMS signature in basement-hosted Zn-Pb-(Cu-Fe) mineralization in the Sila Massif (Calabria, Italy): Evidence from trace elements and fluid inclusions data, Ore Geology Reviews, Volume 176, 2025, 106438, https://doi.org/10.1016/j.oregeorev.2024.106438. |  | ITA |  | 16.600886 | 39.441917 | [7 empty] | Coordinates given in manuscript | Includes data for chalcopyrite and galena | 2025-03-12
y | Longobucco |  | Basin hydrothermal | Mississippi Valley-type (MVT) | unknown | Zn, Pb | Cu, Fe | Zn, Pb, Cu, Fe | Ciccolella et al., 2025 |  | LGB06c | LGB06c, sph, p.14 | mine | Longobucco |  |  |  | unknown | mine waste specimen | grab | rock | samples from mineralized veins and mining dumps | Sila Massif |  |  |  | granodiorite |  | granodiorite | unknown | sphalerite | Sp1 |  |  | Light Yellow | chlorite-sericite |  | galena, quartz, calcite | cutting and polishing | LA-ICPMS | Elmer ELAN DRC-e ICP mass spectrometer; New Wave UP193-FX excimer laser ablation system | Geological Institute of the Bulgarian Academy of Sciences | 35 um spot size; 6 Hz repetition rate; 5.8-6.0 J/cm2 energy density on sample; 120 second analysis time | NIST SRM 610 (glass); USGS Mass 1 (sulphide) standard | 20.2208 | [13 empty] | b.d.l. | [5 empty] | 2328.395 | [5 empty] | 10.53136 | [5 empty] | 350.087 | [9 empty] | 12182.02 |  | 224.8033 |  |  |  | 64.17478 |  |  |  | 23.32954 |  |  |  | 0.2909765 | [13 empty] | 15.61662 | [15 empty] | 9.093547 | [15 empty] | 325011.1 |  | 18.70411 | [9 empty] | 3.400128 | [13 empty] | b.d.l. | [13 empty] | 647000 |  |  |  |  | 2025 | Ciccolella, A., Tursi, F., Festa, V., Ruggieri, G., Schingaro, E., Ventruti, G., Fregola, R.A., MVT-SHMS signature in basement-hosted Zn-Pb-(Cu-Fe) mineralization in the Sila Massif (Calabria, Italy): Evidence from trace elements and fluid inclusions data, Ore Geology Reviews, Volume 176, 2025, 106438, https://doi.org/10.1016/j.oregeorev.2024.106438. |  | ITA |  | 16.600886 | 39.441917 | [7 empty] | Coordinates given in manuscript | Includes data for chalcopyrite and galena | 2025-03-12
y | Longobucco |  | Basin hydrothermal | Mississippi Valley-type (MVT) | unknown | Zn, Pb | Cu, Fe | Zn, Pb, Cu, Fe | Ciccolella et al., 2025 |  | LGB06c | LGB06c, sph, p.16 | mine | Longobucco |  |  |  | unknown | mine waste specimen | grab | rock | samples from mineralized veins and mining dumps | Sila Massif |  |  |  | granodiorite |  | granodiorite | unknown | sphalerite | Sp1 |  |  | Light Yellow | chlorite-sericite |  | galena, quartz, calcite | cutting and polishing | LA-ICPMS | Elmer ELAN DRC-e ICP mass spectrometer; New Wave UP193-FX excimer laser ablation system | Geological Institute of the Bulgarian Academy of Sciences | 35 um spot size; 6 Hz repetition rate; 5.8-6.0 J/cm2 energy density on sample; 120 second analysis time | NIST SRM 610 (glass); USGS Mass 1 (sulphide) standard | 17.87097 | [13 empty] | 0.2466441 | [5 empty] | 2619.081 | [5 empty] | 13.45383 | [5 empty] | 300.3248 | [9 empty] | 16283.2 |  | 132.0841 |  |  |  | 66.62949 |  |  |  | 26.39467 |  |  |  | 0.3359206 | [13 empty] | 21.30889 | [15 empty] | 24.85254 | [15 empty] | 336410.4 |  | 54.80068 | [9 empty] | 4.31485 | [13 empty] | b.d.l. | [13 empty] | 643500 |  |  |  |  | 2025 | Ciccolella, A., Tursi, F., Festa, V., Ruggieri, G., Schingaro, E., Ventruti, G., Fregola, R.A., MVT-SHMS signature in basement-hosted Zn-Pb-(Cu-Fe) mineralization in the Sila Massif (Calabria, Italy): Evidence from trace elements and fluid inclusions data, Ore Geology Reviews, Volume 176, 2025, 106438, https://doi.org/10.1016/j.oregeorev.2024.106438. |  | ITA |  | 16.600886 | 39.441917 | [7 empty] | Coordinates given in manuscript | Includes data for chalcopyrite and galena | 2025-03-12
y | Longobucco |  | Basin hydrothermal | Mississippi Valley-type (MVT) | unknown | Zn, Pb | Cu, Fe | Zn, Pb, Cu, Fe | Ciccolella et al., 2025 |  | LGB06c | LGB06c, sph, p.2 | mine | Longobucco |  |  |  | unknown | mine waste specimen | grab | rock | samples from mineralized veins and mining dumps | Sila Massif |  |  |  | granodiorite |  | granodiorite | unknown | sphalerite | Sp1 |  |  | Light Yellow | chlorite-sericite |  | galena, quartz, calcite | cutting and polishing | LA-ICPMS | Elmer ELAN DRC-e ICP mass spectrometer; New Wave UP193-FX excimer laser ablation system | Geological Institute of the Bulgarian Academy of Sciences | 35 um spot size; 6 Hz repetition rate; 5.8-6.0 J/cm2 energy density on sample; 120 second analysis time | NIST SRM 610 (glass); USGS Mass 1 (sulphide) standard | 42.21739 | [13 empty] | 0.2620159 | [5 empty] | 2370.319 | [5 empty] | 13.5143 | [5 empty] | 355.97 | [9 empty] | 14870.72 |  | 258.0101 |  |  |  | 78.05902 |  |  |  | 23.65281 |  |  |  | 1.672569 | [13 empty] | 16.77891 | [15 empty] | 29.43597 | [15 empty] | 322182.1 |  | 76.37681 | [9 empty] | 5.521969 | [13 empty] | b.d.l. | [13 empty] | 643500 |  |  |  |  | 2025 | Ciccolella, A., Tursi, F., Festa, V., Ruggieri, G., Schingaro, E., Ventruti, G., Fregola, R.A., MVT-SHMS signature in basement-hosted Zn-Pb-(Cu-Fe) mineralization in the Sila Massif (Calabria, Italy): Evidence from trace elements and fluid inclusions data, Ore Geology Reviews, Volume 176, 2025, 106438, https://doi.org/10.1016/j.oregeorev.2024.106438. |  | ITA |  | 16.600886 | 39.441917 | [7 empty] | Coordinates given in manuscript | Includes data for chalcopyrite and galena | 2025-03-12
y | Longobucco |  | Basin hydrothermal | Mississippi Valley-type (MVT) | unknown | Zn, Pb | Cu, Fe | Zn, Pb, Cu, Fe | Ciccolella et al., 2025 |  | LGB06c | LGB06c, sph, p.1 | mine | Longobucco |  |  |  | unknown | mine waste specimen | grab | rock | samples from mineralized veins and mining dumps | Sila Massif |  |  |  | granodiorite |  | granodiorite | unknown | sphalerite | Sp1 |  |  | Light Yellow | chlorite-sericite |  | galena, quartz, calcite | cutting and polishing | LA-ICPMS | Elmer ELAN DRC-e ICP mass spectrometer; New Wave UP193-FX excimer laser ablation system | Geological Institute of the Bulgarian Academy of Sciences | 35 um spot size; 6 Hz repetition rate; 5.8-6.0 J/cm2 energy density on sample; 120 second analysis time | NIST SRM 610 (glass); USGS Mass 1 (sulphide) standard | 49.67871 | [13 empty] | 0.1483112 | [5 empty] | 2989.691 | [5 empty] | 17.38712 | [5 empty] | 671.5486 | [9 empty] | 16483.24 |  | 105.1776 |  |  |  | 233.7126 |  |  |  | 23.84862 |  |  |  | 1.188644 | [13 empty] | 15.92787 | [15 empty] | 80.16313 | [15 empty] | 317400.5 |  | 156.7623 | [9 empty] | 26.28459 | [13 empty] | b.d.l. | [13 empty] | 640900 |  |  |  |  | 2025 | Ciccolella, A., Tursi, F., Festa, V., Ruggieri, G., Schingaro, E., Ventruti, G., Fregola, R.A., MVT-SHMS signature in basement-hosted Zn-Pb-(Cu-Fe) mineralization in the Sila Massif (Calabria, Italy): Evidence from trace elements and fluid inclusions data, Ore Geology Reviews, Volume 176, 2025, 106438, https://doi.org/10.1016/j.oregeorev.2024.106438. |  | ITA |  | 16.600886 | 39.441917 | [7 empty] | Coordinates given in manuscript | Includes data for chalcopyrite and galena | 2025-03-12
y | Longobucco |  | Basin hydrothermal | Mississippi Valley-type (MVT) | unknown | Zn, Pb | Cu, Fe | Zn, Pb, Cu, Fe | Ciccolella et al., 2025 |  | LGB06c | LGB06c, sph, p.3 | mine | Longobucco |  |  |  | unknown | mine waste specimen | grab | rock | samples from mineralized veins and mining dumps | Sila Massif |  |  |  | granodiorite |  | granodiorite | unknown | sphalerite | Sp1 |  |  | Light Yellow | chlorite-sericite |  | galena, quartz, calcite | cutting and polishing | LA-ICPMS | Elmer ELAN DRC-e ICP mass spectrometer; New Wave UP193-FX excimer laser ablation system | Geological Institute of the Bulgarian Academy of Sciences | 35 um spot size; 6 Hz repetition rate; 5.8-6.0 J/cm2 energy density on sample; 120 second analysis time | NIST SRM 610 (glass); USGS Mass 1 (sulphide) standard | 11.97516 | [13 empty] | 0.1110869 | [5 empty] | 2335.076 | [5 empty] | 18.39842 | [5 empty] | 139.7938 | [9 empty] | 16954.23 |  | 35.2674 |  |  |  | 44.15038 |  |  |  | 21.36109 |  |  |  | b.d.l. | [13 empty] | 24.39535 | [15 empty] | 12.03707 | [15 empty] | 325792.4 |  | 21.65205 | [9 empty] | 2.485218 | [13 empty] | b.d.l. | [13 empty] | 640900 |  |  |  |  | 2025 | Ciccolella, A., Tursi, F., Festa, V., Ruggieri, G., Schingaro, E., Ventruti, G., Fregola, R.A., MVT-SHMS signature in basement-hosted Zn-Pb-(Cu-Fe) mineralization in the Sila Massif (Calabria, Italy): Evidence from trace elements and fluid inclusions data, Ore Geology Reviews, Volume 176, 2025, 106438, https://doi.org/10.1016/j.oregeorev.2024.106438. |  | ITA |  | 16.600886 | 39.441917 | [7 empty] | Coordinates given in manuscript | Includes data for chalcopyrite and galena | 2025-03-12
y | Longobucco |  | Basin hydrothermal | Mississippi Valley-type (MVT) | unknown | Zn, Pb | Cu, Fe | Zn, Pb, Cu, Fe | Ciccolella et al., 2025 |  | LGB06c | LGB06c, sph, p.5 | mine | Longobucco |  |  |  | unknown | mine waste specimen | grab | rock | samples from mineralized veins and mining dumps | Sila Massif |  |  |  | granodiorite |  | granodiorite | unknown | sphalerite | Sp1 |  |  | Yellow | chlorite-sericite |  | galena, quartz, calcite | cutting and polishing | LA-ICPMS | Elmer ELAN DRC-e ICP mass spectrometer; New Wave UP193-FX excimer laser ablation system | Geological Institute of the Bulgarian Academy of Sciences | 35 um spot size; 6 Hz repetition rate; 5.8-6.0 J/cm2 energy density on sample; 120 second analysis time | NIST SRM 610 (glass); USGS Mass 1 (sulphide) standard | 10.80382 | [13 empty] | b.d.l. | [5 empty] | 2843.64 | [5 empty] | 23.27527 | [5 empty] | 206.0625 | [9 empty] | 21300.55 |  | 153.9702 |  |  |  | 52.25591 |  |  |  | 19.38696 |  |  |  | b.d.l. | [13 empty] | 30.90327 | [15 empty] | 11.34829 | [15 empty] | 330922.3 |  | 20.65966 | [9 empty] | 2.095903 | [13 empty] | b.d.l. | [13 empty] | 638000 |  |  |  |  | 2025 | Ciccolella, A., Tursi, F., Festa, V., Ruggieri, G., Schingaro, E., Ventruti, G., Fregola, R.A., MVT-SHMS signature in basement-hosted Zn-Pb-(Cu-Fe) mineralization in the Sila Massif (Calabria, Italy): Evidence from trace elements and fluid inclusions data, Ore Geology Reviews, Volume 176, 2025, 106438, https://doi.org/10.1016/j.oregeorev.2024.106438. |  | ITA |  | 16.600886 | 39.441917 | [7 empty] | Coordinates given in manuscript | Includes data for chalcopyrite and galena | 2025-03-12
y | Longobucco |  | Basin hydrothermal | Mississippi Valley-type (MVT) | unknown | Zn, Pb | Cu, Fe | Zn, Pb, Cu, Fe | Ciccolella et al., 2025 |  | LGB06c | LGB06c, sph, p.6 | mine | Longobucco |  |  |  | unknown | mine waste specimen | grab | rock | samples from mineralized veins and mining dumps | Sila Massif |  |  |  | granodiorite |  | granodiorite | unknown | sphalerite | Sp1 |  |  | Yellow | chlorite-sericite |  | galena, quartz, calcite | cutting and polishing | LA-ICPMS | Elmer ELAN DRC-e ICP mass spectrometer; New Wave UP193-FX excimer laser ablation system | Geological Institute of the Bulgarian Academy of Sciences | 35 um spot size; 6 Hz repetition rate; 5.8-6.0 J/cm2 energy density on sample; 120 second analysis time | NIST SRM 610 (glass); USGS Mass 1 (sulphide) standard | 16.73639 | [13 empty] | 0.2162775 | [5 empty] | 2795.34 | [5 empty] | 18.27854 | [5 empty] | 950.8544 | [9 empty] | 18126.94 |  | 185.1508 |  |  |  | 39.41842 |  |  |  | 15.83439 |  |  |  | 396.7357 | [13 empty] | 24.52891 | [15 empty] | 35.01089 | [15 empty] | 336445.3 |  | 42.14718 | [9 empty] | 355.8712 | [13 empty] | b.d.l. | [13 empty] | 638000 |  |  |  |  | 2025 | Ciccolella, A., Tursi, F., Festa, V., Ruggieri, G., Schingaro, E., Ventruti, G., Fregola, R.A., MVT-SHMS signature in basement-hosted Zn-Pb-(Cu-Fe) mineralization in the Sila Massif (Calabria, Italy): Evidence from trace elements and fluid inclusions data, Ore Geology Reviews, Volume 176, 2025, 106438, https://doi.org/10.1016/j.oregeorev.2024.106438. |  | ITA |  | 16.600886 | 39.441917 | [7 empty] | Coordinates given in manuscript | Includes data for chalcopyrite and galena | 2025-03-12
y | Longobucco |  | Basin hydrothermal | Mississippi Valley-type (MVT) | unknown | Zn, Pb | Cu, Fe | Zn, Pb, Cu, Fe | Ciccolella et al., 2025 |  | LGB06c | LGB06c, sph, p.9 | mine | Longobucco |  |  |  | unknown | mine waste specimen | grab | rock | samples from mineralized veins and mining dumps | Sila Massif |  |  |  | granodiorite |  | granodiorite | unknown | sphalerite | Sp1 |  |  | Yellow | chlorite-sericite |  | galena, quartz, calcite | cutting and polishing | LA-ICPMS | Elmer ELAN DRC-e ICP mass spectrometer; New Wave UP193-FX excimer laser ablation system | Geological Institute of the Bulgarian Academy of Sciences | 35 um spot size; 6 Hz repetition rate; 5.8-6.0 J/cm2 energy density on sample; 120 second analysis time | NIST SRM 610 (glass); USGS Mass 1 (sulphide) standard | 8.010708 | [13 empty] | 0.1358236 | [5 empty] | 2389.847 | [5 empty] | 26.90583 | [5 empty] | 304.9444 | [9 empty] | 19941.78 |  | 93.61001 |  |  |  | 59.08926 |  |  |  | 21.62894 |  |  |  | 8.539999 | [13 empty] | 19.70087 | [15 empty] | 7.239922 | [15 empty] | 323975.9 |  | 12.75298 | [9 empty] | 97.7351 | [13 empty] | b.d.l. | [13 empty] | 638000 |  |  |  |  | 2025 | Ciccolella, A., Tursi, F., Festa, V., Ruggieri, G., Schingaro, E., Ventruti, G., Fregola, R.A., MVT-SHMS signature in basement-hosted Zn-Pb-(Cu-Fe) mineralization in the Sila Massif (Calabria, Italy): Evidence from trace elements and fluid inclusions data, Ore Geology Reviews, Volume 176, 2025, 106438, https://doi.org/10.1016/j.oregeorev.2024.106438. |  | ITA |  | 16.600886 | 39.441917 | [7 empty] | Coordinates given in manuscript | Includes data for chalcopyrite and galena | 2025-03-12
y | Longobucco |  | Basin hydrothermal | Mississippi Valley-type (MVT) | unknown | Zn, Pb | Cu, Fe | Zn, Pb, Cu, Fe | Ciccolella et al., 2025 |  | LGB06c | LGB06c, sph, p.35 | mine | Longobucco |  |  |  | unknown | mine waste specimen | grab | rock | samples from mineralized veins and mining dumps | Sila Massif |  |  |  | granodiorite |  | granodiorite | unknown | sphalerite | Sp1 |  |  | Yellow | chlorite-sericite |  | galena, quartz, calcite | cutting and polishing | LA-ICPMS | Elmer ELAN DRC-e ICP mass spectrometer; New Wave UP193-FX excimer laser ablation system | Geological Institute of the Bulgarian Academy of Sciences | 35 um spot size; 6 Hz repetition rate; 5.8-6.0 J/cm2 energy density on sample; 120 second analysis time | NIST SRM 610 (glass); USGS Mass 1 (sulphide) standard | 12.84285 | [13 empty] | 0.1818362 | [5 empty] | 1846.253 | [5 empty] | 53.09717 | [5 empty] | 566.4073 | [9 empty] | 17971.25 |  | 22.36568 |  |  |  | 318.1444 |  |  |  | 19.92608 |  |  |  | 0.3542991 | [13 empty] | 43.45322 | [15 empty] | 6.927421 | [15 empty] | 297428.2 |  | 13.0944 | [9 empty] | 7.33396 | [13 empty] | 0.1641835 | [13 empty] | 636800 |  |  |  |  | 2025 | Ciccolella, A., Tursi, F., Festa, V., Ruggieri, G., Schingaro, E., Ventruti, G., Fregola, R.A., MVT-SHMS signature in basement-hosted Zn-Pb-(Cu-Fe) mineralization in the Sila Massif (Calabria, Italy): Evidence from trace elements and fluid inclusions data, Ore Geology Reviews, Volume 176, 2025, 106438, https://doi.org/10.1016/j.oregeorev.2024.106438. |  | ITA |  | 16.600886 | 39.441917 | [7 empty] | Coordinates given in manuscript | Includes data for chalcopyrite and galena | 2025-03-12
y | Longobucco |  | Basin hydrothermal | Mississippi Valley-type (MVT) | unknown | Zn, Pb | Cu, Fe | Zn, Pb, Cu, Fe | Ciccolella et al., 2025 |  | LGB06c | LGB06c, sph, p.42 | mine | Longobucco |  |  |  | unknown | mine waste specimen | grab | rock | samples from mineralized veins and mining dumps | Sila Massif |  |  |  | granodiorite |  | granodiorite | unknown | sphalerite | Sp1 |  |  | Yellow | chlorite-sericite |  | galena, quartz, calcite | cutting and polishing | LA-ICPMS | Elmer ELAN DRC-e ICP mass spectrometer; New Wave UP193-FX excimer laser ablation system | Geological Institute of the Bulgarian Academy of Sciences | 35 um spot size; 6 Hz repetition rate; 5.8-6.0 J/cm2 energy density on sample; 120 second analysis time | NIST SRM 610 (glass); USGS Mass 1 (sulphide) standard | 9.795593 | [13 empty] | b.d.l. | [5 empty] | 4664.064 | [5 empty] | 27.61078 | [5 empty] | 81.31326 | [9 empty] | 22700.38 |  | 0.6026442 |  |  |  | b.d.l. |  |  |  | 23.50875 |  |  |  | 2.287428 | [13 empty] | 46.6584 | [15 empty] | 1.891488 | [15 empty] | 299259.5 |  | 2.987627 | [9 empty] | 2.828866 | [13 empty] | 0.1113212 | [13 empty] | 636600 |  |  |  |  | 2025 | Ciccolella, A., Tursi, F., Festa, V., Ruggieri, G., Schingaro, E., Ventruti, G., Fregola, R.A., MVT-SHMS signature in basement-hosted Zn-Pb-(Cu-Fe) mineralization in the Sila Massif (Calabria, Italy): Evidence from trace elements and fluid inclusions data, Ore Geology Reviews, Volume 176, 2025, 106438, https://doi.org/10.1016/j.oregeorev.2024.106438. |  | ITA |  | 16.600886 | 39.441917 | [7 empty] | Coordinates given in manuscript | Includes data for chalcopyrite and galena | 2025-03-12
y | Longobucco |  | Basin hydrothermal | Mississippi Valley-type (MVT) | unknown | Zn, Pb | Cu, Fe | Zn, Pb, Cu, Fe | Ciccolella et al., 2025 |  | LGB06c | LGB06c, sph, p.39 | mine | Longobucco |  |  |  | unknown | mine waste specimen | grab | rock | samples from mineralized veins and mining dumps | Sila Massif |  |  |  | granodiorite |  | granodiorite | unknown | sphalerite | Sp1 |  |  | Yellow | chlorite-sericite |  | galena, quartz, calcite | cutting and polishing | LA-ICPMS | Elmer ELAN DRC-e ICP mass spectrometer; New Wave UP193-FX excimer laser ablation system | Geological Institute of the Bulgarian Academy of Sciences | 35 um spot size; 6 Hz repetition rate; 5.8-6.0 J/cm2 energy density on sample; 120 second analysis time | NIST SRM 610 (glass); USGS Mass 1 (sulphide) standard | 13.25652 | [13 empty] | 0.6152987 | [5 empty] | 2177.158 | [5 empty] | 36.04963 | [5 empty] | 826.4234 | [9 empty] | 23158 |  | 136.5727 |  |  |  | 400.1955 |  |  |  | 18.39472 |  |  |  | b.d.l. | [13 empty] | 59.57635 | [15 empty] | 11.04206 | [15 empty] | 311924.8 |  | 41.64696 | [9 empty] | 1.876161 | [13 empty] | b.d.l. | [13 empty] | 636600 |  |  |  |  | 2025 | Ciccolella, A., Tursi, F., Festa, V., Ruggieri, G., Schingaro, E., Ventruti, G., Fregola, R.A., MVT-SHMS signature in basement-hosted Zn-Pb-(Cu-Fe) mineralization in the Sila Massif (Calabria, Italy): Evidence from trace elements and fluid inclusions data, Ore Geology Reviews, Volume 176, 2025, 106438, https://doi.org/10.1016/j.oregeorev.2024.106438. |  | ITA |  | 16.600886 | 39.441917 | [7 empty] | Coordinates given in manuscript | Includes data for chalcopyrite and galena | 2025-03-12
y | Longobucco |  | Basin hydrothermal | Mississippi Valley-type (MVT) | unknown | Zn, Pb | Cu, Fe | Zn, Pb, Cu, Fe | Ciccolella et al., 2025 |  | LGB06c | LGB06c, sph, p.38 | mine | Longobucco |  |  |  | unknown | mine waste specimen | grab | rock | samples from mineralized veins and mining dumps | Sila Massif |  |  |  | granodiorite |  | granodiorite | unknown | sphalerite | Sp1 |  |  | Yellow | chlorite-sericite |  | galena, quartz, calcite | cutting and polishing | LA-ICPMS | Elmer ELAN DRC-e ICP mass spectrometer; New Wave UP193-FX excimer laser ablation system | Geological Institute of the Bulgarian Academy of Sciences | 35 um spot size; 6 Hz repetition rate; 5.8-6.0 J/cm2 energy density on sample; 120 second analysis time | NIST SRM 610 (glass); USGS Mass 1 (sulphide) standard | 9.219871 | [13 empty] | 0.2060957 | [5 empty] | 2049.325 | [5 empty] | 29.58706 | [5 empty] | 499.1249 | [9 empty] | 22671.29 |  | 203.9819 |  |  |  | 194.0849 |  |  |  | 17.70722 |  |  |  | 0.8791397 | [13 empty] | 32.06962 | [15 empty] | 4.40241 | [15 empty] | 303162.6 |  | 10.87683 | [9 empty] | 14.99724 | [13 empty] | 0.08400094 | [13 empty] | 636600 |  |  |  |  | 2025 | Ciccolella, A., Tursi, F., Festa, V., Ruggieri, G., Schingaro, E., Ventruti, G., Fregola, R.A., MVT-SHMS signature in basement-hosted Zn-Pb-(Cu-Fe) mineralization in the Sila Massif (Calabria, Italy): Evidence from trace elements and fluid inclusions data, Ore Geology Reviews, Volume 176, 2025, 106438, https://doi.org/10.1016/j.oregeorev.2024.106438. |  | ITA |  | 16.600886 | 39.441917 | [7 empty] | Coordinates given in manuscript | Includes data for chalcopyrite and galena | 2025-03-12
y | Longobucco |  | Basin hydrothermal | Mississippi Valley-type (MVT) | unknown | Zn, Pb | Cu, Fe | Zn, Pb, Cu, Fe | Ciccolella et al., 2025 |  | LGB06c | LGB06c, sph, p.34 | mine | Longobucco |  |  |  | unknown | mine waste specimen | grab | rock | samples from mineralized veins and mining dumps | Sila Massif |  |  |  | granodiorite |  | granodiorite | unknown | sphalerite | Sp1 |  |  | Yellow | chlorite-sericite |  | galena, quartz, calcite | cutting and polishing | LA-ICPMS | Elmer ELAN DRC-e ICP mass spectrometer; New Wave UP193-FX excimer laser ablation system | Geological Institute of the Bulgarian Academy of Sciences | 35 um spot size; 6 Hz repetition rate; 5.8-6.0 J/cm2 energy density on sample; 120 second analysis time | NIST SRM 610 (glass); USGS Mass 1 (sulphide) standard | 14.70211 | [13 empty] | 0.8837277 | [5 empty] | 2177.083 | [5 empty] | 39.40342 | [5 empty] | 173.8164 | [9 empty] | 21422.37 |  | 40.48118 |  |  |  | 23.54665 |  |  |  | 17.09245 |  |  |  | 19.57438 | [13 empty] | 46.48659 | [15 empty] | 27.03694 | [15 empty] | 298984.2 |  | 14.32823 | [9 empty] | 48.76984 | [13 empty] | b.d.l. | [13 empty] | 636600 |  |  |  |  | 2025 | Ciccolella, A., Tursi, F., Festa, V., Ruggieri, G., Schingaro, E., Ventruti, G., Fregola, R.A., MVT-SHMS signature in basement-hosted Zn-Pb-(Cu-Fe) mineralization in the Sila Massif (Calabria, Italy): Evidence from trace elements and fluid inclusions data, Ore Geology Reviews, Volume 176, 2025, 106438, https://doi.org/10.1016/j.oregeorev.2024.106438. |  | ITA |  | 16.600886 | 39.441917 | [7 empty] | Coordinates given in manuscript | Includes data for chalcopyrite and galena | 2025-03-12
y | Longobucco |  | Basin hydrothermal | Mississippi Valley-type (MVT) | unknown | Zn, Pb | Cu, Fe | Zn, Pb, Cu, Fe | Ciccolella et al., 2025 |  | LGB06c | LGB06c, sph, p.40 | mine | Longobucco |  |  |  | unknown | mine waste specimen | grab | rock | samples from mineralized veins and mining dumps | Sila Massif |  |  |  | granodiorite |  | granodiorite | unknown | sphalerite | Sp1 |  |  | Yellow | chlorite-sericite |  | galena, quartz, calcite | cutting and polishing | LA-ICPMS | Elmer ELAN DRC-e ICP mass spectrometer; New Wave UP193-FX excimer laser ablation system | Geological Institute of the Bulgarian Academy of Sciences | 35 um spot size; 6 Hz repetition rate; 5.8-6.0 J/cm2 energy density on sample; 120 second analysis time | NIST SRM 610 (glass); USGS Mass 1 (sulphide) standard | 7.073278 | [13 empty] | 0.4256865 | [5 empty] | 3249.882 | [5 empty] | 31.31421 | [5 empty] | 613.0714 | [9 empty] | 24722.13 |  | 121.492 |  |  |  | 266.4386 |  |  |  | 18.42064 |  |  |  | 0.1759625 | [13 empty] | 35.26683 | [15 empty] | 4.671219 | [15 empty] | 304354.4 |  | 19.71709 | [9 empty] | 4.73804 | [13 empty] | b.d.l. | [13 empty] | 632300 |  |  |  |  | 2025 | Ciccolella, A., Tursi, F., Festa, V., Ruggieri, G., Schingaro, E., Ventruti, G., Fregola, R.A., MVT-SHMS signature in basement-hosted Zn-Pb-(Cu-Fe) mineralization in the Sila Massif (Calabria, Italy): Evidence from trace elements and fluid inclusions data, Ore Geology Reviews, Volume 176, 2025, 106438, https://doi.org/10.1016/j.oregeorev.2024.106438. |  | ITA |  | 16.600886 | 39.441917 | [7 empty] | Coordinates given in manuscript | Includes data for chalcopyrite and galena | 2025-03-12
y | Longobucco |  | Basin hydrothermal | Mississippi Valley-type (MVT) | unknown | Zn, Pb | Cu, Fe | Zn, Pb, Cu, Fe | Ciccolella et al., 2025 |  | LGB06c | LGB06c, sph, p.37 | mine | Longobucco |  |  |  | unknown | mine waste specimen | grab | rock | samples from mineralized veins and mining dumps | Sila Massif |  |  |  | granodiorite |  | granodiorite | unknown | sphalerite | Sp1 |  |  | Yellow | chlorite-sericite |  | galena, quartz, calcite | cutting and polishing | LA-ICPMS | Elmer ELAN DRC-e ICP mass spectrometer; New Wave UP193-FX excimer laser ablation system | Geological Institute of the Bulgarian Academy of Sciences | 35 um spot size; 6 Hz repetition rate; 5.8-6.0 J/cm2 energy density on sample; 120 second analysis time | NIST SRM 610 (glass); USGS Mass 1 (sulphide) standard | 6.671595 | [13 empty] | 0.1199721 | [5 empty] | 4182.591 | [5 empty] | 33.63501 | [5 empty] | 140.4532 | [9 empty] | 26017.71 |  | 15.2258 |  |  |  | 48.80613 |  |  |  | 18.78305 |  |  |  | b.d.l. | [13 empty] | 42.8147 | [15 empty] | 1.944123 | [15 empty] | 299865.2 |  | 3.164511 | [9 empty] | 0.3491786 | [13 empty] | 0.09294628 | [13 empty] | 632300 |  |  |  |  | 2025 | Ciccolella, A., Tursi, F., Festa, V., Ruggieri, G., Schingaro, E., Ventruti, G., Fregola, R.A., MVT-SHMS signature in basement-hosted Zn-Pb-(Cu-Fe) mineralization in the Sila Massif (Calabria, Italy): Evidence from trace elements and fluid inclusions data, Ore Geology Reviews, Volume 176, 2025, 106438, https://doi.org/10.1016/j.oregeorev.2024.106438. |  | ITA |  | 16.600886 | 39.441917 | [7 empty] | Coordinates given in manuscript | Includes data for chalcopyrite and galena | 2025-03-12
y | Longobucco |  | Basin hydrothermal | Mississippi Valley-type (MVT) | unknown | Zn, Pb | Cu, Fe | Zn, Pb, Cu, Fe | Ciccolella et al., 2025 |  | LGB06c | LGB06c, sph, p.33 | mine | Longobucco |  |  |  | unknown | mine waste specimen | grab | rock | samples from mineralized veins and mining dumps | Sila Massif |  |  |  | granodiorite |  | granodiorite | unknown | sphalerite | Sp1 |  |  | Yellow | chlorite-sericite |  | galena, quartz, calcite | cutting and polishing | LA-ICPMS | Elmer ELAN DRC-e ICP mass spectrometer; New Wave UP193-FX excimer laser ablation system | Geological Institute of the Bulgarian Academy of Sciences | 35 um spot size; 6 Hz repetition rate; 5.8-6.0 J/cm2 energy density on sample; 120 second analysis time | NIST SRM 610 (glass); USGS Mass 1 (sulphide) standard | 7.278286 | [13 empty] | 1.338324 | [5 empty] | 3223.985 | [5 empty] | 20.28462 | [5 empty] | 450.5631 | [9 empty] | 25769.59 |  | 97.67438 |  |  |  | 176.6287 |  |  |  | 17.27001 |  |  |  | 0.2625096 | [13 empty] | 38.09738 | [15 empty] | 25.56983 | [15 empty] | 287900.6 |  | 42.17709 | [9 empty] | 23.41592 | [13 empty] | b.d.l. | [13 empty] | 632300 |  |  |  |  | 2025 | Ciccolella, A., Tursi, F., Festa, V., Ruggieri, G., Schingaro, E., Ventruti, G., Fregola, R.A., MVT-SHMS signature in basement-hosted Zn-Pb-(Cu-Fe) mineralization in the Sila Massif (Calabria, Italy): Evidence from trace elements and fluid inclusions data, Ore Geology Reviews, Volume 176, 2025, 106438, https://doi.org/10.1016/j.oregeorev.2024.106438. |  | ITA |  | 16.600886 | 39.441917 | [7 empty] | Coordinates given in manuscript | Includes data for chalcopyrite and galena | 2025-03-12
y | Longobucco |  | Basin hydrothermal | Mississippi Valley-type (MVT) | unknown | Zn, Pb | Cu, Fe | Zn, Pb, Cu, Fe | Ciccolella et al., 2025 |  | LGB06c | LGB06c, sph, p.4 | mine | Longobucco |  |  |  | unknown | mine waste specimen | grab | rock | samples from mineralized veins and mining dumps | Sila Massif |  |  |  | granodiorite |  | granodiorite | unknown | sphalerite | Sp1 |  |  | Yellow | chlorite-sericite |  | galena, quartz, calcite | cutting and polishing | LA-ICPMS | Elmer ELAN DRC-e ICP mass spectrometer; New Wave UP193-FX excimer laser ablation system | Geological Institute of the Bulgarian Academy of Sciences | 35 um spot size; 6 Hz repetition rate; 5.8-6.0 J/cm2 energy density on sample; 120 second analysis time | NIST SRM 610 (glass); USGS Mass 1 (sulphide) standard | 8.757474 | [13 empty] | b.d.l. | [5 empty] | 2764.298 | [5 empty] | 37.5189 | [5 empty] | 73.52327 | [9 empty] | 24338.23 |  | 9.230254 |  |  |  | 21.76453 |  |  |  | 19.98692 |  |  |  | 3.100704 | [13 empty] | 29.65053 | [15 empty] | 3.469304 | [15 empty] | 321922.7 |  | 6.121712 | [9 empty] | 7.038881 | [13 empty] | b.d.l. | [13 empty] | 629800 |  |  |  |  | 2025 | Ciccolella, A., Tursi, F., Festa, V., Ruggieri, G., Schingaro, E., Ventruti, G., Fregola, R.A., MVT-SHMS signature in basement-hosted Zn-Pb-(Cu-Fe) mineralization in the Sila Massif (Calabria, Italy): Evidence from trace elements and fluid inclusions data, Ore Geology Reviews, Volume 176, 2025, 106438, https://doi.org/10.1016/j.oregeorev.2024.106438. |  | ITA |  | 16.600886 | 39.441917 | [7 empty] | Coordinates given in manuscript | Includes data for chalcopyrite and galena | 2025-03-12
y | Longobucco |  | Basin hydrothermal | Mississippi Valley-type (MVT) | unknown | Zn, Pb | Cu, Fe | Zn, Pb, Cu, Fe | Ciccolella et al., 2025 |  | LGB06c | LGB06c, sph, p.10 | mine | Longobucco |  |  |  | unknown | mine waste specimen | grab | rock | samples from mineralized veins and mining dumps | Sila Massif |  |  |  | granodiorite |  | granodiorite | unknown | sphalerite | Sp1 |  |  | Yellow | chlorite-sericite |  | galena, quartz, calcite | cutting and polishing | LA-ICPMS | Elmer ELAN DRC-e ICP mass spectrometer; New Wave UP193-FX excimer laser ablation system | Geological Institute of the Bulgarian Academy of Sciences | 35 um spot size; 6 Hz repetition rate; 5.8-6.0 J/cm2 energy density on sample; 120 second analysis time | NIST SRM 610 (glass); USGS Mass 1 (sulphide) standard | 5.103371 | [13 empty] | b.d.l. | [5 empty] | 2103.718 | [5 empty] | 77.8894 | [5 empty] | 543.8261 | [9 empty] | 28119.35 |  | 50.50722 |  |  |  | 299.2413 |  |  |  | 18.35897 |  |  |  | b.d.l. | [13 empty] | 36.51996 | [15 empty] | 1.656773 | [15 empty] | 317888.5 |  | 4.466392 | [9 empty] | b.d.l. | [13 empty] | b.d.l. | [13 empty] | 622400 |  |  |  |  | 2025 | Ciccolella, A., Tursi, F., Festa, V., Ruggieri, G., Schingaro, E., Ventruti, G., Fregola, R.A., MVT-SHMS signature in basement-hosted Zn-Pb-(Cu-Fe) mineralization in the Sila Massif (Calabria, Italy): Evidence from trace elements and fluid inclusions data, Ore Geology Reviews, Volume 176, 2025, 106438, https://doi.org/10.1016/j.oregeorev.2024.106438. |  | ITA |  | 16.600886 | 39.441917 | [7 empty] | Coordinates given in manuscript | Includes data for chalcopyrite and galena | 2025-03-12
y | Longobucco |  | Basin hydrothermal | Mississippi Valley-type (MVT) | unknown | Zn, Pb | Cu, Fe | Zn, Pb, Cu, Fe | Ciccolella et al., 2025 |  | LGB06c | LGB06c, sph, p.13 | mine | Longobucco |  |  |  | unknown | mine waste specimen | grab | rock | samples from mineralized veins and mining dumps | Sila Massif |  |  |  | granodiorite |  | granodiorite | unknown | sphalerite | Sp1 |  |  | Yellow | chlorite-sericite |  | galena, quartz, calcite | cutting and polishing | LA-ICPMS | Elmer ELAN DRC-e ICP mass spectrometer; New Wave UP193-FX excimer laser ablation system | Geological Institute of the Bulgarian Academy of Sciences | 35 um spot size; 6 Hz repetition rate; 5.8-6.0 J/cm2 energy density on sample; 120 second analysis time | NIST SRM 610 (glass); USGS Mass 1 (sulphide) standard | 28.28962 | [13 empty] | 0.6585144 | [5 empty] | 2599.772 | [5 empty] | 38.90834 | [5 empty] | 422.3882 | [9 empty] | 28870.06 |  | 148.9244 |  |  |  | 157.111 |  |  |  | 19.03682 |  |  |  | b.d.l. | [13 empty] | 32.12325 | [15 empty] | 34.73159 | [15 empty] | 313539.6 |  | 81.34812 | [9 empty] | b.d.l. | [13 empty] | 0.08079485 | [13 empty] | 622400 |  |  |  |  | 2025 | Ciccolella, A., Tursi, F., Festa, V., Ruggieri, G., Schingaro, E., Ventruti, G., Fregola, R.A., MVT-SHMS signature in basement-hosted Zn-Pb-(Cu-Fe) mineralization in the Sila Massif (Calabria, Italy): Evidence from trace elements and fluid inclusions data, Ore Geology Reviews, Volume 176, 2025, 106438, https://doi.org/10.1016/j.oregeorev.2024.106438. |  | ITA |  | 16.600886 | 39.441917 | [7 empty] | Coordinates given in manuscript | Includes data for chalcopyrite and galena | 2025-03-12
y | Longobucco |  | Basin hydrothermal | Mississippi Valley-type (MVT) | unknown | Zn, Pb | Cu, Fe | Zn, Pb, Cu, Fe | Ciccolella et al., 2025 |  | LGB04h | LGB04h, sph, p.53 | mine | Longobucco |  |  |  | unknown | mine waste specimen | grab | rock | samples from mineralized veins and mining dumps | Sila Massif |  |  |  | granodiorite |  | granodiorite | unknown | sphalerite | Sp2 |  |  | Brown | chlorite-sericite |  | galena, quartz, calcite | cutting and polishing | LA-ICPMS | Elmer ELAN DRC-e ICP mass spectrometer; New Wave UP193-FX excimer laser ablation system | Geological Institute of the Bulgarian Academy of Sciences | 35 um spot size; 6 Hz repetition rate; 5.8-6.0 J/cm2 energy density on sample; 120 second analysis time | NIST SRM 610 (glass); USGS Mass 1 (sulphide) standard | 10.36324 | [13 empty] | 0.2026965 | [5 empty] | 4503.238 | [5 empty] | 134.3083 | [5 empty] | 242.5402 | [9 empty] | 31828.87 |  | 97.22502 |  |  |  | 55.53934 |  |  |  | 36.31583 |  |  |  | 1.488484 | [13 empty] | 150.4642 | [15 empty] | 87.79347 | [15 empty] | 323123 |  | 29.26358 | [9 empty] | 22.14208 | [13 empty] | 0.3260641 | [13 empty] | 647000 |  |  |  |  | 2025 | Ciccolella, A., Tursi, F., Festa, V., Ruggieri, G., Schingaro, E., Ventruti, G., Fregola, R.A., MVT-SHMS signature in basement-hosted Zn-Pb-(Cu-Fe) mineralization in the Sila Massif (Calabria, Italy): Evidence from trace elements and fluid inclusions data, Ore Geology Reviews, Volume 176, 2025, 106438, https://doi.org/10.1016/j.oregeorev.2024.106438. |  | ITA |  | 16.600886 | 39.441917 | [7 empty] | Coordinates given in manuscript | Includes data for chalcopyrite and galena | 2025-03-12
y | Longobucco |  | Basin hydrothermal | Mississippi Valley-type (MVT) | unknown | Zn, Pb | Cu, Fe | Zn, Pb, Cu, Fe | Ciccolella et al., 2025 |  | LGB06c | LGB06c, sph, p.36 | mine | Longobucco |  |  |  | unknown | mine waste specimen | grab | rock | samples from mineralized veins and mining dumps | Sila Massif |  |  |  | granodiorite |  | granodiorite | unknown | sphalerite | Sp1 |  |  | Brown | chlorite-sericite |  | galena, quartz, calcite | cutting and polishing | LA-ICPMS | Elmer ELAN DRC-e ICP mass spectrometer; New Wave UP193-FX excimer laser ablation system | Geological Institute of the Bulgarian Academy of Sciences | 35 um spot size; 6 Hz repetition rate; 5.8-6.0 J/cm2 energy density on sample; 120 second analysis time | NIST SRM 610 (glass); USGS Mass 1 (sulphide) standard | 10.13813 | [13 empty] | 0.2645337 | [5 empty] | 3613.601 | [5 empty] | 50.36656 | [5 empty] | 271.7921 | [9 empty] | 30048.27 |  | 27.16908 |  |  |  | 118.7356 |  |  |  | 19.02519 |  |  |  | 0.5327706 | [13 empty] | 47.74282 | [15 empty] | 12.452 | [15 empty] | 300742.2 |  | 14.16151 | [9 empty] | 4.956967 | [13 empty] | b.d.l. | [13 empty] | 629800 |  |  |  |  | 2025 | Ciccolella, A., Tursi, F., Festa, V., Ruggieri, G., Schingaro, E., Ventruti, G., Fregola, R.A., MVT-SHMS signature in basement-hosted Zn-Pb-(Cu-Fe) mineralization in the Sila Massif (Calabria, Italy): Evidence from trace elements and fluid inclusions data, Ore Geology Reviews, Volume 176, 2025, 106438, https://doi.org/10.1016/j.oregeorev.2024.106438. |  | ITA |  | 16.600886 | 39.441917 | [7 empty] | Coordinates given in manuscript | Includes data for chalcopyrite and galena | 2025-03-12
y | Longobucco |  | Basin hydrothermal | Mississippi Valley-type (MVT) | unknown | Zn, Pb | Cu, Fe | Zn, Pb, Cu, Fe | Ciccolella et al., 2025 |  | LGB06c | LGB06c, sph, p.41 | mine | Longobucco |  |  |  | unknown | mine waste specimen | grab | rock | samples from mineralized veins and mining dumps | Sila Massif |  |  |  | granodiorite |  | granodiorite | unknown | sphalerite | Sp1 |  |  | Brown | chlorite-sericite |  | galena, quartz, calcite | cutting and polishing | LA-ICPMS | Elmer ELAN DRC-e ICP mass spectrometer; New Wave UP193-FX excimer laser ablation system | Geological Institute of the Bulgarian Academy of Sciences | 35 um spot size; 6 Hz repetition rate; 5.8-6.0 J/cm2 energy density on sample; 120 second analysis time | NIST SRM 610 (glass); USGS Mass 1 (sulphide) standard | 5.971073 | [13 empty] | 0.1500479 | [5 empty] | 2809.469 | [5 empty] | 50.59741 | [5 empty] | 271.0298 | [9 empty] | 32124.88 |  | 41.28305 |  |  |  | 112.41 |  |  |  | 18.09916 |  |  |  | 0.2411843 | [13 empty] | 39.94906 | [15 empty] | 3.572467 | [15 empty] | 312934.1 |  | 8.150567 | [9 empty] | 4.007518 | [13 empty] | 0.09635834 | [13 empty] | 623200 |  |  |  |  | 2025 | Ciccolella, A., Tursi, F., Festa, V., Ruggieri, G., Schingaro, E., Ventruti, G., Fregola, R.A., MVT-SHMS signature in basement-hosted Zn-Pb-(Cu-Fe) mineralization in the Sila Massif (Calabria, Italy): Evidence from trace elements and fluid inclusions data, Ore Geology Reviews, Volume 176, 2025, 106438, https://doi.org/10.1016/j.oregeorev.2024.106438. |  | ITA |  | 16.600886 | 39.441917 | [7 empty] | Coordinates given in manuscript | Includes data for chalcopyrite and galena | 2025-03-12
y | Longobucco |  | Basin hydrothermal | Mississippi Valley-type (MVT) | unknown | Zn, Pb | Cu, Fe | Zn, Pb, Cu, Fe | Ciccolella et al., 2025 |  | LGB06c | LGB06c, sph, p.8 | mine | Longobucco |  |  |  | unknown | mine waste specimen | grab | rock | samples from mineralized veins and mining dumps | Sila Massif |  |  |  | granodiorite |  | granodiorite | unknown | sphalerite | Sp1 |  |  | Brown | chlorite-sericite |  | galena, quartz, calcite | cutting and polishing | LA-ICPMS | Elmer ELAN DRC-e ICP mass spectrometer; New Wave UP193-FX excimer laser ablation system | Geological Institute of the Bulgarian Academy of Sciences | 35 um spot size; 6 Hz repetition rate; 5.8-6.0 J/cm2 energy density on sample; 120 second analysis time | NIST SRM 610 (glass); USGS Mass 1 (sulphide) standard | 8.503887 | [13 empty] | b.d.l. | [5 empty] | 2863.904 | [5 empty] | 20.99211 | [5 empty] | 237.4399 | [9 empty] | 30796.63 |  | 77.57376 |  |  |  | 85.93795 |  |  |  | 13.63545 |  |  |  | 0.2344951 | [13 empty] | 40.11613 | [15 empty] | 7.116655 | [15 empty] | 330036 |  | 13.10694 | [9 empty] | 10.13218 | [13 empty] | b.d.l. | [13 empty] | 622400 |  |  |  |  | 2025 | Ciccolella, A., Tursi, F., Festa, V., Ruggieri, G., Schingaro, E., Ventruti, G., Fregola, R.A., MVT-SHMS signature in basement-hosted Zn-Pb-(Cu-Fe) mineralization in the Sila Massif (Calabria, Italy): Evidence from trace elements and fluid inclusions data, Ore Geology Reviews, Volume 176, 2025, 106438, https://doi.org/10.1016/j.oregeorev.2024.106438. |  | ITA |  | 16.600886 | 39.441917 | [7 empty] | Coordinates given in manuscript | Includes data for chalcopyrite and galena | 2025-03-12
y | Longobucco |  | Basin hydrothermal | Mississippi Valley-type (MVT) | unknown | Zn, Pb | Cu, Fe | Zn, Pb, Cu, Fe | Ciccolella et al., 2025 |  | LGB06c | LGB06c, sph, p.11 | mine | Longobucco |  |  |  | unknown | mine waste specimen | grab | rock | samples from mineralized veins and mining dumps | Sila Massif |  |  |  | granodiorite |  | granodiorite | unknown | sphalerite | Sp1 |  |  | Brown | chlorite-sericite |  | galena, quartz, calcite | cutting and polishing | LA-ICPMS | Elmer ELAN DRC-e ICP mass spectrometer; New Wave UP193-FX excimer laser ablation system | Geological Institute of the Bulgarian Academy of Sciences | 35 um spot size; 6 Hz repetition rate; 5.8-6.0 J/cm2 energy density on sample; 120 second analysis time | NIST SRM 610 (glass); USGS Mass 1 (sulphide) standard | 7.476631 | [13 empty] | b.d.l. | [5 empty] | 2364.218 | [5 empty] | 51.68686 | [5 empty] | 326.0029 | [9 empty] | 32461.43 |  | 147.6848 |  |  |  | 39.49652 |  |  |  | 19.67143 |  |  |  | 79.2261 | [13 empty] | 45.06604 | [15 empty] | 5.225671 | [15 empty] | 317765.1 |  | 4.982479 | [9 empty] | 115.9624 | [13 empty] | b.d.l. | [13 empty] | 620900 |  |  |  |  | 2025 | Ciccolella, A., Tursi, F., Festa, V., Ruggieri, G., Schingaro, E., Ventruti, G., Fregola, R.A., MVT-SHMS signature in basement-hosted Zn-Pb-(Cu-Fe) mineralization in the Sila Massif (Calabria, Italy): Evidence from trace elements and fluid inclusions data, Ore Geology Reviews, Volume 176, 2025, 106438, https://doi.org/10.1016/j.oregeorev.2024.106438. |  | ITA |  | 16.600886 | 39.441917 | [7 empty] | Coordinates given in manuscript | Includes data for chalcopyrite and galena | 2025-03-12
y | Longobucco |  | Basin hydrothermal | Mississippi Valley-type (MVT) | unknown | Zn, Pb | Cu, Fe | Zn, Pb, Cu, Fe | Ciccolella et al., 2025 |  | LGB06c | LGB06c, sph, p.12 | mine | Longobucco |  |  |  | unknown | mine waste specimen | grab | rock | samples from mineralized veins and mining dumps | Sila Massif |  |  |  | granodiorite |  | granodiorite | unknown | sphalerite | Sp1 |  |  | Brown | chlorite-sericite |  | galena, quartz, calcite | cutting and polishing | LA-ICPMS | Elmer ELAN DRC-e ICP mass spectrometer; New Wave UP193-FX excimer laser ablation system | Geological Institute of the Bulgarian Academy of Sciences | 35 um spot size; 6 Hz repetition rate; 5.8-6.0 J/cm2 energy density on sample; 120 second analysis time | NIST SRM 610 (glass); USGS Mass 1 (sulphide) standard | 3.459225 | [13 empty] | 0.07371123 | [5 empty] | 2689.552 | [5 empty] | 56.26386 | [5 empty] | 295.1791 | [9 empty] | 37463.5 |  | 275.3323 |  |  |  | 64.9724 |  |  |  | 18.38672 |  |  |  | 0.1900178 | [13 empty] | 41.43481 | [15 empty] | 1.288042 | [15 empty] | 316655.6 |  | 1.747751 | [9 empty] | 20.62226 | [13 empty] | b.d.l. | [13 empty] | 620900 |  |  |  |  | 2025 | Ciccolella, A., Tursi, F., Festa, V., Ruggieri, G., Schingaro, E., Ventruti, G., Fregola, R.A., MVT-SHMS signature in basement-hosted Zn-Pb-(Cu-Fe) mineralization in the Sila Massif (Calabria, Italy): Evidence from trace elements and fluid inclusions data, Ore Geology Reviews, Volume 176, 2025, 106438, https://doi.org/10.1016/j.oregeorev.2024.106438. |  | ITA |  | 16.600886 | 39.441917 | [7 empty] | Coordinates given in manuscript | Includes data for chalcopyrite and galena | 2025-03-12
y | Longobucco |  | Basin hydrothermal | Mississippi Valley-type (MVT) | unknown | Zn, Pb | Cu, Fe | Zn, Pb, Cu, Fe | Ciccolella et al., 2025 |  | LGB06c | LGB06c, sph, p.25 | mine | Longobucco |  |  |  | unknown | mine waste specimen | grab | rock | samples from mineralized veins and mining dumps | Sila Massif |  |  |  | granodiorite |  | granodiorite | unknown | sphalerite | Sp2 |  |  | Brown | chlorite-sericite |  | galena, quartz, calcite | cutting and polishing | LA-ICPMS | Elmer ELAN DRC-e ICP mass spectrometer; New Wave UP193-FX excimer laser ablation system | Geological Institute of the Bulgarian Academy of Sciences | 35 um spot size; 6 Hz repetition rate; 5.8-6.0 J/cm2 energy density on sample; 120 second analysis time | NIST SRM 610 (glass); USGS Mass 1 (sulphide) standard | 5.608877 | [13 empty] | b.d.l. | [5 empty] | 3621.822 | [5 empty] | 75.70536 | [5 empty] | 309.0995 | [9 empty] | 40011.81 |  | 11.55267 |  |  |  | 130.1698 |  |  |  | 15.57663 |  |  |  | 0.1095555 | [13 empty] | 61.6489 | [15 empty] | 13.08011 | [15 empty] | 310380.2 |  | 14.75804 | [9 empty] | 0.6943502 | [13 empty] | b.d.l. | [13 empty] | 620900 |  |  |  |  | 2025 | Ciccolella, A., Tursi, F., Festa, V., Ruggieri, G., Schingaro, E., Ventruti, G., Fregola, R.A., MVT-SHMS signature in basement-hosted Zn-Pb-(Cu-Fe) mineralization in the Sila Massif (Calabria, Italy): Evidence from trace elements and fluid inclusions data, Ore Geology Reviews, Volume 176, 2025, 106438, https://doi.org/10.1016/j.oregeorev.2024.106438. |  | ITA |  | 16.600886 | 39.441917 | [7 empty] | Coordinates given in manuscript | Includes data for chalcopyrite and galena | 2025-03-12
y | Longobucco |  | Basin hydrothermal | Mississippi Valley-type (MVT) | unknown | Zn, Pb | Cu, Fe | Zn, Pb, Cu, Fe | Ciccolella et al., 2025 |  | LGB06c | LGB06c, sph, p.21 | mine | Longobucco |  |  |  | unknown | mine waste specimen | grab | rock | samples from mineralized veins and mining dumps | Sila Massif |  |  |  | granodiorite |  | granodiorite | unknown | sphalerite | Sp2 |  |  | Brown | chlorite-sericite |  | galena, quartz, calcite | cutting and polishing | LA-ICPMS | Elmer ELAN DRC-e ICP mass spectrometer; New Wave UP193-FX excimer laser ablation system | Geological Institute of the Bulgarian Academy of Sciences | 35 um spot size; 6 Hz repetition rate; 5.8-6.0 J/cm2 energy density on sample; 120 second analysis time | NIST SRM 610 (glass); USGS Mass 1 (sulphide) standard | 9.852795 | [13 empty] | b.d.l. | [5 empty] | 2785.782 | [5 empty] | 89.05582 | [5 empty] | 582.0885 | [9 empty] | 43025.41 |  | 82.6697 |  |  |  | 283.3123 |  |  |  | 18.64258 |  |  |  | 3.264298 | [13 empty] | 95.55637 | [15 empty] | 12.91335 | [15 empty] | 296206.4 |  | 24.35271 | [9 empty] | 6.030738 | [13 empty] | 0.1922279 | [13 empty] | 616900 |  |  |  |  | 2025 | Ciccolella, A., Tursi, F., Festa, V., Ruggieri, G., Schingaro, E., Ventruti, G., Fregola, R.A., MVT-SHMS signature in basement-hosted Zn-Pb-(Cu-Fe) mineralization in the Sila Massif (Calabria, Italy): Evidence from trace elements and fluid inclusions data, Ore Geology Reviews, Volume 176, 2025, 106438, https://doi.org/10.1016/j.oregeorev.2024.106438. |  | ITA |  | 16.600886 | 39.441917 | [7 empty] | Coordinates given in manuscript | Includes data for chalcopyrite and galena | 2025-03-12
y | Longobucco |  | Basin hydrothermal | Mississippi Valley-type (MVT) | unknown | Zn, Pb | Cu, Fe | Zn, Pb, Cu, Fe | Ciccolella et al., 2025 |  | LGB06c | LGB06c, sph, p.30 | mine | Longobucco |  |  |  | unknown | mine waste specimen | grab | rock | samples from mineralized veins and mining dumps | Sila Massif |  |  |  | granodiorite |  | granodiorite | unknown | sphalerite | Sp2 |  |  | Brown | chlorite-sericite |  | galena, quartz, calcite | cutting and polishing | LA-ICPMS | Elmer ELAN DRC-e ICP mass spectrometer; New Wave UP193-FX excimer laser ablation system | Geological Institute of the Bulgarian Academy of Sciences | 35 um spot size; 6 Hz repetition rate; 5.8-6.0 J/cm2 energy density on sample; 120 second analysis time | NIST SRM 610 (glass); USGS Mass 1 (sulphide) standard | 13.01544 | [13 empty] | 0.3366944 | [5 empty] | 2374.737 | [5 empty] | 95.77352 | [5 empty] | 697.368 | [9 empty] | 40248.55 |  | 12.72727 |  |  |  | 386.0107 |  |  |  | 14.15634 |  |  |  | 1.388054 | [13 empty] | 48.09579 | [15 empty] | 6.193451 | [15 empty] | 306477.5 |  | 12.1924 | [9 empty] | 2.012831 | [13 empty] | b.d.l. | [13 empty] | 616900 |  |  |  |  | 2025 | Ciccolella, A., Tursi, F., Festa, V., Ruggieri, G., Schingaro, E., Ventruti, G., Fregola, R.A., MVT-SHMS signature in basement-hosted Zn-Pb-(Cu-Fe) mineralization in the Sila Massif (Calabria, Italy): Evidence from trace elements and fluid inclusions data, Ore Geology Reviews, Volume 176, 2025, 106438, https://doi.org/10.1016/j.oregeorev.2024.106438. |  | ITA |  | 16.600886 | 39.441917 | [7 empty] | Coordinates given in manuscript | Includes data for chalcopyrite and galena | 2025-03-12
y | Longobucco |  | Basin hydrothermal | Mississippi Valley-type (MVT) | unknown | Zn, Pb | Cu, Fe | Zn, Pb, Cu, Fe | Ciccolella et al., 2025 |  | LGB06c | LGB06c, sph, p.7 | mine | Longobucco |  |  |  | unknown | mine waste specimen | grab | rock | samples from mineralized veins and mining dumps | Sila Massif |  |  |  | granodiorite |  | granodiorite | unknown | sphalerite | Sp1 |  |  | Brown | chlorite-sericite |  | galena, quartz, calcite | cutting and polishing | LA-ICPMS | Elmer ELAN DRC-e ICP mass spectrometer; New Wave UP193-FX excimer laser ablation system | Geological Institute of the Bulgarian Academy of Sciences | 35 um spot size; 6 Hz repetition rate; 5.8-6.0 J/cm2 energy density on sample; 120 second analysis time | NIST SRM 610 (glass); USGS Mass 1 (sulphide) standard | 10.77811 | [13 empty] | 0.4298741 | [5 empty] | 3855.374 | [5 empty] | 21.16446 | [5 empty] | 331.1166 | [9 empty] | 44312.92 |  | 256.954 |  |  |  | 53.85805 |  |  |  | 13.8037 |  |  |  | b.d.l. | [13 empty] | 54.7105 | [15 empty] | 16.24236 | [15 empty] | 336738.9 |  | 31.91494 | [9 empty] | 6.767873 | [13 empty] | 0.08970046 | [13 empty] | 613600 |  |  |  |  | 2025 | Ciccolella, A., Tursi, F., Festa, V., Ruggieri, G., Schingaro, E., Ventruti, G., Fregola, R.A., MVT-SHMS signature in basement-hosted Zn-Pb-(Cu-Fe) mineralization in the Sila Massif (Calabria, Italy): Evidence from trace elements and fluid inclusions data, Ore Geology Reviews, Volume 176, 2025, 106438, https://doi.org/10.1016/j.oregeorev.2024.106438. |  | ITA |  | 16.600886 | 39.441917 | [7 empty] | Coordinates given in manuscript | Includes data for chalcopyrite and galena | 2025-03-12
y | Longobucco |  | Basin hydrothermal | Mississippi Valley-type (MVT) | unknown | Zn, Pb | Cu, Fe | Zn, Pb, Cu, Fe | Ciccolella et al., 2025 |  | LGB04h | LGB04h, sph, p.49 | mine | Longobucco |  |  |  | unknown | mine waste specimen | grab | rock | samples from mineralized veins and mining dumps | Sila Massif |  |  |  | granodiorite |  | granodiorite | unknown | sphalerite | Sp2 |  |  | Brown | chlorite-sericite |  | galena, quartz, calcite | cutting and polishing | LA-ICPMS | Elmer ELAN DRC-e ICP mass spectrometer; New Wave UP193-FX excimer laser ablation system | Geological Institute of the Bulgarian Academy of Sciences | 35 um spot size; 6 Hz repetition rate; 5.8-6.0 J/cm2 energy density on sample; 120 second analysis time | NIST SRM 610 (glass); USGS Mass 1 (sulphide) standard | 13.8766 | [13 empty] | b.d.l. | [5 empty] | 5222.967 | [5 empty] | 85.85984 | [5 empty] | 249.4443 | [9 empty] | 44602.39 |  | 72.29256 |  |  |  | 69.57413 |  |  |  | 21.62487 |  |  |  | b.d.l. | [13 empty] | 93.12525 | [15 empty] | 28.80232 | [15 empty] | 333724.1 |  | 53.48012 | [9 empty] | 4.288329 | [13 empty] | b.d.l. | [13 empty] | 612000 |  |  |  |  | 2025 | Ciccolella, A., Tursi, F., Festa, V., Ruggieri, G., Schingaro, E., Ventruti, G., Fregola, R.A., MVT-SHMS signature in basement-hosted Zn-Pb-(Cu-Fe) mineralization in the Sila Massif (Calabria, Italy): Evidence from trace elements and fluid inclusions data, Ore Geology Reviews, Volume 176, 2025, 106438, https://doi.org/10.1016/j.oregeorev.2024.106438. |  | ITA |  | 16.600886 | 39.441917 | [7 empty] | Coordinates given in manuscript | Includes data for chalcopyrite and galena | 2025-03-12
y | Longobucco |  | Basin hydrothermal | Mississippi Valley-type (MVT) | unknown | Zn, Pb | Cu, Fe | Zn, Pb, Cu, Fe | Ciccolella et al., 2025 |  | LGB04h | LGB04h, sph, p.65 | mine | Longobucco |  |  |  | unknown | mine waste specimen | grab | rock | samples from mineralized veins and mining dumps | Sila Massif |  |  |  | granodiorite |  | granodiorite | unknown | sphalerite | Sp2 |  |  | Brown | chlorite-sericite |  | galena, quartz, calcite | cutting and polishing | LA-ICPMS | Elmer ELAN DRC-e ICP mass spectrometer; New Wave UP193-FX excimer laser ablation system | Geological Institute of the Bulgarian Academy of Sciences | 35 um spot size; 6 Hz repetition rate; 5.8-6.0 J/cm2 energy density on sample; 120 second analysis time | NIST SRM 610 (glass); USGS Mass 1 (sulphide) standard | 5.229443 | [13 empty] | b.d.l. | [5 empty] | 3476.792 | [5 empty] | 67.39177 | [5 empty] | 197.0889 | [9 empty] | 44637.96 |  | 101.855 |  |  |  | 20.4402 |  |  |  | 27.17632 |  |  |  | 0.2715306 | [13 empty] | 296.2793 | [15 empty] | 30.72989 | [15 empty] | 331025.9 |  | 18.10473 | [9 empty] | 2.56918 | [13 empty] | b.d.l. | [13 empty] | 612000 |  |  |  |  | 2025 | Ciccolella, A., Tursi, F., Festa, V., Ruggieri, G., Schingaro, E., Ventruti, G., Fregola, R.A., MVT-SHMS signature in basement-hosted Zn-Pb-(Cu-Fe) mineralization in the Sila Massif (Calabria, Italy): Evidence from trace elements and fluid inclusions data, Ore Geology Reviews, Volume 176, 2025, 106438, https://doi.org/10.1016/j.oregeorev.2024.106438. |  | ITA |  | 16.600886 | 39.441917 | [7 empty] | Coordinates given in manuscript | Includes data for chalcopyrite and galena | 2025-03-12
y | Longobucco |  | Basin hydrothermal | Mississippi Valley-type (MVT) | unknown | Zn, Pb | Cu, Fe | Zn, Pb, Cu, Fe | Ciccolella et al., 2025 |  | LGB04h | LGB04h, sph, p.66 | mine | Longobucco |  |  |  | unknown | mine waste specimen | grab | rock | samples from mineralized veins and mining dumps | Sila Massif |  |  |  | granodiorite |  | granodiorite | unknown | sphalerite | Sp2 |  |  | Brown | chlorite-sericite |  | galena, quartz, calcite | cutting and polishing | LA-ICPMS | Elmer ELAN DRC-e ICP mass spectrometer; New Wave UP193-FX excimer laser ablation system | Geological Institute of the Bulgarian Academy of Sciences | 35 um spot size; 6 Hz repetition rate; 5.8-6.0 J/cm2 energy density on sample; 120 second analysis time | NIST SRM 610 (glass); USGS Mass 1 (sulphide) standard | 8.723091 | [13 empty] | b.d.l. | [5 empty] | 2355.685 | [5 empty] | 82.204 | [5 empty] | 157.814 | [9 empty] | 45938.94 |  | 26.31677 |  |  |  | 47.24378 |  |  |  | 16.77116 |  |  |  | 0.1960087 | [13 empty] | 78.05576 | [15 empty] | 7.73276 | [15 empty] | 334334.1 |  | 6.919232 | [9 empty] | b.d.l. | [13 empty] | b.d.l. | [13 empty] | 612000 |  |  |  |  | 2025 | Ciccolella, A., Tursi, F., Festa, V., Ruggieri, G., Schingaro, E., Ventruti, G., Fregola, R.A., MVT-SHMS signature in basement-hosted Zn-Pb-(Cu-Fe) mineralization in the Sila Massif (Calabria, Italy): Evidence from trace elements and fluid inclusions data, Ore Geology Reviews, Volume 176, 2025, 106438, https://doi.org/10.1016/j.oregeorev.2024.106438. |  | ITA |  | 16.600886 | 39.441917 | [7 empty] | Coordinates given in manuscript | Includes data for chalcopyrite and galena | 2025-03-12
y | Longobucco |  | Basin hydrothermal | Mississippi Valley-type (MVT) | unknown | Zn, Pb | Cu, Fe | Zn, Pb, Cu, Fe | Ciccolella et al., 2025 |  | LGB04h | LGB04h, sph, p.56 | mine | Longobucco |  |  |  | unknown | mine waste specimen | grab | rock | samples from mineralized veins and mining dumps | Sila Massif |  |  |  | granodiorite |  | granodiorite | unknown | sphalerite | Sp2 |  |  | Brown | chlorite-sericite |  | galena, quartz, calcite | cutting and polishing | LA-ICPMS | Elmer ELAN DRC-e ICP mass spectrometer; New Wave UP193-FX excimer laser ablation system | Geological Institute of the Bulgarian Academy of Sciences | 35 um spot size; 6 Hz repetition rate; 5.8-6.0 J/cm2 energy density on sample; 120 second analysis time | NIST SRM 610 (glass); USGS Mass 1 (sulphide) standard | 19.12157 | [13 empty] | b.d.l. | [5 empty] | 3710.165 | [5 empty] | 130.3669 | [5 empty] | 575.9943 | [9 empty] | 50021.33 |  | 137.4621 |  |  |  | 231.9539 |  |  |  | 25.95627 |  |  |  | 3.337098 | [13 empty] | 89.58143 | [15 empty] | 7.066964 | [15 empty] | 330992.6 |  | 13.22499 | [9 empty] | 43.07473 | [13 empty] | b.d.l. | [13 empty] | 600100 |  |  |  |  | 2025 | Ciccolella, A., Tursi, F., Festa, V., Ruggieri, G., Schingaro, E., Ventruti, G., Fregola, R.A., MVT-SHMS signature in basement-hosted Zn-Pb-(Cu-Fe) mineralization in the Sila Massif (Calabria, Italy): Evidence from trace elements and fluid inclusions data, Ore Geology Reviews, Volume 176, 2025, 106438, https://doi.org/10.1016/j.oregeorev.2024.106438. |  | ITA |  | 16.600886 | 39.441917 | [7 empty] | Coordinates given in manuscript | Includes data for chalcopyrite and galena | 2025-03-12
y | Longobucco |  | Basin hydrothermal | Mississippi Valley-type (MVT) | unknown | Zn, Pb | Cu, Fe | Zn, Pb, Cu, Fe | Ciccolella et al., 2025 |  | LGB04h | LGB04h, sph, p.57 | mine | Longobucco |  |  |  | unknown | mine waste specimen | grab | rock | samples from mineralized veins and mining dumps | Sila Massif |  |  |  | granodiorite |  | granodiorite | unknown | sphalerite | Sp2 |  |  | Brown | chlorite-sericite |  | galena, quartz, calcite | cutting and polishing | LA-ICPMS | Elmer ELAN DRC-e ICP mass spectrometer; New Wave UP193-FX excimer laser ablation system | Geological Institute of the Bulgarian Academy of Sciences | 35 um spot size; 6 Hz repetition rate; 5.8-6.0 J/cm2 energy density on sample; 120 second analysis time | NIST SRM 610 (glass); USGS Mass 1 (sulphide) standard | 17.89178 | [13 empty] | b.d.l. | [5 empty] | 3731.264 | [5 empty] | 151.5718 | [5 empty] | 528.7289 | [9 empty] | 54474.69 |  | 183.0174 |  |  |  | 203.9791 |  |  |  | 20.17671 |  |  |  | 0.1233694 | [13 empty] | 134.1017 | [15 empty] | 7.065658 | [15 empty] | 351095.1 |  | 10.12424 | [9 empty] | 2.123499 | [13 empty] | b.d.l. | [13 empty] | 600100 |  |  |  |  | 2025 | Ciccolella, A., Tursi, F., Festa, V., Ruggieri, G., Schingaro, E., Ventruti, G., Fregola, R.A., MVT-SHMS signature in basement-hosted Zn-Pb-(Cu-Fe) mineralization in the Sila Massif (Calabria, Italy): Evidence from trace elements and fluid inclusions data, Ore Geology Reviews, Volume 176, 2025, 106438, https://doi.org/10.1016/j.oregeorev.2024.106438. |  | ITA |  | 16.600886 | 39.441917 | [7 empty] | Coordinates given in manuscript | Includes data for chalcopyrite and galena | 2025-03-12
y | Longobucco |  | Basin hydrothermal | Mississippi Valley-type (MVT) | unknown | Zn, Pb | Cu, Fe | Zn, Pb, Cu, Fe | Ciccolella et al., 2025 |  | LGB06c | LGB06c, sph, p.24 | mine | Longobucco |  |  |  | unknown | mine waste specimen | grab | rock | samples from mineralized veins and mining dumps | Sila Massif |  |  |  | granodiorite |  | granodiorite | unknown | sphalerite | Sp2 |  |  | Brown | chlorite-sericite |  | galena, quartz, calcite | cutting and polishing | LA-ICPMS | Elmer ELAN DRC-e ICP mass spectrometer; New Wave UP193-FX excimer laser ablation system | Geological Institute of the Bulgarian Academy of Sciences | 35 um spot size; 6 Hz repetition rate; 5.8-6.0 J/cm2 energy density on sample; 120 second analysis time | NIST SRM 610 (glass); USGS Mass 1 (sulphide) standard | 7.201269 | [13 empty] | 0.7183812 | [5 empty] | 3214.886 | [5 empty] | 106.1317 | [5 empty] | 590.7468 | [9 empty] | 54361.61 |  | 59.36668 |  |  |  | 287.7408 |  |  |  | 13.45989 |  |  |  | b.d.l. | [13 empty] | 64.13833 | [15 empty] | 9.663545 | [15 empty] | 330538.4 |  | 12.58677 | [9 empty] | b.d.l. | [13 empty] | b.d.l. | [13 empty] | 597400 |  |  |  |  | 2025 | Ciccolella, A., Tursi, F., Festa, V., Ruggieri, G., Schingaro, E., Ventruti, G., Fregola, R.A., MVT-SHMS signature in basement-hosted Zn-Pb-(Cu-Fe) mineralization in the Sila Massif (Calabria, Italy): Evidence from trace elements and fluid inclusions data, Ore Geology Reviews, Volume 176, 2025, 106438, https://doi.org/10.1016/j.oregeorev.2024.106438. |  | ITA |  | 16.600886 | 39.441917 | [7 empty] | Coordinates given in manuscript | Includes data for chalcopyrite and galena | 2025-03-12
y | Longobucco |  | Basin hydrothermal | Mississippi Valley-type (MVT) | unknown | Zn, Pb | Cu, Fe | Zn, Pb, Cu, Fe | Ciccolella et al., 2025 |  | LGB06c | LGB06c, sph, p.32 | mine | Longobucco |  |  |  | unknown | mine waste specimen | grab | rock | samples from mineralized veins and mining dumps | Sila Massif |  |  |  | granodiorite |  | granodiorite | unknown | sphalerite | Sp2 |  |  | Brown | chlorite-sericite |  | galena, quartz, calcite | cutting and polishing | LA-ICPMS | Elmer ELAN DRC-e ICP mass spectrometer; New Wave UP193-FX excimer laser ablation system | Geological Institute of the Bulgarian Academy of Sciences | 35 um spot size; 6 Hz repetition rate; 5.8-6.0 J/cm2 energy density on sample; 120 second analysis time | NIST SRM 610 (glass); USGS Mass 1 (sulphide) standard | 13.11962 | [13 empty] | 0.1386342 | [5 empty] | 2913.498 | [5 empty] | 137.2758 | [5 empty] | 563.7393 | [9 empty] | 49117.68 |  | 102.3487 |  |  |  | 272.6395 |  |  |  | 12.71402 |  |  |  | b.d.l. | [13 empty] | 68.30222 | [15 empty] | 2.183468 | [15 empty] | 304548.1 |  | 6.098697 | [9 empty] | 1.152844 | [13 empty] | b.d.l. | [13 empty] | 597400 |  |  |  |  | 2025 | Ciccolella, A., Tursi, F., Festa, V., Ruggieri, G., Schingaro, E., Ventruti, G., Fregola, R.A., MVT-SHMS signature in basement-hosted Zn-Pb-(Cu-Fe) mineralization in the Sila Massif (Calabria, Italy): Evidence from trace elements and fluid inclusions data, Ore Geology Reviews, Volume 176, 2025, 106438, https://doi.org/10.1016/j.oregeorev.2024.106438. |  | ITA |  | 16.600886 | 39.441917 | [7 empty] | Coordinates given in manuscript | Includes data for chalcopyrite and galena | 2025-03-12
y | Longobucco |  | Basin hydrothermal | Mississippi Valley-type (MVT) | unknown | Zn, Pb | Cu, Fe | Zn, Pb, Cu, Fe | Ciccolella et al., 2025 |  | LGB04h | LGB04h, sph, p.51 | mine | Longobucco |  |  |  | unknown | mine waste specimen | grab | rock | samples from mineralized veins and mining dumps | Sila Massif |  |  |  | granodiorite |  | granodiorite | unknown | sphalerite | Sp2 |  |  | Brown | chlorite-sericite |  | galena, quartz, calcite | cutting and polishing | LA-ICPMS | Elmer ELAN DRC-e ICP mass spectrometer; New Wave UP193-FX excimer laser ablation system | Geological Institute of the Bulgarian Academy of Sciences | 35 um spot size; 6 Hz repetition rate; 5.8-6.0 J/cm2 energy density on sample; 120 second analysis time | NIST SRM 610 (glass); USGS Mass 1 (sulphide) standard | 14.24533 | [13 empty] | b.d.l. | [5 empty] | 4771.878 | [5 empty] | 85.54686 | [5 empty] | 253.9289 | [9 empty] | 54511.7 |  | 41.13054 |  |  |  | 110.3731 |  |  |  | 20.76998 |  |  |  | b.d.l. | [13 empty] | 97.43006 | [15 empty] | 18.59329 | [15 empty] | 328599.9 |  | 17.33303 | [9 empty] | 1.311008 | [13 empty] | b.d.l. | [13 empty] | 597300 |  |  |  |  | 2025 | Ciccolella, A., Tursi, F., Festa, V., Ruggieri, G., Schingaro, E., Ventruti, G., Fregola, R.A., MVT-SHMS signature in basement-hosted Zn-Pb-(Cu-Fe) mineralization in the Sila Massif (Calabria, Italy): Evidence from trace elements and fluid inclusions data, Ore Geology Reviews, Volume 176, 2025, 106438, https://doi.org/10.1016/j.oregeorev.2024.106438. |  | ITA |  | 16.600886 | 39.441917 | [7 empty] | Coordinates given in manuscript | Includes data for chalcopyrite and galena | 2025-03-12
y | Longobucco |  | Basin hydrothermal | Mississippi Valley-type (MVT) | unknown | Zn, Pb | Cu, Fe | Zn, Pb, Cu, Fe | Ciccolella et al., 2025 |  | LGB04h | LGB04h, sph, p.52 | mine | Longobucco |  |  |  | unknown | mine waste specimen | grab | rock | samples from mineralized veins and mining dumps | Sila Massif |  |  |  | granodiorite |  | granodiorite | unknown | sphalerite | Sp2 |  |  | Brown | chlorite-sericite |  | galena, quartz, calcite | cutting and polishing | LA-ICPMS | Elmer ELAN DRC-e ICP mass spectrometer; New Wave UP193-FX excimer laser ablation system | Geological Institute of the Bulgarian Academy of Sciences | 35 um spot size; 6 Hz repetition rate; 5.8-6.0 J/cm2 energy density on sample; 120 second analysis time | NIST SRM 610 (glass); USGS Mass 1 (sulphide) standard | 13.26601 | [13 empty] | b.d.l. | [5 empty] | 2507.114 | [5 empty] | 93.66452 | [5 empty] | 605.8544 | [9 empty] | 52674.14 |  | 38.43447 |  |  |  | 337.7686 |  |  |  | 18.23758 |  |  |  | 0.07477373 | [13 empty] | 78.93931 | [15 empty] | 4.667786 | [15 empty] | 311398.6 |  | 12.54701 | [9 empty] | 1.518383 | [13 empty] | 0.1229591 | [13 empty] | 597300 |  |  |  |  | 2025 | Ciccolella, A., Tursi, F., Festa, V., Ruggieri, G., Schingaro, E., Ventruti, G., Fregola, R.A., MVT-SHMS signature in basement-hosted Zn-Pb-(Cu-Fe) mineralization in the Sila Massif (Calabria, Italy): Evidence from trace elements and fluid inclusions data, Ore Geology Reviews, Volume 176, 2025, 106438, https://doi.org/10.1016/j.oregeorev.2024.106438. |  | ITA |  | 16.600886 | 39.441917 | [7 empty] | Coordinates given in manuscript | Includes data for chalcopyrite and galena | 2025-03-12
y | Longobucco |  | Basin hydrothermal | Mississippi Valley-type (MVT) | unknown | Zn, Pb | Cu, Fe | Zn, Pb, Cu, Fe | Ciccolella et al., 2025 |  | LGB04h | LGB04h, sph, p.63 | mine | Longobucco |  |  |  | unknown | mine waste specimen | grab | rock | samples from mineralized veins and mining dumps | Sila Massif |  |  |  | granodiorite |  | granodiorite | unknown | sphalerite | Sp2 |  |  | Reddish Brown | chlorite-sericite |  | galena, quartz, calcite | cutting and polishing | LA-ICPMS | Elmer ELAN DRC-e ICP mass spectrometer; New Wave UP193-FX excimer laser ablation system | Geological Institute of the Bulgarian Academy of Sciences | 35 um spot size; 6 Hz repetition rate; 5.8-6.0 J/cm2 energy density on sample; 120 second analysis time | NIST SRM 610 (glass); USGS Mass 1 (sulphide) standard | 22.25142 | [13 empty] | b.d.l. | [5 empty] | 3647.286 | [5 empty] | 67.913 | [5 empty] | 737.2474 | [9 empty] | 55384.55 |  | 332.6273 |  |  |  | 81.52965 |  |  |  | 15.8091 |  |  |  | 41.61382 | [13 empty] | 164.0856 | [15 empty] | 34.29829 | [15 empty] | 330032.2 |  | 25.98102 | [9 empty] | 318.472 | [13 empty] | 0.1207866 | [13 empty] | 600100 |  |  |  |  | 2025 | Ciccolella, A., Tursi, F., Festa, V., Ruggieri, G., Schingaro, E., Ventruti, G., Fregola, R.A., MVT-SHMS signature in basement-hosted Zn-Pb-(Cu-Fe) mineralization in the Sila Massif (Calabria, Italy): Evidence from trace elements and fluid inclusions data, Ore Geology Reviews, Volume 176, 2025, 106438, https://doi.org/10.1016/j.oregeorev.2024.106438. |  | ITA |  | 16.600886 | 39.441917 | [7 empty] | Coordinates given in manuscript | Includes data for chalcopyrite and galena | 2025-03-12
y | Longobucco |  | Basin hydrothermal | Mississippi Valley-type (MVT) | unknown | Zn, Pb | Cu, Fe | Zn, Pb, Cu, Fe | Ciccolella et al., 2025 |  | LGB04h | LGB04h, sph, p.64 | mine | Longobucco |  |  |  | unknown | mine waste specimen | grab | rock | samples from mineralized veins and mining dumps | Sila Massif |  |  |  | granodiorite |  | granodiorite | unknown | sphalerite | Sp2 |  |  | Reddish Brown | chlorite-sericite |  | galena, quartz, calcite | cutting and polishing | LA-ICPMS | Elmer ELAN DRC-e ICP mass spectrometer; New Wave UP193-FX excimer laser ablation system | Geological Institute of the Bulgarian Academy of Sciences | 35 um spot size; 6 Hz repetition rate; 5.8-6.0 J/cm2 energy density on sample; 120 second analysis time | NIST SRM 610 (glass); USGS Mass 1 (sulphide) standard | 8.012255 | [13 empty] | b.d.l. | [5 empty] | 3684.739 | [5 empty] | 74.94366 | [5 empty] | 252.2993 | [9 empty] | 58286.62 |  | 155.6583 |  |  |  | 18.8781 |  |  |  | 15.56821 |  |  |  | 0.9771035 | [13 empty] | 92.13747 | [15 empty] | 7.163868 | [15 empty] | 326740.8 |  | 7.341407 | [9 empty] | 6.531197 | [13 empty] | b.d.l. | [13 empty] | 600100 |  |  |  |  | 2025 | Ciccolella, A., Tursi, F., Festa, V., Ruggieri, G., Schingaro, E., Ventruti, G., Fregola, R.A., MVT-SHMS signature in basement-hosted Zn-Pb-(Cu-Fe) mineralization in the Sila Massif (Calabria, Italy): Evidence from trace elements and fluid inclusions data, Ore Geology Reviews, Volume 176, 2025, 106438, https://doi.org/10.1016/j.oregeorev.2024.106438. |  | ITA |  | 16.600886 | 39.441917 | [7 empty] | Coordinates given in manuscript | Includes data for chalcopyrite and galena | 2025-03-12
y | Longobucco |  | Basin hydrothermal | Mississippi Valley-type (MVT) | unknown | Zn, Pb | Cu, Fe | Zn, Pb, Cu, Fe | Ciccolella et al., 2025 |  | LGB04h | LGB04h, sph, p.58 | mine | Longobucco |  |  |  | unknown | mine waste specimen | grab | rock | samples from mineralized veins and mining dumps | Sila Massif |  |  |  | granodiorite |  | granodiorite | unknown | sphalerite | Sp2 |  |  | Reddish Brown | chlorite-sericite |  | galena, quartz, calcite | cutting and polishing | LA-ICPMS | Elmer ELAN DRC-e ICP mass spectrometer; New Wave UP193-FX excimer laser ablation system | Geological Institute of the Bulgarian Academy of Sciences | 35 um spot size; 6 Hz repetition rate; 5.8-6.0 J/cm2 energy density on sample; 120 second analysis time | NIST SRM 610 (glass); USGS Mass 1 (sulphide) standard | 20.91832 | [13 empty] | b.d.l. | [5 empty] | 3058.541 | [5 empty] | 123.2298 | [5 empty] | 636.0751 | [9 empty] | 58635.48 |  | 136.863 |  |  |  | 264.741 |  |  |  | 15.28299 |  |  |  | 0.04880373 | [13 empty] | 97.28527 | [15 empty] | 4.985933 | [15 empty] | 342945.7 |  | 6.350506 | [9 empty] | 2.225449 | [13 empty] | b.d.l. | [13 empty] | 596900 |  |  |  |  | 2025 | Ciccolella, A., Tursi, F., Festa, V., Ruggieri, G., Schingaro, E., Ventruti, G., Fregola, R.A., MVT-SHMS signature in basement-hosted Zn-Pb-(Cu-Fe) mineralization in the Sila Massif (Calabria, Italy): Evidence from trace elements and fluid inclusions data, Ore Geology Reviews, Volume 176, 2025, 106438, https://doi.org/10.1016/j.oregeorev.2024.106438. |  | ITA |  | 16.600886 | 39.441917 | [7 empty] | Coordinates given in manuscript | Includes data for chalcopyrite and galena | 2025-03-12
y | Longobucco |  | Basin hydrothermal | Mississippi Valley-type (MVT) | unknown | Zn, Pb | Cu, Fe | Zn, Pb, Cu, Fe | Ciccolella et al., 2025 |  | LGB04h | LGB04h, sph, p.59 | mine | Longobucco |  |  |  | unknown | mine waste specimen | grab | rock | samples from mineralized veins and mining dumps | Sila Massif |  |  |  | granodiorite |  | granodiorite | unknown | sphalerite | Sp2 |  |  | Reddish Brown | chlorite-sericite |  | galena, quartz, calcite | cutting and polishing | LA-ICPMS | Elmer ELAN DRC-e ICP mass spectrometer; New Wave UP193-FX excimer laser ablation system | Geological Institute of the Bulgarian Academy of Sciences | 35 um spot size; 6 Hz repetition rate; 5.8-6.0 J/cm2 energy density on sample; 120 second analysis time | NIST SRM 610 (glass); USGS Mass 1 (sulphide) standard | 9.076552 | [13 empty] | 0.0953159 | [5 empty] | 5078.785 | [5 empty] | 70.97182 | [5 empty] | 164.679 | [9 empty] | 57450.91 |  | 24.03809 |  |  |  | 21.05607 |  |  |  | 16.97671 |  |  |  | 0.2315355 | [13 empty] | 139.7126 | [15 empty] | 47.9697 | [15 empty] | 328089 |  | 23.49263 | [9 empty] | 1.311155 | [13 empty] | 0.2053757 | [13 empty] | 596900 |  |  |  |  | 2025 | Ciccolella, A., Tursi, F., Festa, V., Ruggieri, G., Schingaro, E., Ventruti, G., Fregola, R.A., MVT-SHMS signature in basement-hosted Zn-Pb-(Cu-Fe) mineralization in the Sila Massif (Calabria, Italy): Evidence from trace elements and fluid inclusions data, Ore Geology Reviews, Volume 176, 2025, 106438, https://doi.org/10.1016/j.oregeorev.2024.106438. |  | ITA |  | 16.600886 | 39.441917 | [7 empty] | Coordinates given in manuscript | Includes data for chalcopyrite and galena | 2025-03-12
y | Longobucco |  | Basin hydrothermal | Mississippi Valley-type (MVT) | unknown | Zn, Pb | Cu, Fe | Zn, Pb, Cu, Fe | Ciccolella et al., 2025 |  | LGB04h | LGB04h, sph, p.60 | mine | Longobucco |  |  |  | unknown | mine waste specimen | grab | rock | samples from mineralized veins and mining dumps | Sila Massif |  |  |  | granodiorite |  | granodiorite | unknown | sphalerite | Sp2 |  |  | Reddish Brown | chlorite-sericite |  | galena, quartz, calcite | cutting and polishing | LA-ICPMS | Elmer ELAN DRC-e ICP mass spectrometer; New Wave UP193-FX excimer laser ablation system | Geological Institute of the Bulgarian Academy of Sciences | 35 um spot size; 6 Hz repetition rate; 5.8-6.0 J/cm2 energy density on sample; 120 second analysis time | NIST SRM 610 (glass); USGS Mass 1 (sulphide) standard | 12.90896 | [13 empty] | 0.2367752 | [5 empty] | 5329.223 | [5 empty] | 62.12433 | [5 empty] | 251.2784 | [9 empty] | 61105.83 |  | 69.40468 |  |  |  | 30.69677 |  |  |  | 16.84796 |  |  |  | 7.345804 | [13 empty] | 136.7742 | [15 empty] | 60.88717 | [15 empty] | 300614.1 |  | 61.3587 | [9 empty] | 58.76979 | [13 empty] | b.d.l. | [13 empty] | 596900 |  |  |  |  | 2025 | Ciccolella, A., Tursi, F., Festa, V., Ruggieri, G., Schingaro, E., Ventruti, G., Fregola, R.A., MVT-SHMS signature in basement-hosted Zn-Pb-(Cu-Fe) mineralization in the Sila Massif (Calabria, Italy): Evidence from trace elements and fluid inclusions data, Ore Geology Reviews, Volume 176, 2025, 106438, https://doi.org/10.1016/j.oregeorev.2024.106438. |  | ITA |  | 16.600886 | 39.441917 | [7 empty] | Coordinates given in manuscript | Includes data for chalcopyrite and galena | 2025-03-12
y | Longobucco |  | Basin hydrothermal | Mississippi Valley-type (MVT) | unknown | Zn, Pb | Cu, Fe | Zn, Pb, Cu, Fe | Ciccolella et al., 2025 |  | LGB04h | LGB04h, sph, p.61 | mine | Longobucco |  |  |  | unknown | mine waste specimen | grab | rock | samples from mineralized veins and mining dumps | Sila Massif |  |  |  | granodiorite |  | granodiorite | unknown | sphalerite | Sp2 |  |  | Reddish Brown | chlorite-sericite |  | galena, quartz, calcite | cutting and polishing | LA-ICPMS | Elmer ELAN DRC-e ICP mass spectrometer; New Wave UP193-FX excimer laser ablation system | Geological Institute of the Bulgarian Academy of Sciences | 35 um spot size; 6 Hz repetition rate; 5.8-6.0 J/cm2 energy density on sample; 120 second analysis time | NIST SRM 610 (glass); USGS Mass 1 (sulphide) standard | 16.76527 | [13 empty] | b.d.l. | [5 empty] | 3277.203 | [5 empty] | 86.39545 | [5 empty] | 392.6362 | [9 empty] | 61838.36 |  | 302.207 |  |  |  | 24.56149 |  |  |  | 13.98088 |  |  |  | 7.602805 | [13 empty] | 103.3996 | [15 empty] | 2.246281 | [15 empty] | 329674.4 |  | 1.698475 | [9 empty] | 38.78755 | [13 empty] | b.d.l. | [13 empty] | 596900 |  |  |  |  | 2025 | Ciccolella, A., Tursi, F., Festa, V., Ruggieri, G., Schingaro, E., Ventruti, G., Fregola, R.A., MVT-SHMS signature in basement-hosted Zn-Pb-(Cu-Fe) mineralization in the Sila Massif (Calabria, Italy): Evidence from trace elements and fluid inclusions data, Ore Geology Reviews, Volume 176, 2025, 106438, https://doi.org/10.1016/j.oregeorev.2024.106438. |  | ITA |  | 16.600886 | 39.441917 | [7 empty] | Coordinates given in manuscript | Includes data for chalcopyrite and galena | 2025-03-12
y | Longobucco |  | Basin hydrothermal | Mississippi Valley-type (MVT) | unknown | Zn, Pb | Cu, Fe | Zn, Pb, Cu, Fe | Ciccolella et al., 2025 |  | LGB04h | LGB04h, sph, p.50 | mine | Longobucco |  |  |  | unknown | mine waste specimen | grab | rock | samples from mineralized veins and mining dumps | Sila Massif |  |  |  | granodiorite |  | granodiorite | unknown | sphalerite | Sp2 |  |  | Reddish Brown | chlorite-sericite |  | galena, quartz, calcite | cutting and polishing | LA-ICPMS | Elmer ELAN DRC-e ICP mass spectrometer; New Wave UP193-FX excimer laser ablation system | Geological Institute of the Bulgarian Academy of Sciences | 35 um spot size; 6 Hz repetition rate; 5.8-6.0 J/cm2 energy density on sample; 120 second analysis time | NIST SRM 610 (glass); USGS Mass 1 (sulphide) standard | 16.16746 | [13 empty] | 0.1846061 | [5 empty] | 4296.573 | [5 empty] | 100.7464 | [5 empty] | 520.0048 | [9 empty] | 60126.45 |  | 68.62608 |  |  |  | 244.2047 |  |  |  | 18.65709 |  |  |  | 0.06386513 | [13 empty] | 120.2621 | [15 empty] | 45.89534 | [15 empty] | 314144 |  | 20.95432 | [9 empty] | 0.5908452 | [13 empty] | 0.2394899 | [13 empty] | 594500 |  |  |  |  | 2025 | Ciccolella, A., Tursi, F., Festa, V., Ruggieri, G., Schingaro, E., Ventruti, G., Fregola, R.A., MVT-SHMS signature in basement-hosted Zn-Pb-(Cu-Fe) mineralization in the Sila Massif (Calabria, Italy): Evidence from trace elements and fluid inclusions data, Ore Geology Reviews, Volume 176, 2025, 106438, https://doi.org/10.1016/j.oregeorev.2024.106438. |  | ITA |  | 16.600886 | 39.441917 | [7 empty] | Coordinates given in manuscript | Includes data for chalcopyrite and galena | 2025-03-12
y | Longobucco |  | Basin hydrothermal | Mississippi Valley-type (MVT) | unknown | Zn, Pb | Cu, Fe | Zn, Pb, Cu, Fe | Ciccolella et al., 2025 |  | LGB06c | LGB06c, sph, p.22 | mine | Longobucco |  |  |  | unknown | mine waste specimen | grab | rock | samples from mineralized veins and mining dumps | Sila Massif |  |  |  | granodiorite |  | granodiorite | unknown | sphalerite | Sp2 |  |  | Reddish Brown | chlorite-sericite |  | galena, quartz, calcite | cutting and polishing | LA-ICPMS | Elmer ELAN DRC-e ICP mass spectrometer; New Wave UP193-FX excimer laser ablation system | Geological Institute of the Bulgarian Academy of Sciences | 35 um spot size; 6 Hz repetition rate; 5.8-6.0 J/cm2 energy density on sample; 120 second analysis time | NIST SRM 610 (glass); USGS Mass 1 (sulphide) standard | 10.99647 | [13 empty] | 0.5109859 | [5 empty] | 3558.261 | [5 empty] | 89.77922 | [5 empty] | 407.289 | [9 empty] | 56398.7 |  | 77.70245 |  |  |  | 155.2969 |  |  |  | 18.87679 |  |  |  | 0.1938909 | [13 empty] | 132.7858 | [15 empty] | 14.9078 | [15 empty] | 301671.2 |  | 16.22513 | [9 empty] | 3.190753 | [13 empty] | 0.6087357 | [13 empty] | 593700 |  |  |  |  | 2025 | Ciccolella, A., Tursi, F., Festa, V., Ruggieri, G., Schingaro, E., Ventruti, G., Fregola, R.A., MVT-SHMS signature in basement-hosted Zn-Pb-(Cu-Fe) mineralization in the Sila Massif (Calabria, Italy): Evidence from trace elements and fluid inclusions data, Ore Geology Reviews, Volume 176, 2025, 106438, https://doi.org/10.1016/j.oregeorev.2024.106438. |  | ITA |  | 16.600886 | 39.441917 | [7 empty] | Coordinates given in manuscript | Includes data for chalcopyrite and galena | 2025-03-12
y | Longobucco |  | Basin hydrothermal | Mississippi Valley-type (MVT) | unknown | Zn, Pb | Cu, Fe | Zn, Pb, Cu, Fe | Ciccolella et al., 2025 |  | LGB06c | LGB06c, sph, p.23 | mine | Longobucco |  |  |  | unknown | mine waste specimen | grab | rock | samples from mineralized veins and mining dumps | Sila Massif |  |  |  | granodiorite |  | granodiorite | unknown | sphalerite | Sp2 |  |  | Reddish Brown | chlorite-sericite |  | galena, quartz, calcite | cutting and polishing | LA-ICPMS | Elmer ELAN DRC-e ICP mass spectrometer; New Wave UP193-FX excimer laser ablation system | Geological Institute of the Bulgarian Academy of Sciences | 35 um spot size; 6 Hz repetition rate; 5.8-6.0 J/cm2 energy density on sample; 120 second analysis time | NIST SRM 610 (glass); USGS Mass 1 (sulphide) standard | 6.825093 | [13 empty] | 0.3836783 | [5 empty] | 4320.332 | [5 empty] | 76.49144 | [5 empty] | 299.8514 | [9 empty] | 56235.61 |  | 86.14089 |  |  |  | 84.51435 |  |  |  | 13.88357 |  |  |  | 2.435491 | [13 empty] | 160.9983 | [15 empty] | 24.9022 | [15 empty] | 320634.9 |  | 23.74664 | [9 empty] | 5.274835 | [13 empty] | 0.6657127 | [13 empty] | 593700 |  |  |  |  | 2025 | Ciccolella, A., Tursi, F., Festa, V., Ruggieri, G., Schingaro, E., Ventruti, G., Fregola, R.A., MVT-SHMS signature in basement-hosted Zn-Pb-(Cu-Fe) mineralization in the Sila Massif (Calabria, Italy): Evidence from trace elements and fluid inclusions data, Ore Geology Reviews, Volume 176, 2025, 106438, https://doi.org/10.1016/j.oregeorev.2024.106438. |  | ITA |  | 16.600886 | 39.441917 | [7 empty] | Coordinates given in manuscript | Includes data for chalcopyrite and galena | 2025-03-12
y | Longobucco |  | Basin hydrothermal | Mississippi Valley-type (MVT) | unknown | Zn, Pb | Cu, Fe | Zn, Pb, Cu, Fe | Ciccolella et al., 2025 |  | LGB06c | LGB06c, sph, p.31 | mine | Longobucco |  |  |  | unknown | mine waste specimen | grab | rock | samples from mineralized veins and mining dumps | Sila Massif |  |  |  | granodiorite |  | granodiorite | unknown | sphalerite | Sp2 |  |  | Reddish Brown | chlorite-sericite |  | galena, quartz, calcite | cutting and polishing | LA-ICPMS | Elmer ELAN DRC-e ICP mass spectrometer; New Wave UP193-FX excimer laser ablation system | Geological Institute of the Bulgarian Academy of Sciences | 35 um spot size; 6 Hz repetition rate; 5.8-6.0 J/cm2 energy density on sample; 120 second analysis time | NIST SRM 610 (glass); USGS Mass 1 (sulphide) standard | 10.1853 | [13 empty] | b.d.l. | [5 empty] | 4237.259 | [5 empty] | 77.4414 | [5 empty] | 418.9351 | [9 empty] | 55293.59 |  | 58.24171 |  |  |  | 183.6974 |  |  |  | 10.75607 |  |  |  | b.d.l. | [13 empty] | 73.79115 | [15 empty] | 24.89731 | [15 empty] | 301664.5 |  | 36.1439 | [9 empty] | 0.8932716 | [13 empty] | 0.06881852 | [13 empty] | 593700 |  |  |  |  | 2025 | Ciccolella, A., Tursi, F., Festa, V., Ruggieri, G., Schingaro, E., Ventruti, G., Fregola, R.A., MVT-SHMS signature in basement-hosted Zn-Pb-(Cu-Fe) mineralization in the Sila Massif (Calabria, Italy): Evidence from trace elements and fluid inclusions data, Ore Geology Reviews, Volume 176, 2025, 106438, https://doi.org/10.1016/j.oregeorev.2024.106438. |  | ITA |  | 16.600886 | 39.441917 | [7 empty] | Coordinates given in manuscript | Includes data for chalcopyrite and galena | 2025-03-12
y | Longobucco |  | Basin hydrothermal | Mississippi Valley-type (MVT) | unknown | Zn, Pb | Cu, Fe | Zn, Pb, Cu, Fe | Ciccolella et al., 2025 |  | LGB06c | LGB06c, sph, p.27 | mine | Longobucco |  |  |  | unknown | mine waste specimen | grab | rock | samples from mineralized veins and mining dumps | Sila Massif |  |  |  | granodiorite |  | granodiorite | unknown | sphalerite | Sp2 |  |  | Reddish Brown | chlorite-sericite |  | galena, quartz, calcite | cutting and polishing | LA-ICPMS | Elmer ELAN DRC-e ICP mass spectrometer; New Wave UP193-FX excimer laser ablation system | Geological Institute of the Bulgarian Academy of Sciences | 35 um spot size; 6 Hz repetition rate; 5.8-6.0 J/cm2 energy density on sample; 120 second analysis time | NIST SRM 610 (glass); USGS Mass 1 (sulphide) standard | 14.65598 | [13 empty] | b.d.l. | [5 empty] | 2856.841 | [5 empty] | 104.9777 | [5 empty] | 680.4551 | [9 empty] | 57235.58 |  | 33.94526 |  |  |  | 335.2365 |  |  |  | 11.1289 |  |  |  | b.d.l. | [13 empty] | 177.3929 | [15 empty] | 9.814279 | [15 empty] | 304042.3 |  | 15.55721 | [9 empty] | 1.459788 | [13 empty] | 0.8227183 | [13 empty] | 591500 |  |  |  |  | 2025 | Ciccolella, A., Tursi, F., Festa, V., Ruggieri, G., Schingaro, E., Ventruti, G., Fregola, R.A., MVT-SHMS signature in basement-hosted Zn-Pb-(Cu-Fe) mineralization in the Sila Massif (Calabria, Italy): Evidence from trace elements and fluid inclusions data, Ore Geology Reviews, Volume 176, 2025, 106438, https://doi.org/10.1016/j.oregeorev.2024.106438. |  | ITA |  | 16.600886 | 39.441917 | [7 empty] | Coordinates given in manuscript | Includes data for chalcopyrite and galena | 2025-03-12
y | Longobucco |  | Basin hydrothermal | Mississippi Valley-type (MVT) | unknown | Zn, Pb | Cu, Fe | Zn, Pb, Cu, Fe | Ciccolella et al., 2025 |  | LGB06c | LGB06c, sph, p.26 | mine | Longobucco |  |  |  | unknown | mine waste specimen | grab | rock | samples from mineralized veins and mining dumps | Sila Massif |  |  |  | granodiorite |  | granodiorite | unknown | sphalerite | Sp2 |  |  | Reddish Brown | chlorite-sericite |  | galena, quartz, calcite | cutting and polishing | LA-ICPMS | Elmer ELAN DRC-e ICP mass spectrometer; New Wave UP193-FX excimer laser ablation system | Geological Institute of the Bulgarian Academy of Sciences | 35 um spot size; 6 Hz repetition rate; 5.8-6.0 J/cm2 energy density on sample; 120 second analysis time | NIST SRM 610 (glass); USGS Mass 1 (sulphide) standard | 6.492883 | [13 empty] | b.d.l. | [5 empty] | 3164.533 | [5 empty] | 111.3214 | [5 empty] | 492.803 | [9 empty] | 63251.45 |  | 60.29494 |  |  |  | 242.7438 |  |  |  | 11.96026 |  |  |  | b.d.l. | [13 empty] | 122.9091 | [15 empty] | 9.800929 | [15 empty] | 301720.6 |  | 8.667846 | [9 empty] | 0.3789729 | [13 empty] | b.d.l. | [13 empty] | 589400 |  |  |  |  | 2025 | Ciccolella, A., Tursi, F., Festa, V., Ruggieri, G., Schingaro, E., Ventruti, G., Fregola, R.A., MVT-SHMS signature in basement-hosted Zn-Pb-(Cu-Fe) mineralization in the Sila Massif (Calabria, Italy): Evidence from trace elements and fluid inclusions data, Ore Geology Reviews, Volume 176, 2025, 106438, https://doi.org/10.1016/j.oregeorev.2024.106438. |  | ITA |  | 16.600886 | 39.441917 | [7 empty] | Coordinates given in manuscript | Includes data for chalcopyrite and galena | 2025-03-12
y | Longobucco |  | Basin hydrothermal | Mississippi Valley-type (MVT) | unknown | Zn, Pb | Cu, Fe | Zn, Pb, Cu, Fe | Ciccolella et al., 2025 |  | LGB04h | LGB04h, sph, p.44 | mine | Longobucco |  |  |  | unknown | mine waste specimen | grab | rock | samples from mineralized veins and mining dumps | Sila Massif |  |  |  | granodiorite |  | granodiorite | unknown | sphalerite | Sp2 |  |  | Dark Brown | chlorite-sericite |  | galena, quartz, calcite | cutting and polishing | LA-ICPMS | Elmer ELAN DRC-e ICP mass spectrometer; New Wave UP193-FX excimer laser ablation system | Geological Institute of the Bulgarian Academy of Sciences | 35 um spot size; 6 Hz repetition rate; 5.8-6.0 J/cm2 energy density on sample; 120 second analysis time | NIST SRM 610 (glass); USGS Mass 1 (sulphide) standard | 9.487303 | [13 empty] | 0.270898 | [5 empty] | 4388.437 | [5 empty] | 99.20649 | [5 empty] | 363.6382 | [9 empty] | 71042.56 |  | 111.6071 |  |  |  | 115.1654 |  |  |  | 13.37551 |  |  |  | 0.191173 | [13 empty] | 160.1881 | [15 empty] | 36.02405 | [15 empty] | 325598.6 |  | 29.39542 | [9 empty] | 1.334034 | [13 empty] | b.d.l. | [13 empty] | 594500 |  |  |  |  | 2025 | Ciccolella, A., Tursi, F., Festa, V., Ruggieri, G., Schingaro, E., Ventruti, G., Fregola, R.A., MVT-SHMS signature in basement-hosted Zn-Pb-(Cu-Fe) mineralization in the Sila Massif (Calabria, Italy): Evidence from trace elements and fluid inclusions data, Ore Geology Reviews, Volume 176, 2025, 106438, https://doi.org/10.1016/j.oregeorev.2024.106438. |  | ITA |  | 16.600886 | 39.441917 | [7 empty] | Coordinates given in manuscript | Includes data for chalcopyrite and galena | 2025-03-12
y | Longobucco |  | Basin hydrothermal | Mississippi Valley-type (MVT) | unknown | Zn, Pb | Cu, Fe | Zn, Pb, Cu, Fe | Ciccolella et al., 2025 |  | LGB04h | LGB04h, sph, p.45 | mine | Longobucco |  |  |  | unknown | mine waste specimen | grab | rock | samples from mineralized veins and mining dumps | Sila Massif |  |  |  | granodiorite |  | granodiorite | unknown | sphalerite | Sp2 |  |  | Dark Brown | chlorite-sericite |  | galena, quartz, calcite | cutting and polishing | LA-ICPMS | Elmer ELAN DRC-e ICP mass spectrometer; New Wave UP193-FX excimer laser ablation system | Geological Institute of the Bulgarian Academy of Sciences | 35 um spot size; 6 Hz repetition rate; 5.8-6.0 J/cm2 energy density on sample; 120 second analysis time | NIST SRM 610 (glass); USGS Mass 1 (sulphide) standard | 8.268939 | [13 empty] | b.d.l. | [5 empty] | 3258.285 | [5 empty] | 113.1484 | [5 empty] | 421.6898 | [9 empty] | 67234.97 |  | 147.1308 |  |  |  | 153.9611 |  |  |  | 12.84964 |  |  |  | 0.04857667 | [13 empty] | 110.5995 | [15 empty] | 6.019285 | [15 empty] | 325303 |  | 15.62251 | [9 empty] | 1.021421 | [13 empty] | 0.08042777 | [13 empty] | 594500 |  |  |  |  | 2025 | Ciccolella, A., Tursi, F., Festa, V., Ruggieri, G., Schingaro, E., Ventruti, G., Fregola, R.A., MVT-SHMS signature in basement-hosted Zn-Pb-(Cu-Fe) mineralization in the Sila Massif (Calabria, Italy): Evidence from trace elements and fluid inclusions data, Ore Geology Reviews, Volume 176, 2025, 106438, https://doi.org/10.1016/j.oregeorev.2024.106438. |  | ITA |  | 16.600886 | 39.441917 | [7 empty] | Coordinates given in manuscript | Includes data for chalcopyrite and galena | 2025-03-12
y | Longobucco |  | Basin hydrothermal | Mississippi Valley-type (MVT) | unknown | Zn, Pb | Cu, Fe | Zn, Pb, Cu, Fe | Ciccolella et al., 2025 |  | LGB04h | LGB04h, sph, p.62 | mine | Longobucco |  |  |  | unknown | mine waste specimen | grab | rock | samples from mineralized veins and mining dumps | Sila Massif |  |  |  | granodiorite |  | granodiorite | unknown | sphalerite | Sp2 |  |  | Dark Brown | chlorite-sericite |  | galena, quartz, calcite | cutting and polishing | LA-ICPMS | Elmer ELAN DRC-e ICP mass spectrometer; New Wave UP193-FX excimer laser ablation system | Geological Institute of the Bulgarian Academy of Sciences | 35 um spot size; 6 Hz repetition rate; 5.8-6.0 J/cm2 energy density on sample; 120 second analysis time | NIST SRM 610 (glass); USGS Mass 1 (sulphide) standard | 15.62354 | [13 empty] | b.d.l. | [5 empty] | 4659.879 | [5 empty] | 100.7718 | [5 empty] | 1023.19 | [9 empty] | 74785.83 |  | 405.0703 |  |  |  | 138.379 |  |  |  | 15.30314 |  |  |  | 43.15728 | [13 empty] | 139.7487 | [15 empty] | 18.99751 | [15 empty] | 329826.2 |  | 29.07584 | [9 empty] | 377.4186 | [13 empty] | b.d.l. | [13 empty] | 582200 |  |  |  |  | 2025 | Ciccolella, A., Tursi, F., Festa, V., Ruggieri, G., Schingaro, E., Ventruti, G., Fregola, R.A., MVT-SHMS signature in basement-hosted Zn-Pb-(Cu-Fe) mineralization in the Sila Massif (Calabria, Italy): Evidence from trace elements and fluid inclusions data, Ore Geology Reviews, Volume 176, 2025, 106438, https://doi.org/10.1016/j.oregeorev.2024.106438. |  | ITA |  | 16.600886 | 39.441917 | [7 empty] | Coordinates given in manuscript | Includes data for chalcopyrite and galena | 2025-03-12
y | Longobucco |  | Basin hydrothermal | Mississippi Valley-type (MVT) | unknown | Zn, Pb | Cu, Fe | Zn, Pb, Cu, Fe | Ciccolella et al., 2025 |  | LGB06c | LGB06c, sph, p.28 | mine | Longobucco |  |  |  | unknown | mine waste specimen | grab | rock | samples from mineralized veins and mining dumps | Sila Massif |  |  |  | granodiorite |  | granodiorite | unknown | sphalerite | Sp2 |  |  | Dark Brown | chlorite-sericite |  | galena, quartz, calcite | cutting and polishing | LA-ICPMS | Elmer ELAN DRC-e ICP mass spectrometer; New Wave UP193-FX excimer laser ablation system | Geological Institute of the Bulgarian Academy of Sciences | 35 um spot size; 6 Hz repetition rate; 5.8-6.0 J/cm2 energy density on sample; 120 second analysis time | NIST SRM 610 (glass); USGS Mass 1 (sulphide) standard | 15.62656 | [13 empty] | 0.4623847 | [5 empty] | 4125.141 | [5 empty] | 112.5675 | [5 empty] | 566.7799 | [9 empty] | 68034.85 |  | 131.5349 |  |  |  | 195.6076 |  |  |  | 11.86229 |  |  |  | 0.06423122 | [13 empty] | 201.6802 | [15 empty] | 19.0887 | [15 empty] | 306259.4 |  | 31.44878 | [9 empty] | 1.246748 | [13 empty] | 0.8022922 | [13 empty] | 581100 |  |  |  |  | 2025 | Ciccolella, A., Tursi, F., Festa, V., Ruggieri, G., Schingaro, E., Ventruti, G., Fregola, R.A., MVT-SHMS signature in basement-hosted Zn-Pb-(Cu-Fe) mineralization in the Sila Massif (Calabria, Italy): Evidence from trace elements and fluid inclusions data, Ore Geology Reviews, Volume 176, 2025, 106438, https://doi.org/10.1016/j.oregeorev.2024.106438. |  | ITA |  | 16.600886 | 39.441917 | [7 empty] | Coordinates given in manuscript | Includes data for chalcopyrite and galena | 2025-03-12
y | Longobucco |  | Basin hydrothermal | Mississippi Valley-type (MVT) | unknown | Zn, Pb | Cu, Fe | Zn, Pb, Cu, Fe | Ciccolella et al., 2025 |  | LGB06c | LGB06c, sph, p.29 | mine | Longobucco |  |  |  | unknown | mine waste specimen | grab | rock | samples from mineralized veins and mining dumps | Sila Massif |  |  |  | granodiorite |  | granodiorite | unknown | sphalerite | Sp2 |  |  | Dark Brown | chlorite-sericite |  | galena, quartz, calcite | cutting and polishing | LA-ICPMS | Elmer ELAN DRC-e ICP mass spectrometer; New Wave UP193-FX excimer laser ablation system | Geological Institute of the Bulgarian Academy of Sciences | 35 um spot size; 6 Hz repetition rate; 5.8-6.0 J/cm2 energy density on sample; 120 second analysis time | NIST SRM 610 (glass); USGS Mass 1 (sulphide) standard | 10.80086 | [13 empty] | 0.2390136 | [5 empty] | 3469.332 | [5 empty] | 113.0936 | [5 empty] | 565.0144 | [9 empty] | 65977.05 |  | 174.28 |  |  |  | 208.0398 |  |  |  | 11.6502 |  |  |  | 1.03846 | [13 empty] | 103.3896 | [15 empty] | 8.420004 | [15 empty] | 298258.9 |  | 11.70988 | [9 empty] | 4.081591 | [13 empty] | 0.1213273 | [13 empty] | 581100 |  |  |  |  | 2025 | Ciccolella, A., Tursi, F., Festa, V., Ruggieri, G., Schingaro, E., Ventruti, G., Fregola, R.A., MVT-SHMS signature in basement-hosted Zn-Pb-(Cu-Fe) mineralization in the Sila Massif (Calabria, Italy): Evidence from trace elements and fluid inclusions data, Ore Geology Reviews, Volume 176, 2025, 106438, https://doi.org/10.1016/j.oregeorev.2024.106438. |  | ITA |  | 16.600886 | 39.441917 | [7 empty] | Coordinates given in manuscript | Includes data for chalcopyrite and galena | 2025-03-12
y | Longobucco |  | Basin hydrothermal | Mississippi Valley-type (MVT) | unknown | Zn, Pb | Cu, Fe | Zn, Pb, Cu, Fe | Ciccolella et al., 2025 |  | LGB04h | LGB04h, sph, p.43 | mine | Longobucco |  |  |  | unknown | mine waste specimen | grab | rock | samples from mineralized veins and mining dumps | Sila Massif |  |  |  | granodiorite |  | granodiorite | unknown | sphalerite | Sp2 |  |  | Dark Brown | chlorite-sericite |  | galena, quartz, calcite | cutting and polishing | LA-ICPMS | Elmer ELAN DRC-e ICP mass spectrometer; New Wave UP193-FX excimer laser ablation system | Geological Institute of the Bulgarian Academy of Sciences | 35 um spot size; 6 Hz repetition rate; 5.8-6.0 J/cm2 energy density on sample; 120 second analysis time | NIST SRM 610 (glass); USGS Mass 1 (sulphide) standard | 12.56509 | [13 empty] | b.d.l. | [5 empty] | 3838.591 | [5 empty] | 110.9263 | [5 empty] | 523.4802 | [9 empty] | 73913.78 |  | 188.8744 |  |  |  | 206.5478 |  |  |  | 11.5037 |  |  |  | b.d.l. | [13 empty] | 120.3448 | [15 empty] | 2.498894 | [15 empty] | 327083.7 |  | 3.029027 | [9 empty] | 0.3734703 | [13 empty] | b.d.l. | [13 empty] | 579000 |  |  |  |  | 2025 | Ciccolella, A., Tursi, F., Festa, V., Ruggieri, G., Schingaro, E., Ventruti, G., Fregola, R.A., MVT-SHMS signature in basement-hosted Zn-Pb-(Cu-Fe) mineralization in the Sila Massif (Calabria, Italy): Evidence from trace elements and fluid inclusions data, Ore Geology Reviews, Volume 176, 2025, 106438, https://doi.org/10.1016/j.oregeorev.2024.106438. |  | ITA |  | 16.600886 | 39.441917 | [7 empty] | Coordinates given in manuscript | Includes data for chalcopyrite and galena | 2025-03-12
y | Longobucco |  | Basin hydrothermal | Mississippi Valley-type (MVT) | unknown | Zn, Pb | Cu, Fe | Zn, Pb, Cu, Fe | Ciccolella et al., 2025 |  | LGB04h | LGB04h, sph, p.47 | mine | Longobucco |  |  |  | unknown | mine waste specimen | grab | rock | samples from mineralized veins and mining dumps | Sila Massif |  |  |  | granodiorite |  | granodiorite | unknown | sphalerite | Sp2 |  |  | Dark Brown | chlorite-sericite |  | galena, quartz, calcite | cutting and polishing | LA-ICPMS | Elmer ELAN DRC-e ICP mass spectrometer; New Wave UP193-FX excimer laser ablation system | Geological Institute of the Bulgarian Academy of Sciences | 35 um spot size; 6 Hz repetition rate; 5.8-6.0 J/cm2 energy density on sample; 120 second analysis time | NIST SRM 610 (glass); USGS Mass 1 (sulphide) standard | 12.78487 | [13 empty] | 0.1002284 | [5 empty] | 4657.825 | [5 empty] | 80.22918 | [5 empty] | 248.1945 | [9 empty] | 72430.84 |  | 78.05254 |  |  |  | 95.93846 |  |  |  | 10.83635 |  |  |  | b.d.l. | [13 empty] | 137.3019 | [15 empty] | 6.267463 | [15 empty] | 322331.9 |  | 4.386103 | [9 empty] | b.d.l. | [13 empty] | b.d.l. | [13 empty] | 579000 |  |  |  |  | 2025 | Ciccolella, A., Tursi, F., Festa, V., Ruggieri, G., Schingaro, E., Ventruti, G., Fregola, R.A., MVT-SHMS signature in basement-hosted Zn-Pb-(Cu-Fe) mineralization in the Sila Massif (Calabria, Italy): Evidence from trace elements and fluid inclusions data, Ore Geology Reviews, Volume 176, 2025, 106438, https://doi.org/10.1016/j.oregeorev.2024.106438. |  | ITA |  | 16.600886 | 39.441917 | [7 empty] | Coordinates given in manuscript | Includes data for chalcopyrite and galena | 2025-03-12
y | Longobucco |  | Basin hydrothermal | Mississippi Valley-type (MVT) | unknown | Zn, Pb | Cu, Fe | Zn, Pb, Cu, Fe | Ciccolella et al., 2025 |  | LGB04h | LGB04h, sph, p.54 | mine | Longobucco |  |  |  | unknown | mine waste specimen | grab | rock | samples from mineralized veins and mining dumps | Sila Massif |  |  |  | granodiorite |  | granodiorite | unknown | sphalerite | Sp2 |  |  | Dark Brown | chlorite-sericite |  | galena, quartz, calcite | cutting and polishing | LA-ICPMS | Elmer ELAN DRC-e ICP mass spectrometer; New Wave UP193-FX excimer laser ablation system | Geological Institute of the Bulgarian Academy of Sciences | 35 um spot size; 6 Hz repetition rate; 5.8-6.0 J/cm2 energy density on sample; 120 second analysis time | NIST SRM 610 (glass); USGS Mass 1 (sulphide) standard | 11.15184 | [13 empty] | b.d.l. | [5 empty] | 4853.673 | [5 empty] | 82.27558 | [5 empty] | 186.5911 | [9 empty] | 72197.06 |  | 73.66547 |  |  |  | 58.94825 |  |  |  | 16.22611 |  |  |  | b.d.l. | [13 empty] | 147.7508 | [15 empty] | 27.50694 | [15 empty] | 332828.2 |  | 31.51488 | [9 empty] | b.d.l. | [13 empty] | b.d.l. | [13 empty] | 579000 |  |  |  |  | 2025 | Ciccolella, A., Tursi, F., Festa, V., Ruggieri, G., Schingaro, E., Ventruti, G., Fregola, R.A., MVT-SHMS signature in basement-hosted Zn-Pb-(Cu-Fe) mineralization in the Sila Massif (Calabria, Italy): Evidence from trace elements and fluid inclusions data, Ore Geology Reviews, Volume 176, 2025, 106438, https://doi.org/10.1016/j.oregeorev.2024.106438. |  | ITA |  | 16.600886 | 39.441917 | [7 empty] | Coordinates given in manuscript | Includes data for chalcopyrite and galena | 2025-03-12
y | Longobucco |  | Basin hydrothermal | Mississippi Valley-type (MVT) | unknown | Zn, Pb | Cu, Fe | Zn, Pb, Cu, Fe | Ciccolella et al., 2025 |  | LGB04h | LGB04h, sph, p.46 | mine | Longobucco |  |  |  | unknown | mine waste specimen | grab | rock | samples from mineralized veins and mining dumps | Sila Massif |  |  |  | granodiorite |  | granodiorite | unknown | sphalerite | Sp2 |  |  | Dark Brown | chlorite-sericite |  | galena, quartz, calcite | cutting and polishing | LA-ICPMS | Elmer ELAN DRC-e ICP mass spectrometer; New Wave UP193-FX excimer laser ablation system | Geological Institute of the Bulgarian Academy of Sciences | 35 um spot size; 6 Hz repetition rate; 5.8-6.0 J/cm2 energy density on sample; 120 second analysis time | NIST SRM 610 (glass); USGS Mass 1 (sulphide) standard | 10.6278 | [13 empty] | b.d.l. | [5 empty] | 3428.624 | [5 empty] | 120.6685 | [5 empty] | 603.2556 | [9 empty] | 83947.02 |  | 219.5169 |  |  |  | 246.7546 |  |  |  | 10.46976 |  |  |  | 0.0290282 | [13 empty] | 130.0606 | [15 empty] | 0.9344356 | [15 empty] | 324235 |  | 1.390895 | [9 empty] | 0.7297947 | [13 empty] | b.d.l. | [13 empty] | 564900 |  |  |  |  | 2025 | Ciccolella, A., Tursi, F., Festa, V., Ruggieri, G., Schingaro, E., Ventruti, G., Fregola, R.A., MVT-SHMS signature in basement-hosted Zn-Pb-(Cu-Fe) mineralization in the Sila Massif (Calabria, Italy): Evidence from trace elements and fluid inclusions data, Ore Geology Reviews, Volume 176, 2025, 106438, https://doi.org/10.1016/j.oregeorev.2024.106438. |  | ITA |  | 16.600886 | 39.441917 | [7 empty] | Coordinates given in manuscript | Includes data for chalcopyrite and galena | 2025-03-12
y | Longobucco |  | Basin hydrothermal | Mississippi Valley-type (MVT) | unknown | Zn, Pb | Cu, Fe | Zn, Pb, Cu, Fe | Ciccolella et al., 2025 |  | LGB04h | LGB04h, sph, p.48 | mine | Longobucco |  |  |  | unknown | mine waste specimen | grab | rock | samples from mineralized veins and mining dumps | Sila Massif |  |  |  | granodiorite |  | granodiorite | unknown | sphalerite | Sp2 |  |  | Dark Brown | chlorite-sericite |  | galena, quartz, calcite | cutting and polishing | LA-ICPMS | Elmer ELAN DRC-e ICP mass spectrometer; New Wave UP193-FX excimer laser ablation system | Geological Institute of the Bulgarian Academy of Sciences | 35 um spot size; 6 Hz repetition rate; 5.8-6.0 J/cm2 energy density on sample; 120 second analysis time | NIST SRM 610 (glass); USGS Mass 1 (sulphide) standard | 7.645133 | [13 empty] | 0.1000096 | [5 empty] | 4561.287 | [5 empty] | 86.01456 | [5 empty] | 274.7538 | [9 empty] | 83423.02 |  | 120.7991 |  |  |  | 74.82642 |  |  |  | 9.791084 |  |  |  | 0.1109164 | [13 empty] | 145.0922 | [15 empty] | 13.60019 | [15 empty] | 323980.2 |  | 15.74608 | [9 empty] | 1.269636 | [13 empty] | b.d.l. | [13 empty] | 564900 |  |  |  |  | 2025 | Ciccolella, A., Tursi, F., Festa, V., Ruggieri, G., Schingaro, E., Ventruti, G., Fregola, R.A., MVT-SHMS signature in basement-hosted Zn-Pb-(Cu-Fe) mineralization in the Sila Massif (Calabria, Italy): Evidence from trace elements and fluid inclusions data, Ore Geology Reviews, Volume 176, 2025, 106438, https://doi.org/10.1016/j.oregeorev.2024.106438. |  | ITA |  | 16.600886 | 39.441917 | [7 empty] | Coordinates given in manuscript | Includes data for chalcopyrite and galena | 2025-03-12
y | Longobucco |  | Basin hydrothermal | Mississippi Valley-type (MVT) | unknown | Zn, Pb | Cu, Fe | Zn, Pb, Cu, Fe | Ciccolella et al., 2025 |  | LGB04h | LGB04h, sph, p.55 | mine | Longobucco |  |  |  | unknown | mine waste specimen | grab | rock | samples from mineralized veins and mining dumps | Sila Massif |  |  |  | granodiorite |  | granodiorite | unknown | sphalerite | Sp2 |  |  | Dark Brown | chlorite-sericite |  | galena, quartz, calcite | cutting and polishing | LA-ICPMS | Elmer ELAN DRC-e ICP mass spectrometer; New Wave UP193-FX excimer laser ablation system | Geological Institute of the Bulgarian Academy of Sciences | 35 um spot size; 6 Hz repetition rate; 5.8-6.0 J/cm2 energy density on sample; 120 second analysis time | NIST SRM 610 (glass); USGS Mass 1 (sulphide) standard | 8.946561 | [13 empty] | b.d.l. | [5 empty] | 5272.025 | [5 empty] | 87.70786 | [5 empty] | 362.667 | [9 empty] | 82373.48 |  | 186.5685 |  |  |  | 92.18711 |  |  |  | 15.36581 |  |  |  | 1.545611 | [13 empty] | 157.6164 | [15 empty] | 16.11919 | [15 empty] | 354179.9 |  | 19.99512 | [9 empty] | 26.27719 | [13 empty] | b.d.l. | [13 empty] | 557200 |  |  |  |  | 2025 | Ciccolella, A., Tursi, F., Festa, V., Ruggieri, G., Schingaro, E., Ventruti, G., Fregola, R.A., MVT-SHMS signature in basement-hosted Zn-Pb-(Cu-Fe) mineralization in the Sila Massif (Calabria, Italy): Evidence from trace elements and fluid inclusions data, Ore Geology Reviews, Volume 176, 2025, 106438, https://doi.org/10.1016/j.oregeorev.2024.106438. |  | ITA |  | 16.600886 | 39.441917 | [7 empty] | Coordinates given in manuscript | Includes data for chalcopyrite and galena | 2025-03-12
y | Fonte Argentila |  | Basin hydrothermal | Mississippi Valley-type (MVT) | unknown | Zn, Pb | Cu, Fe | Zn, Pb, Cu, Fe | Ciccolella et al., 2025 |  | FA17a | FA17a, Sph, p.73 | mine | Fonte Argentila |  |  |  | unknown | mine waste specimen | grab | rock | samples from mineralized veins and mining dumps | Sila Massif |  |  |  | granodiorite |  | granodiorite | unknown | sphalerite | Sp1 |  |  | Light Yellow | chlorite-sericite |  | galena, quartz, calcite | cutting and polishing | LA-ICPMS | Elmer ELAN DRC-e ICP mass spectrometer; New Wave UP193-FX excimer laser ablation system | Geological Institute of the Bulgarian Academy of Sciences | 35 um spot size; 6 Hz repetition rate; 5.8-6.0 J/cm2 energy density on sample; 120 second analysis time | NIST SRM 610 (glass); USGS Mass 1 (sulphide) standard | 7.30087 | [13 empty] | 0.1308956 | [5 empty] | 1067.254 | [5 empty] | 24.10558 | [5 empty] | 698.8992 | [9 empty] | 12985.25 |  | 69.32112 |  |  |  | 378.1912 |  |  |  | 31.75344 |  |  |  | 0.08379527 | [13 empty] | 21.82282 | [15 empty] | 3.830134 | [15 empty] | 318664.2 |  | 13.00341 | [9 empty] | 0.9000567 | [13 empty] | b.d.l | [13 empty] | 643900 |  |  |  |  | 2025 | Ciccolella, A., Tursi, F., Festa, V., Ruggieri, G., Schingaro, E., Ventruti, G., Fregola, R.A., MVT-SHMS signature in basement-hosted Zn-Pb-(Cu-Fe) mineralization in the Sila Massif (Calabria, Italy): Evidence from trace elements and fluid inclusions data, Ore Geology Reviews, Volume 176, 2025, 106438, https://doi.org/10.1016/j.oregeorev.2024.106438. |  | ITA |  | 16.519203 | 39.524239 | [7 empty] | Coordinates given in manuscript | Includes data for chalcopyrite and galena | 2025-03-12
y | Fonte Argentila |  | Basin hydrothermal | Mississippi Valley-type (MVT) | unknown | Zn, Pb | Cu, Fe | Zn, Pb, Cu, Fe | Ciccolella et al., 2025 |  | FA17a | FA17a, Sph, p.1 | mine | Fonte Argentila |  |  |  | unknown | mine waste specimen | grab | rock | samples from mineralized veins and mining dumps | Sila Massif |  |  |  | granodiorite |  | granodiorite | unknown | sphalerite | Sp1 |  |  | Light Yellow | chlorite-sericite |  | galena, quartz, calcite | cutting and polishing | LA-ICPMS | Elmer ELAN DRC-e ICP mass spectrometer; New Wave UP193-FX excimer laser ablation system | Geological Institute of the Bulgarian Academy of Sciences | 35 um spot size; 6 Hz repetition rate; 5.8-6.0 J/cm2 energy density on sample; 120 second analysis time | NIST SRM 610 (glass); USGS Mass 1 (sulphide) standard | 7.898795 | [13 empty] | b.d.l | [5 empty] | 2720.223 | [5 empty] | 21.65661 | [5 empty] | 114.4692 | [9 empty] | 15194.02 |  | 14.58446 |  |  |  | 48.77488 |  |  |  | 36.67902 |  |  |  | 0.1775146 | [13 empty] | 36.55264 | [15 empty] | 5.494556 | [15 empty] | 323287.6 |  | 10.28869 | [9 empty] | 1.386534 | [13 empty] | b.d.l | [13 empty] | 643900 |  |  |  |  | 2025 | Ciccolella, A., Tursi, F., Festa, V., Ruggieri, G., Schingaro, E., Ventruti, G., Fregola, R.A., MVT-SHMS signature in basement-hosted Zn-Pb-(Cu-Fe) mineralization in the Sila Massif (Calabria, Italy): Evidence from trace elements and fluid inclusions data, Ore Geology Reviews, Volume 176, 2025, 106438, https://doi.org/10.1016/j.oregeorev.2024.106438. |  | ITA |  | 16.519203 | 39.524239 | [7 empty] | Coordinates given in manuscript | Includes data for chalcopyrite and galena | 2025-03-12
y | Fonte Argentila |  | Basin hydrothermal | Mississippi Valley-type (MVT) | unknown | Zn, Pb | Cu, Fe | Zn, Pb, Cu, Fe | Ciccolella et al., 2025 |  | FA17a | FA17a, Sph, p.71 | mine | Fonte Argentila |  |  |  | unknown | mine waste specimen | grab | rock | samples from mineralized veins and mining dumps | Sila Massif |  |  |  | granodiorite |  | granodiorite | unknown | sphalerite | Sp1 |  |  | Light Yellow | chlorite-sericite |  | galena, quartz, calcite | cutting and polishing | LA-ICPMS | Elmer ELAN DRC-e ICP mass spectrometer; New Wave UP193-FX excimer laser ablation system | Geological Institute of the Bulgarian Academy of Sciences | 35 um spot size; 6 Hz repetition rate; 5.8-6.0 J/cm2 energy density on sample; 120 second analysis time | NIST SRM 610 (glass); USGS Mass 1 (sulphide) standard | 8.283836 | [13 empty] | b.d.l | [5 empty] | 2384.619 | [5 empty] | 43.5246 | [5 empty] | 58.62862 | [9 empty] | 16362.13 |  | 4.444207 |  |  |  | 9.761967 |  |  |  | 49.75038 |  |  |  | 10.10207 | [13 empty] | 55.84628 | [15 empty] | 10.69447 | [15 empty] | 353317.8 |  | 16.87636 | [9 empty] | 9.711663 | [13 empty] | b.d.l | [13 empty] | 643900 |  |  |  |  | 2025 | Ciccolella, A., Tursi, F., Festa, V., Ruggieri, G., Schingaro, E., Ventruti, G., Fregola, R.A., MVT-SHMS signature in basement-hosted Zn-Pb-(Cu-Fe) mineralization in the Sila Massif (Calabria, Italy): Evidence from trace elements and fluid inclusions data, Ore Geology Reviews, Volume 176, 2025, 106438, https://doi.org/10.1016/j.oregeorev.2024.106438. |  | ITA |  | 16.519203 | 39.524239 | [7 empty] | Coordinates given in manuscript | Includes data for chalcopyrite and galena | 2025-03-12
y | Fonte Argentila |  | Basin hydrothermal | Mississippi Valley-type (MVT) | unknown | Zn, Pb | Cu, Fe | Zn, Pb, Cu, Fe | Ciccolella et al., 2025 |  | FA17a | FA17a, Sph, p.70 | mine | Fonte Argentila |  |  |  | unknown | mine waste specimen | grab | rock | samples from mineralized veins and mining dumps | Sila Massif |  |  |  | granodiorite |  | granodiorite | unknown | sphalerite | Sp1 |  |  | Light Yellow | chlorite-sericite |  | galena, quartz, calcite | cutting and polishing | LA-ICPMS | Elmer ELAN DRC-e ICP mass spectrometer; New Wave UP193-FX excimer laser ablation system | Geological Institute of the Bulgarian Academy of Sciences | 35 um spot size; 6 Hz repetition rate; 5.8-6.0 J/cm2 energy density on sample; 120 second analysis time | NIST SRM 610 (glass); USGS Mass 1 (sulphide) standard | 2.056117 | [13 empty] | 0.2605602 | [5 empty] | 3206.333 | [5 empty] | 31.42015 | [5 empty] | 167.1484 | [9 empty] | 13296.16 |  | 33.48944 |  |  |  | 71.5011 |  |  |  | 46.48977 |  |  |  | 20.51973 | [13 empty] | 29.88826 | [15 empty] | 5.327407 | [15 empty] | 346450.3 |  | 3.996113 | [9 empty] | 0.6614152 | [13 empty] | b.d.l | [13 empty] | 643900 |  |  |  |  | 2025 | Ciccolella, A., Tursi, F., Festa, V., Ruggieri, G., Schingaro, E., Ventruti, G., Fregola, R.A., MVT-SHMS signature in basement-hosted Zn-Pb-(Cu-Fe) mineralization in the Sila Massif (Calabria, Italy): Evidence from trace elements and fluid inclusions data, Ore Geology Reviews, Volume 176, 2025, 106438, https://doi.org/10.1016/j.oregeorev.2024.106438. |  | ITA |  | 16.519203 | 39.524239 | [7 empty] | Coordinates given in manuscript | Includes data for chalcopyrite and galena | 2025-03-12
y | Fonte Argentila |  | Basin hydrothermal | Mississippi Valley-type (MVT) | unknown | Zn, Pb | Cu, Fe | Zn, Pb, Cu, Fe | Ciccolella et al., 2025 |  | FA17a | FA17a, Sph, p.67 | mine | Fonte Argentila |  |  |  | unknown | mine waste specimen | grab | rock | samples from mineralized veins and mining dumps | Sila Massif |  |  |  | granodiorite |  | granodiorite | unknown | sphalerite | Sp1 |  |  | Light Yellow | chlorite-sericite |  | galena, quartz, calcite | cutting and polishing | LA-ICPMS | Elmer ELAN DRC-e ICP mass spectrometer; New Wave UP193-FX excimer laser ablation system | Geological Institute of the Bulgarian Academy of Sciences | 35 um spot size; 6 Hz repetition rate; 5.8-6.0 J/cm2 energy density on sample; 120 second analysis time | NIST SRM 610 (glass); USGS Mass 1 (sulphide) standard | 4.321984 | [13 empty] | b.d.l | [5 empty] | 1277.46 | [5 empty] | 37.55712 | [5 empty] | 148.4161 | [9 empty] | 14843.21 |  | 32.73598 |  |  |  | 48.65572 |  |  |  | 42.77527 |  |  |  | 4.39426 | [13 empty] | 32.0961 | [15 empty] | 4.554601 | [15 empty] | 354000.1 |  | 7.854231 | [9 empty] | 26.28691 | [13 empty] | b.d.l | [13 empty] | 643900 |  |  |  |  | 2025 | Ciccolella, A., Tursi, F., Festa, V., Ruggieri, G., Schingaro, E., Ventruti, G., Fregola, R.A., MVT-SHMS signature in basement-hosted Zn-Pb-(Cu-Fe) mineralization in the Sila Massif (Calabria, Italy): Evidence from trace elements and fluid inclusions data, Ore Geology Reviews, Volume 176, 2025, 106438, https://doi.org/10.1016/j.oregeorev.2024.106438. |  | ITA |  | 16.519203 | 39.524239 | [7 empty] | Coordinates given in manuscript | Includes data for chalcopyrite and galena | 2025-03-12
y | Fonte Argentila |  | Basin hydrothermal | Mississippi Valley-type (MVT) | unknown | Zn, Pb | Cu, Fe | Zn, Pb, Cu, Fe | Ciccolella et al., 2025 |  | FA17a | FA17a, Sph, p.2 | mine | Fonte Argentila |  |  |  | unknown | mine waste specimen | grab | rock | samples from mineralized veins and mining dumps | Sila Massif |  |  |  | granodiorite |  | granodiorite | unknown | sphalerite | Sp1 |  |  | Light Yellow | chlorite-sericite |  | galena, quartz, calcite | cutting and polishing | LA-ICPMS | Elmer ELAN DRC-e ICP mass spectrometer; New Wave UP193-FX excimer laser ablation system | Geological Institute of the Bulgarian Academy of Sciences | 35 um spot size; 6 Hz repetition rate; 5.8-6.0 J/cm2 energy density on sample; 120 second analysis time | NIST SRM 610 (glass); USGS Mass 1 (sulphide) standard | 5.974192 | [13 empty] | b.d.l | [5 empty] | 1228.909 | [5 empty] | 28.04297 | [5 empty] | 111.3647 | [9 empty] | 16835.2 |  | 16.23972 |  |  |  | 17.83427 |  |  |  | 44.68582 |  |  |  | 24.92738 | [13 empty] | 37.8351 | [15 empty] | 4.869391 | [15 empty] | 354817.5 |  | 5.886449 | [9 empty] | 26.9325 | [13 empty] | b.d.l | [13 empty] | 643900 |  |  |  |  | 2025 | Ciccolella, A., Tursi, F., Festa, V., Ruggieri, G., Schingaro, E., Ventruti, G., Fregola, R.A., MVT-SHMS signature in basement-hosted Zn-Pb-(Cu-Fe) mineralization in the Sila Massif (Calabria, Italy): Evidence from trace elements and fluid inclusions data, Ore Geology Reviews, Volume 176, 2025, 106438, https://doi.org/10.1016/j.oregeorev.2024.106438. |  | ITA |  | 16.519203 | 39.524239 | [7 empty] | Coordinates given in manuscript | Includes data for chalcopyrite and galena | 2025-03-12
y | Fonte Argentila |  | Basin hydrothermal | Mississippi Valley-type (MVT) | unknown | Zn, Pb | Cu, Fe | Zn, Pb, Cu, Fe | Ciccolella et al., 2025 |  | FA17a | FA17a, Sph, p.3 | mine | Fonte Argentila |  |  |  | unknown | mine waste specimen | grab | rock | samples from mineralized veins and mining dumps | Sila Massif |  |  |  | granodiorite |  | granodiorite | unknown | sphalerite | Sp1 |  |  | Light Yellow | chlorite-sericite |  | galena, quartz, calcite | cutting and polishing | LA-ICPMS | Elmer ELAN DRC-e ICP mass spectrometer; New Wave UP193-FX excimer laser ablation system | Geological Institute of the Bulgarian Academy of Sciences | 35 um spot size; 6 Hz repetition rate; 5.8-6.0 J/cm2 energy density on sample; 120 second analysis time | NIST SRM 610 (glass); USGS Mass 1 (sulphide) standard | 25.5132 | [13 empty] | b.d.l | [5 empty] | 1453.597 | [5 empty] | 19.52979 | [5 empty] | 447.3739 | [9 empty] | 14057.64 |  | 62.8909 |  |  |  | 159.7925 |  |  |  | 47.14441 |  |  |  | 7.462158 | [13 empty] | 35.38496 | [15 empty] | 15.58648 | [15 empty] | 332307.7 |  | 76.01684 | [9 empty] | 20.60306 | [13 empty] | b.d.l | [13 empty] | 643900 |  |  |  |  | 2025 | Ciccolella, A., Tursi, F., Festa, V., Ruggieri, G., Schingaro, E., Ventruti, G., Fregola, R.A., MVT-SHMS signature in basement-hosted Zn-Pb-(Cu-Fe) mineralization in the Sila Massif (Calabria, Italy): Evidence from trace elements and fluid inclusions data, Ore Geology Reviews, Volume 176, 2025, 106438, https://doi.org/10.1016/j.oregeorev.2024.106438. |  | ITA |  | 16.519203 | 39.524239 | [7 empty] | Coordinates given in manuscript | Includes data for chalcopyrite and galena | 2025-03-12
y | Fonte Argentila |  | Basin hydrothermal | Mississippi Valley-type (MVT) | unknown | Zn, Pb | Cu, Fe | Zn, Pb, Cu, Fe | Ciccolella et al., 2025 |  | FA17a | FA17a, Sph, p.75 | mine | Fonte Argentila |  |  |  | unknown | mine waste specimen | grab | rock | samples from mineralized veins and mining dumps | Sila Massif |  |  |  | granodiorite |  | granodiorite | unknown | sphalerite | Sp1 |  |  | Yellow | chlorite-sericite |  | galena, quartz, calcite | cutting and polishing | LA-ICPMS | Elmer ELAN DRC-e ICP mass spectrometer; New Wave UP193-FX excimer laser ablation system | Geological Institute of the Bulgarian Academy of Sciences | 35 um spot size; 6 Hz repetition rate; 5.8-6.0 J/cm2 energy density on sample; 120 second analysis time | NIST SRM 610 (glass); USGS Mass 1 (sulphide) standard | 6.20357 | [13 empty] | b.d.l | [5 empty] | 3708.087 | [5 empty] | 17.25391 | [5 empty] | 50.29939 | [9 empty] | 19190 |  | 1.756749 |  |  |  | 4.364088 |  |  |  | 42.9138 |  |  |  | b.d.l | [13 empty] | 60.45161 | [15 empty] | 6.551608 | [15 empty] | 340827.4 |  | 6.946223 | [9 empty] | b.d.l | [13 empty] | b.d.l | [13 empty] | 643900 |  |  |  |  | 2025 | Ciccolella, A., Tursi, F., Festa, V., Ruggieri, G., Schingaro, E., Ventruti, G., Fregola, R.A., MVT-SHMS signature in basement-hosted Zn-Pb-(Cu-Fe) mineralization in the Sila Massif (Calabria, Italy): Evidence from trace elements and fluid inclusions data, Ore Geology Reviews, Volume 176, 2025, 106438, https://doi.org/10.1016/j.oregeorev.2024.106438. |  | ITA |  | 16.519203 | 39.524239 | [7 empty] | Coordinates given in manuscript | Includes data for chalcopyrite and galena | 2025-03-12
y | Fonte Argentila |  | Basin hydrothermal | Mississippi Valley-type (MVT) | unknown | Zn, Pb | Cu, Fe | Zn, Pb, Cu, Fe | Ciccolella et al., 2025 |  | FA17a | FA17a, Sph, p.76 | mine | Fonte Argentila |  |  |  | unknown | mine waste specimen | grab | rock | samples from mineralized veins and mining dumps | Sila Massif |  |  |  | granodiorite |  | granodiorite | unknown | sphalerite | Sp1 |  |  | Yellow | chlorite-sericite |  | galena, quartz, calcite | cutting and polishing | LA-ICPMS | Elmer ELAN DRC-e ICP mass spectrometer; New Wave UP193-FX excimer laser ablation system | Geological Institute of the Bulgarian Academy of Sciences | 35 um spot size; 6 Hz repetition rate; 5.8-6.0 J/cm2 energy density on sample; 120 second analysis time | NIST SRM 610 (glass); USGS Mass 1 (sulphide) standard | 4.00652 | [13 empty] | b.d.l | [5 empty] | 2010.33 | [5 empty] | 23.32487 | [5 empty] | 90.19818 | [9 empty] | 27923.47 |  | 36.26683 |  |  |  | 31.42224 |  |  |  | 29.91657 |  |  |  | b.d.l | [13 empty] | 55.84242 | [15 empty] | 3.766284 | [15 empty] | 338662.4 |  | 5.028135 | [9 empty] | 0.3999934 | [13 empty] | b.d.l | [13 empty] | 639000 |  |  |  |  | 2025 | Ciccolella, A., Tursi, F., Festa, V., Ruggieri, G., Schingaro, E., Ventruti, G., Fregola, R.A., MVT-SHMS signature in basement-hosted Zn-Pb-(Cu-Fe) mineralization in the Sila Massif (Calabria, Italy): Evidence from trace elements and fluid inclusions data, Ore Geology Reviews, Volume 176, 2025, 106438, https://doi.org/10.1016/j.oregeorev.2024.106438. |  | ITA |  | 16.519203 | 39.524239 | [7 empty] | Coordinates given in manuscript | Includes data for chalcopyrite and galena | 2025-03-12
y | Fonte Argentila |  | Basin hydrothermal | Mississippi Valley-type (MVT) | unknown | Zn, Pb | Cu, Fe | Zn, Pb, Cu, Fe | Ciccolella et al., 2025 |  | FA17a | FA17a, Sph, p.69 | mine | Fonte Argentila |  |  |  | unknown | mine waste specimen | grab | rock | samples from mineralized veins and mining dumps | Sila Massif |  |  |  | granodiorite |  | granodiorite | unknown | sphalerite | Sp1 |  |  | Yellow | chlorite-sericite |  | galena, quartz, calcite | cutting and polishing | LA-ICPMS | Elmer ELAN DRC-e ICP mass spectrometer; New Wave UP193-FX excimer laser ablation system | Geological Institute of the Bulgarian Academy of Sciences | 35 um spot size; 6 Hz repetition rate; 5.8-6.0 J/cm2 energy density on sample; 120 second analysis time | NIST SRM 610 (glass); USGS Mass 1 (sulphide) standard | 4.718466 | [13 empty] | b.d.l | [5 empty] | 1806.257 | [5 empty] | 45.97524 | [5 empty] | 421.5741 | [9 empty] | 27523.41 |  | 71.21909 |  |  |  | 191.3947 |  |  |  | 36.84025 |  |  |  | 0.1902095 | [13 empty] | 59.08764 | [15 empty] | 6.654131 | [15 empty] | 359765.1 |  | 9.137318 | [9 empty] | 0.8927129 | [13 empty] | b.d.l | [13 empty] | 639000 |  |  |  |  | 2025 | Ciccolella, A., Tursi, F., Festa, V., Ruggieri, G., Schingaro, E., Ventruti, G., Fregola, R.A., MVT-SHMS signature in basement-hosted Zn-Pb-(Cu-Fe) mineralization in the Sila Massif (Calabria, Italy): Evidence from trace elements and fluid inclusions data, Ore Geology Reviews, Volume 176, 2025, 106438, https://doi.org/10.1016/j.oregeorev.2024.106438. |  | ITA |  | 16.519203 | 39.524239 | [7 empty] | Coordinates given in manuscript | Includes data for chalcopyrite and galena | 2025-03-12
y | Fonte Argentila |  | Basin hydrothermal | Mississippi Valley-type (MVT) | unknown | Zn, Pb | Cu, Fe | Zn, Pb, Cu, Fe | Ciccolella et al., 2025 |  | FA04 | FA04, Sph, p.79 | mine | Fonte Argentila |  |  |  | unknown | mine waste specimen | grab | rock | samples from mineralized veins and mining dumps | Sila Massif |  |  |  | granodiorite |  | granodiorite | unknown | sphalerite | Sp2 |  |  | Yellow | chlorite-sericite |  | galena, quartz, calcite | cutting and polishing | LA-ICPMS | Elmer ELAN DRC-e ICP mass spectrometer; New Wave UP193-FX excimer laser ablation system | Geological Institute of the Bulgarian Academy of Sciences | 35 um spot size; 6 Hz repetition rate; 5.8-6.0 J/cm2 energy density on sample; 120 second analysis time | NIST SRM 610 (glass); USGS Mass 1 (sulphide) standard | 77.27287 | [13 empty] | 0.5450754 | [5 empty] | 2248.518 | [5 empty] | 50.58228 | [5 empty] | 307.2103 | [9 empty] | 22868.03 |  | 5.196336 |  |  |  | 41.46505 |  |  |  | 27.49468 |  |  |  | 298.5312 | [13 empty] | 25.2364 | [15 empty] | 19.38346 | [15 empty] | 347306.6 |  | 16.03642 | [9 empty] | 37.38427 | [13 empty] | b.d.l | [13 empty] | 620300 |  |  |  |  | 2025 | Ciccolella, A., Tursi, F., Festa, V., Ruggieri, G., Schingaro, E., Ventruti, G., Fregola, R.A., MVT-SHMS signature in basement-hosted Zn-Pb-(Cu-Fe) mineralization in the Sila Massif (Calabria, Italy): Evidence from trace elements and fluid inclusions data, Ore Geology Reviews, Volume 176, 2025, 106438, https://doi.org/10.1016/j.oregeorev.2024.106438. |  | ITA |  | 16.519203 | 39.524239 | [7 empty] | Coordinates given in manuscript | Includes data for chalcopyrite and galena | 2025-03-12
y | Fonte Argentila |  | Basin hydrothermal | Mississippi Valley-type (MVT) | unknown | Zn, Pb | Cu, Fe | Zn, Pb, Cu, Fe | Ciccolella et al., 2025 |  | FA04 | FA04, Sph, p.78 | mine | Fonte Argentila |  |  |  | unknown | mine waste specimen | grab | rock | samples from mineralized veins and mining dumps | Sila Massif |  |  |  | granodiorite |  | granodiorite | unknown | sphalerite | Sp2 |  |  | Yellow | chlorite-sericite |  | galena, quartz, calcite | cutting and polishing | LA-ICPMS | Elmer ELAN DRC-e ICP mass spectrometer; New Wave UP193-FX excimer laser ablation system | Geological Institute of the Bulgarian Academy of Sciences | 35 um spot size; 6 Hz repetition rate; 5.8-6.0 J/cm2 energy density on sample; 120 second analysis time | NIST SRM 610 (glass); USGS Mass 1 (sulphide) standard | 246.7764 | [13 empty] | 11.19894 | [5 empty] | 3691.496 | [5 empty] | 42.22877 | [5 empty] | 760.6599 | [9 empty] | 30467.8 |  | 42.10992 |  |  |  | 93.53878 |  |  |  | 28.27002 |  |  |  | 128.5129 | [13 empty] | 33.87743 | [15 empty] | 141.5686 | [15 empty] | 349565.9 |  | 189.0376 | [9 empty] | 87.55271 | [13 empty] | b.d.l | [13 empty] | 620300 |  |  |  |  | 2025 | Ciccolella, A., Tursi, F., Festa, V., Ruggieri, G., Schingaro, E., Ventruti, G., Fregola, R.A., MVT-SHMS signature in basement-hosted Zn-Pb-(Cu-Fe) mineralization in the Sila Massif (Calabria, Italy): Evidence from trace elements and fluid inclusions data, Ore Geology Reviews, Volume 176, 2025, 106438, https://doi.org/10.1016/j.oregeorev.2024.106438. |  | ITA |  | 16.519203 | 39.524239 | [7 empty] | Coordinates given in manuscript | Includes data for chalcopyrite and galena | 2025-03-12
y | Fonte Argentila |  | Basin hydrothermal | Mississippi Valley-type (MVT) | unknown | Zn, Pb | Cu, Fe | Zn, Pb, Cu, Fe | Ciccolella et al., 2025 |  | FA04 | FA04, Sph, p.83 | mine | Fonte Argentila |  |  |  | unknown | mine waste specimen | grab | rock | samples from mineralized veins and mining dumps | Sila Massif |  |  |  | granodiorite |  | granodiorite | unknown | sphalerite | Sp2 |  |  | Yellow | chlorite-sericite |  | galena, quartz, calcite | cutting and polishing | LA-ICPMS | Elmer ELAN DRC-e ICP mass spectrometer; New Wave UP193-FX excimer laser ablation system | Geological Institute of the Bulgarian Academy of Sciences | 35 um spot size; 6 Hz repetition rate; 5.8-6.0 J/cm2 energy density on sample; 120 second analysis time | NIST SRM 610 (glass); USGS Mass 1 (sulphide) standard | 15.27739 | [13 empty] | 0.2450201 | [5 empty] | 3149.083 | [5 empty] | 21.16863 | [5 empty] | 122.554 | [9 empty] | 32363.21 |  | 19.90449 |  |  |  | 26.26412 |  |  |  | 26.91979 |  |  |  | b.d.l | [13 empty] | 35.8888 | [15 empty] | 6.737398 | [15 empty] | 307184.6 |  | 4.737496 | [9 empty] | 8.967169 | [13 empty] | b.d.l | [13 empty] | 620300 |  |  |  |  | 2025 | Ciccolella, A., Tursi, F., Festa, V., Ruggieri, G., Schingaro, E., Ventruti, G., Fregola, R.A., MVT-SHMS signature in basement-hosted Zn-Pb-(Cu-Fe) mineralization in the Sila Massif (Calabria, Italy): Evidence from trace elements and fluid inclusions data, Ore Geology Reviews, Volume 176, 2025, 106438, https://doi.org/10.1016/j.oregeorev.2024.106438. |  | ITA |  | 16.519203 | 39.524239 | [7 empty] | Coordinates given in manuscript | Includes data for chalcopyrite and galena | 2025-03-12
y | Fonte Argentila |  | Basin hydrothermal | Mississippi Valley-type (MVT) | unknown | Zn, Pb | Cu, Fe | Zn, Pb, Cu, Fe | Ciccolella et al., 2025 |  | FA04 | FA04, Sph, p.84 | mine | Fonte Argentila |  |  |  | unknown | mine waste specimen | grab | rock | samples from mineralized veins and mining dumps | Sila Massif |  |  |  | granodiorite |  | granodiorite | unknown | sphalerite | Sp2 |  |  | Yellow | chlorite-sericite |  | galena, quartz, calcite | cutting and polishing | LA-ICPMS | Elmer ELAN DRC-e ICP mass spectrometer; New Wave UP193-FX excimer laser ablation system | Geological Institute of the Bulgarian Academy of Sciences | 35 um spot size; 6 Hz repetition rate; 5.8-6.0 J/cm2 energy density on sample; 120 second analysis time | NIST SRM 610 (glass); USGS Mass 1 (sulphide) standard | 34.66146 | [13 empty] | 0.9719217 | [5 empty] | 3056.213 | [5 empty] | 22.07999 | [5 empty] | 184.7464 | [9 empty] | 32755.44 |  | 53.04004 |  |  |  | 49.88868 |  |  |  | 26.7005 |  |  |  | 0.07351188 | [13 empty] | 32.29878 | [15 empty] | 27.23021 | [15 empty] | 306318.9 |  | 32.21879 | [9 empty] | 7.016209 | [13 empty] | b.d.l | [13 empty] | 620300 |  |  |  |  | 2025 | Ciccolella, A., Tursi, F., Festa, V., Ruggieri, G., Schingaro, E., Ventruti, G., Fregola, R.A., MVT-SHMS signature in basement-hosted Zn-Pb-(Cu-Fe) mineralization in the Sila Massif (Calabria, Italy): Evidence from trace elements and fluid inclusions data, Ore Geology Reviews, Volume 176, 2025, 106438, https://doi.org/10.1016/j.oregeorev.2024.106438. |  | ITA |  | 16.519203 | 39.524239 | [7 empty] | Coordinates given in manuscript | Includes data for chalcopyrite and galena | 2025-03-12
y | Fonte Argentila |  | Basin hydrothermal | Mississippi Valley-type (MVT) | unknown | Zn, Pb | Cu, Fe | Zn, Pb, Cu, Fe | Ciccolella et al., 2025 |  | FA04 | FA04, Sph, p.85 | mine | Fonte Argentila |  |  |  | unknown | mine waste specimen | grab | rock | samples from mineralized veins and mining dumps | Sila Massif |  |  |  | granodiorite |  | granodiorite | unknown | sphalerite | Sp2 |  |  | Yellow | chlorite-sericite |  | galena, quartz, calcite | cutting and polishing | LA-ICPMS | Elmer ELAN DRC-e ICP mass spectrometer; New Wave UP193-FX excimer laser ablation system | Geological Institute of the Bulgarian Academy of Sciences | 35 um spot size; 6 Hz repetition rate; 5.8-6.0 J/cm2 energy density on sample; 120 second analysis time | NIST SRM 610 (glass); USGS Mass 1 (sulphide) standard | 14.74387 | [13 empty] | b.d.l | [5 empty] | 3089.506 | [5 empty] | 21.90948 | [5 empty] | 83.56711 | [9 empty] | 34507.33 |  | 18.92761 |  |  |  | 23.90932 |  |  |  | 23.4894 |  |  |  | 0.09119704 | [13 empty] | 35.88521 | [15 empty] | 5.688583 | [15 empty] | 308337.4 |  | 1.638103 | [9 empty] | b.d.l | [13 empty] | b.d.l | [13 empty] | 620300 |  |  |  |  | 2025 | Ciccolella, A., Tursi, F., Festa, V., Ruggieri, G., Schingaro, E., Ventruti, G., Fregola, R.A., MVT-SHMS signature in basement-hosted Zn-Pb-(Cu-Fe) mineralization in the Sila Massif (Calabria, Italy): Evidence from trace elements and fluid inclusions data, Ore Geology Reviews, Volume 176, 2025, 106438, https://doi.org/10.1016/j.oregeorev.2024.106438. |  | ITA |  | 16.519203 | 39.524239 | [7 empty] | Coordinates given in manuscript | Includes data for chalcopyrite and galena | 2025-03-12
y | Fonte Argentila |  | Basin hydrothermal | Mississippi Valley-type (MVT) | unknown | Zn, Pb | Cu, Fe | Zn, Pb, Cu, Fe | Ciccolella et al., 2025 |  | FA04 | FA04, Sph, sp.4 | mine | Fonte Argentila |  |  |  | unknown | mine waste specimen | grab | rock | samples from mineralized veins and mining dumps | Sila Massif |  |  |  | granodiorite |  | granodiorite | unknown | sphalerite | Sp2 |  |  | Yellow | chlorite-sericite |  | galena, quartz, calcite | cutting and polishing | LA-ICPMS | Elmer ELAN DRC-e ICP mass spectrometer; New Wave UP193-FX excimer laser ablation system | Geological Institute of the Bulgarian Academy of Sciences | 35 um spot size; 6 Hz repetition rate; 5.8-6.0 J/cm2 energy density on sample; 120 second analysis time | NIST SRM 610 (glass); USGS Mass 1 (sulphide) standard | 43.0821 | [13 empty] | 0.5641885 | [5 empty] | 2676.194 | [5 empty] | 19.18269 | [5 empty] | 270.3804 | [9 empty] | 30519.38 |  | 80.77783 |  |  |  | 73.4139 |  |  |  | 25.89455 |  |  |  | 0.1360301 | [13 empty] | 29.46913 | [15 empty] | 14.14822 | [15 empty] | 312098.8 |  | 13.97522 | [9 empty] | 16.73287 | [13 empty] | b.d.l | [13 empty] | 620300 |  |  |  |  | 2025 | Ciccolella, A., Tursi, F., Festa, V., Ruggieri, G., Schingaro, E., Ventruti, G., Fregola, R.A., MVT-SHMS signature in basement-hosted Zn-Pb-(Cu-Fe) mineralization in the Sila Massif (Calabria, Italy): Evidence from trace elements and fluid inclusions data, Ore Geology Reviews, Volume 176, 2025, 106438, https://doi.org/10.1016/j.oregeorev.2024.106438. |  | ITA |  | 16.519203 | 39.524239 | [7 empty] | Coordinates given in manuscript | Includes data for chalcopyrite and galena | 2025-03-12
y | Fonte Argentila |  | Basin hydrothermal | Mississippi Valley-type (MVT) | unknown | Zn, Pb | Cu, Fe | Zn, Pb, Cu, Fe | Ciccolella et al., 2025 |  | FA17a | FA17a, Sph, p.72 | mine | Fonte Argentila |  |  |  | unknown | mine waste specimen | grab | rock | samples from mineralized veins and mining dumps | Sila Massif |  |  |  | granodiorite |  | granodiorite | unknown | sphalerite | Sp2 |  |  | Brown | chlorite-sericite |  | galena, quartz, calcite | cutting and polishing | LA-ICPMS | Elmer ELAN DRC-e ICP mass spectrometer; New Wave UP193-FX excimer laser ablation system | Geological Institute of the Bulgarian Academy of Sciences | 35 um spot size; 6 Hz repetition rate; 5.8-6.0 J/cm2 energy density on sample; 120 second analysis time | NIST SRM 610 (glass); USGS Mass 1 (sulphide) standard | 12.5858 | [13 empty] | b.d.l | [5 empty] | 1996.906 | [5 empty] | 44.73446 | [5 empty] | 579.9044 | [9 empty] | 53136.19 |  | 116.5426 |  |  |  | 268.6619 |  |  |  | 22.87357 |  |  |  | b.d.l | [13 empty] | 126.4366 | [15 empty] | 7.502137 | [15 empty] | 348023.5 |  | 11.67052 | [9 empty] | 0.6301448 | [13 empty] | b.d.l | [13 empty] | 607700 |  |  |  |  | 2025 | Ciccolella, A., Tursi, F., Festa, V., Ruggieri, G., Schingaro, E., Ventruti, G., Fregola, R.A., MVT-SHMS signature in basement-hosted Zn-Pb-(Cu-Fe) mineralization in the Sila Massif (Calabria, Italy): Evidence from trace elements and fluid inclusions data, Ore Geology Reviews, Volume 176, 2025, 106438, https://doi.org/10.1016/j.oregeorev.2024.106438. |  | ITA |  | 16.519203 | 39.524239 | [7 empty] | Coordinates given in manuscript | Includes data for chalcopyrite and galena | 2025-03-12
y | Fonte Argentila |  | Basin hydrothermal | Mississippi Valley-type (MVT) | unknown | Zn, Pb | Cu, Fe | Zn, Pb, Cu, Fe | Ciccolella et al., 2025 |  | FA17a | FA17a, Sph, p.74 | mine | Fonte Argentila |  |  |  | unknown | mine waste specimen | grab | rock | samples from mineralized veins and mining dumps | Sila Massif |  |  |  | granodiorite |  | granodiorite | unknown | sphalerite | Sp2 |  |  | Brown | chlorite-sericite |  | galena, quartz, calcite | cutting and polishing | LA-ICPMS | Elmer ELAN DRC-e ICP mass spectrometer; New Wave UP193-FX excimer laser ablation system | Geological Institute of the Bulgarian Academy of Sciences | 35 um spot size; 6 Hz repetition rate; 5.8-6.0 J/cm2 energy density on sample; 120 second analysis time | NIST SRM 610 (glass); USGS Mass 1 (sulphide) standard | 15.79593 | [13 empty] | 0.1414931 | [5 empty] | 1905.492 | [5 empty] | 41.20549 | [5 empty] | 660.0999 | [9 empty] | 42528.88 |  | 112.8485 |  |  |  | 298.4513 |  |  |  | 21.23167 |  |  |  | 0.09156934 | [13 empty] | 98.65791 | [15 empty] | 13.91254 | [15 empty] | 380417.1 |  | 16.64453 | [9 empty] | 1.971218 | [13 empty] | b.d.l | [13 empty] | 623600 |  |  |  |  | 2025 | Ciccolella, A., Tursi, F., Festa, V., Ruggieri, G., Schingaro, E., Ventruti, G., Fregola, R.A., MVT-SHMS signature in basement-hosted Zn-Pb-(Cu-Fe) mineralization in the Sila Massif (Calabria, Italy): Evidence from trace elements and fluid inclusions data, Ore Geology Reviews, Volume 176, 2025, 106438, https://doi.org/10.1016/j.oregeorev.2024.106438. |  | ITA |  | 16.519203 | 39.524239 | [7 empty] | Coordinates given in manuscript | Includes data for chalcopyrite and galena | 2025-03-12
y | Fonte Argentila |  | Basin hydrothermal | Mississippi Valley-type (MVT) | unknown | Zn, Pb | Cu, Fe | Zn, Pb, Cu, Fe | Ciccolella et al., 2025 |  | FA17a | FA17a, Sph, p.68 | mine | Fonte Argentila |  |  |  | unknown | mine waste specimen | grab | rock | samples from mineralized veins and mining dumps | Sila Massif |  |  |  | granodiorite |  | granodiorite | unknown | sphalerite | Sp2 |  |  | Brown | chlorite-sericite |  | galena, quartz, calcite | cutting and polishing | LA-ICPMS | Elmer ELAN DRC-e ICP mass spectrometer; New Wave UP193-FX excimer laser ablation system | Geological Institute of the Bulgarian Academy of Sciences | 35 um spot size; 6 Hz repetition rate; 5.8-6.0 J/cm2 energy density on sample; 120 second analysis time | NIST SRM 610 (glass); USGS Mass 1 (sulphide) standard | 30.20778 | [13 empty] | b.d.l | [5 empty] | 1000.88 | [5 empty] | 18.66674 | [5 empty] | 609.5252 | [9 empty] | 38305.17 |  | 57.60782 |  |  |  | 265.0275 |  |  |  | 33.33107 |  |  |  | 0.9334061 | [13 empty] | 83.59387 | [15 empty] | 24.59784 | [15 empty] | 354772.2 |  | 37.08916 | [9 empty] | 41.41206 | [13 empty] | b.d.l | [13 empty] | 623600 |  |  |  |  | 2025 | Ciccolella, A., Tursi, F., Festa, V., Ruggieri, G., Schingaro, E., Ventruti, G., Fregola, R.A., MVT-SHMS signature in basement-hosted Zn-Pb-(Cu-Fe) mineralization in the Sila Massif (Calabria, Italy): Evidence from trace elements and fluid inclusions data, Ore Geology Reviews, Volume 176, 2025, 106438, https://doi.org/10.1016/j.oregeorev.2024.106438. |  | ITA |  | 16.519203 | 39.524239 | [7 empty] | Coordinates given in manuscript | Includes data for chalcopyrite and galena | 2025-03-12
y | Fonte Argentila |  | Basin hydrothermal | Mississippi Valley-type (MVT) | unknown | Zn, Pb | Cu, Fe | Zn, Pb, Cu, Fe | Ciccolella et al., 2025 |  | FA04 | FA04, Sph, p.77 | mine | Fonte Argentila |  |  |  | unknown | mine waste specimen | grab | rock | samples from mineralized veins and mining dumps | Sila Massif |  |  |  | granodiorite |  | granodiorite | unknown | sphalerite | Sp2 |  |  | Brown | chlorite-sericite |  | galena, quartz, calcite | cutting and polishing | LA-ICPMS | Elmer ELAN DRC-e ICP mass spectrometer; New Wave UP193-FX excimer laser ablation system | Geological Institute of the Bulgarian Academy of Sciences | 35 um spot size; 6 Hz repetition rate; 5.8-6.0 J/cm2 energy density on sample; 120 second analysis time | NIST SRM 610 (glass); USGS Mass 1 (sulphide) standard | 90.53347 | [13 empty] | 0.9982895 | [5 empty] | 4873.238 | [5 empty] | 46.5287 | [5 empty] | 494.7949 | [9 empty] | 36079 |  | 6.02139 |  |  |  | 59.3169 |  |  |  | 34.33062 |  |  |  | 10.78896 | [13 empty] | 194.6621 | [15 empty] | 21.26927 | [15 empty] | 334760.7 |  | 10.27879 | [9 empty] | 18.01467 | [13 empty] | b.d.l | [13 empty] | 620300 |  |  |  |  | 2025 | Ciccolella, A., Tursi, F., Festa, V., Ruggieri, G., Schingaro, E., Ventruti, G., Fregola, R.A., MVT-SHMS signature in basement-hosted Zn-Pb-(Cu-Fe) mineralization in the Sila Massif (Calabria, Italy): Evidence from trace elements and fluid inclusions data, Ore Geology Reviews, Volume 176, 2025, 106438, https://doi.org/10.1016/j.oregeorev.2024.106438. |  | ITA |  | 16.519203 | 39.524239 | [7 empty] | Coordinates given in manuscript | Includes data for chalcopyrite and galena | 2025-03-12
y | Fonte Argentila |  | Basin hydrothermal | Mississippi Valley-type (MVT) | unknown | Zn, Pb | Cu, Fe | Zn, Pb, Cu, Fe | Ciccolella et al., 2025 |  | FA04 | FA04, Sph, p.80 | mine | Fonte Argentila |  |  |  | unknown | mine waste specimen | grab | rock | samples from mineralized veins and mining dumps | Sila Massif |  |  |  | granodiorite |  | granodiorite | unknown | sphalerite | Sp2 |  |  | Brown | chlorite-sericite |  | galena, quartz, calcite | cutting and polishing | LA-ICPMS | Elmer ELAN DRC-e ICP mass spectrometer; New Wave UP193-FX excimer laser ablation system | Geological Institute of the Bulgarian Academy of Sciences | 35 um spot size; 6 Hz repetition rate; 5.8-6.0 J/cm2 energy density on sample; 120 second analysis time | NIST SRM 610 (glass); USGS Mass 1 (sulphide) standard | 107.0509 | [13 empty] | 23.6087 | [5 empty] | 4437.389 | [5 empty] | 44.8921 | [5 empty] | 452.1876 | [9 empty] | 38553.55 |  | 38.49877 |  |  |  | 100.9853 |  |  |  | 25.33679 |  |  |  | 95.14997 | [13 empty] | 42.43842 | [15 empty] | 43.98619 | [15 empty] | 345727.8 |  | 54.84682 | [9 empty] | 25.27322 | [13 empty] | b.d.l | [13 empty] | 620300 |  |  |  |  | 2025 | Ciccolella, A., Tursi, F., Festa, V., Ruggieri, G., Schingaro, E., Ventruti, G., Fregola, R.A., MVT-SHMS signature in basement-hosted Zn-Pb-(Cu-Fe) mineralization in the Sila Massif (Calabria, Italy): Evidence from trace elements and fluid inclusions data, Ore Geology Reviews, Volume 176, 2025, 106438, https://doi.org/10.1016/j.oregeorev.2024.106438. |  | ITA |  | 16.519203 | 39.524239 | [7 empty] | Coordinates given in manuscript | Includes data for chalcopyrite and galena | 2025-03-12
y | Fonte Argentila |  | Basin hydrothermal | Mississippi Valley-type (MVT) | unknown | Zn, Pb | Cu, Fe | Zn, Pb, Cu, Fe | Ciccolella et al., 2025 |  | FA04 | FA04, Sph, p.81 | mine | Fonte Argentila |  |  |  | unknown | mine waste specimen | grab | rock | samples from mineralized veins and mining dumps | Sila Massif |  |  |  | granodiorite |  | granodiorite | unknown | sphalerite | Sp2 |  |  | Brown | chlorite-sericite |  | galena, quartz, calcite | cutting and polishing | LA-ICPMS | Elmer ELAN DRC-e ICP mass spectrometer; New Wave UP193-FX excimer laser ablation system | Geological Institute of the Bulgarian Academy of Sciences | 35 um spot size; 6 Hz repetition rate; 5.8-6.0 J/cm2 energy density on sample; 120 second analysis time | NIST SRM 610 (glass); USGS Mass 1 (sulphide) standard | 317.3176 | [13 empty] | 5.358869 | [5 empty] | 7589.094 | [5 empty] | 29.12434 | [5 empty] | 917.8471 | [9 empty] | 52879.74 |  | 92.42006 |  |  |  | 37.71394 |  |  |  | 21.55046 |  |  |  | 64.63356 | [13 empty] | 71.23309 | [15 empty] | 190.7525 | [15 empty] | 365219.3 |  | 174.0641 | [9 empty] | 155.8666 | [13 empty] | b.d.l | [13 empty] | 611600 |  |  |  |  | 2025 | Ciccolella, A., Tursi, F., Festa, V., Ruggieri, G., Schingaro, E., Ventruti, G., Fregola, R.A., MVT-SHMS signature in basement-hosted Zn-Pb-(Cu-Fe) mineralization in the Sila Massif (Calabria, Italy): Evidence from trace elements and fluid inclusions data, Ore Geology Reviews, Volume 176, 2025, 106438, https://doi.org/10.1016/j.oregeorev.2024.106438. |  | ITA |  | 16.519203 | 39.524239 | [7 empty] | Coordinates given in manuscript | Includes data for chalcopyrite and galena | 2025-03-12
y | Fonte Argentila |  | Basin hydrothermal | Mississippi Valley-type (MVT) | unknown | Zn, Pb | Cu, Fe | Zn, Pb, Cu, Fe | Ciccolella et al., 2025 |  | FA04 | FA04, Sph, p.82 | mine | Fonte Argentila |  |  |  | unknown | mine waste specimen | grab | rock | samples from mineralized veins and mining dumps | Sila Massif |  |  |  | granodiorite |  | granodiorite | unknown | sphalerite | Sp2 |  |  | Brown | chlorite-sericite |  | galena, quartz, calcite | cutting and polishing | LA-ICPMS | Elmer ELAN DRC-e ICP mass spectrometer; New Wave UP193-FX excimer laser ablation system | Geological Institute of the Bulgarian Academy of Sciences | 35 um spot size; 6 Hz repetition rate; 5.8-6.0 J/cm2 energy density on sample; 120 second analysis time | NIST SRM 610 (glass); USGS Mass 1 (sulphide) standard | 263.0252 | [13 empty] | 29.58148 | [5 empty] | 5227.984 | [5 empty] | 39.57072 | [5 empty] | 630.6175 | [9 empty] | 35025.21 |  | 68.32646 |  |  |  | 199.0385 |  |  |  | 20.46859 |  |  |  | 9.662034 | [13 empty] | 44.1706 | [15 empty] | 76.14814 | [15 empty] | 302265.1 |  | 95.29443 | [9 empty] | 8.848193 | [13 empty] | b.d.l | [13 empty] | 620300 |  |  |  |  | 2025 | Ciccolella, A., Tursi, F., Festa, V., Ruggieri, G., Schingaro, E., Ventruti, G., Fregola, R.A., MVT-SHMS signature in basement-hosted Zn-Pb-(Cu-Fe) mineralization in the Sila Massif (Calabria, Italy): Evidence from trace elements and fluid inclusions data, Ore Geology Reviews, Volume 176, 2025, 106438, https://doi.org/10.1016/j.oregeorev.2024.106438. |  | ITA |  | 16.519203 | 39.524239 | [7 empty] | Coordinates given in manuscript | Includes data for chalcopyrite and galena | 2025-03-12
y | Fonte Argentila |  | Basin hydrothermal | Mississippi Valley-type (MVT) | unknown | Zn, Pb | Cu, Fe | Zn, Pb, Cu, Fe | Ciccolella et al., 2025 |  | FA04 | FA04, Sph, p.86 | mine | Fonte Argentila |  |  |  | unknown | mine waste specimen | grab | rock | samples from mineralized veins and mining dumps | Sila Massif |  |  |  | granodiorite |  | granodiorite | unknown | sphalerite | Sp2 |  |  | Brown | chlorite-sericite |  | galena, quartz, calcite | cutting and polishing | LA-ICPMS | Elmer ELAN DRC-e ICP mass spectrometer; New Wave UP193-FX excimer laser ablation system | Geological Institute of the Bulgarian Academy of Sciences | 35 um spot size; 6 Hz repetition rate; 5.8-6.0 J/cm2 energy density on sample; 120 second analysis time | NIST SRM 610 (glass); USGS Mass 1 (sulphide) standard | 45.56628 | [13 empty] | 0.1891662 | [5 empty] | 3098.292 | [5 empty] | 21.15143 | [5 empty] | 210.2217 | [9 empty] | 36377.26 |  | 31.95882 |  |  |  | 31.93709 |  |  |  | 23.92418 |  |  |  | 0.1450922 | [13 empty] | 36.56367 | [15 empty] | 35.42151 | [15 empty] | 329292.6 |  | 3.579571 | [9 empty] | 1.47831 | [13 empty] | b.d.l | [13 empty] | 620300 |  |  |  |  | 2025 | Ciccolella, A., Tursi, F., Festa, V., Ruggieri, G., Schingaro, E., Ventruti, G., Fregola, R.A., MVT-SHMS signature in basement-hosted Zn-Pb-(Cu-Fe) mineralization in the Sila Massif (Calabria, Italy): Evidence from trace elements and fluid inclusions data, Ore Geology Reviews, Volume 176, 2025, 106438, https://doi.org/10.1016/j.oregeorev.2024.106438. |  | ITA |  | 16.519203 | 39.524239 | [7 empty] | Coordinates given in manuscript | Includes data for chalcopyrite and galena | 2025-03-12
y | Fonte Argentila |  | Basin hydrothermal | Mississippi Valley-type (MVT) | unknown | Zn, Pb | Cu, Fe | Zn, Pb, Cu, Fe | Ciccolella et al., 2025 |  | FA04 | FA04, Sph, p.1 | mine | Fonte Argentila |  |  |  | unknown | mine waste specimen | grab | rock | samples from mineralized veins and mining dumps | Sila Massif |  |  |  | granodiorite |  | granodiorite | unknown | sphalerite | Sp2 |  |  | Brown | chlorite-sericite |  | galena, quartz, calcite | cutting and polishing | LA-ICPMS | Elmer ELAN DRC-e ICP mass spectrometer; New Wave UP193-FX excimer laser ablation system | Geological Institute of the Bulgarian Academy of Sciences | 35 um spot size; 6 Hz repetition rate; 5.8-6.0 J/cm2 energy density on sample; 120 second analysis time | NIST SRM 610 (glass); USGS Mass 1 (sulphide) standard | 102.9089 | [13 empty] | 1.375822 | [5 empty] | 3404.647 | [5 empty] | 60.88729 | [5 empty] | 380.7157 | [9 empty] | 39827.21 |  | 56.27277 |  |  |  | 162.4514 |  |  |  | 18.89309 |  |  |  | 6.368057 | [13 empty] | 40.80248 | [15 empty] | 13.21008 | [15 empty] | 312796 |  | 20.32762 | [9 empty] | 29.27914 | [13 empty] | b.d.l | [13 empty] | 620300 |  |  |  |  | 2025 | Ciccolella, A., Tursi, F., Festa, V., Ruggieri, G., Schingaro, E., Ventruti, G., Fregola, R.A., MVT-SHMS signature in basement-hosted Zn-Pb-(Cu-Fe) mineralization in the Sila Massif (Calabria, Italy): Evidence from trace elements and fluid inclusions data, Ore Geology Reviews, Volume 176, 2025, 106438, https://doi.org/10.1016/j.oregeorev.2024.106438. |  | ITA |  | 16.519203 | 39.524239 | [7 empty] | Coordinates given in manuscript | Includes data for chalcopyrite and galena | 2025-03-12
y | Fonte Argentila |  | Basin hydrothermal | Mississippi Valley-type (MVT) | unknown | Zn, Pb | Cu, Fe | Zn, Pb, Cu, Fe | Ciccolella et al., 2025 |  | FA04 | FA04, Sph, p.2 | mine | Fonte Argentila |  |  |  | unknown | mine waste specimen | grab | rock | samples from mineralized veins and mining dumps | Sila Massif |  |  |  | granodiorite |  | granodiorite | unknown | sphalerite | Sp2 |  |  | Brown | chlorite-sericite |  | galena, quartz, calcite | cutting and polishing | LA-ICPMS | Elmer ELAN DRC-e ICP mass spectrometer; New Wave UP193-FX excimer laser ablation system | Geological Institute of the Bulgarian Academy of Sciences | 35 um spot size; 6 Hz repetition rate; 5.8-6.0 J/cm2 energy density on sample; 120 second analysis time | NIST SRM 610 (glass); USGS Mass 1 (sulphide) standard | 140.6207 | [13 empty] | 13.16388 | [5 empty] | 5900.664 | [5 empty] | 27.38311 | [5 empty] | 999.2356 | [9 empty] | 42117.47 |  | 16.99367 |  |  |  | 51.09924 |  |  |  | 16.63151 |  |  |  | 846.5037 | [13 empty] | 57.94433 | [15 empty] | 98.30624 | [15 empty] | 314948 |  | 90.20677 | [9 empty] | 86.43269 | [13 empty] | b.d.l | [13 empty] | 620300 |  |  |  |  | 2025 | Ciccolella, A., Tursi, F., Festa, V., Ruggieri, G., Schingaro, E., Ventruti, G., Fregola, R.A., MVT-SHMS signature in basement-hosted Zn-Pb-(Cu-Fe) mineralization in the Sila Massif (Calabria, Italy): Evidence from trace elements and fluid inclusions data, Ore Geology Reviews, Volume 176, 2025, 106438, https://doi.org/10.1016/j.oregeorev.2024.106438. |  | ITA |  | 16.519203 | 39.524239 | [7 empty] | Coordinates given in manuscript | Includes data for chalcopyrite and galena | 2025-03-12
y | Fonte Argentila |  | Basin hydrothermal | Mississippi Valley-type (MVT) | unknown | Zn, Pb | Cu, Fe | Zn, Pb, Cu, Fe | Ciccolella et al., 2025 |  | FA04 | FA04, Sph, p.3 | mine | Fonte Argentila |  |  |  | unknown | mine waste specimen | grab | rock | samples from mineralized veins and mining dumps | Sila Massif |  |  |  | granodiorite |  | granodiorite | unknown | sphalerite | Sp2 |  |  | Brown | chlorite-sericite |  | galena, quartz, calcite | cutting and polishing | LA-ICPMS | Elmer ELAN DRC-e ICP mass spectrometer; New Wave UP193-FX excimer laser ablation system | Geological Institute of the Bulgarian Academy of Sciences | 35 um spot size; 6 Hz repetition rate; 5.8-6.0 J/cm2 energy density on sample; 120 second analysis time | NIST SRM 610 (glass); USGS Mass 1 (sulphide) standard | 179.5521 | [13 empty] | 7.36839 | [5 empty] | 6895.237 | [5 empty] | 33.37006 | [5 empty] | 251.7433 | [9 empty] | 45830.09 |  | 13.39645 |  |  |  | 10.46686 |  |  |  | 18.3845 |  |  |  | 16.50108 | [13 empty] | 63.1262 | [15 empty] | 162.0012 | [15 empty] | 314421.4 |  | 141.2683 | [9 empty] | 3.03104 | [13 empty] | b.d.l | [13 empty] | 620300 |  |  |  |  | 2025 | Ciccolella, A., Tursi, F., Festa, V., Ruggieri, G., Schingaro, E., Ventruti, G., Fregola, R.A., MVT-SHMS signature in basement-hosted Zn-Pb-(Cu-Fe) mineralization in the Sila Massif (Calabria, Italy): Evidence from trace elements and fluid inclusions data, Ore Geology Reviews, Volume 176, 2025, 106438, https://doi.org/10.1016/j.oregeorev.2024.106438. |  | ITA |  | 16.519203 | 39.524239 | [7 empty] | Coordinates given in manuscript | Includes data for chalcopyrite and galena | 2025-03-12
y | Fonte Argentila |  | Basin hydrothermal | Mississippi Valley-type (MVT) | unknown | Zn, Pb | Cu, Fe | Zn, Pb, Cu, Fe | Ciccolella et al., 2025 |  | FA17a | FA17a, sph-a.1 | mine | Fonte Argentila |  |  |  | unknown | mine waste specimen | grab | rock | samples from mineralized veins and mining dumps | Sila Massif |  |  |  | granodiorite |  | granodiorite | unknown | sphalerite | Sp2 |  |  | Brown | chlorite-sericite |  | galena, quartz, calcite | cutting and polishing | LA-ICPMS | Elmer ELAN DRC-e ICP mass spectrometer; New Wave UP193-FX excimer laser ablation system | Geological Institute of the Bulgarian Academy of Sciences | 35 um spot size; 6 Hz repetition rate; 5.8-6.0 J/cm2 energy density on sample; 120 second analysis time | NIST SRM 610 (glass); USGS Mass 1 (sulphide) standard | 6.742717 | [13 empty] | b.d.l | [5 empty] | 1703.979 | [5 empty] | 36.35217 | [5 empty] | 130.0812 | [9 empty] | 32458.92 |  | 19.74065 |  |  |  | 45.48122 |  |  |  | 18.97153 |  |  |  | 0.08773338 | [13 empty] | 109.1823 | [15 empty] | 17.76561 | [15 empty] | 289689.2 |  | 13.31507 | [9 empty] | b.d.l | [13 empty] | b.d.l | [13 empty] | 629500 |  |  |  |  | 2025 | Ciccolella, A., Tursi, F., Festa, V., Ruggieri, G., Schingaro, E., Ventruti, G., Fregola, R.A., MVT-SHMS signature in basement-hosted Zn-Pb-(Cu-Fe) mineralization in the Sila Massif (Calabria, Italy): Evidence from trace elements and fluid inclusions data, Ore Geology Reviews, Volume 176, 2025, 106438, https://doi.org/10.1016/j.oregeorev.2024.106438. |  | ITA |  | 16.519203 | 39.524239 | [7 empty] | Coordinates given in manuscript | Includes data for chalcopyrite and galena | 2025-03-12
y | Fonte Argentila |  | Basin hydrothermal | Mississippi Valley-type (MVT) | unknown | Zn, Pb | Cu, Fe | Zn, Pb, Cu, Fe | Ciccolella et al., 2025 |  | FA17a | FA17a, sph-a.2 | mine | Fonte Argentila |  |  |  | unknown | mine waste specimen | grab | rock | samples from mineralized veins and mining dumps | Sila Massif |  |  |  | granodiorite |  | granodiorite | unknown | sphalerite | Sp2 |  |  | Reddish Brown | chlorite-sericite |  | galena, quartz, calcite | cutting and polishing | LA-ICPMS | Elmer ELAN DRC-e ICP mass spectrometer; New Wave UP193-FX excimer laser ablation system | Geological Institute of the Bulgarian Academy of Sciences | 35 um spot size; 6 Hz repetition rate; 5.8-6.0 J/cm2 energy density on sample; 120 second analysis time | NIST SRM 610 (glass); USGS Mass 1 (sulphide) standard | 7.539018 | [13 empty] | b.d.l | [5 empty] | 2336.366 | [5 empty] | 58.30922 | [5 empty] | 510.9794 | [9 empty] | 75062.26 |  | 192.3159 |  |  |  | 197.3789 |  |  |  | 12.34903 |  |  |  | 1.893841 | [13 empty] | 181.3324 | [15 empty] | 3.252237 | [15 empty] | 299257.1 |  | 2.915596 | [9 empty] | 15.22997 | [13 empty] | b.d.l | [13 empty] | 582100 |  |  |  |  | 2025 | Ciccolella, A., Tursi, F., Festa, V., Ruggieri, G., Schingaro, E., Ventruti, G., Fregola, R.A., MVT-SHMS signature in basement-hosted Zn-Pb-(Cu-Fe) mineralization in the Sila Massif (Calabria, Italy): Evidence from trace elements and fluid inclusions data, Ore Geology Reviews, Volume 176, 2025, 106438, https://doi.org/10.1016/j.oregeorev.2024.106438. |  | ITA |  | 16.519203 | 39.524239 | [7 empty] | Coordinates given in manuscript | Includes data for chalcopyrite and galena | 2025-03-12
y | Fonte Argentila |  | Basin hydrothermal | Mississippi Valley-type (MVT) | unknown | Zn, Pb | Cu, Fe | Zn, Pb, Cu, Fe | Ciccolella et al., 2025 |  | FA17a | FA17a, sph-a.3 | mine | Fonte Argentila |  |  |  | unknown | mine waste specimen | grab | rock | samples from mineralized veins and mining dumps | Sila Massif |  |  |  | granodiorite |  | granodiorite | unknown | sphalerite | Sp2 |  |  | Reddish Brown | chlorite-sericite |  | galena, quartz, calcite | cutting and polishing | LA-ICPMS | Elmer ELAN DRC-e ICP mass spectrometer; New Wave UP193-FX excimer laser ablation system | Geological Institute of the Bulgarian Academy of Sciences | 35 um spot size; 6 Hz repetition rate; 5.8-6.0 J/cm2 energy density on sample; 120 second analysis time | NIST SRM 610 (glass); USGS Mass 1 (sulphide) standard | 13.42773 | [13 empty] | b.d.l | [5 empty] | 1599.589 | [5 empty] | 56.54307 | [5 empty] | 988.1306 | [9 empty] | 65173.63 |  | 338.7942 |  |  |  | 397.9689 |  |  |  | 10.83244 |  |  |  | 0.1481121 | [13 empty] | 150.0611 | [15 empty] | b.d.l | [15 empty] | 287474.5 |  | b.d.l | [9 empty] | 4.494898 | [13 empty] | b.d.l | [13 empty] | 587900 |  |  |  |  | 2025 | Ciccolella, A., Tursi, F., Festa, V., Ruggieri, G., Schingaro, E., Ventruti, G., Fregola, R.A., MVT-SHMS signature in basement-hosted Zn-Pb-(Cu-Fe) mineralization in the Sila Massif (Calabria, Italy): Evidence from trace elements and fluid inclusions data, Ore Geology Reviews, Volume 176, 2025, 106438, https://doi.org/10.1016/j.oregeorev.2024.106438. |  | ITA |  | 16.519203 | 39.524239 | [7 empty] | Coordinates given in manuscript | Includes data for chalcopyrite and galena | 2025-03-12
y | Fonte Argentila |  | Basin hydrothermal | Mississippi Valley-type (MVT) | unknown | Zn, Pb | Cu, Fe | Zn, Pb, Cu, Fe | Ciccolella et al., 2025 |  | FA17a | FA17a, sph-a.4 | mine | Fonte Argentila |  |  |  | unknown | mine waste specimen | grab | rock | samples from mineralized veins and mining dumps | Sila Massif |  |  |  | granodiorite |  | granodiorite | unknown | sphalerite | Sp2 |  |  | Reddish Brown | chlorite-sericite |  | galena, quartz, calcite | cutting and polishing | LA-ICPMS | Elmer ELAN DRC-e ICP mass spectrometer; New Wave UP193-FX excimer laser ablation system | Geological Institute of the Bulgarian Academy of Sciences | 35 um spot size; 6 Hz repetition rate; 5.8-6.0 J/cm2 energy density on sample; 120 second analysis time | NIST SRM 610 (glass); USGS Mass 1 (sulphide) standard | 10.85607 | [13 empty] | b.d.l | [5 empty] | 1782.606 | [5 empty] | 56.12438 | [5 empty] | 829.4247 | [9 empty] | 55055.47 |  | 204.9499 |  |  |  | 378.5985 |  |  |  | 13.49443 |  |  |  | 0.9354953 | [13 empty] | 119.3638 | [15 empty] | 1.601722 | [15 empty] | 270773.5 |  | 2.793875 | [9 empty] | 2.154393 | [13 empty] | b.d.l | [13 empty] | 593000 |  |  |  |  | 2025 | Ciccolella, A., Tursi, F., Festa, V., Ruggieri, G., Schingaro, E., Ventruti, G., Fregola, R.A., MVT-SHMS signature in basement-hosted Zn-Pb-(Cu-Fe) mineralization in the Sila Massif (Calabria, Italy): Evidence from trace elements and fluid inclusions data, Ore Geology Reviews, Volume 176, 2025, 106438, https://doi.org/10.1016/j.oregeorev.2024.106438. |  | ITA |  | 16.519203 | 39.524239 | [7 empty] | Coordinates given in manuscript | Includes data for chalcopyrite and galena | 2025-03-12
y | Fonte Argentila |  | Basin hydrothermal | Mississippi Valley-type (MVT) | unknown | Zn, Pb | Cu, Fe | Zn, Pb, Cu, Fe | Ciccolella et al., 2025 |  | FA17a | FA17a, sph-a.5 | mine | Fonte Argentila |  |  |  | unknown | mine waste specimen | grab | rock | samples from mineralized veins and mining dumps | Sila Massif |  |  |  | granodiorite |  | granodiorite | unknown | sphalerite | Sp2 |  |  | Reddish Brown | chlorite-sericite |  | galena, quartz, calcite | cutting and polishing | LA-ICPMS | Elmer ELAN DRC-e ICP mass spectrometer; New Wave UP193-FX excimer laser ablation system | Geological Institute of the Bulgarian Academy of Sciences | 35 um spot size; 6 Hz repetition rate; 5.8-6.0 J/cm2 energy density on sample; 120 second analysis time | NIST SRM 610 (glass); USGS Mass 1 (sulphide) standard | 6.051935 | [13 empty] | b.d.l | [5 empty] | 1884.975 | [5 empty] | 49.35685 | [5 empty] | 285.4898 | [9 empty] | 82229.03 |  | 41.09636 |  |  |  | 91.45648 |  |  |  | 8.732278 |  |  |  | b.d.l | [13 empty] | 220.8541 | [15 empty] | 1.174844 | [15 empty] | 295566.2 |  | 1.608571 | [9 empty] | b.d.l | [13 empty] | b.d.l | [13 empty] | 572900 |  |  |  |  | 2025 | Ciccolella, A., Tursi, F., Festa, V., Ruggieri, G., Schingaro, E., Ventruti, G., Fregola, R.A., MVT-SHMS signature in basement-hosted Zn-Pb-(Cu-Fe) mineralization in the Sila Massif (Calabria, Italy): Evidence from trace elements and fluid inclusions data, Ore Geology Reviews, Volume 176, 2025, 106438, https://doi.org/10.1016/j.oregeorev.2024.106438. |  | ITA |  | 16.519203 | 39.524239 | [7 empty] | Coordinates given in manuscript | Includes data for chalcopyrite and galena | 2025-03-12
y | Fonte Argentila |  | Basin hydrothermal | Mississippi Valley-type (MVT) | unknown | Zn, Pb | Cu, Fe | Zn, Pb, Cu, Fe | Ciccolella et al., 2025 |  | FA17a | FA17a, sph-a.6 | mine | Fonte Argentila |  |  |  | unknown | mine waste specimen | grab | rock | samples from mineralized veins and mining dumps | Sila Massif |  |  |  | granodiorite |  | granodiorite | unknown | sphalerite | Sp2 |  |  | Reddish Brown | chlorite-sericite |  | galena, quartz, calcite | cutting and polishing | LA-ICPMS | Elmer ELAN DRC-e ICP mass spectrometer; New Wave UP193-FX excimer laser ablation system | Geological Institute of the Bulgarian Academy of Sciences | 35 um spot size; 6 Hz repetition rate; 5.8-6.0 J/cm2 energy density on sample; 120 second analysis time | NIST SRM 610 (glass); USGS Mass 1 (sulphide) standard | 9.981342 | [13 empty] | b.d.l | [5 empty] | 1569.431 | [5 empty] | 37.83089 | [5 empty] | 348.9097 | [9 empty] | 65205.09 |  | 18.40458 |  |  |  | 153.1174 |  |  |  | 12.98157 |  |  |  | 1.212473 | [13 empty] | 157.4211 | [15 empty] | 11.95941 | [15 empty] | 287149.3 |  | 14.71775 | [9 empty] | b.d.l | [13 empty] | b.d.l | [13 empty] | 587900 |  |  |  |  | 2025 | Ciccolella, A., Tursi, F., Festa, V., Ruggieri, G., Schingaro, E., Ventruti, G., Fregola, R.A., MVT-SHMS signature in basement-hosted Zn-Pb-(Cu-Fe) mineralization in the Sila Massif (Calabria, Italy): Evidence from trace elements and fluid inclusions data, Ore Geology Reviews, Volume 176, 2025, 106438, https://doi.org/10.1016/j.oregeorev.2024.106438. |  | ITA |  | 16.519203 | 39.524239 | [7 empty] | Coordinates given in manuscript | Includes data for chalcopyrite and galena | 2025-03-12
y | Fonte Argentila |  | Basin hydrothermal | Mississippi Valley-type (MVT) | unknown | Zn, Pb | Cu, Fe | Zn, Pb, Cu, Fe | Ciccolella et al., 2025 |  | FA17a | FA17a, sph-a.7 | mine | Fonte Argentila |  |  |  | unknown | mine waste specimen | grab | rock | samples from mineralized veins and mining dumps | Sila Massif |  |  |  | granodiorite |  | granodiorite | unknown | sphalerite | Sp2 |  |  | Brown | chlorite-sericite |  | galena, quartz, calcite | cutting and polishing | LA-ICPMS | Elmer ELAN DRC-e ICP mass spectrometer; New Wave UP193-FX excimer laser ablation system | Geological Institute of the Bulgarian Academy of Sciences | 35 um spot size; 6 Hz repetition rate; 5.8-6.0 J/cm2 energy density on sample; 120 second analysis time | NIST SRM 610 (glass); USGS Mass 1 (sulphide) standard | 6.330212 | [13 empty] | b.d.l | [5 empty] | 1732.044 | [5 empty] | 90.45258 | [5 empty] | 774.7634 | [9 empty] | 48478.8 |  | 23.10989 |  |  |  | 377.9778 |  |  |  | 12.18062 |  |  |  | b.d.l | [13 empty] | 92.3407 | [15 empty] | 0.8172495 | [15 empty] | 299144.2 |  | 6.163379 | [9 empty] | b.d.l | [13 empty] | b.d.l | [13 empty] | 607700 |  |  |  |  | 2025 | Ciccolella, A., Tursi, F., Festa, V., Ruggieri, G., Schingaro, E., Ventruti, G., Fregola, R.A., MVT-SHMS signature in basement-hosted Zn-Pb-(Cu-Fe) mineralization in the Sila Massif (Calabria, Italy): Evidence from trace elements and fluid inclusions data, Ore Geology Reviews, Volume 176, 2025, 106438, https://doi.org/10.1016/j.oregeorev.2024.106438. |  | ITA |  | 16.519203 | 39.524239 | [7 empty] | Coordinates given in manuscript | Includes data for chalcopyrite and galena | 2025-03-12
y | Fonte Argentila |  | Basin hydrothermal | Mississippi Valley-type (MVT) | unknown | Zn, Pb | Cu, Fe | Zn, Pb, Cu, Fe | Ciccolella et al., 2025 |  | FA17a | FA17a_sp.1 | mine | Fonte Argentila |  |  |  | unknown | mine waste specimen | grab | rock | samples from mineralized veins and mining dumps | Sila Massif |  |  |  | granodiorite |  | granodiorite | unknown | sphalerite | Sp3 |  |  | Clear | chlorite-sericite |  | galena, quartz, calcite | cutting and polishing | LA-ICPMS | Elmer ELAN DRC-e ICP mass spectrometer; New Wave UP193-FX excimer laser ablation system | Geological Institute of the Bulgarian Academy of Sciences | 35 um spot size; 6 Hz repetition rate; 5.8-6.0 J/cm2 energy density on sample; 120 second analysis time | NIST SRM 610 (glass); USGS Mass 1 (sulphide) standard | 3.282374 | [13 empty] | b.d.l. | [5 empty] | 1701.797 | [5 empty] | 9.520325 | [5 empty] | 66.48282 | [9 empty] | 6795.298 |  | 23.81352 |  |  |  | 13.51449 |  |  |  | 41.90976 |  |  |  | 0.10548 | [13 empty] | 18.29388 | [15 empty] | 6.173068 | [15 empty] | 290777.1 |  | 8.275209 | [9 empty] | b.d.l. | [13 empty] | b.d.l. | [13 empty] | 655400 |  |  |  |  | 2025 | Ciccolella, A., Tursi, F., Festa, V., Ruggieri, G., Schingaro, E., Ventruti, G., Fregola, R.A., MVT-SHMS signature in basement-hosted Zn-Pb-(Cu-Fe) mineralization in the Sila Massif (Calabria, Italy): Evidence from trace elements and fluid inclusions data, Ore Geology Reviews, Volume 176, 2025, 106438, https://doi.org/10.1016/j.oregeorev.2024.106438. |  | ITA |  | 16.519203 | 39.524239 | [7 empty] | Coordinates given in manuscript | Includes data for chalcopyrite and galena | 2025-03-12
y | Fonte Argentila |  | Basin hydrothermal | Mississippi Valley-type (MVT) | unknown | Zn, Pb | Cu, Fe | Zn, Pb, Cu, Fe | Ciccolella et al., 2025 |  | FA17a | FA17a_sp.2 | mine | Fonte Argentila |  |  |  | unknown | mine waste specimen | grab | rock | samples from mineralized veins and mining dumps | Sila Massif |  |  |  | granodiorite |  | granodiorite | unknown | sphalerite | Sp3 |  |  | Clear | chlorite-sericite |  | galena, quartz, calcite | cutting and polishing | LA-ICPMS | Elmer ELAN DRC-e ICP mass spectrometer; New Wave UP193-FX excimer laser ablation system | Geological Institute of the Bulgarian Academy of Sciences | 35 um spot size; 6 Hz repetition rate; 5.8-6.0 J/cm2 energy density on sample; 120 second analysis time | NIST SRM 610 (glass); USGS Mass 1 (sulphide) standard | 23.20891 | [13 empty] | b.d.l. | [5 empty] | 1665.433 | [5 empty] | 3.79828 | [5 empty] | 80.99827 | [9 empty] | 2469.183 |  | 10.59217 |  |  |  | 1.665147 |  |  |  | 40.46644 |  |  |  | 1.694438 | [13 empty] | 10.35566 | [15 empty] | 33.24614 | [15 empty] | 301280 |  | 67.0396 | [9 empty] | 8.795616 | [13 empty] | b.d.l. | [13 empty] | 660600 |  |  |  |  | 2025 | Ciccolella, A., Tursi, F., Festa, V., Ruggieri, G., Schingaro, E., Ventruti, G., Fregola, R.A., MVT-SHMS signature in basement-hosted Zn-Pb-(Cu-Fe) mineralization in the Sila Massif (Calabria, Italy): Evidence from trace elements and fluid inclusions data, Ore Geology Reviews, Volume 176, 2025, 106438, https://doi.org/10.1016/j.oregeorev.2024.106438. |  | ITA |  | 16.519203 | 39.524239 | [7 empty] | Coordinates given in manuscript | Includes data for chalcopyrite and galena | 2025-03-12
y | Fonte Argentila |  | Basin hydrothermal | Mississippi Valley-type (MVT) | unknown | Zn, Pb | Cu, Fe | Zn, Pb, Cu, Fe | Ciccolella et al., 2025 |  | FA17a | FA17a_sp.3 | mine | Fonte Argentila |  |  |  | unknown | mine waste specimen | grab | rock | samples from mineralized veins and mining dumps | Sila Massif |  |  |  | granodiorite |  | granodiorite | unknown | sphalerite | Sp3 |  |  | Clear | chlorite-sericite |  | galena, quartz, calcite | cutting and polishing | LA-ICPMS | Elmer ELAN DRC-e ICP mass spectrometer; New Wave UP193-FX excimer laser ablation system | Geological Institute of the Bulgarian Academy of Sciences | 35 um spot size; 6 Hz repetition rate; 5.8-6.0 J/cm2 energy density on sample; 120 second analysis time | NIST SRM 610 (glass); USGS Mass 1 (sulphide) standard | 3.58977 | [13 empty] | b.d.l. | [5 empty] | 1715.309 | [5 empty] | 9.914785 | [5 empty] | 25.48676 | [9 empty] | 4422.579 |  | 13.62872 |  |  |  | 1.340378 |  |  |  | 30.35972 |  |  |  | 0.080218 | [13 empty] | 14.66518 | [15 empty] | 9.220257 | [15 empty] | 310981.8 |  | 8.395188 | [9 empty] | 2.217455 | [13 empty] | b.d.l. | [13 empty] | 651600 |  |  |  |  | 2025 | Ciccolella, A., Tursi, F., Festa, V., Ruggieri, G., Schingaro, E., Ventruti, G., Fregola, R.A., MVT-SHMS signature in basement-hosted Zn-Pb-(Cu-Fe) mineralization in the Sila Massif (Calabria, Italy): Evidence from trace elements and fluid inclusions data, Ore Geology Reviews, Volume 176, 2025, 106438, https://doi.org/10.1016/j.oregeorev.2024.106438. |  | ITA |  | 16.519203 | 39.524239 | [7 empty] | Coordinates given in manuscript | Includes data for chalcopyrite and galena | 2025-03-12
y | Fonte Argentila |  | Basin hydrothermal | Mississippi Valley-type (MVT) | unknown | Zn, Pb | Cu, Fe | Zn, Pb, Cu, Fe | Ciccolella et al., 2025 |  | FA17a | FA17a_sp.4 | mine | Fonte Argentila |  |  |  | unknown | mine waste specimen | grab | rock | samples from mineralized veins and mining dumps | Sila Massif |  |  |  | granodiorite |  | granodiorite | unknown | sphalerite | Sp3 |  |  | Clear | chlorite-sericite |  | galena, quartz, calcite | cutting and polishing | LA-ICPMS | Elmer ELAN DRC-e ICP mass spectrometer; New Wave UP193-FX excimer laser ablation system | Geological Institute of the Bulgarian Academy of Sciences | 35 um spot size; 6 Hz repetition rate; 5.8-6.0 J/cm2 energy density on sample; 120 second analysis time | NIST SRM 610 (glass); USGS Mass 1 (sulphide) standard | 9.012554 | [13 empty] | b.d.l. | [5 empty] | 1307.816 | [5 empty] | 35.87788 | [5 empty] | 201.1574 | [9 empty] | 10141.93 |  | 9.236704 |  |  |  | 96.2623 |  |  |  | 20.84043 |  |  |  | 0.12523 | [13 empty] | 18.94639 | [15 empty] | 16.12334 | [15 empty] | 297440.8 |  | 10.79006 | [9 empty] | b.d.l. | [13 empty] | b.d.l. | [13 empty] | 641500 |  |  |  |  | 2025 | Ciccolella, A., Tursi, F., Festa, V., Ruggieri, G., Schingaro, E., Ventruti, G., Fregola, R.A., MVT-SHMS signature in basement-hosted Zn-Pb-(Cu-Fe) mineralization in the Sila Massif (Calabria, Italy): Evidence from trace elements and fluid inclusions data, Ore Geology Reviews, Volume 176, 2025, 106438, https://doi.org/10.1016/j.oregeorev.2024.106438. |  | ITA |  | 16.519203 | 39.524239 | [7 empty] | Coordinates given in manuscript | Includes data for chalcopyrite and galena | 2025-03-12
y | Fonte Argentila |  | Basin hydrothermal | Mississippi Valley-type (MVT) | unknown | Zn, Pb | Cu, Fe | Zn, Pb, Cu, Fe | Ciccolella et al., 2025 |  | FA17a | FA17a_sp.5 | mine | Fonte Argentila |  |  |  | unknown | mine waste specimen | grab | rock | samples from mineralized veins and mining dumps | Sila Massif |  |  |  | granodiorite |  | granodiorite | unknown | sphalerite | Sp3 |  |  | Clear | chlorite-sericite |  | galena, quartz, calcite | cutting and polishing | LA-ICPMS | Elmer ELAN DRC-e ICP mass spectrometer; New Wave UP193-FX excimer laser ablation system | Geological Institute of the Bulgarian Academy of Sciences | 35 um spot size; 6 Hz repetition rate; 5.8-6.0 J/cm2 energy density on sample; 120 second analysis time | NIST SRM 610 (glass); USGS Mass 1 (sulphide) standard | 8.330754 | [13 empty] | b.d.l. | [5 empty] | 2051.911 | [5 empty] | 36.44989 | [5 empty] | 275.9869 | [9 empty] | 16183.22 |  | 17.87907 |  |  |  | 122.8164 |  |  |  | 21.07643 |  |  |  | 0.2630988 | [13 empty] | 37.64852 | [15 empty] | 20.90913 | [15 empty] | 297555.2 |  | 19.69014 | [9 empty] | 1.317241 | [13 empty] | b.d.l. | [13 empty] | 648700 |  |  |  |  | 2025 | Ciccolella, A., Tursi, F., Festa, V., Ruggieri, G., Schingaro, E., Ventruti, G., Fregola, R.A., MVT-SHMS signature in basement-hosted Zn-Pb-(Cu-Fe) mineralization in the Sila Massif (Calabria, Italy): Evidence from trace elements and fluid inclusions data, Ore Geology Reviews, Volume 176, 2025, 106438, https://doi.org/10.1016/j.oregeorev.2024.106438. |  | ITA |  | 16.519203 | 39.524239 | [7 empty] | Coordinates given in manuscript | Includes data for chalcopyrite and galena | 2025-03-12