## Data
Uploaded | deposit_name | deposit_local_id | deposit_environment | deposit_group | deposit_type | primary_commodities | secondary_commodities | all_commodities | deposit_source | sample_uid | sample_name | sample_local_id | feature_type | feature_name | feature_uid | top_depth_m | bottom_depth_m | sample_deposit_relation | sample_type | sampling_method | material_class | material_class_comments | province | strat_unit_name | strat_unit_uid | strat_grouping | earth_material_group | earth_material_qualifier | earth_material | metamorphic_grade | mineral | paragenetic_stage | mode_of_occurrence | texture | color | alteration | sample_description | associated_minerals | sample_preparation | analytical_method | instrument_type_model | laboratory_location/if reported | operating_conditions/if reported | standards_used/if reported | ag_ppm | ag_detection_limit | al_ppm | al_detection_limit | as_ppm | as_detection_limit | au_ppm | au_detection_limit | b_ppm | b_detection_limit | ba_ppm | ba_detection_limit | be_ppm | be_detection_limit | bi_ppm | bi_detection_limit | br_ppm | br_detection_limit | ca_ppm | ca_detection_limit | cd_ppm | cd_detection_limit | ce_ppm | ce_detection_limit | cl_ppm | cl_detection_limit | co_ppm | co_detection_limit | cr_ppm | cr_detection_limit | cs_ppm | cs_detection_limit | cu_ppm | cu_detection_limit | dy_ppm | dy_detection_limit | er_ppm | er_detection_limit | eu_ppm | eu_detection_limit | f_ppm | f_detection_limit | fe_ppm | fe_detection_limit | ga_ppm | ga_detection_limit | gd_ppm | gd_detection_limit | ge_ppm | ge_detection_limit | hf_ppm | hf_detection_limit | hg_ppm | hg_detection_limit | ho_ppm | ho_detection_limit | in_ppm | in_detection_limit | ir_ppm | ir_detection_limit | k_ppm | k_detection_limit | la_ppm | la_detection_limit | li_ppm | li_detection_limit | lu_ppm | lu_detection_limit | mg_ppm | mg_detection_limit | mn_ppm | mn_detection_limit | mo_ppm | mo_detection_limit | na_ppm | na_detection_limit | nb_ppm | nb_detection_limit | nd_ppm | nd_detection_limit | ni_ppm | ni_detection_limit | os_ppm | os_detection_limit | p_ppm | p_detection_limit | pb_ppm | pb_detection_limit | pd_ppm | pd_detection_limit | pr_ppm | pr_detection_limit | pt_ppm | pt_detection_limit | rb_ppm | rb_detection_limit | re_ppm | re_detection_limit | rh_ppm | rh_detection_limit | ru_ppm | ru_detection_limit | s_ppm | s_detection_limit | sb_ppm | sb_detection_limit | sc_ppm | sc_detection_limit | se_ppm | se_detection_limit | si_ppm | si_detection_limit | sm_ppm | sm_detection_limit | sn_ppm | sn_detection_limit | sr_ppm | sr_detection_limit | ta_ppm | ta_detection_limit | tb_ppm | tb_detection_limit | te_ppm | te_detection_limit | th_ppm | th_detection_limit | ti_ppm | ti_detection_limit | tl_ppm | tl_detection_limit | tm_ppm | tm_detection_limit | u_ppm | u_detection_limit | v_ppm | v_detection_limit | w_ppm | w_detection_limit | y_ppm | y_detection_limit | yb_ppm | yb_detection_limit | zn_ppm | zn_detection_limit | zr_ppm | zr_detection_limit | analysis_datetime | publication_date | sample_source | submitter | country | state | deposit_longitude_wgs84 | deposit_latitude_wgs84 | sample_longitude_wgs84 | sample_latitude_wgs84 | sample_easting | sample_northing | sample_utm_zone | sample_location_description | location_source | location_accuracy | comments | last_update
y | ABM |  | Volcanic basin hydrothermal | Volcanogenic massive sulfide (VMS) | Bimodal felsic VMS | Zn, Cu, Pb, Au, Ag |  | Zn, Cu, Pb, Au, Ag | Denisová et al., 2024 |  | B264518 | B264518-1-2 | borehole | K15-200 |  | 151.12 | 151.2 | ore material | half core | core drilling | rock | polished slab from core | Yukon–Tanana and Slide Mountain terranes | Kudz Ze Kayah formation |  |  | acid volcanic rock, siliciclastic sedimentary rock |  | rock | greenschist | sphalerite | assemblage 3 | massive sulfide lense contacts | stringer |  | chloritic |  | pyrite, arsenopyrite, pyrrhotite, galena, chalcopyrite, sulfosalts | cutting and polishing | LA-ICPMS | GeoLas 193 nm excimer laser and Thermo Finnigan ELEMENT XR ICP-MS | Memorial University |  | NIST 610, MASS-1 | 1.800455 | 0.02311483 |  |  | 0.1391424 | 2.64623 | -0.006 | 0.006 | [6 empty] | 1.246 | 0.005 |  |  |  |  | 1484.776 | 0.075 |  |  |  |  | 9.878148 | 0.5266504 |  |  |  |  | 214.8317 | 0.2183538 | [8 empty] | 34915.33 | 6.220244 | 0.07516183 | 0.04296507 |  |  | 0.1731538 | 0.1662208 |  |  | 2.753 | 0.11 |  |  | 0.432 | 0.009 | [12 empty] | 499.1028 | 0.2018999 | [8 empty] | -0.704608627 | 0.7046086 |  |  |  |  | 67.509 | 0.076 | [16 empty] | 0.257 | 0.025 |  |  | 154.7746 | 0.3953161 |  |  |  |  | 0.101 | 0.033 | [6 empty] | -0.04 | 0.04 |  |  |  |  | 0.015 | 0.001 | [17 empty] | 2024 | Denisová, N., Piercey, S. J., & Wälle, M. (2024). Mineralogy and mineral chemistry of the ABM replacement-style volcanogenic massive sulfide deposit, Finlayson Lake district, Yukon, Canada. Mineralium Deposita, 59(3), 473-503. https://doi.org/10.1007/s00126-023-01217-4 |  | CAN | CA-YT | -130.6 | 61.46667 | [9 empty] | 2025-02-25
y | ABM |  | Volcanic basin hydrothermal | Volcanogenic massive sulfide (VMS) | Bimodal felsic VMS | Zn, Cu, Pb, Au, Ag |  | Zn, Cu, Pb, Au, Ag | Denisová et al., 2024 |  | B264518 | B264518-2-3 | borehole | K15-200 |  | 151.12 | 151.2 | ore material | half core | core drilling | rock | polished slab from core | Yukon–Tanana and Slide Mountain terranes | Kudz Ze Kayah formation |  |  | acid volcanic rock, siliciclastic sedimentary rock |  | rock | greenschist | sphalerite | assemblage 3 | massive sulfide lense contacts | stringer |  | chloritic |  | pyrite, arsenopyrite, pyrrhotite, galena, chalcopyrite, sulfosalts | cutting and polishing | LA-ICPMS | GeoLas 193 nm excimer laser and Thermo Finnigan ELEMENT XR ICP-MS | Memorial University |  | NIST 610, MASS-1 | 3.221638 | 0.02311483 |  |  | 0.2060377 | 2.64623 | -0.006 | 0.006 | [6 empty] | 0.097 | 0.005 |  |  |  |  | 1343.884 | 0.075 |  |  |  |  | 9.217326 | 0.5266504 |  |  |  |  | 349.8021 | 0.2183538 | [8 empty] | 36187.99 | 6.220244 | 19.77943 | 0.04296507 |  |  | 0.2557348 | 0.1662208 |  |  | 2.947 | 0.11 |  |  | 0.544 | 0.009 | [12 empty] | 507.2745 | 0.2018999 | [8 empty] | -0.704608627 | 0.7046086 |  |  |  |  | 2.135 | 0.076 | [16 empty] | 0.64 | 0.025 |  |  | 245.1182 | 0.3953161 |  |  |  |  | 0.5 | 0.033 | [6 empty] | -0.04 | 0.04 |  |  |  |  | 0.502 | 0.001 | [17 empty] | 2024 | Denisová, N., Piercey, S. J., & Wälle, M. (2024). Mineralogy and mineral chemistry of the ABM replacement-style volcanogenic massive sulfide deposit, Finlayson Lake district, Yukon, Canada. Mineralium Deposita, 59(3), 473-503. https://doi.org/10.1007/s00126-023-01217-4 |  | CAN | CA-YT | -130.6 | 61.46667 | [9 empty] | 2025-02-25
y | ABM |  | Volcanic basin hydrothermal | Volcanogenic massive sulfide (VMS) | Bimodal felsic VMS | Zn, Cu, Pb, Au, Ag |  | Zn, Cu, Pb, Au, Ag | Denisová et al., 2024 |  | B264518 | B264518-4-3 | borehole | K15-200 |  | 151.12 | 151.2 | ore material | half core | core drilling | rock | polished slab from core | Yukon–Tanana and Slide Mountain terranes | Kudz Ze Kayah formation |  |  | acid volcanic rock, siliciclastic sedimentary rock |  | rock | greenschist | sphalerite | assemblage 3 | massive sulfide lense contacts | stringer |  | chloritic |  | pyrite, arsenopyrite, pyrrhotite, galena, chalcopyrite, sulfosalts | cutting and polishing | LA-ICPMS | GeoLas 193 nm excimer laser and Thermo Finnigan ELEMENT XR ICP-MS | Memorial University |  | NIST 610, MASS-1 | 3.086495 | 0.02311483 |  |  | 0.1819554 | 2.64623 | 0.09 | 0.006 | [6 empty] | 0.165 | 0.005 |  |  |  |  | 1399.518 | 0.075 |  |  |  |  | 9.935116 | 0.5266504 |  |  |  |  | 226.0404 | 0.2183538 | [8 empty] | 34472.66 | 6.220244 | 0.08882762 | 0.04296507 |  |  | 0.1758177 | 0.1662208 |  |  | 2.755 | 0.11 |  |  | 0.488 | 0.009 | [12 empty] | 524.8751 | 0.2018999 | [8 empty] | -0.704608627 | 0.7046086 |  |  |  |  | 1.681 | 0.076 | [16 empty] | 0.532 | 0.025 |  |  | 207.6501 | 0.3953161 |  |  |  |  | 0.023 | 0.033 | [6 empty] | -0.04 | 0.04 |  |  |  |  | 0.007 | 0.001 | [17 empty] | 2024 | Denisová, N., Piercey, S. J., & Wälle, M. (2024). Mineralogy and mineral chemistry of the ABM replacement-style volcanogenic massive sulfide deposit, Finlayson Lake district, Yukon, Canada. Mineralium Deposita, 59(3), 473-503. https://doi.org/10.1007/s00126-023-01217-4 |  | CAN | CA-YT | -130.6 | 61.46667 | [9 empty] | 2025-02-25
y | ABM |  | Volcanic basin hydrothermal | Volcanogenic massive sulfide (VMS) | Bimodal felsic VMS | Zn, Cu, Pb, Au, Ag |  | Zn, Cu, Pb, Au, Ag | Denisová et al., 2024 |  | B264518 | B264518-5-3 | borehole | K15-200 |  | 151.12 | 151.2 | ore material | half core | core drilling | rock | polished slab from core | Yukon–Tanana and Slide Mountain terranes | Kudz Ze Kayah formation |  |  | acid volcanic rock, siliciclastic sedimentary rock |  | rock | greenschist | sphalerite | assemblage 3 | massive sulfide lense contacts | stringer |  | chloritic |  | pyrite, arsenopyrite, pyrrhotite, galena, chalcopyrite, sulfosalts | cutting and polishing | LA-ICPMS | GeoLas 193 nm excimer laser and Thermo Finnigan ELEMENT XR ICP-MS | Memorial University |  | NIST 610, MASS-1 | 0.7629049 | 0.02311483 |  |  | 0.1525214 | 2.64623 | -0.006 | 0.006 | [6 empty] | 0.008 | 0.005 |  |  |  |  | 1445.398 | 0.075 |  |  |  |  | 9.376835 | 0.5266504 |  |  |  |  | 19.14805 | 0.2183538 | [8 empty] | 34915.33 | 6.220244 | 0.1323424 | 0.04296507 |  |  | 0.221104 | 0.1662208 |  |  | 2.668 | 0.11 |  |  | 0.519 | 0.009 | [12 empty] | 712.8244 | 0.2018999 | [8 empty] | -0.704608627 | 0.7046086 |  |  |  |  | 1.357 | 0.076 | [16 empty] | 0.033 | 0.025 |  |  | 232.8623 | 0.3953161 |  |  |  |  | -0.033 | 0.033 | [6 empty] | -0.04 | 0.04 |  |  |  |  | -0.001 | 0.001 | [17 empty] | 2024 | Denisová, N., Piercey, S. J., & Wälle, M. (2024). Mineralogy and mineral chemistry of the ABM replacement-style volcanogenic massive sulfide deposit, Finlayson Lake district, Yukon, Canada. Mineralium Deposita, 59(3), 473-503. https://doi.org/10.1007/s00126-023-01217-4 |  | CAN | CA-YT | -130.6 | 61.46667 | [9 empty] | 2025-02-25
y | ABM |  | Volcanic basin hydrothermal | Volcanogenic massive sulfide (VMS) | Bimodal felsic VMS | Zn, Cu, Pb, Au, Ag |  | Zn, Cu, Pb, Au, Ag | Denisová et al., 2024 |  | B264518 | B264518-5-3 | borehole | K15-200 |  | 151.12 | 151.2 | ore material | half core | core drilling | rock | polished slab from core | Yukon–Tanana and Slide Mountain terranes | Kudz Ze Kayah formation |  |  | acid volcanic rock, siliciclastic sedimentary rock |  | rock | greenschist | sphalerite | assemblage 3 | massive sulfide lense contacts | stringer |  | chloritic |  | pyrite, arsenopyrite, pyrrhotite, galena, chalcopyrite, sulfosalts | cutting and polishing | LA-ICPMS | GeoLas 193 nm excimer laser and Thermo Finnigan ELEMENT XR ICP-MS | Memorial University |  | NIST 610, MASS-1 | 0.6879222 | 0.02311483 |  |  | 0.144494 | 2.64623 | -0.006 | 0.006 | [6 empty] | 0.011 | 0.005 |  |  |  |  | 1442.508 | 0.075 |  |  |  |  | 8.499537 | 0.5266504 |  |  |  |  | 7.49576 | 0.2183538 | [8 empty] | 36387.19 | 6.220244 | 0.1546392 | 0.04296507 |  |  | 0.1784816 | 0.1662208 |  |  | 2.661 | 0.11 |  |  | 0.538 | 0.009 | [12 empty] | 836.0286 | 0.2018999 | [8 empty] | -0.704608627 | 0.7046086 |  |  |  |  | 0.198 | 0.076 | [16 empty] | -0.025 | 0.025 |  |  | 436.6605 | 0.3953161 |  |  |  |  | 0.037 | 0.033 | [6 empty] | -0.04 | 0.04 |  |  |  |  | -0.001 | 0.001 | [17 empty] | 2024 | Denisová, N., Piercey, S. J., & Wälle, M. (2024). Mineralogy and mineral chemistry of the ABM replacement-style volcanogenic massive sulfide deposit, Finlayson Lake district, Yukon, Canada. Mineralium Deposita, 59(3), 473-503. https://doi.org/10.1007/s00126-023-01217-4 |  | CAN | CA-YT | -130.6 | 61.46667 | [9 empty] | 2025-02-25
y | ABM |  | Volcanic basin hydrothermal | Volcanogenic massive sulfide (VMS) | Bimodal felsic VMS | Zn, Cu, Pb, Au, Ag |  | Zn, Cu, Pb, Au, Ag | Denisová et al., 2024 |  | B266543 | B266543-1-2 | borehole | K15-229 |  | 63.58 | 63.63 | ore material | half core | core drilling | rock | polished slab from core | Yukon–Tanana and Slide Mountain terranes | Kudz Ze Kayah formation |  |  | acid volcanic rock, siliciclastic sedimentary rock |  | rock | greenschist | sphalerite | assemblage 1 | massive sulfide lense margin | banded, buckshot | dark red to brown | chloritic |  | pyrite, arsenopyrite, pyrrhotite, galena, chalcopyrite, sulfosalts | cutting and polishing | LA-ICPMS | GeoLas 193 nm excimer laser and Thermo Finnigan ELEMENT XR ICP-MS | Memorial University |  | NIST 610, MASS-1 | 0.2296159 | 0.02311483 |  |  | -2.646230099 | 2.64623 | -0.006 | 0.006 | [6 empty] | -0.005 | 0.005 |  |  |  |  | 1623.188 | 0.075 |  |  |  |  | -0.526650419 | 0.5266504 |  |  |  |  | 13.44274 | 0.2183538 | [8 empty] | 9083.262 | 6.220244 | 8.379165 | 0.04296507 |  |  | -0.526650419 | 0.1662208 |  |  | 23.13 | 0.11 |  |  | 1.644 | 0.009 | [12 empty] | 46.35246 | 0.2018999 | [8 empty] | -0.704608627 | 0.7046086 |  |  |  |  | 0.394 | 0.076 | [16 empty] | 0.126 | 0.025 |  |  | 19.97206 | 0.3953161 |  |  |  |  | 0.142 | 0.033 | [6 empty] | -0.04 | 0.04 |  |  |  |  | 0.003 | 0.001 | [17 empty] | 2024 | Denisová, N., Piercey, S. J., & Wälle, M. (2024). Mineralogy and mineral chemistry of the ABM replacement-style volcanogenic massive sulfide deposit, Finlayson Lake district, Yukon, Canada. Mineralium Deposita, 59(3), 473-503. https://doi.org/10.1007/s00126-023-01217-4 |  | CAN | CA-YT | -130.6 | 61.46667 | [9 empty] | 2025-02-25
y | ABM |  | Volcanic basin hydrothermal | Volcanogenic massive sulfide (VMS) | Bimodal felsic VMS | Zn, Cu, Pb, Au, Ag |  | Zn, Cu, Pb, Au, Ag | Denisová et al., 2024 |  | B266543 | B266543-2-5 | borehole | K15-229 |  | 63.58 | 63.63 | ore material | half core | core drilling | rock | polished slab from core | Yukon–Tanana and Slide Mountain terranes | Kudz Ze Kayah formation |  |  | acid volcanic rock, siliciclastic sedimentary rock |  | rock | greenschist | sphalerite | assemblage 1 | massive sulfide lense margin | banded, buckshot | dark red to brown | chloritic |  | pyrite, arsenopyrite, pyrrhotite, galena, chalcopyrite, sulfosalts | cutting and polishing | LA-ICPMS | GeoLas 193 nm excimer laser and Thermo Finnigan ELEMENT XR ICP-MS | Memorial University |  | NIST 610, MASS-1 | 0.3138084 | 0.02311483 |  |  | 1.621381 | 2.64623 | -0.006 | 0.006 | [6 empty] | 0.01 | 0.005 |  |  |  |  | 1553.188 | 0.075 |  |  |  |  | -0.526650419 | 0.5266504 |  |  |  |  | 33.02406 | 0.2183538 | [8 empty] | 8074.506 | 6.220244 | 8.670333 | 0.04296507 |  |  | 0.2196741 | 0.1662208 |  |  | 23.333 | 0.11 |  |  | 1.632 | 0.009 | [12 empty] | 33.03279 | 0.2018999 | [8 empty] | -0.704608627 | 0.7046086 |  |  |  |  | 0.64 | 0.076 | [16 empty] | 0.194 | 0.025 |  |  | 20.33322 | 0.3953161 |  |  |  |  | 0.103 | 0.033 | [6 empty] | -0.04 | 0.04 |  |  |  |  | 0.004 | 0.001 | [17 empty] | 2024 | Denisová, N., Piercey, S. J., & Wälle, M. (2024). Mineralogy and mineral chemistry of the ABM replacement-style volcanogenic massive sulfide deposit, Finlayson Lake district, Yukon, Canada. Mineralium Deposita, 59(3), 473-503. https://doi.org/10.1007/s00126-023-01217-4 |  | CAN | CA-YT | -130.6 | 61.46667 | [9 empty] | 2025-02-25
y | ABM |  | Volcanic basin hydrothermal | Volcanogenic massive sulfide (VMS) | Bimodal felsic VMS | Zn, Cu, Pb, Au, Ag |  | Zn, Cu, Pb, Au, Ag | Denisová et al., 2024 |  | B266543 | B266543-4-3 | borehole | K15-229 |  | 63.58 | 63.63 | ore material | half core | core drilling | rock | polished slab from core | Yukon–Tanana and Slide Mountain terranes | Kudz Ze Kayah formation |  |  | acid volcanic rock, siliciclastic sedimentary rock |  | rock | greenschist | sphalerite | assemblage 1 | massive sulfide lense margin | banded, buckshot | dark red to brown | chloritic |  | pyrite, arsenopyrite, pyrrhotite, galena, chalcopyrite, sulfosalts | cutting and polishing | LA-ICPMS | GeoLas 193 nm excimer laser and Thermo Finnigan ELEMENT XR ICP-MS | Memorial University |  | NIST 610, MASS-1 | 0.09567328 | 0.02311483 |  |  | 0.7238307 | 2.64623 | -0.006 | 0.006 | [6 empty] | -0.005 | 0.005 |  |  |  |  | 1728.019 | 0.075 |  |  |  |  | -0.526650419 | 0.5266504 |  |  |  |  | 32.48014 | 0.2183538 | [8 empty] | 9400.172 | 6.220244 | 8.864445 | 0.04296507 |  |  | 0.1907061 | 0.1662208 |  |  | 19.9 | 0.11 |  |  | 1.629 | 0.009 | [12 empty] | 29.43115 | 0.2018999 | [8 empty] | -0.704608627 | 0.7046086 |  |  |  |  | -0.076 | 0.076 | [16 empty] | -0.025 | 0.025 |  |  | 21.01942 | 0.3953161 |  |  |  |  | 1.009 | 0.033 | [6 empty] | -0.04 | 0.04 |  |  |  |  | 0.005 | 0.001 | [17 empty] | 2024 | Denisová, N., Piercey, S. J., & Wälle, M. (2024). Mineralogy and mineral chemistry of the ABM replacement-style volcanogenic massive sulfide deposit, Finlayson Lake district, Yukon, Canada. Mineralium Deposita, 59(3), 473-503. https://doi.org/10.1007/s00126-023-01217-4 |  | CAN | CA-YT | -130.6 | 61.46667 | [9 empty] | 2025-02-25
y | ABM |  | Volcanic basin hydrothermal | Volcanogenic massive sulfide (VMS) | Bimodal felsic VMS | Zn, Cu, Pb, Au, Ag |  | Zn, Cu, Pb, Au, Ag | Denisová et al., 2024 |  | B291152 | B291152-1-2 | borehole | K15-339 |  | 165.25 | 165.3 | ore material | half core | core drilling | rock | polished slab from core | Yukon–Tanana and Slide Mountain terranes | Kudz Ze Kayah formation |  |  | acid volcanic rock, siliciclastic sedimentary rock |  | rock | greenschist | sphalerite | assemblage 1 | massive sulfide lense margin | banded, buckshot | dark red to brown | chloritic |  | pyrite, arsenopyrite, pyrrhotite, galena, chalcopyrite, sulfosalts | cutting and polishing | LA-ICPMS | GeoLas 193 nm excimer laser and Thermo Finnigan ELEMENT XR ICP-MS | Memorial University |  | NIST 610, MASS-1 | 2.334428 | 0.02311483 |  |  | 160.4009 | 2.64623 | 0.009 | 0.006 | [6 empty] | 0.008 | 0.005 |  |  |  |  | 1012.802 | 0.075 |  |  |  |  | -0.526650419 | 0.5266504 |  |  |  |  | 151.1337 | 0.2183538 | [8 empty] | 28477.25 | 6.220244 | 4.212229 | 0.04296507 |  |  | 0.1907061 | 0.1662208 |  |  | 10.418 | 0.11 |  |  | 0.315 | 0.009 | [12 empty] | 45.18033 | 0.2018999 | [8 empty] | -0.704608627 | 0.7046086 |  |  |  |  | 0.606 | 0.076 | [16 empty] | 1.221 | 0.025 |  |  | 11.01533 | 0.3953161 |  |  |  |  | 0.21 | 0.033 | [6 empty] | -0.04 | 0.04 |  |  |  |  | -0.001 | 0.001 | [17 empty] | 2024 | Denisová, N., Piercey, S. J., & Wälle, M. (2024). Mineralogy and mineral chemistry of the ABM replacement-style volcanogenic massive sulfide deposit, Finlayson Lake district, Yukon, Canada. Mineralium Deposita, 59(3), 473-503. https://doi.org/10.1007/s00126-023-01217-4 |  | CAN | CA-YT | -130.6 | 61.46667 | [9 empty] | 2025-02-25
y | ABM |  | Volcanic basin hydrothermal | Volcanogenic massive sulfide (VMS) | Bimodal felsic VMS | Zn, Cu, Pb, Au, Ag |  | Zn, Cu, Pb, Au, Ag | Denisová et al., 2024 |  | B291152 | B291152-2-4 | borehole | K15-339 |  | 165.25 | 165.3 | ore material | half core | core drilling | rock | polished slab from core | Yukon–Tanana and Slide Mountain terranes | Kudz Ze Kayah formation |  |  | acid volcanic rock, siliciclastic sedimentary rock |  | rock | greenschist | sphalerite | assemblage 1 | massive sulfide lense margin | banded, buckshot | dark red to brown | chloritic |  | pyrite, arsenopyrite, pyrrhotite, galena, chalcopyrite, sulfosalts | cutting and polishing | LA-ICPMS | GeoLas 193 nm excimer laser and Thermo Finnigan ELEMENT XR ICP-MS | Memorial University |  | NIST 610, MASS-1 | 0.5319435 | 0.02311483 |  |  | -2.646230099 | 2.64623 | -0.006 | 0.006 | [6 empty] | -0.005 | 0.005 |  |  |  |  | 942.126 | 0.075 |  |  |  |  | -0.526650419 | 0.5266504 |  |  |  |  | 9.518701 | 0.2183538 | [8 empty] | 24625.24 | 6.220244 | 5.11485 | 0.04296507 |  |  | -0.526650419 | 0.1662208 |  |  | 9.289 | 0.11 |  |  | 0.305 | 0.009 | [12 empty] | 49.47459 | 0.2018999 | [8 empty] | -0.704608627 | 0.7046086 |  |  |  |  | 0.189 | 0.076 | [16 empty] | 0.145 | 0.025 |  |  | 15.9632 | 0.3953161 |  |  |  |  | 0.304 | 0.033 | [6 empty] | -0.04 | 0.04 |  |  |  |  | 0.003 | 0.001 | [17 empty] | 2024 | Denisová, N., Piercey, S. J., & Wälle, M. (2024). Mineralogy and mineral chemistry of the ABM replacement-style volcanogenic massive sulfide deposit, Finlayson Lake district, Yukon, Canada. Mineralium Deposita, 59(3), 473-503. https://doi.org/10.1007/s00126-023-01217-4 |  | CAN | CA-YT | -130.6 | 61.46667 | [9 empty] | 2025-02-25
y | ABM |  | Volcanic basin hydrothermal | Volcanogenic massive sulfide (VMS) | Bimodal felsic VMS | Zn, Cu, Pb, Au, Ag |  | Zn, Cu, Pb, Au, Ag | Denisová et al., 2024 |  | B291152 | B291152-3-6 | borehole | K15-339 |  | 165.25 | 165.3 | ore material | half core | core drilling | rock | polished slab from core | Yukon–Tanana and Slide Mountain terranes | Kudz Ze Kayah formation |  |  | acid volcanic rock, siliciclastic sedimentary rock |  | rock | greenschist | sphalerite | assemblage 1 | massive sulfide lense margin | banded, buckshot | dark red to brown | chloritic |  | pyrite, arsenopyrite, pyrrhotite, galena, chalcopyrite, sulfosalts | cutting and polishing | LA-ICPMS | GeoLas 193 nm excimer laser and Thermo Finnigan ELEMENT XR ICP-MS | Memorial University |  | NIST 610, MASS-1 | 2.900814 | 0.02311483 |  |  | 1.273942 | 2.64623 | 0.007 | 0.006 | [6 empty] | -0.005 | 0.005 |  |  |  |  | 907.971 | 0.075 |  |  |  |  | -0.526650419 | 0.5266504 |  |  |  |  | 83.91998 | 0.2183538 | [8 empty] | 23562.92 | 6.220244 | 5.118085 | 0.04296507 |  |  | 0.1496681 | 0.1662208 |  |  | 8.898 | 0.11 |  |  | 0.298 | 0.009 | [12 empty] | 49.45328 | 0.2018999 | [8 empty] | -0.704608627 | 0.7046086 |  |  |  |  | 1.071 | 0.076 | [16 empty] | 1.484 | 0.025 |  |  | 14.84361 | 0.3953161 |  |  |  |  | 1.281 | 0.033 | [6 empty] | -0.04 | 0.04 |  |  |  |  | 0.016 | 0.001 | [17 empty] | 2024 | Denisová, N., Piercey, S. J., & Wälle, M. (2024). Mineralogy and mineral chemistry of the ABM replacement-style volcanogenic massive sulfide deposit, Finlayson Lake district, Yukon, Canada. Mineralium Deposita, 59(3), 473-503. https://doi.org/10.1007/s00126-023-01217-4 |  | CAN | CA-YT | -130.6 | 61.46667 | [9 empty] | 2025-02-25
y | ABM |  | Volcanic basin hydrothermal | Volcanogenic massive sulfide (VMS) | Bimodal felsic VMS | Zn, Cu, Pb, Au, Ag |  | Zn, Cu, Pb, Au, Ag | Denisová et al., 2024 |  | B291152 | B291152-4-5 | borehole | K15-339 |  | 165.25 | 165.3 | ore material | half core | core drilling | rock | polished slab from core | Yukon–Tanana and Slide Mountain terranes | Kudz Ze Kayah formation |  |  | acid volcanic rock, siliciclastic sedimentary rock |  | rock | greenschist | sphalerite | assemblage 1 | massive sulfide lense margin | banded, buckshot | dark red to brown | chloritic |  | pyrite, arsenopyrite, pyrrhotite, galena, chalcopyrite, sulfosalts | cutting and polishing | LA-ICPMS | GeoLas 193 nm excimer laser and Thermo Finnigan ELEMENT XR ICP-MS | Memorial University |  | NIST 610, MASS-1 | 5.78632 | 0.02311483 |  |  | 8.077951 | 2.64623 | -0.006 | 0.006 | [6 empty] | 0.013 | 0.005 |  |  |  |  | 932.995 | 0.075 |  |  |  |  | -0.526650419 | 0.5266504 |  |  |  |  | 263.4155 | 0.2183538 | [8 empty] | 26468.67 | 6.220244 | 4.134584 | 0.04296507 |  |  | 0.2293301 | 0.1662208 |  |  | 8.427 | 0.11 |  |  | 0.299 | 0.009 | [12 empty] | 40.33197 | 0.2018999 | [8 empty] | -0.704608627 | 0.7046086 |  |  |  |  | 1.939 | 0.076 | [16 empty] | 4.017 | 0.025 |  |  | 13.07394 | 0.3953161 |  |  |  |  | 0.868 | 0.033 | [6 empty] | -0.04 | 0.04 |  |  |  |  | 0.177 | 0.001 | [17 empty] | 2024 | Denisová, N., Piercey, S. J., & Wälle, M. (2024). Mineralogy and mineral chemistry of the ABM replacement-style volcanogenic massive sulfide deposit, Finlayson Lake district, Yukon, Canada. Mineralium Deposita, 59(3), 473-503. https://doi.org/10.1007/s00126-023-01217-4 |  | CAN | CA-YT | -130.6 | 61.46667 | [9 empty] | 2025-02-25
y | ABM |  | Volcanic basin hydrothermal | Volcanogenic massive sulfide (VMS) | Bimodal felsic VMS | Zn, Cu, Pb, Au, Ag |  | Zn, Cu, Pb, Au, Ag | Denisová et al., 2024 |  | B291157 | B291157-1-6 | borehole | K15-339 |  | 171 | 171.05 | ore material | half core | core drilling | rock | polished slab from core | Yukon–Tanana and Slide Mountain terranes | Kudz Ze Kayah formation |  |  | acid volcanic rock, siliciclastic sedimentary rock |  | rock | greenschist | sphalerite | assemblage 2 | center of massive sulfide lenses | banded, massive, buckshot |  | chloritic |  | pyrite, arsenopyrite, pyrrhotite, galena, chalcopyrite, sulfosalts | cutting and polishing | LA-ICPMS | GeoLas 193 nm excimer laser and Thermo Finnigan ELEMENT XR ICP-MS | Memorial University |  | NIST 610, MASS-1 | 2.218963 | 0.02311483 |  |  | 1.73928 | 2.64623 | -0.006 | 0.006 | [6 empty] | -0.005 | 0.005 |  |  |  |  | 1251.763 | 0.075 |  |  |  |  | 1.355824 | 0.5266504 |  |  |  |  | 42.0323 | 0.2183538 | [8 empty] | 39341.99 | 6.220244 | 1.175977 | 0.04296507 |  |  | 0.2104484 | 0.1662208 |  |  | 10.142 | 0.11 |  |  | 1.607 | 0.009 | [12 empty] | 72.53962 | 0.2018999 | [8 empty] | -0.704608627 | 0.7046086 |  |  |  |  | 2.768 | 0.076 | [16 empty] | 0.158 | 0.025 |  |  | 29.69432 | 0.3953161 |  |  |  |  | 0.156 | 0.033 | [6 empty] | -0.04 | 0.04 |  |  |  |  | 0.001 | 0.001 | [17 empty] | 2024 | Denisová, N., Piercey, S. J., & Wälle, M. (2024). Mineralogy and mineral chemistry of the ABM replacement-style volcanogenic massive sulfide deposit, Finlayson Lake district, Yukon, Canada. Mineralium Deposita, 59(3), 473-503. https://doi.org/10.1007/s00126-023-01217-4 |  | CAN | CA-YT | -130.6 | 61.46667 | [9 empty] | 2025-02-25
y | ABM |  | Volcanic basin hydrothermal | Volcanogenic massive sulfide (VMS) | Bimodal felsic VMS | Zn, Cu, Pb, Au, Ag |  | Zn, Cu, Pb, Au, Ag | Denisová et al., 2024 |  | B291157 | B291157-2-6 | borehole | K15-339 |  | 171 | 171.05 | ore material | half core | core drilling | rock | polished slab from core | Yukon–Tanana and Slide Mountain terranes | Kudz Ze Kayah formation |  |  | acid volcanic rock, siliciclastic sedimentary rock |  | rock | greenschist | sphalerite | assemblage 2 | center of massive sulfide lenses | banded, massive, buckshot |  | chloritic |  | pyrite, arsenopyrite, pyrrhotite, galena, chalcopyrite, sulfosalts | cutting and polishing | LA-ICPMS | GeoLas 193 nm excimer laser and Thermo Finnigan ELEMENT XR ICP-MS | Memorial University |  | NIST 610, MASS-1 | 4.023778 | 0.02311483 |  |  | 1.043568 | 2.64623 | 0.008 | 0.006 | [6 empty] | -0.005 | 0.005 |  |  |  |  | 1114.124 | 0.075 |  |  |  |  | 1.857137 | 0.5266504 |  |  |  |  | 10.22786 | 0.2183538 | [8 empty] | 31982.66 | 6.220244 | 1.323424 | 0.04296507 |  |  | 0.2237679 | 0.1662208 |  |  | 7.875 | 0.11 |  |  | 1.649 | 0.009 | [12 empty] | 91.39741 | 0.2018999 | [8 empty] | -0.704608627 | 0.7046086 |  |  |  |  | 1.791 | 0.076 | [16 empty] | 1.564 | 0.025 |  |  | 41.77514 | 0.3953161 |  |  |  |  | 0.145 | 0.033 | [6 empty] | -0.04 | 0.04 |  |  |  |  | 0.008 | 0.001 | [17 empty] | 2024 | Denisová, N., Piercey, S. J., & Wälle, M. (2024). Mineralogy and mineral chemistry of the ABM replacement-style volcanogenic massive sulfide deposit, Finlayson Lake district, Yukon, Canada. Mineralium Deposita, 59(3), 473-503. https://doi.org/10.1007/s00126-023-01217-4 |  | CAN | CA-YT | -130.6 | 61.46667 | [9 empty] | 2025-02-25
y | ABM |  | Volcanic basin hydrothermal | Volcanogenic massive sulfide (VMS) | Bimodal felsic VMS | Zn, Cu, Pb, Au, Ag |  | Zn, Cu, Pb, Au, Ag | Denisová et al., 2024 |  | B291157 | B291157-3-5 | borehole | K15-339 |  | 171 | 171.05 | ore material | half core | core drilling | rock | polished slab from core | Yukon–Tanana and Slide Mountain terranes | Kudz Ze Kayah formation |  |  | acid volcanic rock, siliciclastic sedimentary rock |  | rock | greenschist | sphalerite | assemblage 2 | center of massive sulfide lenses | banded, massive, buckshot |  | chloritic |  | pyrite, arsenopyrite, pyrrhotite, galena, chalcopyrite, sulfosalts | cutting and polishing | LA-ICPMS | GeoLas 193 nm excimer laser and Thermo Finnigan ELEMENT XR ICP-MS | Memorial University |  | NIST 610, MASS-1 | 9.285642 | 0.02311483 |  |  | -2.646230099 | 2.64623 | 0.009 | 0.006 | [6 empty] | 0.014 | 0.005 |  |  |  |  | 1084.5 | 0.075 |  |  |  |  | -0.526650419 | 0.5266504 |  |  |  |  | 573.9744 | 0.2183538 | [8 empty] | 33144.66 | 6.220244 | 1.391753 | 0.04296507 |  |  | -0.526650419 | 0.1662208 |  |  | 9.283 | 0.11 |  |  | 1.641 | 0.009 | [12 empty] | 96.049 | 0.2018999 | [8 empty] | -0.704608627 | 0.7046086 |  |  |  |  | 2.575 | 0.076 | [16 empty] | 5.732 | 0.025 |  |  | 34.87682 | 0.3953161 |  |  |  |  | 3.477 | 0.033 | [6 empty] | -0.04 | 0.04 |  |  |  |  | -0.001 | 0.001 | [17 empty] | 2024 | Denisová, N., Piercey, S. J., & Wälle, M. (2024). Mineralogy and mineral chemistry of the ABM replacement-style volcanogenic massive sulfide deposit, Finlayson Lake district, Yukon, Canada. Mineralium Deposita, 59(3), 473-503. https://doi.org/10.1007/s00126-023-01217-4 |  | CAN | CA-YT | -130.6 | 61.46667 | [9 empty] | 2025-02-25
y | ABM |  | Volcanic basin hydrothermal | Volcanogenic massive sulfide (VMS) | Bimodal felsic VMS | Zn, Cu, Pb, Au, Ag |  | Zn, Cu, Pb, Au, Ag | Denisová et al., 2024 |  | B291157 | B291157-4-5 | borehole | K15-339 |  | 171 | 171.05 | ore material | half core | core drilling | rock | polished slab from core | Yukon–Tanana and Slide Mountain terranes | Kudz Ze Kayah formation |  |  | acid volcanic rock, siliciclastic sedimentary rock |  | rock | greenschist | sphalerite | assemblage 2 | center of massive sulfide lenses | banded, massive, buckshot |  | chloritic |  | pyrite, arsenopyrite, pyrrhotite, galena, chalcopyrite, sulfosalts | cutting and polishing | LA-ICPMS | GeoLas 193 nm excimer laser and Thermo Finnigan ELEMENT XR ICP-MS | Memorial University |  | NIST 610, MASS-1 | 2.127415 | 0.02311483 |  |  | -2.646230099 | 2.64623 | -0.006 | 0.006 | [6 empty] | -0.005 | 0.005 |  |  |  |  | 1167.59 | 0.075 |  |  |  |  | 0.9570524 | 0.5266504 |  |  |  |  | 23.49138 | 0.2183538 | [8 empty] | 32480.66 | 6.220244 | 0.9350276 | 0.04296507 |  |  | 0.2450792 | 0.1662208 |  |  | 9.104 | 0.11 |  |  | 1.587 | 0.009 | [12 empty] | 91.52313 | 0.2018999 | [8 empty] | -0.704608627 | 0.7046086 |  |  |  |  | 0.145 | 0.076 | [16 empty] | 0.374 | 0.025 |  |  | 25.28219 | 0.3953161 |  |  |  |  | 0.951 | 0.033 | [6 empty] | -0.04 | 0.04 |  |  |  |  | 0.004 | 0.001 | [17 empty] | 2024 | Denisová, N., Piercey, S. J., & Wälle, M. (2024). Mineralogy and mineral chemistry of the ABM replacement-style volcanogenic massive sulfide deposit, Finlayson Lake district, Yukon, Canada. Mineralium Deposita, 59(3), 473-503. https://doi.org/10.1007/s00126-023-01217-4 |  | CAN | CA-YT | -130.6 | 61.46667 | [9 empty] | 2025-02-25
y | ABM |  | Volcanic basin hydrothermal | Volcanogenic massive sulfide (VMS) | Bimodal felsic VMS | Zn, Cu, Pb, Au, Ag |  | Zn, Cu, Pb, Au, Ag | Denisová et al., 2024 |  | Q721165 | Q721165-2-4 | borehole | K16-350 |  | 110.1 | 110.18 | ore material | half core | core drilling | rock | polished slab from core | Yukon–Tanana and Slide Mountain terranes | Kudz Ze Kayah formation |  |  | acid volcanic rock, siliciclastic sedimentary rock |  | rock | greenschist | sphalerite | assemblage 3 | massive sulfide lense contacts | stringer |  | chloritic |  | pyrite, arsenopyrite, pyrrhotite, galena, chalcopyrite, sulfosalts | cutting and polishing | LA-ICPMS | GeoLas 193 nm excimer laser and Thermo Finnigan ELEMENT XR ICP-MS | Memorial University |  | NIST 610, MASS-1 | 2.929555 | 0.02311483 |  |  | -2.646230099 | 2.64623 | -0.006 | 0.006 | [6 empty] | -0.005 | 0.005 |  |  |  |  | 1512.231 | 0.075 |  |  |  |  | -0.526650419 | 0.5266504 |  |  |  |  | 86.86675 | 0.2183538 | [8 empty] | 38290.66 | 6.220244 | 0.2589307 | 0.04296507 |  |  | 0.1758177 | 0.1662208 |  |  | 19.013 | 0.11 |  |  | 0.873 | 0.009 | [12 empty] | 608.4779 | 0.2018999 | [8 empty] | -0.704608627 | 0.7046086 |  |  |  |  | 0.521 | 0.076 | [16 empty] | 0.073 | 0.025 |  |  | 69.54353 | 0.3953161 |  |  |  |  | -0.033 | 0.033 | [6 empty] | -0.04 | 0.04 |  |  |  |  | -0.001 | 0.001 | [17 empty] | 2024 | Denisová, N., Piercey, S. J., & Wälle, M. (2024). Mineralogy and mineral chemistry of the ABM replacement-style volcanogenic massive sulfide deposit, Finlayson Lake district, Yukon, Canada. Mineralium Deposita, 59(3), 473-503. https://doi.org/10.1007/s00126-023-01217-4 |  | CAN | CA-YT | -130.6 | 61.46667 | [9 empty] | 2025-02-25
y | ABM |  | Volcanic basin hydrothermal | Volcanogenic massive sulfide (VMS) | Bimodal felsic VMS | Zn, Cu, Pb, Au, Ag |  | Zn, Cu, Pb, Au, Ag | Denisová et al., 2024 |  | Q721165 | Q721165-3-3 | borehole | K16-350 |  | 110.1 | 110.18 | ore material | half core | core drilling | rock | polished slab from core | Yukon–Tanana and Slide Mountain terranes | Kudz Ze Kayah formation |  |  | acid volcanic rock, siliciclastic sedimentary rock |  | rock | greenschist | sphalerite | assemblage 3 | massive sulfide lense contacts | stringer |  | chloritic |  | pyrite, arsenopyrite, pyrrhotite, galena, chalcopyrite, sulfosalts | cutting and polishing | LA-ICPMS | GeoLas 193 nm excimer laser and Thermo Finnigan ELEMENT XR ICP-MS | Memorial University |  | NIST 610, MASS-1 | 5.056969 | 0.02311483 |  |  | -2.646230099 | 2.64623 | -0.006 | 0.006 | [6 empty] | -0.005 | 0.005 |  |  |  |  | 1506.451 | 0.075 |  |  |  |  | -0.526650419 | 0.5266504 |  |  |  |  | 145.712 | 0.2183538 | [8 empty] | 37017.99 | 6.220244 | 0.1362982 | 0.04296507 |  |  | 0.1465147 | 0.1662208 |  |  | 18.561 | 0.11 |  |  | 0.835 | 0.009 | [12 empty] | 586.2258 | 0.2018999 | [8 empty] | -0.704608627 | 0.7046086 |  |  |  |  | 0.9 | 0.076 | [16 empty] | 0.2 | 0.025 |  |  | 43.00073 | 0.3953161 |  |  |  |  | -0.033 | 0.033 | [6 empty] | -0.04 | 0.04 |  |  |  |  | 0.005 | 0.001 | [17 empty] | 2024 | Denisová, N., Piercey, S. J., & Wälle, M. (2024). Mineralogy and mineral chemistry of the ABM replacement-style volcanogenic massive sulfide deposit, Finlayson Lake district, Yukon, Canada. Mineralium Deposita, 59(3), 473-503. https://doi.org/10.1007/s00126-023-01217-4 |  | CAN | CA-YT | -130.6 | 61.46667 | [9 empty] | 2025-02-25
y | ABM |  | Volcanic basin hydrothermal | Volcanogenic massive sulfide (VMS) | Bimodal felsic VMS | Zn, Cu, Pb, Au, Ag |  | Zn, Cu, Pb, Au, Ag | Denisová et al., 2024 |  | Q930238 | Q930238-1-3 | borehole | K15-236 |  | 82.3 | 82.45 | ore material | half core | core drilling | rock | polished slab from core | Yukon–Tanana and Slide Mountain terranes | Kudz Ze Kayah formation |  |  | acid volcanic rock, siliciclastic sedimentary rock |  | rock | greenschist | sphalerite | assemblage 2 | center of massive sulfide lenses | banded, massive, buckshot |  | chloritic |  | pyrite, arsenopyrite, pyrrhotite, galena, chalcopyrite, sulfosalts | cutting and polishing | LA-ICPMS | GeoLas 193 nm excimer laser and Thermo Finnigan ELEMENT XR ICP-MS | Memorial University |  | NIST 610, MASS-1 | 19.13801 | 0.02311483 |  |  | 227.4443 | 2.64623 | 0.064 | 0.006 | [6 empty] | 17.416 | 0.005 |  |  |  |  | 1517.289 | 0.075 |  |  |  |  | 751.9698 | 0.5266504 |  |  |  |  | 511.3929 | 0.2183538 | [8 empty] | 99599.98 | 6.220244 | 0.2193719 | 0.04296507 |  |  | 0.556756 | 0.1662208 |  |  | 8.636 | 0.11 |  |  | 1.418 | 0.009 | [12 empty] | 60.34492 | 0.2018999 | [8 empty] | -0.704608627 | 0.7046086 |  |  |  |  | 1060.854 | 0.076 | [16 empty] | 18.115 | 0.025 |  |  | 260.8758 | 0.3953161 |  |  |  |  | 0.496 | 0.033 | [6 empty] | -0.04 | 0.04 |  |  |  |  | 1.307 | 0.001 | [17 empty] | 2024 | Denisová, N., Piercey, S. J., & Wälle, M. (2024). Mineralogy and mineral chemistry of the ABM replacement-style volcanogenic massive sulfide deposit, Finlayson Lake district, Yukon, Canada. Mineralium Deposita, 59(3), 473-503. https://doi.org/10.1007/s00126-023-01217-4 |  | CAN | CA-YT | -130.6 | 61.46667 | [9 empty] | 2025-02-25
y | ABM |  | Volcanic basin hydrothermal | Volcanogenic massive sulfide (VMS) | Bimodal felsic VMS | Zn, Cu, Pb, Au, Ag |  | Zn, Cu, Pb, Au, Ag | Denisová et al., 2024 |  | Q930238 | Q930238-1-5 | borehole | K15-236 |  | 82.3 | 82.45 | ore material | half core | core drilling | rock | polished slab from core | Yukon–Tanana and Slide Mountain terranes | Kudz Ze Kayah formation |  |  | acid volcanic rock, siliciclastic sedimentary rock |  | rock | greenschist | sphalerite | assemblage 2 | center of massive sulfide lenses | banded, massive, buckshot |  | chloritic |  | pyrite, arsenopyrite, pyrrhotite, galena, chalcopyrite, sulfosalts | cutting and polishing | LA-ICPMS | GeoLas 193 nm excimer laser and Thermo Finnigan ELEMENT XR ICP-MS | Memorial University |  | NIST 610, MASS-1 | 5.161596 | 0.02311483 |  |  | 1.551973 | 2.64623 | -0.006 | 0.006 | [6 empty] | 0.319 | 0.005 |  |  |  |  | 1367.366 | 0.075 |  |  |  |  | 37.24529 | 0.5266504 |  |  |  |  | 45.86191 | 0.2183538 | [8 empty] | 35191.99 | 6.220244 | 0.09925677 | 0.04296507 |  |  | 0.2024567 | 0.1662208 |  |  | 8.238 | 0.11 |  |  | 1.838 | 0.009 | [12 empty] | 86.11723 | 0.2018999 | [8 empty] | -0.704608627 | 0.7046086 |  |  |  |  | 1.398 | 0.076 | [16 empty] | 2.239 | 0.025 |  |  | 141.4682 | 0.3953161 |  |  |  |  | 0.069 | 0.033 | [6 empty] | -0.04 | 0.04 |  |  |  |  | 0.075 | 0.001 | [17 empty] | 2024 | Denisová, N., Piercey, S. J., & Wälle, M. (2024). Mineralogy and mineral chemistry of the ABM replacement-style volcanogenic massive sulfide deposit, Finlayson Lake district, Yukon, Canada. Mineralium Deposita, 59(3), 473-503. https://doi.org/10.1007/s00126-023-01217-4 |  | CAN | CA-YT | -130.6 | 61.46667 | [9 empty] | 2025-02-25
y | ABM |  | Volcanic basin hydrothermal | Volcanogenic massive sulfide (VMS) | Bimodal felsic VMS | Zn, Cu, Pb, Au, Ag |  | Zn, Cu, Pb, Au, Ag | Denisová et al., 2024 |  | Q930238 | Q930238-3-4* | borehole | K15-236 |  | 82.3 | 82.45 | ore material | half core | core drilling | rock | polished slab from core | Yukon–Tanana and Slide Mountain terranes | Kudz Ze Kayah formation |  |  | acid volcanic rock, siliciclastic sedimentary rock |  | rock | greenschist | sphalerite | assemblage 2 | center of massive sulfide lenses | banded, massive, buckshot |  | chloritic |  | pyrite, arsenopyrite, pyrrhotite, galena, chalcopyrite, sulfosalts | cutting and polishing | LA-ICPMS | GeoLas 193 nm excimer laser and Thermo Finnigan ELEMENT XR ICP-MS | Memorial University |  | NIST 610, MASS-1 | 110.7302 | 0.02311483 |  |  | 133790.7 | 2.64623 | -0.006 | 0.006 | [6 empty] | 153.741 | 0.005 |  |  |  |  | 1513.676 | 0.075 |  |  |  |  | 15836.94 | 0.5266504 |  |  |  |  | 3423.297 | 0.2183538 | [8 empty] | 125606.6 | 6.220244 | -0.526650419 | 0.04296507 |  |  | 0.5061418 | 0.1662208 |  |  | 9.01 | 0.11 |  |  | 2.027 | 0.009 | [12 empty] | 29.66959 | 0.2018999 | [8 empty] | 3.424201 | 0.7046086 |  |  |  |  | 11701.536 | 0.076 | [16 empty] | 71.255 | 0.025 |  |  | 1708.824 | 0.3953161 |  |  |  |  | 1.541 | 0.033 | [6 empty] | -0.04 | 0.04 |  |  |  |  | 5.453 | 0.001 | [17 empty] | 2024 | Denisová, N., Piercey, S. J., & Wälle, M. (2024). Mineralogy and mineral chemistry of the ABM replacement-style volcanogenic massive sulfide deposit, Finlayson Lake district, Yukon, Canada. Mineralium Deposita, 59(3), 473-503. https://doi.org/10.1007/s00126-023-01217-4 |  | CAN | CA-YT | -130.6 | 61.46667 | [8 empty] | Authors say sample likely contains microinclusions. | 2025-02-25
| ABM |  | Volcanic basin hydrothermal | Volcanogenic massive sulfide (VMS) | Bimodal felsic VMS | Zn, Cu, Pb, Au, Ag |  | Zn, Cu, Pb, Au, Ag | Denisová et al., 2024 |  | A348395 | A348395-1-1-8 | borehole | K15-290 |  | 78.92 | 79 | ore material | half core | core drilling | rock | polished slab from core | Yukon–Tanana and Slide Mountain terranes | Kudz Ze Kayah formation |  |  | acid volcanic rock, siliciclastic sedimentary rock |  | rock | greenschist | pyrite | Assemblage 1 |  |  |  | chloritic |  | pyrite, arsenopyrite, pyrrhotite, galena, chalcopyrite, sulfosalts | cutting and polishing | EPMA | JEOL JXA-8230 SuperProbe electron probe microanalyzer (EPMA) equipped with five wavelength-dispersive spectrometers (WDS) and a tungsten filament electron gun. |  | sulfides were analyzed using an accelerating voltage of 25 kV, a 2-nA beam current, focused to 1 μm, with elemental counting times between 5 and 30 s |  | - | 30 |  |  | 2085.99 | 82.97289 | [20 empty] | 247.1552 | 26.22118 |  |  |  |  | bdl | 32.16868 | [8 empty] | 457088.9 | 35.12723 | [42 empty] | 296.5863 | 77.14232 | [14 empty] | 540014.4 | 35.24128 | bdl | 35.45266 | [36 empty] | 266.9277 | 203.6489 |  |  |  | 2024 | Denisová, N., Piercey, S. J., & Wälle, M. (2024). Mineralogy and mineral chemistry of the ABM replacement-style volcanogenic massive sulfide deposit, Finlayson Lake district, Yukon, Canada. Mineralium Deposita, 59(3), 473-503. https://doi.org/10.1007/s00126-023-01217-4 |  | CAN | CA-YT | -130.6 | 61.46667 | [8 empty] | Only analyses +/-3% of 100% were shown and they were normalized to 100% | 2025-04-30
| ABM |  | Volcanic basin hydrothermal | Volcanogenic massive sulfide (VMS) | Bimodal felsic VMS | Zn, Cu, Pb, Au, Ag |  | Zn, Cu, Pb, Au, Ag | Denisová et al., 2024 |  | A348395 | A348395-1-1-9 | borehole | K15-290 |  | 78.92 | 79 | ore material | half core | core drilling | rock | polished slab from core | Yukon–Tanana and Slide Mountain terranes | Kudz Ze Kayah formation |  |  | acid volcanic rock, siliciclastic sedimentary rock |  | rock | greenschist | pyrite | Assemblage 1 |  |  |  | chloritic |  | pyrite, arsenopyrite, pyrrhotite, galena, chalcopyrite, sulfosalts | cutting and polishing | EPMA | JEOL JXA-8230 SuperProbe electron probe microanalyzer (EPMA) equipped with five wavelength-dispersive spectrometers (WDS) and a tungsten filament electron gun. |  | sulfides were analyzed using an accelerating voltage of 25 kV, a 2-nA beam current, focused to 1 μm, with elemental counting times between 5 and 30 s |  | - | 30 |  |  | 625.0489 | 82.97289 | [20 empty] | 185.5614 | 26.22118 |  |  |  |  | bdl | 32.16868 | [8 empty] | 459977.3 | 35.12723 | [42 empty] | 156.2622 | 77.14232 | [14 empty] | 538792.1 | 35.24128 | bdl | 35.45266 | [36 empty] | 263.6925 | 203.6489 |  |  |  | 2024 | Denisová, N., Piercey, S. J., & Wälle, M. (2024). Mineralogy and mineral chemistry of the ABM replacement-style volcanogenic massive sulfide deposit, Finlayson Lake district, Yukon, Canada. Mineralium Deposita, 59(3), 473-503. https://doi.org/10.1007/s00126-023-01217-4 |  | CAN | CA-YT | -130.6 | 61.46667 | [8 empty] | Only analyses +/-3% of 100% were shown and they were normalized to 100% | 2025-04-30
| ABM |  | Volcanic basin hydrothermal | Volcanogenic massive sulfide (VMS) | Bimodal felsic VMS | Zn, Cu, Pb, Au, Ag |  | Zn, Cu, Pb, Au, Ag | Denisová et al., 2024 |  | A348395 | A348395-2-1-11 | borehole | K15-290 |  | 78.92 | 79 | ore material | half core | core drilling | rock | polished slab from core | Yukon–Tanana and Slide Mountain terranes | Kudz Ze Kayah formation |  |  | acid volcanic rock, siliciclastic sedimentary rock |  | rock | greenschist | pyrite | Assemblage 1 |  |  |  | chloritic |  | pyrite, arsenopyrite, pyrrhotite, galena, chalcopyrite, sulfosalts | cutting and polishing | EPMA | JEOL JXA-8230 SuperProbe electron probe microanalyzer (EPMA) equipped with five wavelength-dispersive spectrometers (WDS) and a tungsten filament electron gun. |  | sulfides were analyzed using an accelerating voltage of 25 kV, a 2-nA beam current, focused to 1 μm, with elemental counting times between 5 and 30 s |  | - | 30 |  |  | 469.6535 | 82.97289 | [20 empty] | 303.3179 | 26.22118 |  |  |  |  | 322.8868 | 32.16868 | [8 empty] | 460485.5 | 35.12723 | [42 empty] | bdl | 77.14232 | [14 empty] | 538418.6 | 35.24128 | bdl | 35.45266 | [36 empty] | bdl | 203.6489 |  |  |  | 2024 | Denisová, N., Piercey, S. J., & Wälle, M. (2024). Mineralogy and mineral chemistry of the ABM replacement-style volcanogenic massive sulfide deposit, Finlayson Lake district, Yukon, Canada. Mineralium Deposita, 59(3), 473-503. https://doi.org/10.1007/s00126-023-01217-4 |  | CAN | CA-YT | -130.6 | 61.46667 | [8 empty] | Only analyses +/-3% of 100% were shown and they were normalized to 100% | 2025-04-30
| ABM |  | Volcanic basin hydrothermal | Volcanogenic massive sulfide (VMS) | Bimodal felsic VMS | Zn, Cu, Pb, Au, Ag |  | Zn, Cu, Pb, Au, Ag | Denisová et al., 2024 |  | A348395 | A348395-2-1-12 | borehole | K15-290 |  | 78.92 | 79 | ore material | half core | core drilling | rock | polished slab from core | Yukon–Tanana and Slide Mountain terranes | Kudz Ze Kayah formation |  |  | acid volcanic rock, siliciclastic sedimentary rock |  | rock | greenschist | pyrite | Assemblage 1 |  |  |  | chloritic |  | pyrite, arsenopyrite, pyrrhotite, galena, chalcopyrite, sulfosalts | cutting and polishing | EPMA | JEOL JXA-8230 SuperProbe electron probe microanalyzer (EPMA) equipped with five wavelength-dispersive spectrometers (WDS) and a tungsten filament electron gun. |  | sulfides were analyzed using an accelerating voltage of 25 kV, a 2-nA beam current, focused to 1 μm, with elemental counting times between 5 and 30 s |  | 100 | 30 |  |  | bdl | 82.97289 | [20 empty] | 224.9301 | 26.22118 |  |  |  |  | 342.2849 | 32.16868 | [8 empty] | 460079.8 | 35.12723 | [42 empty] | 1085.532 | 77.14232 | [14 empty] | 538150.1 | 35.24128 | bdl | 35.45266 | [36 empty] | bdl | 203.6489 |  |  |  | 2024 | Denisová, N., Piercey, S. J., & Wälle, M. (2024). Mineralogy and mineral chemistry of the ABM replacement-style volcanogenic massive sulfide deposit, Finlayson Lake district, Yukon, Canada. Mineralium Deposita, 59(3), 473-503. https://doi.org/10.1007/s00126-023-01217-4 |  | CAN | CA-YT | -130.6 | 61.46667 | [8 empty] | Only analyses +/-3% of 100% were shown and they were normalized to 100% | 2025-04-30
| ABM |  | Volcanic basin hydrothermal | Volcanogenic massive sulfide (VMS) | Bimodal felsic VMS | Zn, Cu, Pb, Au, Ag |  | Zn, Cu, Pb, Au, Ag | Denisová et al., 2024 |  | A348395 | A348395-2-1-13 | borehole | K15-290 |  | 78.92 | 79 | ore material | half core | core drilling | rock | polished slab from core | Yukon–Tanana and Slide Mountain terranes | Kudz Ze Kayah formation |  |  | acid volcanic rock, siliciclastic sedimentary rock |  | rock | greenschist | pyrite | Assemblage 1 |  |  |  | chloritic |  | pyrite, arsenopyrite, pyrrhotite, galena, chalcopyrite, sulfosalts | cutting and polishing | EPMA | JEOL JXA-8230 SuperProbe electron probe microanalyzer (EPMA) equipped with five wavelength-dispersive spectrometers (WDS) and a tungsten filament electron gun. |  | sulfides were analyzed using an accelerating voltage of 25 kV, a 2-nA beam current, focused to 1 μm, with elemental counting times between 5 and 30 s |  | - | 30 |  |  | 127.6149 | 82.97289 | [20 empty] | 265.0463 | 26.22118 |  |  |  |  | bdl | 32.16868 | [8 empty] | 462083.7 | 35.12723 | [42 empty] | 127.6149 | 77.14232 | [14 empty] | 537396.1 | 35.24128 | bdl | 35.45266 | [36 empty] | bdl | 203.6489 |  |  |  | 2024 | Denisová, N., Piercey, S. J., & Wälle, M. (2024). Mineralogy and mineral chemistry of the ABM replacement-style volcanogenic massive sulfide deposit, Finlayson Lake district, Yukon, Canada. Mineralium Deposita, 59(3), 473-503. https://doi.org/10.1007/s00126-023-01217-4 |  | CAN | CA-YT | -130.6 | 61.46667 | [8 empty] | Only analyses +/-3% of 100% were shown and they were normalized to 100% | 2025-04-30
| ABM |  | Volcanic basin hydrothermal | Volcanogenic massive sulfide (VMS) | Bimodal felsic VMS | Zn, Cu, Pb, Au, Ag |  | Zn, Cu, Pb, Au, Ag | Denisová et al., 2024 |  | A348395 | A348395-2-2-14 | borehole | K15-290 |  | 78.92 | 79 | ore material | half core | core drilling | rock | polished slab from core | Yukon–Tanana and Slide Mountain terranes | Kudz Ze Kayah formation |  |  | acid volcanic rock, siliciclastic sedimentary rock |  | rock | greenschist | pyrite | Assemblage 1 |  |  |  | chloritic |  | pyrite, arsenopyrite, pyrrhotite, galena, chalcopyrite, sulfosalts | cutting and polishing | EPMA | JEOL JXA-8230 SuperProbe electron probe microanalyzer (EPMA) equipped with five wavelength-dispersive spectrometers (WDS) and a tungsten filament electron gun. |  | sulfides were analyzed using an accelerating voltage of 25 kV, a 2-nA beam current, focused to 1 μm, with elemental counting times between 5 and 30 s |  | - | 30 |  |  | bdl | 82.97289 | [20 empty] | 127.3237 | 26.22118 |  |  |  |  | bdl | 32.16868 | [8 empty] | 461646.2 | 35.12723 | [42 empty] | 137.1178 | 77.14232 | [14 empty] | 538011 | 35.24128 | bdl | 35.45266 | [36 empty] | bdl | 203.6489 |  |  |  | 2024 | Denisová, N., Piercey, S. J., & Wälle, M. (2024). Mineralogy and mineral chemistry of the ABM replacement-style volcanogenic massive sulfide deposit, Finlayson Lake district, Yukon, Canada. Mineralium Deposita, 59(3), 473-503. https://doi.org/10.1007/s00126-023-01217-4 |  | CAN | CA-YT | -130.6 | 61.46667 | [8 empty] | Only analyses +/-3% of 100% were shown and they were normalized to 100% | 2025-04-30
| ABM |  | Volcanic basin hydrothermal | Volcanogenic massive sulfide (VMS) | Bimodal felsic VMS | Zn, Cu, Pb, Au, Ag |  | Zn, Cu, Pb, Au, Ag | Denisová et al., 2024 |  | A348395 | A348395-3-1-21 | borehole | K15-290 |  | 78.92 | 79 | ore material | half core | core drilling | rock | polished slab from core | Yukon–Tanana and Slide Mountain terranes | Kudz Ze Kayah formation |  |  | acid volcanic rock, siliciclastic sedimentary rock |  | rock | greenschist | pyrite | Assemblage 1 |  |  |  | chloritic |  | pyrite, arsenopyrite, pyrrhotite, galena, chalcopyrite, sulfosalts | cutting and polishing | EPMA | JEOL JXA-8230 SuperProbe electron probe microanalyzer (EPMA) equipped with five wavelength-dispersive spectrometers (WDS) and a tungsten filament electron gun. |  | sulfides were analyzed using an accelerating voltage of 25 kV, a 2-nA beam current, focused to 1 μm, with elemental counting times between 5 and 30 s |  | - | 30 |  |  | 342.7777 | 82.97289 | [20 empty] | 176.2857 | 26.22118 |  |  |  |  | 137.1111 | 32.16868 | [8 empty] | 461457.1 | 35.12723 | [42 empty] | bdl | 77.14232 | [14 empty] | 537739.8 | 35.24128 | 78.34919 | 35.45266 | [36 empty] | 68.55554 | 203.6489 |  |  |  | 2024 | Denisová, N., Piercey, S. J., & Wälle, M. (2024). Mineralogy and mineral chemistry of the ABM replacement-style volcanogenic massive sulfide deposit, Finlayson Lake district, Yukon, Canada. Mineralium Deposita, 59(3), 473-503. https://doi.org/10.1007/s00126-023-01217-4 |  | CAN | CA-YT | -130.6 | 61.46667 | [8 empty] | Only analyses +/-3% of 100% were shown and they were normalized to 100% | 2025-04-30
| ABM |  | Volcanic basin hydrothermal | Volcanogenic massive sulfide (VMS) | Bimodal felsic VMS | Zn, Cu, Pb, Au, Ag |  | Zn, Cu, Pb, Au, Ag | Denisová et al., 2024 |  | A348395 | A348395-3-1-24 | borehole | K15-290 |  | 78.92 | 79 | ore material | half core | core drilling | rock | polished slab from core | Yukon–Tanana and Slide Mountain terranes | Kudz Ze Kayah formation |  |  | acid volcanic rock, siliciclastic sedimentary rock |  | rock | greenschist | pyrite | Assemblage 1 |  |  |  | chloritic |  | pyrite, arsenopyrite, pyrrhotite, galena, chalcopyrite, sulfosalts | cutting and polishing | EPMA | JEOL JXA-8230 SuperProbe electron probe microanalyzer (EPMA) equipped with five wavelength-dispersive spectrometers (WDS) and a tungsten filament electron gun. |  | sulfides were analyzed using an accelerating voltage of 25 kV, a 2-nA beam current, focused to 1 μm, with elemental counting times between 5 and 30 s |  | - | 30 |  |  | 421.8499 | 82.97289 | [20 empty] | 127.536 | 26.22118 |  |  |  |  | 196.2092 | 32.16868 | [8 empty] | 462318 | 35.12723 | [42 empty] | bdl | 77.14232 | [14 empty] | 536789.2 | 35.24128 | 107.9151 | 35.45266 | [36 empty] | bdl | 203.6489 |  |  |  | 2024 | Denisová, N., Piercey, S. J., & Wälle, M. (2024). Mineralogy and mineral chemistry of the ABM replacement-style volcanogenic massive sulfide deposit, Finlayson Lake district, Yukon, Canada. Mineralium Deposita, 59(3), 473-503. https://doi.org/10.1007/s00126-023-01217-4 |  | CAN | CA-YT | -130.6 | 61.46667 | [8 empty] | Only analyses +/-3% of 100% were shown and they were normalized to 100% | 2025-04-30
| ABM |  | Volcanic basin hydrothermal | Volcanogenic massive sulfide (VMS) | Bimodal felsic VMS | Zn, Cu, Pb, Au, Ag |  | Zn, Cu, Pb, Au, Ag | Denisová et al., 2024 |  | A348395 | A348395-8-1-20 | borehole | K15-290 |  | 78.92 | 79 | ore material | half core | core drilling | rock | polished slab from core | Yukon–Tanana and Slide Mountain terranes | Kudz Ze Kayah formation |  |  | acid volcanic rock, siliciclastic sedimentary rock |  | rock | greenschist | pyrite | Assemblage 1 |  |  |  | chloritic |  | pyrite, arsenopyrite, pyrrhotite, galena, chalcopyrite, sulfosalts | cutting and polishing | EPMA | JEOL JXA-8230 SuperProbe electron probe microanalyzer (EPMA) equipped with five wavelength-dispersive spectrometers (WDS) and a tungsten filament electron gun. |  | sulfides were analyzed using an accelerating voltage of 25 kV, a 2-nA beam current, focused to 1 μm, with elemental counting times between 5 and 30 s |  | - | 30 |  |  | 2903.156 | 82.97289 | [20 empty] | bdl | 26.22118 |  |  |  |  | 441.3582 | 32.16868 | [8 empty] | 459140 | 35.12723 | [42 empty] | bdl | 77.14232 | [14 empty] | 537260.4 | 35.24128 | 166.7353 | 35.45266 | [36 empty] | bdl | 203.6489 |  |  |  | 2024 | Denisová, N., Piercey, S. J., & Wälle, M. (2024). Mineralogy and mineral chemistry of the ABM replacement-style volcanogenic massive sulfide deposit, Finlayson Lake district, Yukon, Canada. Mineralium Deposita, 59(3), 473-503. https://doi.org/10.1007/s00126-023-01217-4 |  | CAN | CA-YT | -130.6 | 61.46667 | [8 empty] | Only analyses +/-3% of 100% were shown and they were normalized to 100% | 2025-04-30
| ABM |  | Volcanic basin hydrothermal | Volcanogenic massive sulfide (VMS) | Bimodal felsic VMS | Zn, Cu, Pb, Au, Ag |  | Zn, Cu, Pb, Au, Ag | Denisová et al., 2024 |  | A348395 | A348395-8-1-21 | borehole | K15-290 |  | 78.92 | 79 | ore material | half core | core drilling | rock | polished slab from core | Yukon–Tanana and Slide Mountain terranes | Kudz Ze Kayah formation |  |  | acid volcanic rock, siliciclastic sedimentary rock |  | rock | greenschist | pyrite | Assemblage 1 |  |  |  | chloritic |  | pyrite, arsenopyrite, pyrrhotite, galena, chalcopyrite, sulfosalts | cutting and polishing | EPMA | JEOL JXA-8230 SuperProbe electron probe microanalyzer (EPMA) equipped with five wavelength-dispersive spectrometers (WDS) and a tungsten filament electron gun. |  | sulfides were analyzed using an accelerating voltage of 25 kV, a 2-nA beam current, focused to 1 μm, with elemental counting times between 5 and 30 s |  | - | 30 |  |  | bdl | 82.97289 | [20 empty] | 68.64495 | 26.22118 |  |  |  |  | bdl | 32.16868 | [8 empty] | 462568.9 | 35.12723 | [42 empty] | bdl | 77.14232 | [14 empty] | 537342.9 | 35.24128 | bdl | 35.45266 | [36 empty] | bdl | 203.6489 |  |  |  | 2024 | Denisová, N., Piercey, S. J., & Wälle, M. (2024). Mineralogy and mineral chemistry of the ABM replacement-style volcanogenic massive sulfide deposit, Finlayson Lake district, Yukon, Canada. Mineralium Deposita, 59(3), 473-503. https://doi.org/10.1007/s00126-023-01217-4 |  | CAN | CA-YT | -130.6 | 61.46667 | [8 empty] | Only analyses +/-3% of 100% were shown and they were normalized to 100% | 2025-04-30
| ABM |  | Volcanic basin hydrothermal | Volcanogenic massive sulfide (VMS) | Bimodal felsic VMS | Zn, Cu, Pb, Au, Ag |  | Zn, Cu, Pb, Au, Ag | Denisová et al., 2024 |  | A348395 | A348395-8-3-13 | borehole | K15-290 |  | 78.92 | 79 | ore material | half core | core drilling | rock | polished slab from core | Yukon–Tanana and Slide Mountain terranes | Kudz Ze Kayah formation |  |  | acid volcanic rock, siliciclastic sedimentary rock |  | rock | greenschist | pyrite | Assemblage 1 |  |  |  | chloritic |  | pyrite, arsenopyrite, pyrrhotite, galena, chalcopyrite, sulfosalts | cutting and polishing | EPMA | JEOL JXA-8230 SuperProbe electron probe microanalyzer (EPMA) equipped with five wavelength-dispersive spectrometers (WDS) and a tungsten filament electron gun. |  | sulfides were analyzed using an accelerating voltage of 25 kV, a 2-nA beam current, focused to 1 μm, with elemental counting times between 5 and 30 s |  | - | 30 |  |  | 1656.327 | 82.97289 | [20 empty] | 107.8083 | 26.22118 |  |  |  |  | bdl | 32.16868 | [8 empty] | 460321.7 | 35.12723 | [42 empty] | 303.8233 | 77.14232 | [14 empty] | 536385.3 | 35.24128 | bdl | 35.45266 | [36 empty] | 1215.293 | 203.6489 |  |  |  | 2024 | Denisová, N., Piercey, S. J., & Wälle, M. (2024). Mineralogy and mineral chemistry of the ABM replacement-style volcanogenic massive sulfide deposit, Finlayson Lake district, Yukon, Canada. Mineralium Deposita, 59(3), 473-503. https://doi.org/10.1007/s00126-023-01217-4 |  | CAN | CA-YT | -130.6 | 61.46667 | [8 empty] | Only analyses +/-3% of 100% were shown and they were normalized to 100% | 2025-04-30
| ABM |  | Volcanic basin hydrothermal | Volcanogenic massive sulfide (VMS) | Bimodal felsic VMS | Zn, Cu, Pb, Au, Ag |  | Zn, Cu, Pb, Au, Ag | Denisová et al., 2024 |  | A348395 | A348395-8-3-14 | borehole | K15-290 |  | 78.92 | 79 | ore material | half core | core drilling | rock | polished slab from core | Yukon–Tanana and Slide Mountain terranes | Kudz Ze Kayah formation |  |  | acid volcanic rock, siliciclastic sedimentary rock |  | rock | greenschist | pyrite | Assemblage 1 |  |  |  | chloritic |  | pyrite, arsenopyrite, pyrrhotite, galena, chalcopyrite, sulfosalts | cutting and polishing | EPMA | JEOL JXA-8230 SuperProbe electron probe microanalyzer (EPMA) equipped with five wavelength-dispersive spectrometers (WDS) and a tungsten filament electron gun. |  | sulfides were analyzed using an accelerating voltage of 25 kV, a 2-nA beam current, focused to 1 μm, with elemental counting times between 5 and 30 s |  | - | 30 |  |  | 147.4636 | 82.97289 | [20 empty] | 294.9272 | 26.22118 |  |  |  |  | 147.4636 | 32.16868 | [8 empty] | 461502.2 | 35.12723 | [42 empty] | bdl | 77.14232 | [14 empty] | 537819.5 | 35.24128 | bdl | 35.45266 | [36 empty] | bdl | 203.6489 |  |  |  | 2024 | Denisová, N., Piercey, S. J., & Wälle, M. (2024). Mineralogy and mineral chemistry of the ABM replacement-style volcanogenic massive sulfide deposit, Finlayson Lake district, Yukon, Canada. Mineralium Deposita, 59(3), 473-503. https://doi.org/10.1007/s00126-023-01217-4 |  | CAN | CA-YT | -130.6 | 61.46667 | [8 empty] | Only analyses +/-3% of 100% were shown and they were normalized to 100% | 2025-04-30
| ABM |  | Volcanic basin hydrothermal | Volcanogenic massive sulfide (VMS) | Bimodal felsic VMS | Zn, Cu, Pb, Au, Ag |  | Zn, Cu, Pb, Au, Ag | Denisová et al., 2024 |  | A348395 | A348395-8-3-18 | borehole | K15-290 |  | 78.92 | 79 | ore material | half core | core drilling | rock | polished slab from core | Yukon–Tanana and Slide Mountain terranes | Kudz Ze Kayah formation |  |  | acid volcanic rock, siliciclastic sedimentary rock |  | rock | greenschist | pyrite | Assemblage 1 |  |  |  | chloritic |  | pyrite, arsenopyrite, pyrrhotite, galena, chalcopyrite, sulfosalts | cutting and polishing | EPMA | JEOL JXA-8230 SuperProbe electron probe microanalyzer (EPMA) equipped with five wavelength-dispersive spectrometers (WDS) and a tungsten filament electron gun. |  | sulfides were analyzed using an accelerating voltage of 25 kV, a 2-nA beam current, focused to 1 μm, with elemental counting times between 5 and 30 s |  | - | 30 |  |  | 107.6068 | 82.97289 | [20 empty] | 185.8663 | 26.22118 |  |  |  |  | 117.3893 | 32.16868 | [8 empty] | 459696.4 | 35.12723 | [42 empty] | 342.3854 | 77.14232 | [14 empty] | 539550.4 | 35.24128 | bdl | 35.45266 | [36 empty] | bdl | 203.6489 |  |  |  | 2024 | Denisová, N., Piercey, S. J., & Wälle, M. (2024). Mineralogy and mineral chemistry of the ABM replacement-style volcanogenic massive sulfide deposit, Finlayson Lake district, Yukon, Canada. Mineralium Deposita, 59(3), 473-503. https://doi.org/10.1007/s00126-023-01217-4 |  | CAN | CA-YT | -130.6 | 61.46667 | [8 empty] | Only analyses +/-3% of 100% were shown and they were normalized to 100% | 2025-04-30
| ABM |  | Volcanic basin hydrothermal | Volcanogenic massive sulfide (VMS) | Bimodal felsic VMS | Zn, Cu, Pb, Au, Ag |  | Zn, Cu, Pb, Au, Ag | Denisová et al., 2024 |  | B232695 | B232695-1-1-16 | borehole | K15-319 |  | 188 | 188.05 | ore material | half core | core drilling | rock | polished slab from core | Yukon–Tanana and Slide Mountain terranes | Kudz Ze Kayah formation |  |  | acid volcanic rock, siliciclastic sedimentary rock |  | rock | greenschist | pyrite | Assemblage 1 |  |  |  | chloritic |  | pyrite, arsenopyrite, pyrrhotite, galena, chalcopyrite, sulfosalts | cutting and polishing | EPMA | JEOL JXA-8230 SuperProbe electron probe microanalyzer (EPMA) equipped with five wavelength-dispersive spectrometers (WDS) and a tungsten filament electron gun. |  | sulfides were analyzed using an accelerating voltage of 25 kV, a 2-nA beam current, focused to 1 μm, with elemental counting times between 5 and 30 s |  | - | 30 |  |  | 480.0862 | 82.97289 | [20 empty] | 480.0862 | 26.22118 |  |  |  |  | 195.9536 | 32.16868 | [8 empty] | 461529.4 | 35.12723 | [42 empty] | 127.3698 | 77.14232 | [14 empty] | 536824.6 | 35.24128 | bdl | 35.45266 | [36 empty] | 362.5141 | 203.6489 |  |  |  | 2024 | Denisová, N., Piercey, S. J., & Wälle, M. (2024). Mineralogy and mineral chemistry of the ABM replacement-style volcanogenic massive sulfide deposit, Finlayson Lake district, Yukon, Canada. Mineralium Deposita, 59(3), 473-503. https://doi.org/10.1007/s00126-023-01217-4 |  | CAN | CA-YT | -130.6 | 61.46667 | [8 empty] | Only analyses +/-3% of 100% were shown and they were normalized to 100% | 2025-04-30
| ABM |  | Volcanic basin hydrothermal | Volcanogenic massive sulfide (VMS) | Bimodal felsic VMS | Zn, Cu, Pb, Au, Ag |  | Zn, Cu, Pb, Au, Ag | Denisová et al., 2024 |  | B232695 | B232695-1-1-20 | borehole | K15-319 |  | 188 | 188.05 | ore material | half core | core drilling | rock | polished slab from core | Yukon–Tanana and Slide Mountain terranes | Kudz Ze Kayah formation |  |  | acid volcanic rock, siliciclastic sedimentary rock |  | rock | greenschist | pyrite | Assemblage 1 |  |  |  | chloritic |  | pyrite, arsenopyrite, pyrrhotite, galena, chalcopyrite, sulfosalts | cutting and polishing | EPMA | JEOL JXA-8230 SuperProbe electron probe microanalyzer (EPMA) equipped with five wavelength-dispersive spectrometers (WDS) and a tungsten filament electron gun. |  | sulfides were analyzed using an accelerating voltage of 25 kV, a 2-nA beam current, focused to 1 μm, with elemental counting times between 5 and 30 s |  | - | 30 |  |  | 224.7411 | 82.97289 | [20 empty] | 302.9119 | 26.22118 |  |  |  |  | 664.4519 | 32.16868 | [8 empty] | 463484.5 | 35.12723 | [42 empty] | 429.9394 | 77.14232 | [14 empty] | 534893.5 | 35.24128 | bdl | 35.45266 | [36 empty] | bdl | 203.6489 |  |  |  | 2024 | Denisová, N., Piercey, S. J., & Wälle, M. (2024). Mineralogy and mineral chemistry of the ABM replacement-style volcanogenic massive sulfide deposit, Finlayson Lake district, Yukon, Canada. Mineralium Deposita, 59(3), 473-503. https://doi.org/10.1007/s00126-023-01217-4 |  | CAN | CA-YT | -130.6 | 61.46667 | [8 empty] | Only analyses +/-3% of 100% were shown and they were normalized to 100% | 2025-04-30
| ABM |  | Volcanic basin hydrothermal | Volcanogenic massive sulfide (VMS) | Bimodal felsic VMS | Zn, Cu, Pb, Au, Ag |  | Zn, Cu, Pb, Au, Ag | Denisová et al., 2024 |  | B232695 | B232695-1-1-7 | borehole | K15-319 |  | 188 | 188.05 | ore material | half core | core drilling | rock | polished slab from core | Yukon–Tanana and Slide Mountain terranes | Kudz Ze Kayah formation |  |  | acid volcanic rock, siliciclastic sedimentary rock |  | rock | greenschist | pyrite | Assemblage 1 |  |  |  | chloritic |  | pyrite, arsenopyrite, pyrrhotite, galena, chalcopyrite, sulfosalts | cutting and polishing | EPMA | JEOL JXA-8230 SuperProbe electron probe microanalyzer (EPMA) equipped with five wavelength-dispersive spectrometers (WDS) and a tungsten filament electron gun. |  | sulfides were analyzed using an accelerating voltage of 25 kV, a 2-nA beam current, focused to 1 μm, with elemental counting times between 5 and 30 s |  | - | 30 |  |  | 97.90004 | 82.97289 | [20 empty] | 518.8702 | 26.22118 |  |  |  |  | bdl | 32.16868 | [8 empty] | 463253.2 | 35.12723 | [42 empty] | bdl | 77.14232 | [14 empty] | 536130 | 35.24128 | bdl | 35.45266 | [36 empty] | bdl | 203.6489 |  |  |  | 2024 | Denisová, N., Piercey, S. J., & Wälle, M. (2024). Mineralogy and mineral chemistry of the ABM replacement-style volcanogenic massive sulfide deposit, Finlayson Lake district, Yukon, Canada. Mineralium Deposita, 59(3), 473-503. https://doi.org/10.1007/s00126-023-01217-4 |  | CAN | CA-YT | -130.6 | 61.46667 | [8 empty] | Only analyses +/-3% of 100% were shown and they were normalized to 100% | 2025-04-30
| ABM |  | Volcanic basin hydrothermal | Volcanogenic massive sulfide (VMS) | Bimodal felsic VMS | Zn, Cu, Pb, Au, Ag |  | Zn, Cu, Pb, Au, Ag | Denisová et al., 2024 |  | B232695 | B232695-2-1-15 | borehole | K15-319 |  | 188 | 188.05 | ore material | half core | core drilling | rock | polished slab from core | Yukon–Tanana and Slide Mountain terranes | Kudz Ze Kayah formation |  |  | acid volcanic rock, siliciclastic sedimentary rock |  | rock | greenschist | pyrite | Assemblage 1 |  |  |  | chloritic |  | pyrite, arsenopyrite, pyrrhotite, galena, chalcopyrite, sulfosalts | cutting and polishing | EPMA | JEOL JXA-8230 SuperProbe electron probe microanalyzer (EPMA) equipped with five wavelength-dispersive spectrometers (WDS) and a tungsten filament electron gun. |  | sulfides were analyzed using an accelerating voltage of 25 kV, a 2-nA beam current, focused to 1 μm, with elemental counting times between 5 and 30 s |  | - | 30 |  |  | 215.5616 | 82.97289 | [20 empty] | 352.7371 | 26.22118 |  |  |  |  | bdl | 32.16868 | [8 empty] | 463114.5 | 35.12723 | [42 empty] | bdl | 77.14232 | [14 empty] | 535954.7 | 35.24128 | bdl | 35.45266 | [36 empty] | 362.5354 | 203.6489 |  |  |  | 2024 | Denisová, N., Piercey, S. J., & Wälle, M. (2024). Mineralogy and mineral chemistry of the ABM replacement-style volcanogenic massive sulfide deposit, Finlayson Lake district, Yukon, Canada. Mineralium Deposita, 59(3), 473-503. https://doi.org/10.1007/s00126-023-01217-4 |  | CAN | CA-YT | -130.6 | 61.46667 | [8 empty] | Only analyses +/-3% of 100% were shown and they were normalized to 100% | 2025-04-30
| ABM |  | Volcanic basin hydrothermal | Volcanogenic massive sulfide (VMS) | Bimodal felsic VMS | Zn, Cu, Pb, Au, Ag |  | Zn, Cu, Pb, Au, Ag | Denisová et al., 2024 |  | B232695 | B232695-3-1-19 | borehole | K15-319 |  | 188 | 188.05 | ore material | half core | core drilling | rock | polished slab from core | Yukon–Tanana and Slide Mountain terranes | Kudz Ze Kayah formation |  |  | acid volcanic rock, siliciclastic sedimentary rock |  | rock | greenschist | pyrite | Assemblage 1 |  |  |  | chloritic |  | pyrite, arsenopyrite, pyrrhotite, galena, chalcopyrite, sulfosalts | cutting and polishing | EPMA | JEOL JXA-8230 SuperProbe electron probe microanalyzer (EPMA) equipped with five wavelength-dispersive spectrometers (WDS) and a tungsten filament electron gun. |  | sulfides were analyzed using an accelerating voltage of 25 kV, a 2-nA beam current, focused to 1 μm, with elemental counting times between 5 and 30 s |  | - | 30 |  |  | bdl | 82.97289 | [20 empty] | 160.5845 | 26.22118 |  |  |  |  | bdl | 32.16868 | [8 empty] | 467842.9 | 35.12723 | [42 empty] | 160.5845 | 77.14232 | [14 empty] | 531675.3 | 35.24128 | 70.25573 | 35.45266 | [36 empty] | bdl | 203.6489 |  |  |  | 2024 | Denisová, N., Piercey, S. J., & Wälle, M. (2024). Mineralogy and mineral chemistry of the ABM replacement-style volcanogenic massive sulfide deposit, Finlayson Lake district, Yukon, Canada. Mineralium Deposita, 59(3), 473-503. https://doi.org/10.1007/s00126-023-01217-4 |  | CAN | CA-YT | -130.6 | 61.46667 | [8 empty] | Only analyses +/-3% of 100% were shown and they were normalized to 100% | 2025-04-30
| ABM |  | Volcanic basin hydrothermal | Volcanogenic massive sulfide (VMS) | Bimodal felsic VMS | Zn, Cu, Pb, Au, Ag |  | Zn, Cu, Pb, Au, Ag | Denisová et al., 2024 |  | B232695 | B232695-3-1-20 | borehole | K15-319 |  | 188 | 188.05 | ore material | half core | core drilling | rock | polished slab from core | Yukon–Tanana and Slide Mountain terranes | Kudz Ze Kayah formation |  |  | acid volcanic rock, siliciclastic sedimentary rock |  | rock | greenschist | pyrite | Assemblage 1 |  |  |  | chloritic |  | pyrite, arsenopyrite, pyrrhotite, galena, chalcopyrite, sulfosalts | cutting and polishing | EPMA | JEOL JXA-8230 SuperProbe electron probe microanalyzer (EPMA) equipped with five wavelength-dispersive spectrometers (WDS) and a tungsten filament electron gun. |  | sulfides were analyzed using an accelerating voltage of 25 kV, a 2-nA beam current, focused to 1 μm, with elemental counting times between 5 and 30 s |  | - | 30 |  |  | bdl | 82.97289 | [20 empty] | 392.2376 | 26.22118 |  |  |  |  | bdl | 32.16868 | [8 empty] | 462134.4 | 35.12723 | [42 empty] | bdl | 77.14232 | [14 empty] | 537434.2 | 35.24128 | bdl | 35.45266 | [36 empty] | bdl | 203.6489 |  |  |  | 2024 | Denisová, N., Piercey, S. J., & Wälle, M. (2024). Mineralogy and mineral chemistry of the ABM replacement-style volcanogenic massive sulfide deposit, Finlayson Lake district, Yukon, Canada. Mineralium Deposita, 59(3), 473-503. https://doi.org/10.1007/s00126-023-01217-4 |  | CAN | CA-YT | -130.6 | 61.46667 | [8 empty] | Only analyses +/-3% of 100% were shown and they were normalized to 100% | 2025-04-30
| ABM |  | Volcanic basin hydrothermal | Volcanogenic massive sulfide (VMS) | Bimodal felsic VMS | Zn, Cu, Pb, Au, Ag |  | Zn, Cu, Pb, Au, Ag | Denisová et al., 2024 |  | B232695 | B232695-5-1-23 | borehole | K15-319 |  | 188 | 188.05 | ore material | half core | core drilling | rock | polished slab from core | Yukon–Tanana and Slide Mountain terranes | Kudz Ze Kayah formation |  |  | acid volcanic rock, siliciclastic sedimentary rock |  | rock | greenschist | pyrite | Assemblage 1 |  |  |  | chloritic |  | pyrite, arsenopyrite, pyrrhotite, galena, chalcopyrite, sulfosalts | cutting and polishing | EPMA | JEOL JXA-8230 SuperProbe electron probe microanalyzer (EPMA) equipped with five wavelength-dispersive spectrometers (WDS) and a tungsten filament electron gun. |  | sulfides were analyzed using an accelerating voltage of 25 kV, a 2-nA beam current, focused to 1 μm, with elemental counting times between 5 and 30 s |  | - | 30 |  |  | 722.6563 | 82.97289 | [20 empty] | 537.1094 | 26.22118 |  |  |  |  | bdl | 32.16868 | [8 empty] | 462109.4 | 35.12723 | [42 empty] | 107.4219 | 77.14232 | [14 empty] | 536367.2 | 35.24128 | bdl | 35.45266 | [36 empty] | 156.25 | 203.6489 |  |  |  | 2024 | Denisová, N., Piercey, S. J., & Wälle, M. (2024). Mineralogy and mineral chemistry of the ABM replacement-style volcanogenic massive sulfide deposit, Finlayson Lake district, Yukon, Canada. Mineralium Deposita, 59(3), 473-503. https://doi.org/10.1007/s00126-023-01217-4 |  | CAN | CA-YT | -130.6 | 61.46667 | [8 empty] | Only analyses +/-3% of 100% were shown and they were normalized to 100% | 2025-04-30
| ABM |  | Volcanic basin hydrothermal | Volcanogenic massive sulfide (VMS) | Bimodal felsic VMS | Zn, Cu, Pb, Au, Ag |  | Zn, Cu, Pb, Au, Ag | Denisová et al., 2024 |  | B232695 | B232695-5-1-24 | borehole | K15-319 |  | 188 | 188.05 | ore material | half core | core drilling | rock | polished slab from core | Yukon–Tanana and Slide Mountain terranes | Kudz Ze Kayah formation |  |  | acid volcanic rock, siliciclastic sedimentary rock |  | rock | greenschist | pyrite | Assemblage 1 |  |  |  | chloritic |  | pyrite, arsenopyrite, pyrrhotite, galena, chalcopyrite, sulfosalts | cutting and polishing | EPMA | JEOL JXA-8230 SuperProbe electron probe microanalyzer (EPMA) equipped with five wavelength-dispersive spectrometers (WDS) and a tungsten filament electron gun. |  | sulfides were analyzed using an accelerating voltage of 25 kV, a 2-nA beam current, focused to 1 μm, with elemental counting times between 5 and 30 s |  | - | 30 |  |  | 584.4763 | 82.97289 | [20 empty] | 438.3573 | 26.22118 |  |  |  |  | 964.3859 | 32.16868 | [8 empty] | 460577.1 | 35.12723 | [42 empty] | bdl | 77.14232 | [14 empty] | 534834.8 | 35.24128 | bdl | 35.45266 | [36 empty] | 2600.92 | 203.6489 |  |  |  | 2024 | Denisová, N., Piercey, S. J., & Wälle, M. (2024). Mineralogy and mineral chemistry of the ABM replacement-style volcanogenic massive sulfide deposit, Finlayson Lake district, Yukon, Canada. Mineralium Deposita, 59(3), 473-503. https://doi.org/10.1007/s00126-023-01217-4 |  | CAN | CA-YT | -130.6 | 61.46667 | [8 empty] | Only analyses +/-3% of 100% were shown and they were normalized to 100% | 2025-04-30
| ABM |  | Volcanic basin hydrothermal | Volcanogenic massive sulfide (VMS) | Bimodal felsic VMS | Zn, Cu, Pb, Au, Ag |  | Zn, Cu, Pb, Au, Ag | Denisová et al., 2024 |  | B232695 | B232695-7-1-13 | borehole | K15-319 |  | 188 | 188.05 | ore material | half core | core drilling | rock | polished slab from core | Yukon–Tanana and Slide Mountain terranes | Kudz Ze Kayah formation |  |  | acid volcanic rock, siliciclastic sedimentary rock |  | rock | greenschist | pyrite | Assemblage 1 |  |  |  | chloritic |  | pyrite, arsenopyrite, pyrrhotite, galena, chalcopyrite, sulfosalts | cutting and polishing | EPMA | JEOL JXA-8230 SuperProbe electron probe microanalyzer (EPMA) equipped with five wavelength-dispersive spectrometers (WDS) and a tungsten filament electron gun. |  | sulfides were analyzed using an accelerating voltage of 25 kV, a 2-nA beam current, focused to 1 μm, with elemental counting times between 5 and 30 s |  | - | 30 |  |  | 568.0093 | 82.97289 | [20 empty] | 558.2161 | 26.22118 |  |  |  |  | bdl | 32.16868 | [8 empty] | 459529.3 | 35.12723 | [42 empty] | bdl | 77.14232 | [14 empty] | 538854.8 | 35.24128 | bdl | 35.45266 | [36 empty] | 489.6632 | 203.6489 |  |  |  | 2024 | Denisová, N., Piercey, S. J., & Wälle, M. (2024). Mineralogy and mineral chemistry of the ABM replacement-style volcanogenic massive sulfide deposit, Finlayson Lake district, Yukon, Canada. Mineralium Deposita, 59(3), 473-503. https://doi.org/10.1007/s00126-023-01217-4 |  | CAN | CA-YT | -130.6 | 61.46667 | [8 empty] | Only analyses +/-3% of 100% were shown and they were normalized to 100% | 2025-04-30
| ABM |  | Volcanic basin hydrothermal | Volcanogenic massive sulfide (VMS) | Bimodal felsic VMS | Zn, Cu, Pb, Au, Ag |  | Zn, Cu, Pb, Au, Ag | Denisová et al., 2024 |  | B232695 | B232695-7-1-14 | borehole | K15-319 |  | 188 | 188.05 | ore material | half core | core drilling | rock | polished slab from core | Yukon–Tanana and Slide Mountain terranes | Kudz Ze Kayah formation |  |  | acid volcanic rock, siliciclastic sedimentary rock |  | rock | greenschist | pyrite | Assemblage 1 |  |  |  | chloritic |  | pyrite, arsenopyrite, pyrrhotite, galena, chalcopyrite, sulfosalts | cutting and polishing | EPMA | JEOL JXA-8230 SuperProbe electron probe microanalyzer (EPMA) equipped with five wavelength-dispersive spectrometers (WDS) and a tungsten filament electron gun. |  | sulfides were analyzed using an accelerating voltage of 25 kV, a 2-nA beam current, focused to 1 μm, with elemental counting times between 5 and 30 s |  | - | 30 |  |  | 429.7505 | 82.97289 | [20 empty] | 566.4892 | 26.22118 |  |  |  |  | 97.67056 | 32.16868 | [8 empty] | 462567.8 | 35.12723 | [42 empty] | 146.5058 | 77.14232 | [14 empty] | 536064.8 | 35.24128 | 107.4376 | 35.45266 | [36 empty] | bdl | 203.6489 |  |  |  | 2024 | Denisová, N., Piercey, S. J., & Wälle, M. (2024). Mineralogy and mineral chemistry of the ABM replacement-style volcanogenic massive sulfide deposit, Finlayson Lake district, Yukon, Canada. Mineralium Deposita, 59(3), 473-503. https://doi.org/10.1007/s00126-023-01217-4 |  | CAN | CA-YT | -130.6 | 61.46667 | [8 empty] | Only analyses +/-3% of 100% were shown and they were normalized to 100% | 2025-04-30
| ABM |  | Volcanic basin hydrothermal | Volcanogenic massive sulfide (VMS) | Bimodal felsic VMS | Zn, Cu, Pb, Au, Ag |  | Zn, Cu, Pb, Au, Ag | Denisová et al., 2024 |  | B232695 | B232695-7-1-15 | borehole | K15-319 |  | 188 | 188.05 | ore material | half core | core drilling | rock | polished slab from core | Yukon–Tanana and Slide Mountain terranes | Kudz Ze Kayah formation |  |  | acid volcanic rock, siliciclastic sedimentary rock |  | rock | greenschist | pyrite | Assemblage 1 |  |  |  | chloritic |  | pyrite, arsenopyrite, pyrrhotite, galena, chalcopyrite, sulfosalts | cutting and polishing | EPMA | JEOL JXA-8230 SuperProbe electron probe microanalyzer (EPMA) equipped with five wavelength-dispersive spectrometers (WDS) and a tungsten filament electron gun. |  | sulfides were analyzed using an accelerating voltage of 25 kV, a 2-nA beam current, focused to 1 μm, with elemental counting times between 5 and 30 s |  | - | 30 |  |  | bdl | 82.97289 | [20 empty] | 244.7381 | 26.22118 |  |  |  |  | bdl | 32.16868 | [8 empty] | 462339.7 | 35.12723 | [42 empty] | 78.31621 | 77.14232 | [14 empty] | 537298.1 | 35.24128 | bdl | 35.45266 | [36 empty] | bdl | 203.6489 |  |  |  | 2024 | Denisová, N., Piercey, S. J., & Wälle, M. (2024). Mineralogy and mineral chemistry of the ABM replacement-style volcanogenic massive sulfide deposit, Finlayson Lake district, Yukon, Canada. Mineralium Deposita, 59(3), 473-503. https://doi.org/10.1007/s00126-023-01217-4 |  | CAN | CA-YT | -130.6 | 61.46667 | [8 empty] | Only analyses +/-3% of 100% were shown and they were normalized to 100% | 2025-04-30
| ABM |  | Volcanic basin hydrothermal | Volcanogenic massive sulfide (VMS) | Bimodal felsic VMS | Zn, Cu, Pb, Au, Ag |  | Zn, Cu, Pb, Au, Ag | Denisová et al., 2024 |  | B232695 | B232695-8-1-12 | borehole | K15-319 |  | 188 | 188.05 | ore material | half core | core drilling | rock | polished slab from core | Yukon–Tanana and Slide Mountain terranes | Kudz Ze Kayah formation |  |  | acid volcanic rock, siliciclastic sedimentary rock |  | rock | greenschist | pyrite | Assemblage 1 |  |  |  | chloritic |  | pyrite, arsenopyrite, pyrrhotite, galena, chalcopyrite, sulfosalts | cutting and polishing | EPMA | JEOL JXA-8230 SuperProbe electron probe microanalyzer (EPMA) equipped with five wavelength-dispersive spectrometers (WDS) and a tungsten filament electron gun. |  | sulfides were analyzed using an accelerating voltage of 25 kV, a 2-nA beam current, focused to 1 μm, with elemental counting times between 5 and 30 s |  | - | 30 |  |  | 546.0165 | 82.97289 | [20 empty] | 292.5088 | 26.22118 |  |  |  |  | 126.7538 | 32.16868 | [8 empty] | 461647.2 | 35.12723 | [42 empty] | 68.25207 | 77.14232 | [14 empty] | 536519.7 | 35.24128 | bdl | 35.45266 | [36 empty] | 789.7739 | 203.6489 |  |  |  | 2024 | Denisová, N., Piercey, S. J., & Wälle, M. (2024). Mineralogy and mineral chemistry of the ABM replacement-style volcanogenic massive sulfide deposit, Finlayson Lake district, Yukon, Canada. Mineralium Deposita, 59(3), 473-503. https://doi.org/10.1007/s00126-023-01217-4 |  | CAN | CA-YT | -130.6 | 61.46667 | [8 empty] | Only analyses +/-3% of 100% were shown and they were normalized to 100% | 2025-04-30
| ABM |  | Volcanic basin hydrothermal | Volcanogenic massive sulfide (VMS) | Bimodal felsic VMS | Zn, Cu, Pb, Au, Ag |  | Zn, Cu, Pb, Au, Ag | Denisová et al., 2024 |  | B232695 | B232695-8-1-13 | borehole | K15-319 |  | 188 | 188.05 | ore material | half core | core drilling | rock | polished slab from core | Yukon–Tanana and Slide Mountain terranes | Kudz Ze Kayah formation |  |  | acid volcanic rock, siliciclastic sedimentary rock |  | rock | greenschist | pyrite | Assemblage 1 |  |  |  | chloritic |  | pyrite, arsenopyrite, pyrrhotite, galena, chalcopyrite, sulfosalts | cutting and polishing | EPMA | JEOL JXA-8230 SuperProbe electron probe microanalyzer (EPMA) equipped with five wavelength-dispersive spectrometers (WDS) and a tungsten filament electron gun. |  | sulfides were analyzed using an accelerating voltage of 25 kV, a 2-nA beam current, focused to 1 μm, with elemental counting times between 5 and 30 s |  | - | 30 |  |  | bdl | 82.97289 | [20 empty] | 353.4714 | 26.22118 |  |  |  |  | bdl | 32.16868 | [8 empty] | 461250.7 | 35.12723 | [42 empty] | bdl | 77.14232 | [14 empty] | 538395.8 | 35.24128 | bdl | 35.45266 | [36 empty] | bdl | 203.6489 |  |  |  | 2024 | Denisová, N., Piercey, S. J., & Wälle, M. (2024). Mineralogy and mineral chemistry of the ABM replacement-style volcanogenic massive sulfide deposit, Finlayson Lake district, Yukon, Canada. Mineralium Deposita, 59(3), 473-503. https://doi.org/10.1007/s00126-023-01217-4 |  | CAN | CA-YT | -130.6 | 61.46667 | [8 empty] | Only analyses +/-3% of 100% were shown and they were normalized to 100% | 2025-04-30
| ABM |  | Volcanic basin hydrothermal | Volcanogenic massive sulfide (VMS) | Bimodal felsic VMS | Zn, Cu, Pb, Au, Ag |  | Zn, Cu, Pb, Au, Ag | Denisová et al., 2024 |  | B232695 | B232695-8-1-16 | borehole | K15-319 |  | 188 | 188.05 | ore material | half core | core drilling | rock | polished slab from core | Yukon–Tanana and Slide Mountain terranes | Kudz Ze Kayah formation |  |  | acid volcanic rock, siliciclastic sedimentary rock |  | rock | greenschist | pyrite | Assemblage 1 |  |  |  | chloritic |  | pyrite, arsenopyrite, pyrrhotite, galena, chalcopyrite, sulfosalts | cutting and polishing | EPMA | JEOL JXA-8230 SuperProbe electron probe microanalyzer (EPMA) equipped with five wavelength-dispersive spectrometers (WDS) and a tungsten filament electron gun. |  | sulfides were analyzed using an accelerating voltage of 25 kV, a 2-nA beam current, focused to 1 μm, with elemental counting times between 5 and 30 s |  | - | 30 |  |  | 519.0532 | 82.97289 | [20 empty] | 205.6626 | 26.22118 |  |  |  |  | bdl | 32.16868 | [8 empty] | 460654.8 | 35.12723 | [42 empty] | 264.4233 | 77.14232 | [14 empty] | 538356.1 | 35.24128 | bdl | 35.45266 | [36 empty] | bdl | 203.6489 |  |  |  | 2024 | Denisová, N., Piercey, S. J., & Wälle, M. (2024). Mineralogy and mineral chemistry of the ABM replacement-style volcanogenic massive sulfide deposit, Finlayson Lake district, Yukon, Canada. Mineralium Deposita, 59(3), 473-503. https://doi.org/10.1007/s00126-023-01217-4 |  | CAN | CA-YT | -130.6 | 61.46667 | [8 empty] | Only analyses +/-3% of 100% were shown and they were normalized to 100% | 2025-04-30
| ABM |  | Volcanic basin hydrothermal | Volcanogenic massive sulfide (VMS) | Bimodal felsic VMS | Zn, Cu, Pb, Au, Ag |  | Zn, Cu, Pb, Au, Ag | Denisová et al., 2024 |  | B232695 | B232695-9-1-10 | borehole | K15-319 |  | 188 | 188.05 | ore material | half core | core drilling | rock | polished slab from core | Yukon–Tanana and Slide Mountain terranes | Kudz Ze Kayah formation |  |  | acid volcanic rock, siliciclastic sedimentary rock |  | rock | greenschist | pyrite | Assemblage 1 |  |  |  | chloritic |  | pyrite, arsenopyrite, pyrrhotite, galena, chalcopyrite, sulfosalts | cutting and polishing | EPMA | JEOL JXA-8230 SuperProbe electron probe microanalyzer (EPMA) equipped with five wavelength-dispersive spectrometers (WDS) and a tungsten filament electron gun. |  | sulfides were analyzed using an accelerating voltage of 25 kV, a 2-nA beam current, focused to 1 μm, with elemental counting times between 5 and 30 s |  | - | 30 |  |  | bdl | 82.97289 | [20 empty] | 216.3161 | 26.22118 |  |  |  |  | 88.49296 | 32.16868 | [8 empty] | 462542.9 | 35.12723 | [42 empty] | 265.4789 | 77.14232 | [14 empty] | 536886.8 | 35.24128 | bdl | 35.45266 | [36 empty] | bdl | 203.6489 |  |  |  | 2024 | Denisová, N., Piercey, S. J., & Wälle, M. (2024). Mineralogy and mineral chemistry of the ABM replacement-style volcanogenic massive sulfide deposit, Finlayson Lake district, Yukon, Canada. Mineralium Deposita, 59(3), 473-503. https://doi.org/10.1007/s00126-023-01217-4 |  | CAN | CA-YT | -130.6 | 61.46667 | [8 empty] | Only analyses +/-3% of 100% were shown and they were normalized to 100% | 2025-04-30
| ABM |  | Volcanic basin hydrothermal | Volcanogenic massive sulfide (VMS) | Bimodal felsic VMS | Zn, Cu, Pb, Au, Ag |  | Zn, Cu, Pb, Au, Ag | Denisová et al., 2024 |  | B232695 | B232695-9-1-15 | borehole | K15-319 |  | 188 | 188.05 | ore material | half core | core drilling | rock | polished slab from core | Yukon–Tanana and Slide Mountain terranes | Kudz Ze Kayah formation |  |  | acid volcanic rock, siliciclastic sedimentary rock |  | rock | greenschist | pyrite | Assemblage 1 |  |  |  | chloritic |  | pyrite, arsenopyrite, pyrrhotite, galena, chalcopyrite, sulfosalts | cutting and polishing | EPMA | JEOL JXA-8230 SuperProbe electron probe microanalyzer (EPMA) equipped with five wavelength-dispersive spectrometers (WDS) and a tungsten filament electron gun. |  | sulfides were analyzed using an accelerating voltage of 25 kV, a 2-nA beam current, focused to 1 μm, with elemental counting times between 5 and 30 s |  | 120 | 30 |  |  | 196.14 | 82.97289 | [20 empty] | 264.789 | 26.22118 |  |  |  |  | bdl | 32.16868 | [8 empty] | 461360.4 | 35.12723 | [42 empty] | 245.175 | 77.14232 | [14 empty] | 537806 | 35.24128 | bdl | 35.45266 | [36 empty] | bdl | 203.6489 |  |  |  | 2024 | Denisová, N., Piercey, S. J., & Wälle, M. (2024). Mineralogy and mineral chemistry of the ABM replacement-style volcanogenic massive sulfide deposit, Finlayson Lake district, Yukon, Canada. Mineralium Deposita, 59(3), 473-503. https://doi.org/10.1007/s00126-023-01217-4 |  | CAN | CA-YT | -130.6 | 61.46667 | [8 empty] | Only analyses +/-3% of 100% were shown and they were normalized to 100% | 2025-04-30
| ABM |  | Volcanic basin hydrothermal | Volcanogenic massive sulfide (VMS) | Bimodal felsic VMS | Zn, Cu, Pb, Au, Ag |  | Zn, Cu, Pb, Au, Ag | Denisová et al., 2024 |  | B232695 | B232695-9-1-16 | borehole | K15-319 |  | 188 | 188.05 | ore material | half core | core drilling | rock | polished slab from core | Yukon–Tanana and Slide Mountain terranes | Kudz Ze Kayah formation |  |  | acid volcanic rock, siliciclastic sedimentary rock |  | rock | greenschist | pyrite | Assemblage 1 |  |  |  | chloritic |  | pyrite, arsenopyrite, pyrrhotite, galena, chalcopyrite, sulfosalts | cutting and polishing | EPMA | JEOL JXA-8230 SuperProbe electron probe microanalyzer (EPMA) equipped with five wavelength-dispersive spectrometers (WDS) and a tungsten filament electron gun. |  | sulfides were analyzed using an accelerating voltage of 25 kV, a 2-nA beam current, focused to 1 μm, with elemental counting times between 5 and 30 s |  | - | 30 |  |  | bdl | 82.97289 | [20 empty] | 185.7083 | 26.22118 |  |  |  |  | bdl | 32.16868 | [8 empty] | 464182.7 | 35.12723 | [42 empty] | bdl | 77.14232 | [14 empty] | 535338.3 | 35.24128 | bdl | 35.45266 | [36 empty] | 283.4495 | 203.6489 |  |  |  | 2024 | Denisová, N., Piercey, S. J., & Wälle, M. (2024). Mineralogy and mineral chemistry of the ABM replacement-style volcanogenic massive sulfide deposit, Finlayson Lake district, Yukon, Canada. Mineralium Deposita, 59(3), 473-503. https://doi.org/10.1007/s00126-023-01217-4 |  | CAN | CA-YT | -130.6 | 61.46667 | [8 empty] | Only analyses +/-3% of 100% were shown and they were normalized to 100% | 2025-04-30
| ABM |  | Volcanic basin hydrothermal | Volcanogenic massive sulfide (VMS) | Bimodal felsic VMS | Zn, Cu, Pb, Au, Ag |  | Zn, Cu, Pb, Au, Ag | Denisová et al., 2024 |  | B232695 | B232695-9-1-17 | borehole | K15-319 |  | 188 | 188.05 | ore material | half core | core drilling | rock | polished slab from core | Yukon–Tanana and Slide Mountain terranes | Kudz Ze Kayah formation |  |  | acid volcanic rock, siliciclastic sedimentary rock |  | rock | greenschist | pyrite | Assemblage 1 |  |  |  | chloritic |  | pyrite, arsenopyrite, pyrrhotite, galena, chalcopyrite, sulfosalts | cutting and polishing | EPMA | JEOL JXA-8230 SuperProbe electron probe microanalyzer (EPMA) equipped with five wavelength-dispersive spectrometers (WDS) and a tungsten filament electron gun. |  | sulfides were analyzed using an accelerating voltage of 25 kV, a 2-nA beam current, focused to 1 μm, with elemental counting times between 5 and 30 s |  | - | 30 |  |  | 107.3401 | 82.97289 | [20 empty] | 302.504 | 26.22118 |  |  |  |  | bdl | 32.16868 | [8 empty] | 459201 | 35.12723 | [42 empty] | 204.922 | 77.14232 | [14 empty] | 536505.4 | 35.24128 | bdl | 35.45266 | [36 empty] | 3678.838 | 203.6489 |  |  |  | 2024 | Denisová, N., Piercey, S. J., & Wälle, M. (2024). Mineralogy and mineral chemistry of the ABM replacement-style volcanogenic massive sulfide deposit, Finlayson Lake district, Yukon, Canada. Mineralium Deposita, 59(3), 473-503. https://doi.org/10.1007/s00126-023-01217-4 |  | CAN | CA-YT | -130.6 | 61.46667 | [8 empty] | Only analyses +/-3% of 100% were shown and they were normalized to 100% | 2025-04-30
| ABM |  | Volcanic basin hydrothermal | Volcanogenic massive sulfide (VMS) | Bimodal felsic VMS | Zn, Cu, Pb, Au, Ag |  | Zn, Cu, Pb, Au, Ag | Denisová et al., 2024 |  | B233308 | B233308-1-1-12 | borehole | K15-321 |  | 237.89 | 237.96 | ore material | half core | core drilling | rock | polished slab from core | Yukon–Tanana and Slide Mountain terranes | Kudz Ze Kayah formation |  |  | acid volcanic rock, siliciclastic sedimentary rock |  | rock | greenschist | pyrite | Assemblage 1 |  |  |  | chloritic |  | pyrite, arsenopyrite, pyrrhotite, galena, chalcopyrite, sulfosalts | cutting and polishing | EPMA | JEOL JXA-8230 SuperProbe electron probe microanalyzer (EPMA) equipped with five wavelength-dispersive spectrometers (WDS) and a tungsten filament electron gun. |  | sulfides were analyzed using an accelerating voltage of 25 kV, a 2-nA beam current, focused to 1 μm, with elemental counting times between 5 and 30 s |  | - | 30 |  |  | bdl | 82.97289 | [20 empty] | 235.4418 | 26.22118 |  |  |  |  | bdl | 32.16868 | [8 empty] | 461377.7 | 35.12723 | [42 empty] | 461.0736 | 77.14232 | [14 empty] | 537553 | 35.24128 | bdl | 35.45266 | [36 empty] | 323.7325 | 203.6489 |  |  |  | 2024 | Denisová, N., Piercey, S. J., & Wälle, M. (2024). Mineralogy and mineral chemistry of the ABM replacement-style volcanogenic massive sulfide deposit, Finlayson Lake district, Yukon, Canada. Mineralium Deposita, 59(3), 473-503. https://doi.org/10.1007/s00126-023-01217-4 |  | CAN | CA-YT | -130.6 | 61.46667 | [8 empty] | Only analyses +/-3% of 100% were shown and they were normalized to 100% | 2025-04-30
| ABM |  | Volcanic basin hydrothermal | Volcanogenic massive sulfide (VMS) | Bimodal felsic VMS | Zn, Cu, Pb, Au, Ag |  | Zn, Cu, Pb, Au, Ag | Denisová et al., 2024 |  | B233308 | B233308-1-1-9 | borehole | K15-321 |  | 237.89 | 237.96 | ore material | half core | core drilling | rock | polished slab from core | Yukon–Tanana and Slide Mountain terranes | Kudz Ze Kayah formation |  |  | acid volcanic rock, siliciclastic sedimentary rock |  | rock | greenschist | pyrite | Assemblage 1 |  |  |  | chloritic |  | pyrite, arsenopyrite, pyrrhotite, galena, chalcopyrite, sulfosalts | cutting and polishing | EPMA | JEOL JXA-8230 SuperProbe electron probe microanalyzer (EPMA) equipped with five wavelength-dispersive spectrometers (WDS) and a tungsten filament electron gun. |  | sulfides were analyzed using an accelerating voltage of 25 kV, a 2-nA beam current, focused to 1 μm, with elemental counting times between 5 and 30 s |  | - | 30 |  |  | 294.0052 | 82.97289 | [20 empty] | 264.6047 | 26.22118 |  |  |  |  | bdl | 32.16868 | [8 empty] | 462254.6 | 35.12723 | [42 empty] | 205.8037 | 77.14232 | [14 empty] | 536843.8 | 35.24128 | bdl | 35.45266 | [36 empty] | 137.2024 | 203.6489 |  |  |  | 2024 | Denisová, N., Piercey, S. J., & Wälle, M. (2024). Mineralogy and mineral chemistry of the ABM replacement-style volcanogenic massive sulfide deposit, Finlayson Lake district, Yukon, Canada. Mineralium Deposita, 59(3), 473-503. https://doi.org/10.1007/s00126-023-01217-4 |  | CAN | CA-YT | -130.6 | 61.46667 | [8 empty] | Only analyses +/-3% of 100% were shown and they were normalized to 100% | 2025-04-30
| ABM |  | Volcanic basin hydrothermal | Volcanogenic massive sulfide (VMS) | Bimodal felsic VMS | Zn, Cu, Pb, Au, Ag |  | Zn, Cu, Pb, Au, Ag | Denisová et al., 2024 |  | B233308 | B233308-2-1-13 | borehole | K15-321 |  | 237.89 | 237.96 | ore material | half core | core drilling | rock | polished slab from core | Yukon–Tanana and Slide Mountain terranes | Kudz Ze Kayah formation |  |  | acid volcanic rock, siliciclastic sedimentary rock |  | rock | greenschist | pyrite | Assemblage 1 |  |  |  | chloritic |  | pyrite, arsenopyrite, pyrrhotite, galena, chalcopyrite, sulfosalts | cutting and polishing | EPMA | JEOL JXA-8230 SuperProbe electron probe microanalyzer (EPMA) equipped with five wavelength-dispersive spectrometers (WDS) and a tungsten filament electron gun. |  | sulfides were analyzed using an accelerating voltage of 25 kV, a 2-nA beam current, focused to 1 μm, with elemental counting times between 5 and 30 s |  | - | 30 |  |  | 327.3095 | 82.97289 | [20 empty] | 297.5541 | 26.22118 |  |  |  |  | bdl | 32.16868 | [8 empty] | 464630.7 | 35.12723 | [42 empty] | 644.7005 | 77.14232 | [14 empty] | 533574 | 35.24128 | bdl | 35.45266 | [36 empty] | 525.6789 | 203.6489 |  |  |  | 2024 | Denisová, N., Piercey, S. J., & Wälle, M. (2024). Mineralogy and mineral chemistry of the ABM replacement-style volcanogenic massive sulfide deposit, Finlayson Lake district, Yukon, Canada. Mineralium Deposita, 59(3), 473-503. https://doi.org/10.1007/s00126-023-01217-4 |  | CAN | CA-YT | -130.6 | 61.46667 | [8 empty] | Only analyses +/-3% of 100% were shown and they were normalized to 100% | 2025-04-30
| ABM |  | Volcanic basin hydrothermal | Volcanogenic massive sulfide (VMS) | Bimodal felsic VMS | Zn, Cu, Pb, Au, Ag |  | Zn, Cu, Pb, Au, Ag | Denisová et al., 2024 |  | B233308 | B233308-2-1-15 | borehole | K15-321 |  | 237.89 | 237.96 | ore material | half core | core drilling | rock | polished slab from core | Yukon–Tanana and Slide Mountain terranes | Kudz Ze Kayah formation |  |  | acid volcanic rock, siliciclastic sedimentary rock |  | rock | greenschist | pyrite | Assemblage 1 |  |  |  | chloritic |  | pyrite, arsenopyrite, pyrrhotite, galena, chalcopyrite, sulfosalts | cutting and polishing | EPMA | JEOL JXA-8230 SuperProbe electron probe microanalyzer (EPMA) equipped with five wavelength-dispersive spectrometers (WDS) and a tungsten filament electron gun. |  | sulfides were analyzed using an accelerating voltage of 25 kV, a 2-nA beam current, focused to 1 μm, with elemental counting times between 5 and 30 s |  | 110 | 30 |  |  | 78.09679 | 82.97289 | [20 empty] | 175.7178 | 26.22118 |  |  |  |  | bdl | 32.16868 | [8 empty] | 463318.9 | 35.12723 | [42 empty] | 497.867 | 77.14232 | [14 empty] | 534992.3 | 35.24128 | bdl | 35.45266 | [36 empty] | 829.7783 | 203.6489 |  |  |  | 2024 | Denisová, N., Piercey, S. J., & Wälle, M. (2024). Mineralogy and mineral chemistry of the ABM replacement-style volcanogenic massive sulfide deposit, Finlayson Lake district, Yukon, Canada. Mineralium Deposita, 59(3), 473-503. https://doi.org/10.1007/s00126-023-01217-4 |  | CAN | CA-YT | -130.6 | 61.46667 | [8 empty] | Only analyses +/-3% of 100% were shown and they were normalized to 100% | 2025-04-30
| ABM |  | Volcanic basin hydrothermal | Volcanogenic massive sulfide (VMS) | Bimodal felsic VMS | Zn, Cu, Pb, Au, Ag |  | Zn, Cu, Pb, Au, Ag | Denisová et al., 2024 |  | B233308 | B233308-2-1-16 | borehole | K15-321 |  | 237.89 | 237.96 | ore material | half core | core drilling | rock | polished slab from core | Yukon–Tanana and Slide Mountain terranes | Kudz Ze Kayah formation |  |  | acid volcanic rock, siliciclastic sedimentary rock |  | rock | greenschist | pyrite | Assemblage 1 |  |  |  | chloritic |  | pyrite, arsenopyrite, pyrrhotite, galena, chalcopyrite, sulfosalts | cutting and polishing | EPMA | JEOL JXA-8230 SuperProbe electron probe microanalyzer (EPMA) equipped with five wavelength-dispersive spectrometers (WDS) and a tungsten filament electron gun. |  | sulfides were analyzed using an accelerating voltage of 25 kV, a 2-nA beam current, focused to 1 μm, with elemental counting times between 5 and 30 s |  | - | 30 |  |  | 165.6662 | 82.97289 | [20 empty] | 146.176 | 26.22118 |  |  |  |  | bdl | 32.16868 | [8 empty] | 460912.5 | 35.12723 | [42 empty] | 243.6267 | 77.14232 | [14 empty] | 537499 | 35.24128 | bdl | 35.45266 | [36 empty] | 974.5069 | 203.6489 |  |  |  | 2024 | Denisová, N., Piercey, S. J., & Wälle, M. (2024). Mineralogy and mineral chemistry of the ABM replacement-style volcanogenic massive sulfide deposit, Finlayson Lake district, Yukon, Canada. Mineralium Deposita, 59(3), 473-503. https://doi.org/10.1007/s00126-023-01217-4 |  | CAN | CA-YT | -130.6 | 61.46667 | [8 empty] | Only analyses +/-3% of 100% were shown and they were normalized to 100% | 2025-04-30
| ABM |  | Volcanic basin hydrothermal | Volcanogenic massive sulfide (VMS) | Bimodal felsic VMS | Zn, Cu, Pb, Au, Ag |  | Zn, Cu, Pb, Au, Ag | Denisová et al., 2024 |  | B233308 | B233308-3-1-10 | borehole | K15-321 |  | 237.89 | 237.96 | ore material | half core | core drilling | rock | polished slab from core | Yukon–Tanana and Slide Mountain terranes | Kudz Ze Kayah formation |  |  | acid volcanic rock, siliciclastic sedimentary rock |  | rock | greenschist | pyrite | Assemblage 1 |  |  |  | chloritic |  | pyrite, arsenopyrite, pyrrhotite, galena, chalcopyrite, sulfosalts | cutting and polishing | EPMA | JEOL JXA-8230 SuperProbe electron probe microanalyzer (EPMA) equipped with five wavelength-dispersive spectrometers (WDS) and a tungsten filament electron gun. |  | sulfides were analyzed using an accelerating voltage of 25 kV, a 2-nA beam current, focused to 1 μm, with elemental counting times between 5 and 30 s |  | - | 30 |  |  | bdl | 82.97289 | [20 empty] | 176.0822 | 26.22118 |  |  |  |  | bdl | 32.16868 | [8 empty] | 463057 | 35.12723 | [42 empty] | bdl | 77.14232 | [14 empty] | 536718 | 35.24128 | bdl | 35.45266 | [36 empty] | bdl | 203.6489 |  |  |  | 2024 | Denisová, N., Piercey, S. J., & Wälle, M. (2024). Mineralogy and mineral chemistry of the ABM replacement-style volcanogenic massive sulfide deposit, Finlayson Lake district, Yukon, Canada. Mineralium Deposita, 59(3), 473-503. https://doi.org/10.1007/s00126-023-01217-4 |  | CAN | CA-YT | -130.6 | 61.46667 | [8 empty] | Only analyses +/-3% of 100% were shown and they were normalized to 100% | 2025-04-30
| ABM |  | Volcanic basin hydrothermal | Volcanogenic massive sulfide (VMS) | Bimodal felsic VMS | Zn, Cu, Pb, Au, Ag |  | Zn, Cu, Pb, Au, Ag | Denisová et al., 2024 |  | B233308 | B233308-3-1-11 | borehole | K15-321 |  | 237.89 | 237.96 | ore material | half core | core drilling | rock | polished slab from core | Yukon–Tanana and Slide Mountain terranes | Kudz Ze Kayah formation |  |  | acid volcanic rock, siliciclastic sedimentary rock |  | rock | greenschist | pyrite | Assemblage 1 |  |  |  | chloritic |  | pyrite, arsenopyrite, pyrrhotite, galena, chalcopyrite, sulfosalts | cutting and polishing | EPMA | JEOL JXA-8230 SuperProbe electron probe microanalyzer (EPMA) equipped with five wavelength-dispersive spectrometers (WDS) and a tungsten filament electron gun. |  | sulfides were analyzed using an accelerating voltage of 25 kV, a 2-nA beam current, focused to 1 μm, with elemental counting times between 5 and 30 s |  | - | 30 |  |  | 107.9299 | 82.97289 | [20 empty] | 206.048 | 26.22118 |  |  |  |  | bdl | 32.16868 | [8 empty] | 459987.4 | 35.12723 | [42 empty] | bdl | 77.14232 | [14 empty] | 538874.4 | 35.24128 | bdl | 35.45266 | [36 empty] | 745.6975 | 203.6489 |  |  |  | 2024 | Denisová, N., Piercey, S. J., & Wälle, M. (2024). Mineralogy and mineral chemistry of the ABM replacement-style volcanogenic massive sulfide deposit, Finlayson Lake district, Yukon, Canada. Mineralium Deposita, 59(3), 473-503. https://doi.org/10.1007/s00126-023-01217-4 |  | CAN | CA-YT | -130.6 | 61.46667 | [8 empty] | Only analyses +/-3% of 100% were shown and they were normalized to 100% | 2025-04-30
| ABM |  | Volcanic basin hydrothermal | Volcanogenic massive sulfide (VMS) | Bimodal felsic VMS | Zn, Cu, Pb, Au, Ag |  | Zn, Cu, Pb, Au, Ag | Denisová et al., 2024 |  | B233308 | B233308-3-1-9 | borehole | K15-321 |  | 237.89 | 237.96 | ore material | half core | core drilling | rock | polished slab from core | Yukon–Tanana and Slide Mountain terranes | Kudz Ze Kayah formation |  |  | acid volcanic rock, siliciclastic sedimentary rock |  | rock | greenschist | pyrite | Assemblage 1 |  |  |  | chloritic |  | pyrite, arsenopyrite, pyrrhotite, galena, chalcopyrite, sulfosalts | cutting and polishing | EPMA | JEOL JXA-8230 SuperProbe electron probe microanalyzer (EPMA) equipped with five wavelength-dispersive spectrometers (WDS) and a tungsten filament electron gun. |  | sulfides were analyzed using an accelerating voltage of 25 kV, a 2-nA beam current, focused to 1 μm, with elemental counting times between 5 and 30 s |  | - | 30 |  |  | 128.3786 | 82.97289 | [20 empty] | 286.383 | 26.22118 |  |  |  |  | bdl | 32.16868 | [8 empty] | 459437.3 | 35.12723 | [42 empty] | 523.3896 | 77.14232 | [14 empty] | 538163 | 35.24128 | bdl | 35.45266 | [36 empty] | 1461.541 | 203.6489 |  |  |  | 2024 | Denisová, N., Piercey, S. J., & Wälle, M. (2024). Mineralogy and mineral chemistry of the ABM replacement-style volcanogenic massive sulfide deposit, Finlayson Lake district, Yukon, Canada. Mineralium Deposita, 59(3), 473-503. https://doi.org/10.1007/s00126-023-01217-4 |  | CAN | CA-YT | -130.6 | 61.46667 | [8 empty] | Only analyses +/-3% of 100% were shown and they were normalized to 100% | 2025-04-30
| ABM |  | Volcanic basin hydrothermal | Volcanogenic massive sulfide (VMS) | Bimodal felsic VMS | Zn, Cu, Pb, Au, Ag |  | Zn, Cu, Pb, Au, Ag | Denisová et al., 2024 |  | B233308 | B233308-4-1-12 | borehole | K15-321 |  | 237.89 | 237.96 | ore material | half core | core drilling | rock | polished slab from core | Yukon–Tanana and Slide Mountain terranes | Kudz Ze Kayah formation |  |  | acid volcanic rock, siliciclastic sedimentary rock |  | rock | greenschist | pyrite | Assemblage 1 |  |  |  | chloritic |  | pyrite, arsenopyrite, pyrrhotite, galena, chalcopyrite, sulfosalts | cutting and polishing | EPMA | JEOL JXA-8230 SuperProbe electron probe microanalyzer (EPMA) equipped with five wavelength-dispersive spectrometers (WDS) and a tungsten filament electron gun. |  | sulfides were analyzed using an accelerating voltage of 25 kV, a 2-nA beam current, focused to 1 μm, with elemental counting times between 5 and 30 s |  | 110 | 30 |  |  | 265.8684 | 82.97289 | [20 empty] | bdl | 26.22118 |  |  |  |  | bdl | 32.16868 | [8 empty] | 457352.7 | 35.12723 | [42 empty] | 423.4201 | 77.14232 | [14 empty] | 540540 | 35.24128 | bdl | 35.45266 | [36 empty] | 1270.26 | 203.6489 |  |  |  | 2024 | Denisová, N., Piercey, S. J., & Wälle, M. (2024). Mineralogy and mineral chemistry of the ABM replacement-style volcanogenic massive sulfide deposit, Finlayson Lake district, Yukon, Canada. Mineralium Deposita, 59(3), 473-503. https://doi.org/10.1007/s00126-023-01217-4 |  | CAN | CA-YT | -130.6 | 61.46667 | [8 empty] | Only analyses +/-3% of 100% were shown and they were normalized to 100% | 2025-04-30
| ABM |  | Volcanic basin hydrothermal | Volcanogenic massive sulfide (VMS) | Bimodal felsic VMS | Zn, Cu, Pb, Au, Ag |  | Zn, Cu, Pb, Au, Ag | Denisová et al., 2024 |  | B233308 | B233308-4-1-13 | borehole | K15-321 |  | 237.89 | 237.96 | ore material | half core | core drilling | rock | polished slab from core | Yukon–Tanana and Slide Mountain terranes | Kudz Ze Kayah formation |  |  | acid volcanic rock, siliciclastic sedimentary rock |  | rock | greenschist | pyrite | Assemblage 1 |  |  |  | chloritic |  | pyrite, arsenopyrite, pyrrhotite, galena, chalcopyrite, sulfosalts | cutting and polishing | EPMA | JEOL JXA-8230 SuperProbe electron probe microanalyzer (EPMA) equipped with five wavelength-dispersive spectrometers (WDS) and a tungsten filament electron gun. |  | sulfides were analyzed using an accelerating voltage of 25 kV, a 2-nA beam current, focused to 1 μm, with elemental counting times between 5 and 30 s |  | - | 30 |  |  | 558.6976 | 82.97289 | [20 empty] | 98.01711 | 26.22118 |  |  |  |  | bdl | 32.16868 | [8 empty] | 461915.4 | 35.12723 | [42 empty] | 68.61198 | 77.14232 | [14 empty] | 537329.8 | 35.24128 | bdl | 35.45266 | [36 empty] | bdl | 203.6489 |  |  |  | 2024 | Denisová, N., Piercey, S. J., & Wälle, M. (2024). Mineralogy and mineral chemistry of the ABM replacement-style volcanogenic massive sulfide deposit, Finlayson Lake district, Yukon, Canada. Mineralium Deposita, 59(3), 473-503. https://doi.org/10.1007/s00126-023-01217-4 |  | CAN | CA-YT | -130.6 | 61.46667 | [8 empty] | Only analyses +/-3% of 100% were shown and they were normalized to 100% | 2025-04-30
| ABM |  | Volcanic basin hydrothermal | Volcanogenic massive sulfide (VMS) | Bimodal felsic VMS | Zn, Cu, Pb, Au, Ag |  | Zn, Cu, Pb, Au, Ag | Denisová et al., 2024 |  | B233308 | B233308-4-1-14 | borehole | K15-321 |  | 237.89 | 237.96 | ore material | half core | core drilling | rock | polished slab from core | Yukon–Tanana and Slide Mountain terranes | Kudz Ze Kayah formation |  |  | acid volcanic rock, siliciclastic sedimentary rock |  | rock | greenschist | pyrite | Assemblage 1 |  |  |  | chloritic |  | pyrite, arsenopyrite, pyrrhotite, galena, chalcopyrite, sulfosalts | cutting and polishing | EPMA | JEOL JXA-8230 SuperProbe electron probe microanalyzer (EPMA) equipped with five wavelength-dispersive spectrometers (WDS) and a tungsten filament electron gun. |  | sulfides were analyzed using an accelerating voltage of 25 kV, a 2-nA beam current, focused to 1 μm, with elemental counting times between 5 and 30 s |  | - | 30 |  |  | bdl | 82.97289 | [20 empty] | 175.728 | 26.22118 |  |  |  |  | bdl | 32.16868 | [8 empty] | 461110.4 | 35.12723 | [42 empty] | 976.267 | 77.14232 | [14 empty] | 537718.1 | 35.24128 | bdl | 35.45266 | [36 empty] | bdl | 203.6489 |  |  |  | 2024 | Denisová, N., Piercey, S. J., & Wälle, M. (2024). Mineralogy and mineral chemistry of the ABM replacement-style volcanogenic massive sulfide deposit, Finlayson Lake district, Yukon, Canada. Mineralium Deposita, 59(3), 473-503. https://doi.org/10.1007/s00126-023-01217-4 |  | CAN | CA-YT | -130.6 | 61.46667 | [8 empty] | Only analyses +/-3% of 100% were shown and they were normalized to 100% | 2025-04-30
| ABM |  | Volcanic basin hydrothermal | Volcanogenic massive sulfide (VMS) | Bimodal felsic VMS | Zn, Cu, Pb, Au, Ag |  | Zn, Cu, Pb, Au, Ag | Denisová et al., 2024 |  | B233308 | B233308-4-1-15* | borehole | K15-321 |  | 237.89 | 237.96 | ore material | half core | core drilling | rock | polished slab from core | Yukon–Tanana and Slide Mountain terranes | Kudz Ze Kayah formation |  |  | acid volcanic rock, siliciclastic sedimentary rock |  | rock | greenschist | pyrite | Assemblage 1 |  |  |  | chloritic |  | pyrite, arsenopyrite, pyrrhotite, galena, chalcopyrite, sulfosalts | cutting and polishing | EPMA | JEOL JXA-8230 SuperProbe electron probe microanalyzer (EPMA) equipped with five wavelength-dispersive spectrometers (WDS) and a tungsten filament electron gun. |  | sulfides were analyzed using an accelerating voltage of 25 kV, a 2-nA beam current, focused to 1 μm, with elemental counting times between 5 and 30 s |  | - | 30 |  |  | 880.5315 | 82.97289 | [20 empty] | 225.0247 | 26.22118 |  |  |  |  | bdl | 32.16868 | [8 empty] | 451898.5 | 35.12723 | [42 empty] | 14558.12 | 77.14232 | [14 empty] | 532398.7 | 35.24128 | bdl | 35.45266 | [36 empty] | bdl | 203.6489 |  |  |  | 2024 | Denisová, N., Piercey, S. J., & Wälle, M. (2024). Mineralogy and mineral chemistry of the ABM replacement-style volcanogenic massive sulfide deposit, Finlayson Lake district, Yukon, Canada. Mineralium Deposita, 59(3), 473-503. https://doi.org/10.1007/s00126-023-01217-4 |  | CAN | CA-YT | -130.6 | 61.46667 | [8 empty] | spot with likely inclusion; Only analyses +/-3% of 100% were shown and they were normalized to 100% | 2025-04-30
| ABM |  | Volcanic basin hydrothermal | Volcanogenic massive sulfide (VMS) | Bimodal felsic VMS | Zn, Cu, Pb, Au, Ag |  | Zn, Cu, Pb, Au, Ag | Denisová et al., 2024 |  | B233308 | B233308-5-1-1 | borehole | K15-321 |  | 237.89 | 237.96 | ore material | half core | core drilling | rock | polished slab from core | Yukon–Tanana and Slide Mountain terranes | Kudz Ze Kayah formation |  |  | acid volcanic rock, siliciclastic sedimentary rock |  | rock | greenschist | pyrite | Assemblage 1 |  |  |  | chloritic |  | pyrite, arsenopyrite, pyrrhotite, galena, chalcopyrite, sulfosalts | cutting and polishing | EPMA | JEOL JXA-8230 SuperProbe electron probe microanalyzer (EPMA) equipped with five wavelength-dispersive spectrometers (WDS) and a tungsten filament electron gun. |  | sulfides were analyzed using an accelerating voltage of 25 kV, a 2-nA beam current, focused to 1 μm, with elemental counting times between 5 and 30 s |  | - | 30 |  |  | 663.9458 | 82.97289 | [20 empty] | 244.0977 | 26.22118 |  |  |  |  | 868.9879 | 32.16868 | [8 empty] | 456648.3 | 35.12723 | [42 empty] | 1542.698 | 77.14232 | [14 empty] | 536165.5 | 35.24128 | bdl | 35.45266 | [36 empty] | 3856.744 | 203.6489 |  |  |  | 2024 | Denisová, N., Piercey, S. J., & Wälle, M. (2024). Mineralogy and mineral chemistry of the ABM replacement-style volcanogenic massive sulfide deposit, Finlayson Lake district, Yukon, Canada. Mineralium Deposita, 59(3), 473-503. https://doi.org/10.1007/s00126-023-01217-4 |  | CAN | CA-YT | -130.6 | 61.46667 | [8 empty] | Only analyses +/-3% of 100% were shown and they were normalized to 100% | 2025-04-30
| ABM |  | Volcanic basin hydrothermal | Volcanogenic massive sulfide (VMS) | Bimodal felsic VMS | Zn, Cu, Pb, Au, Ag |  | Zn, Cu, Pb, Au, Ag | Denisová et al., 2024 |  | B233308 | B233308-5-1-10 | borehole | K15-321 |  | 237.89 | 237.96 | ore material | half core | core drilling | rock | polished slab from core | Yukon–Tanana and Slide Mountain terranes | Kudz Ze Kayah formation |  |  | acid volcanic rock, siliciclastic sedimentary rock |  | rock | greenschist | pyrite | Assemblage 1 |  |  |  | chloritic |  | pyrite, arsenopyrite, pyrrhotite, galena, chalcopyrite, sulfosalts | cutting and polishing | EPMA | JEOL JXA-8230 SuperProbe electron probe microanalyzer (EPMA) equipped with five wavelength-dispersive spectrometers (WDS) and a tungsten filament electron gun. |  | sulfides were analyzed using an accelerating voltage of 25 kV, a 2-nA beam current, focused to 1 μm, with elemental counting times between 5 and 30 s |  | - | 30 |  |  | bdl | 82.97289 | [20 empty] | 263.9141 | 26.22118 |  |  |  |  | 78.19679 | 32.16868 | [8 empty] | 461967.1 | 35.12723 | [42 empty] | 175.9428 | 77.14232 | [14 empty] | 536752.5 | 35.24128 | bdl | 35.45266 | [36 empty] | 752.644 | 203.6489 |  |  |  | 2024 | Denisová, N., Piercey, S. J., & Wälle, M. (2024). Mineralogy and mineral chemistry of the ABM replacement-style volcanogenic massive sulfide deposit, Finlayson Lake district, Yukon, Canada. Mineralium Deposita, 59(3), 473-503. https://doi.org/10.1007/s00126-023-01217-4 |  | CAN | CA-YT | -130.6 | 61.46667 | [8 empty] | Only analyses +/-3% of 100% were shown and they were normalized to 100% | 2025-04-30
| ABM |  | Volcanic basin hydrothermal | Volcanogenic massive sulfide (VMS) | Bimodal felsic VMS | Zn, Cu, Pb, Au, Ag |  | Zn, Cu, Pb, Au, Ag | Denisová et al., 2024 |  | B233308 | B233308-5-1-12 | borehole | K15-321 |  | 237.89 | 237.96 | ore material | half core | core drilling | rock | polished slab from core | Yukon–Tanana and Slide Mountain terranes | Kudz Ze Kayah formation |  |  | acid volcanic rock, siliciclastic sedimentary rock |  | rock | greenschist | pyrite | Assemblage 1 |  |  |  | chloritic |  | pyrite, arsenopyrite, pyrrhotite, galena, chalcopyrite, sulfosalts | cutting and polishing | EPMA | JEOL JXA-8230 SuperProbe electron probe microanalyzer (EPMA) equipped with five wavelength-dispersive spectrometers (WDS) and a tungsten filament electron gun. |  | sulfides were analyzed using an accelerating voltage of 25 kV, a 2-nA beam current, focused to 1 μm, with elemental counting times between 5 and 30 s |  | - | 30 |  |  | 422.5172 | 82.97289 | [20 empty] | 255.4755 | 26.22118 |  |  |  |  | 225.9976 | 32.16868 | [8 empty] | 462155.2 | 35.12723 | [42 empty] | 825.3825 | 77.14232 | [14 empty] | 535663.4 | 35.24128 | bdl | 35.45266 | [36 empty] | 432.3432 | 203.6489 |  |  |  | 2024 | Denisová, N., Piercey, S. J., & Wälle, M. (2024). Mineralogy and mineral chemistry of the ABM replacement-style volcanogenic massive sulfide deposit, Finlayson Lake district, Yukon, Canada. Mineralium Deposita, 59(3), 473-503. https://doi.org/10.1007/s00126-023-01217-4 |  | CAN | CA-YT | -130.6 | 61.46667 | [8 empty] | Only analyses +/-3% of 100% were shown and they were normalized to 100% | 2025-04-30
| ABM |  | Volcanic basin hydrothermal | Volcanogenic massive sulfide (VMS) | Bimodal felsic VMS | Zn, Cu, Pb, Au, Ag |  | Zn, Cu, Pb, Au, Ag | Denisová et al., 2024 |  | B233308 | B233308-7-1-15 | borehole | K15-321 |  | 237.89 | 237.96 | ore material | half core | core drilling | rock | polished slab from core | Yukon–Tanana and Slide Mountain terranes | Kudz Ze Kayah formation |  |  | acid volcanic rock, siliciclastic sedimentary rock |  | rock | greenschist | pyrite | Assemblage 1 |  |  |  | chloritic |  | pyrite, arsenopyrite, pyrrhotite, galena, chalcopyrite, sulfosalts | cutting and polishing | EPMA | JEOL JXA-8230 SuperProbe electron probe microanalyzer (EPMA) equipped with five wavelength-dispersive spectrometers (WDS) and a tungsten filament electron gun. |  | sulfides were analyzed using an accelerating voltage of 25 kV, a 2-nA beam current, focused to 1 μm, with elemental counting times between 5 and 30 s |  | - | 30 |  |  | 2764.408 | 82.97289 | [20 empty] | 274.4802 | 26.22118 |  |  |  |  | 313.6917 | 32.16868 | [8 empty] | 460871.9 | 35.12723 | [42 empty] | 401.9174 | 77.14232 | [14 empty] | 535324.6 | 35.24128 | bdl | 35.45266 | [36 empty] | bdl | 203.6489 |  |  |  | 2024 | Denisová, N., Piercey, S. J., & Wälle, M. (2024). Mineralogy and mineral chemistry of the ABM replacement-style volcanogenic massive sulfide deposit, Finlayson Lake district, Yukon, Canada. Mineralium Deposita, 59(3), 473-503. https://doi.org/10.1007/s00126-023-01217-4 |  | CAN | CA-YT | -130.6 | 61.46667 | [8 empty] | Only analyses +/-3% of 100% were shown and they were normalized to 100% | 2025-04-30
| ABM |  | Volcanic basin hydrothermal | Volcanogenic massive sulfide (VMS) | Bimodal felsic VMS | Zn, Cu, Pb, Au, Ag |  | Zn, Cu, Pb, Au, Ag | Denisová et al., 2024 |  | B233308 | B233308-7-1-16 | borehole | K15-321 |  | 237.89 | 237.96 | ore material | half core | core drilling | rock | polished slab from core | Yukon–Tanana and Slide Mountain terranes | Kudz Ze Kayah formation |  |  | acid volcanic rock, siliciclastic sedimentary rock |  | rock | greenschist | pyrite | Assemblage 1 |  |  |  | chloritic |  | pyrite, arsenopyrite, pyrrhotite, galena, chalcopyrite, sulfosalts | cutting and polishing | EPMA | JEOL JXA-8230 SuperProbe electron probe microanalyzer (EPMA) equipped with five wavelength-dispersive spectrometers (WDS) and a tungsten filament electron gun. |  | sulfides were analyzed using an accelerating voltage of 25 kV, a 2-nA beam current, focused to 1 μm, with elemental counting times between 5 and 30 s |  | - | 30 |  |  | 1444.363 | 82.97289 | [20 empty] | 294.7679 | 26.22118 |  |  |  |  | bdl | 32.16868 | [8 empty] | 460584.6 | 35.12723 | [42 empty] | bdl | 77.14232 | [14 empty] | 537607.5 | 35.24128 | bdl | 35.45266 | [36 empty] | bdl | 203.6489 |  |  |  | 2024 | Denisová, N., Piercey, S. J., & Wälle, M. (2024). Mineralogy and mineral chemistry of the ABM replacement-style volcanogenic massive sulfide deposit, Finlayson Lake district, Yukon, Canada. Mineralium Deposita, 59(3), 473-503. https://doi.org/10.1007/s00126-023-01217-4 |  | CAN | CA-YT | -130.6 | 61.46667 | [8 empty] | Only analyses +/-3% of 100% were shown and they were normalized to 100% | 2025-04-30
| ABM |  | Volcanic basin hydrothermal | Volcanogenic massive sulfide (VMS) | Bimodal felsic VMS | Zn, Cu, Pb, Au, Ag |  | Zn, Cu, Pb, Au, Ag | Denisová et al., 2024 |  | B233308 | B233308-7-1-17 | borehole | K15-321 |  | 237.89 | 237.96 | ore material | half core | core drilling | rock | polished slab from core | Yukon–Tanana and Slide Mountain terranes | Kudz Ze Kayah formation |  |  | acid volcanic rock, siliciclastic sedimentary rock |  | rock | greenschist | pyrite | Assemblage 1 |  |  |  | chloritic |  | pyrite, arsenopyrite, pyrrhotite, galena, chalcopyrite, sulfosalts | cutting and polishing | EPMA | JEOL JXA-8230 SuperProbe electron probe microanalyzer (EPMA) equipped with five wavelength-dispersive spectrometers (WDS) and a tungsten filament electron gun. |  | sulfides were analyzed using an accelerating voltage of 25 kV, a 2-nA beam current, focused to 1 μm, with elemental counting times between 5 and 30 s |  | - | 30 |  |  | 303.3268 | 82.97289 | [20 empty] | 283.7573 | 26.22118 |  |  |  |  | bdl | 32.16868 | [8 empty] | 459745.6 | 35.12723 | [42 empty] | bdl | 77.14232 | [14 empty] | 538679.1 | 35.24128 | bdl | 35.45266 | [36 empty] | 978.4736 | 203.6489 |  |  |  | 2024 | Denisová, N., Piercey, S. J., & Wälle, M. (2024). Mineralogy and mineral chemistry of the ABM replacement-style volcanogenic massive sulfide deposit, Finlayson Lake district, Yukon, Canada. Mineralium Deposita, 59(3), 473-503. https://doi.org/10.1007/s00126-023-01217-4 |  | CAN | CA-YT | -130.6 | 61.46667 | [8 empty] | Only analyses +/-3% of 100% were shown and they were normalized to 100% | 2025-04-30
| ABM |  | Volcanic basin hydrothermal | Volcanogenic massive sulfide (VMS) | Bimodal felsic VMS | Zn, Cu, Pb, Au, Ag |  | Zn, Cu, Pb, Au, Ag | Denisová et al., 2024 |  | B233308 | B233308-7-1-18 | borehole | K15-321 |  | 237.89 | 237.96 | ore material | half core | core drilling | rock | polished slab from core | Yukon–Tanana and Slide Mountain terranes | Kudz Ze Kayah formation |  |  | acid volcanic rock, siliciclastic sedimentary rock |  | rock | greenschist | pyrite | Assemblage 1 |  |  |  | chloritic |  | pyrite, arsenopyrite, pyrrhotite, galena, chalcopyrite, sulfosalts | cutting and polishing | EPMA | JEOL JXA-8230 SuperProbe electron probe microanalyzer (EPMA) equipped with five wavelength-dispersive spectrometers (WDS) and a tungsten filament electron gun. |  | sulfides were analyzed using an accelerating voltage of 25 kV, a 2-nA beam current, focused to 1 μm, with elemental counting times between 5 and 30 s |  | - | 30 |  |  | 490.9277 | 82.97289 | [20 empty] | 274.9195 | 26.22118 |  |  |  |  | 225.8267 | 32.16868 | [8 empty] | 461422.9 | 35.12723 | [42 empty] | 1453.146 | 77.14232 | [14 empty] | 535886.8 | 35.24128 | bdl | 35.45266 | [36 empty] | 147.2783 | 203.6489 |  |  |  | 2024 | Denisová, N., Piercey, S. J., & Wälle, M. (2024). Mineralogy and mineral chemistry of the ABM replacement-style volcanogenic massive sulfide deposit, Finlayson Lake district, Yukon, Canada. Mineralium Deposita, 59(3), 473-503. https://doi.org/10.1007/s00126-023-01217-4 |  | CAN | CA-YT | -130.6 | 61.46667 | [8 empty] | Only analyses +/-3% of 100% were shown and they were normalized to 100% | 2025-04-30
| ABM |  | Volcanic basin hydrothermal | Volcanogenic massive sulfide (VMS) | Bimodal felsic VMS | Zn, Cu, Pb, Au, Ag |  | Zn, Cu, Pb, Au, Ag | Denisová et al., 2024 |  | B233308 | B233308-7-1-7 | borehole | K15-321 |  | 237.89 | 237.96 | ore material | half core | core drilling | rock | polished slab from core | Yukon–Tanana and Slide Mountain terranes | Kudz Ze Kayah formation |  |  | acid volcanic rock, siliciclastic sedimentary rock |  | rock | greenschist | pyrite | Assemblage 1 |  |  |  | chloritic |  | pyrite, arsenopyrite, pyrrhotite, galena, chalcopyrite, sulfosalts | cutting and polishing | EPMA | JEOL JXA-8230 SuperProbe electron probe microanalyzer (EPMA) equipped with five wavelength-dispersive spectrometers (WDS) and a tungsten filament electron gun. |  | sulfides were analyzed using an accelerating voltage of 25 kV, a 2-nA beam current, focused to 1 μm, with elemental counting times between 5 and 30 s |  | - | 30 |  |  | 316.4369 | 82.97289 | [20 empty] | 138.4412 | 26.22118 |  |  |  |  | 415.3235 | 32.16868 | [8 empty] | 474180.7 | 35.12723 | [42 empty] | 692.2058 | 77.14232 | [14 empty] | 524237.1 | 35.24128 | bdl | 35.45266 | [36 empty] | bdl | 203.6489 |  |  |  | 2024 | Denisová, N., Piercey, S. J., & Wälle, M. (2024). Mineralogy and mineral chemistry of the ABM replacement-style volcanogenic massive sulfide deposit, Finlayson Lake district, Yukon, Canada. Mineralium Deposita, 59(3), 473-503. https://doi.org/10.1007/s00126-023-01217-4 |  | CAN | CA-YT | -130.6 | 61.46667 | [8 empty] | Only analyses +/-3% of 100% were shown and they were normalized to 100% | 2025-04-30
| ABM |  | Volcanic basin hydrothermal | Volcanogenic massive sulfide (VMS) | Bimodal felsic VMS | Zn, Cu, Pb, Au, Ag |  | Zn, Cu, Pb, Au, Ag | Denisová et al., 2024 |  | B265159A | B265159A-1-1-12 | borehole | K15-292 |  | 239.65 | 239.71 | ore material | half core | core drilling | rock | polished slab from core | Yukon–Tanana and Slide Mountain terranes | Kudz Ze Kayah formation |  |  | acid volcanic rock, siliciclastic sedimentary rock |  | rock | greenschist | pyrite | Assemblage 1 |  |  |  | chloritic |  | pyrite, arsenopyrite, pyrrhotite, galena, chalcopyrite, sulfosalts | cutting and polishing | EPMA | JEOL JXA-8230 SuperProbe electron probe microanalyzer (EPMA) equipped with five wavelength-dispersive spectrometers (WDS) and a tungsten filament electron gun. |  | sulfides were analyzed using an accelerating voltage of 25 kV, a 2-nA beam current, focused to 1 μm, with elemental counting times between 5 and 30 s |  | 60 | 30 |  |  | 812.141 | 82.97289 | [20 empty] | 577.3051 | 26.22118 |  |  |  |  | 606.6596 | 32.16868 | [8 empty] | 462059.3 | 35.12723 | [42 empty] | bdl | 77.14232 | [14 empty] | 535465.1 | 35.24128 | bdl | 35.45266 | [36 empty] | 420.7478 | 203.6489 |  |  |  | 2024 | Denisová, N., Piercey, S. J., & Wälle, M. (2024). Mineralogy and mineral chemistry of the ABM replacement-style volcanogenic massive sulfide deposit, Finlayson Lake district, Yukon, Canada. Mineralium Deposita, 59(3), 473-503. https://doi.org/10.1007/s00126-023-01217-4 |  | CAN | CA-YT | -130.6 | 61.46667 | [8 empty] | Only analyses +/-3% of 100% were shown and they were normalized to 100% | 2025-04-30
| ABM |  | Volcanic basin hydrothermal | Volcanogenic massive sulfide (VMS) | Bimodal felsic VMS | Zn, Cu, Pb, Au, Ag |  | Zn, Cu, Pb, Au, Ag | Denisová et al., 2024 |  | B265159A | B265159A-3-2-15 | borehole | K15-292 |  | 239.65 | 239.71 | ore material | half core | core drilling | rock | polished slab from core | Yukon–Tanana and Slide Mountain terranes | Kudz Ze Kayah formation |  |  | acid volcanic rock, siliciclastic sedimentary rock |  | rock | greenschist | pyrite | Assemblage 1 |  |  |  | chloritic |  | pyrite, arsenopyrite, pyrrhotite, galena, chalcopyrite, sulfosalts | cutting and polishing | EPMA | JEOL JXA-8230 SuperProbe electron probe microanalyzer (EPMA) equipped with five wavelength-dispersive spectrometers (WDS) and a tungsten filament electron gun. |  | sulfides were analyzed using an accelerating voltage of 25 kV, a 2-nA beam current, focused to 1 μm, with elemental counting times between 5 and 30 s |  | - | 30 |  |  | bdl | 82.97289 | [20 empty] | 341.4634 | 26.22118 |  |  |  |  | bdl | 32.16868 | [8 empty] | 459687.8 | 35.12723 | [42 empty] | 156.0976 | 77.14232 | [14 empty] | 535765.9 | 35.24128 | bdl | 35.45266 | [36 empty] | 4019.512 | 203.6489 |  |  |  | 2024 | Denisová, N., Piercey, S. J., & Wälle, M. (2024). Mineralogy and mineral chemistry of the ABM replacement-style volcanogenic massive sulfide deposit, Finlayson Lake district, Yukon, Canada. Mineralium Deposita, 59(3), 473-503. https://doi.org/10.1007/s00126-023-01217-4 |  | CAN | CA-YT | -130.6 | 61.46667 | [8 empty] | Only analyses +/-3% of 100% were shown and they were normalized to 100% | 2025-04-30
| ABM |  | Volcanic basin hydrothermal | Volcanogenic massive sulfide (VMS) | Bimodal felsic VMS | Zn, Cu, Pb, Au, Ag |  | Zn, Cu, Pb, Au, Ag | Denisová et al., 2024 |  | B265159A | B265159A-3-2-24 | borehole | K15-292 |  | 239.65 | 239.71 | ore material | half core | core drilling | rock | polished slab from core | Yukon–Tanana and Slide Mountain terranes | Kudz Ze Kayah formation |  |  | acid volcanic rock, siliciclastic sedimentary rock |  | rock | greenschist | pyrite | Assemblage 1 |  |  |  | chloritic |  | pyrite, arsenopyrite, pyrrhotite, galena, chalcopyrite, sulfosalts | cutting and polishing | EPMA | JEOL JXA-8230 SuperProbe electron probe microanalyzer (EPMA) equipped with five wavelength-dispersive spectrometers (WDS) and a tungsten filament electron gun. |  | sulfides were analyzed using an accelerating voltage of 25 kV, a 2-nA beam current, focused to 1 μm, with elemental counting times between 5 and 30 s |  | 80 | 30 |  |  | 1102.807 | 82.97289 | [20 empty] | 699.1011 | 26.22118 |  |  |  |  | 2166.229 | 32.16868 | [8 empty] | 459594.9 | 35.12723 | [42 empty] | 334.7808 | 77.14232 | [14 empty] | 535777.2 | 35.24128 | bdl | 35.45266 | [36 empty] | 246.1623 | 203.6489 |  |  |  | 2024 | Denisová, N., Piercey, S. J., & Wälle, M. (2024). Mineralogy and mineral chemistry of the ABM replacement-style volcanogenic massive sulfide deposit, Finlayson Lake district, Yukon, Canada. Mineralium Deposita, 59(3), 473-503. https://doi.org/10.1007/s00126-023-01217-4 |  | CAN | CA-YT | -130.6 | 61.46667 | [8 empty] | Only analyses +/-3% of 100% were shown and they were normalized to 100% | 2025-04-30
| ABM |  | Volcanic basin hydrothermal | Volcanogenic massive sulfide (VMS) | Bimodal felsic VMS | Zn, Cu, Pb, Au, Ag |  | Zn, Cu, Pb, Au, Ag | Denisová et al., 2024 |  | B265159A | B265159A-3-3-12 | borehole | K15-292 |  | 239.65 | 239.71 | ore material | half core | core drilling | rock | polished slab from core | Yukon–Tanana and Slide Mountain terranes | Kudz Ze Kayah formation |  |  | acid volcanic rock, siliciclastic sedimentary rock |  | rock | greenschist | pyrite | Assemblage 1 |  |  |  | chloritic |  | pyrite, arsenopyrite, pyrrhotite, galena, chalcopyrite, sulfosalts | cutting and polishing | EPMA | JEOL JXA-8230 SuperProbe electron probe microanalyzer (EPMA) equipped with five wavelength-dispersive spectrometers (WDS) and a tungsten filament electron gun. |  | sulfides were analyzed using an accelerating voltage of 25 kV, a 2-nA beam current, focused to 1 μm, with elemental counting times between 5 and 30 s |  | - | 30 |  |  | 874.1688 | 82.97289 | [20 empty] | 1060.789 | 26.22118 |  |  |  |  | bdl | 32.16868 | [8 empty] | 461747.8 | 35.12723 | [42 empty] | bdl | 77.14232 | [14 empty] | 536317.3 | 35.24128 | bdl | 35.45266 | [36 empty] | bdl | 203.6489 |  |  |  | 2024 | Denisová, N., Piercey, S. J., & Wälle, M. (2024). Mineralogy and mineral chemistry of the ABM replacement-style volcanogenic massive sulfide deposit, Finlayson Lake district, Yukon, Canada. Mineralium Deposita, 59(3), 473-503. https://doi.org/10.1007/s00126-023-01217-4 |  | CAN | CA-YT | -130.6 | 61.46667 | [8 empty] | Only analyses +/-3% of 100% were shown and they were normalized to 100% | 2025-04-30
| ABM |  | Volcanic basin hydrothermal | Volcanogenic massive sulfide (VMS) | Bimodal felsic VMS | Zn, Cu, Pb, Au, Ag |  | Zn, Cu, Pb, Au, Ag | Denisová et al., 2024 |  | B265159A | B265159A-3-3-14 | borehole | K15-292 |  | 239.65 | 239.71 | ore material | half core | core drilling | rock | polished slab from core | Yukon–Tanana and Slide Mountain terranes | Kudz Ze Kayah formation |  |  | acid volcanic rock, siliciclastic sedimentary rock |  | rock | greenschist | pyrite | Assemblage 1 |  |  |  | chloritic |  | pyrite, arsenopyrite, pyrrhotite, galena, chalcopyrite, sulfosalts | cutting and polishing | EPMA | JEOL JXA-8230 SuperProbe electron probe microanalyzer (EPMA) equipped with five wavelength-dispersive spectrometers (WDS) and a tungsten filament electron gun. |  | sulfides were analyzed using an accelerating voltage of 25 kV, a 2-nA beam current, focused to 1 μm, with elemental counting times between 5 and 30 s |  | - | 30 |  |  | bdl | 82.97289 | [20 empty] | 440.8912 | 26.22118 |  |  |  |  | bdl | 32.16868 | [8 empty] | 463729.4 | 35.12723 | [42 empty] | 244.9395 | 77.14232 | [14 empty] | 535535.8 | 35.24128 | bdl | 35.45266 | [36 empty] | bdl | 203.6489 |  |  |  | 2024 | Denisová, N., Piercey, S. J., & Wälle, M. (2024). Mineralogy and mineral chemistry of the ABM replacement-style volcanogenic massive sulfide deposit, Finlayson Lake district, Yukon, Canada. Mineralium Deposita, 59(3), 473-503. https://doi.org/10.1007/s00126-023-01217-4 |  | CAN | CA-YT | -130.6 | 61.46667 | [8 empty] | Only analyses +/-3% of 100% were shown and they were normalized to 100% | 2025-04-30
| ABM |  | Volcanic basin hydrothermal | Volcanogenic massive sulfide (VMS) | Bimodal felsic VMS | Zn, Cu, Pb, Au, Ag |  | Zn, Cu, Pb, Au, Ag | Denisová et al., 2024 |  | B265159A | B265159A-3-3-15 | borehole | K15-292 |  | 239.65 | 239.71 | ore material | half core | core drilling | rock | polished slab from core | Yukon–Tanana and Slide Mountain terranes | Kudz Ze Kayah formation |  |  | acid volcanic rock, siliciclastic sedimentary rock |  | rock | greenschist | pyrite | Assemblage 1 |  |  |  | chloritic |  | pyrite, arsenopyrite, pyrrhotite, galena, chalcopyrite, sulfosalts | cutting and polishing | EPMA | JEOL JXA-8230 SuperProbe electron probe microanalyzer (EPMA) equipped with five wavelength-dispersive spectrometers (WDS) and a tungsten filament electron gun. |  | sulfides were analyzed using an accelerating voltage of 25 kV, a 2-nA beam current, focused to 1 μm, with elemental counting times between 5 and 30 s |  | - | 30 |  |  | 530.6552 | 82.97289 | [20 empty] | 1159.58 | 26.22118 |  |  |  |  | 68.78863 | 32.16868 | [8 empty] | 479122.7 | 35.12723 | [42 empty] | 422.5588 | 77.14232 | [14 empty] | 518518.9 | 35.24128 | 176.885 | 35.45266 | [36 empty] | bdl | 203.6489 |  |  |  | 2024 | Denisová, N., Piercey, S. J., & Wälle, M. (2024). Mineralogy and mineral chemistry of the ABM replacement-style volcanogenic massive sulfide deposit, Finlayson Lake district, Yukon, Canada. Mineralium Deposita, 59(3), 473-503. https://doi.org/10.1007/s00126-023-01217-4 |  | CAN | CA-YT | -130.6 | 61.46667 | [8 empty] | Only analyses +/-3% of 100% were shown and they were normalized to 100% | 2025-04-30
| ABM |  | Volcanic basin hydrothermal | Volcanogenic massive sulfide (VMS) | Bimodal felsic VMS | Zn, Cu, Pb, Au, Ag |  | Zn, Cu, Pb, Au, Ag | Denisová et al., 2024 |  | B265159A | B265159A-4-1-11 | borehole | K15-292 |  | 239.65 | 239.71 | ore material | half core | core drilling | rock | polished slab from core | Yukon–Tanana and Slide Mountain terranes | Kudz Ze Kayah formation |  |  | acid volcanic rock, siliciclastic sedimentary rock |  | rock | greenschist | pyrite | Assemblage 1 |  |  |  | chloritic |  | pyrite, arsenopyrite, pyrrhotite, galena, chalcopyrite, sulfosalts | cutting and polishing | EPMA | JEOL JXA-8230 SuperProbe electron probe microanalyzer (EPMA) equipped with five wavelength-dispersive spectrometers (WDS) and a tungsten filament electron gun. |  | sulfides were analyzed using an accelerating voltage of 25 kV, a 2-nA beam current, focused to 1 μm, with elemental counting times between 5 and 30 s |  | - | 30 |  |  | bdl | 82.97289 | [20 empty] | 537.8486 | 26.22118 |  |  |  |  | bdl | 32.16868 | [8 empty] | 462320.7 | 35.12723 | [42 empty] | bdl | 77.14232 | [14 empty] | 531603.6 | 35.24128 | bdl | 35.45266 | [36 empty] | 5488.048 | 203.6489 |  |  |  | 2024 | Denisová, N., Piercey, S. J., & Wälle, M. (2024). Mineralogy and mineral chemistry of the ABM replacement-style volcanogenic massive sulfide deposit, Finlayson Lake district, Yukon, Canada. Mineralium Deposita, 59(3), 473-503. https://doi.org/10.1007/s00126-023-01217-4 |  | CAN | CA-YT | -130.6 | 61.46667 | [8 empty] | Only analyses +/-3% of 100% were shown and they were normalized to 100% | 2025-04-30
| ABM |  | Volcanic basin hydrothermal | Volcanogenic massive sulfide (VMS) | Bimodal felsic VMS | Zn, Cu, Pb, Au, Ag |  | Zn, Cu, Pb, Au, Ag | Denisová et al., 2024 |  | B265159A | B265159A-4-1-8 | borehole | K15-292 |  | 239.65 | 239.71 | ore material | half core | core drilling | rock | polished slab from core | Yukon–Tanana and Slide Mountain terranes | Kudz Ze Kayah formation |  |  | acid volcanic rock, siliciclastic sedimentary rock |  | rock | greenschist | pyrite | Assemblage 1 |  |  |  | chloritic |  | pyrite, arsenopyrite, pyrrhotite, galena, chalcopyrite, sulfosalts | cutting and polishing | EPMA | JEOL JXA-8230 SuperProbe electron probe microanalyzer (EPMA) equipped with five wavelength-dispersive spectrometers (WDS) and a tungsten filament electron gun. |  | sulfides were analyzed using an accelerating voltage of 25 kV, a 2-nA beam current, focused to 1 μm, with elemental counting times between 5 and 30 s |  | - | 30 |  |  | 871.5322 | 82.97289 | [20 empty] | 548.3798 | 26.22118 |  |  |  |  | 58.75498 | 32.16868 | [8 empty] | 464056.6 | 35.12723 | [42 empty] | 293.7749 | 77.14232 | [14 empty] | 533798.8 | 35.24128 | 88.13247 | 35.45266 | [36 empty] | 283.9824 | 203.6489 |  |  |  | 2024 | Denisová, N., Piercey, S. J., & Wälle, M. (2024). Mineralogy and mineral chemistry of the ABM replacement-style volcanogenic massive sulfide deposit, Finlayson Lake district, Yukon, Canada. Mineralium Deposita, 59(3), 473-503. https://doi.org/10.1007/s00126-023-01217-4 |  | CAN | CA-YT | -130.6 | 61.46667 | [8 empty] | Only analyses +/-3% of 100% were shown and they were normalized to 100% | 2025-04-30
| ABM |  | Volcanic basin hydrothermal | Volcanogenic massive sulfide (VMS) | Bimodal felsic VMS | Zn, Cu, Pb, Au, Ag |  | Zn, Cu, Pb, Au, Ag | Denisová et al., 2024 |  | B265159A | B265159A-9-1-14 | borehole | K15-292 |  | 239.65 | 239.71 | ore material | half core | core drilling | rock | polished slab from core | Yukon–Tanana and Slide Mountain terranes | Kudz Ze Kayah formation |  |  | acid volcanic rock, siliciclastic sedimentary rock |  | rock | greenschist | pyrite | Assemblage 1 |  |  |  | chloritic |  | pyrite, arsenopyrite, pyrrhotite, galena, chalcopyrite, sulfosalts | cutting and polishing | EPMA | JEOL JXA-8230 SuperProbe electron probe microanalyzer (EPMA) equipped with five wavelength-dispersive spectrometers (WDS) and a tungsten filament electron gun. |  | sulfides were analyzed using an accelerating voltage of 25 kV, a 2-nA beam current, focused to 1 μm, with elemental counting times between 5 and 30 s |  | - | 30 |  |  | 1458.444 | 82.97289 | [20 empty] | 433.5915 | 26.22118 |  |  |  |  | 128.1066 | 32.16868 | [8 empty] | 459134 | 35.12723 | [42 empty] | bdl | 77.14232 | [14 empty] | 538845.9 | 35.24128 | bdl | 35.45266 | [36 empty] | bdl | 203.6489 |  |  |  | 2024 | Denisová, N., Piercey, S. J., & Wälle, M. (2024). Mineralogy and mineral chemistry of the ABM replacement-style volcanogenic massive sulfide deposit, Finlayson Lake district, Yukon, Canada. Mineralium Deposita, 59(3), 473-503. https://doi.org/10.1007/s00126-023-01217-4 |  | CAN | CA-YT | -130.6 | 61.46667 | [8 empty] | Only analyses +/-3% of 100% were shown and they were normalized to 100% | 2025-04-30
| ABM |  | Volcanic basin hydrothermal | Volcanogenic massive sulfide (VMS) | Bimodal felsic VMS | Zn, Cu, Pb, Au, Ag |  | Zn, Cu, Pb, Au, Ag | Denisová et al., 2024 |  | B265159A | B265159A-9-1-5 | borehole | K15-292 |  | 239.65 | 239.71 | ore material | half core | core drilling | rock | polished slab from core | Yukon–Tanana and Slide Mountain terranes | Kudz Ze Kayah formation |  |  | acid volcanic rock, siliciclastic sedimentary rock |  | rock | greenschist | pyrite | Assemblage 1 |  |  |  | chloritic |  | pyrite, arsenopyrite, pyrrhotite, galena, chalcopyrite, sulfosalts | cutting and polishing | EPMA | JEOL JXA-8230 SuperProbe electron probe microanalyzer (EPMA) equipped with five wavelength-dispersive spectrometers (WDS) and a tungsten filament electron gun. |  | sulfides were analyzed using an accelerating voltage of 25 kV, a 2-nA beam current, focused to 1 μm, with elemental counting times between 5 and 30 s |  | - | 30 |  |  | 3643.186 | 82.97289 | [20 empty] | 814.0089 | 26.22118 |  |  |  |  | 2501.588 | 32.16868 | [8 empty] | 460411.4 | 35.12723 | [42 empty] | 1161.452 | 77.14232 | [14 empty] | 531458.5 | 35.24128 | bdl | 35.45266 | [36 empty] | bdl | 203.6489 |  |  |  | 2024 | Denisová, N., Piercey, S. J., & Wälle, M. (2024). Mineralogy and mineral chemistry of the ABM replacement-style volcanogenic massive sulfide deposit, Finlayson Lake district, Yukon, Canada. Mineralium Deposita, 59(3), 473-503. https://doi.org/10.1007/s00126-023-01217-4 |  | CAN | CA-YT | -130.6 | 61.46667 | [8 empty] | Only analyses +/-3% of 100% were shown and they were normalized to 100% | 2025-04-30
| ABM |  | Volcanic basin hydrothermal | Volcanogenic massive sulfide (VMS) | Bimodal felsic VMS | Zn, Cu, Pb, Au, Ag |  | Zn, Cu, Pb, Au, Ag | Denisová et al., 2024 |  | B265159A | B265159A-9-1-9 | borehole | K15-292 |  | 239.65 | 239.71 | ore material | half core | core drilling | rock | polished slab from core | Yukon–Tanana and Slide Mountain terranes | Kudz Ze Kayah formation |  |  | acid volcanic rock, siliciclastic sedimentary rock |  | rock | greenschist | pyrite | Assemblage 1 |  |  |  | chloritic |  | pyrite, arsenopyrite, pyrrhotite, galena, chalcopyrite, sulfosalts | cutting and polishing | EPMA | JEOL JXA-8230 SuperProbe electron probe microanalyzer (EPMA) equipped with five wavelength-dispersive spectrometers (WDS) and a tungsten filament electron gun. |  | sulfides were analyzed using an accelerating voltage of 25 kV, a 2-nA beam current, focused to 1 μm, with elemental counting times between 5 and 30 s |  | - | 30 |  |  | 1374.57 | 82.97289 | [20 empty] | 451.6446 | 26.22118 |  |  |  |  | 412.3711 | 32.16868 | [8 empty] | 460913.1 | 35.12723 | [42 empty] | bdl | 77.14232 | [14 empty] | 536681.4 | 35.24128 | bdl | 35.45266 | [36 empty] | 127.6387 | 203.6489 |  |  |  | 2024 | Denisová, N., Piercey, S. J., & Wälle, M. (2024). Mineralogy and mineral chemistry of the ABM replacement-style volcanogenic massive sulfide deposit, Finlayson Lake district, Yukon, Canada. Mineralium Deposita, 59(3), 473-503. https://doi.org/10.1007/s00126-023-01217-4 |  | CAN | CA-YT | -130.6 | 61.46667 | [8 empty] | Only analyses +/-3% of 100% were shown and they were normalized to 100% | 2025-04-30
| ABM |  | Volcanic basin hydrothermal | Volcanogenic massive sulfide (VMS) | Bimodal felsic VMS | Zn, Cu, Pb, Au, Ag |  | Zn, Cu, Pb, Au, Ag | Denisová et al., 2024 |  | B266543 | B266543-1-2-10 | borehole | K15-229 |  | 63.58 | 63.63 | ore material | half core | core drilling | rock | polished slab from core | Yukon–Tanana and Slide Mountain terranes | Kudz Ze Kayah formation |  |  | acid volcanic rock, siliciclastic sedimentary rock |  | rock | greenschist | pyrite | Assemblage 1 |  |  |  | chloritic |  | pyrite, arsenopyrite, pyrrhotite, galena, chalcopyrite, sulfosalts | cutting and polishing | EPMA | JEOL JXA-8230 SuperProbe electron probe microanalyzer (EPMA) equipped with five wavelength-dispersive spectrometers (WDS) and a tungsten filament electron gun. |  | sulfides were analyzed using an accelerating voltage of 25 kV, a 2-nA beam current, focused to 1 μm, with elemental counting times between 5 and 30 s |  | - | 30 |  |  | 400.6684 | 82.97289 | [20 empty] | 322.4892 | 26.22118 |  |  |  |  | 293.172 | 32.16868 | [8 empty] | 462019.6 | 35.12723 | [42 empty] | bdl | 77.14232 | [14 empty] | 536739.3 | 35.24128 | bdl | 35.45266 | [36 empty] | 224.7652 | 203.6489 |  |  |  | 2024 | Denisová, N., Piercey, S. J., & Wälle, M. (2024). Mineralogy and mineral chemistry of the ABM replacement-style volcanogenic massive sulfide deposit, Finlayson Lake district, Yukon, Canada. Mineralium Deposita, 59(3), 473-503. https://doi.org/10.1007/s00126-023-01217-4 |  | CAN | CA-YT | -130.6 | 61.46667 | [8 empty] | Only analyses +/-3% of 100% were shown and they were normalized to 100% | 2025-04-30
| ABM |  | Volcanic basin hydrothermal | Volcanogenic massive sulfide (VMS) | Bimodal felsic VMS | Zn, Cu, Pb, Au, Ag |  | Zn, Cu, Pb, Au, Ag | Denisová et al., 2024 |  | B266543 | B266543-1-2-6 | borehole | K15-229 |  | 63.58 | 63.63 | ore material | half core | core drilling | rock | polished slab from core | Yukon–Tanana and Slide Mountain terranes | Kudz Ze Kayah formation |  |  | acid volcanic rock, siliciclastic sedimentary rock |  | rock | greenschist | pyrite | Assemblage 1 |  |  |  | chloritic |  | pyrite, arsenopyrite, pyrrhotite, galena, chalcopyrite, sulfosalts | cutting and polishing | EPMA | JEOL JXA-8230 SuperProbe electron probe microanalyzer (EPMA) equipped with five wavelength-dispersive spectrometers (WDS) and a tungsten filament electron gun. |  | sulfides were analyzed using an accelerating voltage of 25 kV, a 2-nA beam current, focused to 1 μm, with elemental counting times between 5 and 30 s |  | - | 30 |  |  | bdl | 82.97289 | [20 empty] | 400.5941 | 26.22118 |  |  |  |  | bdl | 32.16868 | [8 empty] | 462637.3 | 35.12723 | [42 empty] | bdl | 77.14232 | [14 empty] | 536962.1 | 35.24128 | bdl | 35.45266 | [36 empty] | bdl | 203.6489 |  |  |  | 2024 | Denisová, N., Piercey, S. J., & Wälle, M. (2024). Mineralogy and mineral chemistry of the ABM replacement-style volcanogenic massive sulfide deposit, Finlayson Lake district, Yukon, Canada. Mineralium Deposita, 59(3), 473-503. https://doi.org/10.1007/s00126-023-01217-4 |  | CAN | CA-YT | -130.6 | 61.46667 | [8 empty] | Only analyses +/-3% of 100% were shown and they were normalized to 100% | 2025-04-30
| ABM |  | Volcanic basin hydrothermal | Volcanogenic massive sulfide (VMS) | Bimodal felsic VMS | Zn, Cu, Pb, Au, Ag |  | Zn, Cu, Pb, Au, Ag | Denisová et al., 2024 |  | B266543 | B266543-1-2-9 | borehole | K15-229 |  | 63.58 | 63.63 | ore material | half core | core drilling | rock | polished slab from core | Yukon–Tanana and Slide Mountain terranes | Kudz Ze Kayah formation |  |  | acid volcanic rock, siliciclastic sedimentary rock |  | rock | greenschist | pyrite | Assemblage 1 |  |  |  | chloritic |  | pyrite, arsenopyrite, pyrrhotite, galena, chalcopyrite, sulfosalts | cutting and polishing | EPMA | JEOL JXA-8230 SuperProbe electron probe microanalyzer (EPMA) equipped with five wavelength-dispersive spectrometers (WDS) and a tungsten filament electron gun. |  | sulfides were analyzed using an accelerating voltage of 25 kV, a 2-nA beam current, focused to 1 μm, with elemental counting times between 5 and 30 s |  | 110 | 30 |  |  | 1229.009 | 82.97289 | [20 empty] | 176.9772 | 26.22118 |  |  |  |  | 501.4355 | 32.16868 | [8 empty] | 458223.5 | 35.12723 | [42 empty] | bdl | 77.14232 | [14 empty] | 539230 | 35.24128 | bdl | 35.45266 | [36 empty] | 530.9317 | 203.6489 |  |  |  | 2024 | Denisová, N., Piercey, S. J., & Wälle, M. (2024). Mineralogy and mineral chemistry of the ABM replacement-style volcanogenic massive sulfide deposit, Finlayson Lake district, Yukon, Canada. Mineralium Deposita, 59(3), 473-503. https://doi.org/10.1007/s00126-023-01217-4 |  | CAN | CA-YT | -130.6 | 61.46667 | [8 empty] | Only analyses +/-3% of 100% were shown and they were normalized to 100% | 2025-04-30
| ABM |  | Volcanic basin hydrothermal | Volcanogenic massive sulfide (VMS) | Bimodal felsic VMS | Zn, Cu, Pb, Au, Ag |  | Zn, Cu, Pb, Au, Ag | Denisová et al., 2024 |  | B266543 | B266543-2-1-14 | borehole | K15-229 |  | 63.58 | 63.63 | ore material | half core | core drilling | rock | polished slab from core | Yukon–Tanana and Slide Mountain terranes | Kudz Ze Kayah formation |  |  | acid volcanic rock, siliciclastic sedimentary rock |  | rock | greenschist | pyrite | Assemblage 1 |  |  |  | chloritic |  | pyrite, arsenopyrite, pyrrhotite, galena, chalcopyrite, sulfosalts | cutting and polishing | EPMA | JEOL JXA-8230 SuperProbe electron probe microanalyzer (EPMA) equipped with five wavelength-dispersive spectrometers (WDS) and a tungsten filament electron gun. |  | sulfides were analyzed using an accelerating voltage of 25 kV, a 2-nA beam current, focused to 1 μm, with elemental counting times between 5 and 30 s |  | 70 | 30 |  |  | 274.6525 | 82.97289 | [20 empty] | 304.0796 | 26.22118 |  |  |  |  | bdl | 32.16868 | [8 empty] | 461112.1 | 35.12723 | [42 empty] | bdl | 77.14232 | [14 empty] | 538162 | 35.24128 | bdl | 35.45266 | [36 empty] | 78.47215 | 203.6489 |  |  |  | 2024 | Denisová, N., Piercey, S. J., & Wälle, M. (2024). Mineralogy and mineral chemistry of the ABM replacement-style volcanogenic massive sulfide deposit, Finlayson Lake district, Yukon, Canada. Mineralium Deposita, 59(3), 473-503. https://doi.org/10.1007/s00126-023-01217-4 |  | CAN | CA-YT | -130.6 | 61.46667 | [8 empty] | Only analyses +/-3% of 100% were shown and they were normalized to 100% | 2025-04-30
| ABM |  | Volcanic basin hydrothermal | Volcanogenic massive sulfide (VMS) | Bimodal felsic VMS | Zn, Cu, Pb, Au, Ag |  | Zn, Cu, Pb, Au, Ag | Denisová et al., 2024 |  | B266543 | B266543-2-1-5 | borehole | K15-229 |  | 63.58 | 63.63 | ore material | half core | core drilling | rock | polished slab from core | Yukon–Tanana and Slide Mountain terranes | Kudz Ze Kayah formation |  |  | acid volcanic rock, siliciclastic sedimentary rock |  | rock | greenschist | pyrite | Assemblage 1 |  |  |  | chloritic |  | pyrite, arsenopyrite, pyrrhotite, galena, chalcopyrite, sulfosalts | cutting and polishing | EPMA | JEOL JXA-8230 SuperProbe electron probe microanalyzer (EPMA) equipped with five wavelength-dispersive spectrometers (WDS) and a tungsten filament electron gun. |  | sulfides were analyzed using an accelerating voltage of 25 kV, a 2-nA beam current, focused to 1 μm, with elemental counting times between 5 and 30 s |  | - | 30 |  |  | bdl | 82.97289 | [20 empty] | 217.2904 | 26.22118 |  |  |  |  | bdl | 32.16868 | [8 empty] | 458591.4 | 35.12723 | [42 empty] | 533.3492 | 77.14232 | [14 empty] | 540628.4 | 35.24128 | bdl | 35.45266 | [36 empty] | bdl | 203.6489 |  |  |  | 2024 | Denisová, N., Piercey, S. J., & Wälle, M. (2024). Mineralogy and mineral chemistry of the ABM replacement-style volcanogenic massive sulfide deposit, Finlayson Lake district, Yukon, Canada. Mineralium Deposita, 59(3), 473-503. https://doi.org/10.1007/s00126-023-01217-4 |  | CAN | CA-YT | -130.6 | 61.46667 | [8 empty] | Only analyses +/-3% of 100% were shown and they were normalized to 100% | 2025-04-30
| ABM |  | Volcanic basin hydrothermal | Volcanogenic massive sulfide (VMS) | Bimodal felsic VMS | Zn, Cu, Pb, Au, Ag |  | Zn, Cu, Pb, Au, Ag | Denisová et al., 2024 |  | B266543 | B266543-3-1-6 | borehole | K15-229 |  | 63.58 | 63.63 | ore material | half core | core drilling | rock | polished slab from core | Yukon–Tanana and Slide Mountain terranes | Kudz Ze Kayah formation |  |  | acid volcanic rock, siliciclastic sedimentary rock |  | rock | greenschist | pyrite | Assemblage 1 |  |  |  | chloritic |  | pyrite, arsenopyrite, pyrrhotite, galena, chalcopyrite, sulfosalts | cutting and polishing | EPMA | JEOL JXA-8230 SuperProbe electron probe microanalyzer (EPMA) equipped with five wavelength-dispersive spectrometers (WDS) and a tungsten filament electron gun. |  | sulfides were analyzed using an accelerating voltage of 25 kV, a 2-nA beam current, focused to 1 μm, with elemental counting times between 5 and 30 s |  | - | 30 |  |  | bdl | 82.97289 | [20 empty] | 166.5605 | 26.22118 |  |  |  |  | bdl | 32.16868 | [8 empty] | 461500 | 35.12723 | [42 empty] | bdl | 77.14232 | [14 empty] | 538323.6 | 35.24128 | bdl | 35.45266 | [36 empty] | bdl | 203.6489 |  |  |  | 2024 | Denisová, N., Piercey, S. J., & Wälle, M. (2024). Mineralogy and mineral chemistry of the ABM replacement-style volcanogenic massive sulfide deposit, Finlayson Lake district, Yukon, Canada. Mineralium Deposita, 59(3), 473-503. https://doi.org/10.1007/s00126-023-01217-4 |  | CAN | CA-YT | -130.6 | 61.46667 | [8 empty] | Only analyses +/-3% of 100% were shown and they were normalized to 100% | 2025-04-30
| ABM |  | Volcanic basin hydrothermal | Volcanogenic massive sulfide (VMS) | Bimodal felsic VMS | Zn, Cu, Pb, Au, Ag |  | Zn, Cu, Pb, Au, Ag | Denisová et al., 2024 |  | B266543 | B266543-3-1-7 | borehole | K15-229 |  | 63.58 | 63.63 | ore material | half core | core drilling | rock | polished slab from core | Yukon–Tanana and Slide Mountain terranes | Kudz Ze Kayah formation |  |  | acid volcanic rock, siliciclastic sedimentary rock |  | rock | greenschist | pyrite | Assemblage 1 |  |  |  | chloritic |  | pyrite, arsenopyrite, pyrrhotite, galena, chalcopyrite, sulfosalts | cutting and polishing | EPMA | JEOL JXA-8230 SuperProbe electron probe microanalyzer (EPMA) equipped with five wavelength-dispersive spectrometers (WDS) and a tungsten filament electron gun. |  | sulfides were analyzed using an accelerating voltage of 25 kV, a 2-nA beam current, focused to 1 μm, with elemental counting times between 5 and 30 s |  | - | 30 |  |  | bdl | 82.97289 | [20 empty] | 314.1444 | 26.22118 |  |  |  |  | 58.90207 | 32.16868 | [8 empty] | 461360.2 | 35.12723 | [42 empty] | bdl | 77.14232 | [14 empty] | 538266.7 | 35.24128 | bdl | 35.45266 | [36 empty] | bdl | 203.6489 |  |  |  | 2024 | Denisová, N., Piercey, S. J., & Wälle, M. (2024). Mineralogy and mineral chemistry of the ABM replacement-style volcanogenic massive sulfide deposit, Finlayson Lake district, Yukon, Canada. Mineralium Deposita, 59(3), 473-503. https://doi.org/10.1007/s00126-023-01217-4 |  | CAN | CA-YT | -130.6 | 61.46667 | [8 empty] | Only analyses +/-3% of 100% were shown and they were normalized to 100% | 2025-04-30
| ABM |  | Volcanic basin hydrothermal | Volcanogenic massive sulfide (VMS) | Bimodal felsic VMS | Zn, Cu, Pb, Au, Ag |  | Zn, Cu, Pb, Au, Ag | Denisová et al., 2024 |  | B266543 | B266543-3-1-8 | borehole | K15-229 |  | 63.58 | 63.63 | ore material | half core | core drilling | rock | polished slab from core | Yukon–Tanana and Slide Mountain terranes | Kudz Ze Kayah formation |  |  | acid volcanic rock, siliciclastic sedimentary rock |  | rock | greenschist | pyrite | Assemblage 1 |  |  |  | chloritic |  | pyrite, arsenopyrite, pyrrhotite, galena, chalcopyrite, sulfosalts | cutting and polishing | EPMA | JEOL JXA-8230 SuperProbe electron probe microanalyzer (EPMA) equipped with five wavelength-dispersive spectrometers (WDS) and a tungsten filament electron gun. |  | sulfides were analyzed using an accelerating voltage of 25 kV, a 2-nA beam current, focused to 1 μm, with elemental counting times between 5 and 30 s |  | 70 | 30 |  |  | bdl | 82.97289 | [20 empty] | 205.6988 | 26.22118 |  |  |  |  | bdl | 32.16868 | [8 empty] | 461627.4 | 35.12723 | [42 empty] | bdl | 77.14232 | [14 empty] | 538029.8 | 35.24128 | bdl | 35.45266 | [36 empty] | 68.56628 | 203.6489 |  |  |  | 2024 | Denisová, N., Piercey, S. J., & Wälle, M. (2024). Mineralogy and mineral chemistry of the ABM replacement-style volcanogenic massive sulfide deposit, Finlayson Lake district, Yukon, Canada. Mineralium Deposita, 59(3), 473-503. https://doi.org/10.1007/s00126-023-01217-4 |  | CAN | CA-YT | -130.6 | 61.46667 | [8 empty] | Only analyses +/-3% of 100% were shown and they were normalized to 100% | 2025-04-30
| ABM |  | Volcanic basin hydrothermal | Volcanogenic massive sulfide (VMS) | Bimodal felsic VMS | Zn, Cu, Pb, Au, Ag |  | Zn, Cu, Pb, Au, Ag | Denisová et al., 2024 |  | B266543 | B266543-3-2-13 | borehole | K15-229 |  | 63.58 | 63.63 | ore material | half core | core drilling | rock | polished slab from core | Yukon–Tanana and Slide Mountain terranes | Kudz Ze Kayah formation |  |  | acid volcanic rock, siliciclastic sedimentary rock |  | rock | greenschist | pyrite | Assemblage 1 |  |  |  | chloritic |  | pyrite, arsenopyrite, pyrrhotite, galena, chalcopyrite, sulfosalts | cutting and polishing | EPMA | JEOL JXA-8230 SuperProbe electron probe microanalyzer (EPMA) equipped with five wavelength-dispersive spectrometers (WDS) and a tungsten filament electron gun. |  | sulfides were analyzed using an accelerating voltage of 25 kV, a 2-nA beam current, focused to 1 μm, with elemental counting times between 5 and 30 s |  | - | 30 |  |  | 307.7565 | 82.97289 | [20 empty] | 198.5525 | 26.22118 |  |  |  |  | bdl | 32.16868 | [8 empty] | 461287.2 | 35.12723 | [42 empty] | 138.9868 | 77.14232 | [14 empty] | 538027.8 | 35.24128 | bdl | 35.45266 | [36 empty] | bdl | 203.6489 |  |  |  | 2024 | Denisová, N., Piercey, S. J., & Wälle, M. (2024). Mineralogy and mineral chemistry of the ABM replacement-style volcanogenic massive sulfide deposit, Finlayson Lake district, Yukon, Canada. Mineralium Deposita, 59(3), 473-503. https://doi.org/10.1007/s00126-023-01217-4 |  | CAN | CA-YT | -130.6 | 61.46667 | [8 empty] | Only analyses +/-3% of 100% were shown and they were normalized to 100% | 2025-04-30
| ABM |  | Volcanic basin hydrothermal | Volcanogenic massive sulfide (VMS) | Bimodal felsic VMS | Zn, Cu, Pb, Au, Ag |  | Zn, Cu, Pb, Au, Ag | Denisová et al., 2024 |  | B266543 | B266543-3-2-16 | borehole | K15-229 |  | 63.58 | 63.63 | ore material | half core | core drilling | rock | polished slab from core | Yukon–Tanana and Slide Mountain terranes | Kudz Ze Kayah formation |  |  | acid volcanic rock, siliciclastic sedimentary rock |  | rock | greenschist | pyrite | Assemblage 1 |  |  |  | chloritic |  | pyrite, arsenopyrite, pyrrhotite, galena, chalcopyrite, sulfosalts | cutting and polishing | EPMA | JEOL JXA-8230 SuperProbe electron probe microanalyzer (EPMA) equipped with five wavelength-dispersive spectrometers (WDS) and a tungsten filament electron gun. |  | sulfides were analyzed using an accelerating voltage of 25 kV, a 2-nA beam current, focused to 1 μm, with elemental counting times between 5 and 30 s |  | 80 | 30 |  |  | bdl | 82.97289 | [20 empty] | 234.7487 | 26.22118 |  |  |  |  | 88.03075 | 32.16868 | [8 empty] | 461770.2 | 35.12723 | [42 empty] | 195.6239 | 77.14232 | [14 empty] | 537466.9 | 35.24128 | bdl | 35.45266 | [36 empty] | 117.3743 | 203.6489 |  |  |  | 2024 | Denisová, N., Piercey, S. J., & Wälle, M. (2024). Mineralogy and mineral chemistry of the ABM replacement-style volcanogenic massive sulfide deposit, Finlayson Lake district, Yukon, Canada. Mineralium Deposita, 59(3), 473-503. https://doi.org/10.1007/s00126-023-01217-4 |  | CAN | CA-YT | -130.6 | 61.46667 | [8 empty] | Only analyses +/-3% of 100% were shown and they were normalized to 100% | 2025-04-30
| ABM |  | Volcanic basin hydrothermal | Volcanogenic massive sulfide (VMS) | Bimodal felsic VMS | Zn, Cu, Pb, Au, Ag |  | Zn, Cu, Pb, Au, Ag | Denisová et al., 2024 |  | B266543 | B266543-4-2-15 | borehole | K15-229 |  | 63.58 | 63.63 | ore material | half core | core drilling | rock | polished slab from core | Yukon–Tanana and Slide Mountain terranes | Kudz Ze Kayah formation |  |  | acid volcanic rock, siliciclastic sedimentary rock |  | rock | greenschist | pyrite | Assemblage 1 |  |  |  | chloritic |  | pyrite, arsenopyrite, pyrrhotite, galena, chalcopyrite, sulfosalts | cutting and polishing | EPMA | JEOL JXA-8230 SuperProbe electron probe microanalyzer (EPMA) equipped with five wavelength-dispersive spectrometers (WDS) and a tungsten filament electron gun. |  | sulfides were analyzed using an accelerating voltage of 25 kV, a 2-nA beam current, focused to 1 μm, with elemental counting times between 5 and 30 s |  | - | 30 |  |  | 305.1451 | 82.97289 | [20 empty] | 246.0848 | 26.22118 |  |  |  |  | bdl | 32.16868 | [8 empty] | 460690.4 | 35.12723 | [42 empty] | bdl | 77.14232 | [14 empty] | 538699.3 | 35.24128 | bdl | 35.45266 | [36 empty] | bdl | 203.6489 |  |  |  | 2024 | Denisová, N., Piercey, S. J., & Wälle, M. (2024). Mineralogy and mineral chemistry of the ABM replacement-style volcanogenic massive sulfide deposit, Finlayson Lake district, Yukon, Canada. Mineralium Deposita, 59(3), 473-503. https://doi.org/10.1007/s00126-023-01217-4 |  | CAN | CA-YT | -130.6 | 61.46667 | [8 empty] | Only analyses +/-3% of 100% were shown and they were normalized to 100% | 2025-04-30
| ABM |  | Volcanic basin hydrothermal | Volcanogenic massive sulfide (VMS) | Bimodal felsic VMS | Zn, Cu, Pb, Au, Ag |  | Zn, Cu, Pb, Au, Ag | Denisová et al., 2024 |  | B266543 | B266543-4-2-16 | borehole | K15-229 |  | 63.58 | 63.63 | ore material | half core | core drilling | rock | polished slab from core | Yukon–Tanana and Slide Mountain terranes | Kudz Ze Kayah formation |  |  | acid volcanic rock, siliciclastic sedimentary rock |  | rock | greenschist | pyrite | Assemblage 1 |  |  |  | chloritic |  | pyrite, arsenopyrite, pyrrhotite, galena, chalcopyrite, sulfosalts | cutting and polishing | EPMA | JEOL JXA-8230 SuperProbe electron probe microanalyzer (EPMA) equipped with five wavelength-dispersive spectrometers (WDS) and a tungsten filament electron gun. |  | sulfides were analyzed using an accelerating voltage of 25 kV, a 2-nA beam current, focused to 1 μm, with elemental counting times between 5 and 30 s |  | 60 | 30 |  |  | 127.3349 | 82.97289 | [20 empty] | 225.2848 | 26.22118 |  |  |  |  | 107.7449 | 32.16868 | [8 empty] | 463028.8 | 35.12723 | [42 empty] | bdl | 77.14232 | [14 empty] | 536452.1 | 35.24128 | bdl | 35.45266 | [36 empty] | bdl | 203.6489 |  |  |  | 2024 | Denisová, N., Piercey, S. J., & Wälle, M. (2024). Mineralogy and mineral chemistry of the ABM replacement-style volcanogenic massive sulfide deposit, Finlayson Lake district, Yukon, Canada. Mineralium Deposita, 59(3), 473-503. https://doi.org/10.1007/s00126-023-01217-4 |  | CAN | CA-YT | -130.6 | 61.46667 | [8 empty] | Only analyses +/-3% of 100% were shown and they were normalized to 100% | 2025-04-30
| ABM |  | Volcanic basin hydrothermal | Volcanogenic massive sulfide (VMS) | Bimodal felsic VMS | Zn, Cu, Pb, Au, Ag |  | Zn, Cu, Pb, Au, Ag | Denisová et al., 2024 |  | B266543 | B266543-5-1-10 | borehole | K15-229 |  | 63.58 | 63.63 | ore material | half core | core drilling | rock | polished slab from core | Yukon–Tanana and Slide Mountain terranes | Kudz Ze Kayah formation |  |  | acid volcanic rock, siliciclastic sedimentary rock |  | rock | greenschist | pyrite | Assemblage 1 |  |  |  | chloritic |  | pyrite, arsenopyrite, pyrrhotite, galena, chalcopyrite, sulfosalts | cutting and polishing | EPMA | JEOL JXA-8230 SuperProbe electron probe microanalyzer (EPMA) equipped with five wavelength-dispersive spectrometers (WDS) and a tungsten filament electron gun. |  | sulfides were analyzed using an accelerating voltage of 25 kV, a 2-nA beam current, focused to 1 μm, with elemental counting times between 5 and 30 s |  | 110 | 30 |  |  | 4249.752 | 82.97289 | [20 empty] | 108.2113 | 26.22118 |  |  |  |  | 7515.764 | 32.16868 | [8 empty] | 451909.9 | 35.12723 | [42 empty] | bdl | 77.14232 | [14 empty] | 535360.5 | 35.24128 | 747.6415 | 35.45266 | [36 empty] | bdl | 203.6489 |  |  |  | 2024 | Denisová, N., Piercey, S. J., & Wälle, M. (2024). Mineralogy and mineral chemistry of the ABM replacement-style volcanogenic massive sulfide deposit, Finlayson Lake district, Yukon, Canada. Mineralium Deposita, 59(3), 473-503. https://doi.org/10.1007/s00126-023-01217-4 |  | CAN | CA-YT | -130.6 | 61.46667 | [8 empty] | Only analyses +/-3% of 100% were shown and they were normalized to 100% | 2025-04-30
| ABM |  | Volcanic basin hydrothermal | Volcanogenic massive sulfide (VMS) | Bimodal felsic VMS | Zn, Cu, Pb, Au, Ag |  | Zn, Cu, Pb, Au, Ag | Denisová et al., 2024 |  | B266543 | B266543-5-1-14 | borehole | K15-229 |  | 63.58 | 63.63 | ore material | half core | core drilling | rock | polished slab from core | Yukon–Tanana and Slide Mountain terranes | Kudz Ze Kayah formation |  |  | acid volcanic rock, siliciclastic sedimentary rock |  | rock | greenschist | pyrite | Assemblage 1 |  |  |  | chloritic |  | pyrite, arsenopyrite, pyrrhotite, galena, chalcopyrite, sulfosalts | cutting and polishing | EPMA | JEOL JXA-8230 SuperProbe electron probe microanalyzer (EPMA) equipped with five wavelength-dispersive spectrometers (WDS) and a tungsten filament electron gun. |  | sulfides were analyzed using an accelerating voltage of 25 kV, a 2-nA beam current, focused to 1 μm, with elemental counting times between 5 and 30 s |  | 60 | 30 |  |  | 1250.505 | 82.97289 | [20 empty] | 216.6228 | 26.22118 |  |  |  |  | 433.2457 | 32.16868 | [8 empty] | 461731.6 | 35.12723 | [42 empty] | 167.3904 | 77.14232 | [14 empty] | 535846.1 | 35.24128 | bdl | 35.45266 | [36 empty] | 295.3948 | 203.6489 |  |  |  | 2024 | Denisová, N., Piercey, S. J., & Wälle, M. (2024). Mineralogy and mineral chemistry of the ABM replacement-style volcanogenic massive sulfide deposit, Finlayson Lake district, Yukon, Canada. Mineralium Deposita, 59(3), 473-503. https://doi.org/10.1007/s00126-023-01217-4 |  | CAN | CA-YT | -130.6 | 61.46667 | [8 empty] | Only analyses +/-3% of 100% were shown and they were normalized to 100% | 2025-04-30
| ABM |  | Volcanic basin hydrothermal | Volcanogenic massive sulfide (VMS) | Bimodal felsic VMS | Zn, Cu, Pb, Au, Ag |  | Zn, Cu, Pb, Au, Ag | Denisová et al., 2024 |  | B266543 | B266543-5-1-16 | borehole | K15-229 |  | 63.58 | 63.63 | ore material | half core | core drilling | rock | polished slab from core | Yukon–Tanana and Slide Mountain terranes | Kudz Ze Kayah formation |  |  | acid volcanic rock, siliciclastic sedimentary rock |  | rock | greenschist | pyrite | Assemblage 1 |  |  |  | chloritic |  | pyrite, arsenopyrite, pyrrhotite, galena, chalcopyrite, sulfosalts | cutting and polishing | EPMA | JEOL JXA-8230 SuperProbe electron probe microanalyzer (EPMA) equipped with five wavelength-dispersive spectrometers (WDS) and a tungsten filament electron gun. |  | sulfides were analyzed using an accelerating voltage of 25 kV, a 2-nA beam current, focused to 1 μm, with elemental counting times between 5 and 30 s |  | - | 30 |  |  | 1023.683 | 82.97289 | [20 empty] | 78.74481 | 26.22118 |  |  |  |  | 383.8809 | 32.16868 | [8 empty] | 460086.2 | 35.12723 | [42 empty] | 393.724 | 77.14232 | [14 empty] | 537758.1 | 35.24128 | 275.6068 | 35.45266 | [36 empty] | bdl | 203.6489 |  |  |  | 2024 | Denisová, N., Piercey, S. J., & Wälle, M. (2024). Mineralogy and mineral chemistry of the ABM replacement-style volcanogenic massive sulfide deposit, Finlayson Lake district, Yukon, Canada. Mineralium Deposita, 59(3), 473-503. https://doi.org/10.1007/s00126-023-01217-4 |  | CAN | CA-YT | -130.6 | 61.46667 | [8 empty] | Only analyses +/-3% of 100% were shown and they were normalized to 100% | 2025-04-30
| ABM |  | Volcanic basin hydrothermal | Volcanogenic massive sulfide (VMS) | Bimodal felsic VMS | Zn, Cu, Pb, Au, Ag |  | Zn, Cu, Pb, Au, Ag | Denisová et al., 2024 |  | B266543 | B266543-6-1-11 | borehole | K15-229 |  | 63.58 | 63.63 | ore material | half core | core drilling | rock | polished slab from core | Yukon–Tanana and Slide Mountain terranes | Kudz Ze Kayah formation |  |  | acid volcanic rock, siliciclastic sedimentary rock |  | rock | greenschist | pyrite | Assemblage 1 |  |  |  | chloritic |  | pyrite, arsenopyrite, pyrrhotite, galena, chalcopyrite, sulfosalts | cutting and polishing | EPMA | JEOL JXA-8230 SuperProbe electron probe microanalyzer (EPMA) equipped with five wavelength-dispersive spectrometers (WDS) and a tungsten filament electron gun. |  | sulfides were analyzed using an accelerating voltage of 25 kV, a 2-nA beam current, focused to 1 μm, with elemental counting times between 5 and 30 s |  | - | 30 |  |  | 263.1374 | 82.97289 | [20 empty] | 263.1374 | 26.22118 |  |  |  |  | bdl | 32.16868 | [8 empty] | 460919.2 | 35.12723 | [42 empty] | 97.45829 | 77.14232 | [14 empty] | 538457 | 35.24128 | bdl | 35.45266 | [36 empty] | bdl | 203.6489 |  |  |  | 2024 | Denisová, N., Piercey, S. J., & Wälle, M. (2024). Mineralogy and mineral chemistry of the ABM replacement-style volcanogenic massive sulfide deposit, Finlayson Lake district, Yukon, Canada. Mineralium Deposita, 59(3), 473-503. https://doi.org/10.1007/s00126-023-01217-4 |  | CAN | CA-YT | -130.6 | 61.46667 | [8 empty] | Only analyses +/-3% of 100% were shown and they were normalized to 100% | 2025-04-30
| ABM |  | Volcanic basin hydrothermal | Volcanogenic massive sulfide (VMS) | Bimodal felsic VMS | Zn, Cu, Pb, Au, Ag |  | Zn, Cu, Pb, Au, Ag | Denisová et al., 2024 |  | B266543 | B266543-6-1-12 | borehole | K15-229 |  | 63.58 | 63.63 | ore material | half core | core drilling | rock | polished slab from core | Yukon–Tanana and Slide Mountain terranes | Kudz Ze Kayah formation |  |  | acid volcanic rock, siliciclastic sedimentary rock |  | rock | greenschist | pyrite | Assemblage 1 |  |  |  | chloritic |  | pyrite, arsenopyrite, pyrrhotite, galena, chalcopyrite, sulfosalts | cutting and polishing | EPMA | JEOL JXA-8230 SuperProbe electron probe microanalyzer (EPMA) equipped with five wavelength-dispersive spectrometers (WDS) and a tungsten filament electron gun. |  | sulfides were analyzed using an accelerating voltage of 25 kV, a 2-nA beam current, focused to 1 μm, with elemental counting times between 5 and 30 s |  | - | 30 |  |  | 136.8069 | 82.97289 | [20 empty] | 244.2981 | 26.22118 |  |  |  |  | bdl | 32.16868 | [8 empty] | 461635.4 | 35.12723 | [42 empty] | bdl | 77.14232 | [14 empty] | 537807.6 | 35.24128 | bdl | 35.45266 | [36 empty] | 166.1227 | 203.6489 |  |  |  | 2024 | Denisová, N., Piercey, S. J., & Wälle, M. (2024). Mineralogy and mineral chemistry of the ABM replacement-style volcanogenic massive sulfide deposit, Finlayson Lake district, Yukon, Canada. Mineralium Deposita, 59(3), 473-503. https://doi.org/10.1007/s00126-023-01217-4 |  | CAN | CA-YT | -130.6 | 61.46667 | [8 empty] | Only analyses +/-3% of 100% were shown and they were normalized to 100% | 2025-04-30
| ABM |  | Volcanic basin hydrothermal | Volcanogenic massive sulfide (VMS) | Bimodal felsic VMS | Zn, Cu, Pb, Au, Ag |  | Zn, Cu, Pb, Au, Ag | Denisová et al., 2024 |  | B266575 | B2665575-10-1-13 | borehole | K15-231 |  | 63.09 | 63.14 | ore material | half core | core drilling | rock | polished slab from core | Yukon–Tanana and Slide Mountain terranes | Kudz Ze Kayah formation |  |  | acid volcanic rock, siliciclastic sedimentary rock |  | rock | greenschist | pyrite | Assemblage 2 |  |  |  | chloritic |  | pyrite, arsenopyrite, pyrrhotite, galena, chalcopyrite, sulfosalts | cutting and polishing | EPMA | JEOL JXA-8230 SuperProbe electron probe microanalyzer (EPMA) equipped with five wavelength-dispersive spectrometers (WDS) and a tungsten filament electron gun. |  | sulfides were analyzed using an accelerating voltage of 25 kV, a 2-nA beam current, focused to 1 μm, with elemental counting times between 5 and 30 s |  | - | 30 |  |  | 968.8026 | 82.97289 | [20 empty] | 929.6591 | 26.22118 |  |  |  |  | 283.7907 | 32.16868 | [8 empty] | 455395.9 | 35.12723 | [42 empty] | 225.0754 | 77.14232 | [14 empty] | 537421.2 | 35.24128 | bdl | 35.45266 | [36 empty] | 4775.512 | 203.6489 |  |  |  | 2024 | Denisová, N., Piercey, S. J., & Wälle, M. (2024). Mineralogy and mineral chemistry of the ABM replacement-style volcanogenic massive sulfide deposit, Finlayson Lake district, Yukon, Canada. Mineralium Deposita, 59(3), 473-503. https://doi.org/10.1007/s00126-023-01217-4 |  | CAN | CA-YT | -130.6 | 61.46667 | [8 empty] | Only analyses +/-3% of 100% were shown and they were normalized to 100% | 2025-04-30
| ABM |  | Volcanic basin hydrothermal | Volcanogenic massive sulfide (VMS) | Bimodal felsic VMS | Zn, Cu, Pb, Au, Ag |  | Zn, Cu, Pb, Au, Ag | Denisová et al., 2024 |  | B266575 | B2665575-1-1-11 | borehole | K15-231 |  | 63.09 | 63.14 | ore material | half core | core drilling | rock | polished slab from core | Yukon–Tanana and Slide Mountain terranes | Kudz Ze Kayah formation |  |  | acid volcanic rock, siliciclastic sedimentary rock |  | rock | greenschist | pyrite | Assemblage 2 |  |  |  | chloritic |  | pyrite, arsenopyrite, pyrrhotite, galena, chalcopyrite, sulfosalts | cutting and polishing | EPMA | JEOL JXA-8230 SuperProbe electron probe microanalyzer (EPMA) equipped with five wavelength-dispersive spectrometers (WDS) and a tungsten filament electron gun. |  | sulfides were analyzed using an accelerating voltage of 25 kV, a 2-nA beam current, focused to 1 μm, with elemental counting times between 5 and 30 s |  | - | 30 |  |  | 131.7897 | 82.97289 | [20 empty] | 618.3978 | 26.22118 |  |  |  |  | bdl | 32.16868 | [8 empty] | 460270.5 | 35.12723 | [42 empty] | bdl | 77.14232 | [14 empty] | 538979.3 | 35.24128 | bdl | 35.45266 | [36 empty] | bdl | 203.6489 |  |  |  | 2024 | Denisová, N., Piercey, S. J., & Wälle, M. (2024). Mineralogy and mineral chemistry of the ABM replacement-style volcanogenic massive sulfide deposit, Finlayson Lake district, Yukon, Canada. Mineralium Deposita, 59(3), 473-503. https://doi.org/10.1007/s00126-023-01217-4 |  | CAN | CA-YT | -130.6 | 61.46667 | [8 empty] | Only analyses +/-3% of 100% were shown and they were normalized to 100% | 2025-04-30
| ABM |  | Volcanic basin hydrothermal | Volcanogenic massive sulfide (VMS) | Bimodal felsic VMS | Zn, Cu, Pb, Au, Ag |  | Zn, Cu, Pb, Au, Ag | Denisová et al., 2024 |  | B266575 | B2665575-1-1-12 | borehole | K15-231 |  | 63.09 | 63.14 | ore material | half core | core drilling | rock | polished slab from core | Yukon–Tanana and Slide Mountain terranes | Kudz Ze Kayah formation |  |  | acid volcanic rock, siliciclastic sedimentary rock |  | rock | greenschist | pyrite | Assemblage 2 |  |  |  | chloritic |  | pyrite, arsenopyrite, pyrrhotite, galena, chalcopyrite, sulfosalts | cutting and polishing | EPMA | JEOL JXA-8230 SuperProbe electron probe microanalyzer (EPMA) equipped with five wavelength-dispersive spectrometers (WDS) and a tungsten filament electron gun. |  | sulfides were analyzed using an accelerating voltage of 25 kV, a 2-nA beam current, focused to 1 μm, with elemental counting times between 5 and 30 s |  | - | 30 |  |  | bdl | 82.97289 | [20 empty] | 365.5946 | 26.22118 |  |  |  |  | bdl | 32.16868 | [8 empty] | 458346.9 | 35.12723 | [42 empty] | bdl | 77.14232 | [14 empty] | 540585.9 | 35.24128 | bdl | 35.45266 | [36 empty] | 701.5464 | 203.6489 |  |  |  | 2024 | Denisová, N., Piercey, S. J., & Wälle, M. (2024). Mineralogy and mineral chemistry of the ABM replacement-style volcanogenic massive sulfide deposit, Finlayson Lake district, Yukon, Canada. Mineralium Deposita, 59(3), 473-503. https://doi.org/10.1007/s00126-023-01217-4 |  | CAN | CA-YT | -130.6 | 61.46667 | [8 empty] | Only analyses +/-3% of 100% were shown and they were normalized to 100% | 2025-04-30
| ABM |  | Volcanic basin hydrothermal | Volcanogenic massive sulfide (VMS) | Bimodal felsic VMS | Zn, Cu, Pb, Au, Ag |  | Zn, Cu, Pb, Au, Ag | Denisová et al., 2024 |  | B266575 | B2665575-2-1-14 | borehole | K15-231 |  | 63.09 | 63.14 | ore material | half core | core drilling | rock | polished slab from core | Yukon–Tanana and Slide Mountain terranes | Kudz Ze Kayah formation |  |  | acid volcanic rock, siliciclastic sedimentary rock |  | rock | greenschist | pyrite | Assemblage 2 |  |  |  | chloritic |  | pyrite, arsenopyrite, pyrrhotite, galena, chalcopyrite, sulfosalts | cutting and polishing | EPMA | JEOL JXA-8230 SuperProbe electron probe microanalyzer (EPMA) equipped with five wavelength-dispersive spectrometers (WDS) and a tungsten filament electron gun. |  | sulfides were analyzed using an accelerating voltage of 25 kV, a 2-nA beam current, focused to 1 μm, with elemental counting times between 5 and 30 s |  | - | 30 |  |  | 395.8828 | 82.97289 | [20 empty] | 484.9564 | 26.22118 |  |  |  |  | bdl | 32.16868 | [8 empty] | 461767.6 | 35.12723 | [42 empty] | 138.559 | 77.14232 | [14 empty] | 537015 | 35.24128 | bdl | 35.45266 | [36 empty] | 197.9414 | 203.6489 |  |  |  | 2024 | Denisová, N., Piercey, S. J., & Wälle, M. (2024). Mineralogy and mineral chemistry of the ABM replacement-style volcanogenic massive sulfide deposit, Finlayson Lake district, Yukon, Canada. Mineralium Deposita, 59(3), 473-503. https://doi.org/10.1007/s00126-023-01217-4 |  | CAN | CA-YT | -130.6 | 61.46667 | [8 empty] | Only analyses +/-3% of 100% were shown and they were normalized to 100% | 2025-04-30
| ABM |  | Volcanic basin hydrothermal | Volcanogenic massive sulfide (VMS) | Bimodal felsic VMS | Zn, Cu, Pb, Au, Ag |  | Zn, Cu, Pb, Au, Ag | Denisová et al., 2024 |  | B266575 | B2665575-2-1-15 | borehole | K15-231 |  | 63.09 | 63.14 | ore material | half core | core drilling | rock | polished slab from core | Yukon–Tanana and Slide Mountain terranes | Kudz Ze Kayah formation |  |  | acid volcanic rock, siliciclastic sedimentary rock |  | rock | greenschist | pyrite | Assemblage 2 |  |  |  | chloritic |  | pyrite, arsenopyrite, pyrrhotite, galena, chalcopyrite, sulfosalts | cutting and polishing | EPMA | JEOL JXA-8230 SuperProbe electron probe microanalyzer (EPMA) equipped with five wavelength-dispersive spectrometers (WDS) and a tungsten filament electron gun. |  | sulfides were analyzed using an accelerating voltage of 25 kV, a 2-nA beam current, focused to 1 μm, with elemental counting times between 5 and 30 s |  | - | 30 |  |  | 295.0056 | 82.97289 | [20 empty] | 481.8424 | 26.22118 |  |  |  |  | 127.8357 | 32.16868 | [8 empty] | 459235.2 | 35.12723 | [42 empty] | bdl | 77.14232 | [14 empty] | 539850.3 | 35.24128 | bdl | 35.45266 | [36 empty] | bdl | 203.6489 |  |  |  | 2024 | Denisová, N., Piercey, S. J., & Wälle, M. (2024). Mineralogy and mineral chemistry of the ABM replacement-style volcanogenic massive sulfide deposit, Finlayson Lake district, Yukon, Canada. Mineralium Deposita, 59(3), 473-503. https://doi.org/10.1007/s00126-023-01217-4 |  | CAN | CA-YT | -130.6 | 61.46667 | [8 empty] | Only analyses +/-3% of 100% were shown and they were normalized to 100% | 2025-04-30
| ABM |  | Volcanic basin hydrothermal | Volcanogenic massive sulfide (VMS) | Bimodal felsic VMS | Zn, Cu, Pb, Au, Ag |  | Zn, Cu, Pb, Au, Ag | Denisová et al., 2024 |  | B266575 | B2665575-2-1-16 | borehole | K15-231 |  | 63.09 | 63.14 | ore material | half core | core drilling | rock | polished slab from core | Yukon–Tanana and Slide Mountain terranes | Kudz Ze Kayah formation |  |  | acid volcanic rock, siliciclastic sedimentary rock |  | rock | greenschist | pyrite | Assemblage 2 |  |  |  | chloritic |  | pyrite, arsenopyrite, pyrrhotite, galena, chalcopyrite, sulfosalts | cutting and polishing | EPMA | JEOL JXA-8230 SuperProbe electron probe microanalyzer (EPMA) equipped with five wavelength-dispersive spectrometers (WDS) and a tungsten filament electron gun. |  | sulfides were analyzed using an accelerating voltage of 25 kV, a 2-nA beam current, focused to 1 μm, with elemental counting times between 5 and 30 s |  | - | 30 |  |  | bdl | 82.97289 | [20 empty] | 186.4152 | 26.22118 |  |  |  |  | 127.5473 | 32.16868 | [8 empty] | 461573.9 | 35.12723 | [42 empty] | bdl | 77.14232 | [14 empty] | 537994.4 | 35.24128 | bdl | 35.45266 | [36 empty] | 117.7359 | 203.6489 |  |  |  | 2024 | Denisová, N., Piercey, S. J., & Wälle, M. (2024). Mineralogy and mineral chemistry of the ABM replacement-style volcanogenic massive sulfide deposit, Finlayson Lake district, Yukon, Canada. Mineralium Deposita, 59(3), 473-503. https://doi.org/10.1007/s00126-023-01217-4 |  | CAN | CA-YT | -130.6 | 61.46667 | [8 empty] | Only analyses +/-3% of 100% were shown and they were normalized to 100% | 2025-04-30
| ABM |  | Volcanic basin hydrothermal | Volcanogenic massive sulfide (VMS) | Bimodal felsic VMS | Zn, Cu, Pb, Au, Ag |  | Zn, Cu, Pb, Au, Ag | Denisová et al., 2024 |  | B266575 | B2665575-2-1-17 | borehole | K15-231 |  | 63.09 | 63.14 | ore material | half core | core drilling | rock | polished slab from core | Yukon–Tanana and Slide Mountain terranes | Kudz Ze Kayah formation |  |  | acid volcanic rock, siliciclastic sedimentary rock |  | rock | greenschist | pyrite | Assemblage 2 |  |  |  | chloritic |  | pyrite, arsenopyrite, pyrrhotite, galena, chalcopyrite, sulfosalts | cutting and polishing | EPMA | JEOL JXA-8230 SuperProbe electron probe microanalyzer (EPMA) equipped with five wavelength-dispersive spectrometers (WDS) and a tungsten filament electron gun. |  | sulfides were analyzed using an accelerating voltage of 25 kV, a 2-nA beam current, focused to 1 μm, with elemental counting times between 5 and 30 s |  | - | 30 |  |  | bdl | 82.97289 | [20 empty] | 484.2089 | 26.22118 |  |  |  |  | 59.29088 | 32.16868 | [8 empty] | 461727.7 | 35.12723 | [42 empty] | 158.109 | 77.14232 | [14 empty] | 537195.2 | 35.24128 | bdl | 35.45266 | [36 empty] | 296.4544 | 203.6489 |  |  |  | 2024 | Denisová, N., Piercey, S. J., & Wälle, M. (2024). Mineralogy and mineral chemistry of the ABM replacement-style volcanogenic massive sulfide deposit, Finlayson Lake district, Yukon, Canada. Mineralium Deposita, 59(3), 473-503. https://doi.org/10.1007/s00126-023-01217-4 |  | CAN | CA-YT | -130.6 | 61.46667 | [8 empty] | Only analyses +/-3% of 100% were shown and they were normalized to 100% | 2025-04-30
| ABM |  | Volcanic basin hydrothermal | Volcanogenic massive sulfide (VMS) | Bimodal felsic VMS | Zn, Cu, Pb, Au, Ag |  | Zn, Cu, Pb, Au, Ag | Denisová et al., 2024 |  | B266575 | B2665575-2-2-13 | borehole | K15-231 |  | 63.09 | 63.14 | ore material | half core | core drilling | rock | polished slab from core | Yukon–Tanana and Slide Mountain terranes | Kudz Ze Kayah formation |  |  | acid volcanic rock, siliciclastic sedimentary rock |  | rock | greenschist | pyrite | Assemblage 2 |  |  |  | chloritic |  | pyrite, arsenopyrite, pyrrhotite, galena, chalcopyrite, sulfosalts | cutting and polishing | EPMA | JEOL JXA-8230 SuperProbe electron probe microanalyzer (EPMA) equipped with five wavelength-dispersive spectrometers (WDS) and a tungsten filament electron gun. |  | sulfides were analyzed using an accelerating voltage of 25 kV, a 2-nA beam current, focused to 1 μm, with elemental counting times between 5 and 30 s |  | - | 30 |  |  | 98.02576 | 82.97289 | [20 empty] | 392.103 | 26.22118 |  |  |  |  | 127.4335 | 32.16868 | [8 empty] | 462946.3 | 35.12723 | [42 empty] | 107.8283 | 77.14232 | [14 empty] | 536328.3 | 35.24128 | bdl | 35.45266 | [36 empty] | bdl | 203.6489 |  |  |  | 2024 | Denisová, N., Piercey, S. J., & Wälle, M. (2024). Mineralogy and mineral chemistry of the ABM replacement-style volcanogenic massive sulfide deposit, Finlayson Lake district, Yukon, Canada. Mineralium Deposita, 59(3), 473-503. https://doi.org/10.1007/s00126-023-01217-4 |  | CAN | CA-YT | -130.6 | 61.46667 | [8 empty] | Only analyses +/-3% of 100% were shown and they were normalized to 100% | 2025-04-30
| ABM |  | Volcanic basin hydrothermal | Volcanogenic massive sulfide (VMS) | Bimodal felsic VMS | Zn, Cu, Pb, Au, Ag |  | Zn, Cu, Pb, Au, Ag | Denisová et al., 2024 |  | B266575 | B2665575-2-2-14 | borehole | K15-231 |  | 63.09 | 63.14 | ore material | half core | core drilling | rock | polished slab from core | Yukon–Tanana and Slide Mountain terranes | Kudz Ze Kayah formation |  |  | acid volcanic rock, siliciclastic sedimentary rock |  | rock | greenschist | pyrite | Assemblage 2 |  |  |  | chloritic |  | pyrite, arsenopyrite, pyrrhotite, galena, chalcopyrite, sulfosalts | cutting and polishing | EPMA | JEOL JXA-8230 SuperProbe electron probe microanalyzer (EPMA) equipped with five wavelength-dispersive spectrometers (WDS) and a tungsten filament electron gun. |  | sulfides were analyzed using an accelerating voltage of 25 kV, a 2-nA beam current, focused to 1 μm, with elemental counting times between 5 and 30 s |  | - | 30 |  |  | 7272.799 | 82.97289 | [20 empty] | 354.7707 | 26.22118 |  |  |  |  | bdl | 32.16868 | [8 empty] | 458275 | 35.12723 | [42 empty] | bdl | 77.14232 | [14 empty] | 532875.4 | 35.24128 | 1202.278 | 35.45266 | [36 empty] | bdl | 203.6489 |  |  |  | 2024 | Denisová, N., Piercey, S. J., & Wälle, M. (2024). Mineralogy and mineral chemistry of the ABM replacement-style volcanogenic massive sulfide deposit, Finlayson Lake district, Yukon, Canada. Mineralium Deposita, 59(3), 473-503. https://doi.org/10.1007/s00126-023-01217-4 |  | CAN | CA-YT | -130.6 | 61.46667 | [8 empty] | Only analyses +/-3% of 100% were shown and they were normalized to 100% | 2025-04-30
| ABM |  | Volcanic basin hydrothermal | Volcanogenic massive sulfide (VMS) | Bimodal felsic VMS | Zn, Cu, Pb, Au, Ag |  | Zn, Cu, Pb, Au, Ag | Denisová et al., 2024 |  | B266575 | B2665575-2-2-15 | borehole | K15-231 |  | 63.09 | 63.14 | ore material | half core | core drilling | rock | polished slab from core | Yukon–Tanana and Slide Mountain terranes | Kudz Ze Kayah formation |  |  | acid volcanic rock, siliciclastic sedimentary rock |  | rock | greenschist | pyrite | Assemblage 2 |  |  |  | chloritic |  | pyrite, arsenopyrite, pyrrhotite, galena, chalcopyrite, sulfosalts | cutting and polishing | EPMA | JEOL JXA-8230 SuperProbe electron probe microanalyzer (EPMA) equipped with five wavelength-dispersive spectrometers (WDS) and a tungsten filament electron gun. |  | sulfides were analyzed using an accelerating voltage of 25 kV, a 2-nA beam current, focused to 1 μm, with elemental counting times between 5 and 30 s |  | - | 30 |  |  | 382.3005 | 82.97289 | [20 empty] | 627.3649 | 26.22118 |  |  |  |  | 68.61803 | 32.16868 | [8 empty] | 461034.8 | 35.12723 | [42 empty] | bdl | 77.14232 | [14 empty] | 537887 | 35.24128 | bdl | 35.45266 | [36 empty] | bdl | 203.6489 |  |  |  | 2024 | Denisová, N., Piercey, S. J., & Wälle, M. (2024). Mineralogy and mineral chemistry of the ABM replacement-style volcanogenic massive sulfide deposit, Finlayson Lake district, Yukon, Canada. Mineralium Deposita, 59(3), 473-503. https://doi.org/10.1007/s00126-023-01217-4 |  | CAN | CA-YT | -130.6 | 61.46667 | [8 empty] | Only analyses +/-3% of 100% were shown and they were normalized to 100% | 2025-04-30
| ABM |  | Volcanic basin hydrothermal | Volcanogenic massive sulfide (VMS) | Bimodal felsic VMS | Zn, Cu, Pb, Au, Ag |  | Zn, Cu, Pb, Au, Ag | Denisová et al., 2024 |  | B266575 | B2665575-4-1-14 | borehole | K15-231 |  | 63.09 | 63.14 | ore material | half core | core drilling | rock | polished slab from core | Yukon–Tanana and Slide Mountain terranes | Kudz Ze Kayah formation |  |  | acid volcanic rock, siliciclastic sedimentary rock |  | rock | greenschist | pyrite | Assemblage 2 |  |  |  | chloritic |  | pyrite, arsenopyrite, pyrrhotite, galena, chalcopyrite, sulfosalts | cutting and polishing | EPMA | JEOL JXA-8230 SuperProbe electron probe microanalyzer (EPMA) equipped with five wavelength-dispersive spectrometers (WDS) and a tungsten filament electron gun. |  | sulfides were analyzed using an accelerating voltage of 25 kV, a 2-nA beam current, focused to 1 μm, with elemental counting times between 5 and 30 s |  | 870 | 30 |  |  | bdl | 82.97289 | [20 empty] | 295.5869 | 26.22118 |  |  |  |  | 305.4398 | 32.16868 | [8 empty] | 461874.2 | 35.12723 | [42 empty] | 1271.024 | 77.14232 | [14 empty] | 535258.6 | 35.24128 | 78.82317 | 35.45266 | [36 empty] | 59.11738 | 203.6489 |  |  |  | 2024 | Denisová, N., Piercey, S. J., & Wälle, M. (2024). Mineralogy and mineral chemistry of the ABM replacement-style volcanogenic massive sulfide deposit, Finlayson Lake district, Yukon, Canada. Mineralium Deposita, 59(3), 473-503. https://doi.org/10.1007/s00126-023-01217-4 |  | CAN | CA-YT | -130.6 | 61.46667 | [8 empty] | Only analyses +/-3% of 100% were shown and they were normalized to 100% | 2025-04-30
| ABM |  | Volcanic basin hydrothermal | Volcanogenic massive sulfide (VMS) | Bimodal felsic VMS | Zn, Cu, Pb, Au, Ag |  | Zn, Cu, Pb, Au, Ag | Denisová et al., 2024 |  | B266575 | B2665575-4-1-23 | borehole | K15-231 |  | 63.09 | 63.14 | ore material | half core | core drilling | rock | polished slab from core | Yukon–Tanana and Slide Mountain terranes | Kudz Ze Kayah formation |  |  | acid volcanic rock, siliciclastic sedimentary rock |  | rock | greenschist | pyrite | Assemblage 2 |  |  |  | chloritic |  | pyrite, arsenopyrite, pyrrhotite, galena, chalcopyrite, sulfosalts | cutting and polishing | EPMA | JEOL JXA-8230 SuperProbe electron probe microanalyzer (EPMA) equipped with five wavelength-dispersive spectrometers (WDS) and a tungsten filament electron gun. |  | sulfides were analyzed using an accelerating voltage of 25 kV, a 2-nA beam current, focused to 1 μm, with elemental counting times between 5 and 30 s |  | - | 30 |  |  | 256.4533 | 82.97289 | [20 empty] | 1124.449 | 26.22118 |  |  |  |  | 374.8163 | 32.16868 | [8 empty] | 455076.3 | 35.12723 | [42 empty] | 315.6348 | 77.14232 | [14 empty] | 542832.6 | 35.24128 | bdl | 35.45266 | [36 empty] | bdl | 203.6489 |  |  |  | 2024 | Denisová, N., Piercey, S. J., & Wälle, M. (2024). Mineralogy and mineral chemistry of the ABM replacement-style volcanogenic massive sulfide deposit, Finlayson Lake district, Yukon, Canada. Mineralium Deposita, 59(3), 473-503. https://doi.org/10.1007/s00126-023-01217-4 |  | CAN | CA-YT | -130.6 | 61.46667 | [8 empty] | Only analyses +/-3% of 100% were shown and they were normalized to 100% | 2025-04-30
| ABM |  | Volcanic basin hydrothermal | Volcanogenic massive sulfide (VMS) | Bimodal felsic VMS | Zn, Cu, Pb, Au, Ag |  | Zn, Cu, Pb, Au, Ag | Denisová et al., 2024 |  | B266575 | B2665575-4-1-24 | borehole | K15-231 |  | 63.09 | 63.14 | ore material | half core | core drilling | rock | polished slab from core | Yukon–Tanana and Slide Mountain terranes | Kudz Ze Kayah formation |  |  | acid volcanic rock, siliciclastic sedimentary rock |  | rock | greenschist | pyrite | Assemblage 2 |  |  |  | chloritic |  | pyrite, arsenopyrite, pyrrhotite, galena, chalcopyrite, sulfosalts | cutting and polishing | EPMA | JEOL JXA-8230 SuperProbe electron probe microanalyzer (EPMA) equipped with five wavelength-dispersive spectrometers (WDS) and a tungsten filament electron gun. |  | sulfides were analyzed using an accelerating voltage of 25 kV, a 2-nA beam current, focused to 1 μm, with elemental counting times between 5 and 30 s |  | - | 30 |  |  | 1121.886 | 82.97289 | [20 empty] | 1073.108 | 26.22118 |  |  |  |  | 156.0884 | 32.16868 | [8 empty] | 459709.7 | 35.12723 | [42 empty] | bdl | 77.14232 | [14 empty] | 537939.2 | 35.24128 | bdl | 35.45266 | [36 empty] | bdl | 203.6489 |  |  |  | 2024 | Denisová, N., Piercey, S. J., & Wälle, M. (2024). Mineralogy and mineral chemistry of the ABM replacement-style volcanogenic massive sulfide deposit, Finlayson Lake district, Yukon, Canada. Mineralium Deposita, 59(3), 473-503. https://doi.org/10.1007/s00126-023-01217-4 |  | CAN | CA-YT | -130.6 | 61.46667 | [8 empty] | Only analyses +/-3% of 100% were shown and they were normalized to 100% | 2025-04-30
| ABM |  | Volcanic basin hydrothermal | Volcanogenic massive sulfide (VMS) | Bimodal felsic VMS | Zn, Cu, Pb, Au, Ag |  | Zn, Cu, Pb, Au, Ag | Denisová et al., 2024 |  | B266575 | B2665575-4-1-3 | borehole | K15-231 |  | 63.09 | 63.14 | ore material | half core | core drilling | rock | polished slab from core | Yukon–Tanana and Slide Mountain terranes | Kudz Ze Kayah formation |  |  | acid volcanic rock, siliciclastic sedimentary rock |  | rock | greenschist | pyrite | Assemblage 2 |  |  |  | chloritic |  | pyrite, arsenopyrite, pyrrhotite, galena, chalcopyrite, sulfosalts | cutting and polishing | EPMA | JEOL JXA-8230 SuperProbe electron probe microanalyzer (EPMA) equipped with five wavelength-dispersive spectrometers (WDS) and a tungsten filament electron gun. |  | sulfides were analyzed using an accelerating voltage of 25 kV, a 2-nA beam current, focused to 1 μm, with elemental counting times between 5 and 30 s |  | - | 30 |  |  | 273.1574 | 82.97289 | [20 empty] | 643.871 | 26.22118 |  |  |  |  | 614.6042 | 32.16868 | [8 empty] | 461158 | 35.12723 | [42 empty] | bdl | 77.14232 | [14 empty] | 537310.4 | 35.24128 | bdl | 35.45266 | [36 empty] | bdl | 203.6489 |  |  |  | 2024 | Denisová, N., Piercey, S. J., & Wälle, M. (2024). Mineralogy and mineral chemistry of the ABM replacement-style volcanogenic massive sulfide deposit, Finlayson Lake district, Yukon, Canada. Mineralium Deposita, 59(3), 473-503. https://doi.org/10.1007/s00126-023-01217-4 |  | CAN | CA-YT | -130.6 | 61.46667 | [8 empty] | Only analyses +/-3% of 100% were shown and they were normalized to 100% | 2025-04-30
| ABM |  | Volcanic basin hydrothermal | Volcanogenic massive sulfide (VMS) | Bimodal felsic VMS | Zn, Cu, Pb, Au, Ag |  | Zn, Cu, Pb, Au, Ag | Denisová et al., 2024 |  | B266575 | B2665575-4-1-5 | borehole | K15-231 |  | 63.09 | 63.14 | ore material | half core | core drilling | rock | polished slab from core | Yukon–Tanana and Slide Mountain terranes | Kudz Ze Kayah formation |  |  | acid volcanic rock, siliciclastic sedimentary rock |  | rock | greenschist | pyrite | Assemblage 2 |  |  |  | chloritic |  | pyrite, arsenopyrite, pyrrhotite, galena, chalcopyrite, sulfosalts | cutting and polishing | EPMA | JEOL JXA-8230 SuperProbe electron probe microanalyzer (EPMA) equipped with five wavelength-dispersive spectrometers (WDS) and a tungsten filament electron gun. |  | sulfides were analyzed using an accelerating voltage of 25 kV, a 2-nA beam current, focused to 1 μm, with elemental counting times between 5 and 30 s |  | - | 30 |  |  | 420.3282 | 82.97289 | [20 empty] | 1251.21 | 26.22118 |  |  |  |  | bdl | 32.16868 | [8 empty] | 460279 | 35.12723 | [42 empty] | bdl | 77.14232 | [14 empty] | 538010.4 | 35.24128 | bdl | 35.45266 | [36 empty] | bdl | 203.6489 |  |  |  | 2024 | Denisová, N., Piercey, S. J., & Wälle, M. (2024). Mineralogy and mineral chemistry of the ABM replacement-style volcanogenic massive sulfide deposit, Finlayson Lake district, Yukon, Canada. Mineralium Deposita, 59(3), 473-503. https://doi.org/10.1007/s00126-023-01217-4 |  | CAN | CA-YT | -130.6 | 61.46667 | [8 empty] | Only analyses +/-3% of 100% were shown and they were normalized to 100% | 2025-04-30
| ABM |  | Volcanic basin hydrothermal | Volcanogenic massive sulfide (VMS) | Bimodal felsic VMS | Zn, Cu, Pb, Au, Ag |  | Zn, Cu, Pb, Au, Ag | Denisová et al., 2024 |  | B266585 | B266585-1-1-10 | borehole | K15-231 |  | 71 | 71.06 | ore material | half core | core drilling | rock | polished slab from core | Yukon–Tanana and Slide Mountain terranes | Kudz Ze Kayah formation |  |  | acid volcanic rock, siliciclastic sedimentary rock |  | rock | greenschist | pyrite | Assemblage 1 |  |  |  | chloritic |  | pyrite, arsenopyrite, pyrrhotite, galena, chalcopyrite, sulfosalts | cutting and polishing | EPMA | JEOL JXA-8230 SuperProbe electron probe microanalyzer (EPMA) equipped with five wavelength-dispersive spectrometers (WDS) and a tungsten filament electron gun. |  | sulfides were analyzed using an accelerating voltage of 25 kV, a 2-nA beam current, focused to 1 μm, with elemental counting times between 5 and 30 s |  | 90 | 30 |  |  | 176.6906 | 82.97289 | [20 empty] | 206.139 | 26.22118 |  |  |  |  | bdl | 32.16868 | [8 empty] | 459061.8 | 35.12723 | [42 empty] | 68.71301 | 77.14232 | [14 empty] | 535804.4 | 35.24128 | bdl | 35.45266 | [36 empty] | 4593.955 | 203.6489 |  |  |  | 2024 | Denisová, N., Piercey, S. J., & Wälle, M. (2024). Mineralogy and mineral chemistry of the ABM replacement-style volcanogenic massive sulfide deposit, Finlayson Lake district, Yukon, Canada. Mineralium Deposita, 59(3), 473-503. https://doi.org/10.1007/s00126-023-01217-4 |  | CAN | CA-YT | -130.6 | 61.46667 | [8 empty] | Only analyses +/-3% of 100% were shown and they were normalized to 100% | 2025-04-30
| ABM |  | Volcanic basin hydrothermal | Volcanogenic massive sulfide (VMS) | Bimodal felsic VMS | Zn, Cu, Pb, Au, Ag |  | Zn, Cu, Pb, Au, Ag | Denisová et al., 2024 |  | B266585 | B266585-1-1-9 | borehole | K15-231 |  | 71 | 71.06 | ore material | half core | core drilling | rock | polished slab from core | Yukon–Tanana and Slide Mountain terranes | Kudz Ze Kayah formation |  |  | acid volcanic rock, siliciclastic sedimentary rock |  | rock | greenschist | pyrite | Assemblage 1 |  |  |  | chloritic |  | pyrite, arsenopyrite, pyrrhotite, galena, chalcopyrite, sulfosalts | cutting and polishing | EPMA | JEOL JXA-8230 SuperProbe electron probe microanalyzer (EPMA) equipped with five wavelength-dispersive spectrometers (WDS) and a tungsten filament electron gun. |  | sulfides were analyzed using an accelerating voltage of 25 kV, a 2-nA beam current, focused to 1 μm, with elemental counting times between 5 and 30 s |  | - | 30 |  |  | bdl | 82.97289 | [20 empty] | 176.616 | 26.22118 |  |  |  |  | bdl | 32.16868 | [8 empty] | 460153.5 | 35.12723 | [42 empty] | bdl | 77.14232 | [14 empty] | 539120.5 | 35.24128 | bdl | 35.45266 | [36 empty] | 549.4721 | 203.6489 |  |  |  | 2024 | Denisová, N., Piercey, S. J., & Wälle, M. (2024). Mineralogy and mineral chemistry of the ABM replacement-style volcanogenic massive sulfide deposit, Finlayson Lake district, Yukon, Canada. Mineralium Deposita, 59(3), 473-503. https://doi.org/10.1007/s00126-023-01217-4 |  | CAN | CA-YT | -130.6 | 61.46667 | [8 empty] | Only analyses +/-3% of 100% were shown and they were normalized to 100% | 2025-04-30
| ABM |  | Volcanic basin hydrothermal | Volcanogenic massive sulfide (VMS) | Bimodal felsic VMS | Zn, Cu, Pb, Au, Ag |  | Zn, Cu, Pb, Au, Ag | Denisová et al., 2024 |  | B266585 | B266585-2-1-11 | borehole | K15-231 |  | 71 | 71.06 | ore material | half core | core drilling | rock | polished slab from core | Yukon–Tanana and Slide Mountain terranes | Kudz Ze Kayah formation |  |  | acid volcanic rock, siliciclastic sedimentary rock |  | rock | greenschist | pyrite | Assemblage 1 |  |  |  | chloritic |  | pyrite, arsenopyrite, pyrrhotite, galena, chalcopyrite, sulfosalts | cutting and polishing | EPMA | JEOL JXA-8230 SuperProbe electron probe microanalyzer (EPMA) equipped with five wavelength-dispersive spectrometers (WDS) and a tungsten filament electron gun. |  | sulfides were analyzed using an accelerating voltage of 25 kV, a 2-nA beam current, focused to 1 μm, with elemental counting times between 5 and 30 s |  | 80 | 30 |  |  | 311.6479 | 82.97289 | [20 empty] | 204.5189 | 26.22118 |  |  |  |  | bdl | 32.16868 | [8 empty] | 459709.8 | 35.12723 | [42 empty] | 204.5189 | 77.14232 | [14 empty] | 536540.7 | 35.24128 | bdl | 35.45266 | [36 empty] | 2950.916 | 203.6489 |  |  |  | 2024 | Denisová, N., Piercey, S. J., & Wälle, M. (2024). Mineralogy and mineral chemistry of the ABM replacement-style volcanogenic massive sulfide deposit, Finlayson Lake district, Yukon, Canada. Mineralium Deposita, 59(3), 473-503. https://doi.org/10.1007/s00126-023-01217-4 |  | CAN | CA-YT | -130.6 | 61.46667 | [8 empty] | Only analyses +/-3% of 100% were shown and they were normalized to 100% | 2025-04-30
| ABM |  | Volcanic basin hydrothermal | Volcanogenic massive sulfide (VMS) | Bimodal felsic VMS | Zn, Cu, Pb, Au, Ag |  | Zn, Cu, Pb, Au, Ag | Denisová et al., 2024 |  | B266585 | B266585-2-1-6 | borehole | K15-231 |  | 71 | 71.06 | ore material | half core | core drilling | rock | polished slab from core | Yukon–Tanana and Slide Mountain terranes | Kudz Ze Kayah formation |  |  | acid volcanic rock, siliciclastic sedimentary rock |  | rock | greenschist | pyrite | Assemblage 1 |  |  |  | chloritic |  | pyrite, arsenopyrite, pyrrhotite, galena, chalcopyrite, sulfosalts | cutting and polishing | EPMA | JEOL JXA-8230 SuperProbe electron probe microanalyzer (EPMA) equipped with five wavelength-dispersive spectrometers (WDS) and a tungsten filament electron gun. |  | sulfides were analyzed using an accelerating voltage of 25 kV, a 2-nA beam current, focused to 1 μm, with elemental counting times between 5 and 30 s |  | - | 30 |  |  | 6068.733 | 82.97289 | [20 empty] | 156.6125 | 26.22118 |  |  |  |  | bdl | 32.16868 | [8 empty] | 459501 | 35.12723 | [42 empty] | 127.2476 | 77.14232 | [14 empty] | 532492.2 | 35.24128 | bdl | 35.45266 | [36 empty] | 1605.278 | 203.6489 |  |  |  | 2024 | Denisová, N., Piercey, S. J., & Wälle, M. (2024). Mineralogy and mineral chemistry of the ABM replacement-style volcanogenic massive sulfide deposit, Finlayson Lake district, Yukon, Canada. Mineralium Deposita, 59(3), 473-503. https://doi.org/10.1007/s00126-023-01217-4 |  | CAN | CA-YT | -130.6 | 61.46667 | [8 empty] | Only analyses +/-3% of 100% were shown and they were normalized to 100% | 2025-04-30
| ABM |  | Volcanic basin hydrothermal | Volcanogenic massive sulfide (VMS) | Bimodal felsic VMS | Zn, Cu, Pb, Au, Ag |  | Zn, Cu, Pb, Au, Ag | Denisová et al., 2024 |  | B266585 | B266585-2-1-7 | borehole | K15-231 |  | 71 | 71.06 | ore material | half core | core drilling | rock | polished slab from core | Yukon–Tanana and Slide Mountain terranes | Kudz Ze Kayah formation |  |  | acid volcanic rock, siliciclastic sedimentary rock |  | rock | greenschist | pyrite | Assemblage 1 |  |  |  | chloritic |  | pyrite, arsenopyrite, pyrrhotite, galena, chalcopyrite, sulfosalts | cutting and polishing | EPMA | JEOL JXA-8230 SuperProbe electron probe microanalyzer (EPMA) equipped with five wavelength-dispersive spectrometers (WDS) and a tungsten filament electron gun. |  | sulfides were analyzed using an accelerating voltage of 25 kV, a 2-nA beam current, focused to 1 μm, with elemental counting times between 5 and 30 s |  | - | 30 |  |  | 5180.225 | 82.97289 | [20 empty] | 295.4501 | 26.22118 |  |  |  |  | bdl | 32.16868 | [8 empty] | 460311.2 | 35.12723 | [42 empty] | bdl | 77.14232 | [14 empty] | 534035.8 | 35.24128 | 128.0284 | 35.45266 | [36 empty] | bdl | 203.6489 |  |  |  | 2024 | Denisová, N., Piercey, S. J., & Wälle, M. (2024). Mineralogy and mineral chemistry of the ABM replacement-style volcanogenic massive sulfide deposit, Finlayson Lake district, Yukon, Canada. Mineralium Deposita, 59(3), 473-503. https://doi.org/10.1007/s00126-023-01217-4 |  | CAN | CA-YT | -130.6 | 61.46667 | [8 empty] | Only analyses +/-3% of 100% were shown and they were normalized to 100% | 2025-04-30
| ABM |  | Volcanic basin hydrothermal | Volcanogenic massive sulfide (VMS) | Bimodal felsic VMS | Zn, Cu, Pb, Au, Ag |  | Zn, Cu, Pb, Au, Ag | Denisová et al., 2024 |  | B266585 | B266585-6-1-1 | borehole | K15-231 |  | 71 | 71.06 | ore material | half core | core drilling | rock | polished slab from core | Yukon–Tanana and Slide Mountain terranes | Kudz Ze Kayah formation |  |  | acid volcanic rock, siliciclastic sedimentary rock |  | rock | greenschist | pyrite | Assemblage 1 |  |  |  | chloritic |  | pyrite, arsenopyrite, pyrrhotite, galena, chalcopyrite, sulfosalts | cutting and polishing | EPMA | JEOL JXA-8230 SuperProbe electron probe microanalyzer (EPMA) equipped with five wavelength-dispersive spectrometers (WDS) and a tungsten filament electron gun. |  | sulfides were analyzed using an accelerating voltage of 25 kV, a 2-nA beam current, focused to 1 μm, with elemental counting times between 5 and 30 s |  | - | 30 |  |  | bdl | 82.97289 | [20 empty] | 292.2552 | 26.22118 |  |  |  |  | bdl | 32.16868 | [8 empty] | 460604 | 35.12723 | [42 empty] | 301.9971 | 77.14232 | [14 empty] | 536415 | 35.24128 | bdl | 35.45266 | [36 empty] | 2357.526 | 203.6489 |  |  |  | 2024 | Denisová, N., Piercey, S. J., & Wälle, M. (2024). Mineralogy and mineral chemistry of the ABM replacement-style volcanogenic massive sulfide deposit, Finlayson Lake district, Yukon, Canada. Mineralium Deposita, 59(3), 473-503. https://doi.org/10.1007/s00126-023-01217-4 |  | CAN | CA-YT | -130.6 | 61.46667 | [8 empty] | Only analyses +/-3% of 100% were shown and they were normalized to 100% | 2025-04-30
| ABM |  | Volcanic basin hydrothermal | Volcanogenic massive sulfide (VMS) | Bimodal felsic VMS | Zn, Cu, Pb, Au, Ag |  | Zn, Cu, Pb, Au, Ag | Denisová et al., 2024 |  | B266585 | B266585-6-1-12 | borehole | K15-231 |  | 71 | 71.06 | ore material | half core | core drilling | rock | polished slab from core | Yukon–Tanana and Slide Mountain terranes | Kudz Ze Kayah formation |  |  | acid volcanic rock, siliciclastic sedimentary rock |  | rock | greenschist | pyrite | Assemblage 1 |  |  |  | chloritic |  | pyrite, arsenopyrite, pyrrhotite, galena, chalcopyrite, sulfosalts | cutting and polishing | EPMA | JEOL JXA-8230 SuperProbe electron probe microanalyzer (EPMA) equipped with five wavelength-dispersive spectrometers (WDS) and a tungsten filament electron gun. |  | sulfides were analyzed using an accelerating voltage of 25 kV, a 2-nA beam current, focused to 1 μm, with elemental counting times between 5 and 30 s |  | - | 30 |  |  | 185.9063 | 82.97289 | [20 empty] | 225.0445 | 26.22118 |  |  |  |  | bdl | 32.16868 | [8 empty] | 461850.1 | 35.12723 | [42 empty] | bdl | 77.14232 | [14 empty] | 537523.7 | 35.24128 | bdl | 35.45266 | [36 empty] | 215.26 | 203.6489 |  |  |  | 2024 | Denisová, N., Piercey, S. J., & Wälle, M. (2024). Mineralogy and mineral chemistry of the ABM replacement-style volcanogenic massive sulfide deposit, Finlayson Lake district, Yukon, Canada. Mineralium Deposita, 59(3), 473-503. https://doi.org/10.1007/s00126-023-01217-4 |  | CAN | CA-YT | -130.6 | 61.46667 | [8 empty] | Only analyses +/-3% of 100% were shown and they were normalized to 100% | 2025-04-30
| ABM |  | Volcanic basin hydrothermal | Volcanogenic massive sulfide (VMS) | Bimodal felsic VMS | Zn, Cu, Pb, Au, Ag |  | Zn, Cu, Pb, Au, Ag | Denisová et al., 2024 |  | B266585 | B266585-6-1-5 | borehole | K15-231 |  | 71 | 71.06 | ore material | half core | core drilling | rock | polished slab from core | Yukon–Tanana and Slide Mountain terranes | Kudz Ze Kayah formation |  |  | acid volcanic rock, siliciclastic sedimentary rock |  | rock | greenschist | pyrite | Assemblage 1 |  |  |  | chloritic |  | pyrite, arsenopyrite, pyrrhotite, galena, chalcopyrite, sulfosalts | cutting and polishing | EPMA | JEOL JXA-8230 SuperProbe electron probe microanalyzer (EPMA) equipped with five wavelength-dispersive spectrometers (WDS) and a tungsten filament electron gun. |  | sulfides were analyzed using an accelerating voltage of 25 kV, a 2-nA beam current, focused to 1 μm, with elemental counting times between 5 and 30 s |  | - | 30 |  |  | 58.62925 | 82.97289 | [20 empty] | 342.0039 | 26.22118 |  |  |  |  | bdl | 32.16868 | [8 empty] | 461216.8 | 35.12723 | [42 empty] | 166.1162 | 77.14232 | [14 empty] | 537620.4 | 35.24128 | bdl | 35.45266 | [36 empty] | 596.064 | 203.6489 |  |  |  | 2024 | Denisová, N., Piercey, S. J., & Wälle, M. (2024). Mineralogy and mineral chemistry of the ABM replacement-style volcanogenic massive sulfide deposit, Finlayson Lake district, Yukon, Canada. Mineralium Deposita, 59(3), 473-503. https://doi.org/10.1007/s00126-023-01217-4 |  | CAN | CA-YT | -130.6 | 61.46667 | [8 empty] | Only analyses +/-3% of 100% were shown and they were normalized to 100% | 2025-04-30
| ABM |  | Volcanic basin hydrothermal | Volcanogenic massive sulfide (VMS) | Bimodal felsic VMS | Zn, Cu, Pb, Au, Ag |  | Zn, Cu, Pb, Au, Ag | Denisová et al., 2024 |  | B266585 | B266585-7-1-19 | borehole | K15-231 |  | 71 | 71.06 | ore material | half core | core drilling | rock | polished slab from core | Yukon–Tanana and Slide Mountain terranes | Kudz Ze Kayah formation |  |  | acid volcanic rock, siliciclastic sedimentary rock |  | rock | greenschist | pyrite | Assemblage 1 |  |  |  | chloritic |  | pyrite, arsenopyrite, pyrrhotite, galena, chalcopyrite, sulfosalts | cutting and polishing | EPMA | JEOL JXA-8230 SuperProbe electron probe microanalyzer (EPMA) equipped with five wavelength-dispersive spectrometers (WDS) and a tungsten filament electron gun. |  | sulfides were analyzed using an accelerating voltage of 25 kV, a 2-nA beam current, focused to 1 μm, with elemental counting times between 5 and 30 s |  | - | 30 |  |  | 608.1532 | 82.97289 | [20 empty] | 313.8855 | 26.22118 |  |  |  |  | bdl | 32.16868 | [8 empty] | 460195.4 | 35.12723 | [42 empty] | 284.4587 | 77.14232 | [14 empty] | 538568.7 | 35.24128 | bdl | 35.45266 | [36 empty] | bdl | 203.6489 |  |  |  | 2024 | Denisová, N., Piercey, S. J., & Wälle, M. (2024). Mineralogy and mineral chemistry of the ABM replacement-style volcanogenic massive sulfide deposit, Finlayson Lake district, Yukon, Canada. Mineralium Deposita, 59(3), 473-503. https://doi.org/10.1007/s00126-023-01217-4 |  | CAN | CA-YT | -130.6 | 61.46667 | [8 empty] | Only analyses +/-3% of 100% were shown and they were normalized to 100% | 2025-04-30
| ABM |  | Volcanic basin hydrothermal | Volcanogenic massive sulfide (VMS) | Bimodal felsic VMS | Zn, Cu, Pb, Au, Ag |  | Zn, Cu, Pb, Au, Ag | Denisová et al., 2024 |  | B266585 | B266585-7-1-22 | borehole | K15-231 |  | 71 | 71.06 | ore material | half core | core drilling | rock | polished slab from core | Yukon–Tanana and Slide Mountain terranes | Kudz Ze Kayah formation |  |  | acid volcanic rock, siliciclastic sedimentary rock |  | rock | greenschist | pyrite | Assemblage 1 |  |  |  | chloritic |  | pyrite, arsenopyrite, pyrrhotite, galena, chalcopyrite, sulfosalts | cutting and polishing | EPMA | JEOL JXA-8230 SuperProbe electron probe microanalyzer (EPMA) equipped with five wavelength-dispersive spectrometers (WDS) and a tungsten filament electron gun. |  | sulfides were analyzed using an accelerating voltage of 25 kV, a 2-nA beam current, focused to 1 μm, with elemental counting times between 5 and 30 s |  | 70 | 30 |  |  | bdl | 82.97289 | [20 empty] | 255.4454 | 26.22118 |  |  |  |  | bdl | 32.16868 | [8 empty] | 461923.9 | 35.12723 | [42 empty] | 314.3944 | 77.14232 | [14 empty] | 537437.5 | 35.24128 | bdl | 35.45266 | [36 empty] | bdl | 203.6489 |  |  |  | 2024 | Denisová, N., Piercey, S. J., & Wälle, M. (2024). Mineralogy and mineral chemistry of the ABM replacement-style volcanogenic massive sulfide deposit, Finlayson Lake district, Yukon, Canada. Mineralium Deposita, 59(3), 473-503. https://doi.org/10.1007/s00126-023-01217-4 |  | CAN | CA-YT | -130.6 | 61.46667 | [8 empty] | Only analyses +/-3% of 100% were shown and they were normalized to 100% | 2025-04-30
| ABM |  | Volcanic basin hydrothermal | Volcanogenic massive sulfide (VMS) | Bimodal felsic VMS | Zn, Cu, Pb, Au, Ag |  | Zn, Cu, Pb, Au, Ag | Denisová et al., 2024 |  | B266585 | B266585-7-1-23 | borehole | K15-231 |  | 71 | 71.06 | ore material | half core | core drilling | rock | polished slab from core | Yukon–Tanana and Slide Mountain terranes | Kudz Ze Kayah formation |  |  | acid volcanic rock, siliciclastic sedimentary rock |  | rock | greenschist | pyrite | Assemblage 1 |  |  |  | chloritic |  | pyrite, arsenopyrite, pyrrhotite, galena, chalcopyrite, sulfosalts | cutting and polishing | EPMA | JEOL JXA-8230 SuperProbe electron probe microanalyzer (EPMA) equipped with five wavelength-dispersive spectrometers (WDS) and a tungsten filament electron gun. |  | sulfides were analyzed using an accelerating voltage of 25 kV, a 2-nA beam current, focused to 1 μm, with elemental counting times between 5 and 30 s |  | - | 30 |  |  | 441.4578 | 82.97289 | [20 empty] | 58.86104 | 26.22118 |  |  |  |  | bdl | 32.16868 | [8 empty] | 459184.8 | 35.12723 | [42 empty] | 117.7221 | 77.14232 | [14 empty] | 540167.8 | 35.24128 | bdl | 35.45266 | [36 empty] | bdl | 203.6489 |  |  |  | 2024 | Denisová, N., Piercey, S. J., & Wälle, M. (2024). Mineralogy and mineral chemistry of the ABM replacement-style volcanogenic massive sulfide deposit, Finlayson Lake district, Yukon, Canada. Mineralium Deposita, 59(3), 473-503. https://doi.org/10.1007/s00126-023-01217-4 |  | CAN | CA-YT | -130.6 | 61.46667 | [8 empty] | Only analyses +/-3% of 100% were shown and they were normalized to 100% | 2025-04-30
| ABM |  | Volcanic basin hydrothermal | Volcanogenic massive sulfide (VMS) | Bimodal felsic VMS | Zn, Cu, Pb, Au, Ag |  | Zn, Cu, Pb, Au, Ag | Denisová et al., 2024 |  | B266585 | B266585-8-1-19 | borehole | K15-231 |  | 71 | 71.06 | ore material | half core | core drilling | rock | polished slab from core | Yukon–Tanana and Slide Mountain terranes | Kudz Ze Kayah formation |  |  | acid volcanic rock, siliciclastic sedimentary rock |  | rock | greenschist | pyrite | Assemblage 1 |  |  |  | chloritic |  | pyrite, arsenopyrite, pyrrhotite, galena, chalcopyrite, sulfosalts | cutting and polishing | EPMA | JEOL JXA-8230 SuperProbe electron probe microanalyzer (EPMA) equipped with five wavelength-dispersive spectrometers (WDS) and a tungsten filament electron gun. |  | sulfides were analyzed using an accelerating voltage of 25 kV, a 2-nA beam current, focused to 1 μm, with elemental counting times between 5 and 30 s |  | - | 30 |  |  | 401.4963 | 82.97289 | [20 empty] | 225.2296 | 26.22118 |  |  |  |  | bdl | 32.16868 | [8 empty] | 457940.8 | 35.12723 | [42 empty] | 58.75556 | 77.14232 | [14 empty] | 538729.7 | 35.24128 | bdl | 35.45266 | [36 empty] | 2614.622 | 203.6489 |  |  |  | 2024 | Denisová, N., Piercey, S. J., & Wälle, M. (2024). Mineralogy and mineral chemistry of the ABM replacement-style volcanogenic massive sulfide deposit, Finlayson Lake district, Yukon, Canada. Mineralium Deposita, 59(3), 473-503. https://doi.org/10.1007/s00126-023-01217-4 |  | CAN | CA-YT | -130.6 | 61.46667 | [8 empty] | Only analyses +/-3% of 100% were shown and they were normalized to 100% | 2025-04-30
| ABM |  | Volcanic basin hydrothermal | Volcanogenic massive sulfide (VMS) | Bimodal felsic VMS | Zn, Cu, Pb, Au, Ag |  | Zn, Cu, Pb, Au, Ag | Denisová et al., 2024 |  | B266585 | B266585-8-1-20 | borehole | K15-231 |  | 71 | 71.06 | ore material | half core | core drilling | rock | polished slab from core | Yukon–Tanana and Slide Mountain terranes | Kudz Ze Kayah formation |  |  | acid volcanic rock, siliciclastic sedimentary rock |  | rock | greenschist | pyrite | Assemblage 1 |  |  |  | chloritic |  | pyrite, arsenopyrite, pyrrhotite, galena, chalcopyrite, sulfosalts | cutting and polishing | EPMA | JEOL JXA-8230 SuperProbe electron probe microanalyzer (EPMA) equipped with five wavelength-dispersive spectrometers (WDS) and a tungsten filament electron gun. |  | sulfides were analyzed using an accelerating voltage of 25 kV, a 2-nA beam current, focused to 1 μm, with elemental counting times between 5 and 30 s |  | - | 30 |  |  | bdl | 82.97289 | [20 empty] | 235.914 | 26.22118 |  |  |  |  | bdl | 32.16868 | [8 empty] | 462833.7 | 35.12723 | [42 empty] | bdl | 77.14232 | [14 empty] | 536930.4 | 35.24128 | bdl | 35.45266 | [36 empty] | bdl | 203.6489 |  |  |  | 2024 | Denisová, N., Piercey, S. J., & Wälle, M. (2024). Mineralogy and mineral chemistry of the ABM replacement-style volcanogenic massive sulfide deposit, Finlayson Lake district, Yukon, Canada. Mineralium Deposita, 59(3), 473-503. https://doi.org/10.1007/s00126-023-01217-4 |  | CAN | CA-YT | -130.6 | 61.46667 | [8 empty] | Only analyses +/-3% of 100% were shown and they were normalized to 100% | 2025-04-30
| ABM |  | Volcanic basin hydrothermal | Volcanogenic massive sulfide (VMS) | Bimodal felsic VMS | Zn, Cu, Pb, Au, Ag |  | Zn, Cu, Pb, Au, Ag | Denisová et al., 2024 |  | B266585 | B266585-8-1-21 | borehole | K15-231 |  | 71 | 71.06 | ore material | half core | core drilling | rock | polished slab from core | Yukon–Tanana and Slide Mountain terranes | Kudz Ze Kayah formation |  |  | acid volcanic rock, siliciclastic sedimentary rock |  | rock | greenschist | pyrite | Assemblage 1 |  |  |  | chloritic |  | pyrite, arsenopyrite, pyrrhotite, galena, chalcopyrite, sulfosalts | cutting and polishing | EPMA | JEOL JXA-8230 SuperProbe electron probe microanalyzer (EPMA) equipped with five wavelength-dispersive spectrometers (WDS) and a tungsten filament electron gun. |  | sulfides were analyzed using an accelerating voltage of 25 kV, a 2-nA beam current, focused to 1 μm, with elemental counting times between 5 and 30 s |  | - | 30 |  |  | 2075.948 | 82.97289 | [20 empty] | 332.9351 | 26.22118 |  |  |  |  | bdl | 32.16868 | [8 empty] | 460841 | 35.12723 | [42 empty] | bdl | 77.14232 | [14 empty] | 536750.2 | 35.24128 | bdl | 35.45266 | [36 empty] | bdl | 203.6489 |  |  |  | 2024 | Denisová, N., Piercey, S. J., & Wälle, M. (2024). Mineralogy and mineral chemistry of the ABM replacement-style volcanogenic massive sulfide deposit, Finlayson Lake district, Yukon, Canada. Mineralium Deposita, 59(3), 473-503. https://doi.org/10.1007/s00126-023-01217-4 |  | CAN | CA-YT | -130.6 | 61.46667 | [8 empty] | Only analyses +/-3% of 100% were shown and they were normalized to 100% | 2025-04-30
| ABM |  | Volcanic basin hydrothermal | Volcanogenic massive sulfide (VMS) | Bimodal felsic VMS | Zn, Cu, Pb, Au, Ag |  | Zn, Cu, Pb, Au, Ag | Denisová et al., 2024 |  | B266585 | B266585-8-1-22 | borehole | K15-231 |  | 71 | 71.06 | ore material | half core | core drilling | rock | polished slab from core | Yukon–Tanana and Slide Mountain terranes | Kudz Ze Kayah formation |  |  | acid volcanic rock, siliciclastic sedimentary rock |  | rock | greenschist | pyrite | Assemblage 1 |  |  |  | chloritic |  | pyrite, arsenopyrite, pyrrhotite, galena, chalcopyrite, sulfosalts | cutting and polishing | EPMA | JEOL JXA-8230 SuperProbe electron probe microanalyzer (EPMA) equipped with five wavelength-dispersive spectrometers (WDS) and a tungsten filament electron gun. |  | sulfides were analyzed using an accelerating voltage of 25 kV, a 2-nA beam current, focused to 1 μm, with elemental counting times between 5 and 30 s |  | 1520 | 30 |  |  | bdl | 82.97289 | [20 empty] | 255.7193 | 26.22118 |  |  |  |  | 786.8285 | 32.16868 | [8 empty] | 459960.3 | 35.12723 | [42 empty] | bdl | 77.14232 | [14 empty] | 537482.5 | 35.24128 | bdl | 35.45266 | [36 empty] | bdl | 203.6489 |  |  |  | 2024 | Denisová, N., Piercey, S. J., & Wälle, M. (2024). Mineralogy and mineral chemistry of the ABM replacement-style volcanogenic massive sulfide deposit, Finlayson Lake district, Yukon, Canada. Mineralium Deposita, 59(3), 473-503. https://doi.org/10.1007/s00126-023-01217-4 |  | CAN | CA-YT | -130.6 | 61.46667 | [8 empty] | Only analyses +/-3% of 100% were shown and they were normalized to 100% | 2025-04-30
| ABM |  | Volcanic basin hydrothermal | Volcanogenic massive sulfide (VMS) | Bimodal felsic VMS | Zn, Cu, Pb, Au, Ag |  | Zn, Cu, Pb, Au, Ag | Denisová et al., 2024 |  | B266585 | B266585-8-1-27 | borehole | K15-231 |  | 71 | 71.06 | ore material | half core | core drilling | rock | polished slab from core | Yukon–Tanana and Slide Mountain terranes | Kudz Ze Kayah formation |  |  | acid volcanic rock, siliciclastic sedimentary rock |  | rock | greenschist | pyrite | Assemblage 1 |  |  |  | chloritic |  | pyrite, arsenopyrite, pyrrhotite, galena, chalcopyrite, sulfosalts | cutting and polishing | EPMA | JEOL JXA-8230 SuperProbe electron probe microanalyzer (EPMA) equipped with five wavelength-dispersive spectrometers (WDS) and a tungsten filament electron gun. |  | sulfides were analyzed using an accelerating voltage of 25 kV, a 2-nA beam current, focused to 1 μm, with elemental counting times between 5 and 30 s |  | - | 30 |  |  | 404.9623 | 82.97289 | [20 empty] | 197.5426 | 26.22118 |  |  |  |  | bdl | 32.16868 | [8 empty] | 460679.1 | 35.12723 | [42 empty] | bdl | 77.14232 | [14 empty] | 538718.3 | 35.24128 | bdl | 35.45266 | [36 empty] | bdl | 203.6489 |  |  |  | 2024 | Denisová, N., Piercey, S. J., & Wälle, M. (2024). Mineralogy and mineral chemistry of the ABM replacement-style volcanogenic massive sulfide deposit, Finlayson Lake district, Yukon, Canada. Mineralium Deposita, 59(3), 473-503. https://doi.org/10.1007/s00126-023-01217-4 |  | CAN | CA-YT | -130.6 | 61.46667 | [8 empty] | Only analyses +/-3% of 100% were shown and they were normalized to 100% | 2025-04-30
| ABM |  | Volcanic basin hydrothermal | Volcanogenic massive sulfide (VMS) | Bimodal felsic VMS | Zn, Cu, Pb, Au, Ag |  | Zn, Cu, Pb, Au, Ag | Denisová et al., 2024 |  | B266585 | B266585-8-3-15 | borehole | K15-231 |  | 71 | 71.06 | ore material | half core | core drilling | rock | polished slab from core | Yukon–Tanana and Slide Mountain terranes | Kudz Ze Kayah formation |  |  | acid volcanic rock, siliciclastic sedimentary rock |  | rock | greenschist | pyrite | Assemblage 1 |  |  |  | chloritic |  | pyrite, arsenopyrite, pyrrhotite, galena, chalcopyrite, sulfosalts | cutting and polishing | EPMA | JEOL JXA-8230 SuperProbe electron probe microanalyzer (EPMA) equipped with five wavelength-dispersive spectrometers (WDS) and a tungsten filament electron gun. |  | sulfides were analyzed using an accelerating voltage of 25 kV, a 2-nA beam current, focused to 1 μm, with elemental counting times between 5 and 30 s |  | - | 30 |  |  | 511.9723 | 82.97289 | [20 empty] | 187.0668 | 26.22118 |  |  |  |  | 108.3018 | 32.16868 | [8 empty] | 459780.7 | 35.12723 | [42 empty] | bdl | 77.14232 | [14 empty] | 539412 | 35.24128 | bdl | 35.45266 | [36 empty] | bdl | 203.6489 |  |  |  | 2024 | Denisová, N., Piercey, S. J., & Wälle, M. (2024). Mineralogy and mineral chemistry of the ABM replacement-style volcanogenic massive sulfide deposit, Finlayson Lake district, Yukon, Canada. Mineralium Deposita, 59(3), 473-503. https://doi.org/10.1007/s00126-023-01217-4 |  | CAN | CA-YT | -130.6 | 61.46667 | [8 empty] | Only analyses +/-3% of 100% were shown and they were normalized to 100% | 2025-04-30
| ABM |  | Volcanic basin hydrothermal | Volcanogenic massive sulfide (VMS) | Bimodal felsic VMS | Zn, Cu, Pb, Au, Ag |  | Zn, Cu, Pb, Au, Ag | Denisová et al., 2024 |  | B266585 | B266585-8-3-18 | borehole | K15-231 |  | 71 | 71.06 | ore material | half core | core drilling | rock | polished slab from core | Yukon–Tanana and Slide Mountain terranes | Kudz Ze Kayah formation |  |  | acid volcanic rock, siliciclastic sedimentary rock |  | rock | greenschist | pyrite | Assemblage 1 |  |  |  | chloritic |  | pyrite, arsenopyrite, pyrrhotite, galena, chalcopyrite, sulfosalts | cutting and polishing | EPMA | JEOL JXA-8230 SuperProbe electron probe microanalyzer (EPMA) equipped with five wavelength-dispersive spectrometers (WDS) and a tungsten filament electron gun. |  | sulfides were analyzed using an accelerating voltage of 25 kV, a 2-nA beam current, focused to 1 μm, with elemental counting times between 5 and 30 s |  | - | 30 |  |  | bdl | 82.97289 | [20 empty] | 235.0153 | 26.22118 |  |  |  |  | 303.5615 | 32.16868 | [8 empty] | 460022.9 | 35.12723 | [42 empty] | 146.8846 | 77.14232 | [14 empty] | 537852.1 | 35.24128 | 773.5922 | 35.45266 | [36 empty] | 460.2383 | 203.6489 |  |  |  | 2024 | Denisová, N., Piercey, S. J., & Wälle, M. (2024). Mineralogy and mineral chemistry of the ABM replacement-style volcanogenic massive sulfide deposit, Finlayson Lake district, Yukon, Canada. Mineralium Deposita, 59(3), 473-503. https://doi.org/10.1007/s00126-023-01217-4 |  | CAN | CA-YT | -130.6 | 61.46667 | [8 empty] | Only analyses +/-3% of 100% were shown and they were normalized to 100% | 2025-04-30
| ABM |  | Volcanic basin hydrothermal | Volcanogenic massive sulfide (VMS) | Bimodal felsic VMS | Zn, Cu, Pb, Au, Ag |  | Zn, Cu, Pb, Au, Ag | Denisová et al., 2024 |  | B266585 | B266585-8-3-2 | borehole | K15-231 |  | 71 | 71.06 | ore material | half core | core drilling | rock | polished slab from core | Yukon–Tanana and Slide Mountain terranes | Kudz Ze Kayah formation |  |  | acid volcanic rock, siliciclastic sedimentary rock |  | rock | greenschist | pyrite | Assemblage 1 |  |  |  | chloritic |  | pyrite, arsenopyrite, pyrrhotite, galena, chalcopyrite, sulfosalts | cutting and polishing | EPMA | JEOL JXA-8230 SuperProbe electron probe microanalyzer (EPMA) equipped with five wavelength-dispersive spectrometers (WDS) and a tungsten filament electron gun. |  | sulfides were analyzed using an accelerating voltage of 25 kV, a 2-nA beam current, focused to 1 μm, with elemental counting times between 5 and 30 s |  | - | 30 |  |  | 137.9093 | 82.97289 | [20 empty] | 236.4159 | 26.22118 |  |  |  |  | bdl | 32.16868 | [8 empty] | 459858.5 | 35.12723 | [42 empty] | 305.3706 | 77.14232 | [14 empty] | 539422.4 | 35.24128 | bdl | 35.45266 | [36 empty] | bdl | 203.6489 |  |  |  | 2024 | Denisová, N., Piercey, S. J., & Wälle, M. (2024). Mineralogy and mineral chemistry of the ABM replacement-style volcanogenic massive sulfide deposit, Finlayson Lake district, Yukon, Canada. Mineralium Deposita, 59(3), 473-503. https://doi.org/10.1007/s00126-023-01217-4 |  | CAN | CA-YT | -130.6 | 61.46667 | [8 empty] | Only analyses +/-3% of 100% were shown and they were normalized to 100% | 2025-04-30
| ABM |  | Volcanic basin hydrothermal | Volcanogenic massive sulfide (VMS) | Bimodal felsic VMS | Zn, Cu, Pb, Au, Ag |  | Zn, Cu, Pb, Au, Ag | Denisová et al., 2024 |  | B291152 | B291152-1-1-13 | borehole | K15-339 |  | 165.25 | 165.3 | ore material | half core | core drilling | rock | polished slab from core | Yukon–Tanana and Slide Mountain terranes | Kudz Ze Kayah formation |  |  | acid volcanic rock, siliciclastic sedimentary rock |  | rock | greenschist | pyrite | Assemblage 1 |  |  |  | chloritic |  | pyrite, arsenopyrite, pyrrhotite, galena, chalcopyrite, sulfosalts | cutting and polishing | EPMA | JEOL JXA-8230 SuperProbe electron probe microanalyzer (EPMA) equipped with five wavelength-dispersive spectrometers (WDS) and a tungsten filament electron gun. |  | sulfides were analyzed using an accelerating voltage of 25 kV, a 2-nA beam current, focused to 1 μm, with elemental counting times between 5 and 30 s |  | - | 30 |  |  | 7655.876 | 82.97289 | [20 empty] | 234.3636 | 26.22118 |  |  |  |  | 107.4166 | 32.16868 | [8 empty] | 460885.7 | 35.12723 | [42 empty] | 507.7877 | 77.14232 | [14 empty] | 530257.3 | 35.24128 | bdl | 35.45266 | [36 empty] | 351.5453 | 203.6489 |  |  |  | 2024 | Denisová, N., Piercey, S. J., & Wälle, M. (2024). Mineralogy and mineral chemistry of the ABM replacement-style volcanogenic massive sulfide deposit, Finlayson Lake district, Yukon, Canada. Mineralium Deposita, 59(3), 473-503. https://doi.org/10.1007/s00126-023-01217-4 |  | CAN | CA-YT | -130.6 | 61.46667 | [8 empty] | Only analyses +/-3% of 100% were shown and they were normalized to 100% | 2025-04-30
| ABM |  | Volcanic basin hydrothermal | Volcanogenic massive sulfide (VMS) | Bimodal felsic VMS | Zn, Cu, Pb, Au, Ag |  | Zn, Cu, Pb, Au, Ag | Denisová et al., 2024 |  | B291152 | B291152-1-1-15* | borehole | K15-339 |  | 165.25 | 165.3 | ore material | half core | core drilling | rock | polished slab from core | Yukon–Tanana and Slide Mountain terranes | Kudz Ze Kayah formation |  |  | acid volcanic rock, siliciclastic sedimentary rock |  | rock | greenschist | pyrite | Assemblage 1 |  |  |  | chloritic |  | pyrite, arsenopyrite, pyrrhotite, galena, chalcopyrite, sulfosalts | cutting and polishing | EPMA | JEOL JXA-8230 SuperProbe electron probe microanalyzer (EPMA) equipped with five wavelength-dispersive spectrometers (WDS) and a tungsten filament electron gun. |  | sulfides were analyzed using an accelerating voltage of 25 kV, a 2-nA beam current, focused to 1 μm, with elemental counting times between 5 and 30 s |  | - | 30 |  |  | 528.107 | 82.97289 | [20 empty] | 205.375 | 26.22118 |  |  |  |  | 37720.53 | 32.16868 | [8 empty] | 442504.8 | 35.12723 | [42 empty] | bdl | 77.14232 | [14 empty] | 514552.3 | 35.24128 | bdl | 35.45266 | [36 empty] | 4440.011 | 203.6489 |  |  |  | 2024 | Denisová, N., Piercey, S. J., & Wälle, M. (2024). Mineralogy and mineral chemistry of the ABM replacement-style volcanogenic massive sulfide deposit, Finlayson Lake district, Yukon, Canada. Mineralium Deposita, 59(3), 473-503. https://doi.org/10.1007/s00126-023-01217-4 |  | CAN | CA-YT | -130.6 | 61.46667 | [8 empty] | spot with likely inclusion; Only analyses +/-3% of 100% were shown and they were normalized to 100% | 2025-04-30
| ABM |  | Volcanic basin hydrothermal | Volcanogenic massive sulfide (VMS) | Bimodal felsic VMS | Zn, Cu, Pb, Au, Ag |  | Zn, Cu, Pb, Au, Ag | Denisová et al., 2024 |  | B291152 | B291152-1-1-16 | borehole | K15-339 |  | 165.25 | 165.3 | ore material | half core | core drilling | rock | polished slab from core | Yukon–Tanana and Slide Mountain terranes | Kudz Ze Kayah formation |  |  | acid volcanic rock, siliciclastic sedimentary rock |  | rock | greenschist | pyrite | Assemblage 1 |  |  |  | chloritic |  | pyrite, arsenopyrite, pyrrhotite, galena, chalcopyrite, sulfosalts | cutting and polishing | EPMA | JEOL JXA-8230 SuperProbe electron probe microanalyzer (EPMA) equipped with five wavelength-dispersive spectrometers (WDS) and a tungsten filament electron gun. |  | sulfides were analyzed using an accelerating voltage of 25 kV, a 2-nA beam current, focused to 1 μm, with elemental counting times between 5 and 30 s |  | - | 30 |  |  | bdl | 82.97289 | [20 empty] | 196.4907 | 26.22118 |  |  |  |  | bdl | 32.16868 | [8 empty] | 459444.3 | 35.12723 | [42 empty] | bdl | 77.14232 | [14 empty] | 539072.2 | 35.24128 | bdl | 35.45266 | [36 empty] | 1287.014 | 203.6489 |  |  |  | 2024 | Denisová, N., Piercey, S. J., & Wälle, M. (2024). Mineralogy and mineral chemistry of the ABM replacement-style volcanogenic massive sulfide deposit, Finlayson Lake district, Yukon, Canada. Mineralium Deposita, 59(3), 473-503. https://doi.org/10.1007/s00126-023-01217-4 |  | CAN | CA-YT | -130.6 | 61.46667 | [8 empty] | Only analyses +/-3% of 100% were shown and they were normalized to 100% | 2025-04-30
| ABM |  | Volcanic basin hydrothermal | Volcanogenic massive sulfide (VMS) | Bimodal felsic VMS | Zn, Cu, Pb, Au, Ag |  | Zn, Cu, Pb, Au, Ag | Denisová et al., 2024 |  | B291152 | B291152-2-1-10 | borehole | K15-339 |  | 165.25 | 165.3 | ore material | half core | core drilling | rock | polished slab from core | Yukon–Tanana and Slide Mountain terranes | Kudz Ze Kayah formation |  |  | acid volcanic rock, siliciclastic sedimentary rock |  | rock | greenschist | pyrite | Assemblage 1 |  |  |  | chloritic |  | pyrite, arsenopyrite, pyrrhotite, galena, chalcopyrite, sulfosalts | cutting and polishing | EPMA | JEOL JXA-8230 SuperProbe electron probe microanalyzer (EPMA) equipped with five wavelength-dispersive spectrometers (WDS) and a tungsten filament electron gun. |  | sulfides were analyzed using an accelerating voltage of 25 kV, a 2-nA beam current, focused to 1 μm, with elemental counting times between 5 and 30 s |  | - | 30 |  |  | bdl | 82.97289 | [20 empty] | 166.4741 | 26.22118 |  |  |  |  | 78.34075 | 32.16868 | [8 empty] | 462592.3 | 35.12723 | [42 empty] | bdl | 77.14232 | [14 empty] | 537162.9 | 35.24128 | bdl | 35.45266 | [36 empty] | bdl | 203.6489 |  |  |  | 2024 | Denisová, N., Piercey, S. J., & Wälle, M. (2024). Mineralogy and mineral chemistry of the ABM replacement-style volcanogenic massive sulfide deposit, Finlayson Lake district, Yukon, Canada. Mineralium Deposita, 59(3), 473-503. https://doi.org/10.1007/s00126-023-01217-4 |  | CAN | CA-YT | -130.6 | 61.46667 | [8 empty] | Only analyses +/-3% of 100% were shown and they were normalized to 100% | 2025-04-30
| ABM |  | Volcanic basin hydrothermal | Volcanogenic massive sulfide (VMS) | Bimodal felsic VMS | Zn, Cu, Pb, Au, Ag |  | Zn, Cu, Pb, Au, Ag | Denisová et al., 2024 |  | B291152 | B291152-2-1-13 | borehole | K15-339 |  | 165.25 | 165.3 | ore material | half core | core drilling | rock | polished slab from core | Yukon–Tanana and Slide Mountain terranes | Kudz Ze Kayah formation |  |  | acid volcanic rock, siliciclastic sedimentary rock |  | rock | greenschist | pyrite | Assemblage 1 |  |  |  | chloritic |  | pyrite, arsenopyrite, pyrrhotite, galena, chalcopyrite, sulfosalts | cutting and polishing | EPMA | JEOL JXA-8230 SuperProbe electron probe microanalyzer (EPMA) equipped with five wavelength-dispersive spectrometers (WDS) and a tungsten filament electron gun. |  | sulfides were analyzed using an accelerating voltage of 25 kV, a 2-nA beam current, focused to 1 μm, with elemental counting times between 5 and 30 s |  | - | 30 |  |  | 255.087 | 82.97289 | [20 empty] | 255.087 | 26.22118 |  |  |  |  | bdl | 32.16868 | [8 empty] | 459863 | 35.12723 | [42 empty] | 98.11039 | 77.14232 | [14 empty] | 539528.7 | 35.24128 | bdl | 35.45266 | [36 empty] | bdl | 203.6489 |  |  |  | 2024 | Denisová, N., Piercey, S. J., & Wälle, M. (2024). Mineralogy and mineral chemistry of the ABM replacement-style volcanogenic massive sulfide deposit, Finlayson Lake district, Yukon, Canada. Mineralium Deposita, 59(3), 473-503. https://doi.org/10.1007/s00126-023-01217-4 |  | CAN | CA-YT | -130.6 | 61.46667 | [8 empty] | Only analyses +/-3% of 100% were shown and they were normalized to 100% | 2025-04-30
| ABM |  | Volcanic basin hydrothermal | Volcanogenic massive sulfide (VMS) | Bimodal felsic VMS | Zn, Cu, Pb, Au, Ag |  | Zn, Cu, Pb, Au, Ag | Denisová et al., 2024 |  | B291152 | B291152-2-1-14 | borehole | K15-339 |  | 165.25 | 165.3 | ore material | half core | core drilling | rock | polished slab from core | Yukon–Tanana and Slide Mountain terranes | Kudz Ze Kayah formation |  |  | acid volcanic rock, siliciclastic sedimentary rock |  | rock | greenschist | pyrite | Assemblage 1 |  |  |  | chloritic |  | pyrite, arsenopyrite, pyrrhotite, galena, chalcopyrite, sulfosalts | cutting and polishing | EPMA | JEOL JXA-8230 SuperProbe electron probe microanalyzer (EPMA) equipped with five wavelength-dispersive spectrometers (WDS) and a tungsten filament electron gun. |  | sulfides were analyzed using an accelerating voltage of 25 kV, a 2-nA beam current, focused to 1 μm, with elemental counting times between 5 and 30 s |  | - | 30 |  |  | 342.9893 | 82.97289 | [20 empty] | 323.3899 | 26.22118 |  |  |  |  | bdl | 32.16868 | [8 empty] | 460820.8 | 35.12723 | [42 empty] | 78.39756 | 77.14232 | [14 empty] | 538414.8 | 35.24128 | bdl | 35.45266 | [36 empty] | bdl | 203.6489 |  |  |  | 2024 | Denisová, N., Piercey, S. J., & Wälle, M. (2024). Mineralogy and mineral chemistry of the ABM replacement-style volcanogenic massive sulfide deposit, Finlayson Lake district, Yukon, Canada. Mineralium Deposita, 59(3), 473-503. https://doi.org/10.1007/s00126-023-01217-4 |  | CAN | CA-YT | -130.6 | 61.46667 | [8 empty] | Only analyses +/-3% of 100% were shown and they were normalized to 100% | 2025-04-30
| ABM |  | Volcanic basin hydrothermal | Volcanogenic massive sulfide (VMS) | Bimodal felsic VMS | Zn, Cu, Pb, Au, Ag |  | Zn, Cu, Pb, Au, Ag | Denisová et al., 2024 |  | B291152 | B291152-3-1-15 | borehole | K15-339 |  | 165.25 | 165.3 | ore material | half core | core drilling | rock | polished slab from core | Yukon–Tanana and Slide Mountain terranes | Kudz Ze Kayah formation |  |  | acid volcanic rock, siliciclastic sedimentary rock |  | rock | greenschist | pyrite | Assemblage 1 |  |  |  | chloritic |  | pyrite, arsenopyrite, pyrrhotite, galena, chalcopyrite, sulfosalts | cutting and polishing | EPMA | JEOL JXA-8230 SuperProbe electron probe microanalyzer (EPMA) equipped with five wavelength-dispersive spectrometers (WDS) and a tungsten filament electron gun. |  | sulfides were analyzed using an accelerating voltage of 25 kV, a 2-nA beam current, focused to 1 μm, with elemental counting times between 5 and 30 s |  | - | 30 |  |  | 429.5155 | 82.97289 | [20 empty] | 409.9921 | 26.22118 |  |  |  |  | 136.664 | 32.16868 | [8 empty] | 461778 | 35.12723 | [42 empty] | bdl | 77.14232 | [14 empty] | 537245.8 | 35.24128 | bdl | 35.45266 | [36 empty] | bdl | 203.6489 |  |  |  | 2024 | Denisová, N., Piercey, S. J., & Wälle, M. (2024). Mineralogy and mineral chemistry of the ABM replacement-style volcanogenic massive sulfide deposit, Finlayson Lake district, Yukon, Canada. Mineralium Deposita, 59(3), 473-503. https://doi.org/10.1007/s00126-023-01217-4 |  | CAN | CA-YT | -130.6 | 61.46667 | [8 empty] | Only analyses +/-3% of 100% were shown and they were normalized to 100% | 2025-04-30
| ABM |  | Volcanic basin hydrothermal | Volcanogenic massive sulfide (VMS) | Bimodal felsic VMS | Zn, Cu, Pb, Au, Ag |  | Zn, Cu, Pb, Au, Ag | Denisová et al., 2024 |  | B291152 | B291152-3-1-16 | borehole | K15-339 |  | 165.25 | 165.3 | ore material | half core | core drilling | rock | polished slab from core | Yukon–Tanana and Slide Mountain terranes | Kudz Ze Kayah formation |  |  | acid volcanic rock, siliciclastic sedimentary rock |  | rock | greenschist | pyrite | Assemblage 1 |  |  |  | chloritic |  | pyrite, arsenopyrite, pyrrhotite, galena, chalcopyrite, sulfosalts | cutting and polishing | EPMA | JEOL JXA-8230 SuperProbe electron probe microanalyzer (EPMA) equipped with five wavelength-dispersive spectrometers (WDS) and a tungsten filament electron gun. |  | sulfides were analyzed using an accelerating voltage of 25 kV, a 2-nA beam current, focused to 1 μm, with elemental counting times between 5 and 30 s |  | - | 30 |  |  | 492.64 | 82.97289 | [20 empty] | 364.5536 | 26.22118 |  |  |  |  | 1596.153 | 32.16868 | [8 empty] | 460273.5 | 35.12723 | [42 empty] | 374.4064 | 77.14232 | [14 empty] | 536662.3 | 35.24128 | bdl | 35.45266 | [36 empty] | 236.4672 | 203.6489 |  |  |  | 2024 | Denisová, N., Piercey, S. J., & Wälle, M. (2024). Mineralogy and mineral chemistry of the ABM replacement-style volcanogenic massive sulfide deposit, Finlayson Lake district, Yukon, Canada. Mineralium Deposita, 59(3), 473-503. https://doi.org/10.1007/s00126-023-01217-4 |  | CAN | CA-YT | -130.6 | 61.46667 | [8 empty] | Only analyses +/-3% of 100% were shown and they were normalized to 100% | 2025-04-30
| ABM |  | Volcanic basin hydrothermal | Volcanogenic massive sulfide (VMS) | Bimodal felsic VMS | Zn, Cu, Pb, Au, Ag |  | Zn, Cu, Pb, Au, Ag | Denisová et al., 2024 |  | B291152 | B291152-3-1-18 | borehole | K15-339 |  | 165.25 | 165.3 | ore material | half core | core drilling | rock | polished slab from core | Yukon–Tanana and Slide Mountain terranes | Kudz Ze Kayah formation |  |  | acid volcanic rock, siliciclastic sedimentary rock |  | rock | greenschist | pyrite | Assemblage 1 |  |  |  | chloritic |  | pyrite, arsenopyrite, pyrrhotite, galena, chalcopyrite, sulfosalts | cutting and polishing | EPMA | JEOL JXA-8230 SuperProbe electron probe microanalyzer (EPMA) equipped with five wavelength-dispersive spectrometers (WDS) and a tungsten filament electron gun. |  | sulfides were analyzed using an accelerating voltage of 25 kV, a 2-nA beam current, focused to 1 μm, with elemental counting times between 5 and 30 s |  | - | 30 |  |  | 488.1573 | 82.97289 | [20 empty] | 234.3155 | 26.22118 |  |  |  |  | bdl | 32.16868 | [8 empty] | 459941.8 | 35.12723 | [42 empty] | 380.7627 | 77.14232 | [14 empty] | 538954.9 | 35.24128 | bdl | 35.45266 | [36 empty] | bdl | 203.6489 |  |  |  | 2024 | Denisová, N., Piercey, S. J., & Wälle, M. (2024). Mineralogy and mineral chemistry of the ABM replacement-style volcanogenic massive sulfide deposit, Finlayson Lake district, Yukon, Canada. Mineralium Deposita, 59(3), 473-503. https://doi.org/10.1007/s00126-023-01217-4 |  | CAN | CA-YT | -130.6 | 61.46667 | [8 empty] | Only analyses +/-3% of 100% were shown and they were normalized to 100% | 2025-04-30
| ABM |  | Volcanic basin hydrothermal | Volcanogenic massive sulfide (VMS) | Bimodal felsic VMS | Zn, Cu, Pb, Au, Ag |  | Zn, Cu, Pb, Au, Ag | Denisová et al., 2024 |  | B291152 | B291152-4-1-13 | borehole | K15-339 |  | 165.25 | 165.3 | ore material | half core | core drilling | rock | polished slab from core | Yukon–Tanana and Slide Mountain terranes | Kudz Ze Kayah formation |  |  | acid volcanic rock, siliciclastic sedimentary rock |  | rock | greenschist | pyrite | Assemblage 1 |  |  |  | chloritic |  | pyrite, arsenopyrite, pyrrhotite, galena, chalcopyrite, sulfosalts | cutting and polishing | EPMA | JEOL JXA-8230 SuperProbe electron probe microanalyzer (EPMA) equipped with five wavelength-dispersive spectrometers (WDS) and a tungsten filament electron gun. |  | sulfides were analyzed using an accelerating voltage of 25 kV, a 2-nA beam current, focused to 1 μm, with elemental counting times between 5 and 30 s |  | - | 30 |  |  | 381.9785 | 82.97289 | [20 empty] | 362.3898 | 26.22118 |  |  |  |  | bdl | 32.16868 | [8 empty] | 460499.5 | 35.12723 | [42 empty] | bdl | 77.14232 | [14 empty] | 538031.3 | 35.24128 | bdl | 35.45266 | [36 empty] | 675.808 | 203.6489 |  |  |  | 2024 | Denisová, N., Piercey, S. J., & Wälle, M. (2024). Mineralogy and mineral chemistry of the ABM replacement-style volcanogenic massive sulfide deposit, Finlayson Lake district, Yukon, Canada. Mineralium Deposita, 59(3), 473-503. https://doi.org/10.1007/s00126-023-01217-4 |  | CAN | CA-YT | -130.6 | 61.46667 | [8 empty] | Only analyses +/-3% of 100% were shown and they were normalized to 100% | 2025-04-30
| ABM |  | Volcanic basin hydrothermal | Volcanogenic massive sulfide (VMS) | Bimodal felsic VMS | Zn, Cu, Pb, Au, Ag |  | Zn, Cu, Pb, Au, Ag | Denisová et al., 2024 |  | B291152 | B291152-4-1-6 | borehole | K15-339 |  | 165.25 | 165.3 | ore material | half core | core drilling | rock | polished slab from core | Yukon–Tanana and Slide Mountain terranes | Kudz Ze Kayah formation |  |  | acid volcanic rock, siliciclastic sedimentary rock |  | rock | greenschist | pyrite | Assemblage 1 |  |  |  | chloritic |  | pyrite, arsenopyrite, pyrrhotite, galena, chalcopyrite, sulfosalts | cutting and polishing | EPMA | JEOL JXA-8230 SuperProbe electron probe microanalyzer (EPMA) equipped with five wavelength-dispersive spectrometers (WDS) and a tungsten filament electron gun. |  | sulfides were analyzed using an accelerating voltage of 25 kV, a 2-nA beam current, focused to 1 μm, with elemental counting times between 5 and 30 s |  | - | 30 |  |  | 419.4713 | 82.97289 | [20 empty] | 360.9404 | 26.22118 |  |  |  |  | bdl | 32.16868 | [8 empty] | 460930.6 | 35.12723 | [42 empty] | bdl | 77.14232 | [14 empty] | 536952.5 | 35.24128 | bdl | 35.45266 | [36 empty] | 1297.434 | 203.6489 |  |  |  | 2024 | Denisová, N., Piercey, S. J., & Wälle, M. (2024). Mineralogy and mineral chemistry of the ABM replacement-style volcanogenic massive sulfide deposit, Finlayson Lake district, Yukon, Canada. Mineralium Deposita, 59(3), 473-503. https://doi.org/10.1007/s00126-023-01217-4 |  | CAN | CA-YT | -130.6 | 61.46667 | [8 empty] | Only analyses +/-3% of 100% were shown and they were normalized to 100% | 2025-04-30
| ABM |  | Volcanic basin hydrothermal | Volcanogenic massive sulfide (VMS) | Bimodal felsic VMS | Zn, Cu, Pb, Au, Ag |  | Zn, Cu, Pb, Au, Ag | Denisová et al., 2024 |  | B291152 | B291152-4-2-20 | borehole | K15-339 |  | 165.25 | 165.3 | ore material | half core | core drilling | rock | polished slab from core | Yukon–Tanana and Slide Mountain terranes | Kudz Ze Kayah formation |  |  | acid volcanic rock, siliciclastic sedimentary rock |  | rock | greenschist | pyrite | Assemblage 1 |  |  |  | chloritic |  | pyrite, arsenopyrite, pyrrhotite, galena, chalcopyrite, sulfosalts | cutting and polishing | EPMA | JEOL JXA-8230 SuperProbe electron probe microanalyzer (EPMA) equipped with five wavelength-dispersive spectrometers (WDS) and a tungsten filament electron gun. |  | sulfides were analyzed using an accelerating voltage of 25 kV, a 2-nA beam current, focused to 1 μm, with elemental counting times between 5 and 30 s |  | - | 30 |  |  | bdl | 82.97289 | [20 empty] | 302.5276 | 26.22118 |  |  |  |  | 156.1433 | 32.16868 | [8 empty] | 461754.7 | 35.12723 | [42 empty] | bdl | 77.14232 | [14 empty] | 537718.3 | 35.24128 | bdl | 35.45266 | [36 empty] | bdl | 203.6489 |  |  |  | 2024 | Denisová, N., Piercey, S. J., & Wälle, M. (2024). Mineralogy and mineral chemistry of the ABM replacement-style volcanogenic massive sulfide deposit, Finlayson Lake district, Yukon, Canada. Mineralium Deposita, 59(3), 473-503. https://doi.org/10.1007/s00126-023-01217-4 |  | CAN | CA-YT | -130.6 | 61.46667 | [8 empty] | Only analyses +/-3% of 100% were shown and they were normalized to 100% | 2025-04-30
| ABM |  | Volcanic basin hydrothermal | Volcanogenic massive sulfide (VMS) | Bimodal felsic VMS | Zn, Cu, Pb, Au, Ag |  | Zn, Cu, Pb, Au, Ag | Denisová et al., 2024 |  | B291152 | B291152-4-2-21 | borehole | K15-339 |  | 165.25 | 165.3 | ore material | half core | core drilling | rock | polished slab from core | Yukon–Tanana and Slide Mountain terranes | Kudz Ze Kayah formation |  |  | acid volcanic rock, siliciclastic sedimentary rock |  | rock | greenschist | pyrite | Assemblage 1 |  |  |  | chloritic |  | pyrite, arsenopyrite, pyrrhotite, galena, chalcopyrite, sulfosalts | cutting and polishing | EPMA | JEOL JXA-8230 SuperProbe electron probe microanalyzer (EPMA) equipped with five wavelength-dispersive spectrometers (WDS) and a tungsten filament electron gun. |  | sulfides were analyzed using an accelerating voltage of 25 kV, a 2-nA beam current, focused to 1 μm, with elemental counting times between 5 and 30 s |  | - | 30 |  |  | 323.0765 | 82.97289 | [20 empty] | 352.447 | 26.22118 |  |  |  |  | 1155.243 | 32.16868 | [8 empty] | 459708.4 | 35.12723 | [42 empty] | bdl | 77.14232 | [14 empty] | 538157.3 | 35.24128 | bdl | 35.45266 | [36 empty] | 274.1255 | 203.6489 |  |  |  | 2024 | Denisová, N., Piercey, S. J., & Wälle, M. (2024). Mineralogy and mineral chemistry of the ABM replacement-style volcanogenic massive sulfide deposit, Finlayson Lake district, Yukon, Canada. Mineralium Deposita, 59(3), 473-503. https://doi.org/10.1007/s00126-023-01217-4 |  | CAN | CA-YT | -130.6 | 61.46667 | [8 empty] | Only analyses +/-3% of 100% were shown and they were normalized to 100% | 2025-04-30
| ABM |  | Volcanic basin hydrothermal | Volcanogenic massive sulfide (VMS) | Bimodal felsic VMS | Zn, Cu, Pb, Au, Ag |  | Zn, Cu, Pb, Au, Ag | Denisová et al., 2024 |  | B291152 | B291152-4-2-23 | borehole | K15-339 |  | 165.25 | 165.3 | ore material | half core | core drilling | rock | polished slab from core | Yukon–Tanana and Slide Mountain terranes | Kudz Ze Kayah formation |  |  | acid volcanic rock, siliciclastic sedimentary rock |  | rock | greenschist | pyrite | Assemblage 1 |  |  |  | chloritic |  | pyrite, arsenopyrite, pyrrhotite, galena, chalcopyrite, sulfosalts | cutting and polishing | EPMA | JEOL JXA-8230 SuperProbe electron probe microanalyzer (EPMA) equipped with five wavelength-dispersive spectrometers (WDS) and a tungsten filament electron gun. |  | sulfides were analyzed using an accelerating voltage of 25 kV, a 2-nA beam current, focused to 1 μm, with elemental counting times between 5 and 30 s |  | 100 | 30 |  |  | 1307.534 | 82.97289 | [20 empty] | 439.0972 | 26.22118 |  |  |  |  | 126.8503 | 32.16868 | [8 empty] | 462047.4 | 35.12723 | [42 empty] | bdl | 77.14232 | [14 empty] | 535864.5 | 35.24128 | bdl | 35.45266 | [36 empty] | 87.81944 | 203.6489 |  |  |  | 2024 | Denisová, N., Piercey, S. J., & Wälle, M. (2024). Mineralogy and mineral chemistry of the ABM replacement-style volcanogenic massive sulfide deposit, Finlayson Lake district, Yukon, Canada. Mineralium Deposita, 59(3), 473-503. https://doi.org/10.1007/s00126-023-01217-4 |  | CAN | CA-YT | -130.6 | 61.46667 | [8 empty] | Only analyses +/-3% of 100% were shown and they were normalized to 100% | 2025-04-30
| ABM |  | Volcanic basin hydrothermal | Volcanogenic massive sulfide (VMS) | Bimodal felsic VMS | Zn, Cu, Pb, Au, Ag |  | Zn, Cu, Pb, Au, Ag | Denisová et al., 2024 |  | B291152 | B291152-6-1-12 | borehole | K15-339 |  | 165.25 | 165.3 | ore material | half core | core drilling | rock | polished slab from core | Yukon–Tanana and Slide Mountain terranes | Kudz Ze Kayah formation |  |  | acid volcanic rock, siliciclastic sedimentary rock |  | rock | greenschist | pyrite | Assemblage 1 |  |  |  | chloritic |  | pyrite, arsenopyrite, pyrrhotite, galena, chalcopyrite, sulfosalts | cutting and polishing | EPMA | JEOL JXA-8230 SuperProbe electron probe microanalyzer (EPMA) equipped with five wavelength-dispersive spectrometers (WDS) and a tungsten filament electron gun. |  | sulfides were analyzed using an accelerating voltage of 25 kV, a 2-nA beam current, focused to 1 μm, with elemental counting times between 5 and 30 s |  | - | 30 |  |  | 126.6316 | 82.97289 | [20 empty] | 292.2268 | 26.22118 |  |  |  |  | 1159.166 | 32.16868 | [8 empty] | 459955.2 | 35.12723 | [42 empty] | bdl | 77.14232 | [14 empty] | 537892.1 | 35.24128 | bdl | 35.45266 | [36 empty] | 574.7126 | 203.6489 |  |  |  | 2024 | Denisová, N., Piercey, S. J., & Wälle, M. (2024). Mineralogy and mineral chemistry of the ABM replacement-style volcanogenic massive sulfide deposit, Finlayson Lake district, Yukon, Canada. Mineralium Deposita, 59(3), 473-503. https://doi.org/10.1007/s00126-023-01217-4 |  | CAN | CA-YT | -130.6 | 61.46667 | [8 empty] | Only analyses +/-3% of 100% were shown and they were normalized to 100% | 2025-04-30
| ABM |  | Volcanic basin hydrothermal | Volcanogenic massive sulfide (VMS) | Bimodal felsic VMS | Zn, Cu, Pb, Au, Ag |  | Zn, Cu, Pb, Au, Ag | Denisová et al., 2024 |  | B291152 | B291152-6-1-15 | borehole | K15-339 |  | 165.25 | 165.3 | ore material | half core | core drilling | rock | polished slab from core | Yukon–Tanana and Slide Mountain terranes | Kudz Ze Kayah formation |  |  | acid volcanic rock, siliciclastic sedimentary rock |  | rock | greenschist | pyrite | Assemblage 1 |  |  |  | chloritic |  | pyrite, arsenopyrite, pyrrhotite, galena, chalcopyrite, sulfosalts | cutting and polishing | EPMA | JEOL JXA-8230 SuperProbe electron probe microanalyzer (EPMA) equipped with five wavelength-dispersive spectrometers (WDS) and a tungsten filament electron gun. |  | sulfides were analyzed using an accelerating voltage of 25 kV, a 2-nA beam current, focused to 1 μm, with elemental counting times between 5 and 30 s |  | 70 | 30 |  |  | 519.8474 | 82.97289 | [20 empty] | 245.211 | 26.22118 |  |  |  |  | bdl | 32.16868 | [8 empty] | 460290.5 | 35.12723 | [42 empty] | 98.08441 | 77.14232 | [14 empty] | 538777.7 | 35.24128 | bdl | 35.45266 | [36 empty] | bdl | 203.6489 |  |  |  | 2024 | Denisová, N., Piercey, S. J., & Wälle, M. (2024). Mineralogy and mineral chemistry of the ABM replacement-style volcanogenic massive sulfide deposit, Finlayson Lake district, Yukon, Canada. Mineralium Deposita, 59(3), 473-503. https://doi.org/10.1007/s00126-023-01217-4 |  | CAN | CA-YT | -130.6 | 61.46667 | [8 empty] | Only analyses +/-3% of 100% were shown and they were normalized to 100% | 2025-04-30
| ABM |  | Volcanic basin hydrothermal | Volcanogenic massive sulfide (VMS) | Bimodal felsic VMS | Zn, Cu, Pb, Au, Ag |  | Zn, Cu, Pb, Au, Ag | Denisová et al., 2024 |  | B291152 | B291152-6-1-18 | borehole | K15-339 |  | 165.25 | 165.3 | ore material | half core | core drilling | rock | polished slab from core | Yukon–Tanana and Slide Mountain terranes | Kudz Ze Kayah formation |  |  | acid volcanic rock, siliciclastic sedimentary rock |  | rock | greenschist | pyrite | Assemblage 1 |  |  |  | chloritic |  | pyrite, arsenopyrite, pyrrhotite, galena, chalcopyrite, sulfosalts | cutting and polishing | EPMA | JEOL JXA-8230 SuperProbe electron probe microanalyzer (EPMA) equipped with five wavelength-dispersive spectrometers (WDS) and a tungsten filament electron gun. |  | sulfides were analyzed using an accelerating voltage of 25 kV, a 2-nA beam current, focused to 1 μm, with elemental counting times between 5 and 30 s |  | - | 30 |  |  | 468.3704 | 82.97289 | [20 empty] | 273.2161 | 26.22118 |  |  |  |  | 2068.636 | 32.16868 | [8 empty] | 459071.3 | 35.12723 | [42 empty] | 370.7932 | 77.14232 | [14 empty] | 537747.7 | 35.24128 | bdl | 35.45266 | [36 empty] | bdl | 203.6489 |  |  |  | 2024 | Denisová, N., Piercey, S. J., & Wälle, M. (2024). Mineralogy and mineral chemistry of the ABM replacement-style volcanogenic massive sulfide deposit, Finlayson Lake district, Yukon, Canada. Mineralium Deposita, 59(3), 473-503. https://doi.org/10.1007/s00126-023-01217-4 |  | CAN | CA-YT | -130.6 | 61.46667 | [8 empty] | Only analyses +/-3% of 100% were shown and they were normalized to 100% | 2025-04-30
| ABM |  | Volcanic basin hydrothermal | Volcanogenic massive sulfide (VMS) | Bimodal felsic VMS | Zn, Cu, Pb, Au, Ag |  | Zn, Cu, Pb, Au, Ag | Denisová et al., 2024 |  | B291152 | B291152-7-1-7 | borehole | K15-339 |  | 165.25 | 165.3 | ore material | half core | core drilling | rock | polished slab from core | Yukon–Tanana and Slide Mountain terranes | Kudz Ze Kayah formation |  |  | acid volcanic rock, siliciclastic sedimentary rock |  | rock | greenschist | pyrite | Assemblage 1 |  |  |  | chloritic |  | pyrite, arsenopyrite, pyrrhotite, galena, chalcopyrite, sulfosalts | cutting and polishing | EPMA | JEOL JXA-8230 SuperProbe electron probe microanalyzer (EPMA) equipped with five wavelength-dispersive spectrometers (WDS) and a tungsten filament electron gun. |  | sulfides were analyzed using an accelerating voltage of 25 kV, a 2-nA beam current, focused to 1 μm, with elemental counting times between 5 and 30 s |  | - | 30 |  |  | 186.2727 | 82.97289 | [20 empty] | 254.8995 | 26.22118 |  |  |  |  | 254.8995 | 32.16868 | [8 empty] | 462642.5 | 35.12723 | [42 empty] | bdl | 77.14232 | [14 empty] | 536484.9 | 35.24128 | 147.0574 | 35.45266 | [36 empty] | bdl | 203.6489 |  |  |  | 2024 | Denisová, N., Piercey, S. J., & Wälle, M. (2024). Mineralogy and mineral chemistry of the ABM replacement-style volcanogenic massive sulfide deposit, Finlayson Lake district, Yukon, Canada. Mineralium Deposita, 59(3), 473-503. https://doi.org/10.1007/s00126-023-01217-4 |  | CAN | CA-YT | -130.6 | 61.46667 | [8 empty] | Only analyses +/-3% of 100% were shown and they were normalized to 100% | 2025-04-30
| ABM |  | Volcanic basin hydrothermal | Volcanogenic massive sulfide (VMS) | Bimodal felsic VMS | Zn, Cu, Pb, Au, Ag |  | Zn, Cu, Pb, Au, Ag | Denisová et al., 2024 |  | B291152 | B291152-7-1-9 | borehole | K15-339 |  | 165.25 | 165.3 | ore material | half core | core drilling | rock | polished slab from core | Yukon–Tanana and Slide Mountain terranes | Kudz Ze Kayah formation |  |  | acid volcanic rock, siliciclastic sedimentary rock |  | rock | greenschist | pyrite | Assemblage 1 |  |  |  | chloritic |  | pyrite, arsenopyrite, pyrrhotite, galena, chalcopyrite, sulfosalts | cutting and polishing | EPMA | JEOL JXA-8230 SuperProbe electron probe microanalyzer (EPMA) equipped with five wavelength-dispersive spectrometers (WDS) and a tungsten filament electron gun. |  | sulfides were analyzed using an accelerating voltage of 25 kV, a 2-nA beam current, focused to 1 μm, with elemental counting times between 5 and 30 s |  | - | 30 |  |  | bdl | 82.97289 | [20 empty] | 205.4151 | 26.22118 |  |  |  |  | 127.1618 | 32.16868 | [8 empty] | 461430.9 | 35.12723 | [42 empty] | bdl | 77.14232 | [14 empty] | 537776.8 | 35.24128 | bdl | 35.45266 | [36 empty] | 410.8303 | 203.6489 |  |  |  | 2024 | Denisová, N., Piercey, S. J., & Wälle, M. (2024). Mineralogy and mineral chemistry of the ABM replacement-style volcanogenic massive sulfide deposit, Finlayson Lake district, Yukon, Canada. Mineralium Deposita, 59(3), 473-503. https://doi.org/10.1007/s00126-023-01217-4 |  | CAN | CA-YT | -130.6 | 61.46667 | [8 empty] | Only analyses +/-3% of 100% were shown and they were normalized to 100% | 2025-04-30
| ABM |  | Volcanic basin hydrothermal | Volcanogenic massive sulfide (VMS) | Bimodal felsic VMS | Zn, Cu, Pb, Au, Ag |  | Zn, Cu, Pb, Au, Ag | Denisová et al., 2024 |  | B291157 | B291157-11-1-6 | borehole | K15-339 |  | 171 | 171.05 | ore material | half core | core drilling | rock | polished slab from core | Yukon–Tanana and Slide Mountain terranes | Kudz Ze Kayah formation |  |  | acid volcanic rock, siliciclastic sedimentary rock |  | rock | greenschist | pyrite | Assemblage 2 |  |  |  | chloritic |  | pyrite, arsenopyrite, pyrrhotite, galena, chalcopyrite, sulfosalts | cutting and polishing | EPMA | JEOL JXA-8230 SuperProbe electron probe microanalyzer (EPMA) equipped with five wavelength-dispersive spectrometers (WDS) and a tungsten filament electron gun. |  | sulfides were analyzed using an accelerating voltage of 25 kV, a 2-nA beam current, focused to 1 μm, with elemental counting times between 5 and 30 s |  | - | 30 |  |  | 481.5583 | 82.97289 | [20 empty] | 766.5622 | 26.22118 |  |  |  |  | bdl | 32.16868 | [8 empty] | 461873.4 | 35.12723 | [42 empty] | 98.2772 | 77.14232 | [14 empty] | 536780.2 | 35.24128 | bdl | 35.45266 | [36 empty] | bdl | 203.6489 |  |  |  | 2024 | Denisová, N., Piercey, S. J., & Wälle, M. (2024). Mineralogy and mineral chemistry of the ABM replacement-style volcanogenic massive sulfide deposit, Finlayson Lake district, Yukon, Canada. Mineralium Deposita, 59(3), 473-503. https://doi.org/10.1007/s00126-023-01217-4 |  | CAN | CA-YT | -130.6 | 61.46667 | [8 empty] | Only analyses +/-3% of 100% were shown and they were normalized to 100% | 2025-04-30
| ABM |  | Volcanic basin hydrothermal | Volcanogenic massive sulfide (VMS) | Bimodal felsic VMS | Zn, Cu, Pb, Au, Ag |  | Zn, Cu, Pb, Au, Ag | Denisová et al., 2024 |  | B291157 | B291157-11-1-7 | borehole | K15-339 |  | 171 | 171.05 | ore material | half core | core drilling | rock | polished slab from core | Yukon–Tanana and Slide Mountain terranes | Kudz Ze Kayah formation |  |  | acid volcanic rock, siliciclastic sedimentary rock |  | rock | greenschist | pyrite | Assemblage 2 |  |  |  | chloritic |  | pyrite, arsenopyrite, pyrrhotite, galena, chalcopyrite, sulfosalts | cutting and polishing | EPMA | JEOL JXA-8230 SuperProbe electron probe microanalyzer (EPMA) equipped with five wavelength-dispersive spectrometers (WDS) and a tungsten filament electron gun. |  | sulfides were analyzed using an accelerating voltage of 25 kV, a 2-nA beam current, focused to 1 μm, with elemental counting times between 5 and 30 s |  | - | 30 |  |  | 754.0518 | 82.97289 | [20 empty] | 656.123 | 26.22118 |  |  |  |  | bdl | 32.16868 | [8 empty] | 461323 | 35.12723 | [42 empty] | bdl | 77.14232 | [14 empty] | 536914.3 | 35.24128 | bdl | 35.45266 | [36 empty] | 313.3722 | 203.6489 |  |  |  | 2024 | Denisová, N., Piercey, S. J., & Wälle, M. (2024). Mineralogy and mineral chemistry of the ABM replacement-style volcanogenic massive sulfide deposit, Finlayson Lake district, Yukon, Canada. Mineralium Deposita, 59(3), 473-503. https://doi.org/10.1007/s00126-023-01217-4 |  | CAN | CA-YT | -130.6 | 61.46667 | [8 empty] | Only analyses +/-3% of 100% were shown and they were normalized to 100% | 2025-04-30
| ABM |  | Volcanic basin hydrothermal | Volcanogenic massive sulfide (VMS) | Bimodal felsic VMS | Zn, Cu, Pb, Au, Ag |  | Zn, Cu, Pb, Au, Ag | Denisová et al., 2024 |  | B291157 | B291157-2-1-11 | borehole | K15-339 |  | 171 | 171.05 | ore material | half core | core drilling | rock | polished slab from core | Yukon–Tanana and Slide Mountain terranes | Kudz Ze Kayah formation |  |  | acid volcanic rock, siliciclastic sedimentary rock |  | rock | greenschist | pyrite | Assemblage 2 |  |  |  | chloritic |  | pyrite, arsenopyrite, pyrrhotite, galena, chalcopyrite, sulfosalts | cutting and polishing | EPMA | JEOL JXA-8230 SuperProbe electron probe microanalyzer (EPMA) equipped with five wavelength-dispersive spectrometers (WDS) and a tungsten filament electron gun. |  | sulfides were analyzed using an accelerating voltage of 25 kV, a 2-nA beam current, focused to 1 μm, with elemental counting times between 5 and 30 s |  | - | 30 |  |  | 1103.557 | 82.97289 | [20 empty] | 453.2466 | 26.22118 |  |  |  |  | bdl | 32.16868 | [8 empty] | 462715.5 | 35.12723 | [42 empty] | bdl | 77.14232 | [14 empty] | 535579.9 | 35.24128 | 88.67869 | 35.45266 | [36 empty] | bdl | 203.6489 |  |  |  | 2024 | Denisová, N., Piercey, S. J., & Wälle, M. (2024). Mineralogy and mineral chemistry of the ABM replacement-style volcanogenic massive sulfide deposit, Finlayson Lake district, Yukon, Canada. Mineralium Deposita, 59(3), 473-503. https://doi.org/10.1007/s00126-023-01217-4 |  | CAN | CA-YT | -130.6 | 61.46667 | [8 empty] | Only analyses +/-3% of 100% were shown and they were normalized to 100% | 2025-04-30
| ABM |  | Volcanic basin hydrothermal | Volcanogenic massive sulfide (VMS) | Bimodal felsic VMS | Zn, Cu, Pb, Au, Ag |  | Zn, Cu, Pb, Au, Ag | Denisová et al., 2024 |  | B291157 | B291157-2-1-15 | borehole | K15-339 |  | 171 | 171.05 | ore material | half core | core drilling | rock | polished slab from core | Yukon–Tanana and Slide Mountain terranes | Kudz Ze Kayah formation |  |  | acid volcanic rock, siliciclastic sedimentary rock |  | rock | greenschist | pyrite | Assemblage 2 |  |  |  | chloritic |  | pyrite, arsenopyrite, pyrrhotite, galena, chalcopyrite, sulfosalts | cutting and polishing | EPMA | JEOL JXA-8230 SuperProbe electron probe microanalyzer (EPMA) equipped with five wavelength-dispersive spectrometers (WDS) and a tungsten filament electron gun. |  | sulfides were analyzed using an accelerating voltage of 25 kV, a 2-nA beam current, focused to 1 μm, with elemental counting times between 5 and 30 s |  | - | 30 |  |  | 254.6698 | 82.97289 | [20 empty] | 715.0343 | 26.22118 |  |  |  |  | bdl | 32.16868 | [8 empty] | 460012 | 35.12723 | [42 empty] | 303.6447 | 77.14232 | [14 empty] | 538714.7 | 35.24128 | bdl | 35.45266 | [36 empty] | bdl | 203.6489 |  |  |  | 2024 | Denisová, N., Piercey, S. J., & Wälle, M. (2024). Mineralogy and mineral chemistry of the ABM replacement-style volcanogenic massive sulfide deposit, Finlayson Lake district, Yukon, Canada. Mineralium Deposita, 59(3), 473-503. https://doi.org/10.1007/s00126-023-01217-4 |  | CAN | CA-YT | -130.6 | 61.46667 | [8 empty] | Only analyses +/-3% of 100% were shown and they were normalized to 100% | 2025-04-30
| ABM |  | Volcanic basin hydrothermal | Volcanogenic massive sulfide (VMS) | Bimodal felsic VMS | Zn, Cu, Pb, Au, Ag |  | Zn, Cu, Pb, Au, Ag | Denisová et al., 2024 |  | B291157 | B291157-4-1-12 | borehole | K15-339 |  | 171 | 171.05 | ore material | half core | core drilling | rock | polished slab from core | Yukon–Tanana and Slide Mountain terranes | Kudz Ze Kayah formation |  |  | acid volcanic rock, siliciclastic sedimentary rock |  | rock | greenschist | pyrite | Assemblage 2 |  |  |  | chloritic |  | pyrite, arsenopyrite, pyrrhotite, galena, chalcopyrite, sulfosalts | cutting and polishing | EPMA | JEOL JXA-8230 SuperProbe electron probe microanalyzer (EPMA) equipped with five wavelength-dispersive spectrometers (WDS) and a tungsten filament electron gun. |  | sulfides were analyzed using an accelerating voltage of 25 kV, a 2-nA beam current, focused to 1 μm, with elemental counting times between 5 and 30 s |  | - | 30 |  |  | 1289.163 | 82.97289 | [20 empty] | 703.1799 | 26.22118 |  |  |  |  | 68.36472 | 32.16868 | [8 empty] | 461051.6 | 35.12723 | [42 empty] | bdl | 77.14232 | [14 empty] | 536799.8 | 35.24128 | 87.89749 | 35.45266 | [36 empty] | bdl | 203.6489 |  |  |  | 2024 | Denisová, N., Piercey, S. J., & Wälle, M. (2024). Mineralogy and mineral chemistry of the ABM replacement-style volcanogenic massive sulfide deposit, Finlayson Lake district, Yukon, Canada. Mineralium Deposita, 59(3), 473-503. https://doi.org/10.1007/s00126-023-01217-4 |  | CAN | CA-YT | -130.6 | 61.46667 | [8 empty] | Only analyses +/-3% of 100% were shown and they were normalized to 100% | 2025-04-30
| ABM |  | Volcanic basin hydrothermal | Volcanogenic massive sulfide (VMS) | Bimodal felsic VMS | Zn, Cu, Pb, Au, Ag |  | Zn, Cu, Pb, Au, Ag | Denisová et al., 2024 |  | B291157 | B291157-4-1-13 | borehole | K15-339 |  | 171 | 171.05 | ore material | half core | core drilling | rock | polished slab from core | Yukon–Tanana and Slide Mountain terranes | Kudz Ze Kayah formation |  |  | acid volcanic rock, siliciclastic sedimentary rock |  | rock | greenschist | pyrite | Assemblage 2 |  |  |  | chloritic |  | pyrite, arsenopyrite, pyrrhotite, galena, chalcopyrite, sulfosalts | cutting and polishing | EPMA | JEOL JXA-8230 SuperProbe electron probe microanalyzer (EPMA) equipped with five wavelength-dispersive spectrometers (WDS) and a tungsten filament electron gun. |  | sulfides were analyzed using an accelerating voltage of 25 kV, a 2-nA beam current, focused to 1 μm, with elemental counting times between 5 and 30 s |  | - | 30 |  |  | 390.8769 | 82.97289 | [20 empty] | 879.4732 | 26.22118 |  |  |  |  | bdl | 32.16868 | [8 empty] | 461273.9 | 35.12723 | [42 empty] | bdl | 77.14232 | [14 empty] | 537416.7 | 35.24128 | bdl | 35.45266 | [36 empty] | bdl | 203.6489 |  |  |  | 2024 | Denisová, N., Piercey, S. J., & Wälle, M. (2024). Mineralogy and mineral chemistry of the ABM replacement-style volcanogenic massive sulfide deposit, Finlayson Lake district, Yukon, Canada. Mineralium Deposita, 59(3), 473-503. https://doi.org/10.1007/s00126-023-01217-4 |  | CAN | CA-YT | -130.6 | 61.46667 | [8 empty] | Only analyses +/-3% of 100% were shown and they were normalized to 100% | 2025-04-30
| ABM |  | Volcanic basin hydrothermal | Volcanogenic massive sulfide (VMS) | Bimodal felsic VMS | Zn, Cu, Pb, Au, Ag |  | Zn, Cu, Pb, Au, Ag | Denisová et al., 2024 |  | B291157 | B291157-5-1-1 | borehole | K15-339 |  | 171 | 171.05 | ore material | half core | core drilling | rock | polished slab from core | Yukon–Tanana and Slide Mountain terranes | Kudz Ze Kayah formation |  |  | acid volcanic rock, siliciclastic sedimentary rock |  | rock | greenschist | pyrite | Assemblage 2 |  |  |  | chloritic |  | pyrite, arsenopyrite, pyrrhotite, galena, chalcopyrite, sulfosalts | cutting and polishing | EPMA | JEOL JXA-8230 SuperProbe electron probe microanalyzer (EPMA) equipped with five wavelength-dispersive spectrometers (WDS) and a tungsten filament electron gun. |  | sulfides were analyzed using an accelerating voltage of 25 kV, a 2-nA beam current, focused to 1 μm, with elemental counting times between 5 and 30 s |  | - | 30 |  |  | 253.9162 | 82.97289 | [20 empty] | 1308.645 | 26.22118 |  |  |  |  | bdl | 32.16868 | [8 empty] | 460760.2 | 35.12723 | [42 empty] | 253.9162 | 77.14232 | [14 empty] | 537423.3 | 35.24128 | bdl | 35.45266 | [36 empty] | bdl | 203.6489 |  |  |  | 2024 | Denisová, N., Piercey, S. J., & Wälle, M. (2024). Mineralogy and mineral chemistry of the ABM replacement-style volcanogenic massive sulfide deposit, Finlayson Lake district, Yukon, Canada. Mineralium Deposita, 59(3), 473-503. https://doi.org/10.1007/s00126-023-01217-4 |  | CAN | CA-YT | -130.6 | 61.46667 | [8 empty] | Only analyses +/-3% of 100% were shown and they were normalized to 100% | 2025-04-30
| ABM |  | Volcanic basin hydrothermal | Volcanogenic massive sulfide (VMS) | Bimodal felsic VMS | Zn, Cu, Pb, Au, Ag |  | Zn, Cu, Pb, Au, Ag | Denisová et al., 2024 |  | B291157 | B291157-5-1-16 | borehole | K15-339 |  | 171 | 171.05 | ore material | half core | core drilling | rock | polished slab from core | Yukon–Tanana and Slide Mountain terranes | Kudz Ze Kayah formation |  |  | acid volcanic rock, siliciclastic sedimentary rock |  | rock | greenschist | pyrite | Assemblage 2 |  |  |  | chloritic |  | pyrite, arsenopyrite, pyrrhotite, galena, chalcopyrite, sulfosalts | cutting and polishing | EPMA | JEOL JXA-8230 SuperProbe electron probe microanalyzer (EPMA) equipped with five wavelength-dispersive spectrometers (WDS) and a tungsten filament electron gun. |  | sulfides were analyzed using an accelerating voltage of 25 kV, a 2-nA beam current, focused to 1 μm, with elemental counting times between 5 and 30 s |  | - | 30 |  |  | 858.5868 | 82.97289 | [20 empty] | 1112.26 | 26.22118 |  |  |  |  | bdl | 32.16868 | [8 empty] | 461090.4 | 35.12723 | [42 empty] | bdl | 77.14232 | [14 empty] | 536938.8 | 35.24128 | bdl | 35.45266 | [36 empty] | bdl | 203.6489 |  |  |  | 2024 | Denisová, N., Piercey, S. J., & Wälle, M. (2024). Mineralogy and mineral chemistry of the ABM replacement-style volcanogenic massive sulfide deposit, Finlayson Lake district, Yukon, Canada. Mineralium Deposita, 59(3), 473-503. https://doi.org/10.1007/s00126-023-01217-4 |  | CAN | CA-YT | -130.6 | 61.46667 | [8 empty] | Only analyses +/-3% of 100% were shown and they were normalized to 100% | 2025-04-30
| ABM |  | Volcanic basin hydrothermal | Volcanogenic massive sulfide (VMS) | Bimodal felsic VMS | Zn, Cu, Pb, Au, Ag |  | Zn, Cu, Pb, Au, Ag | Denisová et al., 2024 |  | B291157 | B291157-5-1-2 | borehole | K15-339 |  | 171 | 171.05 | ore material | half core | core drilling | rock | polished slab from core | Yukon–Tanana and Slide Mountain terranes | Kudz Ze Kayah formation |  |  | acid volcanic rock, siliciclastic sedimentary rock |  | rock | greenschist | pyrite | Assemblage 2 |  |  |  | chloritic |  | pyrite, arsenopyrite, pyrrhotite, galena, chalcopyrite, sulfosalts | cutting and polishing | EPMA | JEOL JXA-8230 SuperProbe electron probe microanalyzer (EPMA) equipped with five wavelength-dispersive spectrometers (WDS) and a tungsten filament electron gun. |  | sulfides were analyzed using an accelerating voltage of 25 kV, a 2-nA beam current, focused to 1 μm, with elemental counting times between 5 and 30 s |  | - | 30 |  |  | 362.5425 | 82.97289 | [20 empty] | 940.6508 | 26.22118 |  |  |  |  | bdl | 32.16868 | [8 empty] | 459439.3 | 35.12723 | [42 empty] | 205.7674 | 77.14232 | [14 empty] | 538748 | 35.24128 | bdl | 35.45266 | [36 empty] | 284.1549 | 203.6489 |  |  |  | 2024 | Denisová, N., Piercey, S. J., & Wälle, M. (2024). Mineralogy and mineral chemistry of the ABM replacement-style volcanogenic massive sulfide deposit, Finlayson Lake district, Yukon, Canada. Mineralium Deposita, 59(3), 473-503. https://doi.org/10.1007/s00126-023-01217-4 |  | CAN | CA-YT | -130.6 | 61.46667 | [8 empty] | Only analyses +/-3% of 100% were shown and they were normalized to 100% | 2025-04-30
| ABM |  | Volcanic basin hydrothermal | Volcanogenic massive sulfide (VMS) | Bimodal felsic VMS | Zn, Cu, Pb, Au, Ag |  | Zn, Cu, Pb, Au, Ag | Denisová et al., 2024 |  | B291157 | B291157-5-2-11 | borehole | K15-339 |  | 171 | 171.05 | ore material | half core | core drilling | rock | polished slab from core | Yukon–Tanana and Slide Mountain terranes | Kudz Ze Kayah formation |  |  | acid volcanic rock, siliciclastic sedimentary rock |  | rock | greenschist | pyrite | Assemblage 2 |  |  |  | chloritic |  | pyrite, arsenopyrite, pyrrhotite, galena, chalcopyrite, sulfosalts | cutting and polishing | EPMA | JEOL JXA-8230 SuperProbe electron probe microanalyzer (EPMA) equipped with five wavelength-dispersive spectrometers (WDS) and a tungsten filament electron gun. |  | sulfides were analyzed using an accelerating voltage of 25 kV, a 2-nA beam current, focused to 1 μm, with elemental counting times between 5 and 30 s |  | - | 30 |  |  | bdl | 82.97289 | [20 empty] | 838.7135 | 26.22118 |  |  |  |  | bdl | 32.16868 | [8 empty] | 457976.5 | 35.12723 | [42 empty] | bdl | 77.14232 | [14 empty] | 536844.9 | 35.24128 | bdl | 35.45266 | [36 empty] | 4281.34 | 203.6489 |  |  |  | 2024 | Denisová, N., Piercey, S. J., & Wälle, M. (2024). Mineralogy and mineral chemistry of the ABM replacement-style volcanogenic massive sulfide deposit, Finlayson Lake district, Yukon, Canada. Mineralium Deposita, 59(3), 473-503. https://doi.org/10.1007/s00126-023-01217-4 |  | CAN | CA-YT | -130.6 | 61.46667 | [8 empty] | Only analyses +/-3% of 100% were shown and they were normalized to 100% | 2025-04-30
| ABM |  | Volcanic basin hydrothermal | Volcanogenic massive sulfide (VMS) | Bimodal felsic VMS | Zn, Cu, Pb, Au, Ag |  | Zn, Cu, Pb, Au, Ag | Denisová et al., 2024 |  | B291157 | B291157-5-2-9 | borehole | K15-339 |  | 171 | 171.05 | ore material | half core | core drilling | rock | polished slab from core | Yukon–Tanana and Slide Mountain terranes | Kudz Ze Kayah formation |  |  | acid volcanic rock, siliciclastic sedimentary rock |  | rock | greenschist | pyrite | Assemblage 2 |  |  |  | chloritic |  | pyrite, arsenopyrite, pyrrhotite, galena, chalcopyrite, sulfosalts | cutting and polishing | EPMA | JEOL JXA-8230 SuperProbe electron probe microanalyzer (EPMA) equipped with five wavelength-dispersive spectrometers (WDS) and a tungsten filament electron gun. |  | sulfides were analyzed using an accelerating voltage of 25 kV, a 2-nA beam current, focused to 1 μm, with elemental counting times between 5 and 30 s |  | - | 30 |  |  | 605.954 | 82.97289 | [20 empty] | 1143.494 | 26.22118 |  |  |  |  | bdl | 32.16868 | [8 empty] | 458267.4 | 35.12723 | [42 empty] | 87.96106 | 77.14232 | [14 empty] | 537119.6 | 35.24128 | bdl | 35.45266 | [36 empty] | 2775.66 | 203.6489 |  |  |  | 2024 | Denisová, N., Piercey, S. J., & Wälle, M. (2024). Mineralogy and mineral chemistry of the ABM replacement-style volcanogenic massive sulfide deposit, Finlayson Lake district, Yukon, Canada. Mineralium Deposita, 59(3), 473-503. https://doi.org/10.1007/s00126-023-01217-4 |  | CAN | CA-YT | -130.6 | 61.46667 | [8 empty] | Only analyses +/-3% of 100% were shown and they were normalized to 100% | 2025-04-30
| ABM |  | Volcanic basin hydrothermal | Volcanogenic massive sulfide (VMS) | Bimodal felsic VMS | Zn, Cu, Pb, Au, Ag |  | Zn, Cu, Pb, Au, Ag | Denisová et al., 2024 |  | B291157 | B291157-6-39 | borehole | K15-339 |  | 171 | 171.05 | ore material | half core | core drilling | rock | polished slab from core | Yukon–Tanana and Slide Mountain terranes | Kudz Ze Kayah formation |  |  | acid volcanic rock, siliciclastic sedimentary rock |  | rock | greenschist | pyrite | Assemblage 2 |  |  |  | chloritic |  | pyrite, arsenopyrite, pyrrhotite, galena, chalcopyrite, sulfosalts | cutting and polishing | EPMA | JEOL JXA-8230 SuperProbe electron probe microanalyzer (EPMA) equipped with five wavelength-dispersive spectrometers (WDS) and a tungsten filament electron gun. |  | sulfides were analyzed using an accelerating voltage of 25 kV, a 2-nA beam current, focused to 1 μm, with elemental counting times between 5 and 30 s |  | - | 30 |  |  | 488.1716 | 82.97289 | [20 empty] | 1308.3 | 26.22118 |  |  |  |  | bdl | 32.16868 | [8 empty] | 458061.2 | 35.12723 | [42 empty] | bdl | 77.14232 | [14 empty] | 538238.5 | 35.24128 | bdl | 35.45266 | [36 empty] | 1894.106 | 203.6489 |  |  |  | 2024 | Denisová, N., Piercey, S. J., & Wälle, M. (2024). Mineralogy and mineral chemistry of the ABM replacement-style volcanogenic massive sulfide deposit, Finlayson Lake district, Yukon, Canada. Mineralium Deposita, 59(3), 473-503. https://doi.org/10.1007/s00126-023-01217-4 |  | CAN | CA-YT | -130.6 | 61.46667 | [8 empty] | Only analyses +/-3% of 100% were shown and they were normalized to 100% | 2025-04-30
| ABM |  | Volcanic basin hydrothermal | Volcanogenic massive sulfide (VMS) | Bimodal felsic VMS | Zn, Cu, Pb, Au, Ag |  | Zn, Cu, Pb, Au, Ag | Denisová et al., 2024 |  | Q721151 | Q721151-1-1-12 | borehole | K15-204 |  | 112.53 | 112.62 | ore material | half core | core drilling | rock | polished slab from core | Yukon–Tanana and Slide Mountain terranes | Kudz Ze Kayah formation |  |  | acid volcanic rock, siliciclastic sedimentary rock |  | rock | greenschist | pyrite | Assemblage 2 |  |  |  | chloritic |  | pyrite, arsenopyrite, pyrrhotite, galena, chalcopyrite, sulfosalts | cutting and polishing | EPMA | JEOL JXA-8230 SuperProbe electron probe microanalyzer (EPMA) equipped with five wavelength-dispersive spectrometers (WDS) and a tungsten filament electron gun. |  | sulfides were analyzed using an accelerating voltage of 25 kV, a 2-nA beam current, focused to 1 μm, with elemental counting times between 5 and 30 s |  | - | 30 |  |  | bdl | 82.97289 | [20 empty] | 1619.822 | 26.22118 |  |  |  |  | 149.9835 | 32.16868 | [8 empty] | 462229.2 | 35.12723 | [42 empty] | 2379.738 | 77.14232 | [14 empty] | 533591.3 | 35.24128 | bdl | 35.45266 | [36 empty] | bdl | 203.6489 |  |  |  | 2024 | Denisová, N., Piercey, S. J., & Wälle, M. (2024). Mineralogy and mineral chemistry of the ABM replacement-style volcanogenic massive sulfide deposit, Finlayson Lake district, Yukon, Canada. Mineralium Deposita, 59(3), 473-503. https://doi.org/10.1007/s00126-023-01217-4 |  | CAN | CA-YT | -130.6 | 61.46667 | [8 empty] | Only analyses +/-3% of 100% were shown and they were normalized to 100% | 2025-04-30
| ABM |  | Volcanic basin hydrothermal | Volcanogenic massive sulfide (VMS) | Bimodal felsic VMS | Zn, Cu, Pb, Au, Ag |  | Zn, Cu, Pb, Au, Ag | Denisová et al., 2024 |  | Q721151 | Q721151-1-1-7* | borehole | K15-204 |  | 112.53 | 112.62 | ore material | half core | core drilling | rock | polished slab from core | Yukon–Tanana and Slide Mountain terranes | Kudz Ze Kayah formation |  |  | acid volcanic rock, siliciclastic sedimentary rock |  | rock | greenschist | pyrite | Assemblage 2 |  |  |  | chloritic |  | pyrite, arsenopyrite, pyrrhotite, galena, chalcopyrite, sulfosalts | cutting and polishing | EPMA | JEOL JXA-8230 SuperProbe electron probe microanalyzer (EPMA) equipped with five wavelength-dispersive spectrometers (WDS) and a tungsten filament electron gun. |  | sulfides were analyzed using an accelerating voltage of 25 kV, a 2-nA beam current, focused to 1 μm, with elemental counting times between 5 and 30 s |  | 290 | 30 |  |  | 69.05124 | 82.97289 | [20 empty] | 1706.552 | 26.22118 |  |  |  |  | 129382.3 | 32.16868 | [8 empty] | 393888 | 35.12723 | [42 empty] | 15211 | 77.14232 | [14 empty] | 459437.3 | 35.24128 | bdl | 35.45266 | [36 empty] | bdl | 203.6489 |  |  |  | 2024 | Denisová, N., Piercey, S. J., & Wälle, M. (2024). Mineralogy and mineral chemistry of the ABM replacement-style volcanogenic massive sulfide deposit, Finlayson Lake district, Yukon, Canada. Mineralium Deposita, 59(3), 473-503. https://doi.org/10.1007/s00126-023-01217-4 |  | CAN | CA-YT | -130.6 | 61.46667 | [8 empty] | spot with likely inclusion; Only analyses +/-3% of 100% were shown and they were normalized to 100% | 2025-04-30
| ABM |  | Volcanic basin hydrothermal | Volcanogenic massive sulfide (VMS) | Bimodal felsic VMS | Zn, Cu, Pb, Au, Ag |  | Zn, Cu, Pb, Au, Ag | Denisová et al., 2024 |  | Q721151 | Q721151-2-1-10 | borehole | K15-204 |  | 112.53 | 112.62 | ore material | half core | core drilling | rock | polished slab from core | Yukon–Tanana and Slide Mountain terranes | Kudz Ze Kayah formation |  |  | acid volcanic rock, siliciclastic sedimentary rock |  | rock | greenschist | pyrite | Assemblage 2 |  |  |  | chloritic |  | pyrite, arsenopyrite, pyrrhotite, galena, chalcopyrite, sulfosalts | cutting and polishing | EPMA | JEOL JXA-8230 SuperProbe electron probe microanalyzer (EPMA) equipped with five wavelength-dispersive spectrometers (WDS) and a tungsten filament electron gun. |  | sulfides were analyzed using an accelerating voltage of 25 kV, a 2-nA beam current, focused to 1 μm, with elemental counting times between 5 and 30 s |  | - | 30 |  |  | bdl | 82.97289 | [20 empty] | 684.61 | 26.22118 |  |  |  |  | 107.5816 | 32.16868 | [8 empty] | 463422.3 | 35.12723 | [42 empty] | 78.24114 | 77.14232 | [14 empty] | 535638.9 | 35.24128 | bdl | 35.45266 | [36 empty] | bdl | 203.6489 |  |  |  | 2024 | Denisová, N., Piercey, S. J., & Wälle, M. (2024). Mineralogy and mineral chemistry of the ABM replacement-style volcanogenic massive sulfide deposit, Finlayson Lake district, Yukon, Canada. Mineralium Deposita, 59(3), 473-503. https://doi.org/10.1007/s00126-023-01217-4 |  | CAN | CA-YT | -130.6 | 61.46667 | [8 empty] | Only analyses +/-3% of 100% were shown and they were normalized to 100% | 2025-04-30
| ABM |  | Volcanic basin hydrothermal | Volcanogenic massive sulfide (VMS) | Bimodal felsic VMS | Zn, Cu, Pb, Au, Ag |  | Zn, Cu, Pb, Au, Ag | Denisová et al., 2024 |  | Q721151 | Q721151-2-1-7 | borehole | K15-204 |  | 112.53 | 112.62 | ore material | half core | core drilling | rock | polished slab from core | Yukon–Tanana and Slide Mountain terranes | Kudz Ze Kayah formation |  |  | acid volcanic rock, siliciclastic sedimentary rock |  | rock | greenschist | pyrite | Assemblage 2 |  |  |  | chloritic |  | pyrite, arsenopyrite, pyrrhotite, galena, chalcopyrite, sulfosalts | cutting and polishing | EPMA | JEOL JXA-8230 SuperProbe electron probe microanalyzer (EPMA) equipped with five wavelength-dispersive spectrometers (WDS) and a tungsten filament electron gun. |  | sulfides were analyzed using an accelerating voltage of 25 kV, a 2-nA beam current, focused to 1 μm, with elemental counting times between 5 and 30 s |  | - | 30 |  |  | bdl | 82.97289 | [20 empty] | 1299.456 | 26.22118 |  |  |  |  | 177.1985 | 32.16868 | [8 empty] | 462694.8 | 35.12723 | [42 empty] | bdl | 77.14232 | [14 empty] | 535710.4 | 35.24128 | 88.59924 | 35.45266 | [36 empty] | bdl | 203.6489 |  |  |  | 2024 | Denisová, N., Piercey, S. J., & Wälle, M. (2024). Mineralogy and mineral chemistry of the ABM replacement-style volcanogenic massive sulfide deposit, Finlayson Lake district, Yukon, Canada. Mineralium Deposita, 59(3), 473-503. https://doi.org/10.1007/s00126-023-01217-4 |  | CAN | CA-YT | -130.6 | 61.46667 | [8 empty] | Only analyses +/-3% of 100% were shown and they were normalized to 100% | 2025-04-30
| ABM |  | Volcanic basin hydrothermal | Volcanogenic massive sulfide (VMS) | Bimodal felsic VMS | Zn, Cu, Pb, Au, Ag |  | Zn, Cu, Pb, Au, Ag | Denisová et al., 2024 |  | Q721151 | Q721151-2-1-8 | borehole | K15-204 |  | 112.53 | 112.62 | ore material | half core | core drilling | rock | polished slab from core | Yukon–Tanana and Slide Mountain terranes | Kudz Ze Kayah formation |  |  | acid volcanic rock, siliciclastic sedimentary rock |  | rock | greenschist | pyrite | Assemblage 2 |  |  |  | chloritic |  | pyrite, arsenopyrite, pyrrhotite, galena, chalcopyrite, sulfosalts | cutting and polishing | EPMA | JEOL JXA-8230 SuperProbe electron probe microanalyzer (EPMA) equipped with five wavelength-dispersive spectrometers (WDS) and a tungsten filament electron gun. |  | sulfides were analyzed using an accelerating voltage of 25 kV, a 2-nA beam current, focused to 1 μm, with elemental counting times between 5 and 30 s |  | - | 30 |  |  | bdl | 82.97289 | [20 empty] | 1673.854 | 26.22118 |  |  |  |  | bdl | 32.16868 | [8 empty] | 461826.3 | 35.12723 | [42 empty] | bdl | 77.14232 | [14 empty] | 536421.1 | 35.24128 | bdl | 35.45266 | [36 empty] | bdl | 203.6489 |  |  |  | 2024 | Denisová, N., Piercey, S. J., & Wälle, M. (2024). Mineralogy and mineral chemistry of the ABM replacement-style volcanogenic massive sulfide deposit, Finlayson Lake district, Yukon, Canada. Mineralium Deposita, 59(3), 473-503. https://doi.org/10.1007/s00126-023-01217-4 |  | CAN | CA-YT | -130.6 | 61.46667 | [8 empty] | Only analyses +/-3% of 100% were shown and they were normalized to 100% | 2025-04-30
| ABM |  | Volcanic basin hydrothermal | Volcanogenic massive sulfide (VMS) | Bimodal felsic VMS | Zn, Cu, Pb, Au, Ag |  | Zn, Cu, Pb, Au, Ag | Denisová et al., 2024 |  | Q721151 | Q721151-3-1-20 | borehole | K15-204 |  | 112.53 | 112.62 | ore material | half core | core drilling | rock | polished slab from core | Yukon–Tanana and Slide Mountain terranes | Kudz Ze Kayah formation |  |  | acid volcanic rock, siliciclastic sedimentary rock |  | rock | greenschist | pyrite | Assemblage 2 |  |  |  | chloritic |  | pyrite, arsenopyrite, pyrrhotite, galena, chalcopyrite, sulfosalts | cutting and polishing | EPMA | JEOL JXA-8230 SuperProbe electron probe microanalyzer (EPMA) equipped with five wavelength-dispersive spectrometers (WDS) and a tungsten filament electron gun. |  | sulfides were analyzed using an accelerating voltage of 25 kV, a 2-nA beam current, focused to 1 μm, with elemental counting times between 5 and 30 s |  | - | 30 |  |  | bdl | 82.97289 | [20 empty] | 7274.701 | 26.22118 |  |  |  |  | 454.0519 | 32.16868 | [8 empty] | 459105.7 | 35.12723 | [42 empty] | bdl | 77.14232 | [14 empty] | 533017.5 | 35.24128 | bdl | 35.45266 | [36 empty] | 148.0604 | 203.6489 |  |  |  | 2024 | Denisová, N., Piercey, S. J., & Wälle, M. (2024). Mineralogy and mineral chemistry of the ABM replacement-style volcanogenic massive sulfide deposit, Finlayson Lake district, Yukon, Canada. Mineralium Deposita, 59(3), 473-503. https://doi.org/10.1007/s00126-023-01217-4 |  | CAN | CA-YT | -130.6 | 61.46667 | [8 empty] | Only analyses +/-3% of 100% were shown and they were normalized to 100% | 2025-04-30
| ABM |  | Volcanic basin hydrothermal | Volcanogenic massive sulfide (VMS) | Bimodal felsic VMS | Zn, Cu, Pb, Au, Ag |  | Zn, Cu, Pb, Au, Ag | Denisová et al., 2024 |  | Q721151 | Q721151-3-1-21 | borehole | K15-204 |  | 112.53 | 112.62 | ore material | half core | core drilling | rock | polished slab from core | Yukon–Tanana and Slide Mountain terranes | Kudz Ze Kayah formation |  |  | acid volcanic rock, siliciclastic sedimentary rock |  | rock | greenschist | pyrite | Assemblage 2 |  |  |  | chloritic |  | pyrite, arsenopyrite, pyrrhotite, galena, chalcopyrite, sulfosalts | cutting and polishing | EPMA | JEOL JXA-8230 SuperProbe electron probe microanalyzer (EPMA) equipped with five wavelength-dispersive spectrometers (WDS) and a tungsten filament electron gun. |  | sulfides were analyzed using an accelerating voltage of 25 kV, a 2-nA beam current, focused to 1 μm, with elemental counting times between 5 and 30 s |  | - | 30 |  |  | bdl | 82.97289 | [20 empty] | 4633.036 | 26.22118 |  |  |  |  | bdl | 32.16868 | [8 empty] | 467548.9 | 35.12723 | [42 empty] | bdl | 77.14232 | [14 empty] | 527798.2 | 35.24128 | bdl | 35.45266 | [36 empty] | bdl | 203.6489 |  |  |  | 2024 | Denisová, N., Piercey, S. J., & Wälle, M. (2024). Mineralogy and mineral chemistry of the ABM replacement-style volcanogenic massive sulfide deposit, Finlayson Lake district, Yukon, Canada. Mineralium Deposita, 59(3), 473-503. https://doi.org/10.1007/s00126-023-01217-4 |  | CAN | CA-YT | -130.6 | 61.46667 | [8 empty] | Only analyses +/-3% of 100% were shown and they were normalized to 100% | 2025-04-30
| ABM |  | Volcanic basin hydrothermal | Volcanogenic massive sulfide (VMS) | Bimodal felsic VMS | Zn, Cu, Pb, Au, Ag |  | Zn, Cu, Pb, Au, Ag | Denisová et al., 2024 |  | Q721151 | Q721151-6-2-10 | borehole | K15-204 |  | 112.53 | 112.62 | ore material | half core | core drilling | rock | polished slab from core | Yukon–Tanana and Slide Mountain terranes | Kudz Ze Kayah formation |  |  | acid volcanic rock, siliciclastic sedimentary rock |  | rock | greenschist | pyrite | Assemblage 2 |  |  |  | chloritic |  | pyrite, arsenopyrite, pyrrhotite, galena, chalcopyrite, sulfosalts | cutting and polishing | EPMA | JEOL JXA-8230 SuperProbe electron probe microanalyzer (EPMA) equipped with five wavelength-dispersive spectrometers (WDS) and a tungsten filament electron gun. |  | sulfides were analyzed using an accelerating voltage of 25 kV, a 2-nA beam current, focused to 1 μm, with elemental counting times between 5 and 30 s |  | - | 30 |  |  | bdl | 82.97289 | [20 empty] | 1159.91 | 26.22118 |  |  |  |  | 78.638 | 32.16868 | [8 empty] | 460631.9 | 35.12723 | [42 empty] | 304.7222 | 77.14232 | [14 empty] | 537392.4 | 35.24128 | 137.6165 | 35.45266 | [36 empty] | 265.4032 | 203.6489 |  |  |  | 2024 | Denisová, N., Piercey, S. J., & Wälle, M. (2024). Mineralogy and mineral chemistry of the ABM replacement-style volcanogenic massive sulfide deposit, Finlayson Lake district, Yukon, Canada. Mineralium Deposita, 59(3), 473-503. https://doi.org/10.1007/s00126-023-01217-4 |  | CAN | CA-YT | -130.6 | 61.46667 | [8 empty] | Only analyses +/-3% of 100% were shown and they were normalized to 100% | 2025-04-30
| ABM |  | Volcanic basin hydrothermal | Volcanogenic massive sulfide (VMS) | Bimodal felsic VMS | Zn, Cu, Pb, Au, Ag |  | Zn, Cu, Pb, Au, Ag | Denisová et al., 2024 |  | Q721151 | Q721151-6-2-11 | borehole | K15-204 |  | 112.53 | 112.62 | ore material | half core | core drilling | rock | polished slab from core | Yukon–Tanana and Slide Mountain terranes | Kudz Ze Kayah formation |  |  | acid volcanic rock, siliciclastic sedimentary rock |  | rock | greenschist | pyrite | Assemblage 2 |  |  |  | chloritic |  | pyrite, arsenopyrite, pyrrhotite, galena, chalcopyrite, sulfosalts | cutting and polishing | EPMA | JEOL JXA-8230 SuperProbe electron probe microanalyzer (EPMA) equipped with five wavelength-dispersive spectrometers (WDS) and a tungsten filament electron gun. |  | sulfides were analyzed using an accelerating voltage of 25 kV, a 2-nA beam current, focused to 1 μm, with elemental counting times between 5 and 30 s |  | 80 | 30 |  |  | bdl | 82.97289 | [20 empty] | 689.6076 | 26.22118 |  |  |  |  | 325.1007 | 32.16868 | [8 empty] | 462943.4 | 35.12723 | [42 empty] | 236.4369 | 77.14232 | [14 empty] | 535726.6 | 35.24128 | bdl | 35.45266 | [36 empty] | bdl | 203.6489 |  |  |  | 2024 | Denisová, N., Piercey, S. J., & Wälle, M. (2024). Mineralogy and mineral chemistry of the ABM replacement-style volcanogenic massive sulfide deposit, Finlayson Lake district, Yukon, Canada. Mineralium Deposita, 59(3), 473-503. https://doi.org/10.1007/s00126-023-01217-4 |  | CAN | CA-YT | -130.6 | 61.46667 | [8 empty] | Only analyses +/-3% of 100% were shown and they were normalized to 100% | 2025-04-30
| ABM |  | Volcanic basin hydrothermal | Volcanogenic massive sulfide (VMS) | Bimodal felsic VMS | Zn, Cu, Pb, Au, Ag |  | Zn, Cu, Pb, Au, Ag | Denisová et al., 2024 |  | Q721151 | Q721151-6-2-12 | borehole | K15-204 |  | 112.53 | 112.62 | ore material | half core | core drilling | rock | polished slab from core | Yukon–Tanana and Slide Mountain terranes | Kudz Ze Kayah formation |  |  | acid volcanic rock, siliciclastic sedimentary rock |  | rock | greenschist | pyrite | Assemblage 2 |  |  |  | chloritic |  | pyrite, arsenopyrite, pyrrhotite, galena, chalcopyrite, sulfosalts | cutting and polishing | EPMA | JEOL JXA-8230 SuperProbe electron probe microanalyzer (EPMA) equipped with five wavelength-dispersive spectrometers (WDS) and a tungsten filament electron gun. |  | sulfides were analyzed using an accelerating voltage of 25 kV, a 2-nA beam current, focused to 1 μm, with elemental counting times between 5 and 30 s |  | 110 | 30 |  |  | 254.7871 | 82.97289 | [20 empty] | 1166.141 | 26.22118 |  |  |  |  | 97.99502 | 32.16868 | [8 empty] | 462654.1 | 35.12723 | [42 empty] | 19.599 | 77.14232 | [14 empty] | 535631 | 35.24128 | 68.59652 | 35.45266 | [36 empty] | bdl | 203.6489 |  |  |  | 2024 | Denisová, N., Piercey, S. J., & Wälle, M. (2024). Mineralogy and mineral chemistry of the ABM replacement-style volcanogenic massive sulfide deposit, Finlayson Lake district, Yukon, Canada. Mineralium Deposita, 59(3), 473-503. https://doi.org/10.1007/s00126-023-01217-4 |  | CAN | CA-YT | -130.6 | 61.46667 | [8 empty] | Only analyses +/-3% of 100% were shown and they were normalized to 100% | 2025-04-30
| ABM |  | Volcanic basin hydrothermal | Volcanogenic massive sulfide (VMS) | Bimodal felsic VMS | Zn, Cu, Pb, Au, Ag |  | Zn, Cu, Pb, Au, Ag | Denisová et al., 2024 |  | Q721151 | Q721151-6-2-13 | borehole | K15-204 |  | 112.53 | 112.62 | ore material | half core | core drilling | rock | polished slab from core | Yukon–Tanana and Slide Mountain terranes | Kudz Ze Kayah formation |  |  | acid volcanic rock, siliciclastic sedimentary rock |  | rock | greenschist | pyrite | Assemblage 2 |  |  |  | chloritic |  | pyrite, arsenopyrite, pyrrhotite, galena, chalcopyrite, sulfosalts | cutting and polishing | EPMA | JEOL JXA-8230 SuperProbe electron probe microanalyzer (EPMA) equipped with five wavelength-dispersive spectrometers (WDS) and a tungsten filament electron gun. |  | sulfides were analyzed using an accelerating voltage of 25 kV, a 2-nA beam current, focused to 1 μm, with elemental counting times between 5 and 30 s |  | 180 | 30 |  |  | 1027.424 | 82.97289 | [20 empty] | 2509.286 | 26.22118 |  |  |  |  | 256.8561 | 32.16868 | [8 empty] | 461165.3 | 35.12723 | [42 empty] | 1659.685 | 77.14232 | [14 empty] | 533203.6 | 35.24128 | bdl | 35.45266 | [36 empty] | bdl | 203.6489 |  |  |  | 2024 | Denisová, N., Piercey, S. J., & Wälle, M. (2024). Mineralogy and mineral chemistry of the ABM replacement-style volcanogenic massive sulfide deposit, Finlayson Lake district, Yukon, Canada. Mineralium Deposita, 59(3), 473-503. https://doi.org/10.1007/s00126-023-01217-4 |  | CAN | CA-YT | -130.6 | 61.46667 | [8 empty] | Only analyses +/-3% of 100% were shown and they were normalized to 100% | 2025-04-30
| ABM |  | Volcanic basin hydrothermal | Volcanogenic massive sulfide (VMS) | Bimodal felsic VMS | Zn, Cu, Pb, Au, Ag |  | Zn, Cu, Pb, Au, Ag | Denisová et al., 2024 |  | Q721151 | Q721151-6-2-4 | borehole | K15-204 |  | 112.53 | 112.62 | ore material | half core | core drilling | rock | polished slab from core | Yukon–Tanana and Slide Mountain terranes | Kudz Ze Kayah formation |  |  | acid volcanic rock, siliciclastic sedimentary rock |  | rock | greenschist | pyrite | Assemblage 2 |  |  |  | chloritic |  | pyrite, arsenopyrite, pyrrhotite, galena, chalcopyrite, sulfosalts | cutting and polishing | EPMA | JEOL JXA-8230 SuperProbe electron probe microanalyzer (EPMA) equipped with five wavelength-dispersive spectrometers (WDS) and a tungsten filament electron gun. |  | sulfides were analyzed using an accelerating voltage of 25 kV, a 2-nA beam current, focused to 1 μm, with elemental counting times between 5 and 30 s |  | - | 30 |  |  | 294.6058 | 82.97289 | [20 empty] | 491.0096 | 26.22118 |  |  |  |  | 166.9433 | 32.16868 | [8 empty] | 461411.6 | 35.12723 | [42 empty] | 265.1452 | 77.14232 | [14 empty] | 537302 | 35.24128 | bdl | 35.45266 | [36 empty] | 68.74135 | 203.6489 |  |  |  | 2024 | Denisová, N., Piercey, S. J., & Wälle, M. (2024). Mineralogy and mineral chemistry of the ABM replacement-style volcanogenic massive sulfide deposit, Finlayson Lake district, Yukon, Canada. Mineralium Deposita, 59(3), 473-503. https://doi.org/10.1007/s00126-023-01217-4 |  | CAN | CA-YT | -130.6 | 61.46667 | [8 empty] | Only analyses +/-3% of 100% were shown and they were normalized to 100% | 2025-04-30
| ABM |  | Volcanic basin hydrothermal | Volcanogenic massive sulfide (VMS) | Bimodal felsic VMS | Zn, Cu, Pb, Au, Ag |  | Zn, Cu, Pb, Au, Ag | Denisová et al., 2024 |  | Q721151 | Q721151-6-2-8 | borehole | K15-204 |  | 112.53 | 112.62 | ore material | half core | core drilling | rock | polished slab from core | Yukon–Tanana and Slide Mountain terranes | Kudz Ze Kayah formation |  |  | acid volcanic rock, siliciclastic sedimentary rock |  | rock | greenschist | pyrite | Assemblage 2 |  |  |  | chloritic |  | pyrite, arsenopyrite, pyrrhotite, galena, chalcopyrite, sulfosalts | cutting and polishing | EPMA | JEOL JXA-8230 SuperProbe electron probe microanalyzer (EPMA) equipped with five wavelength-dispersive spectrometers (WDS) and a tungsten filament electron gun. |  | sulfides were analyzed using an accelerating voltage of 25 kV, a 2-nA beam current, focused to 1 μm, with elemental counting times between 5 and 30 s |  | - | 30 |  |  | bdl | 82.97289 | [20 empty] | 2648.236 | 26.22118 |  |  |  |  | 60.18718 | 32.16868 | [8 empty] | 460752.9 | 35.12723 | [42 empty] | 1193.712 | 77.14232 | [14 empty] | 535344.9 | 35.24128 | bdl | 35.45266 | [36 empty] | bdl | 203.6489 |  |  |  | 2024 | Denisová, N., Piercey, S. J., & Wälle, M. (2024). Mineralogy and mineral chemistry of the ABM replacement-style volcanogenic massive sulfide deposit, Finlayson Lake district, Yukon, Canada. Mineralium Deposita, 59(3), 473-503. https://doi.org/10.1007/s00126-023-01217-4 |  | CAN | CA-YT | -130.6 | 61.46667 | [8 empty] | Only analyses +/-3% of 100% were shown and they were normalized to 100% | 2025-04-30
| ABM |  | Volcanic basin hydrothermal | Volcanogenic massive sulfide (VMS) | Bimodal felsic VMS | Zn, Cu, Pb, Au, Ag |  | Zn, Cu, Pb, Au, Ag | Denisová et al., 2024 |  | Q721151 | Q721151-6-2-9 | borehole | K15-204 |  | 112.53 | 112.62 | ore material | half core | core drilling | rock | polished slab from core | Yukon–Tanana and Slide Mountain terranes | Kudz Ze Kayah formation |  |  | acid volcanic rock, siliciclastic sedimentary rock |  | rock | greenschist | pyrite | Assemblage 2 |  |  |  | chloritic |  | pyrite, arsenopyrite, pyrrhotite, galena, chalcopyrite, sulfosalts | cutting and polishing | EPMA | JEOL JXA-8230 SuperProbe electron probe microanalyzer (EPMA) equipped with five wavelength-dispersive spectrometers (WDS) and a tungsten filament electron gun. |  | sulfides were analyzed using an accelerating voltage of 25 kV, a 2-nA beam current, focused to 1 μm, with elemental counting times between 5 and 30 s |  | - | 30 |  |  | bdl | 82.97289 | [20 empty] | 670.6313 | 26.22118 |  |  |  |  | bdl | 32.16868 | [8 empty] | 463317.5 | 35.12723 | [42 empty] | 295.8667 | 77.14232 | [14 empty] | 535607.6 | 35.24128 | bdl | 35.45266 | [36 empty] | bdl | 203.6489 |  |  |  | 2024 | Denisová, N., Piercey, S. J., & Wälle, M. (2024). Mineralogy and mineral chemistry of the ABM replacement-style volcanogenic massive sulfide deposit, Finlayson Lake district, Yukon, Canada. Mineralium Deposita, 59(3), 473-503. https://doi.org/10.1007/s00126-023-01217-4 |  | CAN | CA-YT | -130.6 | 61.46667 | [8 empty] | Only analyses +/-3% of 100% were shown and they were normalized to 100% | 2025-04-30
| ABM |  | Volcanic basin hydrothermal | Volcanogenic massive sulfide (VMS) | Bimodal felsic VMS | Zn, Cu, Pb, Au, Ag |  | Zn, Cu, Pb, Au, Ag | Denisová et al., 2024 |  | Q721165 | Q721165-5-1-2 | borehole | K16-350 |  | 110.1 | 110.18 | ore material | half core | core drilling | rock | polished slab from core | Yukon–Tanana and Slide Mountain terranes | Kudz Ze Kayah formation |  |  | acid volcanic rock, siliciclastic sedimentary rock |  | rock | greenschist | pyrite | Assemblage 3 |  |  |  | chloritic |  | pyrite, arsenopyrite, pyrrhotite, galena, chalcopyrite, sulfosalts | cutting and polishing | EPMA | JEOL JXA-8230 SuperProbe electron probe microanalyzer (EPMA) equipped with five wavelength-dispersive spectrometers (WDS) and a tungsten filament electron gun. |  | sulfides were analyzed using an accelerating voltage of 25 kV, a 2-nA beam current, focused to 1 μm, with elemental counting times between 5 and 30 s |  | 670 | 30 |  |  | bdl | 82.97289 | [20 empty] | 612.9935 | 26.22118 |  |  |  |  | 59.32195 | 32.16868 | [8 empty] | 461287.5 | 35.12723 | [42 empty] | 2313.556 | 77.14232 | [14 empty] | 531178.6 | 35.24128 | 3885.588 | 35.45266 | [36 empty] | bdl | 203.6489 |  |  |  | 2024 | Denisová, N., Piercey, S. J., & Wälle, M. (2024). Mineralogy and mineral chemistry of the ABM replacement-style volcanogenic massive sulfide deposit, Finlayson Lake district, Yukon, Canada. Mineralium Deposita, 59(3), 473-503. https://doi.org/10.1007/s00126-023-01217-4 |  | CAN | CA-YT | -130.6 | 61.46667 | [8 empty] | Only analyses +/-3% of 100% were shown and they were normalized to 100% | 2025-04-30
| ABM |  | Volcanic basin hydrothermal | Volcanogenic massive sulfide (VMS) | Bimodal felsic VMS | Zn, Cu, Pb, Au, Ag |  | Zn, Cu, Pb, Au, Ag | Denisová et al., 2024 |  | Q721165 | Q721165-1-1-1 | borehole | K16-350 |  | 110.1 | 110.18 | ore material | half core | core drilling | rock | polished slab from core | Yukon–Tanana and Slide Mountain terranes | Kudz Ze Kayah formation |  |  | acid volcanic rock, siliciclastic sedimentary rock |  | rock | greenschist | pyrite | Assemblage 3 |  |  |  | chloritic |  | pyrite, arsenopyrite, pyrrhotite, galena, chalcopyrite, sulfosalts | cutting and polishing | EPMA | JEOL JXA-8230 SuperProbe electron probe microanalyzer (EPMA) equipped with five wavelength-dispersive spectrometers (WDS) and a tungsten filament electron gun. |  | sulfides were analyzed using an accelerating voltage of 25 kV, a 2-nA beam current, focused to 1 μm, with elemental counting times between 5 and 30 s |  | 60 | 30 |  |  | 88.30715 | 82.97289 | [20 empty] | 215.8619 | 26.22118 |  |  |  |  | bdl | 32.16868 | [8 empty] | 460207.8 | 35.12723 | [42 empty] | 421.912 | 77.14232 | [14 empty] | 538624.6 | 35.24128 | 78.49525 | 35.45266 | [36 empty] | 304.1691 | 203.6489 |  |  |  | 2024 | Denisová, N., Piercey, S. J., & Wälle, M. (2024). Mineralogy and mineral chemistry of the ABM replacement-style volcanogenic massive sulfide deposit, Finlayson Lake district, Yukon, Canada. Mineralium Deposita, 59(3), 473-503. https://doi.org/10.1007/s00126-023-01217-4 |  | CAN | CA-YT | -130.6 | 61.46667 | [8 empty] | Only analyses +/-3% of 100% were shown and they were normalized to 100% | 2025-04-30
| ABM |  | Volcanic basin hydrothermal | Volcanogenic massive sulfide (VMS) | Bimodal felsic VMS | Zn, Cu, Pb, Au, Ag |  | Zn, Cu, Pb, Au, Ag | Denisová et al., 2024 |  | Q721165 | Q721165-1-1-8 | borehole | K16-350 |  | 110.1 | 110.18 | ore material | half core | core drilling | rock | polished slab from core | Yukon–Tanana and Slide Mountain terranes | Kudz Ze Kayah formation |  |  | acid volcanic rock, siliciclastic sedimentary rock |  | rock | greenschist | pyrite | Assemblage 3 |  |  |  | chloritic |  | pyrite, arsenopyrite, pyrrhotite, galena, chalcopyrite, sulfosalts | cutting and polishing | EPMA | JEOL JXA-8230 SuperProbe electron probe microanalyzer (EPMA) equipped with five wavelength-dispersive spectrometers (WDS) and a tungsten filament electron gun. |  | sulfides were analyzed using an accelerating voltage of 25 kV, a 2-nA beam current, focused to 1 μm, with elemental counting times between 5 and 30 s |  | - | 30 |  |  | 412.8941 | 82.97289 | [20 empty] | 403.0633 | 26.22118 |  |  |  |  | 58.98487 | 32.16868 | [8 empty] | 457634.1 | 35.12723 | [42 empty] | bdl | 77.14232 | [14 empty] | 539908.2 | 35.24128 | bdl | 35.45266 | [36 empty] | 1533.607 | 203.6489 |  |  |  | 2024 | Denisová, N., Piercey, S. J., & Wälle, M. (2024). Mineralogy and mineral chemistry of the ABM replacement-style volcanogenic massive sulfide deposit, Finlayson Lake district, Yukon, Canada. Mineralium Deposita, 59(3), 473-503. https://doi.org/10.1007/s00126-023-01217-4 |  | CAN | CA-YT | -130.6 | 61.46667 | [8 empty] | Only analyses +/-3% of 100% were shown and they were normalized to 100% | 2025-04-30
| ABM |  | Volcanic basin hydrothermal | Volcanogenic massive sulfide (VMS) | Bimodal felsic VMS | Zn, Cu, Pb, Au, Ag |  | Zn, Cu, Pb, Au, Ag | Denisová et al., 2024 |  | Q721165 | Q721165-1-1-9 | borehole | K16-350 |  | 110.1 | 110.18 | ore material | half core | core drilling | rock | polished slab from core | Yukon–Tanana and Slide Mountain terranes | Kudz Ze Kayah formation |  |  | acid volcanic rock, siliciclastic sedimentary rock |  | rock | greenschist | pyrite | Assemblage 3 |  |  |  | chloritic |  | pyrite, arsenopyrite, pyrrhotite, galena, chalcopyrite, sulfosalts | cutting and polishing | EPMA | JEOL JXA-8230 SuperProbe electron probe microanalyzer (EPMA) equipped with five wavelength-dispersive spectrometers (WDS) and a tungsten filament electron gun. |  | sulfides were analyzed using an accelerating voltage of 25 kV, a 2-nA beam current, focused to 1 μm, with elemental counting times between 5 and 30 s |  | - | 30 |  |  | 256.1526 | 82.97289 | [20 empty] | 295.5607 | 26.22118 |  |  |  |  | bdl | 32.16868 | [8 empty] | 456739.8 | 35.12723 | [42 empty] | bdl | 77.14232 | [14 empty] | 540531.2 | 35.24128 | bdl | 35.45266 | [36 empty] | 2147.741 | 203.6489 |  |  |  | 2024 | Denisová, N., Piercey, S. J., & Wälle, M. (2024). Mineralogy and mineral chemistry of the ABM replacement-style volcanogenic massive sulfide deposit, Finlayson Lake district, Yukon, Canada. Mineralium Deposita, 59(3), 473-503. https://doi.org/10.1007/s00126-023-01217-4 |  | CAN | CA-YT | -130.6 | 61.46667 | [8 empty] | Only analyses +/-3% of 100% were shown and they were normalized to 100% | 2025-04-30
| ABM |  | Volcanic basin hydrothermal | Volcanogenic massive sulfide (VMS) | Bimodal felsic VMS | Zn, Cu, Pb, Au, Ag |  | Zn, Cu, Pb, Au, Ag | Denisová et al., 2024 |  | Q721165 | Q721165-4-1-18 | borehole | K16-350 |  | 110.1 | 110.18 | ore material | half core | core drilling | rock | polished slab from core | Yukon–Tanana and Slide Mountain terranes | Kudz Ze Kayah formation |  |  | acid volcanic rock, siliciclastic sedimentary rock |  | rock | greenschist | pyrite | Assemblage 3 |  |  |  | chloritic |  | pyrite, arsenopyrite, pyrrhotite, galena, chalcopyrite, sulfosalts | cutting and polishing | EPMA | JEOL JXA-8230 SuperProbe electron probe microanalyzer (EPMA) equipped with five wavelength-dispersive spectrometers (WDS) and a tungsten filament electron gun. |  | sulfides were analyzed using an accelerating voltage of 25 kV, a 2-nA beam current, focused to 1 μm, with elemental counting times between 5 and 30 s |  | - | 30 |  |  | 205.3027 | 82.97289 | [20 empty] | 224.8553 | 26.22118 |  |  |  |  | 97.76317 | 32.16868 | [8 empty] | 462107 | 35.12723 | [42 empty] | 303.0658 | 77.14232 | [14 empty] | 537062 | 35.24128 | bdl | 35.45266 | [36 empty] | bdl | 203.6489 |  |  |  | 2024 | Denisová, N., Piercey, S. J., & Wälle, M. (2024). Mineralogy and mineral chemistry of the ABM replacement-style volcanogenic massive sulfide deposit, Finlayson Lake district, Yukon, Canada. Mineralium Deposita, 59(3), 473-503. https://doi.org/10.1007/s00126-023-01217-4 |  | CAN | CA-YT | -130.6 | 61.46667 | [8 empty] | Only analyses +/-3% of 100% were shown and they were normalized to 100% | 2025-04-30
| ABM |  | Volcanic basin hydrothermal | Volcanogenic massive sulfide (VMS) | Bimodal felsic VMS | Zn, Cu, Pb, Au, Ag |  | Zn, Cu, Pb, Au, Ag | Denisová et al., 2024 |  | Q721165 | Q721165-5-1-1 | borehole | K16-350 |  | 110.1 | 110.18 | ore material | half core | core drilling | rock | polished slab from core | Yukon–Tanana and Slide Mountain terranes | Kudz Ze Kayah formation |  |  | acid volcanic rock, siliciclastic sedimentary rock |  | rock | greenschist | pyrite | Assemblage 3 |  |  |  | chloritic |  | pyrite, arsenopyrite, pyrrhotite, galena, chalcopyrite, sulfosalts | cutting and polishing | EPMA | JEOL JXA-8230 SuperProbe electron probe microanalyzer (EPMA) equipped with five wavelength-dispersive spectrometers (WDS) and a tungsten filament electron gun. |  | sulfides were analyzed using an accelerating voltage of 25 kV, a 2-nA beam current, focused to 1 μm, with elemental counting times between 5 and 30 s |  | - | 30 |  |  | bdl | 82.97289 | [20 empty] | 264.4415 | 26.22118 |  |  |  |  | bdl | 32.16868 | [8 empty] | 462116.3 | 35.12723 | [42 empty] | bdl | 77.14232 | [14 empty] | 537589.9 | 35.24128 | bdl | 35.45266 | [36 empty] | bdl | 203.6489 |  |  |  | 2024 | Denisová, N., Piercey, S. J., & Wälle, M. (2024). Mineralogy and mineral chemistry of the ABM replacement-style volcanogenic massive sulfide deposit, Finlayson Lake district, Yukon, Canada. Mineralium Deposita, 59(3), 473-503. https://doi.org/10.1007/s00126-023-01217-4 |  | CAN | CA-YT | -130.6 | 61.46667 | [8 empty] | Only analyses +/-3% of 100% were shown and they were normalized to 100% | 2025-04-30
| ABM |  | Volcanic basin hydrothermal | Volcanogenic massive sulfide (VMS) | Bimodal felsic VMS | Zn, Cu, Pb, Au, Ag |  | Zn, Cu, Pb, Au, Ag | Denisová et al., 2024 |  | Q721165 | Q721165-5-1-10 | borehole | K16-350 |  | 110.1 | 110.18 | ore material | half core | core drilling | rock | polished slab from core | Yukon–Tanana and Slide Mountain terranes | Kudz Ze Kayah formation |  |  | acid volcanic rock, siliciclastic sedimentary rock |  | rock | greenschist | pyrite | Assemblage 3 |  |  |  | chloritic |  | pyrite, arsenopyrite, pyrrhotite, galena, chalcopyrite, sulfosalts | cutting and polishing | EPMA | JEOL JXA-8230 SuperProbe electron probe microanalyzer (EPMA) equipped with five wavelength-dispersive spectrometers (WDS) and a tungsten filament electron gun. |  | sulfides were analyzed using an accelerating voltage of 25 kV, a 2-nA beam current, focused to 1 μm, with elemental counting times between 5 and 30 s |  | - | 30 |  |  | 412.0475 | 82.97289 | [20 empty] | 107.9172 | 26.22118 |  |  |  |  | bdl | 32.16868 | [8 empty] | 461620.7 | 35.12723 | [42 empty] | bdl | 77.14232 | [14 empty] | 537859.3 | 35.24128 | bdl | 35.45266 | [36 empty] | bdl | 203.6489 |  |  |  | 2024 | Denisová, N., Piercey, S. J., & Wälle, M. (2024). Mineralogy and mineral chemistry of the ABM replacement-style volcanogenic massive sulfide deposit, Finlayson Lake district, Yukon, Canada. Mineralium Deposita, 59(3), 473-503. https://doi.org/10.1007/s00126-023-01217-4 |  | CAN | CA-YT | -130.6 | 61.46667 | [8 empty] | Only analyses +/-3% of 100% were shown and they were normalized to 100% | 2025-04-30
| ABM |  | Volcanic basin hydrothermal | Volcanogenic massive sulfide (VMS) | Bimodal felsic VMS | Zn, Cu, Pb, Au, Ag |  | Zn, Cu, Pb, Au, Ag | Denisová et al., 2024 |  | Q721165 | Q721165-6-1-24 | borehole | K16-350 |  | 110.1 | 110.18 | ore material | half core | core drilling | rock | polished slab from core | Yukon–Tanana and Slide Mountain terranes | Kudz Ze Kayah formation |  |  | acid volcanic rock, siliciclastic sedimentary rock |  | rock | greenschist | pyrite | Assemblage 3 |  |  |  | chloritic |  | pyrite, arsenopyrite, pyrrhotite, galena, chalcopyrite, sulfosalts | cutting and polishing | EPMA | JEOL JXA-8230 SuperProbe electron probe microanalyzer (EPMA) equipped with five wavelength-dispersive spectrometers (WDS) and a tungsten filament electron gun. |  | sulfides were analyzed using an accelerating voltage of 25 kV, a 2-nA beam current, focused to 1 μm, with elemental counting times between 5 and 30 s |  | - | 30 |  |  | bdl | 82.97289 | [20 empty] | 216.212 | 26.22118 |  |  |  |  | bdl | 32.16868 | [8 empty] | 461750.1 | 35.12723 | [42 empty] | bdl | 77.14232 | [14 empty] | 537984.5 | 35.24128 | bdl | 35.45266 | [36 empty] | bdl | 203.6489 |  |  |  | 2024 | Denisová, N., Piercey, S. J., & Wälle, M. (2024). Mineralogy and mineral chemistry of the ABM replacement-style volcanogenic massive sulfide deposit, Finlayson Lake district, Yukon, Canada. Mineralium Deposita, 59(3), 473-503. https://doi.org/10.1007/s00126-023-01217-4 |  | CAN | CA-YT | -130.6 | 61.46667 | [8 empty] | Only analyses +/-3% of 100% were shown and they were normalized to 100% | 2025-04-30
| ABM |  | Volcanic basin hydrothermal | Volcanogenic massive sulfide (VMS) | Bimodal felsic VMS | Zn, Cu, Pb, Au, Ag |  | Zn, Cu, Pb, Au, Ag | Denisová et al., 2024 |  | Q721165 | Q721165-6-1-7 | borehole | K16-350 |  | 110.1 | 110.18 | ore material | half core | core drilling | rock | polished slab from core | Yukon–Tanana and Slide Mountain terranes | Kudz Ze Kayah formation |  |  | acid volcanic rock, siliciclastic sedimentary rock |  | rock | greenschist | pyrite | Assemblage 3 |  |  |  | chloritic |  | pyrite, arsenopyrite, pyrrhotite, galena, chalcopyrite, sulfosalts | cutting and polishing | EPMA | JEOL JXA-8230 SuperProbe electron probe microanalyzer (EPMA) equipped with five wavelength-dispersive spectrometers (WDS) and a tungsten filament electron gun. |  | sulfides were analyzed using an accelerating voltage of 25 kV, a 2-nA beam current, focused to 1 μm, with elemental counting times between 5 and 30 s |  | - | 30 |  |  | 371.4238 | 82.97289 | [20 empty] | 293.2293 | 26.22118 |  |  |  |  | bdl | 32.16868 | [8 empty] | 460526.5 | 35.12723 | [42 empty] | bdl | 77.14232 | [14 empty] | 537684.8 | 35.24128 | bdl | 35.45266 | [36 empty] | 957.8825 | 203.6489 |  |  |  | 2024 | Denisová, N., Piercey, S. J., & Wälle, M. (2024). Mineralogy and mineral chemistry of the ABM replacement-style volcanogenic massive sulfide deposit, Finlayson Lake district, Yukon, Canada. Mineralium Deposita, 59(3), 473-503. https://doi.org/10.1007/s00126-023-01217-4 |  | CAN | CA-YT | -130.6 | 61.46667 | [8 empty] | Only analyses +/-3% of 100% were shown and they were normalized to 100% | 2025-04-30
| ABM |  | Volcanic basin hydrothermal | Volcanogenic massive sulfide (VMS) | Bimodal felsic VMS | Zn, Cu, Pb, Au, Ag |  | Zn, Cu, Pb, Au, Ag | Denisová et al., 2024 |  | Q721165 | Q721165-7-1-14 | borehole | K16-350 |  | 110.1 | 110.18 | ore material | half core | core drilling | rock | polished slab from core | Yukon–Tanana and Slide Mountain terranes | Kudz Ze Kayah formation |  |  | acid volcanic rock, siliciclastic sedimentary rock |  | rock | greenschist | pyrite | Assemblage 3 |  |  |  | chloritic |  | pyrite, arsenopyrite, pyrrhotite, galena, chalcopyrite, sulfosalts | cutting and polishing | EPMA | JEOL JXA-8230 SuperProbe electron probe microanalyzer (EPMA) equipped with five wavelength-dispersive spectrometers (WDS) and a tungsten filament electron gun. |  | sulfides were analyzed using an accelerating voltage of 25 kV, a 2-nA beam current, focused to 1 μm, with elemental counting times between 5 and 30 s |  | - | 30 |  |  | 314.7655 | 82.97289 | [20 empty] | 236.0741 | 26.22118 |  |  |  |  | bdl | 32.16868 | [8 empty] | 462213.4 | 35.12723 | [42 empty] | bdl | 77.14232 | [14 empty] | 536812.8 | 35.24128 | bdl | 35.45266 | [36 empty] | 363.9475 | 203.6489 |  |  |  | 2024 | Denisová, N., Piercey, S. J., & Wälle, M. (2024). Mineralogy and mineral chemistry of the ABM replacement-style volcanogenic massive sulfide deposit, Finlayson Lake district, Yukon, Canada. Mineralium Deposita, 59(3), 473-503. https://doi.org/10.1007/s00126-023-01217-4 |  | CAN | CA-YT | -130.6 | 61.46667 | [8 empty] | Only analyses +/-3% of 100% were shown and they were normalized to 100% | 2025-04-30
| ABM |  | Volcanic basin hydrothermal | Volcanogenic massive sulfide (VMS) | Bimodal felsic VMS | Zn, Cu, Pb, Au, Ag |  | Zn, Cu, Pb, Au, Ag | Denisová et al., 2024 |  | Q721165 | Q721165-7-1-15 | borehole | K16-350 |  | 110.1 | 110.18 | ore material | half core | core drilling | rock | polished slab from core | Yukon–Tanana and Slide Mountain terranes | Kudz Ze Kayah formation |  |  | acid volcanic rock, siliciclastic sedimentary rock |  | rock | greenschist | pyrite | Assemblage 3 |  |  |  | chloritic |  | pyrite, arsenopyrite, pyrrhotite, galena, chalcopyrite, sulfosalts | cutting and polishing | EPMA | JEOL JXA-8230 SuperProbe electron probe microanalyzer (EPMA) equipped with five wavelength-dispersive spectrometers (WDS) and a tungsten filament electron gun. |  | sulfides were analyzed using an accelerating voltage of 25 kV, a 2-nA beam current, focused to 1 μm, with elemental counting times between 5 and 30 s |  | - | 30 |  |  | 196.5177 | 82.97289 | [20 empty] | 235.8212 | 26.22118 |  |  |  |  | 78.60708 | 32.16868 | [8 empty] | 462740.2 | 35.12723 | [42 empty] | bdl | 77.14232 | [14 empty] | 536640.7 | 35.24128 | 98.25885 | 35.45266 | [36 empty] | bdl | 203.6489 |  |  |  | 2024 | Denisová, N., Piercey, S. J., & Wälle, M. (2024). Mineralogy and mineral chemistry of the ABM replacement-style volcanogenic massive sulfide deposit, Finlayson Lake district, Yukon, Canada. Mineralium Deposita, 59(3), 473-503. https://doi.org/10.1007/s00126-023-01217-4 |  | CAN | CA-YT | -130.6 | 61.46667 | [8 empty] | Only analyses +/-3% of 100% were shown and they were normalized to 100% | 2025-04-30
| ABM |  | Volcanic basin hydrothermal | Volcanogenic massive sulfide (VMS) | Bimodal felsic VMS | Zn, Cu, Pb, Au, Ag |  | Zn, Cu, Pb, Au, Ag | Denisová et al., 2024 |  | Q721165 | Q721165-7-2-23 | borehole | K16-350 |  | 110.1 | 110.18 | ore material | half core | core drilling | rock | polished slab from core | Yukon–Tanana and Slide Mountain terranes | Kudz Ze Kayah formation |  |  | acid volcanic rock, siliciclastic sedimentary rock |  | rock | greenschist | pyrite | Assemblage 3 |  |  |  | chloritic |  | pyrite, arsenopyrite, pyrrhotite, galena, chalcopyrite, sulfosalts | cutting and polishing | EPMA | JEOL JXA-8230 SuperProbe electron probe microanalyzer (EPMA) equipped with five wavelength-dispersive spectrometers (WDS) and a tungsten filament electron gun. |  | sulfides were analyzed using an accelerating voltage of 25 kV, a 2-nA beam current, focused to 1 μm, with elemental counting times between 5 and 30 s |  | - | 30 |  |  | 68.69548 | 82.97289 | [20 empty] | 157.0182 | 26.22118 |  |  |  |  | bdl | 32.16868 | [8 empty] | 460534.5 | 35.12723 | [42 empty] | bdl | 77.14232 | [14 empty] | 539230 | 35.24128 | bdl | 35.45266 | [36 empty] | bdl | 203.6489 |  |  |  | 2024 | Denisová, N., Piercey, S. J., & Wälle, M. (2024). Mineralogy and mineral chemistry of the ABM replacement-style volcanogenic massive sulfide deposit, Finlayson Lake district, Yukon, Canada. Mineralium Deposita, 59(3), 473-503. https://doi.org/10.1007/s00126-023-01217-4 |  | CAN | CA-YT | -130.6 | 61.46667 | [8 empty] | Only analyses +/-3% of 100% were shown and they were normalized to 100% | 2025-04-30
| ABM |  | Volcanic basin hydrothermal | Volcanogenic massive sulfide (VMS) | Bimodal felsic VMS | Zn, Cu, Pb, Au, Ag |  | Zn, Cu, Pb, Au, Ag | Denisová et al., 2024 |  | Q721165 | Q721165-7-2-24 | borehole | K16-350 |  | 110.1 | 110.18 | ore material | half core | core drilling | rock | polished slab from core | Yukon–Tanana and Slide Mountain terranes | Kudz Ze Kayah formation |  |  | acid volcanic rock, siliciclastic sedimentary rock |  | rock | greenschist | pyrite | Assemblage 3 |  |  |  | chloritic |  | pyrite, arsenopyrite, pyrrhotite, galena, chalcopyrite, sulfosalts | cutting and polishing | EPMA | JEOL JXA-8230 SuperProbe electron probe microanalyzer (EPMA) equipped with five wavelength-dispersive spectrometers (WDS) and a tungsten filament electron gun. |  | sulfides were analyzed using an accelerating voltage of 25 kV, a 2-nA beam current, focused to 1 μm, with elemental counting times between 5 and 30 s |  | - | 30 |  |  | bdl | 82.97289 | [20 empty] | 147.206 | 26.22118 |  |  |  |  | 137.3923 | 32.16868 | [8 empty] | 462717.6 | 35.12723 | [42 empty] | 294.412 | 77.14232 | [14 empty] | 535594.4 | 35.24128 | bdl | 35.45266 | [36 empty] | 1089.325 | 203.6489 |  |  |  | 2024 | Denisová, N., Piercey, S. J., & Wälle, M. (2024). Mineralogy and mineral chemistry of the ABM replacement-style volcanogenic massive sulfide deposit, Finlayson Lake district, Yukon, Canada. Mineralium Deposita, 59(3), 473-503. https://doi.org/10.1007/s00126-023-01217-4 |  | CAN | CA-YT | -130.6 | 61.46667 | [8 empty] | Only analyses +/-3% of 100% were shown and they were normalized to 100% | 2025-04-30
| ABM |  | Volcanic basin hydrothermal | Volcanogenic massive sulfide (VMS) | Bimodal felsic VMS | Zn, Cu, Pb, Au, Ag |  | Zn, Cu, Pb, Au, Ag | Denisová et al., 2024 |  | Q721165 | Q721165-7-2-5 | borehole | K16-350 |  | 110.1 | 110.18 | ore material | half core | core drilling | rock | polished slab from core | Yukon–Tanana and Slide Mountain terranes | Kudz Ze Kayah formation |  |  | acid volcanic rock, siliciclastic sedimentary rock |  | rock | greenschist | pyrite | Assemblage 3 |  |  |  | chloritic |  | pyrite, arsenopyrite, pyrrhotite, galena, chalcopyrite, sulfosalts | cutting and polishing | EPMA | JEOL JXA-8230 SuperProbe electron probe microanalyzer (EPMA) equipped with five wavelength-dispersive spectrometers (WDS) and a tungsten filament electron gun. |  | sulfides were analyzed using an accelerating voltage of 25 kV, a 2-nA beam current, focused to 1 μm, with elemental counting times between 5 and 30 s |  | - | 30 |  |  | 2328.562 | 82.97289 | [20 empty] | 176.1097 | 26.22118 |  |  |  |  | 205.4614 | 32.16868 | [8 empty] | 460996.6 | 35.12723 | [42 empty] | 518.5453 | 77.14232 | [14 empty] | 535774.7 | 35.24128 | bdl | 35.45266 | [36 empty] | bdl | 203.6489 |  |  |  | 2024 | Denisová, N., Piercey, S. J., & Wälle, M. (2024). Mineralogy and mineral chemistry of the ABM replacement-style volcanogenic massive sulfide deposit, Finlayson Lake district, Yukon, Canada. Mineralium Deposita, 59(3), 473-503. https://doi.org/10.1007/s00126-023-01217-4 |  | CAN | CA-YT | -130.6 | 61.46667 | [8 empty] | Only analyses +/-3% of 100% were shown and they were normalized to 100% | 2025-04-30
| ABM |  | Volcanic basin hydrothermal | Volcanogenic massive sulfide (VMS) | Bimodal felsic VMS | Zn, Cu, Pb, Au, Ag |  | Zn, Cu, Pb, Au, Ag | Denisová et al., 2024 |  | Q930238 | Q930238-1-1-26 | borehole | K15-236 |  | 82.3 | 82.45 | ore material | half core | core drilling | rock | polished slab from core | Yukon–Tanana and Slide Mountain terranes | Kudz Ze Kayah formation |  |  | acid volcanic rock, siliciclastic sedimentary rock |  | rock | greenschist | pyrite | Assemblage 2 |  |  |  | chloritic |  | pyrite, arsenopyrite, pyrrhotite, galena, chalcopyrite, sulfosalts | cutting and polishing | EPMA | JEOL JXA-8230 SuperProbe electron probe microanalyzer (EPMA) equipped with five wavelength-dispersive spectrometers (WDS) and a tungsten filament electron gun. |  | sulfides were analyzed using an accelerating voltage of 25 kV, a 2-nA beam current, focused to 1 μm, with elemental counting times between 5 and 30 s |  | 460 | 30 |  |  | bdl | 82.97289 | [20 empty] | 743.0378 | 26.22118 |  |  |  |  | 227.8649 | 32.16868 | [8 empty] | 458632.6 | 35.12723 | [42 empty] | 1604.962 | 77.14232 | [14 empty] | 537642.3 | 35.24128 | 455.7298 | 35.45266 | [36 empty] | 237.7721 | 203.6489 |  |  |  | 2024 | Denisová, N., Piercey, S. J., & Wälle, M. (2024). Mineralogy and mineral chemistry of the ABM replacement-style volcanogenic massive sulfide deposit, Finlayson Lake district, Yukon, Canada. Mineralium Deposita, 59(3), 473-503. https://doi.org/10.1007/s00126-023-01217-4 |  | CAN | CA-YT | -130.6 | 61.46667 | [8 empty] | Only analyses +/-3% of 100% were shown and they were normalized to 100% | 2025-04-30
| ABM |  | Volcanic basin hydrothermal | Volcanogenic massive sulfide (VMS) | Bimodal felsic VMS | Zn, Cu, Pb, Au, Ag |  | Zn, Cu, Pb, Au, Ag | Denisová et al., 2024 |  | Q930238 | Q930238-1-3-21 | borehole | K15-236 |  | 82.3 | 82.45 | ore material | half core | core drilling | rock | polished slab from core | Yukon–Tanana and Slide Mountain terranes | Kudz Ze Kayah formation |  |  | acid volcanic rock, siliciclastic sedimentary rock |  | rock | greenschist | pyrite | Assemblage 2 |  |  |  | chloritic |  | pyrite, arsenopyrite, pyrrhotite, galena, chalcopyrite, sulfosalts | cutting and polishing | EPMA | JEOL JXA-8230 SuperProbe electron probe microanalyzer (EPMA) equipped with five wavelength-dispersive spectrometers (WDS) and a tungsten filament electron gun. |  | sulfides were analyzed using an accelerating voltage of 25 kV, a 2-nA beam current, focused to 1 μm, with elemental counting times between 5 and 30 s |  | 200 | 30 |  |  | 3802.469 | 82.97289 | [20 empty] | 6225.804 | 26.22118 |  |  |  |  | bdl | 32.16868 | [8 empty] | 456414.5 | 35.12723 | [42 empty] | bdl | 77.14232 | [14 empty] | 533212.5 | 35.24128 | 98.50955 | 35.45266 | [36 empty] | bdl | 203.6489 |  |  |  | 2024 | Denisová, N., Piercey, S. J., & Wälle, M. (2024). Mineralogy and mineral chemistry of the ABM replacement-style volcanogenic massive sulfide deposit, Finlayson Lake district, Yukon, Canada. Mineralium Deposita, 59(3), 473-503. https://doi.org/10.1007/s00126-023-01217-4 |  | CAN | CA-YT | -130.6 | 61.46667 | [8 empty] | Only analyses +/-3% of 100% were shown and they were normalized to 100% | 2025-04-30
| ABM |  | Volcanic basin hydrothermal | Volcanogenic massive sulfide (VMS) | Bimodal felsic VMS | Zn, Cu, Pb, Au, Ag |  | Zn, Cu, Pb, Au, Ag | Denisová et al., 2024 |  | Q930238 | Q930238-1-3-22 | borehole | K15-236 |  | 82.3 | 82.45 | ore material | half core | core drilling | rock | polished slab from core | Yukon–Tanana and Slide Mountain terranes | Kudz Ze Kayah formation |  |  | acid volcanic rock, siliciclastic sedimentary rock |  | rock | greenschist | pyrite | Assemblage 2 |  |  |  | chloritic |  | pyrite, arsenopyrite, pyrrhotite, galena, chalcopyrite, sulfosalts | cutting and polishing | EPMA | JEOL JXA-8230 SuperProbe electron probe microanalyzer (EPMA) equipped with five wavelength-dispersive spectrometers (WDS) and a tungsten filament electron gun. |  | sulfides were analyzed using an accelerating voltage of 25 kV, a 2-nA beam current, focused to 1 μm, with elemental counting times between 5 and 30 s |  | - | 30 |  |  | bdl | 82.97289 | [20 empty] | 907.7006 | 26.22118 |  |  |  |  | 98.66311 | 32.16868 | [8 empty] | 462059.1 | 35.12723 | [42 empty] | 315.722 | 77.14232 | [14 empty] | 536589.2 | 35.24128 | bdl | 35.45266 | [36 empty] | bdl | 203.6489 |  |  |  | 2024 | Denisová, N., Piercey, S. J., & Wälle, M. (2024). Mineralogy and mineral chemistry of the ABM replacement-style volcanogenic massive sulfide deposit, Finlayson Lake district, Yukon, Canada. Mineralium Deposita, 59(3), 473-503. https://doi.org/10.1007/s00126-023-01217-4 |  | CAN | CA-YT | -130.6 | 61.46667 | [8 empty] | Only analyses +/-3% of 100% were shown and they were normalized to 100% | 2025-04-30
| ABM |  | Volcanic basin hydrothermal | Volcanogenic massive sulfide (VMS) | Bimodal felsic VMS | Zn, Cu, Pb, Au, Ag |  | Zn, Cu, Pb, Au, Ag | Denisová et al., 2024 |  | Q930238 | Q930238-2-1-12 | borehole | K15-236 |  | 82.3 | 82.45 | ore material | half core | core drilling | rock | polished slab from core | Yukon–Tanana and Slide Mountain terranes | Kudz Ze Kayah formation |  |  | acid volcanic rock, siliciclastic sedimentary rock |  | rock | greenschist | pyrite | Assemblage 2 |  |  |  | chloritic |  | pyrite, arsenopyrite, pyrrhotite, galena, chalcopyrite, sulfosalts | cutting and polishing | EPMA | JEOL JXA-8230 SuperProbe electron probe microanalyzer (EPMA) equipped with five wavelength-dispersive spectrometers (WDS) and a tungsten filament electron gun. |  | sulfides were analyzed using an accelerating voltage of 25 kV, a 2-nA beam current, focused to 1 μm, with elemental counting times between 5 and 30 s |  | - | 30 |  |  | 511.9571 | 82.97289 | [20 empty] | 3091.434 | 26.22118 |  |  |  |  | 157.5253 | 32.16868 | [8 empty] | 457433.7 | 35.12723 | [42 empty] | bdl | 77.14232 | [14 empty] | 538795.5 | 35.24128 | bdl | 35.45266 | [36 empty] | bdl | 203.6489 |  |  |  | 2024 | Denisová, N., Piercey, S. J., & Wälle, M. (2024). Mineralogy and mineral chemistry of the ABM replacement-style volcanogenic massive sulfide deposit, Finlayson Lake district, Yukon, Canada. Mineralium Deposita, 59(3), 473-503. https://doi.org/10.1007/s00126-023-01217-4 |  | CAN | CA-YT | -130.6 | 61.46667 | [8 empty] | Only analyses +/-3% of 100% were shown and they were normalized to 100% | 2025-04-30
| ABM |  | Volcanic basin hydrothermal | Volcanogenic massive sulfide (VMS) | Bimodal felsic VMS | Zn, Cu, Pb, Au, Ag |  | Zn, Cu, Pb, Au, Ag | Denisová et al., 2024 |  | Q930238 | Q930238-2-2-10 | borehole | K15-236 |  | 82.3 | 82.45 | ore material | half core | core drilling | rock | polished slab from core | Yukon–Tanana and Slide Mountain terranes | Kudz Ze Kayah formation |  |  | acid volcanic rock, siliciclastic sedimentary rock |  | rock | greenschist | pyrite | Assemblage 2 |  |  |  | chloritic |  | pyrite, arsenopyrite, pyrrhotite, galena, chalcopyrite, sulfosalts | cutting and polishing | EPMA | JEOL JXA-8230 SuperProbe electron probe microanalyzer (EPMA) equipped with five wavelength-dispersive spectrometers (WDS) and a tungsten filament electron gun. |  | sulfides were analyzed using an accelerating voltage of 25 kV, a 2-nA beam current, focused to 1 μm, with elemental counting times between 5 and 30 s |  | - | 30 |  |  | 1261.556 | 82.97289 | [20 empty] | 2138.732 | 26.22118 |  |  |  |  | bdl | 32.16868 | [8 empty] | 456841 | 35.12723 | [42 empty] | 246.3977 | 77.14232 | [14 empty] | 539492.6 | 35.24128 | bdl | 35.45266 | [36 empty] | bdl | 203.6489 |  |  |  | 2024 | Denisová, N., Piercey, S. J., & Wälle, M. (2024). Mineralogy and mineral chemistry of the ABM replacement-style volcanogenic massive sulfide deposit, Finlayson Lake district, Yukon, Canada. Mineralium Deposita, 59(3), 473-503. https://doi.org/10.1007/s00126-023-01217-4 |  | CAN | CA-YT | -130.6 | 61.46667 | [8 empty] | Only analyses +/-3% of 100% were shown and they were normalized to 100% | 2025-04-30
| ABM |  | Volcanic basin hydrothermal | Volcanogenic massive sulfide (VMS) | Bimodal felsic VMS | Zn, Cu, Pb, Au, Ag |  | Zn, Cu, Pb, Au, Ag | Denisová et al., 2024 |  | Q930238 | Q930238-2-2-4 | borehole | K15-236 |  | 82.3 | 82.45 | ore material | half core | core drilling | rock | polished slab from core | Yukon–Tanana and Slide Mountain terranes | Kudz Ze Kayah formation |  |  | acid volcanic rock, siliciclastic sedimentary rock |  | rock | greenschist | pyrite | Assemblage 2 |  |  |  | chloritic |  | pyrite, arsenopyrite, pyrrhotite, galena, chalcopyrite, sulfosalts | cutting and polishing | EPMA | JEOL JXA-8230 SuperProbe electron probe microanalyzer (EPMA) equipped with five wavelength-dispersive spectrometers (WDS) and a tungsten filament electron gun. |  | sulfides were analyzed using an accelerating voltage of 25 kV, a 2-nA beam current, focused to 1 μm, with elemental counting times between 5 and 30 s |  | - | 30 |  |  | bdl | 82.97289 | [20 empty] | 1333.904 | 26.22118 |  |  |  |  | 199.0902 | 32.16868 | [8 empty] | 462167.9 | 35.12723 | [42 empty] | 338.4533 | 77.14232 | [14 empty] | 535761.6 | 35.24128 | 199.0902 | 35.45266 | [36 empty] | bdl | 203.6489 |  |  |  | 2024 | Denisová, N., Piercey, S. J., & Wälle, M. (2024). Mineralogy and mineral chemistry of the ABM replacement-style volcanogenic massive sulfide deposit, Finlayson Lake district, Yukon, Canada. Mineralium Deposita, 59(3), 473-503. https://doi.org/10.1007/s00126-023-01217-4 |  | CAN | CA-YT | -130.6 | 61.46667 | [8 empty] | Only analyses +/-3% of 100% were shown and they were normalized to 100% | 2025-04-30
| ABM |  | Volcanic basin hydrothermal | Volcanogenic massive sulfide (VMS) | Bimodal felsic VMS | Zn, Cu, Pb, Au, Ag |  | Zn, Cu, Pb, Au, Ag | Denisová et al., 2024 |  | Q930238 | Q930238-3-1-17 | borehole | K15-236 |  | 82.3 | 82.45 | ore material | half core | core drilling | rock | polished slab from core | Yukon–Tanana and Slide Mountain terranes | Kudz Ze Kayah formation |  |  | acid volcanic rock, siliciclastic sedimentary rock |  | rock | greenschist | pyrite | Assemblage 2 |  |  |  | chloritic |  | pyrite, arsenopyrite, pyrrhotite, galena, chalcopyrite, sulfosalts | cutting and polishing | EPMA | JEOL JXA-8230 SuperProbe electron probe microanalyzer (EPMA) equipped with five wavelength-dispersive spectrometers (WDS) and a tungsten filament electron gun. |  | sulfides were analyzed using an accelerating voltage of 25 kV, a 2-nA beam current, focused to 1 μm, with elemental counting times between 5 and 30 s |  | - | 30 |  |  | bdl | 82.97289 | [20 empty] | 829.2529 | 26.22118 |  |  |  |  | 385.0103 | 32.16868 | [8 empty] | 468142.9 | 35.12723 | [42 empty] | 177.697 | 77.14232 | [14 empty] | 530445.4 | 35.24128 | bdl | 35.45266 | [36 empty] | bdl | 203.6489 |  |  |  | 2024 | Denisová, N., Piercey, S. J., & Wälle, M. (2024). Mineralogy and mineral chemistry of the ABM replacement-style volcanogenic massive sulfide deposit, Finlayson Lake district, Yukon, Canada. Mineralium Deposita, 59(3), 473-503. https://doi.org/10.1007/s00126-023-01217-4 |  | CAN | CA-YT | -130.6 | 61.46667 | [8 empty] | Only analyses +/-3% of 100% were shown and they were normalized to 100% | 2025-04-30
| ABM |  | Volcanic basin hydrothermal | Volcanogenic massive sulfide (VMS) | Bimodal felsic VMS | Zn, Cu, Pb, Au, Ag |  | Zn, Cu, Pb, Au, Ag | Denisová et al., 2024 |  | Q930238 | Q930238-3-1-18 | borehole | K15-236 |  | 82.3 | 82.45 | ore material | half core | core drilling | rock | polished slab from core | Yukon–Tanana and Slide Mountain terranes | Kudz Ze Kayah formation |  |  | acid volcanic rock, siliciclastic sedimentary rock |  | rock | greenschist | pyrite | Assemblage 2 |  |  |  | chloritic |  | pyrite, arsenopyrite, pyrrhotite, galena, chalcopyrite, sulfosalts | cutting and polishing | EPMA | JEOL JXA-8230 SuperProbe electron probe microanalyzer (EPMA) equipped with five wavelength-dispersive spectrometers (WDS) and a tungsten filament electron gun. |  | sulfides were analyzed using an accelerating voltage of 25 kV, a 2-nA beam current, focused to 1 μm, with elemental counting times between 5 and 30 s |  | - | 30 |  |  | bdl | 82.97289 | [20 empty] | 642.9914 | 26.22118 |  |  |  |  | 197.8435 | 32.16868 | [8 empty] | 463814.4 | 35.12723 | [42 empty] | 59.35305 | 77.14232 | [14 empty] | 535245.8 | 35.24128 | bdl | 35.45266 | [36 empty] | bdl | 203.6489 |  |  |  | 2024 | Denisová, N., Piercey, S. J., & Wälle, M. (2024). Mineralogy and mineral chemistry of the ABM replacement-style volcanogenic massive sulfide deposit, Finlayson Lake district, Yukon, Canada. Mineralium Deposita, 59(3), 473-503. https://doi.org/10.1007/s00126-023-01217-4 |  | CAN | CA-YT | -130.6 | 61.46667 | [8 empty] | Only analyses +/-3% of 100% were shown and they were normalized to 100% | 2025-04-30
| ABM |  | Volcanic basin hydrothermal | Volcanogenic massive sulfide (VMS) | Bimodal felsic VMS | Zn, Cu, Pb, Au, Ag |  | Zn, Cu, Pb, Au, Ag | Denisová et al., 2024 |  | Q930238 | Q930238-3-2-11 | borehole | K15-236 |  | 82.3 | 82.45 | ore material | half core | core drilling | rock | polished slab from core | Yukon–Tanana and Slide Mountain terranes | Kudz Ze Kayah formation |  |  | acid volcanic rock, siliciclastic sedimentary rock |  | rock | greenschist | pyrite | Assemblage 2 |  |  |  | chloritic |  | pyrite, arsenopyrite, pyrrhotite, galena, chalcopyrite, sulfosalts | cutting and polishing | EPMA | JEOL JXA-8230 SuperProbe electron probe microanalyzer (EPMA) equipped with five wavelength-dispersive spectrometers (WDS) and a tungsten filament electron gun. |  | sulfides were analyzed using an accelerating voltage of 25 kV, a 2-nA beam current, focused to 1 μm, with elemental counting times between 5 and 30 s |  | - | 30 |  |  | 909.7846 | 82.97289 | [20 empty] | 2836.963 | 26.22118 |  |  |  |  | 88.04366 | 32.16868 | [8 empty] | 468666.2 | 35.12723 | [42 empty] | bdl | 77.14232 | [14 empty] | 526755.5 | 35.24128 | 107.6089 | 35.45266 | [36 empty] | 635.8709 | 203.6489 |  |  |  | 2024 | Denisová, N., Piercey, S. J., & Wälle, M. (2024). Mineralogy and mineral chemistry of the ABM replacement-style volcanogenic massive sulfide deposit, Finlayson Lake district, Yukon, Canada. Mineralium Deposita, 59(3), 473-503. https://doi.org/10.1007/s00126-023-01217-4 |  | CAN | CA-YT | -130.6 | 61.46667 | [8 empty] | Only analyses +/-3% of 100% were shown and they were normalized to 100% | 2025-04-30
| ABM |  | Volcanic basin hydrothermal | Volcanogenic massive sulfide (VMS) | Bimodal felsic VMS | Zn, Cu, Pb, Au, Ag |  | Zn, Cu, Pb, Au, Ag | Denisová et al., 2024 |  | Q930238 | Q930238-3-2-12 | borehole | K15-236 |  | 82.3 | 82.45 | ore material | half core | core drilling | rock | polished slab from core | Yukon–Tanana and Slide Mountain terranes | Kudz Ze Kayah formation |  |  | acid volcanic rock, siliciclastic sedimentary rock |  | rock | greenschist | pyrite | Assemblage 2 |  |  |  | chloritic |  | pyrite, arsenopyrite, pyrrhotite, galena, chalcopyrite, sulfosalts | cutting and polishing | EPMA | JEOL JXA-8230 SuperProbe electron probe microanalyzer (EPMA) equipped with five wavelength-dispersive spectrometers (WDS) and a tungsten filament electron gun. |  | sulfides were analyzed using an accelerating voltage of 25 kV, a 2-nA beam current, focused to 1 μm, with elemental counting times between 5 and 30 s |  | - | 30 |  |  | 680.6882 | 82.97289 | [20 empty] | 2476.127 | 26.22118 |  |  |  |  | 59.19028 | 32.16868 | [8 empty] | 461427.7 | 35.12723 | [42 empty] | 295.9514 | 77.14232 | [14 empty] | 535060.4 | 35.24128 | bdl | 35.45266 | [36 empty] | bdl | 203.6489 |  |  |  | 2024 | Denisová, N., Piercey, S. J., & Wälle, M. (2024). Mineralogy and mineral chemistry of the ABM replacement-style volcanogenic massive sulfide deposit, Finlayson Lake district, Yukon, Canada. Mineralium Deposita, 59(3), 473-503. https://doi.org/10.1007/s00126-023-01217-4 |  | CAN | CA-YT | -130.6 | 61.46667 | [8 empty] | Only analyses +/-3% of 100% were shown and they were normalized to 100% | 2025-04-30
| ABM |  | Volcanic basin hydrothermal | Volcanogenic massive sulfide (VMS) | Bimodal felsic VMS | Zn, Cu, Pb, Au, Ag |  | Zn, Cu, Pb, Au, Ag | Denisová et al., 2024 |  | Q930238 | Q930238-4-1-17 | borehole | K15-236 |  | 82.3 | 82.45 | ore material | half core | core drilling | rock | polished slab from core | Yukon–Tanana and Slide Mountain terranes | Kudz Ze Kayah formation |  |  | acid volcanic rock, siliciclastic sedimentary rock |  | rock | greenschist | pyrite | Assemblage 2 |  |  |  | chloritic |  | pyrite, arsenopyrite, pyrrhotite, galena, chalcopyrite, sulfosalts | cutting and polishing | EPMA | JEOL JXA-8230 SuperProbe electron probe microanalyzer (EPMA) equipped with five wavelength-dispersive spectrometers (WDS) and a tungsten filament electron gun. |  | sulfides were analyzed using an accelerating voltage of 25 kV, a 2-nA beam current, focused to 1 μm, with elemental counting times between 5 and 30 s |  | - | 30 |  |  | bdl | 82.97289 | [20 empty] | 491.9372 | 26.22118 |  |  |  |  | 216.4523 | 32.16868 | [8 empty] | 461417.4 | 35.12723 | [42 empty] | bdl | 77.14232 | [14 empty] | 537854.6 | 35.24128 | bdl | 35.45266 | [36 empty] | bdl | 203.6489 |  |  |  | 2024 | Denisová, N., Piercey, S. J., & Wälle, M. (2024). Mineralogy and mineral chemistry of the ABM replacement-style volcanogenic massive sulfide deposit, Finlayson Lake district, Yukon, Canada. Mineralium Deposita, 59(3), 473-503. https://doi.org/10.1007/s00126-023-01217-4 |  | CAN | CA-YT | -130.6 | 61.46667 | [8 empty] | Only analyses +/-3% of 100% were shown and they were normalized to 100% | 2025-04-30
| ABM |  | Volcanic basin hydrothermal | Volcanogenic massive sulfide (VMS) | Bimodal felsic VMS | Zn, Cu, Pb, Au, Ag |  | Zn, Cu, Pb, Au, Ag | Denisová et al., 2024 |  | Q930238 | Q930238-4-1-2 | borehole | K15-236 |  | 82.3 | 82.45 | ore material | half core | core drilling | rock | polished slab from core | Yukon–Tanana and Slide Mountain terranes | Kudz Ze Kayah formation |  |  | acid volcanic rock, siliciclastic sedimentary rock |  | rock | greenschist | pyrite | Assemblage 2 |  |  |  | chloritic |  | pyrite, arsenopyrite, pyrrhotite, galena, chalcopyrite, sulfosalts | cutting and polishing | EPMA | JEOL JXA-8230 SuperProbe electron probe microanalyzer (EPMA) equipped with five wavelength-dispersive spectrometers (WDS) and a tungsten filament electron gun. |  | sulfides were analyzed using an accelerating voltage of 25 kV, a 2-nA beam current, focused to 1 μm, with elemental counting times between 5 and 30 s |  | - | 30 |  |  | bdl | 82.97289 | [20 empty] | 829.7689 | 26.22118 |  |  |  |  | 1224.897 | 32.16868 | [8 empty] | 464423.7 | 35.12723 | [42 empty] | 306.2243 | 77.14232 | [14 empty] | 532741.3 | 35.24128 | bdl | 35.45266 | [36 empty] | 474.1537 | 203.6489 |  |  |  | 2024 | Denisová, N., Piercey, S. J., & Wälle, M. (2024). Mineralogy and mineral chemistry of the ABM replacement-style volcanogenic massive sulfide deposit, Finlayson Lake district, Yukon, Canada. Mineralium Deposita, 59(3), 473-503. https://doi.org/10.1007/s00126-023-01217-4 |  | CAN | CA-YT | -130.6 | 61.46667 | [8 empty] | Only analyses +/-3% of 100% were shown and they were normalized to 100% | 2025-04-30
| ABM |  | Volcanic basin hydrothermal | Volcanogenic massive sulfide (VMS) | Bimodal felsic VMS | Zn, Cu, Pb, Au, Ag |  | Zn, Cu, Pb, Au, Ag | Denisová et al., 2024 |  | Q930238 | Q930238-4-2-8* | borehole | K15-236 |  | 82.3 | 82.45 | ore material | half core | core drilling | rock | polished slab from core | Yukon–Tanana and Slide Mountain terranes | Kudz Ze Kayah formation |  |  | acid volcanic rock, siliciclastic sedimentary rock |  | rock | greenschist | pyrite | Assemblage 2 |  |  |  | chloritic |  | pyrite, arsenopyrite, pyrrhotite, galena, chalcopyrite, sulfosalts | cutting and polishing | EPMA | JEOL JXA-8230 SuperProbe electron probe microanalyzer (EPMA) equipped with five wavelength-dispersive spectrometers (WDS) and a tungsten filament electron gun. |  | sulfides were analyzed using an accelerating voltage of 25 kV, a 2-nA beam current, focused to 1 μm, with elemental counting times between 5 and 30 s |  | 260 | 30 |  |  | 3017.598 | 82.97289 | [20 empty] | 15356.88 | 26.22118 |  |  |  |  | 76814.29 | 32.16868 | [8 empty] | 410333.5 | 35.12723 | [42 empty] | 358.5264 | 77.14232 | [14 empty] | 493860.2 | 35.24128 | bdl | 35.45266 | [37 empty] | 203.6489 |  |  |  | 2024 | Denisová, N., Piercey, S. J., & Wälle, M. (2024). Mineralogy and mineral chemistry of the ABM replacement-style volcanogenic massive sulfide deposit, Finlayson Lake district, Yukon, Canada. Mineralium Deposita, 59(3), 473-503. https://doi.org/10.1007/s00126-023-01217-4 |  | CAN | CA-YT | -130.6 | 61.46667 | [8 empty] | spot with likely inclusion; Only analyses +/-3% of 100% were shown and they were normalized to 100% | 2025-04-30
| ABM |  | Volcanic basin hydrothermal | Volcanogenic massive sulfide (VMS) | Bimodal felsic VMS | Zn, Cu, Pb, Au, Ag |  | Zn, Cu, Pb, Au, Ag | Denisová et al., 2024 |  | Q930238 | Q930238-6-8 | borehole | K15-236 |  | 82.3 | 82.45 | ore material | half core | core drilling | rock | polished slab from core | Yukon–Tanana and Slide Mountain terranes | Kudz Ze Kayah formation |  |  | acid volcanic rock, siliciclastic sedimentary rock |  | rock | greenschist | pyrite | Assemblage 2 |  |  |  | chloritic |  | pyrite, arsenopyrite, pyrrhotite, galena, chalcopyrite, sulfosalts | cutting and polishing | EPMA | JEOL JXA-8230 SuperProbe electron probe microanalyzer (EPMA) equipped with five wavelength-dispersive spectrometers (WDS) and a tungsten filament electron gun. |  | sulfides were analyzed using an accelerating voltage of 25 kV, a 2-nA beam current, focused to 1 μm, with elemental counting times between 5 and 30 s |  | 110 | 30 |  |  | 1155.109 | 82.97289 | [20 empty] | 23821.59 | 26.22118 |  |  |  |  | 2269.688 | 32.16868 | [8 empty] | 439377.1 | 35.12723 | [42 empty] | 476.2291 | 77.14232 | [14 empty] | 532555.8 | 35.24128 | bdl | 35.45266 | [36 empty] | 233.0483 | 203.6489 |  |  |  | 2024 | Denisová, N., Piercey, S. J., & Wälle, M. (2024). Mineralogy and mineral chemistry of the ABM replacement-style volcanogenic massive sulfide deposit, Finlayson Lake district, Yukon, Canada. Mineralium Deposita, 59(3), 473-503. https://doi.org/10.1007/s00126-023-01217-4 |  | CAN | CA-YT | -130.6 | 61.46667 | [8 empty] | Only analyses +/-3% of 100% were shown and they were normalized to 100% | 2025-04-30
| ABM |  | Volcanic basin hydrothermal | Volcanogenic massive sulfide (VMS) | Bimodal felsic VMS | Zn, Cu, Pb, Au, Ag |  | Zn, Cu, Pb, Au, Ag | Denisová et al., 2024 |  | Q930239 | Q930239-1-1-11 | borehole | K15-236 |  | 86.33 | 86.42 | ore material | half core | core drilling | rock | polished slab from core | Yukon–Tanana and Slide Mountain terranes | Kudz Ze Kayah formation |  |  | acid volcanic rock, siliciclastic sedimentary rock |  | rock | greenschist | pyrite | Assemblage 1 |  |  |  | chloritic |  | pyrite, arsenopyrite, pyrrhotite, galena, chalcopyrite, sulfosalts | cutting and polishing | EPMA | JEOL JXA-8230 SuperProbe electron probe microanalyzer (EPMA) equipped with five wavelength-dispersive spectrometers (WDS) and a tungsten filament electron gun. |  | sulfides were analyzed using an accelerating voltage of 25 kV, a 2-nA beam current, focused to 1 μm, with elemental counting times between 5 and 30 s |  | 100 | 30 |  |  | 196.09 | 82.97289 | [20 empty] | 352.9619 | 26.22118 |  |  |  |  | 98.04498 | 32.16868 | [8 empty] | 458262.3 | 35.12723 | [42 empty] | bdl | 77.14232 | [14 empty] | 539943.5 | 35.24128 | bdl | 35.45266 | [36 empty] | 1049.081 | 203.6489 |  |  |  | 2024 | Denisová, N., Piercey, S. J., & Wälle, M. (2024). Mineralogy and mineral chemistry of the ABM replacement-style volcanogenic massive sulfide deposit, Finlayson Lake district, Yukon, Canada. Mineralium Deposita, 59(3), 473-503. https://doi.org/10.1007/s00126-023-01217-4 |  | CAN | CA-YT | -130.6 | 61.46667 | [8 empty] | Only analyses +/-3% of 100% were shown and they were normalized to 100% | 2025-04-30
| ABM |  | Volcanic basin hydrothermal | Volcanogenic massive sulfide (VMS) | Bimodal felsic VMS | Zn, Cu, Pb, Au, Ag |  | Zn, Cu, Pb, Au, Ag | Denisová et al., 2024 |  | Q930239 | Q930239-1-2-12 | borehole | K15-236 |  | 86.33 | 86.42 | ore material | half core | core drilling | rock | polished slab from core | Yukon–Tanana and Slide Mountain terranes | Kudz Ze Kayah formation |  |  | acid volcanic rock, siliciclastic sedimentary rock |  | rock | greenschist | pyrite | Assemblage 1 |  |  |  | chloritic |  | pyrite, arsenopyrite, pyrrhotite, galena, chalcopyrite, sulfosalts | cutting and polishing | EPMA | JEOL JXA-8230 SuperProbe electron probe microanalyzer (EPMA) equipped with five wavelength-dispersive spectrometers (WDS) and a tungsten filament electron gun. |  | sulfides were analyzed using an accelerating voltage of 25 kV, a 2-nA beam current, focused to 1 μm, with elemental counting times between 5 and 30 s |  | - | 30 |  |  | 705.5158 | 82.97289 | [20 empty] | 284.1661 | 26.22118 |  |  |  |  | bdl | 32.16868 | [8 empty] | 460643 | 35.12723 | [42 empty] | bdl | 77.14232 | [14 empty] | 538210.5 | 35.24128 | bdl | 35.45266 | [36 empty] | 156.7813 | 203.6489 |  |  |  | 2024 | Denisová, N., Piercey, S. J., & Wälle, M. (2024). Mineralogy and mineral chemistry of the ABM replacement-style volcanogenic massive sulfide deposit, Finlayson Lake district, Yukon, Canada. Mineralium Deposita, 59(3), 473-503. https://doi.org/10.1007/s00126-023-01217-4 |  | CAN | CA-YT | -130.6 | 61.46667 | [8 empty] | Only analyses +/-3% of 100% were shown and they were normalized to 100% | 2025-04-30
| ABM |  | Volcanic basin hydrothermal | Volcanogenic massive sulfide (VMS) | Bimodal felsic VMS | Zn, Cu, Pb, Au, Ag |  | Zn, Cu, Pb, Au, Ag | Denisová et al., 2024 |  | Q930239 | Q930239-1-2-8 | borehole | K15-236 |  | 86.33 | 86.42 | ore material | half core | core drilling | rock | polished slab from core | Yukon–Tanana and Slide Mountain terranes | Kudz Ze Kayah formation |  |  | acid volcanic rock, siliciclastic sedimentary rock |  | rock | greenschist | pyrite | Assemblage 1 |  |  |  | chloritic |  | pyrite, arsenopyrite, pyrrhotite, galena, chalcopyrite, sulfosalts | cutting and polishing | EPMA | JEOL JXA-8230 SuperProbe electron probe microanalyzer (EPMA) equipped with five wavelength-dispersive spectrometers (WDS) and a tungsten filament electron gun. |  | sulfides were analyzed using an accelerating voltage of 25 kV, a 2-nA beam current, focused to 1 μm, with elemental counting times between 5 and 30 s |  | - | 30 |  |  | 490.0664 | 82.97289 | [20 empty] | 313.6425 | 26.22118 |  |  |  |  | bdl | 32.16868 | [8 empty] | 459564.6 | 35.12723 | [42 empty] | bdl | 77.14232 | [14 empty] | 538533.9 | 35.24128 | bdl | 35.45266 | [36 empty] | 1097.749 | 203.6489 |  |  |  | 2024 | Denisová, N., Piercey, S. J., & Wälle, M. (2024). Mineralogy and mineral chemistry of the ABM replacement-style volcanogenic massive sulfide deposit, Finlayson Lake district, Yukon, Canada. Mineralium Deposita, 59(3), 473-503. https://doi.org/10.1007/s00126-023-01217-4 |  | CAN | CA-YT | -130.6 | 61.46667 | [8 empty] | Only analyses +/-3% of 100% were shown and they were normalized to 100% | 2025-04-30
| ABM |  | Volcanic basin hydrothermal | Volcanogenic massive sulfide (VMS) | Bimodal felsic VMS | Zn, Cu, Pb, Au, Ag |  | Zn, Cu, Pb, Au, Ag | Denisová et al., 2024 |  | Q930239 | Q930239-1-2-9 | borehole | K15-236 |  | 86.33 | 86.42 | ore material | half core | core drilling | rock | polished slab from core | Yukon–Tanana and Slide Mountain terranes | Kudz Ze Kayah formation |  |  | acid volcanic rock, siliciclastic sedimentary rock |  | rock | greenschist | pyrite | Assemblage 1 |  |  |  | chloritic |  | pyrite, arsenopyrite, pyrrhotite, galena, chalcopyrite, sulfosalts | cutting and polishing | EPMA | JEOL JXA-8230 SuperProbe electron probe microanalyzer (EPMA) equipped with five wavelength-dispersive spectrometers (WDS) and a tungsten filament electron gun. |  | sulfides were analyzed using an accelerating voltage of 25 kV, a 2-nA beam current, focused to 1 μm, with elemental counting times between 5 and 30 s |  | - | 30 |  |  | bdl | 82.97289 | [20 empty] | 343.5144 | 26.22118 |  |  |  |  | bdl | 32.16868 | [8 empty] | 461477.3 | 35.12723 | [42 empty] | bdl | 77.14232 | [14 empty] | 538100.7 | 35.24128 | bdl | 35.45266 | [36 empty] | bdl | 203.6489 |  |  |  | 2024 | Denisová, N., Piercey, S. J., & Wälle, M. (2024). Mineralogy and mineral chemistry of the ABM replacement-style volcanogenic massive sulfide deposit, Finlayson Lake district, Yukon, Canada. Mineralium Deposita, 59(3), 473-503. https://doi.org/10.1007/s00126-023-01217-4 |  | CAN | CA-YT | -130.6 | 61.46667 | [8 empty] | Only analyses +/-3% of 100% were shown and they were normalized to 100% | 2025-04-30
| ABM |  | Volcanic basin hydrothermal | Volcanogenic massive sulfide (VMS) | Bimodal felsic VMS | Zn, Cu, Pb, Au, Ag |  | Zn, Cu, Pb, Au, Ag | Denisová et al., 2024 |  | Q930239 | Q930239-2-1-11 | borehole | K15-236 |  | 86.33 | 86.42 | ore material | half core | core drilling | rock | polished slab from core | Yukon–Tanana and Slide Mountain terranes | Kudz Ze Kayah formation |  |  | acid volcanic rock, siliciclastic sedimentary rock |  | rock | greenschist | pyrite | Assemblage 1 |  |  |  | chloritic |  | pyrite, arsenopyrite, pyrrhotite, galena, chalcopyrite, sulfosalts | cutting and polishing | EPMA | JEOL JXA-8230 SuperProbe electron probe microanalyzer (EPMA) equipped with five wavelength-dispersive spectrometers (WDS) and a tungsten filament electron gun. |  | sulfides were analyzed using an accelerating voltage of 25 kV, a 2-nA beam current, focused to 1 μm, with elemental counting times between 5 and 30 s |  | - | 30 |  |  | 225.2385 | 82.97289 | [20 empty] | 215.4455 | 26.22118 |  |  |  |  | bdl | 32.16868 | [8 empty] | 459408.1 | 35.12723 | [42 empty] | bdl | 77.14232 | [14 empty] | 539867.2 | 35.24128 | bdl | 35.45266 | [36 empty] | 264.4104 | 203.6489 |  |  |  | 2024 | Denisová, N., Piercey, S. J., & Wälle, M. (2024). Mineralogy and mineral chemistry of the ABM replacement-style volcanogenic massive sulfide deposit, Finlayson Lake district, Yukon, Canada. Mineralium Deposita, 59(3), 473-503. https://doi.org/10.1007/s00126-023-01217-4 |  | CAN | CA-YT | -130.6 | 61.46667 | [8 empty] | Only analyses +/-3% of 100% were shown and they were normalized to 100% | 2025-04-30
| ABM |  | Volcanic basin hydrothermal | Volcanogenic massive sulfide (VMS) | Bimodal felsic VMS | Zn, Cu, Pb, Au, Ag |  | Zn, Cu, Pb, Au, Ag | Denisová et al., 2024 |  | Q930239 | Q930239-2-1-6 | borehole | K15-236 |  | 86.33 | 86.42 | ore material | half core | core drilling | rock | polished slab from core | Yukon–Tanana and Slide Mountain terranes | Kudz Ze Kayah formation |  |  | acid volcanic rock, siliciclastic sedimentary rock |  | rock | greenschist | pyrite | Assemblage 1 |  |  |  | chloritic |  | pyrite, arsenopyrite, pyrrhotite, galena, chalcopyrite, sulfosalts | cutting and polishing | EPMA | JEOL JXA-8230 SuperProbe electron probe microanalyzer (EPMA) equipped with five wavelength-dispersive spectrometers (WDS) and a tungsten filament electron gun. |  | sulfides were analyzed using an accelerating voltage of 25 kV, a 2-nA beam current, focused to 1 μm, with elemental counting times between 5 and 30 s |  | - | 30 |  |  | 411.9586 | 82.97289 | [20 empty] | 166.7451 | 26.22118 |  |  |  |  | bdl | 32.16868 | [8 empty] | 459912.5 | 35.12723 | [42 empty] | bdl | 77.14232 | [14 empty] | 539508.8 | 35.24128 | bdl | 35.45266 | [36 empty] | bdl | 203.6489 |  |  |  | 2024 | Denisová, N., Piercey, S. J., & Wälle, M. (2024). Mineralogy and mineral chemistry of the ABM replacement-style volcanogenic massive sulfide deposit, Finlayson Lake district, Yukon, Canada. Mineralium Deposita, 59(3), 473-503. https://doi.org/10.1007/s00126-023-01217-4 |  | CAN | CA-YT | -130.6 | 61.46667 | [8 empty] | Only analyses +/-3% of 100% were shown and they were normalized to 100% | 2025-04-30
| ABM |  | Volcanic basin hydrothermal | Volcanogenic massive sulfide (VMS) | Bimodal felsic VMS | Zn, Cu, Pb, Au, Ag |  | Zn, Cu, Pb, Au, Ag | Denisová et al., 2024 |  | Q930239 | Q930239-3-1-16 | borehole | K15-236 |  | 86.33 | 86.42 | ore material | half core | core drilling | rock | polished slab from core | Yukon–Tanana and Slide Mountain terranes | Kudz Ze Kayah formation |  |  | acid volcanic rock, siliciclastic sedimentary rock |  | rock | greenschist | pyrite | Assemblage 1 |  |  |  | chloritic |  | pyrite, arsenopyrite, pyrrhotite, galena, chalcopyrite, sulfosalts | cutting and polishing | EPMA | JEOL JXA-8230 SuperProbe electron probe microanalyzer (EPMA) equipped with five wavelength-dispersive spectrometers (WDS) and a tungsten filament electron gun. |  | sulfides were analyzed using an accelerating voltage of 25 kV, a 2-nA beam current, focused to 1 μm, with elemental counting times between 5 and 30 s |  | - | 30 |  |  | 441.6744 | 82.97289 | [20 empty] | 314.0796 | 26.22118 |  |  |  |  | bdl | 32.16868 | [8 empty] | 459449.4 | 35.12723 | [42 empty] | bdl | 77.14232 | [14 empty] | 538303 | 35.24128 | bdl | 35.45266 | [36 empty] | 1482.063 | 203.6489 |  |  |  | 2024 | Denisová, N., Piercey, S. J., & Wälle, M. (2024). Mineralogy and mineral chemistry of the ABM replacement-style volcanogenic massive sulfide deposit, Finlayson Lake district, Yukon, Canada. Mineralium Deposita, 59(3), 473-503. https://doi.org/10.1007/s00126-023-01217-4 |  | CAN | CA-YT | -130.6 | 61.46667 | [8 empty] | Only analyses +/-3% of 100% were shown and they were normalized to 100% | 2025-04-30
| ABM |  | Volcanic basin hydrothermal | Volcanogenic massive sulfide (VMS) | Bimodal felsic VMS | Zn, Cu, Pb, Au, Ag |  | Zn, Cu, Pb, Au, Ag | Denisová et al., 2024 |  | Q930239 | Q930239-3-1-17 | borehole | K15-236 |  | 86.33 | 86.42 | ore material | half core | core drilling | rock | polished slab from core | Yukon–Tanana and Slide Mountain terranes | Kudz Ze Kayah formation |  |  | acid volcanic rock, siliciclastic sedimentary rock |  | rock | greenschist | pyrite | Assemblage 1 |  |  |  | chloritic |  | pyrite, arsenopyrite, pyrrhotite, galena, chalcopyrite, sulfosalts | cutting and polishing | EPMA | JEOL JXA-8230 SuperProbe electron probe microanalyzer (EPMA) equipped with five wavelength-dispersive spectrometers (WDS) and a tungsten filament electron gun. |  | sulfides were analyzed using an accelerating voltage of 25 kV, a 2-nA beam current, focused to 1 μm, with elemental counting times between 5 and 30 s |  | - | 30 |  |  | 343.255 | 82.97289 | [20 empty] | 98.07287 | 26.22118 |  |  |  |  | bdl | 32.16868 | [8 empty] | 461001.3 | 35.12723 | [42 empty] | bdl | 77.14232 | [14 empty] | 537576.6 | 35.24128 | bdl | 35.45266 | [36 empty] | 980.7287 | 203.6489 |  |  |  | 2024 | Denisová, N., Piercey, S. J., & Wälle, M. (2024). Mineralogy and mineral chemistry of the ABM replacement-style volcanogenic massive sulfide deposit, Finlayson Lake district, Yukon, Canada. Mineralium Deposita, 59(3), 473-503. https://doi.org/10.1007/s00126-023-01217-4 |  | CAN | CA-YT | -130.6 | 61.46667 | [8 empty] | Only analyses +/-3% of 100% were shown and they were normalized to 100% | 2025-04-30
| ABM |  | Volcanic basin hydrothermal | Volcanogenic massive sulfide (VMS) | Bimodal felsic VMS | Zn, Cu, Pb, Au, Ag |  | Zn, Cu, Pb, Au, Ag | Denisová et al., 2024 |  | Q930239 | Q930239-3-1-8* | borehole | K15-236 |  | 86.33 | 86.42 | ore material | half core | core drilling | rock | polished slab from core | Yukon–Tanana and Slide Mountain terranes | Kudz Ze Kayah formation |  |  | acid volcanic rock, siliciclastic sedimentary rock |  | rock | greenschist | pyrite | Assemblage 1 |  |  |  | chloritic |  | pyrite, arsenopyrite, pyrrhotite, galena, chalcopyrite, sulfosalts | cutting and polishing | EPMA | JEOL JXA-8230 SuperProbe electron probe microanalyzer (EPMA) equipped with five wavelength-dispersive spectrometers (WDS) and a tungsten filament electron gun. |  | sulfides were analyzed using an accelerating voltage of 25 kV, a 2-nA beam current, focused to 1 μm, with elemental counting times between 5 and 30 s |  | - | 30 |  |  | 7965.573 | 82.97289 | [20 empty] | 165.1399 | 26.22118 |  |  |  |  | 320.5658 | 32.16868 | [8 empty] | 413287 | 35.12723 | [42 empty] | 80578.57 | 77.14232 | [14 empty] | 496896.4 | 35.24128 | 485.7057 | 35.45266 | [36 empty] | 281.7093 | 203.6489 |  |  |  | 2024 | Denisová, N., Piercey, S. J., & Wälle, M. (2024). Mineralogy and mineral chemistry of the ABM replacement-style volcanogenic massive sulfide deposit, Finlayson Lake district, Yukon, Canada. Mineralium Deposita, 59(3), 473-503. https://doi.org/10.1007/s00126-023-01217-4 |  | CAN | CA-YT | -130.6 | 61.46667 | [8 empty] | spot with likely inclusion; Only analyses +/-3% of 100% were shown and they were normalized to 100% | 2025-04-30
| ABM |  | Volcanic basin hydrothermal | Volcanogenic massive sulfide (VMS) | Bimodal felsic VMS | Zn, Cu, Pb, Au, Ag |  | Zn, Cu, Pb, Au, Ag | Denisová et al., 2024 |  | Q930239 | Q930239-3-2-11 | borehole | K15-236 |  | 86.33 | 86.42 | ore material | half core | core drilling | rock | polished slab from core | Yukon–Tanana and Slide Mountain terranes | Kudz Ze Kayah formation |  |  | acid volcanic rock, siliciclastic sedimentary rock |  | rock | greenschist | pyrite | Assemblage 1 |  |  |  | chloritic |  | pyrite, arsenopyrite, pyrrhotite, galena, chalcopyrite, sulfosalts | cutting and polishing | EPMA | JEOL JXA-8230 SuperProbe electron probe microanalyzer (EPMA) equipped with five wavelength-dispersive spectrometers (WDS) and a tungsten filament electron gun. |  | sulfides were analyzed using an accelerating voltage of 25 kV, a 2-nA beam current, focused to 1 μm, with elemental counting times between 5 and 30 s |  | - | 30 |  |  | 275.1708 | 82.97289 | [20 empty] | 167.068 | 26.22118 |  |  |  |  | bdl | 32.16868 | [8 empty] | 459751.4 | 35.12723 | [42 empty] | bdl | 77.14232 | [14 empty] | 539747.4 | 35.24128 | bdl | 35.45266 | [36 empty] | bdl | 203.6489 |  |  |  | 2024 | Denisová, N., Piercey, S. J., & Wälle, M. (2024). Mineralogy and mineral chemistry of the ABM replacement-style volcanogenic massive sulfide deposit, Finlayson Lake district, Yukon, Canada. Mineralium Deposita, 59(3), 473-503. https://doi.org/10.1007/s00126-023-01217-4 |  | CAN | CA-YT | -130.6 | 61.46667 | [8 empty] | Only analyses +/-3% of 100% were shown and they were normalized to 100% | 2025-04-30
| ABM |  | Volcanic basin hydrothermal | Volcanogenic massive sulfide (VMS) | Bimodal felsic VMS | Zn, Cu, Pb, Au, Ag |  | Zn, Cu, Pb, Au, Ag | Denisová et al., 2024 |  | Q930239 | Q930239-3-2-15 | borehole | K15-236 |  | 86.33 | 86.42 | ore material | half core | core drilling | rock | polished slab from core | Yukon–Tanana and Slide Mountain terranes | Kudz Ze Kayah formation |  |  | acid volcanic rock, siliciclastic sedimentary rock |  | rock | greenschist | pyrite | Assemblage 1 |  |  |  | chloritic |  | pyrite, arsenopyrite, pyrrhotite, galena, chalcopyrite, sulfosalts | cutting and polishing | EPMA | JEOL JXA-8230 SuperProbe electron probe microanalyzer (EPMA) equipped with five wavelength-dispersive spectrometers (WDS) and a tungsten filament electron gun. |  | sulfides were analyzed using an accelerating voltage of 25 kV, a 2-nA beam current, focused to 1 μm, with elemental counting times between 5 and 30 s |  | - | 30 |  |  | 717.8398 | 82.97289 | [20 empty] | 265.5024 | 26.22118 |  |  |  |  | bdl | 32.16868 | [8 empty] | 458031 | 35.12723 | [42 empty] | 3884.202 | 77.14232 | [14 empty] | 537091.7 | 35.24128 | bdl | 35.45266 | [36 empty] | bdl | 203.6489 |  |  |  | 2024 | Denisová, N., Piercey, S. J., & Wälle, M. (2024). Mineralogy and mineral chemistry of the ABM replacement-style volcanogenic massive sulfide deposit, Finlayson Lake district, Yukon, Canada. Mineralium Deposita, 59(3), 473-503. https://doi.org/10.1007/s00126-023-01217-4 |  | CAN | CA-YT | -130.6 | 61.46667 | [8 empty] | Only analyses +/-3% of 100% were shown and they were normalized to 100% | 2025-04-30
| ABM |  | Volcanic basin hydrothermal | Volcanogenic massive sulfide (VMS) | Bimodal felsic VMS | Zn, Cu, Pb, Au, Ag |  | Zn, Cu, Pb, Au, Ag | Denisová et al., 2024 |  | Q930239 | Q930239-3-3-5 | borehole | K15-236 |  | 86.33 | 86.42 | ore material | half core | core drilling | rock | polished slab from core | Yukon–Tanana and Slide Mountain terranes | Kudz Ze Kayah formation |  |  | acid volcanic rock, siliciclastic sedimentary rock |  | rock | greenschist | pyrite | Assemblage 1 |  |  |  | chloritic |  | pyrite, arsenopyrite, pyrrhotite, galena, chalcopyrite, sulfosalts | cutting and polishing | EPMA | JEOL JXA-8230 SuperProbe electron probe microanalyzer (EPMA) equipped with five wavelength-dispersive spectrometers (WDS) and a tungsten filament electron gun. |  | sulfides were analyzed using an accelerating voltage of 25 kV, a 2-nA beam current, focused to 1 μm, with elemental counting times between 5 and 30 s |  | - | 30 |  |  | bdl | 82.97289 | [20 empty] | 240.785 | 26.22118 |  |  |  |  | bdl | 32.16868 | [8 empty] | 456568.4 | 35.12723 | [42 empty] | 1304.252 | 77.14232 | [14 empty] | 539007.2 | 35.24128 | bdl | 35.45266 | [36 empty] | 2879.387 | 203.6489 |  |  |  | 2024 | Denisová, N., Piercey, S. J., & Wälle, M. (2024). Mineralogy and mineral chemistry of the ABM replacement-style volcanogenic massive sulfide deposit, Finlayson Lake district, Yukon, Canada. Mineralium Deposita, 59(3), 473-503. https://doi.org/10.1007/s00126-023-01217-4 |  | CAN | CA-YT | -130.6 | 61.46667 | [8 empty] | Only analyses +/-3% of 100% were shown and they were normalized to 100% | 2025-04-30
| ABM |  | Volcanic basin hydrothermal | Volcanogenic massive sulfide (VMS) | Bimodal felsic VMS | Zn, Cu, Pb, Au, Ag |  | Zn, Cu, Pb, Au, Ag | Denisová et al., 2024 |  | Q930239 | Q930239-3-3-7* | borehole | K15-236 |  | 86.33 | 86.42 | ore material | half core | core drilling | rock | polished slab from core | Yukon–Tanana and Slide Mountain terranes | Kudz Ze Kayah formation |  |  | acid volcanic rock, siliciclastic sedimentary rock |  | rock | greenschist | pyrite | Assemblage 1 |  |  |  | chloritic |  | pyrite, arsenopyrite, pyrrhotite, galena, chalcopyrite, sulfosalts | cutting and polishing | EPMA | JEOL JXA-8230 SuperProbe electron probe microanalyzer (EPMA) equipped with five wavelength-dispersive spectrometers (WDS) and a tungsten filament electron gun. |  | sulfides were analyzed using an accelerating voltage of 25 kV, a 2-nA beam current, focused to 1 μm, with elemental counting times between 5 and 30 s |  | - | 30 |  |  | 679.2753 | 82.97289 | [20 empty] | 271.7101 | 26.22118 |  |  |  |  | 242.5983 | 32.16868 | [8 empty] | 412436.6 | 35.12723 | [42 empty] | 93342.14 | 77.14232 | [14 empty] | 493027.7 | 35.24128 | bdl | 35.45266 | [36 empty] | bdl | 203.6489 |  |  |  | 2024 | Denisová, N., Piercey, S. J., & Wälle, M. (2024). Mineralogy and mineral chemistry of the ABM replacement-style volcanogenic massive sulfide deposit, Finlayson Lake district, Yukon, Canada. Mineralium Deposita, 59(3), 473-503. https://doi.org/10.1007/s00126-023-01217-4 |  | CAN | CA-YT | -130.6 | 61.46667 | [8 empty] | spot with likely inclusion; Only analyses +/-3% of 100% were shown and they were normalized to 100% | 2025-04-30
| ABM |  | Volcanic basin hydrothermal | Volcanogenic massive sulfide (VMS) | Bimodal felsic VMS | Zn, Cu, Pb, Au, Ag |  | Zn, Cu, Pb, Au, Ag | Denisová et al., 2024 |  | Q930239 | Q930239-3-3-8* | borehole | K15-236 |  | 86.33 | 86.42 | ore material | half core | core drilling | rock | polished slab from core | Yukon–Tanana and Slide Mountain terranes | Kudz Ze Kayah formation |  |  | acid volcanic rock, siliciclastic sedimentary rock |  | rock | greenschist | pyrite | Assemblage 1 |  |  |  | chloritic |  | pyrite, arsenopyrite, pyrrhotite, galena, chalcopyrite, sulfosalts | cutting and polishing | EPMA | JEOL JXA-8230 SuperProbe electron probe microanalyzer (EPMA) equipped with five wavelength-dispersive spectrometers (WDS) and a tungsten filament electron gun. |  | sulfides were analyzed using an accelerating voltage of 25 kV, a 2-nA beam current, focused to 1 μm, with elemental counting times between 5 and 30 s |  | - | 30 |  |  | 917.0731 | 82.97289 | [20 empty] | 165.8537 | 26.22118 |  |  |  |  | 234.1463 | 32.16868 | [8 empty] | 436253.6 | 35.12723 | [42 empty] | 37278.05 | 77.14232 | [14 empty] | 524702.4 | 35.24128 | 448.7805 | 35.45266 | [36 empty] | bdl | 203.6489 |  |  |  | 2024 | Denisová, N., Piercey, S. J., & Wälle, M. (2024). Mineralogy and mineral chemistry of the ABM replacement-style volcanogenic massive sulfide deposit, Finlayson Lake district, Yukon, Canada. Mineralium Deposita, 59(3), 473-503. https://doi.org/10.1007/s00126-023-01217-4 |  | CAN | CA-YT | -130.6 | 61.46667 | [8 empty] | spot with likely inclusion; Only analyses +/-3% of 100% were shown and they were normalized to 100% | 2025-04-30
| ABM |  | Volcanic basin hydrothermal | Volcanogenic massive sulfide (VMS) | Bimodal felsic VMS | Zn, Cu, Pb, Au, Ag |  | Zn, Cu, Pb, Au, Ag | Denisová et al., 2024 |  | Q930239 | Q930239-3-4-12 | borehole | K15-236 |  | 86.33 | 86.42 | ore material | half core | core drilling | rock | polished slab from core | Yukon–Tanana and Slide Mountain terranes | Kudz Ze Kayah formation |  |  | acid volcanic rock, siliciclastic sedimentary rock |  | rock | greenschist | pyrite | Assemblage 1 |  |  |  | chloritic |  | pyrite, arsenopyrite, pyrrhotite, galena, chalcopyrite, sulfosalts | cutting and polishing | EPMA | JEOL JXA-8230 SuperProbe electron probe microanalyzer (EPMA) equipped with five wavelength-dispersive spectrometers (WDS) and a tungsten filament electron gun. |  | sulfides were analyzed using an accelerating voltage of 25 kV, a 2-nA beam current, focused to 1 μm, with elemental counting times between 5 and 30 s |  | - | 30 |  |  | 450.9892 | 82.97289 | [20 empty] | 176.474 | 26.22118 |  |  |  |  | bdl | 32.16868 | [8 empty] | 460489.4 | 35.12723 | [42 empty] | bdl | 77.14232 | [14 empty] | 538883.1 | 35.24128 | bdl | 35.45266 | [36 empty] | bdl | 203.6489 |  |  |  | 2024 | Denisová, N., Piercey, S. J., & Wälle, M. (2024). Mineralogy and mineral chemistry of the ABM replacement-style volcanogenic massive sulfide deposit, Finlayson Lake district, Yukon, Canada. Mineralium Deposita, 59(3), 473-503. https://doi.org/10.1007/s00126-023-01217-4 |  | CAN | CA-YT | -130.6 | 61.46667 | [8 empty] | Only analyses +/-3% of 100% were shown and they were normalized to 100% | 2025-04-30
| ABM |  | Volcanic basin hydrothermal | Volcanogenic massive sulfide (VMS) | Bimodal felsic VMS | Zn, Cu, Pb, Au, Ag |  | Zn, Cu, Pb, Au, Ag | Denisová et al., 2024 |  | Q930239 | Q930239-3-4-5 | borehole | K15-236 |  | 86.33 | 86.42 | ore material | half core | core drilling | rock | polished slab from core | Yukon–Tanana and Slide Mountain terranes | Kudz Ze Kayah formation |  |  | acid volcanic rock, siliciclastic sedimentary rock |  | rock | greenschist | pyrite | Assemblage 1 |  |  |  | chloritic |  | pyrite, arsenopyrite, pyrrhotite, galena, chalcopyrite, sulfosalts | cutting and polishing | EPMA | JEOL JXA-8230 SuperProbe electron probe microanalyzer (EPMA) equipped with five wavelength-dispersive spectrometers (WDS) and a tungsten filament electron gun. |  | sulfides were analyzed using an accelerating voltage of 25 kV, a 2-nA beam current, focused to 1 μm, with elemental counting times between 5 and 30 s |  | - | 30 |  |  | 557.3645 | 82.97289 | [20 empty] | 312.9064 | 26.22118 |  |  |  |  | bdl | 32.16868 | [8 empty] | 461018.7 | 35.12723 | [42 empty] | bdl | 77.14232 | [14 empty] | 537387.4 | 35.24128 | bdl | 35.45266 | [36 empty] | 723.5961 | 203.6489 |  |  |  | 2024 | Denisová, N., Piercey, S. J., & Wälle, M. (2024). Mineralogy and mineral chemistry of the ABM replacement-style volcanogenic massive sulfide deposit, Finlayson Lake district, Yukon, Canada. Mineralium Deposita, 59(3), 473-503. https://doi.org/10.1007/s00126-023-01217-4 |  | CAN | CA-YT | -130.6 | 61.46667 | [8 empty] | Only analyses +/-3% of 100% were shown and they were normalized to 100% | 2025-04-30
| ABM |  | Volcanic basin hydrothermal | Volcanogenic massive sulfide (VMS) | Bimodal felsic VMS | Zn, Cu, Pb, Au, Ag |  | Zn, Cu, Pb, Au, Ag | Denisová et al., 2024 |  | Q930239 | Q930239-3-6-19 | borehole | K15-236 |  | 86.33 | 86.42 | ore material | half core | core drilling | rock | polished slab from core | Yukon–Tanana and Slide Mountain terranes | Kudz Ze Kayah formation |  |  | acid volcanic rock, siliciclastic sedimentary rock |  | rock | greenschist | pyrite | Assemblage 1 |  |  |  | chloritic |  | pyrite, arsenopyrite, pyrrhotite, galena, chalcopyrite, sulfosalts | cutting and polishing | EPMA | JEOL JXA-8230 SuperProbe electron probe microanalyzer (EPMA) equipped with five wavelength-dispersive spectrometers (WDS) and a tungsten filament electron gun. |  | sulfides were analyzed using an accelerating voltage of 25 kV, a 2-nA beam current, focused to 1 μm, with elemental counting times between 5 and 30 s |  | 90 | 30 |  |  | 3823.804 | 82.97289 | [20 empty] | 341.2319 | 26.22118 |  |  |  |  | 371.3405 | 32.16868 | [8 empty] | 455072.8 | 35.12723 | [42 empty] | 1374.964 | 77.14232 | [14 empty] | 535673.8 | 35.24128 | 2800.109 | 35.45266 | [36 empty] | 250.9058 | 203.6489 |  |  |  | 2024 | Denisová, N., Piercey, S. J., & Wälle, M. (2024). Mineralogy and mineral chemistry of the ABM replacement-style volcanogenic massive sulfide deposit, Finlayson Lake district, Yukon, Canada. Mineralium Deposita, 59(3), 473-503. https://doi.org/10.1007/s00126-023-01217-4 |  | CAN | CA-YT | -130.6 | 61.46667 | [8 empty] | Only analyses +/-3% of 100% were shown and they were normalized to 100% | 2025-04-30
| ABM |  | Volcanic basin hydrothermal | Volcanogenic massive sulfide (VMS) | Bimodal felsic VMS | Zn, Cu, Pb, Au, Ag |  | Zn, Cu, Pb, Au, Ag | Denisová et al., 2024 |  | Q930239 | Q930239-3-6-21 | borehole | K15-236 |  | 86.33 | 86.42 | ore material | half core | core drilling | rock | polished slab from core | Yukon–Tanana and Slide Mountain terranes | Kudz Ze Kayah formation |  |  | acid volcanic rock, siliciclastic sedimentary rock |  | rock | greenschist | pyrite | Assemblage 1 |  |  |  | chloritic |  | pyrite, arsenopyrite, pyrrhotite, galena, chalcopyrite, sulfosalts | cutting and polishing | EPMA | JEOL JXA-8230 SuperProbe electron probe microanalyzer (EPMA) equipped with five wavelength-dispersive spectrometers (WDS) and a tungsten filament electron gun. |  | sulfides were analyzed using an accelerating voltage of 25 kV, a 2-nA beam current, focused to 1 μm, with elemental counting times between 5 and 30 s |  | - | 30 |  |  | 342.2046 | 82.97289 | [20 empty] | 166.2137 | 26.22118 |  |  |  |  | 811.5137 | 32.16868 | [8 empty] | 457410.2 | 35.12723 | [42 empty] | bdl | 77.14232 | [14 empty] | 539539.3 | 35.24128 | bdl | 35.45266 | [36 empty] | 1642.582 | 203.6489 |  |  |  | 2024 | Denisová, N., Piercey, S. J., & Wälle, M. (2024). Mineralogy and mineral chemistry of the ABM replacement-style volcanogenic massive sulfide deposit, Finlayson Lake district, Yukon, Canada. Mineralium Deposita, 59(3), 473-503. https://doi.org/10.1007/s00126-023-01217-4 |  | CAN | CA-YT | -130.6 | 61.46667 | [8 empty] | Only analyses +/-3% of 100% were shown and they were normalized to 100% | 2025-04-30
| ABM |  | Volcanic basin hydrothermal | Volcanogenic massive sulfide (VMS) | Bimodal felsic VMS | Zn, Cu, Pb, Au, Ag |  | Zn, Cu, Pb, Au, Ag | Denisová et al., 2024 |  | Q930239 | Q930239-9-1-15 | borehole | K15-236 |  | 86.33 | 86.42 | ore material | half core | core drilling | rock | polished slab from core | Yukon–Tanana and Slide Mountain terranes | Kudz Ze Kayah formation |  |  | acid volcanic rock, siliciclastic sedimentary rock |  | rock | greenschist | pyrite | Assemblage 1 |  |  |  | chloritic |  | pyrite, arsenopyrite, pyrrhotite, galena, chalcopyrite, sulfosalts | cutting and polishing | EPMA | JEOL JXA-8230 SuperProbe electron probe microanalyzer (EPMA) equipped with five wavelength-dispersive spectrometers (WDS) and a tungsten filament electron gun. |  | sulfides were analyzed using an accelerating voltage of 25 kV, a 2-nA beam current, focused to 1 μm, with elemental counting times between 5 and 30 s |  | - | 30 |  |  | bdl | 82.97289 | [20 empty] | 345.5016 | 26.22118 |  |  |  |  | 88.84326 | 32.16868 | [8 empty] | 459388.8 | 35.12723 | [42 empty] | 217.1724 | 77.14232 | [14 empty] | 538962.7 | 35.24128 | 207.3009 | 35.45266 | [36 empty] | 789.7179 | 203.6489 |  |  |  | 2024 | Denisová, N., Piercey, S. J., & Wälle, M. (2024). Mineralogy and mineral chemistry of the ABM replacement-style volcanogenic massive sulfide deposit, Finlayson Lake district, Yukon, Canada. Mineralium Deposita, 59(3), 473-503. https://doi.org/10.1007/s00126-023-01217-4 |  | CAN | CA-YT | -130.6 | 61.46667 | [8 empty] | Only analyses +/-3% of 100% were shown and they were normalized to 100% | 2025-04-30
| ABM |  | Volcanic basin hydrothermal | Volcanogenic massive sulfide (VMS) | Bimodal felsic VMS | Zn, Cu, Pb, Au, Ag |  | Zn, Cu, Pb, Au, Ag | Denisová et al., 2024 |  | Q930239 | Q930239-9-1-16 | borehole | K15-236 |  | 86.33 | 86.42 | ore material | half core | core drilling | rock | polished slab from core | Yukon–Tanana and Slide Mountain terranes | Kudz Ze Kayah formation |  |  | acid volcanic rock, siliciclastic sedimentary rock |  | rock | greenschist | pyrite | Assemblage 1 |  |  |  | chloritic |  | pyrite, arsenopyrite, pyrrhotite, galena, chalcopyrite, sulfosalts | cutting and polishing | EPMA | JEOL JXA-8230 SuperProbe electron probe microanalyzer (EPMA) equipped with five wavelength-dispersive spectrometers (WDS) and a tungsten filament electron gun. |  | sulfides were analyzed using an accelerating voltage of 25 kV, a 2-nA beam current, focused to 1 μm, with elemental counting times between 5 and 30 s |  | 80 | 30 |  |  | bdl | 82.97289 | [20 empty] | 245.2038 | 26.22118 |  |  |  |  | bdl | 32.16868 | [8 empty] | 461032.2 | 35.12723 | [42 empty] | bdl | 77.14232 | [14 empty] | 538722.6 | 35.24128 | bdl | 35.45266 | [36 empty] | bdl | 203.6489 |  |  |  | 2024 | Denisová, N., Piercey, S. J., & Wälle, M. (2024). Mineralogy and mineral chemistry of the ABM replacement-style volcanogenic massive sulfide deposit, Finlayson Lake district, Yukon, Canada. Mineralium Deposita, 59(3), 473-503. https://doi.org/10.1007/s00126-023-01217-4 |  | CAN | CA-YT | -130.6 | 61.46667 | [8 empty] | Only analyses +/-3% of 100% were shown and they were normalized to 100% | 2025-04-30
| ABM |  | Volcanic basin hydrothermal | Volcanogenic massive sulfide (VMS) | Bimodal felsic VMS | Zn, Cu, Pb, Au, Ag |  | Zn, Cu, Pb, Au, Ag | Denisová et al., 2024 |  | Q930239 | Q930239-9-1-18* | borehole | K15-236 |  | 86.33 | 86.42 | ore material | half core | core drilling | rock | polished slab from core | Yukon–Tanana and Slide Mountain terranes | Kudz Ze Kayah formation |  |  | acid volcanic rock, siliciclastic sedimentary rock |  | rock | greenschist | pyrite | Assemblage 1 |  |  |  | chloritic |  | pyrite, arsenopyrite, pyrrhotite, galena, chalcopyrite, sulfosalts | cutting and polishing | EPMA | JEOL JXA-8230 SuperProbe electron probe microanalyzer (EPMA) equipped with five wavelength-dispersive spectrometers (WDS) and a tungsten filament electron gun. |  | sulfides were analyzed using an accelerating voltage of 25 kV, a 2-nA beam current, focused to 1 μm, with elemental counting times between 5 and 30 s |  | - | 30 |  |  | 510.8407 | 82.97289 | [20 empty] | 167.0056 | 26.22118 |  |  |  |  | bdl | 32.16868 | [8 empty] | 461053.3 | 35.12723 | [42 empty] | bdl | 77.14232 | [14 empty] | 537954.5 | 35.24128 | bdl | 35.45266 | [36 empty] | 235.7726 | 203.6489 |  |  |  | 2024 | Denisová, N., Piercey, S. J., & Wälle, M. (2024). Mineralogy and mineral chemistry of the ABM replacement-style volcanogenic massive sulfide deposit, Finlayson Lake district, Yukon, Canada. Mineralium Deposita, 59(3), 473-503. https://doi.org/10.1007/s00126-023-01217-4 |  | CAN | CA-YT | -130.6 | 61.46667 | [8 empty] | spot with likely inclusion; Only analyses +/-3% of 100% were shown and they were normalized to 100% | 2025-04-30
| ABM |  | Volcanic basin hydrothermal | Volcanogenic massive sulfide (VMS) | Bimodal felsic VMS | Zn, Cu, Pb, Au, Ag |  | Zn, Cu, Pb, Au, Ag | Denisová et al., 2024 |  | Q930239 | Q930239-9-1-3 | borehole | K15-236 |  | 86.33 | 86.42 | ore material | half core | core drilling | rock | polished slab from core | Yukon–Tanana and Slide Mountain terranes | Kudz Ze Kayah formation |  |  | acid volcanic rock, siliciclastic sedimentary rock |  | rock | greenschist | pyrite | Assemblage 1 |  |  |  | chloritic |  | pyrite, arsenopyrite, pyrrhotite, galena, chalcopyrite, sulfosalts | cutting and polishing | EPMA | JEOL JXA-8230 SuperProbe electron probe microanalyzer (EPMA) equipped with five wavelength-dispersive spectrometers (WDS) and a tungsten filament electron gun. |  | sulfides were analyzed using an accelerating voltage of 25 kV, a 2-nA beam current, focused to 1 μm, with elemental counting times between 5 and 30 s |  | - | 30 |  |  | 401.7835 | 82.97289 | [20 empty] | 235.1904 | 26.22118 |  |  |  |  | 58.79759 | 32.16868 | [8 empty] | 450908.9 | 35.12723 | [42 empty] | 15032.58 | 77.14232 | [14 empty] | 532177 | 35.24128 | bdl | 35.45266 | [36 empty] | 1185.751 | 203.6489 |  |  |  | 2024 | Denisová, N., Piercey, S. J., & Wälle, M. (2024). Mineralogy and mineral chemistry of the ABM replacement-style volcanogenic massive sulfide deposit, Finlayson Lake district, Yukon, Canada. Mineralium Deposita, 59(3), 473-503. https://doi.org/10.1007/s00126-023-01217-4 |  | CAN | CA-YT | -130.6 | 61.46667 | [8 empty] | Only analyses +/-3% of 100% were shown and they were normalized to 100% | 2025-04-30
| ABM |  | Volcanic basin hydrothermal | Volcanogenic massive sulfide (VMS) | Bimodal felsic VMS | Zn, Cu, Pb, Au, Ag |  | Zn, Cu, Pb, Au, Ag | Denisová et al., 2024 |  | Q930239 | Q930271-1-1-1 | borehole | K15-236 |  | 86.33 | 86.42 | ore material | half core | core drilling | rock | polished slab from core | Yukon–Tanana and Slide Mountain terranes | Kudz Ze Kayah formation |  |  | acid volcanic rock, siliciclastic sedimentary rock |  | rock | greenschist | pyrite | Assemblage 1 |  |  |  | chloritic |  | pyrite, arsenopyrite, pyrrhotite, galena, chalcopyrite, sulfosalts | cutting and polishing | EPMA | JEOL JXA-8230 SuperProbe electron probe microanalyzer (EPMA) equipped with five wavelength-dispersive spectrometers (WDS) and a tungsten filament electron gun. |  | sulfides were analyzed using an accelerating voltage of 25 kV, a 2-nA beam current, focused to 1 μm, with elemental counting times between 5 and 30 s |  | 60 | 30 |  |  | 411.5146 | 82.97289 | [20 empty] | 313.5349 | 26.22118 |  |  |  |  | bdl | 32.16868 | [8 empty] | 456810.6 | 35.12723 | [42 empty] | bdl | 77.14232 | [14 empty] | 541935.3 | 35.24128 | bdl | 35.45266 | [36 empty] | 529.0902 | 203.6489 |  |  |  | 2024 | Denisová, N., Piercey, S. J., & Wälle, M. (2024). Mineralogy and mineral chemistry of the ABM replacement-style volcanogenic massive sulfide deposit, Finlayson Lake district, Yukon, Canada. Mineralium Deposita, 59(3), 473-503. https://doi.org/10.1007/s00126-023-01217-4 |  | CAN | CA-YT | -130.6 | 61.46667 | [8 empty] | Only analyses +/-3% of 100% were shown and they were normalized to 100% | 2025-04-30
| ABM |  | Volcanic basin hydrothermal | Volcanogenic massive sulfide (VMS) | Bimodal felsic VMS | Zn, Cu, Pb, Au, Ag |  | Zn, Cu, Pb, Au, Ag | Denisová et al., 2024 |  | Q930271 | Q930271-1-1-4 | borehole | K15-286 |  | 127.08 | 127.15 | ore material | half core | core drilling | rock | polished slab from core | Yukon–Tanana and Slide Mountain terranes | Kudz Ze Kayah formation |  |  | acid volcanic rock, siliciclastic sedimentary rock |  | rock | greenschist | pyrite | Assemblage 3 |  |  |  | chloritic |  | pyrite, arsenopyrite, pyrrhotite, galena, chalcopyrite, sulfosalts | cutting and polishing | EPMA | JEOL JXA-8230 SuperProbe electron probe microanalyzer (EPMA) equipped with five wavelength-dispersive spectrometers (WDS) and a tungsten filament electron gun. |  | sulfides were analyzed using an accelerating voltage of 25 kV, a 2-nA beam current, focused to 1 μm, with elemental counting times between 5 and 30 s |  | - | 30 |  |  | bdl | 82.97289 | [20 empty] | 687.0356 | 26.22118 |  |  |  |  | 245.3699 | 32.16868 | [8 empty] | 461923.5 | 35.12723 | [42 empty] | 480.9249 | 77.14232 | [14 empty] | 536378.5 | 35.24128 | 225.7403 | 35.45266 | [36 empty] | bdl | 203.6489 |  |  |  | 2024 | Denisová, N., Piercey, S. J., & Wälle, M. (2024). Mineralogy and mineral chemistry of the ABM replacement-style volcanogenic massive sulfide deposit, Finlayson Lake district, Yukon, Canada. Mineralium Deposita, 59(3), 473-503. https://doi.org/10.1007/s00126-023-01217-4 |  | CAN | CA-YT | -130.6 | 61.46667 | [8 empty] | Only analyses +/-3% of 100% were shown and they were normalized to 100% | 2025-04-30
| ABM |  | Volcanic basin hydrothermal | Volcanogenic massive sulfide (VMS) | Bimodal felsic VMS | Zn, Cu, Pb, Au, Ag |  | Zn, Cu, Pb, Au, Ag | Denisová et al., 2024 |  | Q930271 | Q930271-5-1-1 | borehole | K15-286 |  | 127.08 | 127.15 | ore material | half core | core drilling | rock | polished slab from core | Yukon–Tanana and Slide Mountain terranes | Kudz Ze Kayah formation |  |  | acid volcanic rock, siliciclastic sedimentary rock |  | rock | greenschist | pyrite | Assemblage 3 |  |  |  | chloritic |  | pyrite, arsenopyrite, pyrrhotite, galena, chalcopyrite, sulfosalts | cutting and polishing | EPMA | JEOL JXA-8230 SuperProbe electron probe microanalyzer (EPMA) equipped with five wavelength-dispersive spectrometers (WDS) and a tungsten filament electron gun. |  | sulfides were analyzed using an accelerating voltage of 25 kV, a 2-nA beam current, focused to 1 μm, with elemental counting times between 5 and 30 s |  | 140 | 30 |  |  | 388.5192 | 82.97289 | [20 empty] | 874.1684 | 26.22118 |  |  |  |  | 233.1116 | 32.16868 | [8 empty] | 457559.1 | 35.12723 | [42 empty] | bdl | 77.14232 | [14 empty] | 535165.8 | 35.24128 | 67.99087 | 35.45266 | [36 empty] | 5643.242 | 203.6489 |  |  |  | 2024 | Denisová, N., Piercey, S. J., & Wälle, M. (2024). Mineralogy and mineral chemistry of the ABM replacement-style volcanogenic massive sulfide deposit, Finlayson Lake district, Yukon, Canada. Mineralium Deposita, 59(3), 473-503. https://doi.org/10.1007/s00126-023-01217-4 |  | CAN | CA-YT | -130.6 | 61.46667 | [8 empty] | Only analyses +/-3% of 100% were shown and they were normalized to 100% | 2025-04-30
| ABM |  | Volcanic basin hydrothermal | Volcanogenic massive sulfide (VMS) | Bimodal felsic VMS | Zn, Cu, Pb, Au, Ag |  | Zn, Cu, Pb, Au, Ag | Denisová et al., 2024 |  | Q930271 | Q930271-6-1-1 | borehole | K15-286 |  | 127.08 | 127.15 | ore material | half core | core drilling | rock | polished slab from core | Yukon–Tanana and Slide Mountain terranes | Kudz Ze Kayah formation |  |  | acid volcanic rock, siliciclastic sedimentary rock |  | rock | greenschist | pyrite | Assemblage 3 |  |  |  | chloritic |  | pyrite, arsenopyrite, pyrrhotite, galena, chalcopyrite, sulfosalts | cutting and polishing | EPMA | JEOL JXA-8230 SuperProbe electron probe microanalyzer (EPMA) equipped with five wavelength-dispersive spectrometers (WDS) and a tungsten filament electron gun. |  | sulfides were analyzed using an accelerating voltage of 25 kV, a 2-nA beam current, focused to 1 μm, with elemental counting times between 5 and 30 s |  | 120 | 30 |  |  | bdl | 82.97289 | [20 empty] | 1261.407 | 26.22118 |  |  |  |  | 98.54741 | 32.16868 | [8 empty] | 460847.1 | 35.12723 | [42 empty] | 275.9328 | 77.14232 | [14 empty] | 537379 | 35.24128 | bdl | 35.45266 | [36 empty] | bdl | 203.6489 |  |  |  | 2024 | Denisová, N., Piercey, S. J., & Wälle, M. (2024). Mineralogy and mineral chemistry of the ABM replacement-style volcanogenic massive sulfide deposit, Finlayson Lake district, Yukon, Canada. Mineralium Deposita, 59(3), 473-503. https://doi.org/10.1007/s00126-023-01217-4 |  | CAN | CA-YT | -130.6 | 61.46667 | [8 empty] | Only analyses +/-3% of 100% were shown and they were normalized to 100% | 2025-04-30
| ABM |  | Volcanic basin hydrothermal | Volcanogenic massive sulfide (VMS) | Bimodal felsic VMS | Zn, Cu, Pb, Au, Ag |  | Zn, Cu, Pb, Au, Ag | Denisová et al., 2024 |  | Q930271 | Q930271-6-1-14 | borehole | K15-286 |  | 127.08 | 127.15 | ore material | half core | core drilling | rock | polished slab from core | Yukon–Tanana and Slide Mountain terranes | Kudz Ze Kayah formation |  |  | acid volcanic rock, siliciclastic sedimentary rock |  | rock | greenschist | pyrite | Assemblage 3 |  |  |  | chloritic |  | pyrite, arsenopyrite, pyrrhotite, galena, chalcopyrite, sulfosalts | cutting and polishing | EPMA | JEOL JXA-8230 SuperProbe electron probe microanalyzer (EPMA) equipped with five wavelength-dispersive spectrometers (WDS) and a tungsten filament electron gun. |  | sulfides were analyzed using an accelerating voltage of 25 kV, a 2-nA beam current, focused to 1 μm, with elemental counting times between 5 and 30 s |  | - | 30 |  |  | bdl | 82.97289 | [20 empty] | 599.88 | 26.22118 |  |  |  |  | 1543.954 | 32.16868 | [8 empty] | 458573.9 | 35.12723 | [42 empty] | 531.0413 | 77.14232 | [14 empty] | 538367.7 | 35.24128 | 265.5207 | 35.45266 | [36 empty] | bdl | 203.6489 |  |  |  | 2024 | Denisová, N., Piercey, S. J., & Wälle, M. (2024). Mineralogy and mineral chemistry of the ABM replacement-style volcanogenic massive sulfide deposit, Finlayson Lake district, Yukon, Canada. Mineralium Deposita, 59(3), 473-503. https://doi.org/10.1007/s00126-023-01217-4 |  | CAN | CA-YT | -130.6 | 61.46667 | [8 empty] | Only analyses +/-3% of 100% were shown and they were normalized to 100% | 2025-04-30
| ABM |  | Volcanic basin hydrothermal | Volcanogenic massive sulfide (VMS) | Bimodal felsic VMS | Zn, Cu, Pb, Au, Ag |  | Zn, Cu, Pb, Au, Ag | Denisová et al., 2024 |  | Q930271 | Q930271-6-1-15 | borehole | K15-286 |  | 127.08 | 127.15 | ore material | half core | core drilling | rock | polished slab from core | Yukon–Tanana and Slide Mountain terranes | Kudz Ze Kayah formation |  |  | acid volcanic rock, siliciclastic sedimentary rock |  | rock | greenschist | pyrite | Assemblage 3 |  |  |  | chloritic |  | pyrite, arsenopyrite, pyrrhotite, galena, chalcopyrite, sulfosalts | cutting and polishing | EPMA | JEOL JXA-8230 SuperProbe electron probe microanalyzer (EPMA) equipped with five wavelength-dispersive spectrometers (WDS) and a tungsten filament electron gun. |  | sulfides were analyzed using an accelerating voltage of 25 kV, a 2-nA beam current, focused to 1 μm, with elemental counting times between 5 and 30 s |  | - | 30 |  |  | 186.514 | 82.97289 | [20 empty] | 333.762 | 26.22118 |  |  |  |  | 451.5603 | 32.16868 | [8 empty] | 456262.4 | 35.12723 | [42 empty] | bdl | 77.14232 | [14 empty] | 532173.7 | 35.24128 | bdl | 35.45266 | [36 empty] | 10592.03 | 203.6489 |  |  |  | 2024 | Denisová, N., Piercey, S. J., & Wälle, M. (2024). Mineralogy and mineral chemistry of the ABM replacement-style volcanogenic massive sulfide deposit, Finlayson Lake district, Yukon, Canada. Mineralium Deposita, 59(3), 473-503. https://doi.org/10.1007/s00126-023-01217-4 |  | CAN | CA-YT | -130.6 | 61.46667 | [8 empty] | Only analyses +/-3% of 100% were shown and they were normalized to 100% | 2025-04-30
| ABM |  | Volcanic basin hydrothermal | Volcanogenic massive sulfide (VMS) | Bimodal felsic VMS | Zn, Cu, Pb, Au, Ag |  | Zn, Cu, Pb, Au, Ag | Denisová et al., 2024 |  | Q930271 | Q930271-7-1-1 | borehole | K15-286 |  | 127.08 | 127.15 | ore material | half core | core drilling | rock | polished slab from core | Yukon–Tanana and Slide Mountain terranes | Kudz Ze Kayah formation |  |  | acid volcanic rock, siliciclastic sedimentary rock |  | rock | greenschist | pyrite | Assemblage 3 |  |  |  | chloritic |  | pyrite, arsenopyrite, pyrrhotite, galena, chalcopyrite, sulfosalts | cutting and polishing | EPMA | JEOL JXA-8230 SuperProbe electron probe microanalyzer (EPMA) equipped with five wavelength-dispersive spectrometers (WDS) and a tungsten filament electron gun. |  | sulfides were analyzed using an accelerating voltage of 25 kV, a 2-nA beam current, focused to 1 μm, with elemental counting times between 5 and 30 s |  | - | 30 |  |  | 224.7608 | 82.97289 | [20 empty] | 752.4602 | 26.22118 |  |  |  |  | 625.4215 | 32.16868 | [8 empty] | 462714.1 | 35.12723 | [42 empty] | 381.1162 | 77.14232 | [14 empty] | 535302.1 | 35.24128 | bdl | 35.45266 | [36 empty] | bdl | 203.6489 |  |  |  | 2024 | Denisová, N., Piercey, S. J., & Wälle, M. (2024). Mineralogy and mineral chemistry of the ABM replacement-style volcanogenic massive sulfide deposit, Finlayson Lake district, Yukon, Canada. Mineralium Deposita, 59(3), 473-503. https://doi.org/10.1007/s00126-023-01217-4 |  | CAN | CA-YT | -130.6 | 61.46667 | [8 empty] | Only analyses +/-3% of 100% were shown and they were normalized to 100% | 2025-04-30
| ABM |  | Volcanic basin hydrothermal | Volcanogenic massive sulfide (VMS) | Bimodal felsic VMS | Zn, Cu, Pb, Au, Ag |  | Zn, Cu, Pb, Au, Ag | Denisová et al., 2024 |  | Q930271 | Q930271-7-1-7 | borehole | K15-286 |  | 127.08 | 127.15 | ore material | half core | core drilling | rock | polished slab from core | Yukon–Tanana and Slide Mountain terranes | Kudz Ze Kayah formation |  |  | acid volcanic rock, siliciclastic sedimentary rock |  | rock | greenschist | pyrite | Assemblage 3 |  |  |  | chloritic |  | pyrite, arsenopyrite, pyrrhotite, galena, chalcopyrite, sulfosalts | cutting and polishing | EPMA | JEOL JXA-8230 SuperProbe electron probe microanalyzer (EPMA) equipped with five wavelength-dispersive spectrometers (WDS) and a tungsten filament electron gun. |  | sulfides were analyzed using an accelerating voltage of 25 kV, a 2-nA beam current, focused to 1 μm, with elemental counting times between 5 and 30 s |  | - | 30 |  |  | bdl | 82.97289 | [20 empty] | 323.9932 | 26.22118 |  |  |  |  | 834.5278 | 32.16868 | [8 empty] | 458578 | 35.12723 | [42 empty] | bdl | 77.14232 | [14 empty] | 539959.2 | 35.24128 | bdl | 35.45266 | [36 empty] | 304.3572 | 203.6489 |  |  |  | 2024 | Denisová, N., Piercey, S. J., & Wälle, M. (2024). Mineralogy and mineral chemistry of the ABM replacement-style volcanogenic massive sulfide deposit, Finlayson Lake district, Yukon, Canada. Mineralium Deposita, 59(3), 473-503. https://doi.org/10.1007/s00126-023-01217-4 |  | CAN | CA-YT | -130.6 | 61.46667 | [8 empty] | Only analyses +/-3% of 100% were shown and they were normalized to 100% | 2025-04-30
| ABM |  | Volcanic basin hydrothermal | Volcanogenic massive sulfide (VMS) | Bimodal felsic VMS | Zn, Cu, Pb, Au, Ag |  | Zn, Cu, Pb, Au, Ag | Denisová et al., 2024 |  | Q930271 | Q930271-7-1-8 | borehole | K15-286 |  | 127.08 | 127.15 | ore material | half core | core drilling | rock | polished slab from core | Yukon–Tanana and Slide Mountain terranes | Kudz Ze Kayah formation |  |  | acid volcanic rock, siliciclastic sedimentary rock |  | rock | greenschist | pyrite | Assemblage 3 |  |  |  | chloritic |  | pyrite, arsenopyrite, pyrrhotite, galena, chalcopyrite, sulfosalts | cutting and polishing | EPMA | JEOL JXA-8230 SuperProbe electron probe microanalyzer (EPMA) equipped with five wavelength-dispersive spectrometers (WDS) and a tungsten filament electron gun. |  | sulfides were analyzed using an accelerating voltage of 25 kV, a 2-nA beam current, focused to 1 μm, with elemental counting times between 5 and 30 s |  | - | 30 |  |  | 4136.989 | 82.97289 | [20 empty] | 536.6377 | 26.22118 |  |  |  |  | 3219.826 | 32.16868 | [8 empty] | 458698.4 | 35.12723 | [42 empty] | 487.8525 | 77.14232 | [14 empty] | 532920.3 | 35.24128 | bdl | 35.45266 | [36 empty] | bdl | 203.6489 |  |  |  | 2024 | Denisová, N., Piercey, S. J., & Wälle, M. (2024). Mineralogy and mineral chemistry of the ABM replacement-style volcanogenic massive sulfide deposit, Finlayson Lake district, Yukon, Canada. Mineralium Deposita, 59(3), 473-503. https://doi.org/10.1007/s00126-023-01217-4 |  | CAN | CA-YT | -130.6 | 61.46667 | [8 empty] | Only analyses +/-3% of 100% were shown and they were normalized to 100% | 2025-04-30
| ABM |  | Volcanic basin hydrothermal | Volcanogenic massive sulfide (VMS) | Bimodal felsic VMS | Zn, Cu, Pb, Au, Ag |  | Zn, Cu, Pb, Au, Ag | Denisová et al., 2024 |  | A348395 | A348395-3-1-25 | borehole | K15-290 |  | 78.92 | 79 | ore material | half core | core drilling | rock | polished slab from core | Yukon–Tanana and Slide Mountain terranes | Kudz Ze Kayah formation |  |  | acid volcanic rock, siliciclastic sedimentary rock |  | rock | greenschist | aresenopyrite | Assemblage 1 |  |  |  | chloritic |  | pyrite, arsenopyrite, pyrrhotite, galena, chalcopyrite, sulfosalts | cutting and polishing | EPMA | JEOL JXA-8230 SuperProbe electron probe microanalyzer (EPMA) equipped with five wavelength-dispersive spectrometers (WDS) and a tungsten filament electron gun. |  | sulfides were analyzed using an accelerating voltage of 25 kV, a 2-nA beam current, focused to 1 μm, with elemental counting times between 5 and 30 s |  | bdl | 32.11217 |  |  | 413820.9 | 110.7623 | [20 empty] | 111.036 | 29.90765 |  |  |  |  | 3048.442 | 37.1335 | [8 empty] | 349521 | 39.34528 | [42 empty] | 17745.57 | 76.44904 | [14 empty] | 201843.2 | 27.80784 | 12678.29 | 45.23965 | [36 empty] | 1201.207 | 264.402 |  |  |  | 2024 | Denisová, N., Piercey, S. J., & Wälle, M. (2024). Mineralogy and mineral chemistry of the ABM replacement-style volcanogenic massive sulfide deposit, Finlayson Lake district, Yukon, Canada. Mineralium Deposita, 59(3), 473-503. https://doi.org/10.1007/s00126-023-01217-4 |  | CAN | CA-YT | -130.6 | 61.46667 | [8 empty] | Only analyses +/-2% of 100% were shown and they were normalized to 100% | 2025-04-30
| ABM |  | Volcanic basin hydrothermal | Volcanogenic massive sulfide (VMS) | Bimodal felsic VMS | Zn, Cu, Pb, Au, Ag |  | Zn, Cu, Pb, Au, Ag | Denisová et al., 2024 |  | A348395 | A348395-3-1-13 | borehole | K15-290 |  | 78.92 | 79 | ore material | half core | core drilling | rock | polished slab from core | Yukon–Tanana and Slide Mountain terranes | Kudz Ze Kayah formation |  |  | acid volcanic rock, siliciclastic sedimentary rock |  | rock | greenschist | aresenopyrite | Assemblage 1 |  |  |  | chloritic |  | pyrite, arsenopyrite, pyrrhotite, galena, chalcopyrite, sulfosalts | cutting and polishing | EPMA | JEOL JXA-8230 SuperProbe electron probe microanalyzer (EPMA) equipped with five wavelength-dispersive spectrometers (WDS) and a tungsten filament electron gun. |  | sulfides were analyzed using an accelerating voltage of 25 kV, a 2-nA beam current, focused to 1 μm, with elemental counting times between 5 and 30 s |  | bdl | 32.11217 |  |  | 435002.9 | 110.7623 | [20 empty] | 101.5342 | 29.90765 |  |  |  |  | 2304.826 | 37.1335 | [8 empty] | 356882.5 | 39.34528 | [42 empty] | 873.194 | 76.44904 | [14 empty] | 191320.9 | 27.80784 | 11615.51 | 45.23965 | [36 empty] | 1847.922 | 264.402 |  |  |  | 2024 | Denisová, N., Piercey, S. J., & Wälle, M. (2024). Mineralogy and mineral chemistry of the ABM replacement-style volcanogenic massive sulfide deposit, Finlayson Lake district, Yukon, Canada. Mineralium Deposita, 59(3), 473-503. https://doi.org/10.1007/s00126-023-01217-4 |  | CAN | CA-YT | -130.6 | 61.46667 | [8 empty] | Only analyses +/-2% of 100% were shown and they were normalized to 100% | 2025-04-30
| ABM |  | Volcanic basin hydrothermal | Volcanogenic massive sulfide (VMS) | Bimodal felsic VMS | Zn, Cu, Pb, Au, Ag |  | Zn, Cu, Pb, Au, Ag | Denisová et al., 2024 |  | A348395 | A348395-8-1-14* | borehole | K15-290 |  | 78.92 | 79 | ore material | half core | core drilling | rock | polished slab from core | Yukon–Tanana and Slide Mountain terranes | Kudz Ze Kayah formation |  |  | acid volcanic rock, siliciclastic sedimentary rock |  | rock | greenschist | aresenopyrite | Assemblage 1 |  |  |  | chloritic |  | pyrite, arsenopyrite, pyrrhotite, galena, chalcopyrite, sulfosalts | cutting and polishing | EPMA | JEOL JXA-8230 SuperProbe electron probe microanalyzer (EPMA) equipped with five wavelength-dispersive spectrometers (WDS) and a tungsten filament electron gun. |  | sulfides were analyzed using an accelerating voltage of 25 kV, a 2-nA beam current, focused to 1 μm, with elemental counting times between 5 and 30 s |  | bdl | 32.11217 |  |  | 431855.7 | 110.7623 | [20 empty] | 190.2378 | 29.90765 |  |  |  |  | bdl | 37.1335 | [8 empty] | 353151.4 | 39.34528 | [42 empty] | 650.8526 | 76.44904 | [14 empty] | 199819.8 | 27.80784 | 1772.215 | 45.23965 | [36 empty] | 12585.73 | 264.402 |  |  |  | 2024 | Denisová, N., Piercey, S. J., & Wälle, M. (2024). Mineralogy and mineral chemistry of the ABM replacement-style volcanogenic massive sulfide deposit, Finlayson Lake district, Yukon, Canada. Mineralium Deposita, 59(3), 473-503. https://doi.org/10.1007/s00126-023-01217-4 |  | CAN | CA-YT | -130.6 | 61.46667 | [8 empty] | spot with likely inclusion; Only analyses +/-2% of 100% were shown and they were normalized to 100% | 2025-04-30
| ABM |  | Volcanic basin hydrothermal | Volcanogenic massive sulfide (VMS) | Bimodal felsic VMS | Zn, Cu, Pb, Au, Ag |  | Zn, Cu, Pb, Au, Ag | Denisová et al., 2024 |  | A348395 | A348395-4-1-7* | borehole | K15-290 |  | 78.92 | 79 | ore material | half core | core drilling | rock | polished slab from core | Yukon–Tanana and Slide Mountain terranes | Kudz Ze Kayah formation |  |  | acid volcanic rock, siliciclastic sedimentary rock |  | rock | greenschist | aresenopyrite | Assemblage 1 |  |  |  | chloritic |  | pyrite, arsenopyrite, pyrrhotite, galena, chalcopyrite, sulfosalts | cutting and polishing | EPMA | JEOL JXA-8230 SuperProbe electron probe microanalyzer (EPMA) equipped with five wavelength-dispersive spectrometers (WDS) and a tungsten filament electron gun. |  | sulfides were analyzed using an accelerating voltage of 25 kV, a 2-nA beam current, focused to 1 μm, with elemental counting times between 5 and 30 s |  | bdl | 32.11217 |  |  | 431843.7 | 110.7623 | [20 empty] | 119.3116 | 29.90765 |  |  |  |  | 3251.24 | 37.1335 | [8 empty] | 353182.1 | 39.34528 | [42 empty] | 616.6638 | 76.44904 | [14 empty] | 206071 | 27.80784 | bdl | 45.23965 | [36 empty] | 5030.971 | 264.402 |  |  |  | 2024 | Denisová, N., Piercey, S. J., & Wälle, M. (2024). Mineralogy and mineral chemistry of the ABM replacement-style volcanogenic massive sulfide deposit, Finlayson Lake district, Yukon, Canada. Mineralium Deposita, 59(3), 473-503. https://doi.org/10.1007/s00126-023-01217-4 |  | CAN | CA-YT | -130.6 | 61.46667 | [8 empty] | spot with likely inclusion; Only analyses +/-2% of 100% were shown and they were normalized to 100% | 2025-04-30
| ABM |  | Volcanic basin hydrothermal | Volcanogenic massive sulfide (VMS) | Bimodal felsic VMS | Zn, Cu, Pb, Au, Ag |  | Zn, Cu, Pb, Au, Ag | Denisová et al., 2024 |  | A348395 | A348395-2-2-12* | borehole | K15-290 |  | 78.92 | 79 | ore material | half core | core drilling | rock | polished slab from core | Yukon–Tanana and Slide Mountain terranes | Kudz Ze Kayah formation |  |  | acid volcanic rock, siliciclastic sedimentary rock |  | rock | greenschist | aresenopyrite | Assemblage 1 |  |  |  | chloritic |  | pyrite, arsenopyrite, pyrrhotite, galena, chalcopyrite, sulfosalts | cutting and polishing | EPMA | JEOL JXA-8230 SuperProbe electron probe microanalyzer (EPMA) equipped with five wavelength-dispersive spectrometers (WDS) and a tungsten filament electron gun. |  | sulfides were analyzed using an accelerating voltage of 25 kV, a 2-nA beam current, focused to 1 μm, with elemental counting times between 5 and 30 s |  | bdl | 32.11217 |  |  | 434944.7 | 110.7623 | [20 empty] | 110.4917 | 29.90765 |  |  |  |  | bdl | 37.1335 | [8 empty] | 355562.2 | 39.34528 | [42 empty] | 612.7821 | 76.44904 | [14 empty] | 194907.3 | 27.80784 | 9100.497 | 45.23965 | [36 empty] | 4781.277 | 264.402 |  |  |  | 2024 | Denisová, N., Piercey, S. J., & Wälle, M. (2024). Mineralogy and mineral chemistry of the ABM replacement-style volcanogenic massive sulfide deposit, Finlayson Lake district, Yukon, Canada. Mineralium Deposita, 59(3), 473-503. https://doi.org/10.1007/s00126-023-01217-4 |  | CAN | CA-YT | -130.6 | 61.46667 | [8 empty] | spot with likely inclusion; Only analyses +/-2% of 100% were shown and they were normalized to 100% | 2025-04-30
| ABM |  | Volcanic basin hydrothermal | Volcanogenic massive sulfide (VMS) | Bimodal felsic VMS | Zn, Cu, Pb, Au, Ag |  | Zn, Cu, Pb, Au, Ag | Denisová et al., 2024 |  | A348395 | A348395-2-1-7 | borehole | K15-290 |  | 78.92 | 79 | ore material | half core | core drilling | rock | polished slab from core | Yukon–Tanana and Slide Mountain terranes | Kudz Ze Kayah formation |  |  | acid volcanic rock, siliciclastic sedimentary rock |  | rock | greenschist | aresenopyrite | Assemblage 1 |  |  |  | chloritic |  | pyrite, arsenopyrite, pyrrhotite, galena, chalcopyrite, sulfosalts | cutting and polishing | EPMA | JEOL JXA-8230 SuperProbe electron probe microanalyzer (EPMA) equipped with five wavelength-dispersive spectrometers (WDS) and a tungsten filament electron gun. |  | sulfides were analyzed using an accelerating voltage of 25 kV, a 2-nA beam current, focused to 1 μm, with elemental counting times between 5 and 30 s |  | bdl | 32.11217 |  |  | 427502.7 | 110.7623 | [20 empty] | 244.24 | 29.90765 |  |  |  |  | bdl | 37.1335 | [8 empty] | 360182.8 | 39.34528 | [42 empty] | 600.4967 | 76.44904 | [14 empty] | 204164.3 | 27.80784 | 6238.297 | 45.23965 | [36 empty] | 1119.433 | 264.402 |  |  |  | 2024 | Denisová, N., Piercey, S. J., & Wälle, M. (2024). Mineralogy and mineral chemistry of the ABM replacement-style volcanogenic massive sulfide deposit, Finlayson Lake district, Yukon, Canada. Mineralium Deposita, 59(3), 473-503. https://doi.org/10.1007/s00126-023-01217-4 |  | CAN | CA-YT | -130.6 | 61.46667 | [8 empty] | Only analyses +/-2% of 100% were shown and they were normalized to 100% | 2025-04-30
| ABM |  | Volcanic basin hydrothermal | Volcanogenic massive sulfide (VMS) | Bimodal felsic VMS | Zn, Cu, Pb, Au, Ag |  | Zn, Cu, Pb, Au, Ag | Denisová et al., 2024 |  | A348395 | A348395-4-1-9* | borehole | K15-290 |  | 78.92 | 79 | ore material | half core | core drilling | rock | polished slab from core | Yukon–Tanana and Slide Mountain terranes | Kudz Ze Kayah formation |  |  | acid volcanic rock, siliciclastic sedimentary rock |  | rock | greenschist | aresenopyrite | Assemblage 1 |  |  |  | chloritic |  | pyrite, arsenopyrite, pyrrhotite, galena, chalcopyrite, sulfosalts | cutting and polishing | EPMA | JEOL JXA-8230 SuperProbe electron probe microanalyzer (EPMA) equipped with five wavelength-dispersive spectrometers (WDS) and a tungsten filament electron gun. |  | sulfides were analyzed using an accelerating voltage of 25 kV, a 2-nA beam current, focused to 1 μm, with elemental counting times between 5 and 30 s |  | bdl | 32.11217 |  |  | 426382.6 | 110.7623 | [20 empty] | 188.6849 | 29.90765 |  |  |  |  | 496.5391 | 37.1335 | [8 empty] | 345621 | 39.34528 | [42 empty] | 486.8743 | 76.44904 | [14 empty] | 203521.5 | 27.80784 | bdl | 45.23965 | [36 empty] | 23535.95 | 264.402 |  |  |  | 2024 | Denisová, N., Piercey, S. J., & Wälle, M. (2024). Mineralogy and mineral chemistry of the ABM replacement-style volcanogenic massive sulfide deposit, Finlayson Lake district, Yukon, Canada. Mineralium Deposita, 59(3), 473-503. https://doi.org/10.1007/s00126-023-01217-4 |  | CAN | CA-YT | -130.6 | 61.46667 | [8 empty] | spot with likely inclusion; Only analyses +/-2% of 100% were shown and they were normalized to 100% | 2025-04-30
| ABM |  | Volcanic basin hydrothermal | Volcanogenic massive sulfide (VMS) | Bimodal felsic VMS | Zn, Cu, Pb, Au, Ag |  | Zn, Cu, Pb, Au, Ag | Denisová et al., 2024 |  | A348395 | A348395-8-1-8 | borehole | K15-290 |  | 78.92 | 79 | ore material | half core | core drilling | rock | polished slab from core | Yukon–Tanana and Slide Mountain terranes | Kudz Ze Kayah formation |  |  | acid volcanic rock, siliciclastic sedimentary rock |  | rock | greenschist | aresenopyrite | Assemblage 1 |  |  |  | chloritic |  | pyrite, arsenopyrite, pyrrhotite, galena, chalcopyrite, sulfosalts | cutting and polishing | EPMA | JEOL JXA-8230 SuperProbe electron probe microanalyzer (EPMA) equipped with five wavelength-dispersive spectrometers (WDS) and a tungsten filament electron gun. |  | sulfides were analyzed using an accelerating voltage of 25 kV, a 2-nA beam current, focused to 1 μm, with elemental counting times between 5 and 30 s |  | bdl | 32.11217 |  |  | 443323.2 | 110.7623 | [20 empty] | 212.3443 | 29.90765 |  |  |  |  | 91.00469 | 37.1335 | [8 empty] | 357769.8 | 39.34528 | [42 empty] | 434.809 | 76.44904 | [14 empty] | 194719.7 | 27.80784 | 3417.732 | 45.23965 | [36 empty] | bdl | 264.402 |  |  |  | 2024 | Denisová, N., Piercey, S. J., & Wälle, M. (2024). Mineralogy and mineral chemistry of the ABM replacement-style volcanogenic massive sulfide deposit, Finlayson Lake district, Yukon, Canada. Mineralium Deposita, 59(3), 473-503. https://doi.org/10.1007/s00126-023-01217-4 |  | CAN | CA-YT | -130.6 | 61.46667 | [8 empty] | Only analyses +/-2% of 100% were shown and they were normalized to 100% | 2025-04-30
| ABM |  | Volcanic basin hydrothermal | Volcanogenic massive sulfide (VMS) | Bimodal felsic VMS | Zn, Cu, Pb, Au, Ag |  | Zn, Cu, Pb, Au, Ag | Denisová et al., 2024 |  | A348395 | A348395-4-2-12 | borehole | K15-290 |  | 78.92 | 79 | ore material | half core | core drilling | rock | polished slab from core | Yukon–Tanana and Slide Mountain terranes | Kudz Ze Kayah formation |  |  | acid volcanic rock, siliciclastic sedimentary rock |  | rock | greenschist | aresenopyrite | Assemblage 1 |  |  |  | chloritic |  | pyrite, arsenopyrite, pyrrhotite, galena, chalcopyrite, sulfosalts | cutting and polishing | EPMA | JEOL JXA-8230 SuperProbe electron probe microanalyzer (EPMA) equipped with five wavelength-dispersive spectrometers (WDS) and a tungsten filament electron gun. |  | sulfides were analyzed using an accelerating voltage of 25 kV, a 2-nA beam current, focused to 1 μm, with elemental counting times between 5 and 30 s |  | bdl | 32.11217 |  |  | 425510.8 | 110.7623 | [20 empty] | 204.7083 | 29.90765 |  |  |  |  | 388.9457 | 37.1335 | [8 empty] | 357256.9 | 39.34528 | [42 empty] | 378.7414 | 76.44904 | [14 empty] | 193572.2 | 27.80784 | 21228.25 | 45.23965 | [36 empty] | 1494.37 | 264.402 |  |  |  | 2024 | Denisová, N., Piercey, S. J., & Wälle, M. (2024). Mineralogy and mineral chemistry of the ABM replacement-style volcanogenic massive sulfide deposit, Finlayson Lake district, Yukon, Canada. Mineralium Deposita, 59(3), 473-503. https://doi.org/10.1007/s00126-023-01217-4 |  | CAN | CA-YT | -130.6 | 61.46667 | [8 empty] | Only analyses +/-2% of 100% were shown and they were normalized to 100% | 2025-04-30
| ABM |  | Volcanic basin hydrothermal | Volcanogenic massive sulfide (VMS) | Bimodal felsic VMS | Zn, Cu, Pb, Au, Ag |  | Zn, Cu, Pb, Au, Ag | Denisová et al., 2024 |  | A348395 | A348395-4-2-10 | borehole | K15-290 |  | 78.92 | 79 | ore material | half core | core drilling | rock | polished slab from core | Yukon–Tanana and Slide Mountain terranes | Kudz Ze Kayah formation |  |  | acid volcanic rock, siliciclastic sedimentary rock |  | rock | greenschist | aresenopyrite | Assemblage 1 |  |  |  | chloritic |  | pyrite, arsenopyrite, pyrrhotite, galena, chalcopyrite, sulfosalts | cutting and polishing | EPMA | JEOL JXA-8230 SuperProbe electron probe microanalyzer (EPMA) equipped with five wavelength-dispersive spectrometers (WDS) and a tungsten filament electron gun. |  | sulfides were analyzed using an accelerating voltage of 25 kV, a 2-nA beam current, focused to 1 μm, with elemental counting times between 5 and 30 s |  | bdl | 32.11217 |  |  | 427661.4 | 110.7623 | [20 empty] | 172.7133 | 29.90765 |  |  |  |  | 1219.153 | 37.1335 | [8 empty] | 357983.9 | 39.34528 | [42 empty] | 111.7591 | 76.44904 | [14 empty] | 193296.7 | 27.80784 | 18947.67 | 45.23965 | [36 empty] | 619.7361 | 264.402 |  |  |  | 2024 | Denisová, N., Piercey, S. J., & Wälle, M. (2024). Mineralogy and mineral chemistry of the ABM replacement-style volcanogenic massive sulfide deposit, Finlayson Lake district, Yukon, Canada. Mineralium Deposita, 59(3), 473-503. https://doi.org/10.1007/s00126-023-01217-4 |  | CAN | CA-YT | -130.6 | 61.46667 | [8 empty] | Only analyses +/-2% of 100% were shown and they were normalized to 100% | 2025-04-30
| ABM |  | Volcanic basin hydrothermal | Volcanogenic massive sulfide (VMS) | Bimodal felsic VMS | Zn, Cu, Pb, Au, Ag |  | Zn, Cu, Pb, Au, Ag | Denisová et al., 2024 |  | A348395 | A348395-2-2-8* | borehole | K15-290 |  | 78.92 | 79 | ore material | half core | core drilling | rock | polished slab from core | Yukon–Tanana and Slide Mountain terranes | Kudz Ze Kayah formation |  |  | acid volcanic rock, siliciclastic sedimentary rock |  | rock | greenschist | aresenopyrite | Assemblage 1 |  |  |  | chloritic |  | pyrite, arsenopyrite, pyrrhotite, galena, chalcopyrite, sulfosalts | cutting and polishing | EPMA | JEOL JXA-8230 SuperProbe electron probe microanalyzer (EPMA) equipped with five wavelength-dispersive spectrometers (WDS) and a tungsten filament electron gun. |  | sulfides were analyzed using an accelerating voltage of 25 kV, a 2-nA beam current, focused to 1 μm, with elemental counting times between 5 and 30 s |  | bdl | 32.11217 |  |  | 419805.7 | 110.7623 | [20 empty] | 158.7979 | 29.90765 |  |  |  |  | 267.9715 | 37.1335 | [8 empty] | 350635.7 | 39.34528 | [42 empty] | bdl | 76.44904 | [14 empty] | 203549.1 | 27.80784 | 5577.776 | 45.23965 | [36 empty] | 20028.38 | 264.402 |  |  |  | 2024 | Denisová, N., Piercey, S. J., & Wälle, M. (2024). Mineralogy and mineral chemistry of the ABM replacement-style volcanogenic massive sulfide deposit, Finlayson Lake district, Yukon, Canada. Mineralium Deposita, 59(3), 473-503. https://doi.org/10.1007/s00126-023-01217-4 |  | CAN | CA-YT | -130.6 | 61.46667 | [8 empty] | spot with likely inclusion; Only analyses +/-2% of 100% were shown and they were normalized to 100% | 2025-04-30
| ABM |  | Volcanic basin hydrothermal | Volcanogenic massive sulfide (VMS) | Bimodal felsic VMS | Zn, Cu, Pb, Au, Ag |  | Zn, Cu, Pb, Au, Ag | Denisová et al., 2024 |  | B232695 | B232695-5-1-10 | borehole | K15-319 |  | 188 | 188.05 | ore material | half core | core drilling | rock | polished slab from core | Yukon–Tanana and Slide Mountain terranes | Kudz Ze Kayah formation |  |  | acid volcanic rock, siliciclastic sedimentary rock |  | rock | greenschist | aresenopyrite | Assemblage 1 |  |  |  | chloritic |  | pyrite, arsenopyrite, pyrrhotite, galena, chalcopyrite, sulfosalts | cutting and polishing | EPMA | JEOL JXA-8230 SuperProbe electron probe microanalyzer (EPMA) equipped with five wavelength-dispersive spectrometers (WDS) and a tungsten filament electron gun. |  | sulfides were analyzed using an accelerating voltage of 25 kV, a 2-nA beam current, focused to 1 μm, with elemental counting times between 5 and 30 s |  | bdl | 32.11217 |  |  | 430841.1 | 110.7623 | [20 empty] | 1162.908 | 29.90765 |  |  |  |  | 1152.796 | 37.1335 | [8 empty] | 349236.5 | 39.34528 | [42 empty] | 13551.64 | 76.44904 | [14 empty] | 196723.6 | 27.80784 | 4944.888 | 45.23965 | [36 empty] | 2426.939 | 264.402 |  |  |  | 2024 | Denisová, N., Piercey, S. J., & Wälle, M. (2024). Mineralogy and mineral chemistry of the ABM replacement-style volcanogenic massive sulfide deposit, Finlayson Lake district, Yukon, Canada. Mineralium Deposita, 59(3), 473-503. https://doi.org/10.1007/s00126-023-01217-4 |  | CAN | CA-YT | -130.6 | 61.46667 | [8 empty] | Only analyses +/-2% of 100% were shown and they were normalized to 100% | 2025-04-30
| ABM |  | Volcanic basin hydrothermal | Volcanogenic massive sulfide (VMS) | Bimodal felsic VMS | Zn, Cu, Pb, Au, Ag |  | Zn, Cu, Pb, Au, Ag | Denisová et al., 2024 |  | B232695 | B232695-5-1-22 | borehole | K15-319 |  | 188 | 188.05 | ore material | half core | core drilling | rock | polished slab from core | Yukon–Tanana and Slide Mountain terranes | Kudz Ze Kayah formation |  |  | acid volcanic rock, siliciclastic sedimentary rock |  | rock | greenschist | aresenopyrite | Assemblage 1 |  |  |  | chloritic |  | pyrite, arsenopyrite, pyrrhotite, galena, chalcopyrite, sulfosalts | cutting and polishing | EPMA | JEOL JXA-8230 SuperProbe electron probe microanalyzer (EPMA) equipped with five wavelength-dispersive spectrometers (WDS) and a tungsten filament electron gun. |  | sulfides were analyzed using an accelerating voltage of 25 kV, a 2-nA beam current, focused to 1 μm, with elemental counting times between 5 and 30 s |  | bdl | 32.11217 |  |  | 430640.1 | 110.7623 | [20 empty] | 655.8435 | 29.90765 |  |  |  |  | 302.697 | 37.1335 | [8 empty] | 357273.3 | 39.34528 | [42 empty] | 4006.095 | 76.44904 | [14 empty] | 200738.6 | 27.80784 | 4348.747 | 45.23965 | [36 empty] | 2078.52 | 264.402 |  |  |  | 2024 | Denisová, N., Piercey, S. J., & Wälle, M. (2024). Mineralogy and mineral chemistry of the ABM replacement-style volcanogenic massive sulfide deposit, Finlayson Lake district, Yukon, Canada. Mineralium Deposita, 59(3), 473-503. https://doi.org/10.1007/s00126-023-01217-4 |  | CAN | CA-YT | -130.6 | 61.46667 | [8 empty] | Only analyses +/-2% of 100% were shown and they were normalized to 100% | 2025-04-30
| ABM |  | Volcanic basin hydrothermal | Volcanogenic massive sulfide (VMS) | Bimodal felsic VMS | Zn, Cu, Pb, Au, Ag |  | Zn, Cu, Pb, Au, Ag | Denisová et al., 2024 |  | B232695 | B232695-3-1-2 | borehole | K15-319 |  | 188 | 188.05 | ore material | half core | core drilling | rock | polished slab from core | Yukon–Tanana and Slide Mountain terranes | Kudz Ze Kayah formation |  |  | acid volcanic rock, siliciclastic sedimentary rock |  | rock | greenschist | aresenopyrite | Assemblage 1 |  |  |  | chloritic |  | pyrite, arsenopyrite, pyrrhotite, galena, chalcopyrite, sulfosalts | cutting and polishing | EPMA | JEOL JXA-8230 SuperProbe electron probe microanalyzer (EPMA) equipped with five wavelength-dispersive spectrometers (WDS) and a tungsten filament electron gun. |  | sulfides were analyzed using an accelerating voltage of 25 kV, a 2-nA beam current, focused to 1 μm, with elemental counting times between 5 and 30 s |  | bdl | 32.11217 |  |  | 425388.7 | 110.7623 | [20 empty] | 181.3565 | 29.90765 |  |  |  |  | bdl | 37.1335 | [8 empty] | 356627.6 | 39.34528 | [42 empty] | 1148.719 | 76.44904 | [14 empty] | 204630.6 | 27.80784 | 10710.11 | 45.23965 | [36 empty] | 1360.174 | 264.402 |  |  |  | 2024 | Denisová, N., Piercey, S. J., & Wälle, M. (2024). Mineralogy and mineral chemistry of the ABM replacement-style volcanogenic massive sulfide deposit, Finlayson Lake district, Yukon, Canada. Mineralium Deposita, 59(3), 473-503. https://doi.org/10.1007/s00126-023-01217-4 |  | CAN | CA-YT | -130.6 | 61.46667 | [8 empty] | Only analyses +/-2% of 100% were shown and they were normalized to 100% | 2025-04-30
| ABM |  | Volcanic basin hydrothermal | Volcanogenic massive sulfide (VMS) | Bimodal felsic VMS | Zn, Cu, Pb, Au, Ag |  | Zn, Cu, Pb, Au, Ag | Denisová et al., 2024 |  | B232695 | B232695-2-1-1* | borehole | K15-319 |  | 188 | 188.05 | ore material | half core | core drilling | rock | polished slab from core | Yukon–Tanana and Slide Mountain terranes | Kudz Ze Kayah formation |  |  | acid volcanic rock, siliciclastic sedimentary rock |  | rock | greenschist | aresenopyrite | Assemblage 1 |  |  |  | chloritic |  | pyrite, arsenopyrite, pyrrhotite, galena, chalcopyrite, sulfosalts | cutting and polishing | EPMA | JEOL JXA-8230 SuperProbe electron probe microanalyzer (EPMA) equipped with five wavelength-dispersive spectrometers (WDS) and a tungsten filament electron gun. |  | sulfides were analyzed using an accelerating voltage of 25 kV, a 2-nA beam current, focused to 1 μm, with elemental counting times between 5 and 30 s |  | bdl | 32.11217 |  |  | 432925.9 | 110.7623 | [20 empty] | 258.5701 | 29.90765 |  |  |  |  | bdl | 37.1335 | [8 empty] | 346533.7 | 39.34528 | [42 empty] | 855.2704 | 76.44904 | [14 empty] | 196045.9 | 27.80784 | 8035.563 | 45.23965 | [36 empty] | 15305.36 | 264.402 |  |  |  | 2024 | Denisová, N., Piercey, S. J., & Wälle, M. (2024). Mineralogy and mineral chemistry of the ABM replacement-style volcanogenic massive sulfide deposit, Finlayson Lake district, Yukon, Canada. Mineralium Deposita, 59(3), 473-503. https://doi.org/10.1007/s00126-023-01217-4 |  | CAN | CA-YT | -130.6 | 61.46667 | [8 empty] | spot with likely inclusion; Only analyses +/-2% of 100% were shown and they were normalized to 100% | 2025-04-30
| ABM |  | Volcanic basin hydrothermal | Volcanogenic massive sulfide (VMS) | Bimodal felsic VMS | Zn, Cu, Pb, Au, Ag |  | Zn, Cu, Pb, Au, Ag | Denisová et al., 2024 |  | B232695 | B232695-3-1-12 | borehole | K15-319 |  | 188 | 188.05 | ore material | half core | core drilling | rock | polished slab from core | Yukon–Tanana and Slide Mountain terranes | Kudz Ze Kayah formation |  |  | acid volcanic rock, siliciclastic sedimentary rock |  | rock | greenschist | aresenopyrite | Assemblage 1 |  |  |  | chloritic |  | pyrite, arsenopyrite, pyrrhotite, galena, chalcopyrite, sulfosalts | cutting and polishing | EPMA | JEOL JXA-8230 SuperProbe electron probe microanalyzer (EPMA) equipped with five wavelength-dispersive spectrometers (WDS) and a tungsten filament electron gun. |  | sulfides were analyzed using an accelerating voltage of 25 kV, a 2-nA beam current, focused to 1 μm, with elemental counting times between 5 and 30 s |  | bdl | 32.11217 |  |  | 426694.8 | 110.7623 | [20 empty] | 542.2939 | 29.90765 |  |  |  |  | bdl | 37.1335 | [8 empty] | 362714.3 | 39.34528 | [42 empty] | 632.7207 | 76.44904 | [14 empty] | 201170.9 | 27.80784 | 8204.706 | 45.23965 | [36 empty] | 60.25488 | 264.402 |  |  |  | 2024 | Denisová, N., Piercey, S. J., & Wälle, M. (2024). Mineralogy and mineral chemistry of the ABM replacement-style volcanogenic massive sulfide deposit, Finlayson Lake district, Yukon, Canada. Mineralium Deposita, 59(3), 473-503. https://doi.org/10.1007/s00126-023-01217-4 |  | CAN | CA-YT | -130.6 | 61.46667 | [8 empty] | Only analyses +/-2% of 100% were shown and they were normalized to 100% | 2025-04-30
| ABM |  | Volcanic basin hydrothermal | Volcanogenic massive sulfide (VMS) | Bimodal felsic VMS | Zn, Cu, Pb, Au, Ag |  | Zn, Cu, Pb, Au, Ag | Denisová et al., 2024 |  | B232695 | B232695-2-1-2* | borehole | K15-319 |  | 188 | 188.05 | ore material | half core | core drilling | rock | polished slab from core | Yukon–Tanana and Slide Mountain terranes | Kudz Ze Kayah formation |  |  | acid volcanic rock, siliciclastic sedimentary rock |  | rock | greenschist | aresenopyrite | Assemblage 1 |  |  |  | chloritic |  | pyrite, arsenopyrite, pyrrhotite, galena, chalcopyrite, sulfosalts | cutting and polishing | EPMA | JEOL JXA-8230 SuperProbe electron probe microanalyzer (EPMA) equipped with five wavelength-dispersive spectrometers (WDS) and a tungsten filament electron gun. |  | sulfides were analyzed using an accelerating voltage of 25 kV, a 2-nA beam current, focused to 1 μm, with elemental counting times between 5 and 30 s |  | bdl | 32.11217 |  |  | 432137.2 | 110.7623 | [20 empty] | 200.076 | 29.90765 |  |  |  |  | bdl | 37.1335 | [8 empty] | 356455.5 | 39.34528 | [42 empty] | 410.1682 | 76.44904 | [14 empty] | 202466.9 | 27.80784 | 3681.399 | 45.23965 | [36 empty] | 4651.768 | 264.402 |  |  |  | 2024 | Denisová, N., Piercey, S. J., & Wälle, M. (2024). Mineralogy and mineral chemistry of the ABM replacement-style volcanogenic massive sulfide deposit, Finlayson Lake district, Yukon, Canada. Mineralium Deposita, 59(3), 473-503. https://doi.org/10.1007/s00126-023-01217-4 |  | CAN | CA-YT | -130.6 | 61.46667 | [8 empty] | spot with likely inclusion; Only analyses +/-2% of 100% were shown and they were normalized to 100% | 2025-04-30
| ABM |  | Volcanic basin hydrothermal | Volcanogenic massive sulfide (VMS) | Bimodal felsic VMS | Zn, Cu, Pb, Au, Ag |  | Zn, Cu, Pb, Au, Ag | Denisová et al., 2024 |  | B233308 | B233308-5-1-6 | borehole | K15-321 |  | 237.89 | 237.96 | ore material | half core | core drilling | rock | polished slab from core | Yukon–Tanana and Slide Mountain terranes | Kudz Ze Kayah formation |  |  | acid volcanic rock, siliciclastic sedimentary rock |  | rock | greenschist | aresenopyrite | Assemblage 1 |  |  |  | chloritic |  | pyrite, arsenopyrite, pyrrhotite, galena, chalcopyrite, sulfosalts | cutting and polishing | EPMA | JEOL JXA-8230 SuperProbe electron probe microanalyzer (EPMA) equipped with five wavelength-dispersive spectrometers (WDS) and a tungsten filament electron gun. |  | sulfides were analyzed using an accelerating voltage of 25 kV, a 2-nA beam current, focused to 1 μm, with elemental counting times between 5 and 30 s |  | bdl | 32.11217 |  |  | 419305.1 | 110.7623 | [20 empty] | 143.6133 | 29.90765 |  |  |  |  | bdl | 37.1335 | [8 empty] | 363362.2 | 39.34528 | [42 empty] | 5237.591 | 76.44904 | [14 empty] | 209008.7 | 27.80784 | 3333.88 | 45.23965 | [36 empty] | bdl | 264.402 |  |  |  | 2024 | Denisová, N., Piercey, S. J., & Wälle, M. (2024). Mineralogy and mineral chemistry of the ABM replacement-style volcanogenic massive sulfide deposit, Finlayson Lake district, Yukon, Canada. Mineralium Deposita, 59(3), 473-503. https://doi.org/10.1007/s00126-023-01217-4 |  | CAN | CA-YT | -130.6 | 61.46667 | [8 empty] | Only analyses +/-2% of 100% were shown and they were normalized to 100% | 2025-04-30
| ABM |  | Volcanic basin hydrothermal | Volcanogenic massive sulfide (VMS) | Bimodal felsic VMS | Zn, Cu, Pb, Au, Ag |  | Zn, Cu, Pb, Au, Ag | Denisová et al., 2024 |  | B233308 | B233308-4-1-1 | borehole | K15-321 |  | 237.89 | 237.96 | ore material | half core | core drilling | rock | polished slab from core | Yukon–Tanana and Slide Mountain terranes | Kudz Ze Kayah formation |  |  | acid volcanic rock, siliciclastic sedimentary rock |  | rock | greenschist | aresenopyrite | Assemblage 1 |  |  |  | chloritic |  | pyrite, arsenopyrite, pyrrhotite, galena, chalcopyrite, sulfosalts | cutting and polishing | EPMA | JEOL JXA-8230 SuperProbe electron probe microanalyzer (EPMA) equipped with five wavelength-dispersive spectrometers (WDS) and a tungsten filament electron gun. |  | sulfides were analyzed using an accelerating voltage of 25 kV, a 2-nA beam current, focused to 1 μm, with elemental counting times between 5 and 30 s |  | bdl | 32.11217 |  |  | 427245.9 | 110.7623 | [20 empty] | 252.6656 | 29.90765 |  |  |  |  | bdl | 37.1335 | [8 empty] | 357067.1 | 39.34528 | [42 empty] | 1082.634 | 76.44904 | [14 empty] | 205599.1 | 27.80784 | 9237.455 | 45.23965 | [36 empty] | bdl | 264.402 |  |  |  | 2024 | Denisová, N., Piercey, S. J., & Wälle, M. (2024). Mineralogy and mineral chemistry of the ABM replacement-style volcanogenic massive sulfide deposit, Finlayson Lake district, Yukon, Canada. Mineralium Deposita, 59(3), 473-503. https://doi.org/10.1007/s00126-023-01217-4 |  | CAN | CA-YT | -130.6 | 61.46667 | [8 empty] | Only analyses +/-2% of 100% were shown and they were normalized to 100% | 2025-04-30
| ABM |  | Volcanic basin hydrothermal | Volcanogenic massive sulfide (VMS) | Bimodal felsic VMS | Zn, Cu, Pb, Au, Ag |  | Zn, Cu, Pb, Au, Ag | Denisová et al., 2024 |  | B233308 | B233308-7-1-6 | borehole | K15-321 |  | 237.89 | 237.96 | ore material | half core | core drilling | rock | polished slab from core | Yukon–Tanana and Slide Mountain terranes | Kudz Ze Kayah formation |  |  | acid volcanic rock, siliciclastic sedimentary rock |  | rock | greenschist | aresenopyrite | Assemblage 1 |  |  |  | chloritic |  | pyrite, arsenopyrite, pyrrhotite, galena, chalcopyrite, sulfosalts | cutting and polishing | EPMA | JEOL JXA-8230 SuperProbe electron probe microanalyzer (EPMA) equipped with five wavelength-dispersive spectrometers (WDS) and a tungsten filament electron gun. |  | sulfides were analyzed using an accelerating voltage of 25 kV, a 2-nA beam current, focused to 1 μm, with elemental counting times between 5 and 30 s |  | bdl | 32.11217 |  |  | 412794 | 110.7623 | [20 empty] | 233.5191 | 29.90765 |  |  |  |  | bdl | 37.1335 | [8 empty] | 366066.6 | 39.34528 | [42 empty] | 639.8018 | 76.44904 | [14 empty] | 209690 | 27.80784 | 10680.96 | 45.23965 | [36 empty] | bdl | 264.402 |  |  |  | 2024 | Denisová, N., Piercey, S. J., & Wälle, M. (2024). Mineralogy and mineral chemistry of the ABM replacement-style volcanogenic massive sulfide deposit, Finlayson Lake district, Yukon, Canada. Mineralium Deposita, 59(3), 473-503. https://doi.org/10.1007/s00126-023-01217-4 |  | CAN | CA-YT | -130.6 | 61.46667 | [8 empty] | Only analyses +/-2% of 100% were shown and they were normalized to 100% | 2025-04-30
| ABM |  | Volcanic basin hydrothermal | Volcanogenic massive sulfide (VMS) | Bimodal felsic VMS | Zn, Cu, Pb, Au, Ag |  | Zn, Cu, Pb, Au, Ag | Denisová et al., 2024 |  | B233308 | B233308-4-1-6 | borehole | K15-321 |  | 237.89 | 237.96 | ore material | half core | core drilling | rock | polished slab from core | Yukon–Tanana and Slide Mountain terranes | Kudz Ze Kayah formation |  |  | acid volcanic rock, siliciclastic sedimentary rock |  | rock | greenschist | aresenopyrite | Assemblage 1 |  |  |  | chloritic |  | pyrite, arsenopyrite, pyrrhotite, galena, chalcopyrite, sulfosalts | cutting and polishing | EPMA | JEOL JXA-8230 SuperProbe electron probe microanalyzer (EPMA) equipped with five wavelength-dispersive spectrometers (WDS) and a tungsten filament electron gun. |  | sulfides were analyzed using an accelerating voltage of 25 kV, a 2-nA beam current, focused to 1 μm, with elemental counting times between 5 and 30 s |  | bdl | 32.11217 |  |  | 408900.2 | 110.7623 | [20 empty] | 173.3491 | 29.90765 |  |  |  |  | 122.3641 | 37.1335 | [8 empty] | 362177.3 | 39.34528 | [42 empty] | 561.4938 | 76.44904 | [14 empty] | 212260.9 | 27.80784 | 16284.62 | 45.23965 | [36 empty] | bdl | 264.402 |  |  |  | 2024 | Denisová, N., Piercey, S. J., & Wälle, M. (2024). Mineralogy and mineral chemistry of the ABM replacement-style volcanogenic massive sulfide deposit, Finlayson Lake district, Yukon, Canada. Mineralium Deposita, 59(3), 473-503. https://doi.org/10.1007/s00126-023-01217-4 |  | CAN | CA-YT | -130.6 | 61.46667 | [8 empty] | Only analyses +/-2% of 100% were shown and they were normalized to 100% | 2025-04-30
| ABM |  | Volcanic basin hydrothermal | Volcanogenic massive sulfide (VMS) | Bimodal felsic VMS | Zn, Cu, Pb, Au, Ag |  | Zn, Cu, Pb, Au, Ag | Denisová et al., 2024 |  | B233308 | B233308-7-1-9 | borehole | K15-321 |  | 237.89 | 237.96 | ore material | half core | core drilling | rock | polished slab from core | Yukon–Tanana and Slide Mountain terranes | Kudz Ze Kayah formation |  |  | acid volcanic rock, siliciclastic sedimentary rock |  | rock | greenschist | aresenopyrite | Assemblage 1 |  |  |  | chloritic |  | pyrite, arsenopyrite, pyrrhotite, galena, chalcopyrite, sulfosalts | cutting and polishing | EPMA | JEOL JXA-8230 SuperProbe electron probe microanalyzer (EPMA) equipped with five wavelength-dispersive spectrometers (WDS) and a tungsten filament electron gun. |  | sulfides were analyzed using an accelerating voltage of 25 kV, a 2-nA beam current, focused to 1 μm, with elemental counting times between 5 and 30 s |  | bdl | 32.11217 |  |  | 410724.9 | 110.7623 | [20 empty] | 212.8479 | 29.90765 |  |  |  |  | bdl | 37.1335 | [8 empty] | 362084.7 | 39.34528 | [42 empty] | 212.8738 | 76.44904 | [14 empty] | 212543.8 | 27.80784 | 13713.49 | 45.23965 | [36 empty] | 527.052 | 264.402 |  |  |  | 2024 | Denisová, N., Piercey, S. J., & Wälle, M. (2024). Mineralogy and mineral chemistry of the ABM replacement-style volcanogenic massive sulfide deposit, Finlayson Lake district, Yukon, Canada. Mineralium Deposita, 59(3), 473-503. https://doi.org/10.1007/s00126-023-01217-4 |  | CAN | CA-YT | -130.6 | 61.46667 | [8 empty] | Only analyses +/-2% of 100% were shown and they were normalized to 100% | 2025-04-30
| ABM |  | Volcanic basin hydrothermal | Volcanogenic massive sulfide (VMS) | Bimodal felsic VMS | Zn, Cu, Pb, Au, Ag |  | Zn, Cu, Pb, Au, Ag | Denisová et al., 2024 |  | B233308 | B233308-7-1-1 | borehole | K15-321 |  | 237.89 | 237.96 | ore material | half core | core drilling | rock | polished slab from core | Yukon–Tanana and Slide Mountain terranes | Kudz Ze Kayah formation |  |  | acid volcanic rock, siliciclastic sedimentary rock |  | rock | greenschist | aresenopyrite | Assemblage 1 |  |  |  | chloritic |  | pyrite, arsenopyrite, pyrrhotite, galena, chalcopyrite, sulfosalts | cutting and polishing | EPMA | JEOL JXA-8230 SuperProbe electron probe microanalyzer (EPMA) equipped with five wavelength-dispersive spectrometers (WDS) and a tungsten filament electron gun. |  | sulfides were analyzed using an accelerating voltage of 25 kV, a 2-nA beam current, focused to 1 μm, with elemental counting times between 5 and 30 s |  | bdl | 32.11217 |  |  | 403175.6 | 110.7623 | [20 empty] | 152.9005 | 29.90765 |  |  |  |  | bdl | 37.1335 | [8 empty] | 370284.3 | 39.34528 | [42 empty] | 112.3194 | 76.44904 | [14 empty] | 222562 | 27.80784 | 4271.021 | 45.23965 | [36 empty] | bdl | 264.402 |  |  |  | 2024 | Denisová, N., Piercey, S. J., & Wälle, M. (2024). Mineralogy and mineral chemistry of the ABM replacement-style volcanogenic massive sulfide deposit, Finlayson Lake district, Yukon, Canada. Mineralium Deposita, 59(3), 473-503. https://doi.org/10.1007/s00126-023-01217-4 |  | CAN | CA-YT | -130.6 | 61.46667 | [8 empty] | Only analyses +/-2% of 100% were shown and they were normalized to 100% | 2025-04-30
| ABM |  | Volcanic basin hydrothermal | Volcanogenic massive sulfide (VMS) | Bimodal felsic VMS | Zn, Cu, Pb, Au, Ag |  | Zn, Cu, Pb, Au, Ag | Denisová et al., 2024 |  | B233308 | B233308-5-1-9 | borehole | K15-321 |  | 237.89 | 237.96 | ore material | half core | core drilling | rock | polished slab from core | Yukon–Tanana and Slide Mountain terranes | Kudz Ze Kayah formation |  |  | acid volcanic rock, siliciclastic sedimentary rock |  | rock | greenschist | aresenopyrite | Assemblage 1 |  |  |  | chloritic |  | pyrite, arsenopyrite, pyrrhotite, galena, chalcopyrite, sulfosalts | cutting and polishing | EPMA | JEOL JXA-8230 SuperProbe electron probe microanalyzer (EPMA) equipped with five wavelength-dispersive spectrometers (WDS) and a tungsten filament electron gun. |  | sulfides were analyzed using an accelerating voltage of 25 kV, a 2-nA beam current, focused to 1 μm, with elemental counting times between 5 and 30 s |  | bdl | 32.11217 |  |  | 420134.8 | 110.7623 | [20 empty] | 234.1229 | 29.90765 |  |  |  |  | bdl | 37.1335 | [8 empty] | 364631.1 | 39.34528 | [42 empty] | bdl | 76.44904 | [14 empty] | 209224.4 | 27.80784 | 4957.298 | 45.23965 | [36 empty] | 824.5198 | 264.402 |  |  |  | 2024 | Denisová, N., Piercey, S. J., & Wälle, M. (2024). Mineralogy and mineral chemistry of the ABM replacement-style volcanogenic massive sulfide deposit, Finlayson Lake district, Yukon, Canada. Mineralium Deposita, 59(3), 473-503. https://doi.org/10.1007/s00126-023-01217-4 |  | CAN | CA-YT | -130.6 | 61.46667 | [8 empty] | Only analyses +/-2% of 100% were shown and they were normalized to 100% | 2025-04-30
| ABM |  | Volcanic basin hydrothermal | Volcanogenic massive sulfide (VMS) | Bimodal felsic VMS | Zn, Cu, Pb, Au, Ag |  | Zn, Cu, Pb, Au, Ag | Denisová et al., 2024 |  | B265159A | B265159A-3-2-10* | borehole | K15-292 |  | 239.65 | 239.71 | ore material | half core | core drilling | rock | polished slab from core | Yukon–Tanana and Slide Mountain terranes | Kudz Ze Kayah formation |  |  | acid volcanic rock, siliciclastic sedimentary rock |  | rock | greenschist | aresenopyrite | Assemblage 2 |  |  |  | chloritic |  | pyrite, arsenopyrite, pyrrhotite, galena, chalcopyrite, sulfosalts | cutting and polishing | EPMA | JEOL JXA-8230 SuperProbe electron probe microanalyzer (EPMA) equipped with five wavelength-dispersive spectrometers (WDS) and a tungsten filament electron gun. |  | sulfides were analyzed using an accelerating voltage of 25 kV, a 2-nA beam current, focused to 1 μm, with elemental counting times between 5 and 30 s |  | bdl | 32.11217 |  |  | 365845.2 | 110.7623 | [20 empty] | 1006.046 | 29.90765 |  |  |  |  | 660.5355 | 37.1335 | [8 empty] | 334322.4 | 39.34528 | [42 empty] | 4176.617 | 76.44904 | [14 empty] | 243066.9 | 27.80784 | 1758.041 | 45.23965 | [36 empty] | 49052.39 | 264.402 |  |  |  | 2024 | Denisová, N., Piercey, S. J., & Wälle, M. (2024). Mineralogy and mineral chemistry of the ABM replacement-style volcanogenic massive sulfide deposit, Finlayson Lake district, Yukon, Canada. Mineralium Deposita, 59(3), 473-503. https://doi.org/10.1007/s00126-023-01217-4 |  | CAN | CA-YT | -130.6 | 61.46667 | [8 empty] | spot with likely inclusion; Only analyses +/-2% of 100% were shown and they were normalized to 100% | 2025-04-30
| ABM |  | Volcanic basin hydrothermal | Volcanogenic massive sulfide (VMS) | Bimodal felsic VMS | Zn, Cu, Pb, Au, Ag |  | Zn, Cu, Pb, Au, Ag | Denisová et al., 2024 |  | B265159A | B265159A-3-2-26* | borehole | K15-292 |  | 239.65 | 239.71 | ore material | half core | core drilling | rock | polished slab from core | Yukon–Tanana and Slide Mountain terranes | Kudz Ze Kayah formation |  |  | acid volcanic rock, siliciclastic sedimentary rock |  | rock | greenschist | aresenopyrite | Assemblage 2 |  |  |  | chloritic |  | pyrite, arsenopyrite, pyrrhotite, galena, chalcopyrite, sulfosalts | cutting and polishing | EPMA | JEOL JXA-8230 SuperProbe electron probe microanalyzer (EPMA) equipped with five wavelength-dispersive spectrometers (WDS) and a tungsten filament electron gun. |  | sulfides were analyzed using an accelerating voltage of 25 kV, a 2-nA beam current, focused to 1 μm, with elemental counting times between 5 and 30 s |  | bdl | 32.11217 |  |  | 435369.6 | 110.7623 | [20 empty] | 1572.787 | 29.90765 |  |  |  |  | 776.3114 | 37.1335 | [8 empty] | 352072.4 | 39.34528 | [42 empty] | 927.5409 | 76.44904 | [14 empty] | 200984 | 27.80784 | 3569.016 | 45.23965 | [36 empty] | 4718.36 | 264.402 |  |  |  | 2024 | Denisová, N., Piercey, S. J., & Wälle, M. (2024). Mineralogy and mineral chemistry of the ABM replacement-style volcanogenic massive sulfide deposit, Finlayson Lake district, Yukon, Canada. Mineralium Deposita, 59(3), 473-503. https://doi.org/10.1007/s00126-023-01217-4 |  | CAN | CA-YT | -130.6 | 61.46667 | [8 empty] | spot with likely inclusion; Only analyses +/-2% of 100% were shown and they were normalized to 100% | 2025-04-30
| ABM |  | Volcanic basin hydrothermal | Volcanogenic massive sulfide (VMS) | Bimodal felsic VMS | Zn, Cu, Pb, Au, Ag |  | Zn, Cu, Pb, Au, Ag | Denisová et al., 2024 |  | B265159A | B265159A-4-1-20 | borehole | K15-292 |  | 239.65 | 239.71 | ore material | half core | core drilling | rock | polished slab from core | Yukon–Tanana and Slide Mountain terranes | Kudz Ze Kayah formation |  |  | acid volcanic rock, siliciclastic sedimentary rock |  | rock | greenschist | aresenopyrite | Assemblage 2 |  |  |  | chloritic |  | pyrite, arsenopyrite, pyrrhotite, galena, chalcopyrite, sulfosalts | cutting and polishing | EPMA | JEOL JXA-8230 SuperProbe electron probe microanalyzer (EPMA) equipped with five wavelength-dispersive spectrometers (WDS) and a tungsten filament electron gun. |  | sulfides were analyzed using an accelerating voltage of 25 kV, a 2-nA beam current, focused to 1 μm, with elemental counting times between 5 and 30 s |  | bdl | 32.11217 |  |  | 418258.1 | 110.7623 | [20 empty] | 944.6036 | 29.90765 |  |  |  |  | 71.0992 | 37.1335 | [8 empty] | 359376 | 39.34528 | [42 empty] | 843.1189 | 76.44904 | [14 empty] | 207426.8 | 27.80784 | 12249.38 | 45.23965 | [36 empty] | 873.5044 | 264.402 |  |  |  | 2024 | Denisová, N., Piercey, S. J., & Wälle, M. (2024). Mineralogy and mineral chemistry of the ABM replacement-style volcanogenic massive sulfide deposit, Finlayson Lake district, Yukon, Canada. Mineralium Deposita, 59(3), 473-503. https://doi.org/10.1007/s00126-023-01217-4 |  | CAN | CA-YT | -130.6 | 61.46667 | [8 empty] | Only analyses +/-2% of 100% were shown and they were normalized to 100% | 2025-04-30
| ABM |  | Volcanic basin hydrothermal | Volcanogenic massive sulfide (VMS) | Bimodal felsic VMS | Zn, Cu, Pb, Au, Ag |  | Zn, Cu, Pb, Au, Ag | Denisová et al., 2024 |  | B265159A | B265159A-9-1-16 | borehole | K15-292 |  | 239.65 | 239.71 | ore material | half core | core drilling | rock | polished slab from core | Yukon–Tanana and Slide Mountain terranes | Kudz Ze Kayah formation |  |  | acid volcanic rock, siliciclastic sedimentary rock |  | rock | greenschist | aresenopyrite | Assemblage 2 |  |  |  | chloritic |  | pyrite, arsenopyrite, pyrrhotite, galena, chalcopyrite, sulfosalts | cutting and polishing | EPMA | JEOL JXA-8230 SuperProbe electron probe microanalyzer (EPMA) equipped with five wavelength-dispersive spectrometers (WDS) and a tungsten filament electron gun. |  | sulfides were analyzed using an accelerating voltage of 25 kV, a 2-nA beam current, focused to 1 μm, with elemental counting times between 5 and 30 s |  | bdl | 32.11217 |  |  | 432261.6 | 110.7623 | [20 empty] | 813.7841 | 29.90765 |  |  |  |  | 3988.547 | 37.1335 | [8 empty] | 355161.5 | 39.34528 | [42 empty] | 793.7306 | 76.44904 | [14 empty] | 194876.2 | 27.80784 | 12116.34 | 45.23965 | [36 empty] | bdl | 264.402 |  |  |  | 2024 | Denisová, N., Piercey, S. J., & Wälle, M. (2024). Mineralogy and mineral chemistry of the ABM replacement-style volcanogenic massive sulfide deposit, Finlayson Lake district, Yukon, Canada. Mineralium Deposita, 59(3), 473-503. https://doi.org/10.1007/s00126-023-01217-4 |  | CAN | CA-YT | -130.6 | 61.46667 | [8 empty] | Only analyses +/-2% of 100% were shown and they were normalized to 100% | 2025-04-30
| ABM |  | Volcanic basin hydrothermal | Volcanogenic massive sulfide (VMS) | Bimodal felsic VMS | Zn, Cu, Pb, Au, Ag |  | Zn, Cu, Pb, Au, Ag | Denisová et al., 2024 |  | B265159A | B265159A-9-1-4 | borehole | K15-292 |  | 239.65 | 239.71 | ore material | half core | core drilling | rock | polished slab from core | Yukon–Tanana and Slide Mountain terranes | Kudz Ze Kayah formation |  |  | acid volcanic rock, siliciclastic sedimentary rock |  | rock | greenschist | aresenopyrite | Assemblage 2 |  |  |  | chloritic |  | pyrite, arsenopyrite, pyrrhotite, galena, chalcopyrite, sulfosalts | cutting and polishing | EPMA | JEOL JXA-8230 SuperProbe electron probe microanalyzer (EPMA) equipped with five wavelength-dispersive spectrometers (WDS) and a tungsten filament electron gun. |  | sulfides were analyzed using an accelerating voltage of 25 kV, a 2-nA beam current, focused to 1 μm, with elemental counting times between 5 and 30 s |  | bdl | 32.11217 |  |  | 428325.9 | 110.7623 | [20 empty] | 1477.356 | 29.90765 |  |  |  |  | 8315.116 | 37.1335 | [8 empty] | 354944.6 | 39.34528 | [42 empty] | 789.4395 | 76.44904 | [14 empty] | 204254.4 | 27.80784 | 2355.783 | 45.23965 | [36 empty] | bdl | 264.402 |  |  |  | 2024 | Denisová, N., Piercey, S. J., & Wälle, M. (2024). Mineralogy and mineral chemistry of the ABM replacement-style volcanogenic massive sulfide deposit, Finlayson Lake district, Yukon, Canada. Mineralium Deposita, 59(3), 473-503. https://doi.org/10.1007/s00126-023-01217-4 |  | CAN | CA-YT | -130.6 | 61.46667 | [8 empty] | Only analyses +/-2% of 100% were shown and they were normalized to 100% | 2025-04-30
| ABM |  | Volcanic basin hydrothermal | Volcanogenic massive sulfide (VMS) | Bimodal felsic VMS | Zn, Cu, Pb, Au, Ag |  | Zn, Cu, Pb, Au, Ag | Denisová et al., 2024 |  | B265159A | B265159A-9-1-12 | borehole | K15-292 |  | 239.65 | 239.71 | ore material | half core | core drilling | rock | polished slab from core | Yukon–Tanana and Slide Mountain terranes | Kudz Ze Kayah formation |  |  | acid volcanic rock, siliciclastic sedimentary rock |  | rock | greenschist | aresenopyrite | Assemblage 2 |  |  |  | chloritic |  | pyrite, arsenopyrite, pyrrhotite, galena, chalcopyrite, sulfosalts | cutting and polishing | EPMA | JEOL JXA-8230 SuperProbe electron probe microanalyzer (EPMA) equipped with five wavelength-dispersive spectrometers (WDS) and a tungsten filament electron gun. |  | sulfides were analyzed using an accelerating voltage of 25 kV, a 2-nA beam current, focused to 1 μm, with elemental counting times between 5 and 30 s |  | bdl | 32.11217 |  |  | 417916.2 | 110.7623 | [20 empty] | 1278.279 | 29.90765 |  |  |  |  | 4626.154 | 37.1335 | [8 empty] | 361600.9 | 39.34528 | [42 empty] | 689.8651 | 76.44904 | [14 empty] | 209363.9 | 27.80784 | 4321.802 | 45.23965 | [36 empty] | 182.6113 | 264.402 |  |  |  | 2024 | Denisová, N., Piercey, S. J., & Wälle, M. (2024). Mineralogy and mineral chemistry of the ABM replacement-style volcanogenic massive sulfide deposit, Finlayson Lake district, Yukon, Canada. Mineralium Deposita, 59(3), 473-503. https://doi.org/10.1007/s00126-023-01217-4 |  | CAN | CA-YT | -130.6 | 61.46667 | [8 empty] | Only analyses +/-2% of 100% were shown and they were normalized to 100% | 2025-04-30
| ABM |  | Volcanic basin hydrothermal | Volcanogenic massive sulfide (VMS) | Bimodal felsic VMS | Zn, Cu, Pb, Au, Ag |  | Zn, Cu, Pb, Au, Ag | Denisová et al., 2024 |  | B266543 | B266543-5-1-1 | borehole | K15-229 |  | 63.58 | 63.63 | ore material | half core | core drilling | rock | polished slab from core | Yukon–Tanana and Slide Mountain terranes | Kudz Ze Kayah formation |  |  | acid volcanic rock, siliciclastic sedimentary rock |  | rock | greenschist | aresenopyrite | Assemblage 1 |  |  |  | chloritic |  | pyrite, arsenopyrite, pyrrhotite, galena, chalcopyrite, sulfosalts | cutting and polishing | EPMA | JEOL JXA-8230 SuperProbe electron probe microanalyzer (EPMA) equipped with five wavelength-dispersive spectrometers (WDS) and a tungsten filament electron gun. |  | sulfides were analyzed using an accelerating voltage of 25 kV, a 2-nA beam current, focused to 1 μm, with elemental counting times between 5 and 30 s |  | bdl | 32.11217 |  |  | 425617.2 | 110.7623 | [20 empty] | 131.1595 | 29.90765 |  |  |  |  | 242.1405 | 37.1335 | [8 empty] | 364431.6 | 39.34528 | [42 empty] | 605.8464 | 76.44904 | [14 empty] | 209108.5 | 27.80784 | 201.7838 | 45.23965 | [36 empty] | bdl | 264.402 |  |  |  | 2024 | Denisová, N., Piercey, S. J., & Wälle, M. (2024). Mineralogy and mineral chemistry of the ABM replacement-style volcanogenic massive sulfide deposit, Finlayson Lake district, Yukon, Canada. Mineralium Deposita, 59(3), 473-503. https://doi.org/10.1007/s00126-023-01217-4 |  | CAN | CA-YT | -130.6 | 61.46667 | [8 empty] | Only analyses +/-2% of 100% were shown and they were normalized to 100% | 2025-04-30
| ABM |  | Volcanic basin hydrothermal | Volcanogenic massive sulfide (VMS) | Bimodal felsic VMS | Zn, Cu, Pb, Au, Ag |  | Zn, Cu, Pb, Au, Ag | Denisová et al., 2024 |  | B266543 | B266543-6-1-1* | borehole | K15-229 |  | 63.58 | 63.63 | ore material | half core | core drilling | rock | polished slab from core | Yukon–Tanana and Slide Mountain terranes | Kudz Ze Kayah formation |  |  | acid volcanic rock, siliciclastic sedimentary rock |  | rock | greenschist | aresenopyrite | Assemblage 1 |  |  |  | chloritic |  | pyrite, arsenopyrite, pyrrhotite, galena, chalcopyrite, sulfosalts | cutting and polishing | EPMA | JEOL JXA-8230 SuperProbe electron probe microanalyzer (EPMA) equipped with five wavelength-dispersive spectrometers (WDS) and a tungsten filament electron gun. |  | sulfides were analyzed using an accelerating voltage of 25 kV, a 2-nA beam current, focused to 1 μm, with elemental counting times between 5 and 30 s |  | bdl | 32.11217 |  |  | 423232.8 | 110.7623 | [20 empty] | 240.7656 | 29.90765 |  |  |  |  | 4494.292 | 37.1335 | [8 empty] | 355269.8 | 39.34528 | [42 empty] | 431.5016 | 76.44904 | [14 empty] | 207429.6 | 27.80784 | bdl | 45.23965 | [36 empty] | 9028.711 | 264.402 |  |  |  | 2024 | Denisová, N., Piercey, S. J., & Wälle, M. (2024). Mineralogy and mineral chemistry of the ABM replacement-style volcanogenic massive sulfide deposit, Finlayson Lake district, Yukon, Canada. Mineralium Deposita, 59(3), 473-503. https://doi.org/10.1007/s00126-023-01217-4 |  | CAN | CA-YT | -130.6 | 61.46667 | [8 empty] | spot with likely inclusion; Only analyses +/-2% of 100% were shown and they were normalized to 100% | 2025-04-30
| ABM |  | Volcanic basin hydrothermal | Volcanogenic massive sulfide (VMS) | Bimodal felsic VMS | Zn, Cu, Pb, Au, Ag |  | Zn, Cu, Pb, Au, Ag | Denisová et al., 2024 |  | B266585 | B266585-7-1-24 | borehole | K15-231 |  | 71 | 71.06 | ore material | half core | core drilling | rock | polished slab from core | Yukon–Tanana and Slide Mountain terranes | Kudz Ze Kayah formation |  |  | acid volcanic rock, siliciclastic sedimentary rock |  | rock | greenschist | aresenopyrite | Assemblage 1 |  |  |  | chloritic |  | pyrite, arsenopyrite, pyrrhotite, galena, chalcopyrite, sulfosalts | cutting and polishing | EPMA | JEOL JXA-8230 SuperProbe electron probe microanalyzer (EPMA) equipped with five wavelength-dispersive spectrometers (WDS) and a tungsten filament electron gun. |  | sulfides were analyzed using an accelerating voltage of 25 kV, a 2-nA beam current, focused to 1 μm, with elemental counting times between 5 and 30 s |  | bdl | 32.11217 |  |  | 417945 | 110.7623 | [20 empty] | 182.7022 | 29.90765 |  |  |  |  | bdl | 37.1335 | [8 empty] | 355761.7 | 39.34528 | [42 empty] | 13685.14 | 76.44904 | [14 empty] | 201916.3 | 27.80784 | 10586.58 | 45.23965 | [36 empty] | bdl | 264.402 |  |  |  | 2024 | Denisová, N., Piercey, S. J., & Wälle, M. (2024). Mineralogy and mineral chemistry of the ABM replacement-style volcanogenic massive sulfide deposit, Finlayson Lake district, Yukon, Canada. Mineralium Deposita, 59(3), 473-503. https://doi.org/10.1007/s00126-023-01217-4 |  | CAN | CA-YT | -130.6 | 61.46667 | [8 empty] | Only analyses +/-2% of 100% were shown and they were normalized to 100% | 2025-04-30
| ABM |  | Volcanic basin hydrothermal | Volcanogenic massive sulfide (VMS) | Bimodal felsic VMS | Zn, Cu, Pb, Au, Ag |  | Zn, Cu, Pb, Au, Ag | Denisová et al., 2024 |  | B266585 | B266585-8-3-11 | borehole | K15-231 |  | 71 | 71.06 | ore material | half core | core drilling | rock | polished slab from core | Yukon–Tanana and Slide Mountain terranes | Kudz Ze Kayah formation |  |  | acid volcanic rock, siliciclastic sedimentary rock |  | rock | greenschist | aresenopyrite | Assemblage 1 |  |  |  | chloritic |  | pyrite, arsenopyrite, pyrrhotite, galena, chalcopyrite, sulfosalts | cutting and polishing | EPMA | JEOL JXA-8230 SuperProbe electron probe microanalyzer (EPMA) equipped with five wavelength-dispersive spectrometers (WDS) and a tungsten filament electron gun. |  | sulfides were analyzed using an accelerating voltage of 25 kV, a 2-nA beam current, focused to 1 μm, with elemental counting times between 5 and 30 s |  | bdl | 32.11217 |  |  | 430574.3 | 110.7623 | [20 empty] | 199.6845 | 29.90765 |  |  |  |  | bdl | 37.1335 | [8 empty] | 353561.4 | 39.34528 | [42 empty] | 5512.118 | 76.44904 | [14 empty] | 208870 | 27.80784 | 1307.933 | 45.23965 | [36 empty] | bdl | 264.402 |  |  |  | 2024 | Denisová, N., Piercey, S. J., & Wälle, M. (2024). Mineralogy and mineral chemistry of the ABM replacement-style volcanogenic massive sulfide deposit, Finlayson Lake district, Yukon, Canada. Mineralium Deposita, 59(3), 473-503. https://doi.org/10.1007/s00126-023-01217-4 |  | CAN | CA-YT | -130.6 | 61.46667 | [8 empty] | Only analyses +/-2% of 100% were shown and they were normalized to 100% | 2025-04-30
| ABM |  | Volcanic basin hydrothermal | Volcanogenic massive sulfide (VMS) | Bimodal felsic VMS | Zn, Cu, Pb, Au, Ag |  | Zn, Cu, Pb, Au, Ag | Denisová et al., 2024 |  | B266585 | B266585-6-1-2 | borehole | K15-231 |  | 71 | 71.06 | ore material | half core | core drilling | rock | polished slab from core | Yukon–Tanana and Slide Mountain terranes | Kudz Ze Kayah formation |  |  | acid volcanic rock, siliciclastic sedimentary rock |  | rock | greenschist | aresenopyrite | Assemblage 1 |  |  |  | chloritic |  | pyrite, arsenopyrite, pyrrhotite, galena, chalcopyrite, sulfosalts | cutting and polishing | EPMA | JEOL JXA-8230 SuperProbe electron probe microanalyzer (EPMA) equipped with five wavelength-dispersive spectrometers (WDS) and a tungsten filament electron gun. |  | sulfides were analyzed using an accelerating voltage of 25 kV, a 2-nA beam current, focused to 1 μm, with elemental counting times between 5 and 30 s |  | bdl | 32.11217 |  |  | 415963.5 | 110.7623 | [20 empty] | 252.3112 | 29.90765 |  |  |  |  | bdl | 37.1335 | [8 empty] | 362803.3 | 39.34528 | [42 empty] | 979.0465 | 76.44904 | [14 empty] | 205351 | 27.80784 | 12797.22 | 45.23965 | [36 empty] | 1887.288 | 264.402 |  |  |  | 2024 | Denisová, N., Piercey, S. J., & Wälle, M. (2024). Mineralogy and mineral chemistry of the ABM replacement-style volcanogenic massive sulfide deposit, Finlayson Lake district, Yukon, Canada. Mineralium Deposita, 59(3), 473-503. https://doi.org/10.1007/s00126-023-01217-4 |  | CAN | CA-YT | -130.6 | 61.46667 | [8 empty] | Only analyses +/-2% of 100% were shown and they were normalized to 100% | 2025-04-30
| ABM |  | Volcanic basin hydrothermal | Volcanogenic massive sulfide (VMS) | Bimodal felsic VMS | Zn, Cu, Pb, Au, Ag |  | Zn, Cu, Pb, Au, Ag | Denisová et al., 2024 |  | B266585 | B266585-8-1-26 | borehole | K15-231 |  | 71 | 71.06 | ore material | half core | core drilling | rock | polished slab from core | Yukon–Tanana and Slide Mountain terranes | Kudz Ze Kayah formation |  |  | acid volcanic rock, siliciclastic sedimentary rock |  | rock | greenschist | aresenopyrite | Assemblage 1 |  |  |  | chloritic |  | pyrite, arsenopyrite, pyrrhotite, galena, chalcopyrite, sulfosalts | cutting and polishing | EPMA | JEOL JXA-8230 SuperProbe electron probe microanalyzer (EPMA) equipped with five wavelength-dispersive spectrometers (WDS) and a tungsten filament electron gun. |  | sulfides were analyzed using an accelerating voltage of 25 kV, a 2-nA beam current, focused to 1 μm, with elemental counting times between 5 and 30 s |  | bdl | 32.11217 |  |  | 425768.5 | 110.7623 | [20 empty] | 203.0745 | 29.90765 |  |  |  |  | bdl | 37.1335 | [8 empty] | 360853.3 | 39.34528 | [42 empty] | 985.0816 | 76.44904 | [14 empty] | 206547.1 | 27.80784 | 5411.937 | 45.23965 | [36 empty] | 304.6118 | 264.402 |  |  |  | 2024 | Denisová, N., Piercey, S. J., & Wälle, M. (2024). Mineralogy and mineral chemistry of the ABM replacement-style volcanogenic massive sulfide deposit, Finlayson Lake district, Yukon, Canada. Mineralium Deposita, 59(3), 473-503. https://doi.org/10.1007/s00126-023-01217-4 |  | CAN | CA-YT | -130.6 | 61.46667 | [8 empty] | Only analyses +/-2% of 100% were shown and they were normalized to 100% | 2025-04-30
| ABM |  | Volcanic basin hydrothermal | Volcanogenic massive sulfide (VMS) | Bimodal felsic VMS | Zn, Cu, Pb, Au, Ag |  | Zn, Cu, Pb, Au, Ag | Denisová et al., 2024 |  | B266585 | B266585-1-1-2 | borehole | K15-231 |  | 71 | 71.06 | ore material | half core | core drilling | rock | polished slab from core | Yukon–Tanana and Slide Mountain terranes | Kudz Ze Kayah formation |  |  | acid volcanic rock, siliciclastic sedimentary rock |  | rock | greenschist | aresenopyrite | Assemblage 1 |  |  |  | chloritic |  | pyrite, arsenopyrite, pyrrhotite, galena, chalcopyrite, sulfosalts | cutting and polishing | EPMA | JEOL JXA-8230 SuperProbe electron probe microanalyzer (EPMA) equipped with five wavelength-dispersive spectrometers (WDS) and a tungsten filament electron gun. |  | sulfides were analyzed using an accelerating voltage of 25 kV, a 2-nA beam current, focused to 1 μm, with elemental counting times between 5 and 30 s |  | bdl | 32.11217 |  |  | 434511.8 | 110.7623 | [20 empty] | 253.967 | 29.90765 |  |  |  |  | bdl | 37.1335 | [8 empty] | 362035 | 39.34528 | [42 empty] | 375.9895 | 76.44904 | [14 empty] | 202960.2 | 27.80784 | bdl | 45.23965 | [36 empty] | bdl | 264.402 |  |  |  | 2024 | Denisová, N., Piercey, S. J., & Wälle, M. (2024). Mineralogy and mineral chemistry of the ABM replacement-style volcanogenic massive sulfide deposit, Finlayson Lake district, Yukon, Canada. Mineralium Deposita, 59(3), 473-503. https://doi.org/10.1007/s00126-023-01217-4 |  | CAN | CA-YT | -130.6 | 61.46667 | [8 empty] | Only analyses +/-2% of 100% were shown and they were normalized to 100% | 2025-04-30
| ABM |  | Volcanic basin hydrothermal | Volcanogenic massive sulfide (VMS) | Bimodal felsic VMS | Zn, Cu, Pb, Au, Ag |  | Zn, Cu, Pb, Au, Ag | Denisová et al., 2024 |  | B266585 | B266585-8-1-25 | borehole | K15-231 |  | 71 | 71.06 | ore material | half core | core drilling | rock | polished slab from core | Yukon–Tanana and Slide Mountain terranes | Kudz Ze Kayah formation |  |  | acid volcanic rock, siliciclastic sedimentary rock |  | rock | greenschist | aresenopyrite | Assemblage 1 |  |  |  | chloritic |  | pyrite, arsenopyrite, pyrrhotite, galena, chalcopyrite, sulfosalts | cutting and polishing | EPMA | JEOL JXA-8230 SuperProbe electron probe microanalyzer (EPMA) equipped with five wavelength-dispersive spectrometers (WDS) and a tungsten filament electron gun. |  | sulfides were analyzed using an accelerating voltage of 25 kV, a 2-nA beam current, focused to 1 μm, with elemental counting times between 5 and 30 s |  | bdl | 32.11217 |  |  | 410100.1 | 110.7623 | [20 empty] | 162.8996 | 29.90765 |  |  |  |  | 50.90613 | 37.1335 | [8 empty] | 363989 | 39.34528 | [42 empty] | 316.0105 | 76.44904 | [14 empty] | 209723.1 | 27.80784 | 16147.42 | 45.23965 | [36 empty] | bdl | 264.402 |  |  |  | 2024 | Denisová, N., Piercey, S. J., & Wälle, M. (2024). Mineralogy and mineral chemistry of the ABM replacement-style volcanogenic massive sulfide deposit, Finlayson Lake district, Yukon, Canada. Mineralium Deposita, 59(3), 473-503. https://doi.org/10.1007/s00126-023-01217-4 |  | CAN | CA-YT | -130.6 | 61.46667 | [8 empty] | Only analyses +/-2% of 100% were shown and they were normalized to 100% | 2025-04-30
| ABM |  | Volcanic basin hydrothermal | Volcanogenic massive sulfide (VMS) | Bimodal felsic VMS | Zn, Cu, Pb, Au, Ag |  | Zn, Cu, Pb, Au, Ag | Denisová et al., 2024 |  | B291152 | B291152-6-1-8* | borehole | K15-339 |  | 165.25 | 165.3 | ore material | half core | core drilling | rock | polished slab from core | Yukon–Tanana and Slide Mountain terranes | Kudz Ze Kayah formation |  |  | acid volcanic rock, siliciclastic sedimentary rock |  | rock | greenschist | aresenopyrite | Assemblage 1 |  |  |  | chloritic |  | pyrite, arsenopyrite, pyrrhotite, galena, chalcopyrite, sulfosalts | cutting and polishing | EPMA | JEOL JXA-8230 SuperProbe electron probe microanalyzer (EPMA) equipped with five wavelength-dispersive spectrometers (WDS) and a tungsten filament electron gun. |  | sulfides were analyzed using an accelerating voltage of 25 kV, a 2-nA beam current, focused to 1 μm, with elemental counting times between 5 and 30 s |  | bdl | 32.11217 |  |  | 409572.2 | 110.7623 | [20 empty] | 257.5355 | 29.90765 |  |  |  |  | 2080.887 | 37.1335 | [8 empty] | 356017.1 | 39.34528 | [42 empty] | 1998.516 | 76.44904 | [14 empty] | 214424.1 | 27.80784 | 1637.926 | 45.23965 | [36 empty] | 14020.23 | 264.402 |  |  |  | 2024 | Denisová, N., Piercey, S. J., & Wälle, M. (2024). Mineralogy and mineral chemistry of the ABM replacement-style volcanogenic massive sulfide deposit, Finlayson Lake district, Yukon, Canada. Mineralium Deposita, 59(3), 473-503. https://doi.org/10.1007/s00126-023-01217-4 |  | CAN | CA-YT | -130.6 | 61.46667 | [8 empty] | spot with likely inclusion; Only analyses +/-2% of 100% were shown and they were normalized to 100% | 2025-04-30
| ABM |  | Volcanic basin hydrothermal | Volcanogenic massive sulfide (VMS) | Bimodal felsic VMS | Zn, Cu, Pb, Au, Ag |  | Zn, Cu, Pb, Au, Ag | Denisová et al., 2024 |  | B291152 | B291152-1-1-2* | borehole | K15-339 |  | 165.25 | 165.3 | ore material | half core | core drilling | rock | polished slab from core | Yukon–Tanana and Slide Mountain terranes | Kudz Ze Kayah formation |  |  | acid volcanic rock, siliciclastic sedimentary rock |  | rock | greenschist | aresenopyrite | Assemblage 1 |  |  |  | chloritic |  | pyrite, arsenopyrite, pyrrhotite, galena, chalcopyrite, sulfosalts | cutting and polishing | EPMA | JEOL JXA-8230 SuperProbe electron probe microanalyzer (EPMA) equipped with five wavelength-dispersive spectrometers (WDS) and a tungsten filament electron gun. |  | sulfides were analyzed using an accelerating voltage of 25 kV, a 2-nA beam current, focused to 1 μm, with elemental counting times between 5 and 30 s |  | bdl | 32.11217 |  |  | 413146.8 | 110.7623 | [20 empty] | 129.8701 | 29.90765 |  |  |  |  | 109.8901 | 37.1335 | [8 empty] | 351508.5 | 39.34528 | [42 empty] | 859.1408 | 76.44904 | [14 empty] | 208551.4 | 27.80784 | 13416.58 | 45.23965 | [36 empty] | 12277.72 | 264.402 |  |  |  | 2024 | Denisová, N., Piercey, S. J., & Wälle, M. (2024). Mineralogy and mineral chemistry of the ABM replacement-style volcanogenic massive sulfide deposit, Finlayson Lake district, Yukon, Canada. Mineralium Deposita, 59(3), 473-503. https://doi.org/10.1007/s00126-023-01217-4 |  | CAN | CA-YT | -130.6 | 61.46667 | [8 empty] | spot with likely inclusion; Only analyses +/-2% of 100% were shown and they were normalized to 100% | 2025-04-30
| ABM |  | Volcanic basin hydrothermal | Volcanogenic massive sulfide (VMS) | Bimodal felsic VMS | Zn, Cu, Pb, Au, Ag |  | Zn, Cu, Pb, Au, Ag | Denisová et al., 2024 |  | B291152 | B291152-7-1-5* | borehole | K15-339 |  | 165.25 | 165.3 | ore material | half core | core drilling | rock | polished slab from core | Yukon–Tanana and Slide Mountain terranes | Kudz Ze Kayah formation |  |  | acid volcanic rock, siliciclastic sedimentary rock |  | rock | greenschist | aresenopyrite | Assemblage 1 |  |  |  | chloritic |  | pyrite, arsenopyrite, pyrrhotite, galena, chalcopyrite, sulfosalts | cutting and polishing | EPMA | JEOL JXA-8230 SuperProbe electron probe microanalyzer (EPMA) equipped with five wavelength-dispersive spectrometers (WDS) and a tungsten filament electron gun. |  | sulfides were analyzed using an accelerating voltage of 25 kV, a 2-nA beam current, focused to 1 μm, with elemental counting times between 5 and 30 s |  | bdl | 32.11217 |  |  | 430164 | 110.7623 | [20 empty] | 110.1752 | 29.90765 |  |  |  |  | 4857.724 | 37.1335 | [8 empty] | 356456.8 | 39.34528 | [42 empty] | 811.2899 | 76.44904 | [14 empty] | 204304.8 | 27.80784 | 370.5892 | 45.23965 | [36 empty] | 2884.586 | 264.402 |  |  |  | 2024 | Denisová, N., Piercey, S. J., & Wälle, M. (2024). Mineralogy and mineral chemistry of the ABM replacement-style volcanogenic massive sulfide deposit, Finlayson Lake district, Yukon, Canada. Mineralium Deposita, 59(3), 473-503. https://doi.org/10.1007/s00126-023-01217-4 |  | CAN | CA-YT | -130.6 | 61.46667 | [8 empty] | spot with likely inclusion; Only analyses +/-2% of 100% were shown and they were normalized to 100% | 2025-04-30
| ABM |  | Volcanic basin hydrothermal | Volcanogenic massive sulfide (VMS) | Bimodal felsic VMS | Zn, Cu, Pb, Au, Ag |  | Zn, Cu, Pb, Au, Ag | Denisová et al., 2024 |  | B291152 | B291152-7-1-2 | borehole | K15-339 |  | 165.25 | 165.3 | ore material | half core | core drilling | rock | polished slab from core | Yukon–Tanana and Slide Mountain terranes | Kudz Ze Kayah formation |  |  | acid volcanic rock, siliciclastic sedimentary rock |  | rock | greenschist | aresenopyrite | Assemblage 1 |  |  |  | chloritic |  | pyrite, arsenopyrite, pyrrhotite, galena, chalcopyrite, sulfosalts | cutting and polishing | EPMA | JEOL JXA-8230 SuperProbe electron probe microanalyzer (EPMA) equipped with five wavelength-dispersive spectrometers (WDS) and a tungsten filament electron gun. |  | sulfides were analyzed using an accelerating voltage of 25 kV, a 2-nA beam current, focused to 1 μm, with elemental counting times between 5 and 30 s |  | bdl | 32.11217 |  |  | 426599 | 110.7623 | [20 empty] | 202.3022 | 29.90765 |  |  |  |  | 981.1657 | 37.1335 | [8 empty] | 357902.9 | 39.34528 | [42 empty] | 708.0649 | 76.44904 | [14 empty] | 202575.3 | 27.80784 | 9366.592 | 45.23965 | [36 empty] | 1668.993 | 264.402 |  |  |  | 2024 | Denisová, N., Piercey, S. J., & Wälle, M. (2024). Mineralogy and mineral chemistry of the ABM replacement-style volcanogenic massive sulfide deposit, Finlayson Lake district, Yukon, Canada. Mineralium Deposita, 59(3), 473-503. https://doi.org/10.1007/s00126-023-01217-4 |  | CAN | CA-YT | -130.6 | 61.46667 | [8 empty] | Only analyses +/-2% of 100% were shown and they were normalized to 100% | 2025-04-30
| ABM |  | Volcanic basin hydrothermal | Volcanogenic massive sulfide (VMS) | Bimodal felsic VMS | Zn, Cu, Pb, Au, Ag |  | Zn, Cu, Pb, Au, Ag | Denisová et al., 2024 |  | B291152 | B291152-2-1-6 | borehole | K15-339 |  | 165.25 | 165.3 | ore material | half core | core drilling | rock | polished slab from core | Yukon–Tanana and Slide Mountain terranes | Kudz Ze Kayah formation |  |  | acid volcanic rock, siliciclastic sedimentary rock |  | rock | greenschist | aresenopyrite | Assemblage 1 |  |  |  | chloritic |  | pyrite, arsenopyrite, pyrrhotite, galena, chalcopyrite, sulfosalts | cutting and polishing | EPMA | JEOL JXA-8230 SuperProbe electron probe microanalyzer (EPMA) equipped with five wavelength-dispersive spectrometers (WDS) and a tungsten filament electron gun. |  | sulfides were analyzed using an accelerating voltage of 25 kV, a 2-nA beam current, focused to 1 μm, with elemental counting times between 5 and 30 s |  | bdl | 32.11217 |  |  | 425068.8 | 110.7623 | [20 empty] | 222.618 | 29.90765 |  |  |  |  | 80.952 | 37.1335 | [8 empty] | 355541.2 | 39.34528 | [42 empty] | 627.3779 | 76.44904 | [14 empty] | 202865.7 | 27.80784 | 13407.67 | 45.23965 | [36 empty] | 2165.466 | 264.402 |  |  |  | 2024 | Denisová, N., Piercey, S. J., & Wälle, M. (2024). Mineralogy and mineral chemistry of the ABM replacement-style volcanogenic massive sulfide deposit, Finlayson Lake district, Yukon, Canada. Mineralium Deposita, 59(3), 473-503. https://doi.org/10.1007/s00126-023-01217-4 |  | CAN | CA-YT | -130.6 | 61.46667 | [8 empty] | Only analyses +/-2% of 100% were shown and they were normalized to 100% | 2025-04-30
| ABM |  | Volcanic basin hydrothermal | Volcanogenic massive sulfide (VMS) | Bimodal felsic VMS | Zn, Cu, Pb, Au, Ag |  | Zn, Cu, Pb, Au, Ag | Denisová et al., 2024 |  | B291152 | B291152-4-1-14* | borehole | K15-339 |  | 165.25 | 165.3 | ore material | half core | core drilling | rock | polished slab from core | Yukon–Tanana and Slide Mountain terranes | Kudz Ze Kayah formation |  |  | acid volcanic rock, siliciclastic sedimentary rock |  | rock | greenschist | aresenopyrite | Assemblage 1 |  |  |  | chloritic |  | pyrite, arsenopyrite, pyrrhotite, galena, chalcopyrite, sulfosalts | cutting and polishing | EPMA | JEOL JXA-8230 SuperProbe electron probe microanalyzer (EPMA) equipped with five wavelength-dispersive spectrometers (WDS) and a tungsten filament electron gun. |  | sulfides were analyzed using an accelerating voltage of 25 kV, a 2-nA beam current, focused to 1 μm, with elemental counting times between 5 and 30 s |  | bdl | 32.11217 |  |  | 421809.5 | 110.7623 | [20 empty] | 288.1873 | 29.90765 |  |  |  |  | 377.6247 | 37.1335 | [8 empty] | 345834.7 | 39.34528 | [42 empty] | 447.2006 | 76.44904 | [14 empty] | 205825.4 | 27.80784 | 6986.058 | 45.23965 | [36 empty] | 18443.99 | 264.402 |  |  |  | 2024 | Denisová, N., Piercey, S. J., & Wälle, M. (2024). Mineralogy and mineral chemistry of the ABM replacement-style volcanogenic massive sulfide deposit, Finlayson Lake district, Yukon, Canada. Mineralium Deposita, 59(3), 473-503. https://doi.org/10.1007/s00126-023-01217-4 |  | CAN | CA-YT | -130.6 | 61.46667 | [8 empty] | spot with likely inclusion; Only analyses +/-2% of 100% were shown and they were normalized to 100% | 2025-04-30
| ABM |  | Volcanic basin hydrothermal | Volcanogenic massive sulfide (VMS) | Bimodal felsic VMS | Zn, Cu, Pb, Au, Ag |  | Zn, Cu, Pb, Au, Ag | Denisová et al., 2024 |  | B291152 | B291152-4-2-9 | borehole | K15-339 |  | 165.25 | 165.3 | ore material | half core | core drilling | rock | polished slab from core | Yukon–Tanana and Slide Mountain terranes | Kudz Ze Kayah formation |  |  | acid volcanic rock, siliciclastic sedimentary rock |  | rock | greenschist | aresenopyrite | Assemblage 1 |  |  |  | chloritic |  | pyrite, arsenopyrite, pyrrhotite, galena, chalcopyrite, sulfosalts | cutting and polishing | EPMA | JEOL JXA-8230 SuperProbe electron probe microanalyzer (EPMA) equipped with five wavelength-dispersive spectrometers (WDS) and a tungsten filament electron gun. |  | sulfides were analyzed using an accelerating voltage of 25 kV, a 2-nA beam current, focused to 1 μm, with elemental counting times between 5 and 30 s |  | bdl | 32.11217 |  |  | 435466.3 | 110.7623 | [20 empty] | 311.658 | 29.90765 |  |  |  |  | 502.6742 | 37.1335 | [8 empty] | 358899.4 | 39.34528 | [42 empty] | 110.6751 | 76.44904 | [14 empty] | 204749.3 | 27.80784 | 281.4976 | 45.23965 | [36 empty] | bdl | 264.402 |  |  |  | 2024 | Denisová, N., Piercey, S. J., & Wälle, M. (2024). Mineralogy and mineral chemistry of the ABM replacement-style volcanogenic massive sulfide deposit, Finlayson Lake district, Yukon, Canada. Mineralium Deposita, 59(3), 473-503. https://doi.org/10.1007/s00126-023-01217-4 |  | CAN | CA-YT | -130.6 | 61.46667 | [8 empty] | Only analyses +/-2% of 100% were shown and they were normalized to 100% | 2025-04-30
| ABM |  | Volcanic basin hydrothermal | Volcanogenic massive sulfide (VMS) | Bimodal felsic VMS | Zn, Cu, Pb, Au, Ag |  | Zn, Cu, Pb, Au, Ag | Denisová et al., 2024 |  | B291152 | B291152-2-1-2 | borehole | K15-339 |  | 165.25 | 165.3 | ore material | half core | core drilling | rock | polished slab from core | Yukon–Tanana and Slide Mountain terranes | Kudz Ze Kayah formation |  |  | acid volcanic rock, siliciclastic sedimentary rock |  | rock | greenschist | aresenopyrite | Assemblage 1 |  |  |  | chloritic |  | pyrite, arsenopyrite, pyrrhotite, galena, chalcopyrite, sulfosalts | cutting and polishing | EPMA | JEOL JXA-8230 SuperProbe electron probe microanalyzer (EPMA) equipped with five wavelength-dispersive spectrometers (WDS) and a tungsten filament electron gun. |  | sulfides were analyzed using an accelerating voltage of 25 kV, a 2-nA beam current, focused to 1 μm, with elemental counting times between 5 and 30 s |  | bdl | 32.11217 |  |  | 421811.2 | 110.7623 | [20 empty] | 221.9487 | 29.90765 |  |  |  |  | bdl | 37.1335 | [8 empty] | 358215.1 | 39.34528 | [42 empty] | 80.73714 | 76.44904 | [14 empty] | 207471.6 | 27.80784 | 12166.82 | 45.23965 | [36 empty] | bdl | 264.402 |  |  |  | 2024 | Denisová, N., Piercey, S. J., & Wälle, M. (2024). Mineralogy and mineral chemistry of the ABM replacement-style volcanogenic massive sulfide deposit, Finlayson Lake district, Yukon, Canada. Mineralium Deposita, 59(3), 473-503. https://doi.org/10.1007/s00126-023-01217-4 |  | CAN | CA-YT | -130.6 | 61.46667 | [8 empty] | Only analyses +/-2% of 100% were shown and they were normalized to 100% | 2025-04-30
| ABM |  | Volcanic basin hydrothermal | Volcanogenic massive sulfide (VMS) | Bimodal felsic VMS | Zn, Cu, Pb, Au, Ag |  | Zn, Cu, Pb, Au, Ag | Denisová et al., 2024 |  | B291157 | B291157-2-1-1* | borehole | K15-339 |  | 171 | 171.05 | ore material | half core | core drilling | rock | polished slab from core | Yukon–Tanana and Slide Mountain terranes | Kudz Ze Kayah formation |  |  | acid volcanic rock, siliciclastic sedimentary rock |  | rock | greenschist | aresenopyrite | Assemblage 2 |  |  |  | chloritic |  | pyrite, arsenopyrite, pyrrhotite, galena, chalcopyrite, sulfosalts | cutting and polishing | EPMA | JEOL JXA-8230 SuperProbe electron probe microanalyzer (EPMA) equipped with five wavelength-dispersive spectrometers (WDS) and a tungsten filament electron gun. |  | sulfides were analyzed using an accelerating voltage of 25 kV, a 2-nA beam current, focused to 1 μm, with elemental counting times between 5 and 30 s |  | bdl | 32.11217 |  |  | 433739.7 | 110.7623 | [20 empty] | 2295.085 | 29.90765 |  |  |  |  | bdl | 37.1335 | [8 empty] | 343998 | 39.34528 | [42 empty] | 461.06 | 76.44904 | [14 empty] | 200035.3 | 27.80784 | 4286.121 | 45.23965 | [36 empty] | 15261.34 | 264.402 |  |  |  | 2024 | Denisová, N., Piercey, S. J., & Wälle, M. (2024). Mineralogy and mineral chemistry of the ABM replacement-style volcanogenic massive sulfide deposit, Finlayson Lake district, Yukon, Canada. Mineralium Deposita, 59(3), 473-503. https://doi.org/10.1007/s00126-023-01217-4 |  | CAN | CA-YT | -130.6 | 61.46667 | [8 empty] | spot with likely inclusion; Only analyses +/-2% of 100% were shown and they were normalized to 100% | 2025-04-30
| ABM |  | Volcanic basin hydrothermal | Volcanogenic massive sulfide (VMS) | Bimodal felsic VMS | Zn, Cu, Pb, Au, Ag |  | Zn, Cu, Pb, Au, Ag | Denisová et al., 2024 |  | B291157 | B291157-2-1-4 | borehole | K15-339 |  | 171 | 171.05 | ore material | half core | core drilling | rock | polished slab from core | Yukon–Tanana and Slide Mountain terranes | Kudz Ze Kayah formation |  |  | acid volcanic rock, siliciclastic sedimentary rock |  | rock | greenschist | aresenopyrite | Assemblage 2 |  |  |  | chloritic |  | pyrite, arsenopyrite, pyrrhotite, galena, chalcopyrite, sulfosalts | cutting and polishing | EPMA | JEOL JXA-8230 SuperProbe electron probe microanalyzer (EPMA) equipped with five wavelength-dispersive spectrometers (WDS) and a tungsten filament electron gun. |  | sulfides were analyzed using an accelerating voltage of 25 kV, a 2-nA beam current, focused to 1 μm, with elemental counting times between 5 and 30 s |  | bdl | 32.11217 |  |  | 439353.2 | 110.7623 | [20 empty] | 3533.569 | 29.90765 |  |  |  |  | bdl | 37.1335 | [8 empty] | 353034.7 | 39.34528 | [42 empty] | 302.0509 | 76.44904 | [14 empty] | 202208.7 | 27.80784 | 1600.676 | 45.23965 | [36 empty] | bdl | 264.402 |  |  |  | 2024 | Denisová, N., Piercey, S. J., & Wälle, M. (2024). Mineralogy and mineral chemistry of the ABM replacement-style volcanogenic massive sulfide deposit, Finlayson Lake district, Yukon, Canada. Mineralium Deposita, 59(3), 473-503. https://doi.org/10.1007/s00126-023-01217-4 |  | CAN | CA-YT | -130.6 | 61.46667 | [8 empty] | Only analyses +/-2% of 100% were shown and they were normalized to 100% | 2025-04-30
| ABM |  | Volcanic basin hydrothermal | Volcanogenic massive sulfide (VMS) | Bimodal felsic VMS | Zn, Cu, Pb, Au, Ag |  | Zn, Cu, Pb, Au, Ag | Denisová et al., 2024 |  | Q930238 | Q930238-4-1-6* | borehole | K15-236 |  | 82.3 | 82.45 | ore material | half core | core drilling | rock | polished slab from core | Yukon–Tanana and Slide Mountain terranes | Kudz Ze Kayah formation |  |  | acid volcanic rock, siliciclastic sedimentary rock |  | rock | greenschist | aresenopyrite | Assemblage 2 |  |  |  | chloritic |  | pyrite, arsenopyrite, pyrrhotite, galena, chalcopyrite, sulfosalts | cutting and polishing | EPMA | JEOL JXA-8230 SuperProbe electron probe microanalyzer (EPMA) equipped with five wavelength-dispersive spectrometers (WDS) and a tungsten filament electron gun. |  | sulfides were analyzed using an accelerating voltage of 25 kV, a 2-nA beam current, focused to 1 μm, with elemental counting times between 5 and 30 s |  | bdl | 32.11217 |  |  | 432781.1 | 110.7623 | [20 empty] | 12780.86 | 29.90765 |  |  |  |  | 1841.565 | 37.1335 | [8 empty] | 345783.9 | 39.34528 | [42 empty] | 600.5705 | 76.44904 | [14 empty] | 201591.4 | 27.80784 | bdl | 45.23965 | [36 empty] | 4663.964 | 264.402 |  |  |  | 2024 | Denisová, N., Piercey, S. J., & Wälle, M. (2024). Mineralogy and mineral chemistry of the ABM replacement-style volcanogenic massive sulfide deposit, Finlayson Lake district, Yukon, Canada. Mineralium Deposita, 59(3), 473-503. https://doi.org/10.1007/s00126-023-01217-4 |  | CAN | CA-YT | -130.6 | 61.46667 | [8 empty] | spot with likely inclusion; Only analyses +/-2% of 100% were shown and they were normalized to 100% | 2025-04-30
| ABM |  | Volcanic basin hydrothermal | Volcanogenic massive sulfide (VMS) | Bimodal felsic VMS | Zn, Cu, Pb, Au, Ag |  | Zn, Cu, Pb, Au, Ag | Denisová et al., 2024 |  | Q930238 | Q930238-4-1-1 | borehole | K15-236 |  | 82.3 | 82.45 | ore material | half core | core drilling | rock | polished slab from core | Yukon–Tanana and Slide Mountain terranes | Kudz Ze Kayah formation |  |  | acid volcanic rock, siliciclastic sedimentary rock |  | rock | greenschist | aresenopyrite | Assemblage 2 |  |  |  | chloritic |  | pyrite, arsenopyrite, pyrrhotite, galena, chalcopyrite, sulfosalts | cutting and polishing | EPMA | JEOL JXA-8230 SuperProbe electron probe microanalyzer (EPMA) equipped with five wavelength-dispersive spectrometers (WDS) and a tungsten filament electron gun. |  | sulfides were analyzed using an accelerating voltage of 25 kV, a 2-nA beam current, focused to 1 μm, with elemental counting times between 5 and 30 s |  | bdl | 32.11217 |  |  | 428017.7 | 110.7623 | [20 empty] | 302.0114 | 29.90765 |  |  |  |  | bdl | 37.1335 | [8 empty] | 363168.7 | 39.34528 | [42 empty] | 412.8238 | 76.44904 | [14 empty] | 208106 | 27.80784 | bdl | 45.23965 | [36 empty] | bdl | 264.402 |  |  |  | 2024 | Denisová, N., Piercey, S. J., & Wälle, M. (2024). Mineralogy and mineral chemistry of the ABM replacement-style volcanogenic massive sulfide deposit, Finlayson Lake district, Yukon, Canada. Mineralium Deposita, 59(3), 473-503. https://doi.org/10.1007/s00126-023-01217-4 |  | CAN | CA-YT | -130.6 | 61.46667 | [8 empty] | Only analyses +/-2% of 100% were shown and they were normalized to 100% | 2025-04-30
| ABM |  | Volcanic basin hydrothermal | Volcanogenic massive sulfide (VMS) | Bimodal felsic VMS | Zn, Cu, Pb, Au, Ag |  | Zn, Cu, Pb, Au, Ag | Denisová et al., 2024 |  | Q930238 | Q930238-3-1-2 | borehole | K15-236 |  | 82.3 | 82.45 | ore material | half core | core drilling | rock | polished slab from core | Yukon–Tanana and Slide Mountain terranes | Kudz Ze Kayah formation |  |  | acid volcanic rock, siliciclastic sedimentary rock |  | rock | greenschist | aresenopyrite | Assemblage 2 |  |  |  | chloritic |  | pyrite, arsenopyrite, pyrrhotite, galena, chalcopyrite, sulfosalts | cutting and polishing | EPMA | JEOL JXA-8230 SuperProbe electron probe microanalyzer (EPMA) equipped with five wavelength-dispersive spectrometers (WDS) and a tungsten filament electron gun. |  | sulfides were analyzed using an accelerating voltage of 25 kV, a 2-nA beam current, focused to 1 μm, with elemental counting times between 5 and 30 s |  | bdl | 32.11217 |  |  | 422266.1 | 110.7623 | [20 empty] | 21706.47 | 29.90765 |  |  |  |  | 443.6065 | 37.1335 | [8 empty] | 342877.6 | 39.34528 | [42 empty] | 272.3257 | 76.44904 | [14 empty] | 212608.5 | 27.80784 | bdl | 45.23965 | [36 empty] | bdl | 264.402 |  |  |  | 2024 | Denisová, N., Piercey, S. J., & Wälle, M. (2024). Mineralogy and mineral chemistry of the ABM replacement-style volcanogenic massive sulfide deposit, Finlayson Lake district, Yukon, Canada. Mineralium Deposita, 59(3), 473-503. https://doi.org/10.1007/s00126-023-01217-4 |  | CAN | CA-YT | -130.6 | 61.46667 | [8 empty] | Only analyses +/-2% of 100% were shown and they were normalized to 100% | 2025-04-30
| ABM |  | Volcanic basin hydrothermal | Volcanogenic massive sulfide (VMS) | Bimodal felsic VMS | Zn, Cu, Pb, Au, Ag |  | Zn, Cu, Pb, Au, Ag | Denisová et al., 2024 |  | Q930238 | Q930238-4-2-10 | borehole | K15-236 |  | 82.3 | 82.45 | ore material | half core | core drilling | rock | polished slab from core | Yukon–Tanana and Slide Mountain terranes | Kudz Ze Kayah formation |  |  | acid volcanic rock, siliciclastic sedimentary rock |  | rock | greenschist | aresenopyrite | Assemblage 2 |  |  |  | chloritic |  | pyrite, arsenopyrite, pyrrhotite, galena, chalcopyrite, sulfosalts | cutting and polishing | EPMA | JEOL JXA-8230 SuperProbe electron probe microanalyzer (EPMA) equipped with five wavelength-dispersive spectrometers (WDS) and a tungsten filament electron gun. |  | sulfides were analyzed using an accelerating voltage of 25 kV, a 2-nA beam current, focused to 1 μm, with elemental counting times between 5 and 30 s |  | bdl | 32.11217 |  |  | 415093.8 | 110.7623 | [20 empty] | 22692.86 | 29.90765 |  |  |  |  | 575.3972 | 37.1335 | [8 empty] | 342815.6 | 39.34528 | [42 empty] | 60.59321 | 76.44904 | [14 empty] | 218802.4 | 27.80784 | bdl | 45.23965 | [36 empty] | bdl | 264.402 |  |  |  | 2024 | Denisová, N., Piercey, S. J., & Wälle, M. (2024). Mineralogy and mineral chemistry of the ABM replacement-style volcanogenic massive sulfide deposit, Finlayson Lake district, Yukon, Canada. Mineralium Deposita, 59(3), 473-503. https://doi.org/10.1007/s00126-023-01217-4 |  | CAN | CA-YT | -130.6 | 61.46667 | [8 empty] | Only analyses +/-2% of 100% were shown and they were normalized to 100% | 2025-04-30
| ABM |  | Volcanic basin hydrothermal | Volcanogenic massive sulfide (VMS) | Bimodal felsic VMS | Zn, Cu, Pb, Au, Ag |  | Zn, Cu, Pb, Au, Ag | Denisová et al., 2024 |  | Q930238 | Q930238-3-1-1 | borehole | K15-236 |  | 82.3 | 82.45 | ore material | half core | core drilling | rock | polished slab from core | Yukon–Tanana and Slide Mountain terranes | Kudz Ze Kayah formation |  |  | acid volcanic rock, siliciclastic sedimentary rock |  | rock | greenschist | aresenopyrite | Assemblage 2 |  |  |  | chloritic |  | pyrite, arsenopyrite, pyrrhotite, galena, chalcopyrite, sulfosalts | cutting and polishing | EPMA | JEOL JXA-8230 SuperProbe electron probe microanalyzer (EPMA) equipped with five wavelength-dispersive spectrometers (WDS) and a tungsten filament electron gun. |  | sulfides were analyzed using an accelerating voltage of 25 kV, a 2-nA beam current, focused to 1 μm, with elemental counting times between 5 and 30 s |  | bdl | 32.11217 |  |  | 430884.6 | 110.7623 | [20 empty] | 748.7984 | 29.90765 |  |  |  |  | 91.07007 | 37.1335 | [8 empty] | 360941 | 39.34528 | [42 empty] | bdl | 76.44904 | [14 empty] | 207376.7 | 27.80784 | bdl | 45.23965 | [36 empty] | bdl | 264.402 |  |  |  | 2024 | Denisová, N., Piercey, S. J., & Wälle, M. (2024). Mineralogy and mineral chemistry of the ABM replacement-style volcanogenic massive sulfide deposit, Finlayson Lake district, Yukon, Canada. Mineralium Deposita, 59(3), 473-503. https://doi.org/10.1007/s00126-023-01217-4 |  | CAN | CA-YT | -130.6 | 61.46667 | [8 empty] | Only analyses +/-2% of 100% were shown and they were normalized to 100% | 2025-04-30
| ABM |  | Volcanic basin hydrothermal | Volcanogenic massive sulfide (VMS) | Bimodal felsic VMS | Zn, Cu, Pb, Au, Ag |  | Zn, Cu, Pb, Au, Ag | Denisová et al., 2024 |  | Q930238 | Q930238-4-1-12 | borehole | K15-236 |  | 82.3 | 82.45 | ore material | half core | core drilling | rock | polished slab from core | Yukon–Tanana and Slide Mountain terranes | Kudz Ze Kayah formation |  |  | acid volcanic rock, siliciclastic sedimentary rock |  | rock | greenschist | aresenopyrite | Assemblage 2 |  |  |  | chloritic |  | pyrite, arsenopyrite, pyrrhotite, galena, chalcopyrite, sulfosalts | cutting and polishing | EPMA | JEOL JXA-8230 SuperProbe electron probe microanalyzer (EPMA) equipped with five wavelength-dispersive spectrometers (WDS) and a tungsten filament electron gun. |  | sulfides were analyzed using an accelerating voltage of 25 kV, a 2-nA beam current, focused to 1 μm, with elemental counting times between 5 and 30 s |  | bdl | 32.11217 |  |  | 418725.8 | 110.7623 | [20 empty] | 4681.922 | 29.90765 |  |  |  |  | 353.925 | 37.1335 | [8 empty] | 359527.2 | 39.34528 | [42 empty] | bdl | 76.44904 | [14 empty] | 217330.2 | 27.80784 | bdl | 45.23965 | [36 empty] | bdl | 264.402 |  |  |  | 2024 | Denisová, N., Piercey, S. J., & Wälle, M. (2024). Mineralogy and mineral chemistry of the ABM replacement-style volcanogenic massive sulfide deposit, Finlayson Lake district, Yukon, Canada. Mineralium Deposita, 59(3), 473-503. https://doi.org/10.1007/s00126-023-01217-4 |  | CAN | CA-YT | -130.6 | 61.46667 | [8 empty] | Only analyses +/-2% of 100% were shown and they were normalized to 100% | 2025-04-30
| ABM |  | Volcanic basin hydrothermal | Volcanogenic massive sulfide (VMS) | Bimodal felsic VMS | Zn, Cu, Pb, Au, Ag |  | Zn, Cu, Pb, Au, Ag | Denisová et al., 2024 |  | Q930239 | Q930239-2-1-10 | borehole | K15-236 |  | 86.33 | 86.42 | ore material | half core | core drilling | rock | polished slab from core | Yukon–Tanana and Slide Mountain terranes | Kudz Ze Kayah formation |  |  | acid volcanic rock, siliciclastic sedimentary rock |  | rock | greenschist | aresenopyrite | Assemblage 1 |  |  |  | chloritic |  | pyrite, arsenopyrite, pyrrhotite, galena, chalcopyrite, sulfosalts | cutting and polishing | EPMA | JEOL JXA-8230 SuperProbe electron probe microanalyzer (EPMA) equipped with five wavelength-dispersive spectrometers (WDS) and a tungsten filament electron gun. |  | sulfides were analyzed using an accelerating voltage of 25 kV, a 2-nA beam current, focused to 1 μm, with elemental counting times between 5 and 30 s |  | bdl | 32.11217 |  |  | 432320.6 | 110.7623 | [20 empty] | 131.1105 | 29.90765 |  |  |  |  | bdl | 37.1335 | [8 empty] | 359696.6 | 39.34528 | [42 empty] | 1553.876 | 76.44904 | [14 empty] | 206499 | 27.80784 | bdl | 45.23965 | [36 empty] | bdl | 264.402 |  |  |  | 2024 | Denisová, N., Piercey, S. J., & Wälle, M. (2024). Mineralogy and mineral chemistry of the ABM replacement-style volcanogenic massive sulfide deposit, Finlayson Lake district, Yukon, Canada. Mineralium Deposita, 59(3), 473-503. https://doi.org/10.1007/s00126-023-01217-4 |  | CAN | CA-YT | -130.6 | 61.46667 | [8 empty] | Only analyses +/-2% of 100% were shown and they were normalized to 100% | 2025-04-30
| ABM |  | Volcanic basin hydrothermal | Volcanogenic massive sulfide (VMS) | Bimodal felsic VMS | Zn, Cu, Pb, Au, Ag |  | Zn, Cu, Pb, Au, Ag | Denisová et al., 2024 |  | Q930239 | Q930239-9-1-1 | borehole | K15-236 |  | 86.33 | 86.42 | ore material | half core | core drilling | rock | polished slab from core | Yukon–Tanana and Slide Mountain terranes | Kudz Ze Kayah formation |  |  | acid volcanic rock, siliciclastic sedimentary rock |  | rock | greenschist | aresenopyrite | Assemblage 1 |  |  |  | chloritic |  | pyrite, arsenopyrite, pyrrhotite, galena, chalcopyrite, sulfosalts | cutting and polishing | EPMA | JEOL JXA-8230 SuperProbe electron probe microanalyzer (EPMA) equipped with five wavelength-dispersive spectrometers (WDS) and a tungsten filament electron gun. |  | sulfides were analyzed using an accelerating voltage of 25 kV, a 2-nA beam current, focused to 1 μm, with elemental counting times between 5 and 30 s |  | bdl | 32.11217 |  |  | 437712.5 | 110.7623 | [20 empty] | 250.6165 | 29.90765 |  |  |  |  | bdl | 37.1335 | [8 empty] | 355835.3 | 39.34528 | [42 empty] | 551.5278 | 76.44904 | [14 empty] | 204904.1 | 27.80784 | bdl | 45.23965 | [36 empty] | 882.1701 | 264.402 |  |  |  | 2024 | Denisová, N., Piercey, S. J., & Wälle, M. (2024). Mineralogy and mineral chemistry of the ABM replacement-style volcanogenic massive sulfide deposit, Finlayson Lake district, Yukon, Canada. Mineralium Deposita, 59(3), 473-503. https://doi.org/10.1007/s00126-023-01217-4 |  | CAN | CA-YT | -130.6 | 61.46667 | [8 empty] | Only analyses +/-2% of 100% were shown and they were normalized to 100% | 2025-04-30
| ABM |  | Volcanic basin hydrothermal | Volcanogenic massive sulfide (VMS) | Bimodal felsic VMS | Zn, Cu, Pb, Au, Ag |  | Zn, Cu, Pb, Au, Ag | Denisová et al., 2024 |  | Q930239 | Q930239-3-6-20* | borehole | K15-236 |  | 86.33 | 86.42 | ore material | half core | core drilling | rock | polished slab from core | Yukon–Tanana and Slide Mountain terranes | Kudz Ze Kayah formation |  |  | acid volcanic rock, siliciclastic sedimentary rock |  | rock | greenschist | aresenopyrite | Assemblage 1 |  |  |  | chloritic |  | pyrite, arsenopyrite, pyrrhotite, galena, chalcopyrite, sulfosalts | cutting and polishing | EPMA | JEOL JXA-8230 SuperProbe electron probe microanalyzer (EPMA) equipped with five wavelength-dispersive spectrometers (WDS) and a tungsten filament electron gun. |  | sulfides were analyzed using an accelerating voltage of 25 kV, a 2-nA beam current, focused to 1 μm, with elemental counting times between 5 and 30 s |  | bdl | 32.11217 |  |  | 424771.6 | 110.7623 | [20 empty] | 176.7235 | 29.90765 |  |  |  |  | bdl | 37.1335 | [8 empty] | 348763.9 | 39.34528 | [42 empty] | 304.4888 | 76.44904 | [14 empty] | 208190.2 | 27.80784 | bdl | 45.23965 | [36 empty] | 17976.71 | 264.402 |  |  |  | 2024 | Denisová, N., Piercey, S. J., & Wälle, M. (2024). Mineralogy and mineral chemistry of the ABM replacement-style volcanogenic massive sulfide deposit, Finlayson Lake district, Yukon, Canada. Mineralium Deposita, 59(3), 473-503. https://doi.org/10.1007/s00126-023-01217-4 |  | CAN | CA-YT | -130.6 | 61.46667 | [8 empty] | spot with likely inclusion; Only analyses +/-2% of 100% were shown and they were normalized to 100% | 2025-04-30
| ABM |  | Volcanic basin hydrothermal | Volcanogenic massive sulfide (VMS) | Bimodal felsic VMS | Zn, Cu, Pb, Au, Ag |  | Zn, Cu, Pb, Au, Ag | Denisová et al., 2024 |  | Q930239 | Q930239-3-6-15 | borehole | K15-236 |  | 86.33 | 86.42 | ore material | half core | core drilling | rock | polished slab from core | Yukon–Tanana and Slide Mountain terranes | Kudz Ze Kayah formation |  |  | acid volcanic rock, siliciclastic sedimentary rock |  | rock | greenschist | aresenopyrite | Assemblage 1 |  |  |  | chloritic |  | pyrite, arsenopyrite, pyrrhotite, galena, chalcopyrite, sulfosalts | cutting and polishing | EPMA | JEOL JXA-8230 SuperProbe electron probe microanalyzer (EPMA) equipped with five wavelength-dispersive spectrometers (WDS) and a tungsten filament electron gun. |  | sulfides were analyzed using an accelerating voltage of 25 kV, a 2-nA beam current, focused to 1 μm, with elemental counting times between 5 and 30 s |  | bdl | 32.11217 |  |  | 434588.5 | 110.7623 | [20 empty] | 161.5525 | 29.90765 |  |  |  |  | bdl | 37.1335 | [8 empty] | 357889.3 | 39.34528 | [42 empty] | 272.7163 | 76.44904 | [14 empty] | 205787.6 | 27.80784 | bdl | 45.23965 | [36 empty] | 1453.973 | 264.402 |  |  |  | 2024 | Denisová, N., Piercey, S. J., & Wälle, M. (2024). Mineralogy and mineral chemistry of the ABM replacement-style volcanogenic massive sulfide deposit, Finlayson Lake district, Yukon, Canada. Mineralium Deposita, 59(3), 473-503. https://doi.org/10.1007/s00126-023-01217-4 |  | CAN | CA-YT | -130.6 | 61.46667 | [8 empty] | Only analyses +/-2% of 100% were shown and they were normalized to 100% | 2025-04-30
| ABM |  | Volcanic basin hydrothermal | Volcanogenic massive sulfide (VMS) | Bimodal felsic VMS | Zn, Cu, Pb, Au, Ag |  | Zn, Cu, Pb, Au, Ag | Denisová et al., 2024 |  | Q930239 | Q930239-2-1-1 | borehole | K15-236 |  | 86.33 | 86.42 | ore material | half core | core drilling | rock | polished slab from core | Yukon–Tanana and Slide Mountain terranes | Kudz Ze Kayah formation |  |  | acid volcanic rock, siliciclastic sedimentary rock |  | rock | greenschist | aresenopyrite | Assemblage 1 |  |  |  | chloritic |  | pyrite, arsenopyrite, pyrrhotite, galena, chalcopyrite, sulfosalts | cutting and polishing | EPMA | JEOL JXA-8230 SuperProbe electron probe microanalyzer (EPMA) equipped with five wavelength-dispersive spectrometers (WDS) and a tungsten filament electron gun. |  | sulfides were analyzed using an accelerating voltage of 25 kV, a 2-nA beam current, focused to 1 μm, with elemental counting times between 5 and 30 s |  | bdl | 32.11217 |  |  | 434309.9 | 110.7623 | [20 empty] | 230.6666 | 29.90765 |  |  |  |  | bdl | 37.1335 | [8 empty] | 358125 | 39.34528 | [42 empty] | 110.3277 | 76.44904 | [14 empty] | 206938.1 | 27.80784 | 140.4058 | 45.23965 | [36 empty] | 140.4058 | 264.402 |  |  |  | 2024 | Denisová, N., Piercey, S. J., & Wälle, M. (2024). Mineralogy and mineral chemistry of the ABM replacement-style volcanogenic massive sulfide deposit, Finlayson Lake district, Yukon, Canada. Mineralium Deposita, 59(3), 473-503. https://doi.org/10.1007/s00126-023-01217-4 |  | CAN | CA-YT | -130.6 | 61.46667 | [8 empty] | Only analyses +/-2% of 100% were shown and they were normalized to 100% | 2025-04-30
| ABM |  | Volcanic basin hydrothermal | Volcanogenic massive sulfide (VMS) | Bimodal felsic VMS | Zn, Cu, Pb, Au, Ag |  | Zn, Cu, Pb, Au, Ag | Denisová et al., 2024 |  | B232695 | B232695-1-1-19 | borehole | K15-319 |  | 188 | 188.05 | ore material | half core | core drilling | rock | polished slab from core | Yukon–Tanana and Slide Mountain terranes | Kudz Ze Kayah formation |  |  | acid volcanic rock, siliciclastic sedimentary rock |  | rock | greenschist | pyrrhotite | Assemblage 1 |  |  |  | chloritic |  | pyrite, arsenopyrite, pyrrhotite, galena, chalcopyrite, sulfosalts | cutting and polishing | EPMA | JEOL JXA-8230 SuperProbe electron probe microanalyzer (EPMA) equipped with five wavelength-dispersive spectrometers (WDS) and a tungsten filament electron gun. |  | sulfides were analyzed using an accelerating voltage of 25 kV, a 2-nA beam current, focused to 1 μm, with elemental counting times between 5 and 30 s |  | 40 | 29.16036 |  |  | bdl | 81.68755 | [20 empty] | 837.9833 | 26.92477 |  |  |  |  | 177.4553 | 32.8256 | [8 empty] | 601553.7 | 36.46097 | [42 empty] | 1114.025 | 75.02108 | [14 empty] | 396277.4 | 32.8011 | bdl | 36.43199 | [36 empty] | bdl | 210.495 |  |  |  | 2024 | Denisová, N., Piercey, S. J., & Wälle, M. (2024). Mineralogy and mineral chemistry of the ABM replacement-style volcanogenic massive sulfide deposit, Finlayson Lake district, Yukon, Canada. Mineralium Deposita, 59(3), 473-503. https://doi.org/10.1007/s00126-023-01217-4 |  | CAN | CA-YT | -130.6 | 61.46667 | [8 empty] | Only analyses +/-2% of 100% were shown and they were normalized to 100% | 2025-04-30
| ABM |  | Volcanic basin hydrothermal | Volcanogenic massive sulfide (VMS) | Bimodal felsic VMS | Zn, Cu, Pb, Au, Ag |  | Zn, Cu, Pb, Au, Ag | Denisová et al., 2024 |  | B264518 | B264518-4-1-5 | borehole | K15-200 |  | 151.12 | 151.2 | ore material | half core | core drilling | rock | polished slab from core | Yukon–Tanana and Slide Mountain terranes | Kudz Ze Kayah formation |  |  | acid volcanic rock, siliciclastic sedimentary rock |  | rock | greenschist | pyrrhotite | Assemblage 3 |  |  |  | chloritic |  | pyrite, arsenopyrite, pyrrhotite, galena, chalcopyrite, sulfosalts | cutting and polishing | EPMA | JEOL JXA-8230 SuperProbe electron probe microanalyzer (EPMA) equipped with five wavelength-dispersive spectrometers (WDS) and a tungsten filament electron gun. |  | sulfides were analyzed using an accelerating voltage of 25 kV, a 2-nA beam current, focused to 1 μm, with elemental counting times between 5 and 30 s |  | bdl | 29.16036 |  |  | bdl | 81.68755 | [20 empty] | 741.1068 | 26.92477 |  |  |  |  | bdl | 32.8256 | [8 empty] | 597154.2 | 36.46097 | [42 empty] | 1274.704 | 75.02108 | [14 empty] | 397608.7 | 32.8011 | bdl | 36.43199 | [36 empty] | 3221.344 | 210.495 |  |  |  | 2024 | Denisová, N., Piercey, S. J., & Wälle, M. (2024). Mineralogy and mineral chemistry of the ABM replacement-style volcanogenic massive sulfide deposit, Finlayson Lake district, Yukon, Canada. Mineralium Deposita, 59(3), 473-503. https://doi.org/10.1007/s00126-023-01217-4 |  | CAN | CA-YT | -130.6 | 61.46667 | [8 empty] | Only analyses +/-2% of 100% were shown and they were normalized to 100% | 2025-04-30
| ABM |  | Volcanic basin hydrothermal | Volcanogenic massive sulfide (VMS) | Bimodal felsic VMS | Zn, Cu, Pb, Au, Ag |  | Zn, Cu, Pb, Au, Ag | Denisová et al., 2024 |  | B264518 | B264518-6-1-17 | borehole | K15-200 |  | 151.12 | 151.2 | ore material | half core | core drilling | rock | polished slab from core | Yukon–Tanana and Slide Mountain terranes | Kudz Ze Kayah formation |  |  | acid volcanic rock, siliciclastic sedimentary rock |  | rock | greenschist | pyrrhotite | Assemblage 3 |  |  |  | chloritic |  | pyrite, arsenopyrite, pyrrhotite, galena, chalcopyrite, sulfosalts | cutting and polishing | EPMA | JEOL JXA-8230 SuperProbe electron probe microanalyzer (EPMA) equipped with five wavelength-dispersive spectrometers (WDS) and a tungsten filament electron gun. |  | sulfides were analyzed using an accelerating voltage of 25 kV, a 2-nA beam current, focused to 1 μm, with elemental counting times between 5 and 30 s |  | bdl | 29.16036 |  |  | bdl | 81.68755 | [20 empty] | 798.3155 | 26.92477 |  |  |  |  | bdl | 32.8256 | [8 empty] | 596271.9 | 36.46097 | [42 empty] | 1067.747 | 75.02108 | [14 empty] | 400594.8 | 32.8011 | bdl | 36.43199 | [36 empty] | 1207.452 | 210.495 |  |  |  | 2024 | Denisová, N., Piercey, S. J., & Wälle, M. (2024). Mineralogy and mineral chemistry of the ABM replacement-style volcanogenic massive sulfide deposit, Finlayson Lake district, Yukon, Canada. Mineralium Deposita, 59(3), 473-503. https://doi.org/10.1007/s00126-023-01217-4 |  | CAN | CA-YT | -130.6 | 61.46667 | [8 empty] | Only analyses +/-2% of 100% were shown and they were normalized to 100% | 2025-04-30
| ABM |  | Volcanic basin hydrothermal | Volcanogenic massive sulfide (VMS) | Bimodal felsic VMS | Zn, Cu, Pb, Au, Ag |  | Zn, Cu, Pb, Au, Ag | Denisová et al., 2024 |  | B264518 | B264518-2-2-17 | borehole | K15-200 |  | 151.12 | 151.2 | ore material | half core | core drilling | rock | polished slab from core | Yukon–Tanana and Slide Mountain terranes | Kudz Ze Kayah formation |  |  | acid volcanic rock, siliciclastic sedimentary rock |  | rock | greenschist | pyrrhotite | Assemblage 3 |  |  |  | chloritic |  | pyrite, arsenopyrite, pyrrhotite, galena, chalcopyrite, sulfosalts | cutting and polishing | EPMA | JEOL JXA-8230 SuperProbe electron probe microanalyzer (EPMA) equipped with five wavelength-dispersive spectrometers (WDS) and a tungsten filament electron gun. |  | sulfides were analyzed using an accelerating voltage of 25 kV, a 2-nA beam current, focused to 1 μm, with elemental counting times between 5 and 30 s |  | bdl | 29.16036 |  |  | bdl | 81.68755 | [20 empty] | 832.7798 | 26.92477 |  |  |  |  | bdl | 32.8256 | [8 empty] | 597618.6 | 36.46097 | [42 empty] | 822.8657 | 75.02108 | [14 empty] | 399714.5 | 32.8011 | bdl | 36.43199 | [36 empty] | 961.6624 | 210.495 |  |  |  | 2024 | Denisová, N., Piercey, S. J., & Wälle, M. (2024). Mineralogy and mineral chemistry of the ABM replacement-style volcanogenic massive sulfide deposit, Finlayson Lake district, Yukon, Canada. Mineralium Deposita, 59(3), 473-503. https://doi.org/10.1007/s00126-023-01217-4 |  | CAN | CA-YT | -130.6 | 61.46667 | [8 empty] | Only analyses +/-2% of 100% were shown and they were normalized to 100% | 2025-04-30
| ABM |  | Volcanic basin hydrothermal | Volcanogenic massive sulfide (VMS) | Bimodal felsic VMS | Zn, Cu, Pb, Au, Ag |  | Zn, Cu, Pb, Au, Ag | Denisová et al., 2024 |  | B264518 | B264518-6-1-14 | borehole | K15-200 |  | 151.12 | 151.2 | ore material | half core | core drilling | rock | polished slab from core | Yukon–Tanana and Slide Mountain terranes | Kudz Ze Kayah formation |  |  | acid volcanic rock, siliciclastic sedimentary rock |  | rock | greenschist | pyrrhotite | Assemblage 3 |  |  |  | chloritic |  | pyrite, arsenopyrite, pyrrhotite, galena, chalcopyrite, sulfosalts | cutting and polishing | EPMA | JEOL JXA-8230 SuperProbe electron probe microanalyzer (EPMA) equipped with five wavelength-dispersive spectrometers (WDS) and a tungsten filament electron gun. |  | sulfides were analyzed using an accelerating voltage of 25 kV, a 2-nA beam current, focused to 1 μm, with elemental counting times between 5 and 30 s |  | bdl | 29.16036 |  |  | bdl | 81.68755 | [20 empty] | 883.2345 | 26.92477 |  |  |  |  | 89.31584 | 32.8256 | [8 empty] | 600500.2 | 36.46097 | [42 empty] | 1061.866 | 75.02108 | [14 empty] | 396750.9 | 32.8011 | bdl | 36.43199 | [36 empty] | 704.6028 | 210.495 |  |  |  | 2024 | Denisová, N., Piercey, S. J., & Wälle, M. (2024). Mineralogy and mineral chemistry of the ABM replacement-style volcanogenic massive sulfide deposit, Finlayson Lake district, Yukon, Canada. Mineralium Deposita, 59(3), 473-503. https://doi.org/10.1007/s00126-023-01217-4 |  | CAN | CA-YT | -130.6 | 61.46667 | [8 empty] | Only analyses +/-2% of 100% were shown and they were normalized to 100% | 2025-04-30
| ABM |  | Volcanic basin hydrothermal | Volcanogenic massive sulfide (VMS) | Bimodal felsic VMS | Zn, Cu, Pb, Au, Ag |  | Zn, Cu, Pb, Au, Ag | Denisová et al., 2024 |  | B264518 | B264518-9-1-11 | borehole | K15-200 |  | 151.12 | 151.2 | ore material | half core | core drilling | rock | polished slab from core | Yukon–Tanana and Slide Mountain terranes | Kudz Ze Kayah formation |  |  | acid volcanic rock, siliciclastic sedimentary rock |  | rock | greenschist | pyrrhotite | Assemblage 3 |  |  |  | chloritic |  | pyrite, arsenopyrite, pyrrhotite, galena, chalcopyrite, sulfosalts | cutting and polishing | EPMA | JEOL JXA-8230 SuperProbe electron probe microanalyzer (EPMA) equipped with five wavelength-dispersive spectrometers (WDS) and a tungsten filament electron gun. |  | sulfides were analyzed using an accelerating voltage of 25 kV, a 2-nA beam current, focused to 1 μm, with elemental counting times between 5 and 30 s |  | bdl | 29.16036 |  |  | bdl | 81.68755 | [20 empty] | 936.227 | 26.92477 |  |  |  |  | bdl | 32.8256 | [8 empty] | 599255 | 36.46097 | [42 empty] | 1075.665 | 75.02108 | [14 empty] | 398205.2 | 32.8011 | bdl | 36.43199 | [36 empty] | 488.0332 | 210.495 |  |  |  | 2024 | Denisová, N., Piercey, S. J., & Wälle, M. (2024). Mineralogy and mineral chemistry of the ABM replacement-style volcanogenic massive sulfide deposit, Finlayson Lake district, Yukon, Canada. Mineralium Deposita, 59(3), 473-503. https://doi.org/10.1007/s00126-023-01217-4 |  | CAN | CA-YT | -130.6 | 61.46667 | [8 empty] | Only analyses +/-2% of 100% were shown and they were normalized to 100% | 2025-04-30
| ABM |  | Volcanic basin hydrothermal | Volcanogenic massive sulfide (VMS) | Bimodal felsic VMS | Zn, Cu, Pb, Au, Ag |  | Zn, Cu, Pb, Au, Ag | Denisová et al., 2024 |  | B264518 | B264518-3-2-4 | borehole | K15-200 |  | 151.12 | 151.2 | ore material | half core | core drilling | rock | polished slab from core | Yukon–Tanana and Slide Mountain terranes | Kudz Ze Kayah formation |  |  | acid volcanic rock, siliciclastic sedimentary rock |  | rock | greenschist | pyrrhotite | Assemblage 3 |  |  |  | chloritic |  | pyrite, arsenopyrite, pyrrhotite, galena, chalcopyrite, sulfosalts | cutting and polishing | EPMA | JEOL JXA-8230 SuperProbe electron probe microanalyzer (EPMA) equipped with five wavelength-dispersive spectrometers (WDS) and a tungsten filament electron gun. |  | sulfides were analyzed using an accelerating voltage of 25 kV, a 2-nA beam current, focused to 1 μm, with elemental counting times between 5 and 30 s |  | bdl | 29.16036 |  |  | bdl | 81.68755 | [20 empty] | 831.6749 | 26.92477 |  |  |  |  | 1316.819 | 32.8256 | [8 empty] | 597954.5 | 36.46097 | [42 empty] | 1227.711 | 75.02108 | [14 empty] | 398580.2 | 32.8011 | 90 | 36.43199 | [36 empty] | bdl | 210.495 |  |  |  | 2024 | Denisová, N., Piercey, S. J., & Wälle, M. (2024). Mineralogy and mineral chemistry of the ABM replacement-style volcanogenic massive sulfide deposit, Finlayson Lake district, Yukon, Canada. Mineralium Deposita, 59(3), 473-503. https://doi.org/10.1007/s00126-023-01217-4 |  | CAN | CA-YT | -130.6 | 61.46667 | [8 empty] | Only analyses +/-2% of 100% were shown and they were normalized to 100% | 2025-04-30
| ABM |  | Volcanic basin hydrothermal | Volcanogenic massive sulfide (VMS) | Bimodal felsic VMS | Zn, Cu, Pb, Au, Ag |  | Zn, Cu, Pb, Au, Ag | Denisová et al., 2024 |  | B264518 | B264518-9-1-17 | borehole | K15-200 |  | 151.12 | 151.2 | ore material | half core | core drilling | rock | polished slab from core | Yukon–Tanana and Slide Mountain terranes | Kudz Ze Kayah formation |  |  | acid volcanic rock, siliciclastic sedimentary rock |  | rock | greenschist | pyrrhotite | Assemblage 3 |  |  |  | chloritic |  | pyrite, arsenopyrite, pyrrhotite, galena, chalcopyrite, sulfosalts | cutting and polishing | EPMA | JEOL JXA-8230 SuperProbe electron probe microanalyzer (EPMA) equipped with five wavelength-dispersive spectrometers (WDS) and a tungsten filament electron gun. |  | sulfides were analyzed using an accelerating voltage of 25 kV, a 2-nA beam current, focused to 1 μm, with elemental counting times between 5 and 30 s |  | bdl | 29.16036 |  |  | bdl | 81.68755 | [20 empty] | bdl | 26.92477 |  |  |  |  | 380.6738 | 32.8256 | [8 empty] | 602606.6 | 36.46097 | [42 empty] | 220.3901 | 75.02108 | [14 empty] | 396792.3 | 32.8011 | bdl | 36.43199 | [36 empty] | bdl | 210.495 |  |  |  | 2024 | Denisová, N., Piercey, S. J., & Wälle, M. (2024). Mineralogy and mineral chemistry of the ABM replacement-style volcanogenic massive sulfide deposit, Finlayson Lake district, Yukon, Canada. Mineralium Deposita, 59(3), 473-503. https://doi.org/10.1007/s00126-023-01217-4 |  | CAN | CA-YT | -130.6 | 61.46667 | [8 empty] | Only analyses +/-2% of 100% were shown and they were normalized to 100% | 2025-04-30
| ABM |  | Volcanic basin hydrothermal | Volcanogenic massive sulfide (VMS) | Bimodal felsic VMS | Zn, Cu, Pb, Au, Ag |  | Zn, Cu, Pb, Au, Ag | Denisová et al., 2024 |  | B264518 | B264518-6-1-5 | borehole | K15-200 |  | 151.12 | 151.2 | ore material | half core | core drilling | rock | polished slab from core | Yukon–Tanana and Slide Mountain terranes | Kudz Ze Kayah formation |  |  | acid volcanic rock, siliciclastic sedimentary rock |  | rock | greenschist | pyrrhotite | Assemblage 3 |  |  |  | chloritic |  | pyrite, arsenopyrite, pyrrhotite, galena, chalcopyrite, sulfosalts | cutting and polishing | EPMA | JEOL JXA-8230 SuperProbe electron probe microanalyzer (EPMA) equipped with five wavelength-dispersive spectrometers (WDS) and a tungsten filament electron gun. |  | sulfides were analyzed using an accelerating voltage of 25 kV, a 2-nA beam current, focused to 1 μm, with elemental counting times between 5 and 30 s |  | bdl | 29.16036 |  |  | bdl | 81.68755 | [20 empty] | 822.3032 | 26.92477 |  |  |  |  | 198.1454 | 32.8256 | [8 empty] | 600221.9 | 36.46097 | [42 empty] | 1198.779 | 75.02108 | [14 empty] | 397558.8 | 32.8011 | bdl | 36.43199 | [36 empty] | bdl | 210.495 |  |  |  | 2024 | Denisová, N., Piercey, S. J., & Wälle, M. (2024). Mineralogy and mineral chemistry of the ABM replacement-style volcanogenic massive sulfide deposit, Finlayson Lake district, Yukon, Canada. Mineralium Deposita, 59(3), 473-503. https://doi.org/10.1007/s00126-023-01217-4 |  | CAN | CA-YT | -130.6 | 61.46667 | [8 empty] | Only analyses +/-2% of 100% were shown and they were normalized to 100% | 2025-04-30
| ABM |  | Volcanic basin hydrothermal | Volcanogenic massive sulfide (VMS) | Bimodal felsic VMS | Zn, Cu, Pb, Au, Ag |  | Zn, Cu, Pb, Au, Ag | Denisová et al., 2024 |  | B264518 | B264518-1-1-17 | borehole | K15-200 |  | 151.12 | 151.2 | ore material | half core | core drilling | rock | polished slab from core | Yukon–Tanana and Slide Mountain terranes | Kudz Ze Kayah formation |  |  | acid volcanic rock, siliciclastic sedimentary rock |  | rock | greenschist | pyrrhotite | Assemblage 3 |  |  |  | chloritic |  | pyrite, arsenopyrite, pyrrhotite, galena, chalcopyrite, sulfosalts | cutting and polishing | EPMA | JEOL JXA-8230 SuperProbe electron probe microanalyzer (EPMA) equipped with five wavelength-dispersive spectrometers (WDS) and a tungsten filament electron gun. |  | sulfides were analyzed using an accelerating voltage of 25 kV, a 2-nA beam current, focused to 1 μm, with elemental counting times between 5 and 30 s |  | bdl | 29.16036 |  |  | bdl | 81.68755 | [20 empty] | 934.1758 | 26.92477 |  |  |  |  | bdl | 32.8256 | [8 empty] | 596054.4 | 36.46097 | [42 empty] | 2400.731 | 75.02108 | [14 empty] | 400460.1 | 32.8011 | 150 | 36.43199 | [36 empty] | bdl | 210.495 |  |  |  | 2024 | Denisová, N., Piercey, S. J., & Wälle, M. (2024). Mineralogy and mineral chemistry of the ABM replacement-style volcanogenic massive sulfide deposit, Finlayson Lake district, Yukon, Canada. Mineralium Deposita, 59(3), 473-503. https://doi.org/10.1007/s00126-023-01217-4 |  | CAN | CA-YT | -130.6 | 61.46667 | [8 empty] | Only analyses +/-2% of 100% were shown and they were normalized to 100% | 2025-04-30
| ABM |  | Volcanic basin hydrothermal | Volcanogenic massive sulfide (VMS) | Bimodal felsic VMS | Zn, Cu, Pb, Au, Ag |  | Zn, Cu, Pb, Au, Ag | Denisová et al., 2024 |  | B264518 | B264518-9-1-6 | borehole | K15-200 |  | 151.12 | 151.2 | ore material | half core | core drilling | rock | polished slab from core | Yukon–Tanana and Slide Mountain terranes | Kudz Ze Kayah formation |  |  | acid volcanic rock, siliciclastic sedimentary rock |  | rock | greenschist | pyrrhotite | Assemblage 3 |  |  |  | chloritic |  | pyrite, arsenopyrite, pyrrhotite, galena, chalcopyrite, sulfosalts | cutting and polishing | EPMA | JEOL JXA-8230 SuperProbe electron probe microanalyzer (EPMA) equipped with five wavelength-dispersive spectrometers (WDS) and a tungsten filament electron gun. |  | sulfides were analyzed using an accelerating voltage of 25 kV, a 2-nA beam current, focused to 1 μm, with elemental counting times between 5 and 30 s |  | bdl | 29.16036 |  |  | bdl | 81.68755 | [20 empty] | 942.3388 | 26.92477 |  |  |  |  | bdl | 32.8256 | [8 empty] | 601876.7 | 36.46097 | [42 empty] | 1358.952 | 75.02108 | [14 empty] | 395772.4 | 32.8011 | bdl | 36.43199 | [36 empty] | bdl | 210.495 |  |  |  | 2024 | Denisová, N., Piercey, S. J., & Wälle, M. (2024). Mineralogy and mineral chemistry of the ABM replacement-style volcanogenic massive sulfide deposit, Finlayson Lake district, Yukon, Canada. Mineralium Deposita, 59(3), 473-503. https://doi.org/10.1007/s00126-023-01217-4 |  | CAN | CA-YT | -130.6 | 61.46667 | [8 empty] | Only analyses +/-2% of 100% were shown and they were normalized to 100% | 2025-04-30
| ABM |  | Volcanic basin hydrothermal | Volcanogenic massive sulfide (VMS) | Bimodal felsic VMS | Zn, Cu, Pb, Au, Ag |  | Zn, Cu, Pb, Au, Ag | Denisová et al., 2024 |  | B264518 | B264518-9-1-9 | borehole | K15-200 |  | 151.12 | 151.2 | ore material | half core | core drilling | rock | polished slab from core | Yukon–Tanana and Slide Mountain terranes | Kudz Ze Kayah formation |  |  | acid volcanic rock, siliciclastic sedimentary rock |  | rock | greenschist | pyrrhotite | Assemblage 3 |  |  |  | chloritic |  | pyrite, arsenopyrite, pyrrhotite, galena, chalcopyrite, sulfosalts | cutting and polishing | EPMA | JEOL JXA-8230 SuperProbe electron probe microanalyzer (EPMA) equipped with five wavelength-dispersive spectrometers (WDS) and a tungsten filament electron gun. |  | sulfides were analyzed using an accelerating voltage of 25 kV, a 2-nA beam current, focused to 1 μm, with elemental counting times between 5 and 30 s |  | bdl | 29.16036 |  |  | bdl | 81.68755 | [20 empty] | 993.542 | 26.92477 |  |  |  |  | bdl | 32.8256 | [8 empty] | 601291.6 | 36.46097 | [42 empty] | 1112.767 | 75.02108 | [14 empty] | 396602.1 | 32.8011 | bdl | 36.43199 | [36 empty] | bdl | 210.495 |  |  |  | 2024 | Denisová, N., Piercey, S. J., & Wälle, M. (2024). Mineralogy and mineral chemistry of the ABM replacement-style volcanogenic massive sulfide deposit, Finlayson Lake district, Yukon, Canada. Mineralium Deposita, 59(3), 473-503. https://doi.org/10.1007/s00126-023-01217-4 |  | CAN | CA-YT | -130.6 | 61.46667 | [8 empty] | Only analyses +/-2% of 100% were shown and they were normalized to 100% | 2025-04-30
| ABM |  | Volcanic basin hydrothermal | Volcanogenic massive sulfide (VMS) | Bimodal felsic VMS | Zn, Cu, Pb, Au, Ag |  | Zn, Cu, Pb, Au, Ag | Denisová et al., 2024 |  | B264518 | B264518-7-1-13 | borehole | K15-200 |  | 151.12 | 151.2 | ore material | half core | core drilling | rock | polished slab from core | Yukon–Tanana and Slide Mountain terranes | Kudz Ze Kayah formation |  |  | acid volcanic rock, siliciclastic sedimentary rock |  | rock | greenschist | pyrrhotite | Assemblage 3 |  |  |  | chloritic |  | pyrite, arsenopyrite, pyrrhotite, galena, chalcopyrite, sulfosalts | cutting and polishing | EPMA | JEOL JXA-8230 SuperProbe electron probe microanalyzer (EPMA) equipped with five wavelength-dispersive spectrometers (WDS) and a tungsten filament electron gun. |  | sulfides were analyzed using an accelerating voltage of 25 kV, a 2-nA beam current, focused to 1 μm, with elemental counting times between 5 and 30 s |  | bdl | 29.16036 |  |  | 120 | 81.68755 | [20 empty] | 921.1113 | 26.92477 |  |  |  |  | bdl | 32.8256 | [8 empty] | 599693 | 36.46097 | [42 empty] | 1059.773 | 75.02108 | [14 empty] | 398177.6 | 32.8011 | bdl | 36.43199 | [36 empty] | bdl | 210.495 |  |  |  | 2024 | Denisová, N., Piercey, S. J., & Wälle, M. (2024). Mineralogy and mineral chemistry of the ABM replacement-style volcanogenic massive sulfide deposit, Finlayson Lake district, Yukon, Canada. Mineralium Deposita, 59(3), 473-503. https://doi.org/10.1007/s00126-023-01217-4 |  | CAN | CA-YT | -130.6 | 61.46667 | [8 empty] | Only analyses +/-2% of 100% were shown and they were normalized to 100% | 2025-04-30
| ABM |  | Volcanic basin hydrothermal | Volcanogenic massive sulfide (VMS) | Bimodal felsic VMS | Zn, Cu, Pb, Au, Ag |  | Zn, Cu, Pb, Au, Ag | Denisová et al., 2024 |  | B264518 | B264518-1-1-12 | borehole | K15-200 |  | 151.12 | 151.2 | ore material | half core | core drilling | rock | polished slab from core | Yukon–Tanana and Slide Mountain terranes | Kudz Ze Kayah formation |  |  | acid volcanic rock, siliciclastic sedimentary rock |  | rock | greenschist | pyrrhotite | Assemblage 3 |  |  |  | chloritic |  | pyrite, arsenopyrite, pyrrhotite, galena, chalcopyrite, sulfosalts | cutting and polishing | EPMA | JEOL JXA-8230 SuperProbe electron probe microanalyzer (EPMA) equipped with five wavelength-dispersive spectrometers (WDS) and a tungsten filament electron gun. |  | sulfides were analyzed using an accelerating voltage of 25 kV, a 2-nA beam current, focused to 1 μm, with elemental counting times between 5 and 30 s |  | bdl | 29.16036 |  |  | 180 | 81.68755 | [20 empty] | 843.6222 | 26.92477 |  |  |  |  | bdl | 32.8256 | [8 empty] | 598624.4 | 36.46097 | [42 empty] | 952.7969 | 75.02108 | [14 empty] | 399380.7 | 32.8011 | bdl | 36.43199 | [36 empty] | bdl | 210.495 |  |  |  | 2024 | Denisová, N., Piercey, S. J., & Wälle, M. (2024). Mineralogy and mineral chemistry of the ABM replacement-style volcanogenic massive sulfide deposit, Finlayson Lake district, Yukon, Canada. Mineralium Deposita, 59(3), 473-503. https://doi.org/10.1007/s00126-023-01217-4 |  | CAN | CA-YT | -130.6 | 61.46667 | [8 empty] | Only analyses +/-2% of 100% were shown and they were normalized to 100% | 2025-04-30
| ABM |  | Volcanic basin hydrothermal | Volcanogenic massive sulfide (VMS) | Bimodal felsic VMS | Zn, Cu, Pb, Au, Ag |  | Zn, Cu, Pb, Au, Ag | Denisová et al., 2024 |  | B264518 | B264518-2-1-9 | borehole | K15-200 |  | 151.12 | 151.2 | ore material | half core | core drilling | rock | polished slab from core | Yukon–Tanana and Slide Mountain terranes | Kudz Ze Kayah formation |  |  | acid volcanic rock, siliciclastic sedimentary rock |  | rock | greenschist | pyrrhotite | Assemblage 3 |  |  |  | chloritic |  | pyrite, arsenopyrite, pyrrhotite, galena, chalcopyrite, sulfosalts | cutting and polishing | EPMA | JEOL JXA-8230 SuperProbe electron probe microanalyzer (EPMA) equipped with five wavelength-dispersive spectrometers (WDS) and a tungsten filament electron gun. |  | sulfides were analyzed using an accelerating voltage of 25 kV, a 2-nA beam current, focused to 1 μm, with elemental counting times between 5 and 30 s |  | bdl | 29.16036 |  |  | 150 | 81.68755 | [20 empty] | 902.4555 | 26.92477 |  |  |  |  | bdl | 32.8256 | [8 empty] | 600618.8 | 36.46097 | [42 empty] | 961.9581 | 75.02108 | [14 empty] | 397308.5 | 32.8011 | 60 | 36.43199 | [36 empty] | bdl | 210.495 |  |  |  | 2024 | Denisová, N., Piercey, S. J., & Wälle, M. (2024). Mineralogy and mineral chemistry of the ABM replacement-style volcanogenic massive sulfide deposit, Finlayson Lake district, Yukon, Canada. Mineralium Deposita, 59(3), 473-503. https://doi.org/10.1007/s00126-023-01217-4 |  | CAN | CA-YT | -130.6 | 61.46667 | [8 empty] | Only analyses +/-2% of 100% were shown and they were normalized to 100% | 2025-04-30
| ABM |  | Volcanic basin hydrothermal | Volcanogenic massive sulfide (VMS) | Bimodal felsic VMS | Zn, Cu, Pb, Au, Ag |  | Zn, Cu, Pb, Au, Ag | Denisová et al., 2024 |  | B264518 | B264518-7-1-6 | borehole | K15-200 |  | 151.12 | 151.2 | ore material | half core | core drilling | rock | polished slab from core | Yukon–Tanana and Slide Mountain terranes | Kudz Ze Kayah formation |  |  | acid volcanic rock, siliciclastic sedimentary rock |  | rock | greenschist | pyrrhotite | Assemblage 3 |  |  |  | chloritic |  | pyrite, arsenopyrite, pyrrhotite, galena, chalcopyrite, sulfosalts | cutting and polishing | EPMA | JEOL JXA-8230 SuperProbe electron probe microanalyzer (EPMA) equipped with five wavelength-dispersive spectrometers (WDS) and a tungsten filament electron gun. |  | sulfides were analyzed using an accelerating voltage of 25 kV, a 2-nA beam current, focused to 1 μm, with elemental counting times between 5 and 30 s |  | bdl | 29.16036 |  |  | bdl | 81.68755 | [20 empty] | 774.8242 | 26.92477 |  |  |  |  | bdl | 32.8256 | [8 empty] | 600508.6 | 36.46097 | [42 empty] | 933.7624 | 75.02108 | [14 empty] | 397782.8 | 32.8011 | bdl | 36.43199 | [36 empty] | bdl | 210.495 |  |  |  | 2024 | Denisová, N., Piercey, S. J., & Wälle, M. (2024). Mineralogy and mineral chemistry of the ABM replacement-style volcanogenic massive sulfide deposit, Finlayson Lake district, Yukon, Canada. Mineralium Deposita, 59(3), 473-503. https://doi.org/10.1007/s00126-023-01217-4 |  | CAN | CA-YT | -130.6 | 61.46667 | [8 empty] | Only analyses +/-2% of 100% were shown and they were normalized to 100% | 2025-04-30
| ABM |  | Volcanic basin hydrothermal | Volcanogenic massive sulfide (VMS) | Bimodal felsic VMS | Zn, Cu, Pb, Au, Ag |  | Zn, Cu, Pb, Au, Ag | Denisová et al., 2024 |  | B264518 | B264518-2-2-15 | borehole | K15-200 |  | 151.12 | 151.2 | ore material | half core | core drilling | rock | polished slab from core | Yukon–Tanana and Slide Mountain terranes | Kudz Ze Kayah formation |  |  | acid volcanic rock, siliciclastic sedimentary rock |  | rock | greenschist | pyrrhotite | Assemblage 3 |  |  |  | chloritic |  | pyrite, arsenopyrite, pyrrhotite, galena, chalcopyrite, sulfosalts | cutting and polishing | EPMA | JEOL JXA-8230 SuperProbe electron probe microanalyzer (EPMA) equipped with five wavelength-dispersive spectrometers (WDS) and a tungsten filament electron gun. |  | sulfides were analyzed using an accelerating voltage of 25 kV, a 2-nA beam current, focused to 1 μm, with elemental counting times between 5 and 30 s |  | bdl | 29.16036 |  |  | bdl | 81.68755 | [20 empty] | 931.5231 | 26.92477 |  |  |  |  | bdl | 32.8256 | [8 empty] | 601506.3 | 36.46097 | [42 empty] | 872.0642 | 75.02108 | [14 empty] | 396670.3 | 32.8011 | bdl | 36.43199 | [36 empty] | bdl | 210.495 |  |  |  | 2024 | Denisová, N., Piercey, S. J., & Wälle, M. (2024). Mineralogy and mineral chemistry of the ABM replacement-style volcanogenic massive sulfide deposit, Finlayson Lake district, Yukon, Canada. Mineralium Deposita, 59(3), 473-503. https://doi.org/10.1007/s00126-023-01217-4 |  | CAN | CA-YT | -130.6 | 61.46667 | [8 empty] | Only analyses +/-2% of 100% were shown and they were normalized to 100% | 2025-04-30
| ABM |  | Volcanic basin hydrothermal | Volcanogenic massive sulfide (VMS) | Bimodal felsic VMS | Zn, Cu, Pb, Au, Ag |  | Zn, Cu, Pb, Au, Ag | Denisová et al., 2024 |  | B264518 | B264518-4-1-7 | borehole | K15-200 |  | 151.12 | 151.2 | ore material | half core | core drilling | rock | polished slab from core | Yukon–Tanana and Slide Mountain terranes | Kudz Ze Kayah formation |  |  | acid volcanic rock, siliciclastic sedimentary rock |  | rock | greenschist | pyrrhotite | Assemblage 3 |  |  |  | chloritic |  | pyrite, arsenopyrite, pyrrhotite, galena, chalcopyrite, sulfosalts | cutting and polishing | EPMA | JEOL JXA-8230 SuperProbe electron probe microanalyzer (EPMA) equipped with five wavelength-dispersive spectrometers (WDS) and a tungsten filament electron gun. |  | sulfides were analyzed using an accelerating voltage of 25 kV, a 2-nA beam current, focused to 1 μm, with elemental counting times between 5 and 30 s |  | bdl | 29.16036 |  |  | bdl | 81.68755 | [20 empty] | 912.9339 | 26.92477 |  |  |  |  | bdl | 32.8256 | [8 empty] | 601762.4 | 36.46097 | [42 empty] | 1111.398 | 75.02108 | [14 empty] | 396173.6 | 32.8011 | bdl | 36.43199 | [36 empty] | bdl | 210.495 |  |  |  | 2024 | Denisová, N., Piercey, S. J., & Wälle, M. (2024). Mineralogy and mineral chemistry of the ABM replacement-style volcanogenic massive sulfide deposit, Finlayson Lake district, Yukon, Canada. Mineralium Deposita, 59(3), 473-503. https://doi.org/10.1007/s00126-023-01217-4 |  | CAN | CA-YT | -130.6 | 61.46667 | [8 empty] | Only analyses +/-2% of 100% were shown and they were normalized to 100% | 2025-04-30
| ABM |  | Volcanic basin hydrothermal | Volcanogenic massive sulfide (VMS) | Bimodal felsic VMS | Zn, Cu, Pb, Au, Ag |  | Zn, Cu, Pb, Au, Ag | Denisová et al., 2024 |  | B264518 | B264518-2-1-8 | borehole | K15-200 |  | 151.12 | 151.2 | ore material | half core | core drilling | rock | polished slab from core | Yukon–Tanana and Slide Mountain terranes | Kudz Ze Kayah formation |  |  | acid volcanic rock, siliciclastic sedimentary rock |  | rock | greenschist | pyrrhotite | Assemblage 3 |  |  |  | chloritic |  | pyrite, arsenopyrite, pyrrhotite, galena, chalcopyrite, sulfosalts | cutting and polishing | EPMA | JEOL JXA-8230 SuperProbe electron probe microanalyzer (EPMA) equipped with five wavelength-dispersive spectrometers (WDS) and a tungsten filament electron gun. |  | sulfides were analyzed using an accelerating voltage of 25 kV, a 2-nA beam current, focused to 1 μm, with elemental counting times between 5 and 30 s |  | bdl | 29.16036 |  |  | bdl | 81.68755 | [20 empty] | 804.6012 | 26.92477 |  |  |  |  | bdl | 32.8256 | [8 empty] | 598583.5 | 36.46097 | [42 empty] | 973.468 | 75.02108 | [14 empty] | 399638.4 | 32.8011 | bdl | 36.43199 | [36 empty] | bdl | 210.495 |  |  |  | 2024 | Denisová, N., Piercey, S. J., & Wälle, M. (2024). Mineralogy and mineral chemistry of the ABM replacement-style volcanogenic massive sulfide deposit, Finlayson Lake district, Yukon, Canada. Mineralium Deposita, 59(3), 473-503. https://doi.org/10.1007/s00126-023-01217-4 |  | CAN | CA-YT | -130.6 | 61.46667 | [8 empty] | Only analyses +/-2% of 100% were shown and they were normalized to 100% | 2025-04-30
| ABM |  | Volcanic basin hydrothermal | Volcanogenic massive sulfide (VMS) | Bimodal felsic VMS | Zn, Cu, Pb, Au, Ag |  | Zn, Cu, Pb, Au, Ag | Denisová et al., 2024 |  | B264518 | B264518-9-1-18 | borehole | K15-200 |  | 151.12 | 151.2 | ore material | half core | core drilling | rock | polished slab from core | Yukon–Tanana and Slide Mountain terranes | Kudz Ze Kayah formation |  |  | acid volcanic rock, siliciclastic sedimentary rock |  | rock | greenschist | pyrrhotite | Assemblage 3 |  |  |  | chloritic |  | pyrite, arsenopyrite, pyrrhotite, galena, chalcopyrite, sulfosalts | cutting and polishing | EPMA | JEOL JXA-8230 SuperProbe electron probe microanalyzer (EPMA) equipped with five wavelength-dispersive spectrometers (WDS) and a tungsten filament electron gun. |  | sulfides were analyzed using an accelerating voltage of 25 kV, a 2-nA beam current, focused to 1 μm, with elemental counting times between 5 and 30 s |  | bdl | 29.16036 |  |  | bdl | 81.68755 | [20 empty] | 910.855 | 26.92477 |  |  |  |  | 445.5269 | 32.8256 | [8 empty] | 600778.2 | 36.46097 | [42 empty] | 1049.463 | 75.02108 | [14 empty] | 396707.1 | 32.8011 | 70 | 36.43199 | [36 empty] | bdl | 210.495 |  |  |  | 2024 | Denisová, N., Piercey, S. J., & Wälle, M. (2024). Mineralogy and mineral chemistry of the ABM replacement-style volcanogenic massive sulfide deposit, Finlayson Lake district, Yukon, Canada. Mineralium Deposita, 59(3), 473-503. https://doi.org/10.1007/s00126-023-01217-4 |  | CAN | CA-YT | -130.6 | 61.46667 | [8 empty] | Only analyses +/-2% of 100% were shown and they were normalized to 100% | 2025-04-30
| ABM |  | Volcanic basin hydrothermal | Volcanogenic massive sulfide (VMS) | Bimodal felsic VMS | Zn, Cu, Pb, Au, Ag |  | Zn, Cu, Pb, Au, Ag | Denisová et al., 2024 |  | B264518 | B264518-1-1-4 | borehole | K15-200 |  | 151.12 | 151.2 | ore material | half core | core drilling | rock | polished slab from core | Yukon–Tanana and Slide Mountain terranes | Kudz Ze Kayah formation |  |  | acid volcanic rock, siliciclastic sedimentary rock |  | rock | greenschist | pyrrhotite | Assemblage 3 |  |  |  | chloritic |  | pyrite, arsenopyrite, pyrrhotite, galena, chalcopyrite, sulfosalts | cutting and polishing | EPMA | JEOL JXA-8230 SuperProbe electron probe microanalyzer (EPMA) equipped with five wavelength-dispersive spectrometers (WDS) and a tungsten filament electron gun. |  | sulfides were analyzed using an accelerating voltage of 25 kV, a 2-nA beam current, focused to 1 μm, with elemental counting times between 5 and 30 s |  | bdl | 29.16036 |  |  | bdl | 81.68755 | [20 empty] | 852.3882 | 26.92477 |  |  |  |  | 148.6724 | 32.8256 | [8 empty] | 600309.2 | 36.46097 | [42 empty] | 1219.113 | 75.02108 | [14 empty] | 397430.9 | 32.8011 | bdl | 36.43199 | [36 empty] | bdl | 210.495 |  |  |  | 2024 | Denisová, N., Piercey, S. J., & Wälle, M. (2024). Mineralogy and mineral chemistry of the ABM replacement-style volcanogenic massive sulfide deposit, Finlayson Lake district, Yukon, Canada. Mineralium Deposita, 59(3), 473-503. https://doi.org/10.1007/s00126-023-01217-4 |  | CAN | CA-YT | -130.6 | 61.46667 | [8 empty] | Only analyses +/-2% of 100% were shown and they were normalized to 100% | 2025-04-30
| ABM |  | Volcanic basin hydrothermal | Volcanogenic massive sulfide (VMS) | Bimodal felsic VMS | Zn, Cu, Pb, Au, Ag |  | Zn, Cu, Pb, Au, Ag | Denisová et al., 2024 |  | B265159A | B265159A-1-1-13 | borehole | K15-292 |  | 239.65 | 239.71 | ore material | half core | core drilling | rock | polished slab from core | Yukon–Tanana and Slide Mountain terranes | Kudz Ze Kayah formation |  |  | acid volcanic rock, siliciclastic sedimentary rock |  | rock | greenschist | pyrrhotite | Assemblage 2 |  |  |  | chloritic |  | pyrite, arsenopyrite, pyrrhotite, galena, chalcopyrite, sulfosalts | cutting and polishing | EPMA | JEOL JXA-8230 SuperProbe electron probe microanalyzer (EPMA) equipped with five wavelength-dispersive spectrometers (WDS) and a tungsten filament electron gun. |  | sulfides were analyzed using an accelerating voltage of 25 kV, a 2-nA beam current, focused to 1 μm, with elemental counting times between 5 and 30 s |  | bdl | 29.16036 |  |  | bdl | 81.68755 | [20 empty] | 982.2403 | 26.92477 |  |  |  |  | 69.45134 | 32.8256 | [8 empty] | 596616.7 | 36.46097 | [42 empty] | 1458.478 | 75.02108 | [14 empty] | 399136.8 | 32.8011 | bdl | 36.43199 | [36 empty] | 1736.283 | 210.495 |  |  |  | 2024 | Denisová, N., Piercey, S. J., & Wälle, M. (2024). Mineralogy and mineral chemistry of the ABM replacement-style volcanogenic massive sulfide deposit, Finlayson Lake district, Yukon, Canada. Mineralium Deposita, 59(3), 473-503. https://doi.org/10.1007/s00126-023-01217-4 |  | CAN | CA-YT | -130.6 | 61.46667 | [8 empty] | Only analyses +/-2% of 100% were shown and they were normalized to 100% | 2025-04-30
| ABM |  | Volcanic basin hydrothermal | Volcanogenic massive sulfide (VMS) | Bimodal felsic VMS | Zn, Cu, Pb, Au, Ag |  | Zn, Cu, Pb, Au, Ag | Denisová et al., 2024 |  | B265159A | B265159A-4-1-5 | borehole | K15-292 |  | 239.65 | 239.71 | ore material | half core | core drilling | rock | polished slab from core | Yukon–Tanana and Slide Mountain terranes | Kudz Ze Kayah formation |  |  | acid volcanic rock, siliciclastic sedimentary rock |  | rock | greenschist | pyrrhotite | Assemblage 2 |  |  |  | chloritic |  | pyrite, arsenopyrite, pyrrhotite, galena, chalcopyrite, sulfosalts | cutting and polishing | EPMA | JEOL JXA-8230 SuperProbe electron probe microanalyzer (EPMA) equipped with five wavelength-dispersive spectrometers (WDS) and a tungsten filament electron gun. |  | sulfides were analyzed using an accelerating voltage of 25 kV, a 2-nA beam current, focused to 1 μm, with elemental counting times between 5 and 30 s |  | 120 | 29.16036 |  |  | 100 | 81.68755 | [20 empty] | 948.3261 | 26.92477 |  |  |  |  | 69.14878 | 32.8256 | [8 empty] | 599055.6 | 36.46097 | [42 empty] | 1254.556 | 75.02108 | [14 empty] | 397486.9 | 32.8011 | bdl | 36.43199 | [36 empty] | 948.3261 | 210.495 |  |  |  | 2024 | Denisová, N., Piercey, S. J., & Wälle, M. (2024). Mineralogy and mineral chemistry of the ABM replacement-style volcanogenic massive sulfide deposit, Finlayson Lake district, Yukon, Canada. Mineralium Deposita, 59(3), 473-503. https://doi.org/10.1007/s00126-023-01217-4 |  | CAN | CA-YT | -130.6 | 61.46667 | [8 empty] | Only analyses +/-2% of 100% were shown and they were normalized to 100% | 2025-04-30
| ABM |  | Volcanic basin hydrothermal | Volcanogenic massive sulfide (VMS) | Bimodal felsic VMS | Zn, Cu, Pb, Au, Ag |  | Zn, Cu, Pb, Au, Ag | Denisová et al., 2024 |  | B265159A | B265159A-1-1-15 | borehole | K15-292 |  | 239.65 | 239.71 | ore material | half core | core drilling | rock | polished slab from core | Yukon–Tanana and Slide Mountain terranes | Kudz Ze Kayah formation |  |  | acid volcanic rock, siliciclastic sedimentary rock |  | rock | greenschist | pyrrhotite | Assemblage 2 |  |  |  | chloritic |  | pyrite, arsenopyrite, pyrrhotite, galena, chalcopyrite, sulfosalts | cutting and polishing | EPMA | JEOL JXA-8230 SuperProbe electron probe microanalyzer (EPMA) equipped with five wavelength-dispersive spectrometers (WDS) and a tungsten filament electron gun. |  | sulfides were analyzed using an accelerating voltage of 25 kV, a 2-nA beam current, focused to 1 μm, with elemental counting times between 5 and 30 s |  | 30 | 29.16036 |  |  | bdl | 81.68755 | [20 empty] | 934.4958 | 26.92477 |  |  |  |  | 5577.15 | 32.8256 | [8 empty] | 595492.5 | 36.46097 | [42 empty] | 1998.23 | 75.02108 | [14 empty] | 395838.5 | 32.8011 | 90 | 36.43199 | [36 empty] | bdl | 210.495 |  |  |  | 2024 | Denisová, N., Piercey, S. J., & Wälle, M. (2024). Mineralogy and mineral chemistry of the ABM replacement-style volcanogenic massive sulfide deposit, Finlayson Lake district, Yukon, Canada. Mineralium Deposita, 59(3), 473-503. https://doi.org/10.1007/s00126-023-01217-4 |  | CAN | CA-YT | -130.6 | 61.46667 | [8 empty] | Only analyses +/-2% of 100% were shown and they were normalized to 100% | 2025-04-30
| ABM |  | Volcanic basin hydrothermal | Volcanogenic massive sulfide (VMS) | Bimodal felsic VMS | Zn, Cu, Pb, Au, Ag |  | Zn, Cu, Pb, Au, Ag | Denisová et al., 2024 |  | B265159A | B265159A-4-1-1 | borehole | K15-292 |  | 239.65 | 239.71 | ore material | half core | core drilling | rock | polished slab from core | Yukon–Tanana and Slide Mountain terranes | Kudz Ze Kayah formation |  |  | acid volcanic rock, siliciclastic sedimentary rock |  | rock | greenschist | pyrrhotite | Assemblage 2 |  |  |  | chloritic |  | pyrite, arsenopyrite, pyrrhotite, galena, chalcopyrite, sulfosalts | cutting and polishing | EPMA | JEOL JXA-8230 SuperProbe electron probe microanalyzer (EPMA) equipped with five wavelength-dispersive spectrometers (WDS) and a tungsten filament electron gun. |  | sulfides were analyzed using an accelerating voltage of 25 kV, a 2-nA beam current, focused to 1 μm, with elemental counting times between 5 and 30 s |  | bdl | 29.16036 |  |  | bdl | 81.68755 | [20 empty] | 856.4287 | 26.92477 |  |  |  |  | 408.2974 | 32.8256 | [8 empty] | 597568.1 | 36.46097 | [42 empty] | 1314.518 | 75.02108 | [14 empty] | 399852.6 | 32.8011 | bdl | 36.43199 | [36 empty] | bdl | 210.495 |  |  |  | 2024 | Denisová, N., Piercey, S. J., & Wälle, M. (2024). Mineralogy and mineral chemistry of the ABM replacement-style volcanogenic massive sulfide deposit, Finlayson Lake district, Yukon, Canada. Mineralium Deposita, 59(3), 473-503. https://doi.org/10.1007/s00126-023-01217-4 |  | CAN | CA-YT | -130.6 | 61.46667 | [8 empty] | Only analyses +/-2% of 100% were shown and they were normalized to 100% | 2025-04-30
| ABM |  | Volcanic basin hydrothermal | Volcanogenic massive sulfide (VMS) | Bimodal felsic VMS | Zn, Cu, Pb, Au, Ag |  | Zn, Cu, Pb, Au, Ag | Denisová et al., 2024 |  | B265159A | B265159A-3-3-13 | borehole | K15-292 |  | 239.65 | 239.71 | ore material | half core | core drilling | rock | polished slab from core | Yukon–Tanana and Slide Mountain terranes | Kudz Ze Kayah formation |  |  | acid volcanic rock, siliciclastic sedimentary rock |  | rock | greenschist | pyrrhotite | Assemblage 2 |  |  |  | chloritic |  | pyrite, arsenopyrite, pyrrhotite, galena, chalcopyrite, sulfosalts | cutting and polishing | EPMA | JEOL JXA-8230 SuperProbe electron probe microanalyzer (EPMA) equipped with five wavelength-dispersive spectrometers (WDS) and a tungsten filament electron gun. |  | sulfides were analyzed using an accelerating voltage of 25 kV, a 2-nA beam current, focused to 1 μm, with elemental counting times between 5 and 30 s |  | 120 | 29.16036 |  |  | bdl | 81.68755 | [20 empty] | 922.7838 | 26.92477 |  |  |  |  | 228.2154 | 32.8256 | [8 empty] | 598092.9 | 36.46097 | [42 empty] | 1746.344 | 75.02108 | [14 empty] | 398890.7 | 32.8011 | bdl | 36.43199 | [36 empty] | bdl | 210.495 |  |  |  | 2024 | Denisová, N., Piercey, S. J., & Wälle, M. (2024). Mineralogy and mineral chemistry of the ABM replacement-style volcanogenic massive sulfide deposit, Finlayson Lake district, Yukon, Canada. Mineralium Deposita, 59(3), 473-503. https://doi.org/10.1007/s00126-023-01217-4 |  | CAN | CA-YT | -130.6 | 61.46667 | [8 empty] | Only analyses +/-2% of 100% were shown and they were normalized to 100% | 2025-04-30
| ABM |  | Volcanic basin hydrothermal | Volcanogenic massive sulfide (VMS) | Bimodal felsic VMS | Zn, Cu, Pb, Au, Ag |  | Zn, Cu, Pb, Au, Ag | Denisová et al., 2024 |  | B265159A | B265159A-1-1-5 | borehole | K15-292 |  | 239.65 | 239.71 | ore material | half core | core drilling | rock | polished slab from core | Yukon–Tanana and Slide Mountain terranes | Kudz Ze Kayah formation |  |  | acid volcanic rock, siliciclastic sedimentary rock |  | rock | greenschist | pyrrhotite | Assemblage 2 |  |  |  | chloritic |  | pyrite, arsenopyrite, pyrrhotite, galena, chalcopyrite, sulfosalts | cutting and polishing | EPMA | JEOL JXA-8230 SuperProbe electron probe microanalyzer (EPMA) equipped with five wavelength-dispersive spectrometers (WDS) and a tungsten filament electron gun. |  | sulfides were analyzed using an accelerating voltage of 25 kV, a 2-nA beam current, focused to 1 μm, with elemental counting times between 5 and 30 s |  | 170 | 29.16036 |  |  | 90 | 81.68755 | [20 empty] | 962.6645 | 26.92477 |  |  |  |  | 218.3363 | 32.8256 | [8 empty] | 599382.7 | 36.46097 | [42 empty] | 1300.093 | 75.02108 | [14 empty] | 397878.2 | 32.8011 | bdl | 36.43199 | [36 empty] | bdl | 210.495 |  |  |  | 2024 | Denisová, N., Piercey, S. J., & Wälle, M. (2024). Mineralogy and mineral chemistry of the ABM replacement-style volcanogenic massive sulfide deposit, Finlayson Lake district, Yukon, Canada. Mineralium Deposita, 59(3), 473-503. https://doi.org/10.1007/s00126-023-01217-4 |  | CAN | CA-YT | -130.6 | 61.46667 | [8 empty] | Only analyses +/-2% of 100% were shown and they were normalized to 100% | 2025-04-30
| ABM |  | Volcanic basin hydrothermal | Volcanogenic massive sulfide (VMS) | Bimodal felsic VMS | Zn, Cu, Pb, Au, Ag |  | Zn, Cu, Pb, Au, Ag | Denisová et al., 2024 |  | B265159A | B265159A-3-3-11 | borehole | K15-292 |  | 239.65 | 239.71 | ore material | half core | core drilling | rock | polished slab from core | Yukon–Tanana and Slide Mountain terranes | Kudz Ze Kayah formation |  |  | acid volcanic rock, siliciclastic sedimentary rock |  | rock | greenschist | pyrrhotite | Assemblage 2 |  |  |  | chloritic |  | pyrite, arsenopyrite, pyrrhotite, galena, chalcopyrite, sulfosalts | cutting and polishing | EPMA | JEOL JXA-8230 SuperProbe electron probe microanalyzer (EPMA) equipped with five wavelength-dispersive spectrometers (WDS) and a tungsten filament electron gun. |  | sulfides were analyzed using an accelerating voltage of 25 kV, a 2-nA beam current, focused to 1 μm, with elemental counting times between 5 and 30 s |  | 40 | 29.16036 |  |  | bdl | 81.68755 | [20 empty] | 871.5287 | 26.92477 |  |  |  |  | bdl | 32.8256 | [8 empty] | 600800.2 | 36.46097 | [42 empty] | 1069.603 | 75.02108 | [14 empty] | 397219 | 32.8011 | bdl | 36.43199 | [36 empty] | bdl | 210.495 |  |  |  | 2024 | Denisová, N., Piercey, S. J., & Wälle, M. (2024). Mineralogy and mineral chemistry of the ABM replacement-style volcanogenic massive sulfide deposit, Finlayson Lake district, Yukon, Canada. Mineralium Deposita, 59(3), 473-503. https://doi.org/10.1007/s00126-023-01217-4 |  | CAN | CA-YT | -130.6 | 61.46667 | [8 empty] | Only analyses +/-2% of 100% were shown and they were normalized to 100% | 2025-04-30
| ABM |  | Volcanic basin hydrothermal | Volcanogenic massive sulfide (VMS) | Bimodal felsic VMS | Zn, Cu, Pb, Au, Ag |  | Zn, Cu, Pb, Au, Ag | Denisová et al., 2024 |  | B265159A | B265159A-4-1-12 | borehole | K15-292 |  | 239.65 | 239.71 | ore material | half core | core drilling | rock | polished slab from core | Yukon–Tanana and Slide Mountain terranes | Kudz Ze Kayah formation |  |  | acid volcanic rock, siliciclastic sedimentary rock |  | rock | greenschist | pyrrhotite | Assemblage 2 |  |  |  | chloritic |  | pyrite, arsenopyrite, pyrrhotite, galena, chalcopyrite, sulfosalts | cutting and polishing | EPMA | JEOL JXA-8230 SuperProbe electron probe microanalyzer (EPMA) equipped with five wavelength-dispersive spectrometers (WDS) and a tungsten filament electron gun. |  | sulfides were analyzed using an accelerating voltage of 25 kV, a 2-nA beam current, focused to 1 μm, with elemental counting times between 5 and 30 s |  | bdl | 29.16036 |  |  | bdl | 81.68755 | [20 empty] | 882.079 | 26.92477 |  |  |  |  | 79.288 | 32.8256 | [8 empty] | 600418.3 | 36.46097 | [42 empty] | 1536.205 | 75.02108 | [14 empty] | 396885.9 | 32.8011 | bdl | 36.43199 | [36 empty] | 188.309 | 210.495 |  |  |  | 2024 | Denisová, N., Piercey, S. J., & Wälle, M. (2024). Mineralogy and mineral chemistry of the ABM replacement-style volcanogenic massive sulfide deposit, Finlayson Lake district, Yukon, Canada. Mineralium Deposita, 59(3), 473-503. https://doi.org/10.1007/s00126-023-01217-4 |  | CAN | CA-YT | -130.6 | 61.46667 | [8 empty] | Only analyses +/-2% of 100% were shown and they were normalized to 100% | 2025-04-30
| ABM |  | Volcanic basin hydrothermal | Volcanogenic massive sulfide (VMS) | Bimodal felsic VMS | Zn, Cu, Pb, Au, Ag |  | Zn, Cu, Pb, Au, Ag | Denisová et al., 2024 |  | B266575 | B266575-2-1-13 | borehole | K15-231 |  | 63.09 | 63.14 | ore material | half core | core drilling | rock | polished slab from core | Yukon–Tanana and Slide Mountain terranes | Kudz Ze Kayah formation |  |  | acid volcanic rock, siliciclastic sedimentary rock |  | rock | greenschist | pyrrhotite | Assemblage 2 |  |  |  | chloritic |  | pyrite, arsenopyrite, pyrrhotite, galena, chalcopyrite, sulfosalts | cutting and polishing | EPMA | JEOL JXA-8230 SuperProbe electron probe microanalyzer (EPMA) equipped with five wavelength-dispersive spectrometers (WDS) and a tungsten filament electron gun. |  | sulfides were analyzed using an accelerating voltage of 25 kV, a 2-nA beam current, focused to 1 μm, with elemental counting times between 5 and 30 s |  | bdl | 29.16036 |  |  | 170 | 81.68755 | [20 empty] | 934.8118 | 26.92477 |  |  |  |  | bdl | 32.8256 | [8 empty] | 596529.3 | 36.46097 | [42 empty] | 1531.5 | 75.02108 | [14 empty] | 400835.4 | 32.8011 | bdl | 36.43199 | [36 empty] | bdl | 210.495 |  |  |  | 2024 | Denisová, N., Piercey, S. J., & Wälle, M. (2024). Mineralogy and mineral chemistry of the ABM replacement-style volcanogenic massive sulfide deposit, Finlayson Lake district, Yukon, Canada. Mineralium Deposita, 59(3), 473-503. https://doi.org/10.1007/s00126-023-01217-4 |  | CAN | CA-YT | -130.6 | 61.46667 | [8 empty] | Only analyses +/-2% of 100% were shown and they were normalized to 100% | 2025-04-30
| ABM |  | Volcanic basin hydrothermal | Volcanogenic massive sulfide (VMS) | Bimodal felsic VMS | Zn, Cu, Pb, Au, Ag |  | Zn, Cu, Pb, Au, Ag | Denisová et al., 2024 |  | B266575 | B2665575-5-1-25 | borehole | K15-231 |  | 63.09 | 63.14 | ore material | half core | core drilling | rock | polished slab from core | Yukon–Tanana and Slide Mountain terranes | Kudz Ze Kayah formation |  |  | acid volcanic rock, siliciclastic sedimentary rock |  | rock | greenschist | pyrrhotite | Assemblage 2 |  |  |  | chloritic |  | pyrite, arsenopyrite, pyrrhotite, galena, chalcopyrite, sulfosalts | cutting and polishing | EPMA | JEOL JXA-8230 SuperProbe electron probe microanalyzer (EPMA) equipped with five wavelength-dispersive spectrometers (WDS) and a tungsten filament electron gun. |  | sulfides were analyzed using an accelerating voltage of 25 kV, a 2-nA beam current, focused to 1 μm, with elemental counting times between 5 and 30 s |  | bdl | 29.16036 |  |  | bdl | 81.68755 | [20 empty] | 863.3779 | 26.92477 |  |  |  |  | bdl | 32.8256 | [8 empty] | 597953.7 | 36.46097 | [42 empty] | 1171.018 | 75.02108 | [14 empty] | 400011.9 | 32.8011 | bdl | 36.43199 | [36 empty] | bdl | 210.495 |  |  |  | 2024 | Denisová, N., Piercey, S. J., & Wälle, M. (2024). Mineralogy and mineral chemistry of the ABM replacement-style volcanogenic massive sulfide deposit, Finlayson Lake district, Yukon, Canada. Mineralium Deposita, 59(3), 473-503. https://doi.org/10.1007/s00126-023-01217-4 |  | CAN | CA-YT | -130.6 | 61.46667 | [8 empty] | Only analyses +/-2% of 100% were shown and they were normalized to 100% | 2025-04-30
| ABM |  | Volcanic basin hydrothermal | Volcanogenic massive sulfide (VMS) | Bimodal felsic VMS | Zn, Cu, Pb, Au, Ag |  | Zn, Cu, Pb, Au, Ag | Denisová et al., 2024 |  | B266575 | B266575-4-1-13 | borehole | K15-231 |  | 63.09 | 63.14 | ore material | half core | core drilling | rock | polished slab from core | Yukon–Tanana and Slide Mountain terranes | Kudz Ze Kayah formation |  |  | acid volcanic rock, siliciclastic sedimentary rock |  | rock | greenschist | pyrrhotite | Assemblage 2 |  |  |  | chloritic |  | pyrite, arsenopyrite, pyrrhotite, galena, chalcopyrite, sulfosalts | cutting and polishing | EPMA | JEOL JXA-8230 SuperProbe electron probe microanalyzer (EPMA) equipped with five wavelength-dispersive spectrometers (WDS) and a tungsten filament electron gun. |  | sulfides were analyzed using an accelerating voltage of 25 kV, a 2-nA beam current, focused to 1 μm, with elemental counting times between 5 and 30 s |  | bdl | 29.16036 |  |  | bdl | 81.68755 | [20 empty] | 873.7093 | 26.92477 |  |  |  |  | bdl | 32.8256 | [8 empty] | 599712.1 | 36.46097 | [42 empty] | 1092.137 | 75.02108 | [14 empty] | 398322.1 | 32.8011 | bdl | 36.43199 | [36 empty] | bdl | 210.495 |  |  |  | 2024 | Denisová, N., Piercey, S. J., & Wälle, M. (2024). Mineralogy and mineral chemistry of the ABM replacement-style volcanogenic massive sulfide deposit, Finlayson Lake district, Yukon, Canada. Mineralium Deposita, 59(3), 473-503. https://doi.org/10.1007/s00126-023-01217-4 |  | CAN | CA-YT | -130.6 | 61.46667 | [8 empty] | Only analyses +/-2% of 100% were shown and they were normalized to 100% | 2025-04-30
| ABM |  | Volcanic basin hydrothermal | Volcanogenic massive sulfide (VMS) | Bimodal felsic VMS | Zn, Cu, Pb, Au, Ag |  | Zn, Cu, Pb, Au, Ag | Denisová et al., 2024 |  | B266575 | B266575-1-1-10 | borehole | K15-231 |  | 63.09 | 63.14 | ore material | half core | core drilling | rock | polished slab from core | Yukon–Tanana and Slide Mountain terranes | Kudz Ze Kayah formation |  |  | acid volcanic rock, siliciclastic sedimentary rock |  | rock | greenschist | pyrrhotite | Assemblage 2 |  |  |  | chloritic |  | pyrite, arsenopyrite, pyrrhotite, galena, chalcopyrite, sulfosalts | cutting and polishing | EPMA | JEOL JXA-8230 SuperProbe electron probe microanalyzer (EPMA) equipped with five wavelength-dispersive spectrometers (WDS) and a tungsten filament electron gun. |  | sulfides were analyzed using an accelerating voltage of 25 kV, a 2-nA beam current, focused to 1 μm, with elemental counting times between 5 and 30 s |  | bdl | 29.16036 |  |  | 160 | 81.68755 | [20 empty] | 844.5012 | 26.92477 |  |  |  |  | bdl | 32.8256 | [8 empty] | 590085.2 | 36.46097 | [42 empty] | 1739.27 | 75.02108 | [14 empty] | 406838.4 | 32.8011 | bdl | 36.43199 | [36 empty] | 331.7683 | 210.495 |  |  |  | 2024 | Denisová, N., Piercey, S. J., & Wälle, M. (2024). Mineralogy and mineral chemistry of the ABM replacement-style volcanogenic massive sulfide deposit, Finlayson Lake district, Yukon, Canada. Mineralium Deposita, 59(3), 473-503. https://doi.org/10.1007/s00126-023-01217-4 |  | CAN | CA-YT | -130.6 | 61.46667 | [8 empty] | Only analyses +/-2% of 100% were shown and they were normalized to 100% | 2025-04-30
| ABM |  | Volcanic basin hydrothermal | Volcanogenic massive sulfide (VMS) | Bimodal felsic VMS | Zn, Cu, Pb, Au, Ag |  | Zn, Cu, Pb, Au, Ag | Denisová et al., 2024 |  | B266575 | B266575-4-1-6 | borehole | K15-231 |  | 63.09 | 63.14 | ore material | half core | core drilling | rock | polished slab from core | Yukon–Tanana and Slide Mountain terranes | Kudz Ze Kayah formation |  |  | acid volcanic rock, siliciclastic sedimentary rock |  | rock | greenschist | pyrrhotite | Assemblage 2 |  |  |  | chloritic |  | pyrite, arsenopyrite, pyrrhotite, galena, chalcopyrite, sulfosalts | cutting and polishing | EPMA | JEOL JXA-8230 SuperProbe electron probe microanalyzer (EPMA) equipped with five wavelength-dispersive spectrometers (WDS) and a tungsten filament electron gun. |  | sulfides were analyzed using an accelerating voltage of 25 kV, a 2-nA beam current, focused to 1 μm, with elemental counting times between 5 and 30 s |  | bdl | 29.16036 |  |  | bdl | 81.68755 | [20 empty] | 841.7508 | 26.92477 |  |  |  |  | bdl | 32.8256 | [8 empty] | 596771.6 | 36.46097 | [42 empty] | 1445.831 | 75.02108 | [14 empty] | 400782.3 | 32.8011 | bdl | 36.43199 | [36 empty] | 158.4472 | 210.495 |  |  |  | 2024 | Denisová, N., Piercey, S. J., & Wälle, M. (2024). Mineralogy and mineral chemistry of the ABM replacement-style volcanogenic massive sulfide deposit, Finlayson Lake district, Yukon, Canada. Mineralium Deposita, 59(3), 473-503. https://doi.org/10.1007/s00126-023-01217-4 |  | CAN | CA-YT | -130.6 | 61.46667 | [8 empty] | Only analyses +/-2% of 100% were shown and they were normalized to 100% | 2025-04-30
| ABM |  | Volcanic basin hydrothermal | Volcanogenic massive sulfide (VMS) | Bimodal felsic VMS | Zn, Cu, Pb, Au, Ag |  | Zn, Cu, Pb, Au, Ag | Denisová et al., 2024 |  | B291157 | B291157-6-1-34 | borehole | K15-339 |  | 171 | 171.05 | ore material | half core | core drilling | rock | polished slab from core | Yukon–Tanana and Slide Mountain terranes | Kudz Ze Kayah formation |  |  | acid volcanic rock, siliciclastic sedimentary rock |  | rock | greenschist | pyrrhotite | Assemblage 2 |  |  |  | chloritic |  | pyrite, arsenopyrite, pyrrhotite, galena, chalcopyrite, sulfosalts | cutting and polishing | EPMA | JEOL JXA-8230 SuperProbe electron probe microanalyzer (EPMA) equipped with five wavelength-dispersive spectrometers (WDS) and a tungsten filament electron gun. |  | sulfides were analyzed using an accelerating voltage of 25 kV, a 2-nA beam current, focused to 1 μm, with elemental counting times between 5 and 30 s |  | 50 | 29.16036 |  |  | bdl | 81.68755 | [20 empty] | 882.595 | 26.92477 |  |  |  |  | 238.0032 | 32.8256 | [8 empty] | 600481.9 | 36.46097 | [42 empty] | 1249.517 | 75.02108 | [14 empty] | 396156.3 | 32.8011 | bdl | 36.43199 | [36 empty] | 942.0958 | 210.495 |  |  |  | 2024 | Denisová, N., Piercey, S. J., & Wälle, M. (2024). Mineralogy and mineral chemistry of the ABM replacement-style volcanogenic massive sulfide deposit, Finlayson Lake district, Yukon, Canada. Mineralium Deposita, 59(3), 473-503. https://doi.org/10.1007/s00126-023-01217-4 |  | CAN | CA-YT | -130.6 | 61.46667 | [8 empty] | Only analyses +/-2% of 100% were shown and they were normalized to 100% | 2025-04-30
| ABM |  | Volcanic basin hydrothermal | Volcanogenic massive sulfide (VMS) | Bimodal felsic VMS | Zn, Cu, Pb, Au, Ag |  | Zn, Cu, Pb, Au, Ag | Denisová et al., 2024 |  | B291157 | B291157-4-1-14 | borehole | K15-339 |  | 171 | 171.05 | ore material | half core | core drilling | rock | polished slab from core | Yukon–Tanana and Slide Mountain terranes | Kudz Ze Kayah formation |  |  | acid volcanic rock, siliciclastic sedimentary rock |  | rock | greenschist | pyrrhotite | Assemblage 2 |  |  |  | chloritic |  | pyrite, arsenopyrite, pyrrhotite, galena, chalcopyrite, sulfosalts | cutting and polishing | EPMA | JEOL JXA-8230 SuperProbe electron probe microanalyzer (EPMA) equipped with five wavelength-dispersive spectrometers (WDS) and a tungsten filament electron gun. |  | sulfides were analyzed using an accelerating voltage of 25 kV, a 2-nA beam current, focused to 1 μm, with elemental counting times between 5 and 30 s |  | bdl | 29.16036 |  |  | 110 | 81.68755 | [20 empty] | 960.9574 | 26.92477 |  |  |  |  | bdl | 32.8256 | [8 empty] | 598666.6 | 36.46097 | [42 empty] | 1337.415 | 75.02108 | [14 empty] | 398827 | 32.8011 | 100 | 36.43199 | [36 empty] | bdl | 210.495 |  |  |  | 2024 | Denisová, N., Piercey, S. J., & Wälle, M. (2024). Mineralogy and mineral chemistry of the ABM replacement-style volcanogenic massive sulfide deposit, Finlayson Lake district, Yukon, Canada. Mineralium Deposita, 59(3), 473-503. https://doi.org/10.1007/s00126-023-01217-4 |  | CAN | CA-YT | -130.6 | 61.46667 | [8 empty] | Only analyses +/-2% of 100% were shown and they were normalized to 100% | 2025-04-30
| ABM |  | Volcanic basin hydrothermal | Volcanogenic massive sulfide (VMS) | Bimodal felsic VMS | Zn, Cu, Pb, Au, Ag |  | Zn, Cu, Pb, Au, Ag | Denisová et al., 2024 |  | B291157 | B291157-5-1-6 | borehole | K15-339 |  | 171 | 171.05 | ore material | half core | core drilling | rock | polished slab from core | Yukon–Tanana and Slide Mountain terranes | Kudz Ze Kayah formation |  |  | acid volcanic rock, siliciclastic sedimentary rock |  | rock | greenschist | pyrrhotite | Assemblage 2 |  |  |  | chloritic |  | pyrite, arsenopyrite, pyrrhotite, galena, chalcopyrite, sulfosalts | cutting and polishing | EPMA | JEOL JXA-8230 SuperProbe electron probe microanalyzer (EPMA) equipped with five wavelength-dispersive spectrometers (WDS) and a tungsten filament electron gun. |  | sulfides were analyzed using an accelerating voltage of 25 kV, a 2-nA beam current, focused to 1 μm, with elemental counting times between 5 and 30 s |  | bdl | 29.16036 |  |  | bdl | 81.68755 | [20 empty] | 853.09 | 26.92477 |  |  |  |  | bdl | 32.8256 | [8 empty] | 599394.9 | 36.46097 | [42 empty] | 1349.073 | 75.02108 | [14 empty] | 398343.4 | 32.8011 | bdl | 36.43199 | [36 empty] | bdl | 210.495 |  |  |  | 2024 | Denisová, N., Piercey, S. J., & Wälle, M. (2024). Mineralogy and mineral chemistry of the ABM replacement-style volcanogenic massive sulfide deposit, Finlayson Lake district, Yukon, Canada. Mineralium Deposita, 59(3), 473-503. https://doi.org/10.1007/s00126-023-01217-4 |  | CAN | CA-YT | -130.6 | 61.46667 | [8 empty] | Only analyses +/-2% of 100% were shown and they were normalized to 100% | 2025-04-30
| ABM |  | Volcanic basin hydrothermal | Volcanogenic massive sulfide (VMS) | Bimodal felsic VMS | Zn, Cu, Pb, Au, Ag |  | Zn, Cu, Pb, Au, Ag | Denisová et al., 2024 |  | B291157 | B291157-5-1-17 | borehole | K15-339 |  | 171 | 171.05 | ore material | half core | core drilling | rock | polished slab from core | Yukon–Tanana and Slide Mountain terranes | Kudz Ze Kayah formation |  |  | acid volcanic rock, siliciclastic sedimentary rock |  | rock | greenschist | pyrrhotite | Assemblage 2 |  |  |  | chloritic |  | pyrite, arsenopyrite, pyrrhotite, galena, chalcopyrite, sulfosalts | cutting and polishing | EPMA | JEOL JXA-8230 SuperProbe electron probe microanalyzer (EPMA) equipped with five wavelength-dispersive spectrometers (WDS) and a tungsten filament electron gun. |  | sulfides were analyzed using an accelerating voltage of 25 kV, a 2-nA beam current, focused to 1 μm, with elemental counting times between 5 and 30 s |  | bdl | 29.16036 |  |  | bdl | 81.68755 | [20 empty] | 881.1271 | 26.92477 |  |  |  |  | 59.40182 | 32.8256 | [8 empty] | 600473.2 | 36.46097 | [42 empty] | 1059.333 | 75.02108 | [14 empty] | 397477.4 | 32.8011 | 50 | 36.43199 | [36 empty] | bdl | 210.495 |  |  |  | 2024 | Denisová, N., Piercey, S. J., & Wälle, M. (2024). Mineralogy and mineral chemistry of the ABM replacement-style volcanogenic massive sulfide deposit, Finlayson Lake district, Yukon, Canada. Mineralium Deposita, 59(3), 473-503. https://doi.org/10.1007/s00126-023-01217-4 |  | CAN | CA-YT | -130.6 | 61.46667 | [8 empty] | Only analyses +/-2% of 100% were shown and they were normalized to 100% | 2025-04-30
| ABM |  | Volcanic basin hydrothermal | Volcanogenic massive sulfide (VMS) | Bimodal felsic VMS | Zn, Cu, Pb, Au, Ag |  | Zn, Cu, Pb, Au, Ag | Denisová et al., 2024 |  | B291157 | B291157-4-1-5 | borehole | K15-339 |  | 171 | 171.05 | ore material | half core | core drilling | rock | polished slab from core | Yukon–Tanana and Slide Mountain terranes | Kudz Ze Kayah formation |  |  | acid volcanic rock, siliciclastic sedimentary rock |  | rock | greenschist | pyrrhotite | Assemblage 2 |  |  |  | chloritic |  | pyrite, arsenopyrite, pyrrhotite, galena, chalcopyrite, sulfosalts | cutting and polishing | EPMA | JEOL JXA-8230 SuperProbe electron probe microanalyzer (EPMA) equipped with five wavelength-dispersive spectrometers (WDS) and a tungsten filament electron gun. |  | sulfides were analyzed using an accelerating voltage of 25 kV, a 2-nA beam current, focused to 1 μm, with elemental counting times between 5 and 30 s |  | bdl | 29.16036 |  |  | bdl | 81.68755 | [20 empty] | bdl | 26.92477 |  |  |  |  | 961.9528 | 32.8256 | [8 empty] | 598394.7 | 36.46097 | [42 empty] | 90.18307 | 75.02108 | [14 empty] | 400553.1 | 32.8011 | bdl | 36.43199 | [36 empty] | bdl | 210.495 |  |  |  | 2024 | Denisová, N., Piercey, S. J., & Wälle, M. (2024). Mineralogy and mineral chemistry of the ABM replacement-style volcanogenic massive sulfide deposit, Finlayson Lake district, Yukon, Canada. Mineralium Deposita, 59(3), 473-503. https://doi.org/10.1007/s00126-023-01217-4 |  | CAN | CA-YT | -130.6 | 61.46667 | [8 empty] | Only analyses +/-2% of 100% were shown and they were normalized to 100% | 2025-04-30
| ABM |  | Volcanic basin hydrothermal | Volcanogenic massive sulfide (VMS) | Bimodal felsic VMS | Zn, Cu, Pb, Au, Ag |  | Zn, Cu, Pb, Au, Ag | Denisová et al., 2024 |  | B291157 | B291157-4-1-1* | borehole | K15-339 |  | 171 | 171.05 | ore material | half core | core drilling | rock | polished slab from core | Yukon–Tanana and Slide Mountain terranes | Kudz Ze Kayah formation |  |  | acid volcanic rock, siliciclastic sedimentary rock |  | rock | greenschist | pyrrhotite | Assemblage 2 |  |  |  | chloritic |  | pyrite, arsenopyrite, pyrrhotite, galena, chalcopyrite, sulfosalts | cutting and polishing | EPMA | JEOL JXA-8230 SuperProbe electron probe microanalyzer (EPMA) equipped with five wavelength-dispersive spectrometers (WDS) and a tungsten filament electron gun. |  | sulfides were analyzed using an accelerating voltage of 25 kV, a 2-nA beam current, focused to 1 μm, with elemental counting times between 5 and 30 s |  | 250 | 29.16036 |  |  | bdl | 81.68755 | [20 empty] | 298.903 | 26.92477 |  |  |  |  | 239.1224 | 32.8256 | [8 empty] | 571502.6 | 36.46097 | [42 empty] | 7482.539 | 75.02108 | [14 empty] | 420227.8 | 32.8011 | bdl | 36.43199 | [36 empty] | bdl | 210.495 |  |  |  | 2024 | Denisová, N., Piercey, S. J., & Wälle, M. (2024). Mineralogy and mineral chemistry of the ABM replacement-style volcanogenic massive sulfide deposit, Finlayson Lake district, Yukon, Canada. Mineralium Deposita, 59(3), 473-503. https://doi.org/10.1007/s00126-023-01217-4 |  | CAN | CA-YT | -130.6 | 61.46667 | [8 empty] | spot with likely inclusion; Only analyses +/-2% of 100% were shown and they were normalized to 100% | 2025-04-30
| ABM |  | Volcanic basin hydrothermal | Volcanogenic massive sulfide (VMS) | Bimodal felsic VMS | Zn, Cu, Pb, Au, Ag |  | Zn, Cu, Pb, Au, Ag | Denisová et al., 2024 |  | Q721151 | Q721151-6-1-15 | borehole | K15-204 |  | 112.53 | 112.62 | ore material | half core | core drilling | rock | polished slab from core | Yukon–Tanana and Slide Mountain terranes | Kudz Ze Kayah formation |  |  | acid volcanic rock, siliciclastic sedimentary rock |  | rock | greenschist | pyrrhotite | Assemblage 2 |  |  |  | chloritic |  | pyrite, arsenopyrite, pyrrhotite, galena, chalcopyrite, sulfosalts | cutting and polishing | EPMA | JEOL JXA-8230 SuperProbe electron probe microanalyzer (EPMA) equipped with five wavelength-dispersive spectrometers (WDS) and a tungsten filament electron gun. |  | sulfides were analyzed using an accelerating voltage of 25 kV, a 2-nA beam current, focused to 1 μm, with elemental counting times between 5 and 30 s |  | bdl | 29.16036 |  |  | bdl | 81.68755 | [20 empty] | 4128.95 | 26.92477 |  |  |  |  | bdl | 32.8256 | [8 empty] | 594152 | 36.46097 | [42 empty] | 1429.252 | 75.02108 | [14 empty] | 399138.5 | 32.8011 | bdl | 36.43199 | [36 empty] | 1151.342 | 210.495 |  |  |  | 2024 | Denisová, N., Piercey, S. J., & Wälle, M. (2024). Mineralogy and mineral chemistry of the ABM replacement-style volcanogenic massive sulfide deposit, Finlayson Lake district, Yukon, Canada. Mineralium Deposita, 59(3), 473-503. https://doi.org/10.1007/s00126-023-01217-4 |  | CAN | CA-YT | -130.6 | 61.46667 | [8 empty] | Only analyses +/-2% of 100% were shown and they were normalized to 100% | 2025-04-30
| ABM |  | Volcanic basin hydrothermal | Volcanogenic massive sulfide (VMS) | Bimodal felsic VMS | Zn, Cu, Pb, Au, Ag |  | Zn, Cu, Pb, Au, Ag | Denisová et al., 2024 |  | Q721151 | Q721151-3-1-17 | borehole | K15-204 |  | 112.53 | 112.62 | ore material | half core | core drilling | rock | polished slab from core | Yukon–Tanana and Slide Mountain terranes | Kudz Ze Kayah formation |  |  | acid volcanic rock, siliciclastic sedimentary rock |  | rock | greenschist | pyrrhotite | Assemblage 2 |  |  |  | chloritic |  | pyrite, arsenopyrite, pyrrhotite, galena, chalcopyrite, sulfosalts | cutting and polishing | EPMA | JEOL JXA-8230 SuperProbe electron probe microanalyzer (EPMA) equipped with five wavelength-dispersive spectrometers (WDS) and a tungsten filament electron gun. |  | sulfides were analyzed using an accelerating voltage of 25 kV, a 2-nA beam current, focused to 1 μm, with elemental counting times between 5 and 30 s |  | bdl | 29.16036 |  |  | 130 | 81.68755 | [20 empty] | 4704.694 | 26.92477 |  |  |  |  | 198.0924 | 32.8256 | [8 empty] | 596376.9 | 36.46097 | [42 empty] | 1356.933 | 75.02108 | [14 empty] | 396472 | 32.8011 | bdl | 36.43199 | [36 empty] | 762.6556 | 210.495 |  |  |  | 2024 | Denisová, N., Piercey, S. J., & Wälle, M. (2024). Mineralogy and mineral chemistry of the ABM replacement-style volcanogenic massive sulfide deposit, Finlayson Lake district, Yukon, Canada. Mineralium Deposita, 59(3), 473-503. https://doi.org/10.1007/s00126-023-01217-4 |  | CAN | CA-YT | -130.6 | 61.46667 | [8 empty] | Only analyses +/-2% of 100% were shown and they were normalized to 100% | 2025-04-30
| ABM |  | Volcanic basin hydrothermal | Volcanogenic massive sulfide (VMS) | Bimodal felsic VMS | Zn, Cu, Pb, Au, Ag |  | Zn, Cu, Pb, Au, Ag | Denisová et al., 2024 |  | Q721151 | Q721151-1-1-13 | borehole | K15-204 |  | 112.53 | 112.62 | ore material | half core | core drilling | rock | polished slab from core | Yukon–Tanana and Slide Mountain terranes | Kudz Ze Kayah formation |  |  | acid volcanic rock, siliciclastic sedimentary rock |  | rock | greenschist | pyrrhotite | Assemblage 2 |  |  |  | chloritic |  | pyrite, arsenopyrite, pyrrhotite, galena, chalcopyrite, sulfosalts | cutting and polishing | EPMA | JEOL JXA-8230 SuperProbe electron probe microanalyzer (EPMA) equipped with five wavelength-dispersive spectrometers (WDS) and a tungsten filament electron gun. |  | sulfides were analyzed using an accelerating voltage of 25 kV, a 2-nA beam current, focused to 1 μm, with elemental counting times between 5 and 30 s |  | bdl | 29.16036 |  |  | bdl | 81.68755 | [20 empty] | 4280.881 | 26.92477 |  |  |  |  | 1805.072 | 32.8256 | [8 empty] | 594756.4 | 36.46097 | [42 empty] | 1341.474 | 75.02108 | [14 empty] | 397303.2 | 32.8011 | bdl | 36.43199 | [36 empty] | 512.9166 | 210.495 |  |  |  | 2024 | Denisová, N., Piercey, S. J., & Wälle, M. (2024). Mineralogy and mineral chemistry of the ABM replacement-style volcanogenic massive sulfide deposit, Finlayson Lake district, Yukon, Canada. Mineralium Deposita, 59(3), 473-503. https://doi.org/10.1007/s00126-023-01217-4 |  | CAN | CA-YT | -130.6 | 61.46667 | [8 empty] | Only analyses +/-2% of 100% were shown and they were normalized to 100% | 2025-04-30
| ABM |  | Volcanic basin hydrothermal | Volcanogenic massive sulfide (VMS) | Bimodal felsic VMS | Zn, Cu, Pb, Au, Ag |  | Zn, Cu, Pb, Au, Ag | Denisová et al., 2024 |  | Q721151 | Q721151-2-1-12 | borehole | K15-204 |  | 112.53 | 112.62 | ore material | half core | core drilling | rock | polished slab from core | Yukon–Tanana and Slide Mountain terranes | Kudz Ze Kayah formation |  |  | acid volcanic rock, siliciclastic sedimentary rock |  | rock | greenschist | pyrrhotite | Assemblage 2 |  |  |  | chloritic |  | pyrite, arsenopyrite, pyrrhotite, galena, chalcopyrite, sulfosalts | cutting and polishing | EPMA | JEOL JXA-8230 SuperProbe electron probe microanalyzer (EPMA) equipped with five wavelength-dispersive spectrometers (WDS) and a tungsten filament electron gun. |  | sulfides were analyzed using an accelerating voltage of 25 kV, a 2-nA beam current, focused to 1 μm, with elemental counting times between 5 and 30 s |  | bdl | 29.16036 |  |  | bdl | 81.68755 | [20 empty] | 3971.256 | 26.92477 |  |  |  |  | 746.4766 | 32.8256 | [8 empty] | 595429.6 | 36.46097 | [42 empty] | 975.3961 | 75.02108 | [14 empty] | 398877.3 | 32.8011 | bdl | 36.43199 | [36 empty] | bdl | 210.495 |  |  |  | 2024 | Denisová, N., Piercey, S. J., & Wälle, M. (2024). Mineralogy and mineral chemistry of the ABM replacement-style volcanogenic massive sulfide deposit, Finlayson Lake district, Yukon, Canada. Mineralium Deposita, 59(3), 473-503. https://doi.org/10.1007/s00126-023-01217-4 |  | CAN | CA-YT | -130.6 | 61.46667 | [8 empty] | Only analyses +/-2% of 100% were shown and they were normalized to 100% | 2025-04-30
| ABM |  | Volcanic basin hydrothermal | Volcanogenic massive sulfide (VMS) | Bimodal felsic VMS | Zn, Cu, Pb, Au, Ag |  | Zn, Cu, Pb, Au, Ag | Denisová et al., 2024 |  | Q721151 | Q721151-2-1-14 | borehole | K15-204 |  | 112.53 | 112.62 | ore material | half core | core drilling | rock | polished slab from core | Yukon–Tanana and Slide Mountain terranes | Kudz Ze Kayah formation |  |  | acid volcanic rock, siliciclastic sedimentary rock |  | rock | greenschist | pyrrhotite | Assemblage 2 |  |  |  | chloritic |  | pyrite, arsenopyrite, pyrrhotite, galena, chalcopyrite, sulfosalts | cutting and polishing | EPMA | JEOL JXA-8230 SuperProbe electron probe microanalyzer (EPMA) equipped with five wavelength-dispersive spectrometers (WDS) and a tungsten filament electron gun. |  | sulfides were analyzed using an accelerating voltage of 25 kV, a 2-nA beam current, focused to 1 μm, with elemental counting times between 5 and 30 s |  | 90 | 29.16036 |  |  | bdl | 81.68755 | [20 empty] | 4308.761 | 26.92477 |  |  |  |  | 416.9769 | 32.8256 | [8 empty] | 597418.7 | 36.46097 | [42 empty] | 1111.938 | 75.02108 | [14 empty] | 396654.3 | 32.8011 | bdl | 36.43199 | [36 empty] | bdl | 210.495 |  |  |  | 2024 | Denisová, N., Piercey, S. J., & Wälle, M. (2024). Mineralogy and mineral chemistry of the ABM replacement-style volcanogenic massive sulfide deposit, Finlayson Lake district, Yukon, Canada. Mineralium Deposita, 59(3), 473-503. https://doi.org/10.1007/s00126-023-01217-4 |  | CAN | CA-YT | -130.6 | 61.46667 | [8 empty] | Only analyses +/-2% of 100% were shown and they were normalized to 100% | 2025-04-30
| ABM |  | Volcanic basin hydrothermal | Volcanogenic massive sulfide (VMS) | Bimodal felsic VMS | Zn, Cu, Pb, Au, Ag |  | Zn, Cu, Pb, Au, Ag | Denisová et al., 2024 |  | Q721151 | Q721151-3-1-11 | borehole | K15-204 |  | 112.53 | 112.62 | ore material | half core | core drilling | rock | polished slab from core | Yukon–Tanana and Slide Mountain terranes | Kudz Ze Kayah formation |  |  | acid volcanic rock, siliciclastic sedimentary rock |  | rock | greenschist | pyrrhotite | Assemblage 2 |  |  |  | chloritic |  | pyrite, arsenopyrite, pyrrhotite, galena, chalcopyrite, sulfosalts | cutting and polishing | EPMA | JEOL JXA-8230 SuperProbe electron probe microanalyzer (EPMA) equipped with five wavelength-dispersive spectrometers (WDS) and a tungsten filament electron gun. |  | sulfides were analyzed using an accelerating voltage of 25 kV, a 2-nA beam current, focused to 1 μm, with elemental counting times between 5 and 30 s |  | 160 | 29.16036 |  |  | bdl | 81.68755 | [20 empty] | 4139.922 | 26.92477 |  |  |  |  | 318.4555 | 32.8256 | [8 empty] | 596636.3 | 36.46097 | [42 empty] | 1293.725 | 75.02108 | [14 empty] | 397452.4 | 32.8011 | bdl | 36.43199 | [36 empty] | bdl | 210.495 |  |  |  | 2024 | Denisová, N., Piercey, S. J., & Wälle, M. (2024). Mineralogy and mineral chemistry of the ABM replacement-style volcanogenic massive sulfide deposit, Finlayson Lake district, Yukon, Canada. Mineralium Deposita, 59(3), 473-503. https://doi.org/10.1007/s00126-023-01217-4 |  | CAN | CA-YT | -130.6 | 61.46667 | [8 empty] | Only analyses +/-2% of 100% were shown and they were normalized to 100% | 2025-04-30
| ABM |  | Volcanic basin hydrothermal | Volcanogenic massive sulfide (VMS) | Bimodal felsic VMS | Zn, Cu, Pb, Au, Ag |  | Zn, Cu, Pb, Au, Ag | Denisová et al., 2024 |  | Q721151 | Q721151-3-1-19 | borehole | K15-204 |  | 112.53 | 112.62 | ore material | half core | core drilling | rock | polished slab from core | Yukon–Tanana and Slide Mountain terranes | Kudz Ze Kayah formation |  |  | acid volcanic rock, siliciclastic sedimentary rock |  | rock | greenschist | pyrrhotite | Assemblage 2 |  |  |  | chloritic |  | pyrite, arsenopyrite, pyrrhotite, galena, chalcopyrite, sulfosalts | cutting and polishing | EPMA | JEOL JXA-8230 SuperProbe electron probe microanalyzer (EPMA) equipped with five wavelength-dispersive spectrometers (WDS) and a tungsten filament electron gun. |  | sulfides were analyzed using an accelerating voltage of 25 kV, a 2-nA beam current, focused to 1 μm, with elemental counting times between 5 and 30 s |  | 90 | 29.16036 |  |  | bdl | 81.68755 | [20 empty] | 4363.881 | 26.92477 |  |  |  |  | 167.8416 | 32.8256 | [8 empty] | 595087.2 | 36.46097 | [42 empty] | 1145.272 | 75.02108 | [14 empty] | 399127.2 | 32.8011 | bdl | 36.43199 | [36 empty] | bdl | 210.495 |  |  |  | 2024 | Denisová, N., Piercey, S. J., & Wälle, M. (2024). Mineralogy and mineral chemistry of the ABM replacement-style volcanogenic massive sulfide deposit, Finlayson Lake district, Yukon, Canada. Mineralium Deposita, 59(3), 473-503. https://doi.org/10.1007/s00126-023-01217-4 |  | CAN | CA-YT | -130.6 | 61.46667 | [8 empty] | Only analyses +/-2% of 100% were shown and they were normalized to 100% | 2025-04-30
| ABM |  | Volcanic basin hydrothermal | Volcanogenic massive sulfide (VMS) | Bimodal felsic VMS | Zn, Cu, Pb, Au, Ag |  | Zn, Cu, Pb, Au, Ag | Denisová et al., 2024 |  | Q721151 | Q721151-6-1-22 | borehole | K15-204 |  | 112.53 | 112.62 | ore material | half core | core drilling | rock | polished slab from core | Yukon–Tanana and Slide Mountain terranes | Kudz Ze Kayah formation |  |  | acid volcanic rock, siliciclastic sedimentary rock |  | rock | greenschist | pyrrhotite | Assemblage 2 |  |  |  | chloritic |  | pyrite, arsenopyrite, pyrrhotite, galena, chalcopyrite, sulfosalts | cutting and polishing | EPMA | JEOL JXA-8230 SuperProbe electron probe microanalyzer (EPMA) equipped with five wavelength-dispersive spectrometers (WDS) and a tungsten filament electron gun. |  | sulfides were analyzed using an accelerating voltage of 25 kV, a 2-nA beam current, focused to 1 μm, with elemental counting times between 5 and 30 s |  | bdl | 29.16036 |  |  | bdl | 81.68755 | [20 empty] | 3792.907 | 26.92477 |  |  |  |  | 159.7014 | 32.8256 | [8 empty] | 593959.3 | 36.46097 | [42 empty] | 509.0481 | 75.02108 | [14 empty] | 401579.1 | 32.8011 | bdl | 36.43199 | [36 empty] | bdl | 210.495 |  |  |  | 2024 | Denisová, N., Piercey, S. J., & Wälle, M. (2024). Mineralogy and mineral chemistry of the ABM replacement-style volcanogenic massive sulfide deposit, Finlayson Lake district, Yukon, Canada. Mineralium Deposita, 59(3), 473-503. https://doi.org/10.1007/s00126-023-01217-4 |  | CAN | CA-YT | -130.6 | 61.46667 | [8 empty] | Only analyses +/-2% of 100% were shown and they were normalized to 100% | 2025-04-30
| ABM |  | Volcanic basin hydrothermal | Volcanogenic massive sulfide (VMS) | Bimodal felsic VMS | Zn, Cu, Pb, Au, Ag |  | Zn, Cu, Pb, Au, Ag | Denisová et al., 2024 |  | Q721151 | Q721151-2-1-15 | borehole | K15-204 |  | 112.53 | 112.62 | ore material | half core | core drilling | rock | polished slab from core | Yukon–Tanana and Slide Mountain terranes | Kudz Ze Kayah formation |  |  | acid volcanic rock, siliciclastic sedimentary rock |  | rock | greenschist | pyrrhotite | Assemblage 2 |  |  |  | chloritic |  | pyrite, arsenopyrite, pyrrhotite, galena, chalcopyrite, sulfosalts | cutting and polishing | EPMA | JEOL JXA-8230 SuperProbe electron probe microanalyzer (EPMA) equipped with five wavelength-dispersive spectrometers (WDS) and a tungsten filament electron gun. |  | sulfides were analyzed using an accelerating voltage of 25 kV, a 2-nA beam current, focused to 1 μm, with elemental counting times between 5 and 30 s |  | 30 | 29.16036 |  |  | bdl | 81.68755 | [20 empty] | 4458.124 | 26.92477 |  |  |  |  | 99.29007 | 32.8256 | [8 empty] | 597339 | 36.46097 | [42 empty] | 1399.99 | 75.02108 | [14 empty] | 396673.8 | 32.8011 | bdl | 36.43199 | [36 empty] | bdl | 210.495 |  |  |  | 2024 | Denisová, N., Piercey, S. J., & Wälle, M. (2024). Mineralogy and mineral chemistry of the ABM replacement-style volcanogenic massive sulfide deposit, Finlayson Lake district, Yukon, Canada. Mineralium Deposita, 59(3), 473-503. https://doi.org/10.1007/s00126-023-01217-4 |  | CAN | CA-YT | -130.6 | 61.46667 | [8 empty] | Only analyses +/-2% of 100% were shown and they were normalized to 100% | 2025-04-30
| ABM |  | Volcanic basin hydrothermal | Volcanogenic massive sulfide (VMS) | Bimodal felsic VMS | Zn, Cu, Pb, Au, Ag |  | Zn, Cu, Pb, Au, Ag | Denisová et al., 2024 |  | Q721151 | Q721151-6-1-20 | borehole | K15-204 |  | 112.53 | 112.62 | ore material | half core | core drilling | rock | polished slab from core | Yukon–Tanana and Slide Mountain terranes | Kudz Ze Kayah formation |  |  | acid volcanic rock, siliciclastic sedimentary rock |  | rock | greenschist | pyrrhotite | Assemblage 2 |  |  |  | chloritic |  | pyrite, arsenopyrite, pyrrhotite, galena, chalcopyrite, sulfosalts | cutting and polishing | EPMA | JEOL JXA-8230 SuperProbe electron probe microanalyzer (EPMA) equipped with five wavelength-dispersive spectrometers (WDS) and a tungsten filament electron gun. |  | sulfides were analyzed using an accelerating voltage of 25 kV, a 2-nA beam current, focused to 1 μm, with elemental counting times between 5 and 30 s |  | 170 | 29.16036 |  |  | 100 | 81.68755 | [20 empty] | 3707.425 | 26.92477 |  |  |  |  | bdl | 32.8256 | [8 empty] | 587581.6 | 36.46097 | [42 empty] | 6249.372 | 75.02108 | [14 empty] | 402190.3 | 32.8011 | bdl | 36.43199 | [36 empty] | bdl | 210.495 |  |  |  | 2024 | Denisová, N., Piercey, S. J., & Wälle, M. (2024). Mineralogy and mineral chemistry of the ABM replacement-style volcanogenic massive sulfide deposit, Finlayson Lake district, Yukon, Canada. Mineralium Deposita, 59(3), 473-503. https://doi.org/10.1007/s00126-023-01217-4 |  | CAN | CA-YT | -130.6 | 61.46667 | [8 empty] | Only analyses +/-2% of 100% were shown and they were normalized to 100% | 2025-04-30
| ABM |  | Volcanic basin hydrothermal | Volcanogenic massive sulfide (VMS) | Bimodal felsic VMS | Zn, Cu, Pb, Au, Ag |  | Zn, Cu, Pb, Au, Ag | Denisová et al., 2024 |  | Q721151 | Q721151-6-1-21 | borehole | K15-204 |  | 112.53 | 112.62 | ore material | half core | core drilling | rock | polished slab from core | Yukon–Tanana and Slide Mountain terranes | Kudz Ze Kayah formation |  |  | acid volcanic rock, siliciclastic sedimentary rock |  | rock | greenschist | pyrrhotite | Assemblage 2 |  |  |  | chloritic |  | pyrite, arsenopyrite, pyrrhotite, galena, chalcopyrite, sulfosalts | cutting and polishing | EPMA | JEOL JXA-8230 SuperProbe electron probe microanalyzer (EPMA) equipped with five wavelength-dispersive spectrometers (WDS) and a tungsten filament electron gun. |  | sulfides were analyzed using an accelerating voltage of 25 kV, a 2-nA beam current, focused to 1 μm, with elemental counting times between 5 and 30 s |  | 30 | 29.16036 |  |  | bdl | 81.68755 | [20 empty] | 3861.275 | 26.92477 |  |  |  |  | bdl | 32.8256 | [8 empty] | 596010.4 | 36.46097 | [42 empty] | 601.7571 | 75.02108 | [14 empty] | 399456.4 | 32.8011 | bdl | 36.43199 | [36 empty] | bdl | 210.495 |  |  |  | 2024 | Denisová, N., Piercey, S. J., & Wälle, M. (2024). Mineralogy and mineral chemistry of the ABM replacement-style volcanogenic massive sulfide deposit, Finlayson Lake district, Yukon, Canada. Mineralium Deposita, 59(3), 473-503. https://doi.org/10.1007/s00126-023-01217-4 |  | CAN | CA-YT | -130.6 | 61.46667 | [8 empty] | Only analyses +/-2% of 100% were shown and they were normalized to 100% | 2025-04-30
| ABM |  | Volcanic basin hydrothermal | Volcanogenic massive sulfide (VMS) | Bimodal felsic VMS | Zn, Cu, Pb, Au, Ag |  | Zn, Cu, Pb, Au, Ag | Denisová et al., 2024 |  | Q721151 | Q721151-6-1-14 | borehole | K15-204 |  | 112.53 | 112.62 | ore material | half core | core drilling | rock | polished slab from core | Yukon–Tanana and Slide Mountain terranes | Kudz Ze Kayah formation |  |  | acid volcanic rock, siliciclastic sedimentary rock |  | rock | greenschist | pyrrhotite | Assemblage 2 |  |  |  | chloritic |  | pyrite, arsenopyrite, pyrrhotite, galena, chalcopyrite, sulfosalts | cutting and polishing | EPMA | JEOL JXA-8230 SuperProbe electron probe microanalyzer (EPMA) equipped with five wavelength-dispersive spectrometers (WDS) and a tungsten filament electron gun. |  | sulfides were analyzed using an accelerating voltage of 25 kV, a 2-nA beam current, focused to 1 μm, with elemental counting times between 5 and 30 s |  | bdl | 29.16036 |  |  | bdl | 81.68755 | [20 empty] | 4374.592 | 26.92477 |  |  |  |  | bdl | 32.8256 | [8 empty] | 597705.8 | 36.46097 | [42 empty] | 1227.261 | 75.02108 | [14 empty] | 396672.5 | 32.8011 | bdl | 36.43199 | [36 empty] | bdl | 210.495 |  |  |  | 2024 | Denisová, N., Piercey, S. J., & Wälle, M. (2024). Mineralogy and mineral chemistry of the ABM replacement-style volcanogenic massive sulfide deposit, Finlayson Lake district, Yukon, Canada. Mineralium Deposita, 59(3), 473-503. https://doi.org/10.1007/s00126-023-01217-4 |  | CAN | CA-YT | -130.6 | 61.46667 | [8 empty] | Only analyses +/-2% of 100% were shown and they were normalized to 100% | 2025-04-30
| ABM |  | Volcanic basin hydrothermal | Volcanogenic massive sulfide (VMS) | Bimodal felsic VMS | Zn, Cu, Pb, Au, Ag |  | Zn, Cu, Pb, Au, Ag | Denisová et al., 2024 |  | Q721151 | Q721151-6-1-18 | borehole | K15-204 |  | 112.53 | 112.62 | ore material | half core | core drilling | rock | polished slab from core | Yukon–Tanana and Slide Mountain terranes | Kudz Ze Kayah formation |  |  | acid volcanic rock, siliciclastic sedimentary rock |  | rock | greenschist | pyrrhotite | Assemblage 2 |  |  |  | chloritic |  | pyrite, arsenopyrite, pyrrhotite, galena, chalcopyrite, sulfosalts | cutting and polishing | EPMA | JEOL JXA-8230 SuperProbe electron probe microanalyzer (EPMA) equipped with five wavelength-dispersive spectrometers (WDS) and a tungsten filament electron gun. |  | sulfides were analyzed using an accelerating voltage of 25 kV, a 2-nA beam current, focused to 1 μm, with elemental counting times between 5 and 30 s |  | bdl | 29.16036 |  |  | 300 | 81.68755 | [20 empty] | 4213.358 | 26.92477 |  |  |  |  | 197.8102 | 32.8256 | [8 empty] | 597199 | 36.46097 | [42 empty] | 1008.832 | 75.02108 | [14 empty] | 397005.1 | 32.8011 | bdl | 36.43199 | [36 empty] | 79.1241 | 210.495 |  |  |  | 2024 | Denisová, N., Piercey, S. J., & Wälle, M. (2024). Mineralogy and mineral chemistry of the ABM replacement-style volcanogenic massive sulfide deposit, Finlayson Lake district, Yukon, Canada. Mineralium Deposita, 59(3), 473-503. https://doi.org/10.1007/s00126-023-01217-4 |  | CAN | CA-YT | -130.6 | 61.46667 | [8 empty] | Only analyses +/-2% of 100% were shown and they were normalized to 100% | 2025-04-30
| ABM |  | Volcanic basin hydrothermal | Volcanogenic massive sulfide (VMS) | Bimodal felsic VMS | Zn, Cu, Pb, Au, Ag |  | Zn, Cu, Pb, Au, Ag | Denisová et al., 2024 |  | Q721165 | Q721165-7-1-16 | borehole | K16-350 |  | 110.1 | 110.18 | ore material | half core | core drilling | rock | polished slab from core | Yukon–Tanana and Slide Mountain terranes | Kudz Ze Kayah formation |  |  | acid volcanic rock, siliciclastic sedimentary rock |  | rock | greenschist | pyrrhotite | Assemblage 3 |  |  |  | chloritic |  | pyrite, arsenopyrite, pyrrhotite, galena, chalcopyrite, sulfosalts | cutting and polishing | EPMA | JEOL JXA-8230 SuperProbe electron probe microanalyzer (EPMA) equipped with five wavelength-dispersive spectrometers (WDS) and a tungsten filament electron gun. |  | sulfides were analyzed using an accelerating voltage of 25 kV, a 2-nA beam current, focused to 1 μm, with elemental counting times between 5 and 30 s |  | bdl | 29.16036 |  |  | 80 | 81.68755 | [20 empty] | 822.6455 | 26.92477 |  |  |  |  | 158.5823 | 32.8256 | [8 empty] | 601046.6 | 36.46097 | [42 empty] | 1080.342 | 75.02108 | [14 empty] | 396812.5 | 32.8011 | bdl | 36.43199 | [36 empty] | bdl | 210.495 |  |  |  | 2024 | Denisová, N., Piercey, S. J., & Wälle, M. (2024). Mineralogy and mineral chemistry of the ABM replacement-style volcanogenic massive sulfide deposit, Finlayson Lake district, Yukon, Canada. Mineralium Deposita, 59(3), 473-503. https://doi.org/10.1007/s00126-023-01217-4 |  | CAN | CA-YT | -130.6 | 61.46667 | [8 empty] | Only analyses +/-2% of 100% were shown and they were normalized to 100% | 2025-04-30
| ABM |  | Volcanic basin hydrothermal | Volcanogenic massive sulfide (VMS) | Bimodal felsic VMS | Zn, Cu, Pb, Au, Ag |  | Zn, Cu, Pb, Au, Ag | Denisová et al., 2024 |  | Q721165 | Q721165-7-1-1 | borehole | K16-350 |  | 110.1 | 110.18 | ore material | half core | core drilling | rock | polished slab from core | Yukon–Tanana and Slide Mountain terranes | Kudz Ze Kayah formation |  |  | acid volcanic rock, siliciclastic sedimentary rock |  | rock | greenschist | pyrrhotite | Assemblage 3 |  |  |  | chloritic |  | pyrite, arsenopyrite, pyrrhotite, galena, chalcopyrite, sulfosalts | cutting and polishing | EPMA | JEOL JXA-8230 SuperProbe electron probe microanalyzer (EPMA) equipped with five wavelength-dispersive spectrometers (WDS) and a tungsten filament electron gun. |  | sulfides were analyzed using an accelerating voltage of 25 kV, a 2-nA beam current, focused to 1 μm, with elemental counting times between 5 and 30 s |  | bdl | 29.16036 |  |  | bdl | 81.68755 | [20 empty] | 896.7627 | 26.92477 |  |  |  |  | 119.5684 | 32.8256 | [8 empty] | 601458.7 | 36.46097 | [42 empty] | 1225.576 | 75.02108 | [14 empty] | 396299.4 | 32.8011 | bdl | 36.43199 | [36 empty] | bdl | 210.495 |  |  |  | 2024 | Denisová, N., Piercey, S. J., & Wälle, M. (2024). Mineralogy and mineral chemistry of the ABM replacement-style volcanogenic massive sulfide deposit, Finlayson Lake district, Yukon, Canada. Mineralium Deposita, 59(3), 473-503. https://doi.org/10.1007/s00126-023-01217-4 |  | CAN | CA-YT | -130.6 | 61.46667 | [8 empty] | Only analyses +/-2% of 100% were shown and they were normalized to 100% | 2025-04-30
| ABM |  | Volcanic basin hydrothermal | Volcanogenic massive sulfide (VMS) | Bimodal felsic VMS | Zn, Cu, Pb, Au, Ag |  | Zn, Cu, Pb, Au, Ag | Denisová et al., 2024 |  | Q930238 | Q930238-5-1-23 | borehole | K15-236 |  | 82.3 | 82.45 | ore material | half core | core drilling | rock | polished slab from core | Yukon–Tanana and Slide Mountain terranes | Kudz Ze Kayah formation |  |  | acid volcanic rock, siliciclastic sedimentary rock |  | rock | greenschist | pyrrhotite | Assemblage 2 |  |  |  | chloritic |  | pyrite, arsenopyrite, pyrrhotite, galena, chalcopyrite, sulfosalts | cutting and polishing | EPMA | JEOL JXA-8230 SuperProbe electron probe microanalyzer (EPMA) equipped with five wavelength-dispersive spectrometers (WDS) and a tungsten filament electron gun. |  | sulfides were analyzed using an accelerating voltage of 25 kV, a 2-nA beam current, focused to 1 μm, with elemental counting times between 5 and 30 s |  | 40 | 29.16036 |  |  | 210 | 81.68755 | [20 empty] | 921.6128 | 26.92477 |  |  |  |  | bdl | 32.8256 | [8 empty] | 587247.7 | 36.46097 | [42 empty] | 6942.149 | 75.02108 | [14 empty] | 398507.4 | 32.8011 | bdl | 36.43199 | [36 empty] | 6100.676 | 210.495 |  |  |  | 2024 | Denisová, N., Piercey, S. J., & Wälle, M. (2024). Mineralogy and mineral chemistry of the ABM replacement-style volcanogenic massive sulfide deposit, Finlayson Lake district, Yukon, Canada. Mineralium Deposita, 59(3), 473-503. https://doi.org/10.1007/s00126-023-01217-4 |  | CAN | CA-YT | -130.6 | 61.46667 | [8 empty] | Only analyses +/-2% of 100% were shown and they were normalized to 100% | 2025-04-30
| ABM |  | Volcanic basin hydrothermal | Volcanogenic massive sulfide (VMS) | Bimodal felsic VMS | Zn, Cu, Pb, Au, Ag |  | Zn, Cu, Pb, Au, Ag | Denisová et al., 2024 |  | Q930238 | Q930238-1-1-15 | borehole | K15-236 |  | 82.3 | 82.45 | ore material | half core | core drilling | rock | polished slab from core | Yukon–Tanana and Slide Mountain terranes | Kudz Ze Kayah formation |  |  | acid volcanic rock, siliciclastic sedimentary rock |  | rock | greenschist | pyrrhotite | Assemblage 2 |  |  |  | chloritic |  | pyrite, arsenopyrite, pyrrhotite, galena, chalcopyrite, sulfosalts | cutting and polishing | EPMA | JEOL JXA-8230 SuperProbe electron probe microanalyzer (EPMA) equipped with five wavelength-dispersive spectrometers (WDS) and a tungsten filament electron gun. |  | sulfides were analyzed using an accelerating voltage of 25 kV, a 2-nA beam current, focused to 1 μm, with elemental counting times between 5 and 30 s |  | bdl | 29.16036 |  |  | bdl | 81.68755 | [20 empty] | 944.3058 | 26.92477 |  |  |  |  | 99.40061 | 32.8256 | [8 empty] | 595688 | 36.46097 | [42 empty] | 1809.091 | 75.02108 | [14 empty] | 400614.3 | 32.8011 | 40 | 36.43199 | [36 empty] | 805.145 | 210.495 |  |  |  | 2024 | Denisová, N., Piercey, S. J., & Wälle, M. (2024). Mineralogy and mineral chemistry of the ABM replacement-style volcanogenic massive sulfide deposit, Finlayson Lake district, Yukon, Canada. Mineralium Deposita, 59(3), 473-503. https://doi.org/10.1007/s00126-023-01217-4 |  | CAN | CA-YT | -130.6 | 61.46667 | [8 empty] | Only analyses +/-2% of 100% were shown and they were normalized to 100% | 2025-04-30
| ABM |  | Volcanic basin hydrothermal | Volcanogenic massive sulfide (VMS) | Bimodal felsic VMS | Zn, Cu, Pb, Au, Ag |  | Zn, Cu, Pb, Au, Ag | Denisová et al., 2024 |  | Q930238 | Q930238-1-1-24 | borehole | K15-236 |  | 82.3 | 82.45 | ore material | half core | core drilling | rock | polished slab from core | Yukon–Tanana and Slide Mountain terranes | Kudz Ze Kayah formation |  |  | acid volcanic rock, siliciclastic sedimentary rock |  | rock | greenschist | pyrrhotite | Assemblage 2 |  |  |  | chloritic |  | pyrite, arsenopyrite, pyrrhotite, galena, chalcopyrite, sulfosalts | cutting and polishing | EPMA | JEOL JXA-8230 SuperProbe electron probe microanalyzer (EPMA) equipped with five wavelength-dispersive spectrometers (WDS) and a tungsten filament electron gun. |  | sulfides were analyzed using an accelerating voltage of 25 kV, a 2-nA beam current, focused to 1 μm, with elemental counting times between 5 and 30 s |  | 140 | 29.16036 |  |  | bdl | 81.68755 | [20 empty] | 1036.115 | 26.92477 |  |  |  |  | 378.5803 | 32.8256 | [8 empty] | 597708.6 | 36.46097 | [42 empty] | 1334.994 | 75.02108 | [14 empty] | 398714.8 | 32.8011 | 90 | 36.43199 | [36 empty] | 597.7584 | 210.495 |  |  |  | 2024 | Denisová, N., Piercey, S. J., & Wälle, M. (2024). Mineralogy and mineral chemistry of the ABM replacement-style volcanogenic massive sulfide deposit, Finlayson Lake district, Yukon, Canada. Mineralium Deposita, 59(3), 473-503. https://doi.org/10.1007/s00126-023-01217-4 |  | CAN | CA-YT | -130.6 | 61.46667 | [8 empty] | Only analyses +/-2% of 100% were shown and they were normalized to 100% | 2025-04-30
| ABM |  | Volcanic basin hydrothermal | Volcanogenic massive sulfide (VMS) | Bimodal felsic VMS | Zn, Cu, Pb, Au, Ag |  | Zn, Cu, Pb, Au, Ag | Denisová et al., 2024 |  | Q930238 | Q930238-4-2-11 | borehole | K15-236 |  | 82.3 | 82.45 | ore material | half core | core drilling | rock | polished slab from core | Yukon–Tanana and Slide Mountain terranes | Kudz Ze Kayah formation |  |  | acid volcanic rock, siliciclastic sedimentary rock |  | rock | greenschist | pyrrhotite | Assemblage 2 |  |  |  | chloritic |  | pyrite, arsenopyrite, pyrrhotite, galena, chalcopyrite, sulfosalts | cutting and polishing | EPMA | JEOL JXA-8230 SuperProbe electron probe microanalyzer (EPMA) equipped with five wavelength-dispersive spectrometers (WDS) and a tungsten filament electron gun. |  | sulfides were analyzed using an accelerating voltage of 25 kV, a 2-nA beam current, focused to 1 μm, with elemental counting times between 5 and 30 s |  | bdl | 29.16036 |  |  | bdl | 81.68755 | [20 empty] | 910.7288 | 26.92477 |  |  |  |  | 207.8837 | 32.8256 | [8 empty] | 599714.9 | 36.46097 | [42 empty] | 1385.892 | 75.02108 | [14 empty] | 397780.6 | 32.8011 | bdl | 36.43199 | [36 empty] | bdl | 210.495 |  |  |  | 2024 | Denisová, N., Piercey, S. J., & Wälle, M. (2024). Mineralogy and mineral chemistry of the ABM replacement-style volcanogenic massive sulfide deposit, Finlayson Lake district, Yukon, Canada. Mineralium Deposita, 59(3), 473-503. https://doi.org/10.1007/s00126-023-01217-4 |  | CAN | CA-YT | -130.6 | 61.46667 | [8 empty] | Only analyses +/-2% of 100% were shown and they were normalized to 100% | 2025-04-30
| ABM |  | Volcanic basin hydrothermal | Volcanogenic massive sulfide (VMS) | Bimodal felsic VMS | Zn, Cu, Pb, Au, Ag |  | Zn, Cu, Pb, Au, Ag | Denisová et al., 2024 |  | Q930238 | Q930238-3-1-13 | borehole | K15-236 |  | 82.3 | 82.45 | ore material | half core | core drilling | rock | polished slab from core | Yukon–Tanana and Slide Mountain terranes | Kudz Ze Kayah formation |  |  | acid volcanic rock, siliciclastic sedimentary rock |  | rock | greenschist | pyrrhotite | Assemblage 2 |  |  |  | chloritic |  | pyrite, arsenopyrite, pyrrhotite, galena, chalcopyrite, sulfosalts | cutting and polishing | EPMA | JEOL JXA-8230 SuperProbe electron probe microanalyzer (EPMA) equipped with five wavelength-dispersive spectrometers (WDS) and a tungsten filament electron gun. |  | sulfides were analyzed using an accelerating voltage of 25 kV, a 2-nA beam current, focused to 1 μm, with elemental counting times between 5 and 30 s |  | bdl | 29.16036 |  |  | bdl | 81.68755 | [20 empty] | 916.5994 | 26.92477 |  |  |  |  | 109.5934 | 32.8256 | [8 empty] | 598489.6 | 36.46097 | [42 empty] | 3028.763 | 75.02108 | [14 empty] | 397455.5 | 32.8011 | bdl | 36.43199 | [36 empty] | bdl | 210.495 |  |  |  | 2024 | Denisová, N., Piercey, S. J., & Wälle, M. (2024). Mineralogy and mineral chemistry of the ABM replacement-style volcanogenic massive sulfide deposit, Finlayson Lake district, Yukon, Canada. Mineralium Deposita, 59(3), 473-503. https://doi.org/10.1007/s00126-023-01217-4 |  | CAN | CA-YT | -130.6 | 61.46667 | [8 empty] | Only analyses +/-2% of 100% were shown and they were normalized to 100% | 2025-04-30
| ABM |  | Volcanic basin hydrothermal | Volcanogenic massive sulfide (VMS) | Bimodal felsic VMS | Zn, Cu, Pb, Au, Ag |  | Zn, Cu, Pb, Au, Ag | Denisová et al., 2024 |  | Q930238 | Q930238-3-2-13 | borehole | K15-236 |  | 82.3 | 82.45 | ore material | half core | core drilling | rock | polished slab from core | Yukon–Tanana and Slide Mountain terranes | Kudz Ze Kayah formation |  |  | acid volcanic rock, siliciclastic sedimentary rock |  | rock | greenschist | pyrrhotite | Assemblage 2 |  |  |  | chloritic |  | pyrite, arsenopyrite, pyrrhotite, galena, chalcopyrite, sulfosalts | cutting and polishing | EPMA | JEOL JXA-8230 SuperProbe electron probe microanalyzer (EPMA) equipped with five wavelength-dispersive spectrometers (WDS) and a tungsten filament electron gun. |  | sulfides were analyzed using an accelerating voltage of 25 kV, a 2-nA beam current, focused to 1 μm, with elemental counting times between 5 and 30 s |  | 50 | 29.16036 |  |  | 220 | 81.68755 | [20 empty] | 1014.905 | 26.92477 |  |  |  |  | bdl | 32.8256 | [8 empty] | 598207 | 36.46097 | [42 empty] | 1472.608 | 75.02108 | [14 empty] | 399036.8 | 32.8011 | bdl | 36.43199 | [36 empty] | bdl | 210.495 |  |  |  | 2024 | Denisová, N., Piercey, S. J., & Wälle, M. (2024). Mineralogy and mineral chemistry of the ABM replacement-style volcanogenic massive sulfide deposit, Finlayson Lake district, Yukon, Canada. Mineralium Deposita, 59(3), 473-503. https://doi.org/10.1007/s00126-023-01217-4 |  | CAN | CA-YT | -130.6 | 61.46667 | [8 empty] | Only analyses +/-2% of 100% were shown and they were normalized to 100% | 2025-04-30
| ABM |  | Volcanic basin hydrothermal | Volcanogenic massive sulfide (VMS) | Bimodal felsic VMS | Zn, Cu, Pb, Au, Ag |  | Zn, Cu, Pb, Au, Ag | Denisová et al., 2024 |  | Q930238 | Q930238-6-3 | borehole | K15-236 |  | 82.3 | 82.45 | ore material | half core | core drilling | rock | polished slab from core | Yukon–Tanana and Slide Mountain terranes | Kudz Ze Kayah formation |  |  | acid volcanic rock, siliciclastic sedimentary rock |  | rock | greenschist | pyrrhotite | Assemblage 2 |  |  |  | chloritic |  | pyrite, arsenopyrite, pyrrhotite, galena, chalcopyrite, sulfosalts | cutting and polishing | EPMA | JEOL JXA-8230 SuperProbe electron probe microanalyzer (EPMA) equipped with five wavelength-dispersive spectrometers (WDS) and a tungsten filament electron gun. |  | sulfides were analyzed using an accelerating voltage of 25 kV, a 2-nA beam current, focused to 1 μm, with elemental counting times between 5 and 30 s |  | bdl | 29.16036 |  |  | bdl | 81.68755 | [20 empty] | 972.0583 | 26.92477 |  |  |  |  | bdl | 32.8256 | [8 empty] | 598629.2 | 36.46097 | [42 empty] | 1289.465 | 75.02108 | [14 empty] | 399109.3 | 32.8011 | bdl | 36.43199 | [36 empty] | bdl | 210.495 |  |  |  | 2024 | Denisová, N., Piercey, S. J., & Wälle, M. (2024). Mineralogy and mineral chemistry of the ABM replacement-style volcanogenic massive sulfide deposit, Finlayson Lake district, Yukon, Canada. Mineralium Deposita, 59(3), 473-503. https://doi.org/10.1007/s00126-023-01217-4 |  | CAN | CA-YT | -130.6 | 61.46667 | [8 empty] | Only analyses +/-2% of 100% were shown and they were normalized to 100% | 2025-04-30
| ABM |  | Volcanic basin hydrothermal | Volcanogenic massive sulfide (VMS) | Bimodal felsic VMS | Zn, Cu, Pb, Au, Ag |  | Zn, Cu, Pb, Au, Ag | Denisová et al., 2024 |  | Q930238 | Q930238-2-1-4 | borehole | K15-236 |  | 82.3 | 82.45 | ore material | half core | core drilling | rock | polished slab from core | Yukon–Tanana and Slide Mountain terranes | Kudz Ze Kayah formation |  |  | acid volcanic rock, siliciclastic sedimentary rock |  | rock | greenschist | pyrrhotite | Assemblage 2 |  |  |  | chloritic |  | pyrite, arsenopyrite, pyrrhotite, galena, chalcopyrite, sulfosalts | cutting and polishing | EPMA | JEOL JXA-8230 SuperProbe electron probe microanalyzer (EPMA) equipped with five wavelength-dispersive spectrometers (WDS) and a tungsten filament electron gun. |  | sulfides were analyzed using an accelerating voltage of 25 kV, a 2-nA beam current, focused to 1 μm, with elemental counting times between 5 and 30 s |  | 80 | 29.16036 |  |  | bdl | 81.68755 | [20 empty] | 942.4322 | 26.92477 |  |  |  |  | bdl | 32.8256 | [8 empty] | 598652.8 | 36.46097 | [42 empty] | 1180.52 | 75.02108 | [14 empty] | 399144.9 | 32.8011 | bdl | 36.43199 | [36 empty] | bdl | 210.495 |  |  |  | 2024 | Denisová, N., Piercey, S. J., & Wälle, M. (2024). Mineralogy and mineral chemistry of the ABM replacement-style volcanogenic massive sulfide deposit, Finlayson Lake district, Yukon, Canada. Mineralium Deposita, 59(3), 473-503. https://doi.org/10.1007/s00126-023-01217-4 |  | CAN | CA-YT | -130.6 | 61.46667 | [8 empty] | Only analyses +/-2% of 100% were shown and they were normalized to 100% | 2025-04-30
| ABM |  | Volcanic basin hydrothermal | Volcanogenic massive sulfide (VMS) | Bimodal felsic VMS | Zn, Cu, Pb, Au, Ag |  | Zn, Cu, Pb, Au, Ag | Denisová et al., 2024 |  | Q930238 | Q930238-2-1-15 | borehole | K15-236 |  | 82.3 | 82.45 | ore material | half core | core drilling | rock | polished slab from core | Yukon–Tanana and Slide Mountain terranes | Kudz Ze Kayah formation |  |  | acid volcanic rock, siliciclastic sedimentary rock |  | rock | greenschist | pyrrhotite | Assemblage 2 |  |  |  | chloritic |  | pyrite, arsenopyrite, pyrrhotite, galena, chalcopyrite, sulfosalts | cutting and polishing | EPMA | JEOL JXA-8230 SuperProbe electron probe microanalyzer (EPMA) equipped with five wavelength-dispersive spectrometers (WDS) and a tungsten filament electron gun. |  | sulfides were analyzed using an accelerating voltage of 25 kV, a 2-nA beam current, focused to 1 μm, with elemental counting times between 5 and 30 s |  | 100 | 29.16036 |  |  | 110 | 81.68755 | [20 empty] | 862.5964 | 26.92477 |  |  |  |  | 70.21134 | 32.8256 | [8 empty] | 597528.6 | 36.46097 | [42 empty] | 2828.514 | 75.02108 | [14 empty] | 398499.5 | 32.8011 | bdl | 36.43199 | [36 empty] | bdl | 210.495 |  |  |  | 2024 | Denisová, N., Piercey, S. J., & Wälle, M. (2024). Mineralogy and mineral chemistry of the ABM replacement-style volcanogenic massive sulfide deposit, Finlayson Lake district, Yukon, Canada. Mineralium Deposita, 59(3), 473-503. https://doi.org/10.1007/s00126-023-01217-4 |  | CAN | CA-YT | -130.6 | 61.46667 | [8 empty] | Only analyses +/-2% of 100% were shown and they were normalized to 100% | 2025-04-30
| ABM |  | Volcanic basin hydrothermal | Volcanogenic massive sulfide (VMS) | Bimodal felsic VMS | Zn, Cu, Pb, Au, Ag |  | Zn, Cu, Pb, Au, Ag | Denisová et al., 2024 |  | Q930238 | Q930238-1-3-17 | borehole | K15-236 |  | 82.3 | 82.45 | ore material | half core | core drilling | rock | polished slab from core | Yukon–Tanana and Slide Mountain terranes | Kudz Ze Kayah formation |  |  | acid volcanic rock, siliciclastic sedimentary rock |  | rock | greenschist | pyrrhotite | Assemblage 2 |  |  |  | chloritic |  | pyrite, arsenopyrite, pyrrhotite, galena, chalcopyrite, sulfosalts | cutting and polishing | EPMA | JEOL JXA-8230 SuperProbe electron probe microanalyzer (EPMA) equipped with five wavelength-dispersive spectrometers (WDS) and a tungsten filament electron gun. |  | sulfides were analyzed using an accelerating voltage of 25 kV, a 2-nA beam current, focused to 1 μm, with elemental counting times between 5 and 30 s |  | bdl | 29.16036 |  |  | bdl | 81.68755 | [20 empty] | 906.0135 | 26.92477 |  |  |  |  | 59.73716 | 32.8256 | [8 empty] | 600985.7 | 36.46097 | [42 empty] | 1065.313 | 75.02108 | [14 empty] | 396923.5 | 32.8011 | bdl | 36.43199 | [36 empty] | bdl | 210.495 |  |  |  | 2024 | Denisová, N., Piercey, S. J., & Wälle, M. (2024). Mineralogy and mineral chemistry of the ABM replacement-style volcanogenic massive sulfide deposit, Finlayson Lake district, Yukon, Canada. Mineralium Deposita, 59(3), 473-503. https://doi.org/10.1007/s00126-023-01217-4 |  | CAN | CA-YT | -130.6 | 61.46667 | [8 empty] | Only analyses +/-2% of 100% were shown and they were normalized to 100% | 2025-04-30
| ABM |  | Volcanic basin hydrothermal | Volcanogenic massive sulfide (VMS) | Bimodal felsic VMS | Zn, Cu, Pb, Au, Ag |  | Zn, Cu, Pb, Au, Ag | Denisová et al., 2024 |  | Q930238 | Q930238-5-1-24 | borehole | K15-236 |  | 82.3 | 82.45 | ore material | half core | core drilling | rock | polished slab from core | Yukon–Tanana and Slide Mountain terranes | Kudz Ze Kayah formation |  |  | acid volcanic rock, siliciclastic sedimentary rock |  | rock | greenschist | pyrrhotite | Assemblage 2 |  |  |  | chloritic |  | pyrite, arsenopyrite, pyrrhotite, galena, chalcopyrite, sulfosalts | cutting and polishing | EPMA | JEOL JXA-8230 SuperProbe electron probe microanalyzer (EPMA) equipped with five wavelength-dispersive spectrometers (WDS) and a tungsten filament electron gun. |  | sulfides were analyzed using an accelerating voltage of 25 kV, a 2-nA beam current, focused to 1 μm, with elemental counting times between 5 and 30 s |  | bdl | 29.16036 |  |  | bdl | 81.68755 | [20 empty] | 1042.889 | 26.92477 |  |  |  |  | bdl | 32.8256 | [8 empty] | 594085.6 | 36.46097 | [42 empty] | 2366.555 | 75.02108 | [14 empty] | 402464.8 | 32.8011 | bdl | 36.43199 | [36 empty] | bdl | 210.495 |  |  |  | 2024 | Denisová, N., Piercey, S. J., & Wälle, M. (2024). Mineralogy and mineral chemistry of the ABM replacement-style volcanogenic massive sulfide deposit, Finlayson Lake district, Yukon, Canada. Mineralium Deposita, 59(3), 473-503. https://doi.org/10.1007/s00126-023-01217-4 |  | CAN | CA-YT | -130.6 | 61.46667 | [8 empty] | Only analyses +/-2% of 100% were shown and they were normalized to 100% | 2025-04-30
| ABM |  | Volcanic basin hydrothermal | Volcanogenic massive sulfide (VMS) | Bimodal felsic VMS | Zn, Cu, Pb, Au, Ag |  | Zn, Cu, Pb, Au, Ag | Denisová et al., 2024 |  | Q930238 | Q930238-1-3-23 | borehole | K15-236 |  | 82.3 | 82.45 | ore material | half core | core drilling | rock | polished slab from core | Yukon–Tanana and Slide Mountain terranes | Kudz Ze Kayah formation |  |  | acid volcanic rock, siliciclastic sedimentary rock |  | rock | greenschist | pyrrhotite | Assemblage 2 |  |  |  | chloritic |  | pyrite, arsenopyrite, pyrrhotite, galena, chalcopyrite, sulfosalts | cutting and polishing | EPMA | JEOL JXA-8230 SuperProbe electron probe microanalyzer (EPMA) equipped with five wavelength-dispersive spectrometers (WDS) and a tungsten filament electron gun. |  | sulfides were analyzed using an accelerating voltage of 25 kV, a 2-nA beam current, focused to 1 μm, with elemental counting times between 5 and 30 s |  | 90 | 29.16036 |  |  | bdl | 81.68755 | [20 empty] | 843.7395 | 26.92477 |  |  |  |  | bdl | 32.8256 | [8 empty] | 598955.7 | 36.46097 | [42 empty] | 2163.943 | 75.02108 | [14 empty] | 397927.4 | 32.8011 | bdl | 36.43199 | [36 empty] | bdl | 210.495 |  |  |  | 2024 | Denisová, N., Piercey, S. J., & Wälle, M. (2024). Mineralogy and mineral chemistry of the ABM replacement-style volcanogenic massive sulfide deposit, Finlayson Lake district, Yukon, Canada. Mineralium Deposita, 59(3), 473-503. https://doi.org/10.1007/s00126-023-01217-4 |  | CAN | CA-YT | -130.6 | 61.46667 | [8 empty] | Only analyses +/-2% of 100% were shown and they were normalized to 100% | 2025-04-30
| ABM |  | Volcanic basin hydrothermal | Volcanogenic massive sulfide (VMS) | Bimodal felsic VMS | Zn, Cu, Pb, Au, Ag |  | Zn, Cu, Pb, Au, Ag | Denisová et al., 2024 |  | Q930238 | Q930238-3-1-11 | borehole | K15-236 |  | 82.3 | 82.45 | ore material | half core | core drilling | rock | polished slab from core | Yukon–Tanana and Slide Mountain terranes | Kudz Ze Kayah formation |  |  | acid volcanic rock, siliciclastic sedimentary rock |  | rock | greenschist | pyrrhotite | Assemblage 2 |  |  |  | chloritic |  | pyrite, arsenopyrite, pyrrhotite, galena, chalcopyrite, sulfosalts | cutting and polishing | EPMA | JEOL JXA-8230 SuperProbe electron probe microanalyzer (EPMA) equipped with five wavelength-dispersive spectrometers (WDS) and a tungsten filament electron gun. |  | sulfides were analyzed using an accelerating voltage of 25 kV, a 2-nA beam current, focused to 1 μm, with elemental counting times between 5 and 30 s |  | bdl | 29.16036 |  |  | bdl | 81.68755 | [20 empty] | 923.361 | 26.92477 |  |  |  |  | 436.859 | 32.8256 | [8 empty] | 598030.2 | 36.46097 | [42 empty] | 1121.933 | 75.02108 | [14 empty] | 399299 | 32.8011 | bdl | 36.43199 | [36 empty] | 188.6436 | 210.495 |  |  |  | 2024 | Denisová, N., Piercey, S. J., & Wälle, M. (2024). Mineralogy and mineral chemistry of the ABM replacement-style volcanogenic massive sulfide deposit, Finlayson Lake district, Yukon, Canada. Mineralium Deposita, 59(3), 473-503. https://doi.org/10.1007/s00126-023-01217-4 |  | CAN | CA-YT | -130.6 | 61.46667 | [8 empty] | Only analyses +/-2% of 100% were shown and they were normalized to 100% | 2025-04-30
| ABM |  | Volcanic basin hydrothermal | Volcanogenic massive sulfide (VMS) | Bimodal felsic VMS | Zn, Cu, Pb, Au, Ag |  | Zn, Cu, Pb, Au, Ag | Denisová et al., 2024 |  | Q930238 | Q930238-5-1-19 | borehole | K15-236 |  | 82.3 | 82.45 | ore material | half core | core drilling | rock | polished slab from core | Yukon–Tanana and Slide Mountain terranes | Kudz Ze Kayah formation |  |  | acid volcanic rock, siliciclastic sedimentary rock |  | rock | greenschist | pyrrhotite | Assemblage 2 |  |  |  | chloritic |  | pyrite, arsenopyrite, pyrrhotite, galena, chalcopyrite, sulfosalts | cutting and polishing | EPMA | JEOL JXA-8230 SuperProbe electron probe microanalyzer (EPMA) equipped with five wavelength-dispersive spectrometers (WDS) and a tungsten filament electron gun. |  | sulfides were analyzed using an accelerating voltage of 25 kV, a 2-nA beam current, focused to 1 μm, with elemental counting times between 5 and 30 s |  | bdl | 29.16036 |  |  | bdl | 81.68755 | [20 empty] | 883.9275 | 26.92477 |  |  |  |  | bdl | 32.8256 | [8 empty] | 599650.4 | 36.46097 | [42 empty] | 3188.098 | 75.02108 | [14 empty] | 396188.2 | 32.8011 | bdl | 36.43199 | [36 empty] | 89.38592 | 210.495 |  |  |  | 2024 | Denisová, N., Piercey, S. J., & Wälle, M. (2024). Mineralogy and mineral chemistry of the ABM replacement-style volcanogenic massive sulfide deposit, Finlayson Lake district, Yukon, Canada. Mineralium Deposita, 59(3), 473-503. https://doi.org/10.1007/s00126-023-01217-4 |  | CAN | CA-YT | -130.6 | 61.46667 | [8 empty] | Only analyses +/-2% of 100% were shown and they were normalized to 100% | 2025-04-30
| ABM |  | Volcanic basin hydrothermal | Volcanogenic massive sulfide (VMS) | Bimodal felsic VMS | Zn, Cu, Pb, Au, Ag |  | Zn, Cu, Pb, Au, Ag | Denisová et al., 2024 |  | Q930238 | Q930238-3-2-10 | borehole | K15-236 |  | 82.3 | 82.45 | ore material | half core | core drilling | rock | polished slab from core | Yukon–Tanana and Slide Mountain terranes | Kudz Ze Kayah formation |  |  | acid volcanic rock, siliciclastic sedimentary rock |  | rock | greenschist | pyrrhotite | Assemblage 2 |  |  |  | chloritic |  | pyrite, arsenopyrite, pyrrhotite, galena, chalcopyrite, sulfosalts | cutting and polishing | EPMA | JEOL JXA-8230 SuperProbe electron probe microanalyzer (EPMA) equipped with five wavelength-dispersive spectrometers (WDS) and a tungsten filament electron gun. |  | sulfides were analyzed using an accelerating voltage of 25 kV, a 2-nA beam current, focused to 1 μm, with elemental counting times between 5 and 30 s |  | bdl | 29.16036 |  |  | 120 | 81.68755 | [20 empty] | 1065.429 | 26.92477 |  |  |  |  | bdl | 32.8256 | [8 empty] | 596102.7 | 36.46097 | [42 empty] | 1433.849 | 75.02108 | [14 empty] | 401198.9 | 32.8011 | bdl | 36.43199 | [36 empty] | 59.7437 | 210.495 |  |  |  | 2024 | Denisová, N., Piercey, S. J., & Wälle, M. (2024). Mineralogy and mineral chemistry of the ABM replacement-style volcanogenic massive sulfide deposit, Finlayson Lake district, Yukon, Canada. Mineralium Deposita, 59(3), 473-503. https://doi.org/10.1007/s00126-023-01217-4 |  | CAN | CA-YT | -130.6 | 61.46667 | [8 empty] | Only analyses +/-2% of 100% were shown and they were normalized to 100% | 2025-04-30
| ABM |  | Volcanic basin hydrothermal | Volcanogenic massive sulfide (VMS) | Bimodal felsic VMS | Zn, Cu, Pb, Au, Ag |  | Zn, Cu, Pb, Au, Ag | Denisová et al., 2024 |  | Q930271 | Q930721-1-1-17 | borehole | K15-286 |  | 127.08 | 127.15 | ore material | half core | core drilling | rock | polished slab from core | Yukon–Tanana and Slide Mountain terranes | Kudz Ze Kayah formation |  |  | acid volcanic rock, siliciclastic sedimentary rock |  | rock | greenschist | pyrrhotite | Assemblage 3 |  |  |  | chloritic |  | pyrite, arsenopyrite, pyrrhotite, galena, chalcopyrite, sulfosalts | cutting and polishing | EPMA | JEOL JXA-8230 SuperProbe electron probe microanalyzer (EPMA) equipped with five wavelength-dispersive spectrometers (WDS) and a tungsten filament electron gun. |  | sulfides were analyzed using an accelerating voltage of 25 kV, a 2-nA beam current, focused to 1 μm, with elemental counting times between 5 and 30 s |  | bdl | 29.16036 |  |  | bdl | 81.68755 | [20 empty] | 1166.244 | 26.92477 |  |  |  |  | 1685.663 | 32.8256 | [8 empty] | 592804.6 | 36.46097 | [42 empty] | 1440.654 | 75.02108 | [14 empty] | 398335.9 | 32.8011 | bdl | 36.43199 | [36 empty] | 4566.971 | 210.495 |  |  |  | 2024 | Denisová, N., Piercey, S. J., & Wälle, M. (2024). Mineralogy and mineral chemistry of the ABM replacement-style volcanogenic massive sulfide deposit, Finlayson Lake district, Yukon, Canada. Mineralium Deposita, 59(3), 473-503. https://doi.org/10.1007/s00126-023-01217-4 |  | CAN | CA-YT | -130.6 | 61.46667 | [8 empty] | Only analyses +/-2% of 100% were shown and they were normalized to 100% | 2025-04-30
| ABM |  | Volcanic basin hydrothermal | Volcanogenic massive sulfide (VMS) | Bimodal felsic VMS | Zn, Cu, Pb, Au, Ag |  | Zn, Cu, Pb, Au, Ag | Denisová et al., 2024 |  | Q930271 | Q930721-6-1-20 | borehole | K15-286 |  | 127.08 | 127.15 | ore material | half core | core drilling | rock | polished slab from core | Yukon–Tanana and Slide Mountain terranes | Kudz Ze Kayah formation |  |  | acid volcanic rock, siliciclastic sedimentary rock |  | rock | greenschist | pyrrhotite | Assemblage 3 |  |  |  | chloritic |  | pyrite, arsenopyrite, pyrrhotite, galena, chalcopyrite, sulfosalts | cutting and polishing | EPMA | JEOL JXA-8230 SuperProbe electron probe microanalyzer (EPMA) equipped with five wavelength-dispersive spectrometers (WDS) and a tungsten filament electron gun. |  | sulfides were analyzed using an accelerating voltage of 25 kV, a 2-nA beam current, focused to 1 μm, with elemental counting times between 5 and 30 s |  | 30 | 29.16036 |  |  | 80 | 81.68755 | [20 empty] | 1300.803 | 26.92477 |  |  |  |  | 357.4727 | 32.8256 | [8 empty] | 595400.5 | 36.46097 | [42 empty] | 1509.329 | 75.02108 | [14 empty] | 398016 | 32.8011 | bdl | 36.43199 | [36 empty] | 3306.622 | 210.495 |  |  |  | 2024 | Denisová, N., Piercey, S. J., & Wälle, M. (2024). Mineralogy and mineral chemistry of the ABM replacement-style volcanogenic massive sulfide deposit, Finlayson Lake district, Yukon, Canada. Mineralium Deposita, 59(3), 473-503. https://doi.org/10.1007/s00126-023-01217-4 |  | CAN | CA-YT | -130.6 | 61.46667 | [8 empty] | Only analyses +/-2% of 100% were shown and they were normalized to 100% | 2025-04-30
| ABM |  | Volcanic basin hydrothermal | Volcanogenic massive sulfide (VMS) | Bimodal felsic VMS | Zn, Cu, Pb, Au, Ag |  | Zn, Cu, Pb, Au, Ag | Denisová et al., 2024 |  | Q930271 | Q930721-1-1-16* | borehole | K15-286 |  | 127.08 | 127.15 | ore material | half core | core drilling | rock | polished slab from core | Yukon–Tanana and Slide Mountain terranes | Kudz Ze Kayah formation |  |  | acid volcanic rock, siliciclastic sedimentary rock |  | rock | greenschist | pyrrhotite | Assemblage 3 |  |  |  | chloritic |  | pyrite, arsenopyrite, pyrrhotite, galena, chalcopyrite, sulfosalts | cutting and polishing | EPMA | JEOL JXA-8230 SuperProbe electron probe microanalyzer (EPMA) equipped with five wavelength-dispersive spectrometers (WDS) and a tungsten filament electron gun. |  | sulfides were analyzed using an accelerating voltage of 25 kV, a 2-nA beam current, focused to 1 μm, with elemental counting times between 5 and 30 s |  | 170 | 29.16036 |  |  | bdl | 81.68755 | [20 empty] | 1108.768 | 26.92477 |  |  |  |  | 247.4929 | 32.8256 | [8 empty] | 517220.5 | 36.46097 | [42 empty] | 1455.258 | 75.02108 | [14 empty] | 476879.2 | 32.8011 | 60 | 36.43199 | [36 empty] | 2861.018 | 210.495 |  |  |  | 2024 | Denisová, N., Piercey, S. J., & Wälle, M. (2024). Mineralogy and mineral chemistry of the ABM replacement-style volcanogenic massive sulfide deposit, Finlayson Lake district, Yukon, Canada. Mineralium Deposita, 59(3), 473-503. https://doi.org/10.1007/s00126-023-01217-4 |  | CAN | CA-YT | -130.6 | 61.46667 | [8 empty] | spot with likely inclusion; Only analyses +/-2% of 100% were shown and they were normalized to 100% | 2025-04-30
| ABM |  | Volcanic basin hydrothermal | Volcanogenic massive sulfide (VMS) | Bimodal felsic VMS | Zn, Cu, Pb, Au, Ag |  | Zn, Cu, Pb, Au, Ag | Denisová et al., 2024 |  | Q930271 | Q930721-5-1-18 | borehole | K15-286 |  | 127.08 | 127.15 | ore material | half core | core drilling | rock | polished slab from core | Yukon–Tanana and Slide Mountain terranes | Kudz Ze Kayah formation |  |  | acid volcanic rock, siliciclastic sedimentary rock |  | rock | greenschist | pyrrhotite | Assemblage 3 |  |  |  | chloritic |  | pyrite, arsenopyrite, pyrrhotite, galena, chalcopyrite, sulfosalts | cutting and polishing | EPMA | JEOL JXA-8230 SuperProbe electron probe microanalyzer (EPMA) equipped with five wavelength-dispersive spectrometers (WDS) and a tungsten filament electron gun. |  | sulfides were analyzed using an accelerating voltage of 25 kV, a 2-nA beam current, focused to 1 μm, with elemental counting times between 5 and 30 s |  | 150 | 29.16036 |  |  | bdl | 81.68755 | [20 empty] | 1167.739 | 26.92477 |  |  |  |  | 2424.542 | 32.8256 | [8 empty] | 598060.4 | 36.46097 | [42 empty] | 2899.555 | 75.02108 | [14 empty] | 395299.4 | 32.8011 | bdl | 36.43199 | [36 empty] | bdl | 210.495 |  |  |  | 2024 | Denisová, N., Piercey, S. J., & Wälle, M. (2024). Mineralogy and mineral chemistry of the ABM replacement-style volcanogenic massive sulfide deposit, Finlayson Lake district, Yukon, Canada. Mineralium Deposita, 59(3), 473-503. https://doi.org/10.1007/s00126-023-01217-4 |  | CAN | CA-YT | -130.6 | 61.46667 | [8 empty] | Only analyses +/-2% of 100% were shown and they were normalized to 100% | 2025-04-30
| ABM |  | Volcanic basin hydrothermal | Volcanogenic massive sulfide (VMS) | Bimodal felsic VMS | Zn, Cu, Pb, Au, Ag |  | Zn, Cu, Pb, Au, Ag | Denisová et al., 2024 |  | Q930271 | Q930721-7-1-4 | borehole | K15-286 |  | 127.08 | 127.15 | ore material | half core | core drilling | rock | polished slab from core | Yukon–Tanana and Slide Mountain terranes | Kudz Ze Kayah formation |  |  | acid volcanic rock, siliciclastic sedimentary rock |  | rock | greenschist | pyrrhotite | Assemblage 3 |  |  |  | chloritic |  | pyrite, arsenopyrite, pyrrhotite, galena, chalcopyrite, sulfosalts | cutting and polishing | EPMA | JEOL JXA-8230 SuperProbe electron probe microanalyzer (EPMA) equipped with five wavelength-dispersive spectrometers (WDS) and a tungsten filament electron gun. |  | sulfides were analyzed using an accelerating voltage of 25 kV, a 2-nA beam current, focused to 1 μm, with elemental counting times between 5 and 30 s |  | bdl | 29.16036 |  |  | bdl | 81.68755 | [20 empty] | 1207.407 | 26.92477 |  |  |  |  | 376.0775 | 32.8256 | [8 empty] | 597597.1 | 36.46097 | [42 empty] | 1039.162 | 75.02108 | [14 empty] | 399780.3 | 32.8011 | bdl | 36.43199 | [36 empty] | bdl | 210.495 |  |  |  | 2024 | Denisová, N., Piercey, S. J., & Wälle, M. (2024). Mineralogy and mineral chemistry of the ABM replacement-style volcanogenic massive sulfide deposit, Finlayson Lake district, Yukon, Canada. Mineralium Deposita, 59(3), 473-503. https://doi.org/10.1007/s00126-023-01217-4 |  | CAN | CA-YT | -130.6 | 61.46667 | [8 empty] | Only analyses +/-2% of 100% were shown and they were normalized to 100% | 2025-04-30
| ABM |  | Volcanic basin hydrothermal | Volcanogenic massive sulfide (VMS) | Bimodal felsic VMS | Zn, Cu, Pb, Au, Ag |  | Zn, Cu, Pb, Au, Ag | Denisová et al., 2024 |  | Q930271 | Q930721-6-1-17 | borehole | K15-286 |  | 127.08 | 127.15 | ore material | half core | core drilling | rock | polished slab from core | Yukon–Tanana and Slide Mountain terranes | Kudz Ze Kayah formation |  |  | acid volcanic rock, siliciclastic sedimentary rock |  | rock | greenschist | pyrrhotite | Assemblage 3 |  |  |  | chloritic |  | pyrite, arsenopyrite, pyrrhotite, galena, chalcopyrite, sulfosalts | cutting and polishing | EPMA | JEOL JXA-8230 SuperProbe electron probe microanalyzer (EPMA) equipped with five wavelength-dispersive spectrometers (WDS) and a tungsten filament electron gun. |  | sulfides were analyzed using an accelerating voltage of 25 kV, a 2-nA beam current, focused to 1 μm, with elemental counting times between 5 and 30 s |  | bdl | 29.16036 |  |  | bdl | 81.68755 | [20 empty] | 1261.009 | 26.92477 |  |  |  |  | 258.1593 | 32.8256 | [8 empty] | 601908.4 | 36.46097 | [42 empty] | 1181.575 | 75.02108 | [14 empty] | 395380.9 | 32.8011 | bdl | 36.43199 | [36 empty] | bdl | 210.495 |  |  |  | 2024 | Denisová, N., Piercey, S. J., & Wälle, M. (2024). Mineralogy and mineral chemistry of the ABM replacement-style volcanogenic massive sulfide deposit, Finlayson Lake district, Yukon, Canada. Mineralium Deposita, 59(3), 473-503. https://doi.org/10.1007/s00126-023-01217-4 |  | CAN | CA-YT | -130.6 | 61.46667 | [8 empty] | Only analyses +/-2% of 100% were shown and they were normalized to 100% | 2025-04-30
| ABM |  | Volcanic basin hydrothermal | Volcanogenic massive sulfide (VMS) | Bimodal felsic VMS | Zn, Cu, Pb, Au, Ag |  | Zn, Cu, Pb, Au, Ag | Denisová et al., 2024 |  | Q930271 | Q930721-5-1-19 | borehole | K15-286 |  | 127.08 | 127.15 | ore material | half core | core drilling | rock | polished slab from core | Yukon–Tanana and Slide Mountain terranes | Kudz Ze Kayah formation |  |  | acid volcanic rock, siliciclastic sedimentary rock |  | rock | greenschist | pyrrhotite | Assemblage 3 |  |  |  | chloritic |  | pyrite, arsenopyrite, pyrrhotite, galena, chalcopyrite, sulfosalts | cutting and polishing | EPMA | JEOL JXA-8230 SuperProbe electron probe microanalyzer (EPMA) equipped with five wavelength-dispersive spectrometers (WDS) and a tungsten filament electron gun. |  | sulfides were analyzed using an accelerating voltage of 25 kV, a 2-nA beam current, focused to 1 μm, with elemental counting times between 5 and 30 s |  | bdl | 29.16036 |  |  | bdl | 81.68755 | [20 empty] | 1269.287 | 26.92477 |  |  |  |  | 59.49784 | 32.8256 | [8 empty] | 598528.4 | 36.46097 | [42 empty] | 1189.957 | 75.02108 | [14 empty] | 398942.9 | 32.8011 | bdl | 36.43199 | [36 empty] | bdl | 210.495 |  |  |  | 2024 | Denisová, N., Piercey, S. J., & Wälle, M. (2024). Mineralogy and mineral chemistry of the ABM replacement-style volcanogenic massive sulfide deposit, Finlayson Lake district, Yukon, Canada. Mineralium Deposita, 59(3), 473-503. https://doi.org/10.1007/s00126-023-01217-4 |  | CAN | CA-YT | -130.6 | 61.46667 | [8 empty] | Only analyses +/-2% of 100% were shown and they were normalized to 100% | 2025-04-30
| ABM |  | Volcanic basin hydrothermal | Volcanogenic massive sulfide (VMS) | Bimodal felsic VMS | Zn, Cu, Pb, Au, Ag |  | Zn, Cu, Pb, Au, Ag | Denisová et al., 2024 |  | Q930271 | Q930721-7-1-6 | borehole | K15-286 |  | 127.08 | 127.15 | ore material | half core | core drilling | rock | polished slab from core | Yukon–Tanana and Slide Mountain terranes | Kudz Ze Kayah formation |  |  | acid volcanic rock, siliciclastic sedimentary rock |  | rock | greenschist | pyrrhotite | Assemblage 3 |  |  |  | chloritic |  | pyrite, arsenopyrite, pyrrhotite, galena, chalcopyrite, sulfosalts | cutting and polishing | EPMA | JEOL JXA-8230 SuperProbe electron probe microanalyzer (EPMA) equipped with five wavelength-dispersive spectrometers (WDS) and a tungsten filament electron gun. |  | sulfides were analyzed using an accelerating voltage of 25 kV, a 2-nA beam current, focused to 1 μm, with elemental counting times between 5 and 30 s |  | bdl | 29.16036 |  |  | bdl | 81.68755 | [20 empty] | 1247.648 | 26.92477 |  |  |  |  | bdl | 32.8256 | [8 empty] | 600188.1 | 36.46097 | [42 empty] | 970.3931 | 75.02108 | [14 empty] | 397148.2 | 32.8011 | bdl | 36.43199 | [36 empty] | 445.5887 | 210.495 |  |  |  | 2024 | Denisová, N., Piercey, S. J., & Wälle, M. (2024). Mineralogy and mineral chemistry of the ABM replacement-style volcanogenic massive sulfide deposit, Finlayson Lake district, Yukon, Canada. Mineralium Deposita, 59(3), 473-503. https://doi.org/10.1007/s00126-023-01217-4 |  | CAN | CA-YT | -130.6 | 61.46667 | [8 empty] | Only analyses +/-2% of 100% were shown and they were normalized to 100% | 2025-04-30
| ABM |  | Volcanic basin hydrothermal | Volcanogenic massive sulfide (VMS) | Bimodal felsic VMS | Zn, Cu, Pb, Au, Ag |  | Zn, Cu, Pb, Au, Ag | Denisová et al., 2024 |  | Q930271 | Q930721-7-1-5 | borehole | K15-286 |  | 127.08 | 127.15 | ore material | half core | core drilling | rock | polished slab from core | Yukon–Tanana and Slide Mountain terranes | Kudz Ze Kayah formation |  |  | acid volcanic rock, siliciclastic sedimentary rock |  | rock | greenschist | pyrrhotite | Assemblage 3 |  |  |  | chloritic |  | pyrite, arsenopyrite, pyrrhotite, galena, chalcopyrite, sulfosalts | cutting and polishing | EPMA | JEOL JXA-8230 SuperProbe electron probe microanalyzer (EPMA) equipped with five wavelength-dispersive spectrometers (WDS) and a tungsten filament electron gun. |  | sulfides were analyzed using an accelerating voltage of 25 kV, a 2-nA beam current, focused to 1 μm, with elemental counting times between 5 and 30 s |  | bdl | 29.16036 |  |  | bdl | 81.68755 | [20 empty] | 1206.32 | 26.92477 |  |  |  |  | 524.0572 | 32.8256 | [8 empty] | 596436.4 | 36.46097 | [42 empty] | 1641.387 | 75.02108 | [14 empty] | 400003.9 | 32.8011 | bdl | 36.43199 | [36 empty] | 187.8696 | 210.495 |  |  |  | 2024 | Denisová, N., Piercey, S. J., & Wälle, M. (2024). Mineralogy and mineral chemistry of the ABM replacement-style volcanogenic massive sulfide deposit, Finlayson Lake district, Yukon, Canada. Mineralium Deposita, 59(3), 473-503. https://doi.org/10.1007/s00126-023-01217-4 |  | CAN | CA-YT | -130.6 | 61.46667 | [8 empty] | Only analyses +/-2% of 100% were shown and they were normalized to 100% | 2025-04-30
| ABM |  | Volcanic basin hydrothermal | Volcanogenic massive sulfide (VMS) | Bimodal felsic VMS | Zn, Cu, Pb, Au, Ag |  | Zn, Cu, Pb, Au, Ag | Denisová et al., 2024 |  | A348395 | A348395-1-1-10 | borehole | K15-290 |  | 78.92 | 79 | ore material | half core | core drilling | rock | polished slab from core | Yukon–Tanana and Slide Mountain terranes | Kudz Ze Kayah formation |  |  | acid volcanic rock, siliciclastic sedimentary rock |  | rock | greenschist | sphalerite | Assemblage 1 |  |  |  | chloritic |  | pyrite, arsenopyrite, pyrrhotite, galena, chalcopyrite, sulfosalts | cutting and polishing | EPMA | JEOL JXA-8230 SuperProbe electron probe microanalyzer (EPMA) equipped with five wavelength-dispersive spectrometers (WDS) and a tungsten filament electron gun. |  | sulfides were analyzed using an accelerating voltage of 25 kV, a 2-nA beam current, focused to 1 μm, with elemental counting times between 5 and 30 s | [21 empty] | 3561.197 | 31.30571 | [20 empty] | 25107.43 | 36.39417 | [8 empty] | bdl | 85.60091 | [16 empty] | bdl | 149.0348 | [30 empty] | 326476.2 | 30.06968 | [38 empty] | 644855.2 | 293.5845 |  |  |  | 2024 | Denisová, N., Piercey, S. J., & Wälle, M. (2024). Mineralogy and mineral chemistry of the ABM replacement-style volcanogenic massive sulfide deposit, Finlayson Lake district, Yukon, Canada. Mineralium Deposita, 59(3), 473-503. https://doi.org/10.1007/s00126-023-01217-4 |  | CAN | CA-YT | -130.6 | 61.46667 | [8 empty] | Only analyses +/-2% of 100% were shown and they were normalized to 100% | 2025-04-30
| ABM |  | Volcanic basin hydrothermal | Volcanogenic massive sulfide (VMS) | Bimodal felsic VMS | Zn, Cu, Pb, Au, Ag |  | Zn, Cu, Pb, Au, Ag | Denisová et al., 2024 |  | A348395 | A348395-1-1-11 | borehole | K15-290 |  | 78.92 | 79 | ore material | half core | core drilling | rock | polished slab from core | Yukon–Tanana and Slide Mountain terranes | Kudz Ze Kayah formation |  |  | acid volcanic rock, siliciclastic sedimentary rock |  | rock | greenschist | sphalerite | Assemblage 1 |  |  |  | chloritic |  | pyrite, arsenopyrite, pyrrhotite, galena, chalcopyrite, sulfosalts | cutting and polishing | EPMA | JEOL JXA-8230 SuperProbe electron probe microanalyzer (EPMA) equipped with five wavelength-dispersive spectrometers (WDS) and a tungsten filament electron gun. |  | sulfides were analyzed using an accelerating voltage of 25 kV, a 2-nA beam current, focused to 1 μm, with elemental counting times between 5 and 30 s | [21 empty] | 3419.58 | 31.30571 | [20 empty] | 24757.37 | 36.39417 | [8 empty] | bdl | 85.60091 | [16 empty] | 240 | 149.0348 | [30 empty] | 325502.6 | 30.06968 | [38 empty] | 646083.3 | 293.5845 |  |  |  | 2024 | Denisová, N., Piercey, S. J., & Wälle, M. (2024). Mineralogy and mineral chemistry of the ABM replacement-style volcanogenic massive sulfide deposit, Finlayson Lake district, Yukon, Canada. Mineralium Deposita, 59(3), 473-503. https://doi.org/10.1007/s00126-023-01217-4 |  | CAN | CA-YT | -130.6 | 61.46667 | [8 empty] | Only analyses +/-2% of 100% were shown and they were normalized to 100% | 2025-04-30
| ABM |  | Volcanic basin hydrothermal | Volcanogenic massive sulfide (VMS) | Bimodal felsic VMS | Zn, Cu, Pb, Au, Ag |  | Zn, Cu, Pb, Au, Ag | Denisová et al., 2024 |  | A348395 | A348395-2-1-15 | borehole | K15-290 |  | 78.92 | 79 | ore material | half core | core drilling | rock | polished slab from core | Yukon–Tanana and Slide Mountain terranes | Kudz Ze Kayah formation |  |  | acid volcanic rock, siliciclastic sedimentary rock |  | rock | greenschist | sphalerite | Assemblage 1 |  |  |  | chloritic |  | pyrite, arsenopyrite, pyrrhotite, galena, chalcopyrite, sulfosalts | cutting and polishing | EPMA | JEOL JXA-8230 SuperProbe electron probe microanalyzer (EPMA) equipped with five wavelength-dispersive spectrometers (WDS) and a tungsten filament electron gun. |  | sulfides were analyzed using an accelerating voltage of 25 kV, a 2-nA beam current, focused to 1 μm, with elemental counting times between 5 and 30 s | [21 empty] | 3825.324 | 31.30571 | [20 empty] | 29867.73 | 36.39417 | [8 empty] | bdl | 85.60091 | [16 empty] | bdl | 149.0348 | [30 empty] | 328524.8 | 30.06968 | [38 empty] | 637782.1 | 293.5845 |  |  |  | 2024 | Denisová, N., Piercey, S. J., & Wälle, M. (2024). Mineralogy and mineral chemistry of the ABM replacement-style volcanogenic massive sulfide deposit, Finlayson Lake district, Yukon, Canada. Mineralium Deposita, 59(3), 473-503. https://doi.org/10.1007/s00126-023-01217-4 |  | CAN | CA-YT | -130.6 | 61.46667 | [8 empty] | Only analyses +/-2% of 100% were shown and they were normalized to 100% | 2025-04-30
| ABM |  | Volcanic basin hydrothermal | Volcanogenic massive sulfide (VMS) | Bimodal felsic VMS | Zn, Cu, Pb, Au, Ag |  | Zn, Cu, Pb, Au, Ag | Denisová et al., 2024 |  | A348395 | A348395-2-1-17 | borehole | K15-290 |  | 78.92 | 79 | ore material | half core | core drilling | rock | polished slab from core | Yukon–Tanana and Slide Mountain terranes | Kudz Ze Kayah formation |  |  | acid volcanic rock, siliciclastic sedimentary rock |  | rock | greenschist | sphalerite | Assemblage 1 |  |  |  | chloritic |  | pyrite, arsenopyrite, pyrrhotite, galena, chalcopyrite, sulfosalts | cutting and polishing | EPMA | JEOL JXA-8230 SuperProbe electron probe microanalyzer (EPMA) equipped with five wavelength-dispersive spectrometers (WDS) and a tungsten filament electron gun. |  | sulfides were analyzed using an accelerating voltage of 25 kV, a 2-nA beam current, focused to 1 μm, with elemental counting times between 5 and 30 s | [21 empty] | 3306.636 | 31.30571 | [20 empty] | 22433.65 | 36.39417 | [8 empty] | bdl | 85.60091 | [16 empty] | bdl | 149.0348 | [30 empty] | 326852.1 | 30.06968 | [38 empty] | 647407.7 | 293.5845 |  |  |  | 2024 | Denisová, N., Piercey, S. J., & Wälle, M. (2024). Mineralogy and mineral chemistry of the ABM replacement-style volcanogenic massive sulfide deposit, Finlayson Lake district, Yukon, Canada. Mineralium Deposita, 59(3), 473-503. https://doi.org/10.1007/s00126-023-01217-4 |  | CAN | CA-YT | -130.6 | 61.46667 | [8 empty] | Only analyses +/-2% of 100% were shown and they were normalized to 100% | 2025-04-30
| ABM |  | Volcanic basin hydrothermal | Volcanogenic massive sulfide (VMS) | Bimodal felsic VMS | Zn, Cu, Pb, Au, Ag |  | Zn, Cu, Pb, Au, Ag | Denisová et al., 2024 |  | A348395 | A348395-2-2-13 | borehole | K15-290 |  | 78.92 | 79 | ore material | half core | core drilling | rock | polished slab from core | Yukon–Tanana and Slide Mountain terranes | Kudz Ze Kayah formation |  |  | acid volcanic rock, siliciclastic sedimentary rock |  | rock | greenschist | sphalerite | Assemblage 1 |  |  |  | chloritic |  | pyrite, arsenopyrite, pyrrhotite, galena, chalcopyrite, sulfosalts | cutting and polishing | EPMA | JEOL JXA-8230 SuperProbe electron probe microanalyzer (EPMA) equipped with five wavelength-dispersive spectrometers (WDS) and a tungsten filament electron gun. |  | sulfides were analyzed using an accelerating voltage of 25 kV, a 2-nA beam current, focused to 1 μm, with elemental counting times between 5 and 30 s | [21 empty] | 3822.197 | 31.30571 | [20 empty] | 24985.84 | 36.39417 | [8 empty] | bdl | 85.60091 | [16 empty] | 250 | 149.0348 | [30 empty] | 326686.6 | 30.06968 | [38 empty] | 644252.6 | 293.5845 |  |  |  | 2024 | Denisová, N., Piercey, S. J., & Wälle, M. (2024). Mineralogy and mineral chemistry of the ABM replacement-style volcanogenic massive sulfide deposit, Finlayson Lake district, Yukon, Canada. Mineralium Deposita, 59(3), 473-503. https://doi.org/10.1007/s00126-023-01217-4 |  | CAN | CA-YT | -130.6 | 61.46667 | [8 empty] | Only analyses +/-2% of 100% were shown and they were normalized to 100% | 2025-04-30
| ABM |  | Volcanic basin hydrothermal | Volcanogenic massive sulfide (VMS) | Bimodal felsic VMS | Zn, Cu, Pb, Au, Ag |  | Zn, Cu, Pb, Au, Ag | Denisová et al., 2024 |  | A348395 | A348395-2-2-16 | borehole | K15-290 |  | 78.92 | 79 | ore material | half core | core drilling | rock | polished slab from core | Yukon–Tanana and Slide Mountain terranes | Kudz Ze Kayah formation |  |  | acid volcanic rock, siliciclastic sedimentary rock |  | rock | greenschist | sphalerite | Assemblage 1 |  |  |  | chloritic |  | pyrite, arsenopyrite, pyrrhotite, galena, chalcopyrite, sulfosalts | cutting and polishing | EPMA | JEOL JXA-8230 SuperProbe electron probe microanalyzer (EPMA) equipped with five wavelength-dispersive spectrometers (WDS) and a tungsten filament electron gun. |  | sulfides were analyzed using an accelerating voltage of 25 kV, a 2-nA beam current, focused to 1 μm, with elemental counting times between 5 and 30 s | [21 empty] | 3418.51 | 31.30571 | [20 empty] | 38622.11 | 36.39417 | [8 empty] | bdl | 85.60091 | [16 empty] | bdl | 149.0348 | [30 empty] | 327440.9 | 30.06968 | [38 empty] | 630518.5 | 293.5845 |  |  |  | 2024 | Denisová, N., Piercey, S. J., & Wälle, M. (2024). Mineralogy and mineral chemistry of the ABM replacement-style volcanogenic massive sulfide deposit, Finlayson Lake district, Yukon, Canada. Mineralium Deposita, 59(3), 473-503. https://doi.org/10.1007/s00126-023-01217-4 |  | CAN | CA-YT | -130.6 | 61.46667 | [8 empty] | Only analyses +/-2% of 100% were shown and they were normalized to 100% | 2025-04-30
| ABM |  | Volcanic basin hydrothermal | Volcanogenic massive sulfide (VMS) | Bimodal felsic VMS | Zn, Cu, Pb, Au, Ag |  | Zn, Cu, Pb, Au, Ag | Denisová et al., 2024 |  | A348395 | A348395-3-1-22 | borehole | K15-290 |  | 78.92 | 79 | ore material | half core | core drilling | rock | polished slab from core | Yukon–Tanana and Slide Mountain terranes | Kudz Ze Kayah formation |  |  | acid volcanic rock, siliciclastic sedimentary rock |  | rock | greenschist | sphalerite | Assemblage 1 |  |  |  | chloritic |  | pyrite, arsenopyrite, pyrrhotite, galena, chalcopyrite, sulfosalts | cutting and polishing | EPMA | JEOL JXA-8230 SuperProbe electron probe microanalyzer (EPMA) equipped with five wavelength-dispersive spectrometers (WDS) and a tungsten filament electron gun. |  | sulfides were analyzed using an accelerating voltage of 25 kV, a 2-nA beam current, focused to 1 μm, with elemental counting times between 5 and 30 s | [21 empty] | 3657.07 | 31.30571 | [20 empty] | 14846.91 | 36.39417 | [8 empty] | bdl | 85.60091 | [16 empty] | bdl | 149.0348 | [30 empty] | 327119 | 30.06968 | [38 empty] | 654377.1 | 293.5845 |  |  |  | 2024 | Denisová, N., Piercey, S. J., & Wälle, M. (2024). Mineralogy and mineral chemistry of the ABM replacement-style volcanogenic massive sulfide deposit, Finlayson Lake district, Yukon, Canada. Mineralium Deposita, 59(3), 473-503. https://doi.org/10.1007/s00126-023-01217-4 |  | CAN | CA-YT | -130.6 | 61.46667 | [8 empty] | Only analyses +/-2% of 100% were shown and they were normalized to 100% | 2025-04-30
| ABM |  | Volcanic basin hydrothermal | Volcanogenic massive sulfide (VMS) | Bimodal felsic VMS | Zn, Cu, Pb, Au, Ag |  | Zn, Cu, Pb, Au, Ag | Denisová et al., 2024 |  | A348395 | A348395-4-1-10 | borehole | K15-290 |  | 78.92 | 79 | ore material | half core | core drilling | rock | polished slab from core | Yukon–Tanana and Slide Mountain terranes | Kudz Ze Kayah formation |  |  | acid volcanic rock, siliciclastic sedimentary rock |  | rock | greenschist | sphalerite | Assemblage 1 |  |  |  | chloritic |  | pyrite, arsenopyrite, pyrrhotite, galena, chalcopyrite, sulfosalts | cutting and polishing | EPMA | JEOL JXA-8230 SuperProbe electron probe microanalyzer (EPMA) equipped with five wavelength-dispersive spectrometers (WDS) and a tungsten filament electron gun. |  | sulfides were analyzed using an accelerating voltage of 25 kV, a 2-nA beam current, focused to 1 μm, with elemental counting times between 5 and 30 s | [21 empty] | 3376.787 | 31.30571 | [20 empty] | 24890.03 | 36.39417 | [8 empty] | bdl | 85.60091 | [16 empty] | bdl | 149.0348 | [30 empty] | 326416.1 | 30.06968 | [38 empty] | 645287 | 293.5845 |  |  |  | 2024 | Denisová, N., Piercey, S. J., & Wälle, M. (2024). Mineralogy and mineral chemistry of the ABM replacement-style volcanogenic massive sulfide deposit, Finlayson Lake district, Yukon, Canada. Mineralium Deposita, 59(3), 473-503. https://doi.org/10.1007/s00126-023-01217-4 |  | CAN | CA-YT | -130.6 | 61.46667 | [8 empty] | Only analyses +/-2% of 100% were shown and they were normalized to 100% | 2025-04-30
| ABM |  | Volcanic basin hydrothermal | Volcanogenic massive sulfide (VMS) | Bimodal felsic VMS | Zn, Cu, Pb, Au, Ag |  | Zn, Cu, Pb, Au, Ag | Denisová et al., 2024 |  | A348395 | A348395-4-1-8 | borehole | K15-290 |  | 78.92 | 79 | ore material | half core | core drilling | rock | polished slab from core | Yukon–Tanana and Slide Mountain terranes | Kudz Ze Kayah formation |  |  | acid volcanic rock, siliciclastic sedimentary rock |  | rock | greenschist | sphalerite | Assemblage 1 |  |  |  | chloritic |  | pyrite, arsenopyrite, pyrrhotite, galena, chalcopyrite, sulfosalts | cutting and polishing | EPMA | JEOL JXA-8230 SuperProbe electron probe microanalyzer (EPMA) equipped with five wavelength-dispersive spectrometers (WDS) and a tungsten filament electron gun. |  | sulfides were analyzed using an accelerating voltage of 25 kV, a 2-nA beam current, focused to 1 μm, with elemental counting times between 5 and 30 s | [21 empty] | 3327.504 | 31.30571 | [20 empty] | 18306.27 | 36.39417 | [8 empty] | 119.9101 | 85.60091 | [16 empty] | bdl | 149.0348 | [30 empty] | 328653.5 | 30.06968 | [38 empty] | 649592.8 | 293.5845 |  |  |  | 2024 | Denisová, N., Piercey, S. J., & Wälle, M. (2024). Mineralogy and mineral chemistry of the ABM replacement-style volcanogenic massive sulfide deposit, Finlayson Lake district, Yukon, Canada. Mineralium Deposita, 59(3), 473-503. https://doi.org/10.1007/s00126-023-01217-4 |  | CAN | CA-YT | -130.6 | 61.46667 | [8 empty] | Only analyses +/-2% of 100% were shown and they were normalized to 100% | 2025-04-30
| ABM |  | Volcanic basin hydrothermal | Volcanogenic massive sulfide (VMS) | Bimodal felsic VMS | Zn, Cu, Pb, Au, Ag |  | Zn, Cu, Pb, Au, Ag | Denisová et al., 2024 |  | A348395 | A348395-8-1-12 | borehole | K15-290 |  | 78.92 | 79 | ore material | half core | core drilling | rock | polished slab from core | Yukon–Tanana and Slide Mountain terranes | Kudz Ze Kayah formation |  |  | acid volcanic rock, siliciclastic sedimentary rock |  | rock | greenschist | sphalerite | Assemblage 1 |  |  |  | chloritic |  | pyrite, arsenopyrite, pyrrhotite, galena, chalcopyrite, sulfosalts | cutting and polishing | EPMA | JEOL JXA-8230 SuperProbe electron probe microanalyzer (EPMA) equipped with five wavelength-dispersive spectrometers (WDS) and a tungsten filament electron gun. |  | sulfides were analyzed using an accelerating voltage of 25 kV, a 2-nA beam current, focused to 1 μm, with elemental counting times between 5 and 30 s | [21 empty] | 3385.859 | 31.30571 | [20 empty] | 17395.97 | 36.39417 | [8 empty] | bdl | 85.60091 | [16 empty] | bdl | 149.0348 | [30 empty] | 328041.1 | 30.06968 | [38 empty] | 651177.1 | 293.5845 |  |  |  | 2024 | Denisová, N., Piercey, S. J., & Wälle, M. (2024). Mineralogy and mineral chemistry of the ABM replacement-style volcanogenic massive sulfide deposit, Finlayson Lake district, Yukon, Canada. Mineralium Deposita, 59(3), 473-503. https://doi.org/10.1007/s00126-023-01217-4 |  | CAN | CA-YT | -130.6 | 61.46667 | [8 empty] | Only analyses +/-2% of 100% were shown and they were normalized to 100% | 2025-04-30
| ABM |  | Volcanic basin hydrothermal | Volcanogenic massive sulfide (VMS) | Bimodal felsic VMS | Zn, Cu, Pb, Au, Ag |  | Zn, Cu, Pb, Au, Ag | Denisová et al., 2024 |  | A348395 | A348395-8-1-2 | borehole | K15-290 |  | 78.92 | 79 | ore material | half core | core drilling | rock | polished slab from core | Yukon–Tanana and Slide Mountain terranes | Kudz Ze Kayah formation |  |  | acid volcanic rock, siliciclastic sedimentary rock |  | rock | greenschist | sphalerite | Assemblage 1 |  |  |  | chloritic |  | pyrite, arsenopyrite, pyrrhotite, galena, chalcopyrite, sulfosalts | cutting and polishing | EPMA | JEOL JXA-8230 SuperProbe electron probe microanalyzer (EPMA) equipped with five wavelength-dispersive spectrometers (WDS) and a tungsten filament electron gun. |  | sulfides were analyzed using an accelerating voltage of 25 kV, a 2-nA beam current, focused to 1 μm, with elemental counting times between 5 and 30 s | [21 empty] | 3484.667 | 31.30571 | [20 empty] | 18148.06 | 36.39417 | [8 empty] | bdl | 85.60091 | [16 empty] | bdl | 149.0348 | [30 empty] | 328789.7 | 30.06968 | [38 empty] | 649577.6 | 293.5845 |  |  |  | 2024 | Denisová, N., Piercey, S. J., & Wälle, M. (2024). Mineralogy and mineral chemistry of the ABM replacement-style volcanogenic massive sulfide deposit, Finlayson Lake district, Yukon, Canada. Mineralium Deposita, 59(3), 473-503. https://doi.org/10.1007/s00126-023-01217-4 |  | CAN | CA-YT | -130.6 | 61.46667 | [8 empty] | Only analyses +/-2% of 100% were shown and they were normalized to 100% | 2025-04-30
| ABM |  | Volcanic basin hydrothermal | Volcanogenic massive sulfide (VMS) | Bimodal felsic VMS | Zn, Cu, Pb, Au, Ag |  | Zn, Cu, Pb, Au, Ag | Denisová et al., 2024 |  | A348395 | A348395-8-3-15 | borehole | K15-290 |  | 78.92 | 79 | ore material | half core | core drilling | rock | polished slab from core | Yukon–Tanana and Slide Mountain terranes | Kudz Ze Kayah formation |  |  | acid volcanic rock, siliciclastic sedimentary rock |  | rock | greenschist | sphalerite | Assemblage 1 |  |  |  | chloritic |  | pyrite, arsenopyrite, pyrrhotite, galena, chalcopyrite, sulfosalts | cutting and polishing | EPMA | JEOL JXA-8230 SuperProbe electron probe microanalyzer (EPMA) equipped with five wavelength-dispersive spectrometers (WDS) and a tungsten filament electron gun. |  | sulfides were analyzed using an accelerating voltage of 25 kV, a 2-nA beam current, focused to 1 μm, with elemental counting times between 5 and 30 s | [21 empty] | 3583.767 | 31.30571 | [20 empty] | 23408.65 | 36.39417 | [8 empty] | bdl | 85.60091 | [16 empty] | bdl | 149.0348 | [30 empty] | 326926.9 | 30.06968 | [38 empty] | 646080.7 | 293.5845 |  |  |  | 2024 | Denisová, N., Piercey, S. J., & Wälle, M. (2024). Mineralogy and mineral chemistry of the ABM replacement-style volcanogenic massive sulfide deposit, Finlayson Lake district, Yukon, Canada. Mineralium Deposita, 59(3), 473-503. https://doi.org/10.1007/s00126-023-01217-4 |  | CAN | CA-YT | -130.6 | 61.46667 | [8 empty] | Only analyses +/-2% of 100% were shown and they were normalized to 100% | 2025-04-30
| ABM |  | Volcanic basin hydrothermal | Volcanogenic massive sulfide (VMS) | Bimodal felsic VMS | Zn, Cu, Pb, Au, Ag |  | Zn, Cu, Pb, Au, Ag | Denisová et al., 2024 |  | A348395 | A348395-8-3-7 | borehole | K15-290 |  | 78.92 | 79 | ore material | half core | core drilling | rock | polished slab from core | Yukon–Tanana and Slide Mountain terranes | Kudz Ze Kayah formation |  |  | acid volcanic rock, siliciclastic sedimentary rock |  | rock | greenschist | sphalerite | Assemblage 1 |  |  |  | chloritic |  | pyrite, arsenopyrite, pyrrhotite, galena, chalcopyrite, sulfosalts | cutting and polishing | EPMA | JEOL JXA-8230 SuperProbe electron probe microanalyzer (EPMA) equipped with five wavelength-dispersive spectrometers (WDS) and a tungsten filament electron gun. |  | sulfides were analyzed using an accelerating voltage of 25 kV, a 2-nA beam current, focused to 1 μm, with elemental counting times between 5 and 30 s | [21 empty] | 3913.266 | 31.30571 | [20 empty] | 20007.83 | 36.39417 | [8 empty] | bdl | 85.60091 | [16 empty] | bdl | 149.0348 | [30 empty] | 329085.6 | 30.06968 | [38 empty] | 646993.3 | 293.5845 |  |  |  | 2024 | Denisová, N., Piercey, S. J., & Wälle, M. (2024). Mineralogy and mineral chemistry of the ABM replacement-style volcanogenic massive sulfide deposit, Finlayson Lake district, Yukon, Canada. Mineralium Deposita, 59(3), 473-503. https://doi.org/10.1007/s00126-023-01217-4 |  | CAN | CA-YT | -130.6 | 61.46667 | [8 empty] | Only analyses +/-2% of 100% were shown and they were normalized to 100% | 2025-04-30
| ABM |  | Volcanic basin hydrothermal | Volcanogenic massive sulfide (VMS) | Bimodal felsic VMS | Zn, Cu, Pb, Au, Ag |  | Zn, Cu, Pb, Au, Ag | Denisová et al., 2024 |  | A348395 | A348395-1-1-12 | borehole | K15-290 |  | 78.92 | 79 | ore material | half core | core drilling | rock | polished slab from core | Yukon–Tanana and Slide Mountain terranes | Kudz Ze Kayah formation |  |  | acid volcanic rock, siliciclastic sedimentary rock |  | rock | greenschist | sphalerite | Assemblage 1 |  |  |  | chloritic |  | pyrite, arsenopyrite, pyrrhotite, galena, chalcopyrite, sulfosalts | cutting and polishing | EPMA | JEOL JXA-8230 SuperProbe electron probe microanalyzer (EPMA) equipped with five wavelength-dispersive spectrometers (WDS) and a tungsten filament electron gun. |  | sulfides were analyzed using an accelerating voltage of 25 kV, a 2-nA beam current, focused to 1 μm, with elemental counting times between 5 and 30 s | [21 empty] | bdl | 31.30571 | [20 empty] | 35697.26 | 36.39417 | [8 empty] | bdl | 85.60091 | [16 empty] | bdl | 149.0348 | [30 empty] | 332352.7 | 30.06968 | [38 empty] | 631950 | 293.5845 |  |  |  | 2024 | Denisová, N., Piercey, S. J., & Wälle, M. (2024). Mineralogy and mineral chemistry of the ABM replacement-style volcanogenic massive sulfide deposit, Finlayson Lake district, Yukon, Canada. Mineralium Deposita, 59(3), 473-503. https://doi.org/10.1007/s00126-023-01217-4 |  | CAN | CA-YT | -130.6 | 61.46667 | [8 empty] | Only analyses +/-2% of 100% were shown and they were normalized to 100% | 2025-04-30
| ABM |  | Volcanic basin hydrothermal | Volcanogenic massive sulfide (VMS) | Bimodal felsic VMS | Zn, Cu, Pb, Au, Ag |  | Zn, Cu, Pb, Au, Ag | Denisová et al., 2024 |  | A348395 | A348395-1-1-2 | borehole | K15-290 |  | 78.92 | 79 | ore material | half core | core drilling | rock | polished slab from core | Yukon–Tanana and Slide Mountain terranes | Kudz Ze Kayah formation |  |  | acid volcanic rock, siliciclastic sedimentary rock |  | rock | greenschist | sphalerite | Assemblage 1 |  |  |  | chloritic |  | pyrite, arsenopyrite, pyrrhotite, galena, chalcopyrite, sulfosalts | cutting and polishing | EPMA | JEOL JXA-8230 SuperProbe electron probe microanalyzer (EPMA) equipped with five wavelength-dispersive spectrometers (WDS) and a tungsten filament electron gun. |  | sulfides were analyzed using an accelerating voltage of 25 kV, a 2-nA beam current, focused to 1 μm, with elemental counting times between 5 and 30 s | [21 empty] | bdl | 31.30571 | [20 empty] | 36060.56 | 36.39417 | [8 empty] | bdl | 85.60091 | [16 empty] | bdl | 149.0348 | [30 empty] | 332044.6 | 30.06968 | [38 empty] | 631894.8 | 293.5845 |  |  |  | 2024 | Denisová, N., Piercey, S. J., & Wälle, M. (2024). Mineralogy and mineral chemistry of the ABM replacement-style volcanogenic massive sulfide deposit, Finlayson Lake district, Yukon, Canada. Mineralium Deposita, 59(3), 473-503. https://doi.org/10.1007/s00126-023-01217-4 |  | CAN | CA-YT | -130.6 | 61.46667 | [8 empty] | Only analyses +/-2% of 100% were shown and they were normalized to 100% | 2025-04-30
| ABM |  | Volcanic basin hydrothermal | Volcanogenic massive sulfide (VMS) | Bimodal felsic VMS | Zn, Cu, Pb, Au, Ag |  | Zn, Cu, Pb, Au, Ag | Denisová et al., 2024 |  | B233308 | B233308-1-1-10 | borehole | K15-321 |  | 237.89 | 237.96 | ore material | half core | core drilling | rock | polished slab from core | Yukon–Tanana and Slide Mountain terranes | Kudz Ze Kayah formation |  |  | acid volcanic rock, siliciclastic sedimentary rock |  | rock | greenschist | sphalerite | Assemblage 1 |  |  |  | chloritic |  | pyrite, arsenopyrite, pyrrhotite, galena, chalcopyrite, sulfosalts | cutting and polishing | EPMA | JEOL JXA-8230 SuperProbe electron probe microanalyzer (EPMA) equipped with five wavelength-dispersive spectrometers (WDS) and a tungsten filament electron gun. |  | sulfides were analyzed using an accelerating voltage of 25 kV, a 2-nA beam current, focused to 1 μm, with elemental counting times between 5 and 30 s | [21 empty] | 2884.779 | 31.30571 | [20 empty] | 80524.25 | 36.39417 | [8 empty] | bdl | 85.60091 | [16 empty] | bdl | 149.0348 | [30 empty] | 330132.5 | 30.06968 | [38 empty] | 586458.5 | 293.5845 |  |  |  | 2024 | Denisová, N., Piercey, S. J., & Wälle, M. (2024). Mineralogy and mineral chemistry of the ABM replacement-style volcanogenic massive sulfide deposit, Finlayson Lake district, Yukon, Canada. Mineralium Deposita, 59(3), 473-503. https://doi.org/10.1007/s00126-023-01217-4 |  | CAN | CA-YT | -130.6 | 61.46667 | [8 empty] | Only analyses +/-2% of 100% were shown and they were normalized to 100% | 2025-04-30
| ABM |  | Volcanic basin hydrothermal | Volcanogenic massive sulfide (VMS) | Bimodal felsic VMS | Zn, Cu, Pb, Au, Ag |  | Zn, Cu, Pb, Au, Ag | Denisová et al., 2024 |  | B233308 | B233308-1-1-3 | borehole | K15-321 |  | 237.89 | 237.96 | ore material | half core | core drilling | rock | polished slab from core | Yukon–Tanana and Slide Mountain terranes | Kudz Ze Kayah formation |  |  | acid volcanic rock, siliciclastic sedimentary rock |  | rock | greenschist | sphalerite | Assemblage 1 |  |  |  | chloritic |  | pyrite, arsenopyrite, pyrrhotite, galena, chalcopyrite, sulfosalts | cutting and polishing | EPMA | JEOL JXA-8230 SuperProbe electron probe microanalyzer (EPMA) equipped with five wavelength-dispersive spectrometers (WDS) and a tungsten filament electron gun. |  | sulfides were analyzed using an accelerating voltage of 25 kV, a 2-nA beam current, focused to 1 μm, with elemental counting times between 5 and 30 s | [21 empty] | 2889.713 | 31.30571 | [20 empty] | 81161.07 | 36.39417 | [8 empty] | bdl | 85.60091 | [16 empty] | 240 | 149.0348 | [30 empty] | 331111.2 | 30.06968 | [38 empty] | 584598.8 | 293.5845 |  |  |  | 2024 | Denisová, N., Piercey, S. J., & Wälle, M. (2024). Mineralogy and mineral chemistry of the ABM replacement-style volcanogenic massive sulfide deposit, Finlayson Lake district, Yukon, Canada. Mineralium Deposita, 59(3), 473-503. https://doi.org/10.1007/s00126-023-01217-4 |  | CAN | CA-YT | -130.6 | 61.46667 | [8 empty] | Only analyses +/-2% of 100% were shown and they were normalized to 100% | 2025-04-30
| ABM |  | Volcanic basin hydrothermal | Volcanogenic massive sulfide (VMS) | Bimodal felsic VMS | Zn, Cu, Pb, Au, Ag |  | Zn, Cu, Pb, Au, Ag | Denisová et al., 2024 |  | B233308 | B233308-2-1-14 | borehole | K15-321 |  | 237.89 | 237.96 | ore material | half core | core drilling | rock | polished slab from core | Yukon–Tanana and Slide Mountain terranes | Kudz Ze Kayah formation |  |  | acid volcanic rock, siliciclastic sedimentary rock |  | rock | greenschist | sphalerite | Assemblage 1 |  |  |  | chloritic |  | pyrite, arsenopyrite, pyrrhotite, galena, chalcopyrite, sulfosalts | cutting and polishing | EPMA | JEOL JXA-8230 SuperProbe electron probe microanalyzer (EPMA) equipped with five wavelength-dispersive spectrometers (WDS) and a tungsten filament electron gun. |  | sulfides were analyzed using an accelerating voltage of 25 kV, a 2-nA beam current, focused to 1 μm, with elemental counting times between 5 and 30 s | [21 empty] | 2643.05 | 31.30571 | [20 empty] | 81766.9 | 36.39417 | [8 empty] | bdl | 85.60091 | [16 empty] | bdl | 149.0348 | [30 empty] | 331949.3 | 30.06968 | [38 empty] | 583640.7 | 293.5845 |  |  |  | 2024 | Denisová, N., Piercey, S. J., & Wälle, M. (2024). Mineralogy and mineral chemistry of the ABM replacement-style volcanogenic massive sulfide deposit, Finlayson Lake district, Yukon, Canada. Mineralium Deposita, 59(3), 473-503. https://doi.org/10.1007/s00126-023-01217-4 |  | CAN | CA-YT | -130.6 | 61.46667 | [8 empty] | Only analyses +/-2% of 100% were shown and they were normalized to 100% | 2025-04-30
| ABM |  | Volcanic basin hydrothermal | Volcanogenic massive sulfide (VMS) | Bimodal felsic VMS | Zn, Cu, Pb, Au, Ag |  | Zn, Cu, Pb, Au, Ag | Denisová et al., 2024 |  | B233308 | B233308-2-1-5 | borehole | K15-321 |  | 237.89 | 237.96 | ore material | half core | core drilling | rock | polished slab from core | Yukon–Tanana and Slide Mountain terranes | Kudz Ze Kayah formation |  |  | acid volcanic rock, siliciclastic sedimentary rock |  | rock | greenschist | sphalerite | Assemblage 1 |  |  |  | chloritic |  | pyrite, arsenopyrite, pyrrhotite, galena, chalcopyrite, sulfosalts | cutting and polishing | EPMA | JEOL JXA-8230 SuperProbe electron probe microanalyzer (EPMA) equipped with five wavelength-dispersive spectrometers (WDS) and a tungsten filament electron gun. |  | sulfides were analyzed using an accelerating voltage of 25 kV, a 2-nA beam current, focused to 1 μm, with elemental counting times between 5 and 30 s | [21 empty] | 2710.969 | 31.30571 | [20 empty] | 92719.11 | 36.39417 | [8 empty] | bdl | 85.60091 | [16 empty] | bdl | 149.0348 | [30 empty] | 350022.8 | 30.06968 | [38 empty] | 554547.1 | 293.5845 |  |  |  | 2024 | Denisová, N., Piercey, S. J., & Wälle, M. (2024). Mineralogy and mineral chemistry of the ABM replacement-style volcanogenic massive sulfide deposit, Finlayson Lake district, Yukon, Canada. Mineralium Deposita, 59(3), 473-503. https://doi.org/10.1007/s00126-023-01217-4 |  | CAN | CA-YT | -130.6 | 61.46667 | [8 empty] | Only analyses +/-2% of 100% were shown and they were normalized to 100% | 2025-04-30
| ABM |  | Volcanic basin hydrothermal | Volcanogenic massive sulfide (VMS) | Bimodal felsic VMS | Zn, Cu, Pb, Au, Ag |  | Zn, Cu, Pb, Au, Ag | Denisová et al., 2024 |  | B233308 | B233308-3-1-12 | borehole | K15-321 |  | 237.89 | 237.96 | ore material | half core | core drilling | rock | polished slab from core | Yukon–Tanana and Slide Mountain terranes | Kudz Ze Kayah formation |  |  | acid volcanic rock, siliciclastic sedimentary rock |  | rock | greenschist | sphalerite | Assemblage 1 |  |  |  | chloritic |  | pyrite, arsenopyrite, pyrrhotite, galena, chalcopyrite, sulfosalts | cutting and polishing | EPMA | JEOL JXA-8230 SuperProbe electron probe microanalyzer (EPMA) equipped with five wavelength-dispersive spectrometers (WDS) and a tungsten filament electron gun. |  | sulfides were analyzed using an accelerating voltage of 25 kV, a 2-nA beam current, focused to 1 μm, with elemental counting times between 5 and 30 s | [21 empty] | 2838.569 | 31.30571 | [20 empty] | 79350.9 | 36.39417 | [8 empty] | bdl | 85.60091 | [16 empty] | bdl | 149.0348 | [30 empty] | 329680.9 | 30.06968 | [38 empty] | 588089.9 | 293.5845 |  |  |  | 2024 | Denisová, N., Piercey, S. J., & Wälle, M. (2024). Mineralogy and mineral chemistry of the ABM replacement-style volcanogenic massive sulfide deposit, Finlayson Lake district, Yukon, Canada. Mineralium Deposita, 59(3), 473-503. https://doi.org/10.1007/s00126-023-01217-4 |  | CAN | CA-YT | -130.6 | 61.46667 | [8 empty] | Only analyses +/-2% of 100% were shown and they were normalized to 100% | 2025-04-30
| ABM |  | Volcanic basin hydrothermal | Volcanogenic massive sulfide (VMS) | Bimodal felsic VMS | Zn, Cu, Pb, Au, Ag |  | Zn, Cu, Pb, Au, Ag | Denisová et al., 2024 |  | B233308 | B233308-3-1-14 | borehole | K15-321 |  | 237.89 | 237.96 | ore material | half core | core drilling | rock | polished slab from core | Yukon–Tanana and Slide Mountain terranes | Kudz Ze Kayah formation |  |  | acid volcanic rock, siliciclastic sedimentary rock |  | rock | greenschist | sphalerite | Assemblage 1 |  |  |  | chloritic |  | pyrite, arsenopyrite, pyrrhotite, galena, chalcopyrite, sulfosalts | cutting and polishing | EPMA | JEOL JXA-8230 SuperProbe electron probe microanalyzer (EPMA) equipped with five wavelength-dispersive spectrometers (WDS) and a tungsten filament electron gun. |  | sulfides were analyzed using an accelerating voltage of 25 kV, a 2-nA beam current, focused to 1 μm, with elemental counting times between 5 and 30 s | [21 empty] | 2938.732 | 31.30571 | [20 empty] | 80701.34 | 36.39417 | [8 empty] | bdl | 85.60091 | [16 empty] | bdl | 149.0348 | [30 empty] | 331245.6 | 30.06968 | [38 empty] | 585114.4 | 293.5845 |  |  |  | 2024 | Denisová, N., Piercey, S. J., & Wälle, M. (2024). Mineralogy and mineral chemistry of the ABM replacement-style volcanogenic massive sulfide deposit, Finlayson Lake district, Yukon, Canada. Mineralium Deposita, 59(3), 473-503. https://doi.org/10.1007/s00126-023-01217-4 |  | CAN | CA-YT | -130.6 | 61.46667 | [8 empty] | Only analyses +/-2% of 100% were shown and they were normalized to 100% | 2025-04-30
| ABM |  | Volcanic basin hydrothermal | Volcanogenic massive sulfide (VMS) | Bimodal felsic VMS | Zn, Cu, Pb, Au, Ag |  | Zn, Cu, Pb, Au, Ag | Denisová et al., 2024 |  | B233308 | B233308-3-1-6 | borehole | K15-321 |  | 237.89 | 237.96 | ore material | half core | core drilling | rock | polished slab from core | Yukon–Tanana and Slide Mountain terranes | Kudz Ze Kayah formation |  |  | acid volcanic rock, siliciclastic sedimentary rock |  | rock | greenschist | sphalerite | Assemblage 1 |  |  |  | chloritic |  | pyrite, arsenopyrite, pyrrhotite, galena, chalcopyrite, sulfosalts | cutting and polishing | EPMA | JEOL JXA-8230 SuperProbe electron probe microanalyzer (EPMA) equipped with five wavelength-dispersive spectrometers (WDS) and a tungsten filament electron gun. |  | sulfides were analyzed using an accelerating voltage of 25 kV, a 2-nA beam current, focused to 1 μm, with elemental counting times between 5 and 30 s | [21 empty] | 2564.051 | 31.30571 | [20 empty] | 80489.35 | 36.39417 | [8 empty] | bdl | 85.60091 | [16 empty] | bdl | 149.0348 | [30 empty] | 327244.5 | 30.06968 | [38 empty] | 589702.1 | 293.5845 |  |  |  | 2024 | Denisová, N., Piercey, S. J., & Wälle, M. (2024). Mineralogy and mineral chemistry of the ABM replacement-style volcanogenic massive sulfide deposit, Finlayson Lake district, Yukon, Canada. Mineralium Deposita, 59(3), 473-503. https://doi.org/10.1007/s00126-023-01217-4 |  | CAN | CA-YT | -130.6 | 61.46667 | [8 empty] | Only analyses +/-2% of 100% were shown and they were normalized to 100% | 2025-04-30
| ABM |  | Volcanic basin hydrothermal | Volcanogenic massive sulfide (VMS) | Bimodal felsic VMS | Zn, Cu, Pb, Au, Ag |  | Zn, Cu, Pb, Au, Ag | Denisová et al., 2024 |  | B233308 | B233308-4-1-3 | borehole | K15-321 |  | 237.89 | 237.96 | ore material | half core | core drilling | rock | polished slab from core | Yukon–Tanana and Slide Mountain terranes | Kudz Ze Kayah formation |  |  | acid volcanic rock, siliciclastic sedimentary rock |  | rock | greenschist | sphalerite | Assemblage 1 |  |  |  | chloritic |  | pyrite, arsenopyrite, pyrrhotite, galena, chalcopyrite, sulfosalts | cutting and polishing | EPMA | JEOL JXA-8230 SuperProbe electron probe microanalyzer (EPMA) equipped with five wavelength-dispersive spectrometers (WDS) and a tungsten filament electron gun. |  | sulfides were analyzed using an accelerating voltage of 25 kV, a 2-nA beam current, focused to 1 μm, with elemental counting times between 5 and 30 s | [21 empty] | 2628.629 | 31.30571 | [20 empty] | 84612.1 | 36.39417 | [8 empty] | bdl | 85.60091 | [16 empty] | bdl | 149.0348 | [30 empty] | 329501.1 | 30.06968 | [38 empty] | 583258.1 | 293.5845 |  |  |  | 2024 | Denisová, N., Piercey, S. J., & Wälle, M. (2024). Mineralogy and mineral chemistry of the ABM replacement-style volcanogenic massive sulfide deposit, Finlayson Lake district, Yukon, Canada. Mineralium Deposita, 59(3), 473-503. https://doi.org/10.1007/s00126-023-01217-4 |  | CAN | CA-YT | -130.6 | 61.46667 | [8 empty] | Only analyses +/-2% of 100% were shown and they were normalized to 100% | 2025-04-30
| ABM |  | Volcanic basin hydrothermal | Volcanogenic massive sulfide (VMS) | Bimodal felsic VMS | Zn, Cu, Pb, Au, Ag |  | Zn, Cu, Pb, Au, Ag | Denisová et al., 2024 |  | B233308 | B233308-4-1-5 | borehole | K15-321 |  | 237.89 | 237.96 | ore material | half core | core drilling | rock | polished slab from core | Yukon–Tanana and Slide Mountain terranes | Kudz Ze Kayah formation |  |  | acid volcanic rock, siliciclastic sedimentary rock |  | rock | greenschist | sphalerite | Assemblage 1 |  |  |  | chloritic |  | pyrite, arsenopyrite, pyrrhotite, galena, chalcopyrite, sulfosalts | cutting and polishing | EPMA | JEOL JXA-8230 SuperProbe electron probe microanalyzer (EPMA) equipped with five wavelength-dispersive spectrometers (WDS) and a tungsten filament electron gun. |  | sulfides were analyzed using an accelerating voltage of 25 kV, a 2-nA beam current, focused to 1 μm, with elemental counting times between 5 and 30 s | [21 empty] | 2739.917 | 31.30571 | [20 empty] | 81629.6 | 36.39417 | [8 empty] | bdl | 85.60091 | [16 empty] | bdl | 149.0348 | [30 empty] | 330722.9 | 30.06968 | [38 empty] | 584907.5 | 293.5845 |  |  |  | 2024 | Denisová, N., Piercey, S. J., & Wälle, M. (2024). Mineralogy and mineral chemistry of the ABM replacement-style volcanogenic massive sulfide deposit, Finlayson Lake district, Yukon, Canada. Mineralium Deposita, 59(3), 473-503. https://doi.org/10.1007/s00126-023-01217-4 |  | CAN | CA-YT | -130.6 | 61.46667 | [8 empty] | Only analyses +/-2% of 100% were shown and they were normalized to 100% | 2025-04-30
| ABM |  | Volcanic basin hydrothermal | Volcanogenic massive sulfide (VMS) | Bimodal felsic VMS | Zn, Cu, Pb, Au, Ag |  | Zn, Cu, Pb, Au, Ag | Denisová et al., 2024 |  | B233308 | B233308-4-1-9 | borehole | K15-321 |  | 237.89 | 237.96 | ore material | half core | core drilling | rock | polished slab from core | Yukon–Tanana and Slide Mountain terranes | Kudz Ze Kayah formation |  |  | acid volcanic rock, siliciclastic sedimentary rock |  | rock | greenschist | sphalerite | Assemblage 1 |  |  |  | chloritic |  | pyrite, arsenopyrite, pyrrhotite, galena, chalcopyrite, sulfosalts | cutting and polishing | EPMA | JEOL JXA-8230 SuperProbe electron probe microanalyzer (EPMA) equipped with five wavelength-dispersive spectrometers (WDS) and a tungsten filament electron gun. |  | sulfides were analyzed using an accelerating voltage of 25 kV, a 2-nA beam current, focused to 1 μm, with elemental counting times between 5 and 30 s | [21 empty] | 2759.771 | 31.30571 | [20 empty] | 81760.7 | 36.39417 | [8 empty] | bdl | 85.60091 | [16 empty] | bdl | 149.0348 | [30 empty] | 333257.2 | 30.06968 | [38 empty] | 582142.9 | 293.5845 |  |  |  | 2024 | Denisová, N., Piercey, S. J., & Wälle, M. (2024). Mineralogy and mineral chemistry of the ABM replacement-style volcanogenic massive sulfide deposit, Finlayson Lake district, Yukon, Canada. Mineralium Deposita, 59(3), 473-503. https://doi.org/10.1007/s00126-023-01217-4 |  | CAN | CA-YT | -130.6 | 61.46667 | [8 empty] | Only analyses +/-2% of 100% were shown and they were normalized to 100% | 2025-04-30
| ABM |  | Volcanic basin hydrothermal | Volcanogenic massive sulfide (VMS) | Bimodal felsic VMS | Zn, Cu, Pb, Au, Ag |  | Zn, Cu, Pb, Au, Ag | Denisová et al., 2024 |  | B233308 | B233308-5-1-14 | borehole | K15-321 |  | 237.89 | 237.96 | ore material | half core | core drilling | rock | polished slab from core | Yukon–Tanana and Slide Mountain terranes | Kudz Ze Kayah formation |  |  | acid volcanic rock, siliciclastic sedimentary rock |  | rock | greenschist | sphalerite | Assemblage 1 |  |  |  | chloritic |  | pyrite, arsenopyrite, pyrrhotite, galena, chalcopyrite, sulfosalts | cutting and polishing | EPMA | JEOL JXA-8230 SuperProbe electron probe microanalyzer (EPMA) equipped with five wavelength-dispersive spectrometers (WDS) and a tungsten filament electron gun. |  | sulfides were analyzed using an accelerating voltage of 25 kV, a 2-nA beam current, focused to 1 μm, with elemental counting times between 5 and 30 s | [21 empty] | 2933.785 | 31.30571 | [20 empty] | 89114.96 | 36.39417 | [8 empty] | 80.10334 | 85.60091 | [16 empty] | bdl | 149.0348 | [30 empty] | 332238.6 | 30.06968 | [38 empty] | 575632.6 | 293.5845 |  |  |  | 2024 | Denisová, N., Piercey, S. J., & Wälle, M. (2024). Mineralogy and mineral chemistry of the ABM replacement-style volcanogenic massive sulfide deposit, Finlayson Lake district, Yukon, Canada. Mineralium Deposita, 59(3), 473-503. https://doi.org/10.1007/s00126-023-01217-4 |  | CAN | CA-YT | -130.6 | 61.46667 | [8 empty] | Only analyses +/-2% of 100% were shown and they were normalized to 100% | 2025-04-30
| ABM |  | Volcanic basin hydrothermal | Volcanogenic massive sulfide (VMS) | Bimodal felsic VMS | Zn, Cu, Pb, Au, Ag |  | Zn, Cu, Pb, Au, Ag | Denisová et al., 2024 |  | B233308 | B233308-5-1-2 | borehole | K15-321 |  | 237.89 | 237.96 | ore material | half core | core drilling | rock | polished slab from core | Yukon–Tanana and Slide Mountain terranes | Kudz Ze Kayah formation |  |  | acid volcanic rock, siliciclastic sedimentary rock |  | rock | greenschist | sphalerite | Assemblage 1 |  |  |  | chloritic |  | pyrite, arsenopyrite, pyrrhotite, galena, chalcopyrite, sulfosalts | cutting and polishing | EPMA | JEOL JXA-8230 SuperProbe electron probe microanalyzer (EPMA) equipped with five wavelength-dispersive spectrometers (WDS) and a tungsten filament electron gun. |  | sulfides were analyzed using an accelerating voltage of 25 kV, a 2-nA beam current, focused to 1 μm, with elemental counting times between 5 and 30 s | [21 empty] | 2495.69 | 31.30571 | [20 empty] | 89173.32 | 36.39417 | [8 empty] | bdl | 85.60091 | [16 empty] | bdl | 149.0348 | [30 empty] | 332317.7 | 30.06968 | [38 empty] | 576013.3 | 293.5845 |  |  |  | 2024 | Denisová, N., Piercey, S. J., & Wälle, M. (2024). Mineralogy and mineral chemistry of the ABM replacement-style volcanogenic massive sulfide deposit, Finlayson Lake district, Yukon, Canada. Mineralium Deposita, 59(3), 473-503. https://doi.org/10.1007/s00126-023-01217-4 |  | CAN | CA-YT | -130.6 | 61.46667 | [8 empty] | Only analyses +/-2% of 100% were shown and they were normalized to 100% | 2025-04-30
| ABM |  | Volcanic basin hydrothermal | Volcanogenic massive sulfide (VMS) | Bimodal felsic VMS | Zn, Cu, Pb, Au, Ag |  | Zn, Cu, Pb, Au, Ag | Denisová et al., 2024 |  | B233308 | B233308-5-1-5 | borehole | K15-321 |  | 237.89 | 237.96 | ore material | half core | core drilling | rock | polished slab from core | Yukon–Tanana and Slide Mountain terranes | Kudz Ze Kayah formation |  |  | acid volcanic rock, siliciclastic sedimentary rock |  | rock | greenschist | sphalerite | Assemblage 1 |  |  |  | chloritic |  | pyrite, arsenopyrite, pyrrhotite, galena, chalcopyrite, sulfosalts | cutting and polishing | EPMA | JEOL JXA-8230 SuperProbe electron probe microanalyzer (EPMA) equipped with five wavelength-dispersive spectrometers (WDS) and a tungsten filament electron gun. |  | sulfides were analyzed using an accelerating voltage of 25 kV, a 2-nA beam current, focused to 1 μm, with elemental counting times between 5 and 30 s | [21 empty] | 3067.819 | 31.30571 | [20 empty] | 89185.19 | 36.39417 | [8 empty] | 397.1287 | 85.60091 | [16 empty] | bdl | 149.0348 | [30 empty] | 330649.4 | 30.06968 | [38 empty] | 576660.7 | 293.5845 |  |  |  | 2024 | Denisová, N., Piercey, S. J., & Wälle, M. (2024). Mineralogy and mineral chemistry of the ABM replacement-style volcanogenic massive sulfide deposit, Finlayson Lake district, Yukon, Canada. Mineralium Deposita, 59(3), 473-503. https://doi.org/10.1007/s00126-023-01217-4 |  | CAN | CA-YT | -130.6 | 61.46667 | [8 empty] | Only analyses +/-2% of 100% were shown and they were normalized to 100% | 2025-04-30
| ABM |  | Volcanic basin hydrothermal | Volcanogenic massive sulfide (VMS) | Bimodal felsic VMS | Zn, Cu, Pb, Au, Ag |  | Zn, Cu, Pb, Au, Ag | Denisová et al., 2024 |  | B233308 | B233308-7-1-12 | borehole | K15-321 |  | 237.89 | 237.96 | ore material | half core | core drilling | rock | polished slab from core | Yukon–Tanana and Slide Mountain terranes | Kudz Ze Kayah formation |  |  | acid volcanic rock, siliciclastic sedimentary rock |  | rock | greenschist | sphalerite | Assemblage 1 |  |  |  | chloritic |  | pyrite, arsenopyrite, pyrrhotite, galena, chalcopyrite, sulfosalts | cutting and polishing | EPMA | JEOL JXA-8230 SuperProbe electron probe microanalyzer (EPMA) equipped with five wavelength-dispersive spectrometers (WDS) and a tungsten filament electron gun. |  | sulfides were analyzed using an accelerating voltage of 25 kV, a 2-nA beam current, focused to 1 μm, with elemental counting times between 5 and 30 s | [21 empty] | 2830.385 | 31.30571 | [20 empty] | 82826.02 | 36.39417 | [8 empty] | 148.9677 | 85.60091 | [16 empty] | bdl | 149.0348 | [30 empty] | 331751 | 30.06968 | [38 empty] | 582443.7 | 293.5845 |  |  |  | 2024 | Denisová, N., Piercey, S. J., & Wälle, M. (2024). Mineralogy and mineral chemistry of the ABM replacement-style volcanogenic massive sulfide deposit, Finlayson Lake district, Yukon, Canada. Mineralium Deposita, 59(3), 473-503. https://doi.org/10.1007/s00126-023-01217-4 |  | CAN | CA-YT | -130.6 | 61.46667 | [8 empty] | Only analyses +/-2% of 100% were shown and they were normalized to 100% | 2025-04-30
| ABM |  | Volcanic basin hydrothermal | Volcanogenic massive sulfide (VMS) | Bimodal felsic VMS | Zn, Cu, Pb, Au, Ag |  | Zn, Cu, Pb, Au, Ag | Denisová et al., 2024 |  | B233308 | B233308-7-1-5 | borehole | K15-321 |  | 237.89 | 237.96 | ore material | half core | core drilling | rock | polished slab from core | Yukon–Tanana and Slide Mountain terranes | Kudz Ze Kayah formation |  |  | acid volcanic rock, siliciclastic sedimentary rock |  | rock | greenschist | sphalerite | Assemblage 1 |  |  |  | chloritic |  | pyrite, arsenopyrite, pyrrhotite, galena, chalcopyrite, sulfosalts | cutting and polishing | EPMA | JEOL JXA-8230 SuperProbe electron probe microanalyzer (EPMA) equipped with five wavelength-dispersive spectrometers (WDS) and a tungsten filament electron gun. |  | sulfides were analyzed using an accelerating voltage of 25 kV, a 2-nA beam current, focused to 1 μm, with elemental counting times between 5 and 30 s | [21 empty] | 2715.03 | 31.30571 | [20 empty] | 81618.75 | 36.39417 | [8 empty] | bdl | 85.60091 | [16 empty] | bdl | 149.0348 | [30 empty] | 330236.6 | 30.06968 | [38 empty] | 585429.7 | 293.5845 |  |  |  | 2024 | Denisová, N., Piercey, S. J., & Wälle, M. (2024). Mineralogy and mineral chemistry of the ABM replacement-style volcanogenic massive sulfide deposit, Finlayson Lake district, Yukon, Canada. Mineralium Deposita, 59(3), 473-503. https://doi.org/10.1007/s00126-023-01217-4 |  | CAN | CA-YT | -130.6 | 61.46667 | [8 empty] | Only analyses +/-2% of 100% were shown and they were normalized to 100% | 2025-04-30
| ABM |  | Volcanic basin hydrothermal | Volcanogenic massive sulfide (VMS) | Bimodal felsic VMS | Zn, Cu, Pb, Au, Ag |  | Zn, Cu, Pb, Au, Ag | Denisová et al., 2024 |  | B265159A | B265159A-1-1-14 | borehole | K15-292 |  | 239.65 | 239.71 | ore material | half core | core drilling | rock | polished slab from core | Yukon–Tanana and Slide Mountain terranes | Kudz Ze Kayah formation |  |  | acid volcanic rock, siliciclastic sedimentary rock |  | rock | greenschist | sphalerite | Assemblage 2 |  |  |  | chloritic |  | pyrite, arsenopyrite, pyrrhotite, galena, chalcopyrite, sulfosalts | cutting and polishing | EPMA | JEOL JXA-8230 SuperProbe electron probe microanalyzer (EPMA) equipped with five wavelength-dispersive spectrometers (WDS) and a tungsten filament electron gun. |  | sulfides were analyzed using an accelerating voltage of 25 kV, a 2-nA beam current, focused to 1 μm, with elemental counting times between 5 and 30 s | [21 empty] | 3127.895 | 31.30571 | [20 empty] | 89513.58 | 36.39417 | [8 empty] | 318.7664 | 85.60091 | [16 empty] | bdl | 149.0348 | [30 empty] | 332045 | 30.06968 | [38 empty] | 574994.8 | 293.5845 |  |  |  | 2024 | Denisová, N., Piercey, S. J., & Wälle, M. (2024). Mineralogy and mineral chemistry of the ABM replacement-style volcanogenic massive sulfide deposit, Finlayson Lake district, Yukon, Canada. Mineralium Deposita, 59(3), 473-503. https://doi.org/10.1007/s00126-023-01217-4 |  | CAN | CA-YT | -130.6 | 61.46667 | [8 empty] | Only analyses +/-2% of 100% were shown and they were normalized to 100% | 2025-04-30
| ABM |  | Volcanic basin hydrothermal | Volcanogenic massive sulfide (VMS) | Bimodal felsic VMS | Zn, Cu, Pb, Au, Ag |  | Zn, Cu, Pb, Au, Ag | Denisová et al., 2024 |  | B265159A | B265159A-1-1-16 | borehole | K15-292 |  | 239.65 | 239.71 | ore material | half core | core drilling | rock | polished slab from core | Yukon–Tanana and Slide Mountain terranes | Kudz Ze Kayah formation |  |  | acid volcanic rock, siliciclastic sedimentary rock |  | rock | greenschist | sphalerite | Assemblage 2 |  |  |  | chloritic |  | pyrite, arsenopyrite, pyrrhotite, galena, chalcopyrite, sulfosalts | cutting and polishing | EPMA | JEOL JXA-8230 SuperProbe electron probe microanalyzer (EPMA) equipped with five wavelength-dispersive spectrometers (WDS) and a tungsten filament electron gun. |  | sulfides were analyzed using an accelerating voltage of 25 kV, a 2-nA beam current, focused to 1 μm, with elemental counting times between 5 and 30 s | [21 empty] | 3150.182 | 31.30571 | [20 empty] | 92510.66 | 36.39417 | [8 empty] | 227.1291 | 85.60091 | [16 empty] | bdl | 149.0348 | [30 empty] | 325485.8 | 30.06968 | [38 empty] | 578626.2 | 293.5845 |  |  |  | 2024 | Denisová, N., Piercey, S. J., & Wälle, M. (2024). Mineralogy and mineral chemistry of the ABM replacement-style volcanogenic massive sulfide deposit, Finlayson Lake district, Yukon, Canada. Mineralium Deposita, 59(3), 473-503. https://doi.org/10.1007/s00126-023-01217-4 |  | CAN | CA-YT | -130.6 | 61.46667 | [8 empty] | Only analyses +/-2% of 100% were shown and they were normalized to 100% | 2025-04-30
| ABM |  | Volcanic basin hydrothermal | Volcanogenic massive sulfide (VMS) | Bimodal felsic VMS | Zn, Cu, Pb, Au, Ag |  | Zn, Cu, Pb, Au, Ag | Denisová et al., 2024 |  | B265159A | B265159A-1-1-7 | borehole | K15-292 |  | 239.65 | 239.71 | ore material | half core | core drilling | rock | polished slab from core | Yukon–Tanana and Slide Mountain terranes | Kudz Ze Kayah formation |  |  | acid volcanic rock, siliciclastic sedimentary rock |  | rock | greenschist | sphalerite | Assemblage 2 |  |  |  | chloritic |  | pyrite, arsenopyrite, pyrrhotite, galena, chalcopyrite, sulfosalts | cutting and polishing | EPMA | JEOL JXA-8230 SuperProbe electron probe microanalyzer (EPMA) equipped with five wavelength-dispersive spectrometers (WDS) and a tungsten filament electron gun. |  | sulfides were analyzed using an accelerating voltage of 25 kV, a 2-nA beam current, focused to 1 μm, with elemental counting times between 5 and 30 s | [21 empty] | 3276.627 | 31.30571 | [20 empty] | 96351.08 | 36.39417 | [8 empty] | bdl | 85.60091 | [16 empty] | bdl | 149.0348 | [30 empty] | 334063.7 | 30.06968 | [38 empty] | 566268 | 293.5845 |  |  |  | 2024 | Denisová, N., Piercey, S. J., & Wälle, M. (2024). Mineralogy and mineral chemistry of the ABM replacement-style volcanogenic massive sulfide deposit, Finlayson Lake district, Yukon, Canada. Mineralium Deposita, 59(3), 473-503. https://doi.org/10.1007/s00126-023-01217-4 |  | CAN | CA-YT | -130.6 | 61.46667 | [8 empty] | Only analyses +/-2% of 100% were shown and they were normalized to 100% | 2025-04-30
| ABM |  | Volcanic basin hydrothermal | Volcanogenic massive sulfide (VMS) | Bimodal felsic VMS | Zn, Cu, Pb, Au, Ag |  | Zn, Cu, Pb, Au, Ag | Denisová et al., 2024 |  | B265159A | B265159A-3-2-12 | borehole | K15-292 |  | 239.65 | 239.71 | ore material | half core | core drilling | rock | polished slab from core | Yukon–Tanana and Slide Mountain terranes | Kudz Ze Kayah formation |  |  | acid volcanic rock, siliciclastic sedimentary rock |  | rock | greenschist | sphalerite | Assemblage 2 |  |  |  | chloritic |  | pyrite, arsenopyrite, pyrrhotite, galena, chalcopyrite, sulfosalts | cutting and polishing | EPMA | JEOL JXA-8230 SuperProbe electron probe microanalyzer (EPMA) equipped with five wavelength-dispersive spectrometers (WDS) and a tungsten filament electron gun. |  | sulfides were analyzed using an accelerating voltage of 25 kV, a 2-nA beam current, focused to 1 μm, with elemental counting times between 5 and 30 s | [21 empty] | 3113.606 | 31.30571 | [20 empty] | 92765.38 | 36.39417 | [8 empty] | bdl | 85.60091 | [16 empty] | bdl | 149.0348 | [30 empty] | 336108.8 | 30.06968 | [38 empty] | 568012.2 | 293.5845 |  |  |  | 2024 | Denisová, N., Piercey, S. J., & Wälle, M. (2024). Mineralogy and mineral chemistry of the ABM replacement-style volcanogenic massive sulfide deposit, Finlayson Lake district, Yukon, Canada. Mineralium Deposita, 59(3), 473-503. https://doi.org/10.1007/s00126-023-01217-4 |  | CAN | CA-YT | -130.6 | 61.46667 | [8 empty] | Only analyses +/-2% of 100% were shown and they were normalized to 100% | 2025-04-30
| ABM |  | Volcanic basin hydrothermal | Volcanogenic massive sulfide (VMS) | Bimodal felsic VMS | Zn, Cu, Pb, Au, Ag |  | Zn, Cu, Pb, Au, Ag | Denisová et al., 2024 |  | B265159A | B265159A-4-1-3 | borehole | K15-292 |  | 239.65 | 239.71 | ore material | half core | core drilling | rock | polished slab from core | Yukon–Tanana and Slide Mountain terranes | Kudz Ze Kayah formation |  |  | acid volcanic rock, siliciclastic sedimentary rock |  | rock | greenschist | sphalerite | Assemblage 2 |  |  |  | chloritic |  | pyrite, arsenopyrite, pyrrhotite, galena, chalcopyrite, sulfosalts | cutting and polishing | EPMA | JEOL JXA-8230 SuperProbe electron probe microanalyzer (EPMA) equipped with five wavelength-dispersive spectrometers (WDS) and a tungsten filament electron gun. |  | sulfides were analyzed using an accelerating voltage of 25 kV, a 2-nA beam current, focused to 1 μm, with elemental counting times between 5 and 30 s | [21 empty] | 3197.059 | 31.30571 | [20 empty] | 85541.3 | 36.39417 | [8 empty] | 279.7426 | 85.60091 | [16 empty] | bdl | 149.0348 | [30 empty] | 331674.9 | 30.06968 | [38 empty] | 579307 | 293.5845 |  |  |  | 2024 | Denisová, N., Piercey, S. J., & Wälle, M. (2024). Mineralogy and mineral chemistry of the ABM replacement-style volcanogenic massive sulfide deposit, Finlayson Lake district, Yukon, Canada. Mineralium Deposita, 59(3), 473-503. https://doi.org/10.1007/s00126-023-01217-4 |  | CAN | CA-YT | -130.6 | 61.46667 | [8 empty] | Only analyses +/-2% of 100% were shown and they were normalized to 100% | 2025-04-30
| ABM |  | Volcanic basin hydrothermal | Volcanogenic massive sulfide (VMS) | Bimodal felsic VMS | Zn, Cu, Pb, Au, Ag |  | Zn, Cu, Pb, Au, Ag | Denisová et al., 2024 |  | B265159A | B265159A-4-1-7 | borehole | K15-292 |  | 239.65 | 239.71 | ore material | half core | core drilling | rock | polished slab from core | Yukon–Tanana and Slide Mountain terranes | Kudz Ze Kayah formation |  |  | acid volcanic rock, siliciclastic sedimentary rock |  | rock | greenschist | sphalerite | Assemblage 2 |  |  |  | chloritic |  | pyrite, arsenopyrite, pyrrhotite, galena, chalcopyrite, sulfosalts | cutting and polishing | EPMA | JEOL JXA-8230 SuperProbe electron probe microanalyzer (EPMA) equipped with five wavelength-dispersive spectrometers (WDS) and a tungsten filament electron gun. |  | sulfides were analyzed using an accelerating voltage of 25 kV, a 2-nA beam current, focused to 1 μm, with elemental counting times between 5 and 30 s | [21 empty] | 3109.907 | 31.30571 | [20 empty] | 104176.9 | 36.39417 | [8 empty] | 389.9883 | 85.60091 | [16 empty] | bdl | 149.0348 | [30 empty] | 330300.1 | 30.06968 | [38 empty] | 562023.1 | 293.5845 |  |  |  | 2024 | Denisová, N., Piercey, S. J., & Wälle, M. (2024). Mineralogy and mineral chemistry of the ABM replacement-style volcanogenic massive sulfide deposit, Finlayson Lake district, Yukon, Canada. Mineralium Deposita, 59(3), 473-503. https://doi.org/10.1007/s00126-023-01217-4 |  | CAN | CA-YT | -130.6 | 61.46667 | [8 empty] | Only analyses +/-2% of 100% were shown and they were normalized to 100% | 2025-04-30
| ABM |  | Volcanic basin hydrothermal | Volcanogenic massive sulfide (VMS) | Bimodal felsic VMS | Zn, Cu, Pb, Au, Ag |  | Zn, Cu, Pb, Au, Ag | Denisová et al., 2024 |  | B266585 | B266585-1-1-3 | borehole | K15-231 |  | 71 | 71.06 | ore material | half core | core drilling | rock | polished slab from core | Yukon–Tanana and Slide Mountain terranes | Kudz Ze Kayah formation |  |  | acid volcanic rock, siliciclastic sedimentary rock |  | rock | greenschist | sphalerite | Assemblage 1 |  |  |  | chloritic |  | pyrite, arsenopyrite, pyrrhotite, galena, chalcopyrite, sulfosalts | cutting and polishing | EPMA | JEOL JXA-8230 SuperProbe electron probe microanalyzer (EPMA) equipped with five wavelength-dispersive spectrometers (WDS) and a tungsten filament electron gun. |  | sulfides were analyzed using an accelerating voltage of 25 kV, a 2-nA beam current, focused to 1 μm, with elemental counting times between 5 and 30 s | [21 empty] | 3924.853 | 31.30571 | [20 empty] | 36090.48 | 36.39417 | [8 empty] | 1483.171 | 85.60091 | [16 empty] | bdl | 149.0348 | [30 empty] | 329284.1 | 30.06968 | [38 empty] | 629217.4 | 293.5845 |  |  |  | 2024 | Denisová, N., Piercey, S. J., & Wälle, M. (2024). Mineralogy and mineral chemistry of the ABM replacement-style volcanogenic massive sulfide deposit, Finlayson Lake district, Yukon, Canada. Mineralium Deposita, 59(3), 473-503. https://doi.org/10.1007/s00126-023-01217-4 |  | CAN | CA-YT | -130.6 | 61.46667 | [8 empty] | Only analyses +/-2% of 100% were shown and they were normalized to 100% | 2025-04-30
| ABM |  | Volcanic basin hydrothermal | Volcanogenic massive sulfide (VMS) | Bimodal felsic VMS | Zn, Cu, Pb, Au, Ag |  | Zn, Cu, Pb, Au, Ag | Denisová et al., 2024 |  | B266585 | B266585-2-1-13 | borehole | K15-231 |  | 71 | 71.06 | ore material | half core | core drilling | rock | polished slab from core | Yukon–Tanana and Slide Mountain terranes | Kudz Ze Kayah formation |  |  | acid volcanic rock, siliciclastic sedimentary rock |  | rock | greenschist | sphalerite | Assemblage 1 |  |  |  | chloritic |  | pyrite, arsenopyrite, pyrrhotite, galena, chalcopyrite, sulfosalts | cutting and polishing | EPMA | JEOL JXA-8230 SuperProbe electron probe microanalyzer (EPMA) equipped with five wavelength-dispersive spectrometers (WDS) and a tungsten filament electron gun. |  | sulfides were analyzed using an accelerating voltage of 25 kV, a 2-nA beam current, focused to 1 μm, with elemental counting times between 5 and 30 s | [21 empty] | 3962.036 | 31.30571 | [20 empty] | 37424.78 | 36.39417 | [8 empty] | 1307.372 | 85.60091 | [16 empty] | bdl | 149.0348 | [30 empty] | 329767.2 | 30.06968 | [38 empty] | 627538.7 | 293.5845 |  |  |  | 2024 | Denisová, N., Piercey, S. J., & Wälle, M. (2024). Mineralogy and mineral chemistry of the ABM replacement-style volcanogenic massive sulfide deposit, Finlayson Lake district, Yukon, Canada. Mineralium Deposita, 59(3), 473-503. https://doi.org/10.1007/s00126-023-01217-4 |  | CAN | CA-YT | -130.6 | 61.46667 | [8 empty] | Only analyses +/-2% of 100% were shown and they were normalized to 100% | 2025-04-30
| ABM |  | Volcanic basin hydrothermal | Volcanogenic massive sulfide (VMS) | Bimodal felsic VMS | Zn, Cu, Pb, Au, Ag |  | Zn, Cu, Pb, Au, Ag | Denisová et al., 2024 |  | B266585 | B266585-2-1-14 | borehole | K15-231 |  | 71 | 71.06 | ore material | half core | core drilling | rock | polished slab from core | Yukon–Tanana and Slide Mountain terranes | Kudz Ze Kayah formation |  |  | acid volcanic rock, siliciclastic sedimentary rock |  | rock | greenschist | sphalerite | Assemblage 1 |  |  |  | chloritic |  | pyrite, arsenopyrite, pyrrhotite, galena, chalcopyrite, sulfosalts | cutting and polishing | EPMA | JEOL JXA-8230 SuperProbe electron probe microanalyzer (EPMA) equipped with five wavelength-dispersive spectrometers (WDS) and a tungsten filament electron gun. |  | sulfides were analyzed using an accelerating voltage of 25 kV, a 2-nA beam current, focused to 1 μm, with elemental counting times between 5 and 30 s | [21 empty] | 3741.796 | 31.30571 | [20 empty] | 42020.17 | 36.39417 | [8 empty] | 1790.86 | 85.60091 | [16 empty] | bdl | 149.0348 | [30 empty] | 328997.9 | 30.06968 | [38 empty] | 623399.2 | 293.5845 |  |  |  | 2024 | Denisová, N., Piercey, S. J., & Wälle, M. (2024). Mineralogy and mineral chemistry of the ABM replacement-style volcanogenic massive sulfide deposit, Finlayson Lake district, Yukon, Canada. Mineralium Deposita, 59(3), 473-503. https://doi.org/10.1007/s00126-023-01217-4 |  | CAN | CA-YT | -130.6 | 61.46667 | [8 empty] | Only analyses +/-2% of 100% were shown and they were normalized to 100% | 2025-04-30
| ABM |  | Volcanic basin hydrothermal | Volcanogenic massive sulfide (VMS) | Bimodal felsic VMS | Zn, Cu, Pb, Au, Ag |  | Zn, Cu, Pb, Au, Ag | Denisová et al., 2024 |  | B266585 | B266585-2-1-5 | borehole | K15-231 |  | 71 | 71.06 | ore material | half core | core drilling | rock | polished slab from core | Yukon–Tanana and Slide Mountain terranes | Kudz Ze Kayah formation |  |  | acid volcanic rock, siliciclastic sedimentary rock |  | rock | greenschist | sphalerite | Assemblage 1 |  |  |  | chloritic |  | pyrite, arsenopyrite, pyrrhotite, galena, chalcopyrite, sulfosalts | cutting and polishing | EPMA | JEOL JXA-8230 SuperProbe electron probe microanalyzer (EPMA) equipped with five wavelength-dispersive spectrometers (WDS) and a tungsten filament electron gun. |  | sulfides were analyzed using an accelerating voltage of 25 kV, a 2-nA beam current, focused to 1 μm, with elemental counting times between 5 and 30 s | [21 empty] | 3891.012 | 31.30571 | [20 empty] | 39468.83 | 36.39417 | [8 empty] | 1267.073 | 85.60091 | [16 empty] | bdl | 149.0348 | [30 empty] | 329608.6 | 30.06968 | [38 empty] | 625764.5 | 293.5845 |  |  |  | 2024 | Denisová, N., Piercey, S. J., & Wälle, M. (2024). Mineralogy and mineral chemistry of the ABM replacement-style volcanogenic massive sulfide deposit, Finlayson Lake district, Yukon, Canada. Mineralium Deposita, 59(3), 473-503. https://doi.org/10.1007/s00126-023-01217-4 |  | CAN | CA-YT | -130.6 | 61.46667 | [8 empty] | Only analyses +/-2% of 100% were shown and they were normalized to 100% | 2025-04-30
| ABM |  | Volcanic basin hydrothermal | Volcanogenic massive sulfide (VMS) | Bimodal felsic VMS | Zn, Cu, Pb, Au, Ag |  | Zn, Cu, Pb, Au, Ag | Denisová et al., 2024 |  | B266585 | B266585-6-1-10 | borehole | K15-231 |  | 71 | 71.06 | ore material | half core | core drilling | rock | polished slab from core | Yukon–Tanana and Slide Mountain terranes | Kudz Ze Kayah formation |  |  | acid volcanic rock, siliciclastic sedimentary rock |  | rock | greenschist | sphalerite | Assemblage 1 |  |  |  | chloritic |  | pyrite, arsenopyrite, pyrrhotite, galena, chalcopyrite, sulfosalts | cutting and polishing | EPMA | JEOL JXA-8230 SuperProbe electron probe microanalyzer (EPMA) equipped with five wavelength-dispersive spectrometers (WDS) and a tungsten filament electron gun. |  | sulfides were analyzed using an accelerating voltage of 25 kV, a 2-nA beam current, focused to 1 μm, with elemental counting times between 5 and 30 s | [21 empty] | 3341.013 | 31.30571 | [20 empty] | 41418.58 | 36.39417 | [8 empty] | 1146.915 | 85.60091 | [16 empty] | bdl | 149.0348 | [30 empty] | 326741.1 | 30.06968 | [38 empty] | 627352.4 | 293.5845 |  |  |  | 2024 | Denisová, N., Piercey, S. J., & Wälle, M. (2024). Mineralogy and mineral chemistry of the ABM replacement-style volcanogenic massive sulfide deposit, Finlayson Lake district, Yukon, Canada. Mineralium Deposita, 59(3), 473-503. https://doi.org/10.1007/s00126-023-01217-4 |  | CAN | CA-YT | -130.6 | 61.46667 | [8 empty] | Only analyses +/-2% of 100% were shown and they were normalized to 100% | 2025-04-30
| ABM |  | Volcanic basin hydrothermal | Volcanogenic massive sulfide (VMS) | Bimodal felsic VMS | Zn, Cu, Pb, Au, Ag |  | Zn, Cu, Pb, Au, Ag | Denisová et al., 2024 |  | B266585 | B266585-6-1-11 | borehole | K15-231 |  | 71 | 71.06 | ore material | half core | core drilling | rock | polished slab from core | Yukon–Tanana and Slide Mountain terranes | Kudz Ze Kayah formation |  |  | acid volcanic rock, siliciclastic sedimentary rock |  | rock | greenschist | sphalerite | Assemblage 1 |  |  |  | chloritic |  | pyrite, arsenopyrite, pyrrhotite, galena, chalcopyrite, sulfosalts | cutting and polishing | EPMA | JEOL JXA-8230 SuperProbe electron probe microanalyzer (EPMA) equipped with five wavelength-dispersive spectrometers (WDS) and a tungsten filament electron gun. |  | sulfides were analyzed using an accelerating voltage of 25 kV, a 2-nA beam current, focused to 1 μm, with elemental counting times between 5 and 30 s | [21 empty] | 3152.347 | 31.30571 | [20 empty] | 38027.05 | 36.39417 | [8 empty] | 1501.591 | 85.60091 | [16 empty] | bdl | 149.0348 | [30 empty] | 328550.1 | 30.06968 | [38 empty] | 628768.9 | 293.5845 |  |  |  | 2024 | Denisová, N., Piercey, S. J., & Wälle, M. (2024). Mineralogy and mineral chemistry of the ABM replacement-style volcanogenic massive sulfide deposit, Finlayson Lake district, Yukon, Canada. Mineralium Deposita, 59(3), 473-503. https://doi.org/10.1007/s00126-023-01217-4 |  | CAN | CA-YT | -130.6 | 61.46667 | [8 empty] | Only analyses +/-2% of 100% were shown and they were normalized to 100% | 2025-04-30
| ABM |  | Volcanic basin hydrothermal | Volcanogenic massive sulfide (VMS) | Bimodal felsic VMS | Zn, Cu, Pb, Au, Ag |  | Zn, Cu, Pb, Au, Ag | Denisová et al., 2024 |  | B266585 | B266585-7-1-14 | borehole | K15-231 |  | 71 | 71.06 | ore material | half core | core drilling | rock | polished slab from core | Yukon–Tanana and Slide Mountain terranes | Kudz Ze Kayah formation |  |  | acid volcanic rock, siliciclastic sedimentary rock |  | rock | greenschist | sphalerite | Assemblage 1 |  |  |  | chloritic |  | pyrite, arsenopyrite, pyrrhotite, galena, chalcopyrite, sulfosalts | cutting and polishing | EPMA | JEOL JXA-8230 SuperProbe electron probe microanalyzer (EPMA) equipped with five wavelength-dispersive spectrometers (WDS) and a tungsten filament electron gun. |  | sulfides were analyzed using an accelerating voltage of 25 kV, a 2-nA beam current, focused to 1 μm, with elemental counting times between 5 and 30 s | [21 empty] | 3644.344 | 31.30571 | [20 empty] | 33201.79 | 36.39417 | [8 empty] | 1510.087 | 85.60091 | [16 empty] | 550 | 149.0348 | [30 empty] | 329511.1 | 30.06968 | [38 empty] | 631579 | 293.5845 |  |  |  | 2024 | Denisová, N., Piercey, S. J., & Wälle, M. (2024). Mineralogy and mineral chemistry of the ABM replacement-style volcanogenic massive sulfide deposit, Finlayson Lake district, Yukon, Canada. Mineralium Deposita, 59(3), 473-503. https://doi.org/10.1007/s00126-023-01217-4 |  | CAN | CA-YT | -130.6 | 61.46667 | [8 empty] | Only analyses +/-2% of 100% were shown and they were normalized to 100% | 2025-04-30
| ABM |  | Volcanic basin hydrothermal | Volcanogenic massive sulfide (VMS) | Bimodal felsic VMS | Zn, Cu, Pb, Au, Ag |  | Zn, Cu, Pb, Au, Ag | Denisová et al., 2024 |  | B266585 | B266585-7-1-20 | borehole | K15-231 |  | 71 | 71.06 | ore material | half core | core drilling | rock | polished slab from core | Yukon–Tanana and Slide Mountain terranes | Kudz Ze Kayah formation |  |  | acid volcanic rock, siliciclastic sedimentary rock |  | rock | greenschist | sphalerite | Assemblage 1 |  |  |  | chloritic |  | pyrite, arsenopyrite, pyrrhotite, galena, chalcopyrite, sulfosalts | cutting and polishing | EPMA | JEOL JXA-8230 SuperProbe electron probe microanalyzer (EPMA) equipped with five wavelength-dispersive spectrometers (WDS) and a tungsten filament electron gun. |  | sulfides were analyzed using an accelerating voltage of 25 kV, a 2-nA beam current, focused to 1 μm, with elemental counting times between 5 and 30 s | [21 empty] | 3630.923 | 31.30571 | [20 empty] | 32149.63 | 36.39417 | [8 empty] | 1496.259 | 85.60091 | [16 empty] | bdl | 149.0348 | [30 empty] | 328249.4 | 30.06968 | [38 empty] | 634473.8 | 293.5845 |  |  |  | 2024 | Denisová, N., Piercey, S. J., & Wälle, M. (2024). Mineralogy and mineral chemistry of the ABM replacement-style volcanogenic massive sulfide deposit, Finlayson Lake district, Yukon, Canada. Mineralium Deposita, 59(3), 473-503. https://doi.org/10.1007/s00126-023-01217-4 |  | CAN | CA-YT | -130.6 | 61.46667 | [8 empty] | Only analyses +/-2% of 100% were shown and they were normalized to 100% | 2025-04-30
| ABM |  | Volcanic basin hydrothermal | Volcanogenic massive sulfide (VMS) | Bimodal felsic VMS | Zn, Cu, Pb, Au, Ag |  | Zn, Cu, Pb, Au, Ag | Denisová et al., 2024 |  | B266585 | B266585-8-1-23 | borehole | K15-231 |  | 71 | 71.06 | ore material | half core | core drilling | rock | polished slab from core | Yukon–Tanana and Slide Mountain terranes | Kudz Ze Kayah formation |  |  | acid volcanic rock, siliciclastic sedimentary rock |  | rock | greenschist | sphalerite | Assemblage 1 |  |  |  | chloritic |  | pyrite, arsenopyrite, pyrrhotite, galena, chalcopyrite, sulfosalts | cutting and polishing | EPMA | JEOL JXA-8230 SuperProbe electron probe microanalyzer (EPMA) equipped with five wavelength-dispersive spectrometers (WDS) and a tungsten filament electron gun. |  | sulfides were analyzed using an accelerating voltage of 25 kV, a 2-nA beam current, focused to 1 μm, with elemental counting times between 5 and 30 s | [21 empty] | 3530.687 | 31.30571 | [20 empty] | 37574.47 | 36.39417 | [8 empty] | 1680.806 | 85.60091 | [16 empty] | bdl | 149.0348 | [30 empty] | 329756.2 | 30.06968 | [38 empty] | 627457.8 | 293.5845 |  |  |  | 2024 | Denisová, N., Piercey, S. J., & Wälle, M. (2024). Mineralogy and mineral chemistry of the ABM replacement-style volcanogenic massive sulfide deposit, Finlayson Lake district, Yukon, Canada. Mineralium Deposita, 59(3), 473-503. https://doi.org/10.1007/s00126-023-01217-4 |  | CAN | CA-YT | -130.6 | 61.46667 | [8 empty] | Only analyses +/-2% of 100% were shown and they were normalized to 100% | 2025-04-30
| ABM |  | Volcanic basin hydrothermal | Volcanogenic massive sulfide (VMS) | Bimodal felsic VMS | Zn, Cu, Pb, Au, Ag |  | Zn, Cu, Pb, Au, Ag | Denisová et al., 2024 |  | B266585 | B266585-8-1-24 | borehole | K15-231 |  | 71 | 71.06 | ore material | half core | core drilling | rock | polished slab from core | Yukon–Tanana and Slide Mountain terranes | Kudz Ze Kayah formation |  |  | acid volcanic rock, siliciclastic sedimentary rock |  | rock | greenschist | sphalerite | Assemblage 1 |  |  |  | chloritic |  | pyrite, arsenopyrite, pyrrhotite, galena, chalcopyrite, sulfosalts | cutting and polishing | EPMA | JEOL JXA-8230 SuperProbe electron probe microanalyzer (EPMA) equipped with five wavelength-dispersive spectrometers (WDS) and a tungsten filament electron gun. |  | sulfides were analyzed using an accelerating voltage of 25 kV, a 2-nA beam current, focused to 1 μm, with elemental counting times between 5 and 30 s | [21 empty] | 3815.334 | 31.30571 | [20 empty] | 37086.25 | 36.39417 | [8 empty] | 1550.294 | 85.60091 | [16 empty] | bdl | 149.0348 | [30 empty] | 331309.9 | 30.06968 | [38 empty] | 626238.2 | 293.5845 |  |  |  | 2024 | Denisová, N., Piercey, S. J., & Wälle, M. (2024). Mineralogy and mineral chemistry of the ABM replacement-style volcanogenic massive sulfide deposit, Finlayson Lake district, Yukon, Canada. Mineralium Deposita, 59(3), 473-503. https://doi.org/10.1007/s00126-023-01217-4 |  | CAN | CA-YT | -130.6 | 61.46667 | [8 empty] | Only analyses +/-2% of 100% were shown and they were normalized to 100% | 2025-04-30
| ABM |  | Volcanic basin hydrothermal | Volcanogenic massive sulfide (VMS) | Bimodal felsic VMS | Zn, Cu, Pb, Au, Ag |  | Zn, Cu, Pb, Au, Ag | Denisová et al., 2024 |  | B266585 | B266585-8-3-19 | borehole | K15-231 |  | 71 | 71.06 | ore material | half core | core drilling | rock | polished slab from core | Yukon–Tanana and Slide Mountain terranes | Kudz Ze Kayah formation |  |  | acid volcanic rock, siliciclastic sedimentary rock |  | rock | greenschist | sphalerite | Assemblage 1 |  |  |  | chloritic |  | pyrite, arsenopyrite, pyrrhotite, galena, chalcopyrite, sulfosalts | cutting and polishing | EPMA | JEOL JXA-8230 SuperProbe electron probe microanalyzer (EPMA) equipped with five wavelength-dispersive spectrometers (WDS) and a tungsten filament electron gun. |  | sulfides were analyzed using an accelerating voltage of 25 kV, a 2-nA beam current, focused to 1 μm, with elemental counting times between 5 and 30 s | [21 empty] | 3849.487 | 31.30571 | [20 empty] | 34111.29 | 36.39417 | [8 empty] | 1773.586 | 85.60091 | [16 empty] | 380 | 149.0348 | [30 empty] | 331368.3 | 30.06968 | [38 empty] | 628514.4 | 293.5845 |  |  |  | 2024 | Denisová, N., Piercey, S. J., & Wälle, M. (2024). Mineralogy and mineral chemistry of the ABM replacement-style volcanogenic massive sulfide deposit, Finlayson Lake district, Yukon, Canada. Mineralium Deposita, 59(3), 473-503. https://doi.org/10.1007/s00126-023-01217-4 |  | CAN | CA-YT | -130.6 | 61.46667 | [8 empty] | Only analyses +/-2% of 100% were shown and they were normalized to 100% | 2025-04-30
| ABM |  | Volcanic basin hydrothermal | Volcanogenic massive sulfide (VMS) | Bimodal felsic VMS | Zn, Cu, Pb, Au, Ag |  | Zn, Cu, Pb, Au, Ag | Denisová et al., 2024 |  | B264518 | B264518-7-1-5 | borehole | K15-200 |  | 151.12 | 151.2 | ore material | half core | core drilling | rock | polished slab from core | Yukon–Tanana and Slide Mountain terranes | Kudz Ze Kayah formation |  |  | acid volcanic rock, siliciclastic sedimentary rock |  | rock | greenschist | sphalerite | Assemblage 3 |  |  |  | chloritic |  | pyrite, arsenopyrite, pyrrhotite, galena, chalcopyrite, sulfosalts | cutting and polishing | EPMA | JEOL JXA-8230 SuperProbe electron probe microanalyzer (EPMA) equipped with five wavelength-dispersive spectrometers (WDS) and a tungsten filament electron gun. |  | sulfides were analyzed using an accelerating voltage of 25 kV, a 2-nA beam current, focused to 1 μm, with elemental counting times between 5 and 30 s | [21 empty] | bdl | 31.30571 | [20 empty] | 114246.5 | 36.39417 | [8 empty] | bdl | 85.60091 | [16 empty] | - | 149.0348 | [30 empty] | 336878 | 30.06968 | [38 empty] | 548875.5 | 293.5845 |  |  |  | 2024 | Denisová, N., Piercey, S. J., & Wälle, M. (2024). Mineralogy and mineral chemistry of the ABM replacement-style volcanogenic massive sulfide deposit, Finlayson Lake district, Yukon, Canada. Mineralium Deposita, 59(3), 473-503. https://doi.org/10.1007/s00126-023-01217-4 |  | CAN | CA-YT | -130.6 | 61.46667 | [8 empty] | Only analyses +/-2% of 100% were shown and they were normalized to 100% | 2025-04-30
| ABM |  | Volcanic basin hydrothermal | Volcanogenic massive sulfide (VMS) | Bimodal felsic VMS | Zn, Cu, Pb, Au, Ag |  | Zn, Cu, Pb, Au, Ag | Denisová et al., 2024 |  | Q721151 | Q721151-3-1-10 | borehole | K15-204 |  | 112.53 | 112.62 | ore material | half core | core drilling | rock | polished slab from core | Yukon–Tanana and Slide Mountain terranes | Kudz Ze Kayah formation |  |  | acid volcanic rock, siliciclastic sedimentary rock |  | rock | greenschist | sphalerite | Assemblage 2 |  |  |  | chloritic |  | pyrite, arsenopyrite, pyrrhotite, galena, chalcopyrite, sulfosalts | cutting and polishing | EPMA | JEOL JXA-8230 SuperProbe electron probe microanalyzer (EPMA) equipped with five wavelength-dispersive spectrometers (WDS) and a tungsten filament electron gun. |  | sulfides were analyzed using an accelerating voltage of 25 kV, a 2-nA beam current, focused to 1 μm, with elemental counting times between 5 and 30 s | [21 empty] | 4631.638 | 31.30571 | [20 empty] | 103853.6 | 36.39417 | [8 empty] | bdl | 85.60091 | [16 empty] | bdl | 149.0348 | [30 empty] | 332822.1 | 30.06968 | [38 empty] | 558692.6 | 293.5845 |  |  |  | 2024 | Denisová, N., Piercey, S. J., & Wälle, M. (2024). Mineralogy and mineral chemistry of the ABM replacement-style volcanogenic massive sulfide deposit, Finlayson Lake district, Yukon, Canada. Mineralium Deposita, 59(3), 473-503. https://doi.org/10.1007/s00126-023-01217-4 |  | CAN | CA-YT | -130.6 | 61.46667 | [8 empty] | Only analyses +/-2% of 100% were shown and they were normalized to 100% | 2025-04-30
| ABM |  | Volcanic basin hydrothermal | Volcanogenic massive sulfide (VMS) | Bimodal felsic VMS | Zn, Cu, Pb, Au, Ag |  | Zn, Cu, Pb, Au, Ag | Denisová et al., 2024 |  | Q930271 | Q930721-1-1-8 | borehole | K15-286 |  | 127.08 | 127.15 | ore material | half core | core drilling | rock | polished slab from core | Yukon–Tanana and Slide Mountain terranes | Kudz Ze Kayah formation |  |  | acid volcanic rock, siliciclastic sedimentary rock |  | rock | greenschist | sphalerite | Assemblage 3 |  |  |  | chloritic |  | pyrite, arsenopyrite, pyrrhotite, galena, chalcopyrite, sulfosalts | cutting and polishing | EPMA | JEOL JXA-8230 SuperProbe electron probe microanalyzer (EPMA) equipped with five wavelength-dispersive spectrometers (WDS) and a tungsten filament electron gun. |  | sulfides were analyzed using an accelerating voltage of 25 kV, a 2-nA beam current, focused to 1 μm, with elemental counting times between 5 and 30 s | [21 empty] | 4519.367 | 31.30571 | [20 empty] | 98576.2 | 36.39417 | [8 empty] | 199.972 | 85.60091 | [16 empty] | 990 | 149.0348 | [30 empty] | 333753.3 | 30.06968 | [38 empty] | 561961.3 | 293.5845 |  |  |  | 2024 | Denisová, N., Piercey, S. J., & Wälle, M. (2024). Mineralogy and mineral chemistry of the ABM replacement-style volcanogenic massive sulfide deposit, Finlayson Lake district, Yukon, Canada. Mineralium Deposita, 59(3), 473-503. https://doi.org/10.1007/s00126-023-01217-4 |  | CAN | CA-YT | -130.6 | 61.46667 | [8 empty] | Only analyses +/-2% of 100% were shown and they were normalized to 100% | 2025-04-30
| ABM |  | Volcanic basin hydrothermal | Volcanogenic massive sulfide (VMS) | Bimodal felsic VMS | Zn, Cu, Pb, Au, Ag |  | Zn, Cu, Pb, Au, Ag | Denisová et al., 2024 |  | Q930271 | Q930721-5-1-12 | borehole | K15-286 |  | 127.08 | 127.15 | ore material | half core | core drilling | rock | polished slab from core | Yukon–Tanana and Slide Mountain terranes | Kudz Ze Kayah formation |  |  | acid volcanic rock, siliciclastic sedimentary rock |  | rock | greenschist | sphalerite | Assemblage 3 |  |  |  | chloritic |  | pyrite, arsenopyrite, pyrrhotite, galena, chalcopyrite, sulfosalts | cutting and polishing | EPMA | JEOL JXA-8230 SuperProbe electron probe microanalyzer (EPMA) equipped with five wavelength-dispersive spectrometers (WDS) and a tungsten filament electron gun. |  | sulfides were analyzed using an accelerating voltage of 25 kV, a 2-nA beam current, focused to 1 μm, with elemental counting times between 5 and 30 s | [21 empty] | 4603.904 | 31.30571 | [20 empty] | 104615.9 | 36.39417 | [8 empty] | 200.6058 | 85.60091 | [16 empty] | 1490 | 149.0348 | [30 empty] | 333928.5 | 30.06968 | [38 empty] | 555156.6 | 293.5845 |  |  |  | 2024 | Denisová, N., Piercey, S. J., & Wälle, M. (2024). Mineralogy and mineral chemistry of the ABM replacement-style volcanogenic massive sulfide deposit, Finlayson Lake district, Yukon, Canada. Mineralium Deposita, 59(3), 473-503. https://doi.org/10.1007/s00126-023-01217-4 |  | CAN | CA-YT | -130.6 | 61.46667 | [8 empty] | Only analyses +/-2% of 100% were shown and they were normalized to 100% | 2025-04-30
| ABM |  | Volcanic basin hydrothermal | Volcanogenic massive sulfide (VMS) | Bimodal felsic VMS | Zn, Cu, Pb, Au, Ag |  | Zn, Cu, Pb, Au, Ag | Denisová et al., 2024 |  | Q930271 | Q930721-5-1-17 | borehole | K15-286 |  | 127.08 | 127.15 | ore material | half core | core drilling | rock | polished slab from core | Yukon–Tanana and Slide Mountain terranes | Kudz Ze Kayah formation |  |  | acid volcanic rock, siliciclastic sedimentary rock |  | rock | greenschist | sphalerite | Assemblage 3 |  |  |  | chloritic |  | pyrite, arsenopyrite, pyrrhotite, galena, chalcopyrite, sulfosalts | cutting and polishing | EPMA | JEOL JXA-8230 SuperProbe electron probe microanalyzer (EPMA) equipped with five wavelength-dispersive spectrometers (WDS) and a tungsten filament electron gun. |  | sulfides were analyzed using an accelerating voltage of 25 kV, a 2-nA beam current, focused to 1 μm, with elemental counting times between 5 and 30 s | [21 empty] | 4482.022 | 31.30571 | [20 empty] | 99762.42 | 36.39417 | [8 empty] | bdl | 85.60091 | [16 empty] | 1480 | 149.0348 | [30 empty] | 334614.4 | 30.06968 | [38 empty] | 559663.8 | 293.5845 |  |  |  | 2024 | Denisová, N., Piercey, S. J., & Wälle, M. (2024). Mineralogy and mineral chemistry of the ABM replacement-style volcanogenic massive sulfide deposit, Finlayson Lake district, Yukon, Canada. Mineralium Deposita, 59(3), 473-503. https://doi.org/10.1007/s00126-023-01217-4 |  | CAN | CA-YT | -130.6 | 61.46667 | [8 empty] | Only analyses +/-2% of 100% were shown and they were normalized to 100% | 2025-04-30
| ABM |  | Volcanic basin hydrothermal | Volcanogenic massive sulfide (VMS) | Bimodal felsic VMS | Zn, Cu, Pb, Au, Ag |  | Zn, Cu, Pb, Au, Ag | Denisová et al., 2024 |  | Q930271 | Q930721-5-1-3 | borehole | K15-286 |  | 127.08 | 127.15 | ore material | half core | core drilling | rock | polished slab from core | Yukon–Tanana and Slide Mountain terranes | Kudz Ze Kayah formation |  |  | acid volcanic rock, siliciclastic sedimentary rock |  | rock | greenschist | sphalerite | Assemblage 3 |  |  |  | chloritic |  | pyrite, arsenopyrite, pyrrhotite, galena, chalcopyrite, sulfosalts | cutting and polishing | EPMA | JEOL JXA-8230 SuperProbe electron probe microanalyzer (EPMA) equipped with five wavelength-dispersive spectrometers (WDS) and a tungsten filament electron gun. |  | sulfides were analyzed using an accelerating voltage of 25 kV, a 2-nA beam current, focused to 1 μm, with elemental counting times between 5 and 30 s | [21 empty] | 4504.776 | 31.30571 | [20 empty] | 101703.6 | 36.39417 | [8 empty] | bdl | 85.60091 | [16 empty] | 1000 | 149.0348 | [30 empty] | 334988.8 | 30.06968 | [38 empty] | 557779.5 | 293.5845 |  |  |  | 2024 | Denisová, N., Piercey, S. J., & Wälle, M. (2024). Mineralogy and mineral chemistry of the ABM replacement-style volcanogenic massive sulfide deposit, Finlayson Lake district, Yukon, Canada. Mineralium Deposita, 59(3), 473-503. https://doi.org/10.1007/s00126-023-01217-4 |  | CAN | CA-YT | -130.6 | 61.46667 | [8 empty] | Only analyses +/-2% of 100% were shown and they were normalized to 100% | 2025-04-30
| ABM |  | Volcanic basin hydrothermal | Volcanogenic massive sulfide (VMS) | Bimodal felsic VMS | Zn, Cu, Pb, Au, Ag |  | Zn, Cu, Pb, Au, Ag | Denisová et al., 2024 |  | B264518 | B264518-1-1-16 | borehole | K15-200 |  | 151.12 | 151.2 | ore material | half core | core drilling | rock | polished slab from core | Yukon–Tanana and Slide Mountain terranes | Kudz Ze Kayah formation |  |  | acid volcanic rock, siliciclastic sedimentary rock |  | rock | greenschist | sphalerite | Assemblage 3 |  |  |  | chloritic |  | pyrite, arsenopyrite, pyrrhotite, galena, chalcopyrite, sulfosalts | cutting and polishing | EPMA | JEOL JXA-8230 SuperProbe electron probe microanalyzer (EPMA) equipped with five wavelength-dispersive spectrometers (WDS) and a tungsten filament electron gun. |  | sulfides were analyzed using an accelerating voltage of 25 kV, a 2-nA beam current, focused to 1 μm, with elemental counting times between 5 and 30 s | [21 empty] | 3936.062 | 31.30571 | [20 empty] | 115177.4 | 36.39417 | [8 empty] | bdl | 85.60091 | [16 empty] | 460 | 149.0348 | [30 empty] | 331180 | 30.06968 | [38 empty] | 549245.8 | 293.5845 |  |  |  | 2024 | Denisová, N., Piercey, S. J., & Wälle, M. (2024). Mineralogy and mineral chemistry of the ABM replacement-style volcanogenic massive sulfide deposit, Finlayson Lake district, Yukon, Canada. Mineralium Deposita, 59(3), 473-503. https://doi.org/10.1007/s00126-023-01217-4 |  | CAN | CA-YT | -130.6 | 61.46667 | [8 empty] | Only analyses +/-2% of 100% were shown and they were normalized to 100% | 2025-04-30
| ABM |  | Volcanic basin hydrothermal | Volcanogenic massive sulfide (VMS) | Bimodal felsic VMS | Zn, Cu, Pb, Au, Ag |  | Zn, Cu, Pb, Au, Ag | Denisová et al., 2024 |  | B264518 | B264518-1-1-3 | borehole | K15-200 |  | 151.12 | 151.2 | ore material | half core | core drilling | rock | polished slab from core | Yukon–Tanana and Slide Mountain terranes | Kudz Ze Kayah formation |  |  | acid volcanic rock, siliciclastic sedimentary rock |  | rock | greenschist | sphalerite | Assemblage 3 |  |  |  | chloritic |  | pyrite, arsenopyrite, pyrrhotite, galena, chalcopyrite, sulfosalts | cutting and polishing | EPMA | JEOL JXA-8230 SuperProbe electron probe microanalyzer (EPMA) equipped with five wavelength-dispersive spectrometers (WDS) and a tungsten filament electron gun. |  | sulfides were analyzed using an accelerating voltage of 25 kV, a 2-nA beam current, focused to 1 μm, with elemental counting times between 5 and 30 s | [21 empty] | 3927.698 | 31.30571 | [20 empty] | 110546.7 | 36.39417 | [8 empty] | bdl | 85.60091 | [16 empty] | bdl | 149.0348 | [30 empty] | 332561.8 | 30.06968 | [38 empty] | 552883.6 | 293.5845 |  |  |  | 2024 | Denisová, N., Piercey, S. J., & Wälle, M. (2024). Mineralogy and mineral chemistry of the ABM replacement-style volcanogenic massive sulfide deposit, Finlayson Lake district, Yukon, Canada. Mineralium Deposita, 59(3), 473-503. https://doi.org/10.1007/s00126-023-01217-4 |  | CAN | CA-YT | -130.6 | 61.46667 | [8 empty] | Only analyses +/-2% of 100% were shown and they were normalized to 100% | 2025-04-30
| ABM |  | Volcanic basin hydrothermal | Volcanogenic massive sulfide (VMS) | Bimodal felsic VMS | Zn, Cu, Pb, Au, Ag |  | Zn, Cu, Pb, Au, Ag | Denisová et al., 2024 |  | B264518 | B264518-1-1-8 | borehole | K15-200 |  | 151.12 | 151.2 | ore material | half core | core drilling | rock | polished slab from core | Yukon–Tanana and Slide Mountain terranes | Kudz Ze Kayah formation |  |  | acid volcanic rock, siliciclastic sedimentary rock |  | rock | greenschist | sphalerite | Assemblage 3 |  |  |  | chloritic |  | pyrite, arsenopyrite, pyrrhotite, galena, chalcopyrite, sulfosalts | cutting and polishing | EPMA | JEOL JXA-8230 SuperProbe electron probe microanalyzer (EPMA) equipped with five wavelength-dispersive spectrometers (WDS) and a tungsten filament electron gun. |  | sulfides were analyzed using an accelerating voltage of 25 kV, a 2-nA beam current, focused to 1 μm, with elemental counting times between 5 and 30 s | [21 empty] | 4221.736 | 31.30571 | [20 empty] | 122951.8 | 36.39417 | [8 empty] | bdl | 85.60091 | [16 empty] | 220 | 149.0348 | [30 empty] | 329114.9 | 30.06968 | [38 empty] | 543490.9 | 293.5845 |  |  |  | 2024 | Denisová, N., Piercey, S. J., & Wälle, M. (2024). Mineralogy and mineral chemistry of the ABM replacement-style volcanogenic massive sulfide deposit, Finlayson Lake district, Yukon, Canada. Mineralium Deposita, 59(3), 473-503. https://doi.org/10.1007/s00126-023-01217-4 |  | CAN | CA-YT | -130.6 | 61.46667 | [8 empty] | Only analyses +/-2% of 100% were shown and they were normalized to 100% | 2025-04-30
| ABM |  | Volcanic basin hydrothermal | Volcanogenic massive sulfide (VMS) | Bimodal felsic VMS | Zn, Cu, Pb, Au, Ag |  | Zn, Cu, Pb, Au, Ag | Denisová et al., 2024 |  | B264518 | B264518-2-1-5 | borehole | K15-200 |  | 151.12 | 151.2 | ore material | half core | core drilling | rock | polished slab from core | Yukon–Tanana and Slide Mountain terranes | Kudz Ze Kayah formation |  |  | acid volcanic rock, siliciclastic sedimentary rock |  | rock | greenschist | sphalerite | Assemblage 3 |  |  |  | chloritic |  | pyrite, arsenopyrite, pyrrhotite, galena, chalcopyrite, sulfosalts | cutting and polishing | EPMA | JEOL JXA-8230 SuperProbe electron probe microanalyzer (EPMA) equipped with five wavelength-dispersive spectrometers (WDS) and a tungsten filament electron gun. |  | sulfides were analyzed using an accelerating voltage of 25 kV, a 2-nA beam current, focused to 1 μm, with elemental counting times between 5 and 30 s | [21 empty] | 3922.324 | 31.30571 | [20 empty] | 105983.8 | 36.39417 | [8 empty] | bdl | 85.60091 | [16 empty] | 340 | 149.0348 | [30 empty] | 336194.8 | 30.06968 | [38 empty] | 553554.4 | 293.5845 |  |  |  | 2024 | Denisová, N., Piercey, S. J., & Wälle, M. (2024). Mineralogy and mineral chemistry of the ABM replacement-style volcanogenic massive sulfide deposit, Finlayson Lake district, Yukon, Canada. Mineralium Deposita, 59(3), 473-503. https://doi.org/10.1007/s00126-023-01217-4 |  | CAN | CA-YT | -130.6 | 61.46667 | [8 empty] | Only analyses +/-2% of 100% were shown and they were normalized to 100% | 2025-04-30
| ABM |  | Volcanic basin hydrothermal | Volcanogenic massive sulfide (VMS) | Bimodal felsic VMS | Zn, Cu, Pb, Au, Ag |  | Zn, Cu, Pb, Au, Ag | Denisová et al., 2024 |  | B264518 | B264518-2-1-6 | borehole | K15-200 |  | 151.12 | 151.2 | ore material | half core | core drilling | rock | polished slab from core | Yukon–Tanana and Slide Mountain terranes | Kudz Ze Kayah formation |  |  | acid volcanic rock, siliciclastic sedimentary rock |  | rock | greenschist | sphalerite | Assemblage 3 |  |  |  | chloritic |  | pyrite, arsenopyrite, pyrrhotite, galena, chalcopyrite, sulfosalts | cutting and polishing | EPMA | JEOL JXA-8230 SuperProbe electron probe microanalyzer (EPMA) equipped with five wavelength-dispersive spectrometers (WDS) and a tungsten filament electron gun. |  | sulfides were analyzed using an accelerating voltage of 25 kV, a 2-nA beam current, focused to 1 μm, with elemental counting times between 5 and 30 s | [21 empty] | 3797.645 | 31.30571 | [20 empty] | 123343.5 | 36.39417 | [8 empty] | bdl | 85.60091 | [16 empty] | 960 | 149.0348 | [30 empty] | 338570.1 | 30.06968 | [38 empty] | 533329.3 | 293.5845 |  |  |  | 2024 | Denisová, N., Piercey, S. J., & Wälle, M. (2024). Mineralogy and mineral chemistry of the ABM replacement-style volcanogenic massive sulfide deposit, Finlayson Lake district, Yukon, Canada. Mineralium Deposita, 59(3), 473-503. https://doi.org/10.1007/s00126-023-01217-4 |  | CAN | CA-YT | -130.6 | 61.46667 | [8 empty] | Only analyses +/-2% of 100% were shown and they were normalized to 100% | 2025-04-30
| ABM |  | Volcanic basin hydrothermal | Volcanogenic massive sulfide (VMS) | Bimodal felsic VMS | Zn, Cu, Pb, Au, Ag |  | Zn, Cu, Pb, Au, Ag | Denisová et al., 2024 |  | B264518 | B264518-2-2-16 | borehole | K15-200 |  | 151.12 | 151.2 | ore material | half core | core drilling | rock | polished slab from core | Yukon–Tanana and Slide Mountain terranes | Kudz Ze Kayah formation |  |  | acid volcanic rock, siliciclastic sedimentary rock |  | rock | greenschist | sphalerite | Assemblage 3 |  |  |  | chloritic |  | pyrite, arsenopyrite, pyrrhotite, galena, chalcopyrite, sulfosalts | cutting and polishing | EPMA | JEOL JXA-8230 SuperProbe electron probe microanalyzer (EPMA) equipped with five wavelength-dispersive spectrometers (WDS) and a tungsten filament electron gun. |  | sulfides were analyzed using an accelerating voltage of 25 kV, a 2-nA beam current, focused to 1 μm, with elemental counting times between 5 and 30 s | [21 empty] | 3945.988 | 31.30571 | [20 empty] | 108267.4 | 36.39417 | [8 empty] | bdl | 85.60091 | [16 empty] | bdl | 149.0348 | [30 empty] | 333763.9 | 30.06968 | [38 empty] | 554022.7 | 293.5845 |  |  |  | 2024 | Denisová, N., Piercey, S. J., & Wälle, M. (2024). Mineralogy and mineral chemistry of the ABM replacement-style volcanogenic massive sulfide deposit, Finlayson Lake district, Yukon, Canada. Mineralium Deposita, 59(3), 473-503. https://doi.org/10.1007/s00126-023-01217-4 |  | CAN | CA-YT | -130.6 | 61.46667 | [8 empty] | Only analyses +/-2% of 100% were shown and they were normalized to 100% | 2025-04-30
| ABM |  | Volcanic basin hydrothermal | Volcanogenic massive sulfide (VMS) | Bimodal felsic VMS | Zn, Cu, Pb, Au, Ag |  | Zn, Cu, Pb, Au, Ag | Denisová et al., 2024 |  | B264518 | B264518-2-2-6 | borehole | K15-200 |  | 151.12 | 151.2 | ore material | half core | core drilling | rock | polished slab from core | Yukon–Tanana and Slide Mountain terranes | Kudz Ze Kayah formation |  |  | acid volcanic rock, siliciclastic sedimentary rock |  | rock | greenschist | sphalerite | Assemblage 3 |  |  |  | chloritic |  | pyrite, arsenopyrite, pyrrhotite, galena, chalcopyrite, sulfosalts | cutting and polishing | EPMA | JEOL JXA-8230 SuperProbe electron probe microanalyzer (EPMA) equipped with five wavelength-dispersive spectrometers (WDS) and a tungsten filament electron gun. |  | sulfides were analyzed using an accelerating voltage of 25 kV, a 2-nA beam current, focused to 1 μm, with elemental counting times between 5 and 30 s | [21 empty] | 4114.119 | 31.30571 | [20 empty] | 113372.4 | 36.39417 | [8 empty] | 448.2697 | 85.60091 | [16 empty] | bdl | 149.0348 | [30 empty] | 332835.3 | 30.06968 | [38 empty] | 549140.3 | 293.5845 |  |  |  | 2024 | Denisová, N., Piercey, S. J., & Wälle, M. (2024). Mineralogy and mineral chemistry of the ABM replacement-style volcanogenic massive sulfide deposit, Finlayson Lake district, Yukon, Canada. Mineralium Deposita, 59(3), 473-503. https://doi.org/10.1007/s00126-023-01217-4 |  | CAN | CA-YT | -130.6 | 61.46667 | [8 empty] | Only analyses +/-2% of 100% were shown and they were normalized to 100% | 2025-04-30
| ABM |  | Volcanic basin hydrothermal | Volcanogenic massive sulfide (VMS) | Bimodal felsic VMS | Zn, Cu, Pb, Au, Ag |  | Zn, Cu, Pb, Au, Ag | Denisová et al., 2024 |  | B264518 | B264518-2-2-7 | borehole | K15-200 |  | 151.12 | 151.2 | ore material | half core | core drilling | rock | polished slab from core | Yukon–Tanana and Slide Mountain terranes | Kudz Ze Kayah formation |  |  | acid volcanic rock, siliciclastic sedimentary rock |  | rock | greenschist | sphalerite | Assemblage 3 |  |  |  | chloritic |  | pyrite, arsenopyrite, pyrrhotite, galena, chalcopyrite, sulfosalts | cutting and polishing | EPMA | JEOL JXA-8230 SuperProbe electron probe microanalyzer (EPMA) equipped with five wavelength-dispersive spectrometers (WDS) and a tungsten filament electron gun. |  | sulfides were analyzed using an accelerating voltage of 25 kV, a 2-nA beam current, focused to 1 μm, with elemental counting times between 5 and 30 s | [21 empty] | 4159.039 | 31.30571 | [20 empty] | 127298.4 | 36.39417 | [8 empty] | bdl | 85.60091 | [16 empty] | 550 | 149.0348 | [30 empty] | 330335.1 | 30.06968 | [38 empty] | 537660.2 | 293.5845 |  |  |  | 2024 | Denisová, N., Piercey, S. J., & Wälle, M. (2024). Mineralogy and mineral chemistry of the ABM replacement-style volcanogenic massive sulfide deposit, Finlayson Lake district, Yukon, Canada. Mineralium Deposita, 59(3), 473-503. https://doi.org/10.1007/s00126-023-01217-4 |  | CAN | CA-YT | -130.6 | 61.46667 | [8 empty] | Only analyses +/-2% of 100% were shown and they were normalized to 100% | 2025-04-30
| ABM |  | Volcanic basin hydrothermal | Volcanogenic massive sulfide (VMS) | Bimodal felsic VMS | Zn, Cu, Pb, Au, Ag |  | Zn, Cu, Pb, Au, Ag | Denisová et al., 2024 |  | B264518 | B264518-3-2-17 | borehole | K15-200 |  | 151.12 | 151.2 | ore material | half core | core drilling | rock | polished slab from core | Yukon–Tanana and Slide Mountain terranes | Kudz Ze Kayah formation |  |  | acid volcanic rock, siliciclastic sedimentary rock |  | rock | greenschist | sphalerite | Assemblage 3 |  |  |  | chloritic |  | pyrite, arsenopyrite, pyrrhotite, galena, chalcopyrite, sulfosalts | cutting and polishing | EPMA | JEOL JXA-8230 SuperProbe electron probe microanalyzer (EPMA) equipped with five wavelength-dispersive spectrometers (WDS) and a tungsten filament electron gun. |  | sulfides were analyzed using an accelerating voltage of 25 kV, a 2-nA beam current, focused to 1 μm, with elemental counting times between 5 and 30 s | [21 empty] | 3901.301 | 31.30571 | [20 empty] | 103847 | 36.39417 | [8 empty] | bdl | 85.60091 | [16 empty] | bdl | 149.0348 | [30 empty] | 336628 | 30.06968 | [38 empty] | 555533.2 | 293.5845 |  |  |  | 2024 | Denisová, N., Piercey, S. J., & Wälle, M. (2024). Mineralogy and mineral chemistry of the ABM replacement-style volcanogenic massive sulfide deposit, Finlayson Lake district, Yukon, Canada. Mineralium Deposita, 59(3), 473-503. https://doi.org/10.1007/s00126-023-01217-4 |  | CAN | CA-YT | -130.6 | 61.46667 | [8 empty] | Only analyses +/-2% of 100% were shown and they were normalized to 100% | 2025-04-30
| ABM |  | Volcanic basin hydrothermal | Volcanogenic massive sulfide (VMS) | Bimodal felsic VMS | Zn, Cu, Pb, Au, Ag |  | Zn, Cu, Pb, Au, Ag | Denisová et al., 2024 |  | B264518 | B264518-4-1-10 | borehole | K15-200 |  | 151.12 | 151.2 | ore material | half core | core drilling | rock | polished slab from core | Yukon–Tanana and Slide Mountain terranes | Kudz Ze Kayah formation |  |  | acid volcanic rock, siliciclastic sedimentary rock |  | rock | greenschist | sphalerite | Assemblage 3 |  |  |  | chloritic |  | pyrite, arsenopyrite, pyrrhotite, galena, chalcopyrite, sulfosalts | cutting and polishing | EPMA | JEOL JXA-8230 SuperProbe electron probe microanalyzer (EPMA) equipped with five wavelength-dispersive spectrometers (WDS) and a tungsten filament electron gun. |  | sulfides were analyzed using an accelerating voltage of 25 kV, a 2-nA beam current, focused to 1 μm, with elemental counting times between 5 and 30 s | [21 empty] | 3722.376 | 31.30571 | [20 empty] | 100708.7 | 36.39417 | [8 empty] | bdl | 85.60091 | [16 empty] | 460 | 149.0348 | [30 empty] | 337427.3 | 30.06968 | [38 empty] | 557671.3 | 293.5845 |  |  |  | 2024 | Denisová, N., Piercey, S. J., & Wälle, M. (2024). Mineralogy and mineral chemistry of the ABM replacement-style volcanogenic massive sulfide deposit, Finlayson Lake district, Yukon, Canada. Mineralium Deposita, 59(3), 473-503. https://doi.org/10.1007/s00126-023-01217-4 |  | CAN | CA-YT | -130.6 | 61.46667 | [8 empty] | Only analyses +/-2% of 100% were shown and they were normalized to 100% | 2025-04-30
| ABM |  | Volcanic basin hydrothermal | Volcanogenic massive sulfide (VMS) | Bimodal felsic VMS | Zn, Cu, Pb, Au, Ag |  | Zn, Cu, Pb, Au, Ag | Denisová et al., 2024 |  | B264518 | B264518-4-1-11 | borehole | K15-200 |  | 151.12 | 151.2 | ore material | half core | core drilling | rock | polished slab from core | Yukon–Tanana and Slide Mountain terranes | Kudz Ze Kayah formation |  |  | acid volcanic rock, siliciclastic sedimentary rock |  | rock | greenschist | sphalerite | Assemblage 3 |  |  |  | chloritic |  | pyrite, arsenopyrite, pyrrhotite, galena, chalcopyrite, sulfosalts | cutting and polishing | EPMA | JEOL JXA-8230 SuperProbe electron probe microanalyzer (EPMA) equipped with five wavelength-dispersive spectrometers (WDS) and a tungsten filament electron gun. |  | sulfides were analyzed using an accelerating voltage of 25 kV, a 2-nA beam current, focused to 1 μm, with elemental counting times between 5 and 30 s | [21 empty] | 3638.501 | 31.30571 | [20 empty] | 94641.57 | 36.39417 | [8 empty] | bdl | 85.60091 | [16 empty] | 260 | 149.0348 | [30 empty] | 336850.2 | 30.06968 | [38 empty] | 564606.2 | 293.5845 |  |  |  | 2024 | Denisová, N., Piercey, S. J., & Wälle, M. (2024). Mineralogy and mineral chemistry of the ABM replacement-style volcanogenic massive sulfide deposit, Finlayson Lake district, Yukon, Canada. Mineralium Deposita, 59(3), 473-503. https://doi.org/10.1007/s00126-023-01217-4 |  | CAN | CA-YT | -130.6 | 61.46667 | [8 empty] | Only analyses +/-2% of 100% were shown and they were normalized to 100% | 2025-04-30
| ABM |  | Volcanic basin hydrothermal | Volcanogenic massive sulfide (VMS) | Bimodal felsic VMS | Zn, Cu, Pb, Au, Ag |  | Zn, Cu, Pb, Au, Ag | Denisová et al., 2024 |  | B264518 | B264518-6-1-15 | borehole | K15-200 |  | 151.12 | 151.2 | ore material | half core | core drilling | rock | polished slab from core | Yukon–Tanana and Slide Mountain terranes | Kudz Ze Kayah formation |  |  | acid volcanic rock, siliciclastic sedimentary rock |  | rock | greenschist | sphalerite | Assemblage 3 |  |  |  | chloritic |  | pyrite, arsenopyrite, pyrrhotite, galena, chalcopyrite, sulfosalts | cutting and polishing | EPMA | JEOL JXA-8230 SuperProbe electron probe microanalyzer (EPMA) equipped with five wavelength-dispersive spectrometers (WDS) and a tungsten filament electron gun. |  | sulfides were analyzed using an accelerating voltage of 25 kV, a 2-nA beam current, focused to 1 μm, with elemental counting times between 5 and 30 s | [21 empty] | 3812.598 | 31.30571 | [20 empty] | 100842.2 | 36.39417 | [8 empty] | bdl | 85.60091 | [16 empty] | 740 | 149.0348 | [30 empty] | 335135.4 | 30.06968 | [38 empty] | 559463.4 | 293.5845 |  |  |  | 2024 | Denisová, N., Piercey, S. J., & Wälle, M. (2024). Mineralogy and mineral chemistry of the ABM replacement-style volcanogenic massive sulfide deposit, Finlayson Lake district, Yukon, Canada. Mineralium Deposita, 59(3), 473-503. https://doi.org/10.1007/s00126-023-01217-4 |  | CAN | CA-YT | -130.6 | 61.46667 | [8 empty] | Only analyses +/-2% of 100% were shown and they were normalized to 100% | 2025-04-30
| ABM |  | Volcanic basin hydrothermal | Volcanogenic massive sulfide (VMS) | Bimodal felsic VMS | Zn, Cu, Pb, Au, Ag |  | Zn, Cu, Pb, Au, Ag | Denisová et al., 2024 |  | B264518 | B264518-6-1-16 | borehole | K15-200 |  | 151.12 | 151.2 | ore material | half core | core drilling | rock | polished slab from core | Yukon–Tanana and Slide Mountain terranes | Kudz Ze Kayah formation |  |  | acid volcanic rock, siliciclastic sedimentary rock |  | rock | greenschist | sphalerite | Assemblage 3 |  |  |  | chloritic |  | pyrite, arsenopyrite, pyrrhotite, galena, chalcopyrite, sulfosalts | cutting and polishing | EPMA | JEOL JXA-8230 SuperProbe electron probe microanalyzer (EPMA) equipped with five wavelength-dispersive spectrometers (WDS) and a tungsten filament electron gun. |  | sulfides were analyzed using an accelerating voltage of 25 kV, a 2-nA beam current, focused to 1 μm, with elemental counting times between 5 and 30 s | [21 empty] | 3693.528 | 31.30571 | [20 empty] | 106820.4 | 36.39417 | [8 empty] | 291.8591 | 85.60091 | [16 empty] | 560 | 149.0348 | [30 empty] | 336785.3 | 30.06968 | [38 empty] | 551845.2 | 293.5845 |  |  |  | 2024 | Denisová, N., Piercey, S. J., & Wälle, M. (2024). Mineralogy and mineral chemistry of the ABM replacement-style volcanogenic massive sulfide deposit, Finlayson Lake district, Yukon, Canada. Mineralium Deposita, 59(3), 473-503. https://doi.org/10.1007/s00126-023-01217-4 |  | CAN | CA-YT | -130.6 | 61.46667 | [8 empty] | Only analyses +/-2% of 100% were shown and they were normalized to 100% | 2025-04-30
| ABM |  | Volcanic basin hydrothermal | Volcanogenic massive sulfide (VMS) | Bimodal felsic VMS | Zn, Cu, Pb, Au, Ag |  | Zn, Cu, Pb, Au, Ag | Denisová et al., 2024 |  | B232695 | B232695-2-1-16 | borehole | K15-319 |  | 188 | 188.05 | ore material | half core | core drilling | rock | polished slab from core | Yukon–Tanana and Slide Mountain terranes | Kudz Ze Kayah formation |  |  | acid volcanic rock, siliciclastic sedimentary rock |  | rock | greenschist | sphalerite | Assemblage 1 |  |  |  | chloritic |  | pyrite, arsenopyrite, pyrrhotite, galena, chalcopyrite, sulfosalts | cutting and polishing | EPMA | JEOL JXA-8230 SuperProbe electron probe microanalyzer (EPMA) equipped with five wavelength-dispersive spectrometers (WDS) and a tungsten filament electron gun. |  | sulfides were analyzed using an accelerating voltage of 25 kV, a 2-nA beam current, focused to 1 μm, with elemental counting times between 5 and 30 s | [21 empty] | 2883.547 | 31.30571 | [20 empty] | 89419.98 | 36.39417 | [8 empty] | bdl | 85.60091 | [16 empty] | bdl | 149.0348 | [30 empty] | 335382.5 | 30.06968 | [38 empty] | 572313.9 | 293.5845 |  |  |  | 2024 | Denisová, N., Piercey, S. J., & Wälle, M. (2024). Mineralogy and mineral chemistry of the ABM replacement-style volcanogenic massive sulfide deposit, Finlayson Lake district, Yukon, Canada. Mineralium Deposita, 59(3), 473-503. https://doi.org/10.1007/s00126-023-01217-4 |  | CAN | CA-YT | -130.6 | 61.46667 | [8 empty] | Only analyses +/-2% of 100% were shown and they were normalized to 100% | 2025-04-30
| ABM |  | Volcanic basin hydrothermal | Volcanogenic massive sulfide (VMS) | Bimodal felsic VMS | Zn, Cu, Pb, Au, Ag |  | Zn, Cu, Pb, Au, Ag | Denisová et al., 2024 |  | B232695 | B232695-2-1-3 | borehole | K15-319 |  | 188 | 188.05 | ore material | half core | core drilling | rock | polished slab from core | Yukon–Tanana and Slide Mountain terranes | Kudz Ze Kayah formation |  |  | acid volcanic rock, siliciclastic sedimentary rock |  | rock | greenschist | sphalerite | Assemblage 1 |  |  |  | chloritic |  | pyrite, arsenopyrite, pyrrhotite, galena, chalcopyrite, sulfosalts | cutting and polishing | EPMA | JEOL JXA-8230 SuperProbe electron probe microanalyzer (EPMA) equipped with five wavelength-dispersive spectrometers (WDS) and a tungsten filament electron gun. |  | sulfides were analyzed using an accelerating voltage of 25 kV, a 2-nA beam current, focused to 1 μm, with elemental counting times between 5 and 30 s | [21 empty] | 2811.403 | 31.30571 | [20 empty] | 91400.95 | 36.39417 | [8 empty] | bdl | 85.60091 | [16 empty] | bdl | 149.0348 | [30 empty] | 335143.6 | 30.06968 | [38 empty] | 570644.1 | 293.5845 |  |  |  | 2024 | Denisová, N., Piercey, S. J., & Wälle, M. (2024). Mineralogy and mineral chemistry of the ABM replacement-style volcanogenic massive sulfide deposit, Finlayson Lake district, Yukon, Canada. Mineralium Deposita, 59(3), 473-503. https://doi.org/10.1007/s00126-023-01217-4 |  | CAN | CA-YT | -130.6 | 61.46667 | [8 empty] | Only analyses +/-2% of 100% were shown and they were normalized to 100% | 2025-04-30
| ABM |  | Volcanic basin hydrothermal | Volcanogenic massive sulfide (VMS) | Bimodal felsic VMS | Zn, Cu, Pb, Au, Ag |  | Zn, Cu, Pb, Au, Ag | Denisová et al., 2024 |  | B232695 | B232695-3-1-18 | borehole | K15-319 |  | 188 | 188.05 | ore material | half core | core drilling | rock | polished slab from core | Yukon–Tanana and Slide Mountain terranes | Kudz Ze Kayah formation |  |  | acid volcanic rock, siliciclastic sedimentary rock |  | rock | greenschist | sphalerite | Assemblage 1 |  |  |  | chloritic |  | pyrite, arsenopyrite, pyrrhotite, galena, chalcopyrite, sulfosalts | cutting and polishing | EPMA | JEOL JXA-8230 SuperProbe electron probe microanalyzer (EPMA) equipped with five wavelength-dispersive spectrometers (WDS) and a tungsten filament electron gun. |  | sulfides were analyzed using an accelerating voltage of 25 kV, a 2-nA beam current, focused to 1 μm, with elemental counting times between 5 and 30 s | [21 empty] | 2950.119 | 31.30571 | [20 empty] | 77917.26 | 36.39417 | [8 empty] | bdl | 85.60091 | [16 empty] | bdl | 149.0348 | [30 empty] | 335360.3 | 30.06968 | [38 empty] | 583772.3 | 293.5845 |  |  |  | 2024 | Denisová, N., Piercey, S. J., & Wälle, M. (2024). Mineralogy and mineral chemistry of the ABM replacement-style volcanogenic massive sulfide deposit, Finlayson Lake district, Yukon, Canada. Mineralium Deposita, 59(3), 473-503. https://doi.org/10.1007/s00126-023-01217-4 |  | CAN | CA-YT | -130.6 | 61.46667 | [8 empty] | Only analyses +/-2% of 100% were shown and they were normalized to 100% | 2025-04-30
| ABM |  | Volcanic basin hydrothermal | Volcanogenic massive sulfide (VMS) | Bimodal felsic VMS | Zn, Cu, Pb, Au, Ag |  | Zn, Cu, Pb, Au, Ag | Denisová et al., 2024 |  | B232695 | B232695-3-1-21 | borehole | K15-319 |  | 188 | 188.05 | ore material | half core | core drilling | rock | polished slab from core | Yukon–Tanana and Slide Mountain terranes | Kudz Ze Kayah formation |  |  | acid volcanic rock, siliciclastic sedimentary rock |  | rock | greenschist | sphalerite | Assemblage 1 |  |  |  | chloritic |  | pyrite, arsenopyrite, pyrrhotite, galena, chalcopyrite, sulfosalts | cutting and polishing | EPMA | JEOL JXA-8230 SuperProbe electron probe microanalyzer (EPMA) equipped with five wavelength-dispersive spectrometers (WDS) and a tungsten filament electron gun. |  | sulfides were analyzed using an accelerating voltage of 25 kV, a 2-nA beam current, focused to 1 μm, with elemental counting times between 5 and 30 s | [21 empty] | 3211.037 | 31.30571 | [20 empty] | 88956.86 | 36.39417 | [8 empty] | 91.16508 | 85.60091 | [16 empty] | bdl | 149.0348 | [30 empty] | 335649.6 | 30.06968 | [38 empty] | 572091.3 | 293.5845 |  |  |  | 2024 | Denisová, N., Piercey, S. J., & Wälle, M. (2024). Mineralogy and mineral chemistry of the ABM replacement-style volcanogenic massive sulfide deposit, Finlayson Lake district, Yukon, Canada. Mineralium Deposita, 59(3), 473-503. https://doi.org/10.1007/s00126-023-01217-4 |  | CAN | CA-YT | -130.6 | 61.46667 | [8 empty] | Only analyses +/-2% of 100% were shown and they were normalized to 100% | 2025-04-30
| ABM |  | Volcanic basin hydrothermal | Volcanogenic massive sulfide (VMS) | Bimodal felsic VMS | Zn, Cu, Pb, Au, Ag |  | Zn, Cu, Pb, Au, Ag | Denisová et al., 2024 |  | B232695 | B232695-5-1-21 | borehole | K15-319 |  | 188 | 188.05 | ore material | half core | core drilling | rock | polished slab from core | Yukon–Tanana and Slide Mountain terranes | Kudz Ze Kayah formation |  |  | acid volcanic rock, siliciclastic sedimentary rock |  | rock | greenschist | sphalerite | Assemblage 1 |  |  |  | chloritic |  | pyrite, arsenopyrite, pyrrhotite, galena, chalcopyrite, sulfosalts | cutting and polishing | EPMA | JEOL JXA-8230 SuperProbe electron probe microanalyzer (EPMA) equipped with five wavelength-dispersive spectrometers (WDS) and a tungsten filament electron gun. |  | sulfides were analyzed using an accelerating voltage of 25 kV, a 2-nA beam current, focused to 1 μm, with elemental counting times between 5 and 30 s | [21 empty] | 2846.041 | 31.30571 | [20 empty] | 92980.78 | 36.39417 | [8 empty] | bdl | 85.60091 | [16 empty] | bdl | 149.0348 | [30 empty] | 336317.3 | 30.06968 | [38 empty] | 567855.9 | 293.5845 |  |  |  | 2024 | Denisová, N., Piercey, S. J., & Wälle, M. (2024). Mineralogy and mineral chemistry of the ABM replacement-style volcanogenic massive sulfide deposit, Finlayson Lake district, Yukon, Canada. Mineralium Deposita, 59(3), 473-503. https://doi.org/10.1007/s00126-023-01217-4 |  | CAN | CA-YT | -130.6 | 61.46667 | [8 empty] | Only analyses +/-2% of 100% were shown and they were normalized to 100% | 2025-04-30
| ABM |  | Volcanic basin hydrothermal | Volcanogenic massive sulfide (VMS) | Bimodal felsic VMS | Zn, Cu, Pb, Au, Ag |  | Zn, Cu, Pb, Au, Ag | Denisová et al., 2024 |  | B232695 | B232695-7-1-11 | borehole | K15-319 |  | 188 | 188.05 | ore material | half core | core drilling | rock | polished slab from core | Yukon–Tanana and Slide Mountain terranes | Kudz Ze Kayah formation |  |  | acid volcanic rock, siliciclastic sedimentary rock |  | rock | greenschist | sphalerite | Assemblage 1 |  |  |  | chloritic |  | pyrite, arsenopyrite, pyrrhotite, galena, chalcopyrite, sulfosalts | cutting and polishing | EPMA | JEOL JXA-8230 SuperProbe electron probe microanalyzer (EPMA) equipped with five wavelength-dispersive spectrometers (WDS) and a tungsten filament electron gun. |  | sulfides were analyzed using an accelerating voltage of 25 kV, a 2-nA beam current, focused to 1 μm, with elemental counting times between 5 and 30 s | [21 empty] | 2708.315 | 31.30571 | [20 empty] | 89464.65 | 36.39417 | [8 empty] | bdl | 85.60091 | [16 empty] | bdl | 149.0348 | [30 empty] | 335821 | 30.06968 | [38 empty] | 572006.1 | 293.5845 |  |  |  | 2024 | Denisová, N., Piercey, S. J., & Wälle, M. (2024). Mineralogy and mineral chemistry of the ABM replacement-style volcanogenic massive sulfide deposit, Finlayson Lake district, Yukon, Canada. Mineralium Deposita, 59(3), 473-503. https://doi.org/10.1007/s00126-023-01217-4 |  | CAN | CA-YT | -130.6 | 61.46667 | [8 empty] | Only analyses +/-2% of 100% were shown and they were normalized to 100% | 2025-04-30
| ABM |  | Volcanic basin hydrothermal | Volcanogenic massive sulfide (VMS) | Bimodal felsic VMS | Zn, Cu, Pb, Au, Ag |  | Zn, Cu, Pb, Au, Ag | Denisová et al., 2024 |  | B232695 | B232695-7-1-8 | borehole | K15-319 |  | 188 | 188.05 | ore material | half core | core drilling | rock | polished slab from core | Yukon–Tanana and Slide Mountain terranes | Kudz Ze Kayah formation |  |  | acid volcanic rock, siliciclastic sedimentary rock |  | rock | greenschist | sphalerite | Assemblage 1 |  |  |  | chloritic |  | pyrite, arsenopyrite, pyrrhotite, galena, chalcopyrite, sulfosalts | cutting and polishing | EPMA | JEOL JXA-8230 SuperProbe electron probe microanalyzer (EPMA) equipped with five wavelength-dispersive spectrometers (WDS) and a tungsten filament electron gun. |  | sulfides were analyzed using an accelerating voltage of 25 kV, a 2-nA beam current, focused to 1 μm, with elemental counting times between 5 and 30 s | [21 empty] | 2840.31 | 31.30571 | [20 empty] | 89454.72 | 36.39417 | [8 empty] | 321.1658 | 85.60091 | [16 empty] | bdl | 149.0348 | [30 empty] | 334895.7 | 30.06968 | [38 empty] | 572488.1 | 293.5845 |  |  |  | 2024 | Denisová, N., Piercey, S. J., & Wälle, M. (2024). Mineralogy and mineral chemistry of the ABM replacement-style volcanogenic massive sulfide deposit, Finlayson Lake district, Yukon, Canada. Mineralium Deposita, 59(3), 473-503. https://doi.org/10.1007/s00126-023-01217-4 |  | CAN | CA-YT | -130.6 | 61.46667 | [8 empty] | Only analyses +/-2% of 100% were shown and they were normalized to 100% | 2025-04-30
| ABM |  | Volcanic basin hydrothermal | Volcanogenic massive sulfide (VMS) | Bimodal felsic VMS | Zn, Cu, Pb, Au, Ag |  | Zn, Cu, Pb, Au, Ag | Denisová et al., 2024 |  | B232695 | B232695-8-1-14 | borehole | K15-319 |  | 188 | 188.05 | ore material | half core | core drilling | rock | polished slab from core | Yukon–Tanana and Slide Mountain terranes | Kudz Ze Kayah formation |  |  | acid volcanic rock, siliciclastic sedimentary rock |  | rock | greenschist | sphalerite | Assemblage 1 |  |  |  | chloritic |  | pyrite, arsenopyrite, pyrrhotite, galena, chalcopyrite, sulfosalts | cutting and polishing | EPMA | JEOL JXA-8230 SuperProbe electron probe microanalyzer (EPMA) equipped with five wavelength-dispersive spectrometers (WDS) and a tungsten filament electron gun. |  | sulfides were analyzed using an accelerating voltage of 25 kV, a 2-nA beam current, focused to 1 μm, with elemental counting times between 5 and 30 s | [21 empty] | 2757.058 | 31.30571 | [20 empty] | 86611.73 | 36.39417 | [8 empty] | bdl | 85.60091 | [16 empty] | bdl | 149.0348 | [30 empty] | 334556.5 | 30.06968 | [38 empty] | 576074.8 | 293.5845 |  |  |  | 2024 | Denisová, N., Piercey, S. J., & Wälle, M. (2024). Mineralogy and mineral chemistry of the ABM replacement-style volcanogenic massive sulfide deposit, Finlayson Lake district, Yukon, Canada. Mineralium Deposita, 59(3), 473-503. https://doi.org/10.1007/s00126-023-01217-4 |  | CAN | CA-YT | -130.6 | 61.46667 | [8 empty] | Only analyses +/-2% of 100% were shown and they were normalized to 100% | 2025-04-30
| ABM |  | Volcanic basin hydrothermal | Volcanogenic massive sulfide (VMS) | Bimodal felsic VMS | Zn, Cu, Pb, Au, Ag |  | Zn, Cu, Pb, Au, Ag | Denisová et al., 2024 |  | B232695 | B232695-9-1-14 | borehole | K15-319 |  | 188 | 188.05 | ore material | half core | core drilling | rock | polished slab from core | Yukon–Tanana and Slide Mountain terranes | Kudz Ze Kayah formation |  |  | acid volcanic rock, siliciclastic sedimentary rock |  | rock | greenschist | sphalerite | Assemblage 1 |  |  |  | chloritic |  | pyrite, arsenopyrite, pyrrhotite, galena, chalcopyrite, sulfosalts | cutting and polishing | EPMA | JEOL JXA-8230 SuperProbe electron probe microanalyzer (EPMA) equipped with five wavelength-dispersive spectrometers (WDS) and a tungsten filament electron gun. |  | sulfides were analyzed using an accelerating voltage of 25 kV, a 2-nA beam current, focused to 1 μm, with elemental counting times between 5 and 30 s | [21 empty] | 2886.494 | 31.30571 | [20 empty] | 73174.64 | 36.39417 | [8 empty] | bdl | 85.60091 | [16 empty] | bdl | 149.0348 | [30 empty] | 333951.4 | 30.06968 | [38 empty] | 589987.5 | 293.5845 |  |  |  | 2024 | Denisová, N., Piercey, S. J., & Wälle, M. (2024). Mineralogy and mineral chemistry of the ABM replacement-style volcanogenic massive sulfide deposit, Finlayson Lake district, Yukon, Canada. Mineralium Deposita, 59(3), 473-503. https://doi.org/10.1007/s00126-023-01217-4 |  | CAN | CA-YT | -130.6 | 61.46667 | [8 empty] | Only analyses +/-2% of 100% were shown and they were normalized to 100% | 2025-04-30
| ABM |  | Volcanic basin hydrothermal | Volcanogenic massive sulfide (VMS) | Bimodal felsic VMS | Zn, Cu, Pb, Au, Ag |  | Zn, Cu, Pb, Au, Ag | Denisová et al., 2024 |  | B232695 | B232695-9-1-6 | borehole | K15-319 |  | 188 | 188.05 | ore material | half core | core drilling | rock | polished slab from core | Yukon–Tanana and Slide Mountain terranes | Kudz Ze Kayah formation |  |  | acid volcanic rock, siliciclastic sedimentary rock |  | rock | greenschist | sphalerite | Assemblage 1 |  |  |  | chloritic |  | pyrite, arsenopyrite, pyrrhotite, galena, chalcopyrite, sulfosalts | cutting and polishing | EPMA | JEOL JXA-8230 SuperProbe electron probe microanalyzer (EPMA) equipped with five wavelength-dispersive spectrometers (WDS) and a tungsten filament electron gun. |  | sulfides were analyzed using an accelerating voltage of 25 kV, a 2-nA beam current, focused to 1 μm, with elemental counting times between 5 and 30 s | [21 empty] | 3046.062 | 31.30571 | [20 empty] | 81993.16 | 36.39417 | [8 empty] | bdl | 85.60091 | [16 empty] | 420 | 149.0348 | [30 empty] | 337421.5 | 30.06968 | [38 empty] | 577118.5 | 293.5845 |  |  |  | 2024 | Denisová, N., Piercey, S. J., & Wälle, M. (2024). Mineralogy and mineral chemistry of the ABM replacement-style volcanogenic massive sulfide deposit, Finlayson Lake district, Yukon, Canada. Mineralium Deposita, 59(3), 473-503. https://doi.org/10.1007/s00126-023-01217-4 |  | CAN | CA-YT | -130.6 | 61.46667 | [8 empty] | Only analyses +/-2% of 100% were shown and they were normalized to 100% | 2025-04-30
| ABM |  | Volcanic basin hydrothermal | Volcanogenic massive sulfide (VMS) | Bimodal felsic VMS | Zn, Cu, Pb, Au, Ag |  | Zn, Cu, Pb, Au, Ag | Denisová et al., 2024 |  | B232695 | B232695-9-1-9 | borehole | K15-319 |  | 188 | 188.05 | ore material | half core | core drilling | rock | polished slab from core | Yukon–Tanana and Slide Mountain terranes | Kudz Ze Kayah formation |  |  | acid volcanic rock, siliciclastic sedimentary rock |  | rock | greenschist | sphalerite | Assemblage 1 |  |  |  | chloritic |  | pyrite, arsenopyrite, pyrrhotite, galena, chalcopyrite, sulfosalts | cutting and polishing | EPMA | JEOL JXA-8230 SuperProbe electron probe microanalyzer (EPMA) equipped with five wavelength-dispersive spectrometers (WDS) and a tungsten filament electron gun. |  | sulfides were analyzed using an accelerating voltage of 25 kV, a 2-nA beam current, focused to 1 μm, with elemental counting times between 5 and 30 s | [21 empty] | 2961.282 | 31.30571 | [20 empty] | 77133.88 | 36.39417 | [8 empty] | bdl | 85.60091 | [16 empty] | bdl | 149.0348 | [30 empty] | 333048.9 | 30.06968 | [38 empty] | 586855.9 | 293.5845 |  |  |  | 2024 | Denisová, N., Piercey, S. J., & Wälle, M. (2024). Mineralogy and mineral chemistry of the ABM replacement-style volcanogenic massive sulfide deposit, Finlayson Lake district, Yukon, Canada. Mineralium Deposita, 59(3), 473-503. https://doi.org/10.1007/s00126-023-01217-4 |  | CAN | CA-YT | -130.6 | 61.46667 | [8 empty] | Only analyses +/-2% of 100% were shown and they were normalized to 100% | 2025-04-30
| ABM |  | Volcanic basin hydrothermal | Volcanogenic massive sulfide (VMS) | Bimodal felsic VMS | Zn, Cu, Pb, Au, Ag |  | Zn, Cu, Pb, Au, Ag | Denisová et al., 2024 |  | B266543 | B266543-2-1-12 | borehole | K15-229 |  | 63.58 | 63.63 | ore material | half core | core drilling | rock | polished slab from core | Yukon–Tanana and Slide Mountain terranes | Kudz Ze Kayah formation |  |  | acid volcanic rock, siliciclastic sedimentary rock |  | rock | greenschist | sphalerite | Assemblage 1 |  |  |  | chloritic |  | pyrite, arsenopyrite, pyrrhotite, galena, chalcopyrite, sulfosalts | cutting and polishing | EPMA | JEOL JXA-8230 SuperProbe electron probe microanalyzer (EPMA) equipped with five wavelength-dispersive spectrometers (WDS) and a tungsten filament electron gun. |  | sulfides were analyzed using an accelerating voltage of 25 kV, a 2-nA beam current, focused to 1 μm, with elemental counting times between 5 and 30 s | [21 empty] | 5617.127 | 31.30571 | [20 empty] | 24959.41 | 36.39417 | [8 empty] | 80.67688 | 85.60091 | [16 empty] | bdl | 149.0348 | [30 empty] | 331854.3 | 30.06968 | [38 empty] | 637488.5 | 293.5845 |  |  |  | 2024 | Denisová, N., Piercey, S. J., & Wälle, M. (2024). Mineralogy and mineral chemistry of the ABM replacement-style volcanogenic massive sulfide deposit, Finlayson Lake district, Yukon, Canada. Mineralium Deposita, 59(3), 473-503. https://doi.org/10.1007/s00126-023-01217-4 |  | CAN | CA-YT | -130.6 | 61.46667 | [8 empty] | Only analyses +/-2% of 100% were shown and they were normalized to 100% | 2025-04-30
| ABM |  | Volcanic basin hydrothermal | Volcanogenic massive sulfide (VMS) | Bimodal felsic VMS | Zn, Cu, Pb, Au, Ag |  | Zn, Cu, Pb, Au, Ag | Denisová et al., 2024 |  | B266543 | B266543-2-1-2 | borehole | K15-229 |  | 63.58 | 63.63 | ore material | half core | core drilling | rock | polished slab from core | Yukon–Tanana and Slide Mountain terranes | Kudz Ze Kayah formation |  |  | acid volcanic rock, siliciclastic sedimentary rock |  | rock | greenschist | sphalerite | Assemblage 1 |  |  |  | chloritic |  | pyrite, arsenopyrite, pyrrhotite, galena, chalcopyrite, sulfosalts | cutting and polishing | EPMA | JEOL JXA-8230 SuperProbe electron probe microanalyzer (EPMA) equipped with five wavelength-dispersive spectrometers (WDS) and a tungsten filament electron gun. |  | sulfides were analyzed using an accelerating voltage of 25 kV, a 2-nA beam current, focused to 1 μm, with elemental counting times between 5 and 30 s | [21 empty] | 5473.081 | 31.30571 | [20 empty] | 28238.66 | 36.39417 | [8 empty] | 213.2369 | 85.60091 | [16 empty] | bdl | 149.0348 | [30 empty] | 328770.7 | 30.06968 | [38 empty] | 637304.3 | 293.5845 |  |  |  | 2024 | Denisová, N., Piercey, S. J., & Wälle, M. (2024). Mineralogy and mineral chemistry of the ABM replacement-style volcanogenic massive sulfide deposit, Finlayson Lake district, Yukon, Canada. Mineralium Deposita, 59(3), 473-503. https://doi.org/10.1007/s00126-023-01217-4 |  | CAN | CA-YT | -130.6 | 61.46667 | [8 empty] | Only analyses +/-2% of 100% were shown and they were normalized to 100% | 2025-04-30
| ABM |  | Volcanic basin hydrothermal | Volcanogenic massive sulfide (VMS) | Bimodal felsic VMS | Zn, Cu, Pb, Au, Ag |  | Zn, Cu, Pb, Au, Ag | Denisová et al., 2024 |  | B266543 | B266543-2-1-4 | borehole | K15-229 |  | 63.58 | 63.63 | ore material | half core | core drilling | rock | polished slab from core | Yukon–Tanana and Slide Mountain terranes | Kudz Ze Kayah formation |  |  | acid volcanic rock, siliciclastic sedimentary rock |  | rock | greenschist | sphalerite | Assemblage 1 |  |  |  | chloritic |  | pyrite, arsenopyrite, pyrrhotite, galena, chalcopyrite, sulfosalts | cutting and polishing | EPMA | JEOL JXA-8230 SuperProbe electron probe microanalyzer (EPMA) equipped with five wavelength-dispersive spectrometers (WDS) and a tungsten filament electron gun. |  | sulfides were analyzed using an accelerating voltage of 25 kV, a 2-nA beam current, focused to 1 μm, with elemental counting times between 5 and 30 s | [21 empty] | 5699.069 | 31.30571 | [20 empty] | 24904.43 | 36.39417 | [8 empty] | bdl | 85.60091 | [16 empty] | 230 | 149.0348 | [30 empty] | 332402 | 30.06968 | [38 empty] | 636762.5 | 293.5845 |  |  |  | 2024 | Denisová, N., Piercey, S. J., & Wälle, M. (2024). Mineralogy and mineral chemistry of the ABM replacement-style volcanogenic massive sulfide deposit, Finlayson Lake district, Yukon, Canada. Mineralium Deposita, 59(3), 473-503. https://doi.org/10.1007/s00126-023-01217-4 |  | CAN | CA-YT | -130.6 | 61.46667 | [8 empty] | Only analyses +/-2% of 100% were shown and they were normalized to 100% | 2025-04-30
| ABM |  | Volcanic basin hydrothermal | Volcanogenic massive sulfide (VMS) | Bimodal felsic VMS | Zn, Cu, Pb, Au, Ag |  | Zn, Cu, Pb, Au, Ag | Denisová et al., 2024 |  | B266543 | B266543-3-1-2 | borehole | K15-229 |  | 63.58 | 63.63 | ore material | half core | core drilling | rock | polished slab from core | Yukon–Tanana and Slide Mountain terranes | Kudz Ze Kayah formation |  |  | acid volcanic rock, siliciclastic sedimentary rock |  | rock | greenschist | sphalerite | Assemblage 1 |  |  |  | chloritic |  | pyrite, arsenopyrite, pyrrhotite, galena, chalcopyrite, sulfosalts | cutting and polishing | EPMA | JEOL JXA-8230 SuperProbe electron probe microanalyzer (EPMA) equipped with five wavelength-dispersive spectrometers (WDS) and a tungsten filament electron gun. |  | sulfides were analyzed using an accelerating voltage of 25 kV, a 2-nA beam current, focused to 1 μm, with elemental counting times between 5 and 30 s | [21 empty] | 5765.173 | 31.30571 | [20 empty] | 26614.7 | 36.39417 | [8 empty] | bdl | 85.60091 | [16 empty] | bdl | 149.0348 | [30 empty] | 330664.5 | 30.06968 | [38 empty] | 636955.7 | 293.5845 |  |  |  | 2024 | Denisová, N., Piercey, S. J., & Wälle, M. (2024). Mineralogy and mineral chemistry of the ABM replacement-style volcanogenic massive sulfide deposit, Finlayson Lake district, Yukon, Canada. Mineralium Deposita, 59(3), 473-503. https://doi.org/10.1007/s00126-023-01217-4 |  | CAN | CA-YT | -130.6 | 61.46667 | [8 empty] | Only analyses +/-2% of 100% were shown and they were normalized to 100% | 2025-04-30
| ABM |  | Volcanic basin hydrothermal | Volcanogenic massive sulfide (VMS) | Bimodal felsic VMS | Zn, Cu, Pb, Au, Ag |  | Zn, Cu, Pb, Au, Ag | Denisová et al., 2024 |  | B266543 | B266543-3-2-15 | borehole | K15-229 |  | 63.58 | 63.63 | ore material | half core | core drilling | rock | polished slab from core | Yukon–Tanana and Slide Mountain terranes | Kudz Ze Kayah formation |  |  | acid volcanic rock, siliciclastic sedimentary rock |  | rock | greenschist | sphalerite | Assemblage 1 |  |  |  | chloritic |  | pyrite, arsenopyrite, pyrrhotite, galena, chalcopyrite, sulfosalts | cutting and polishing | EPMA | JEOL JXA-8230 SuperProbe electron probe microanalyzer (EPMA) equipped with five wavelength-dispersive spectrometers (WDS) and a tungsten filament electron gun. |  | sulfides were analyzed using an accelerating voltage of 25 kV, a 2-nA beam current, focused to 1 μm, with elemental counting times between 5 and 30 s | [21 empty] | 5549.502 | 31.30571 | [20 empty] | 20613.88 | 36.39417 | [8 empty] | bdl | 85.60091 | [16 empty] | bdl | 149.0348 | [30 empty] | 332082.2 | 30.06968 | [38 empty] | 641754.5 | 293.5845 |  |  |  | 2024 | Denisová, N., Piercey, S. J., & Wälle, M. (2024). Mineralogy and mineral chemistry of the ABM replacement-style volcanogenic massive sulfide deposit, Finlayson Lake district, Yukon, Canada. Mineralium Deposita, 59(3), 473-503. https://doi.org/10.1007/s00126-023-01217-4 |  | CAN | CA-YT | -130.6 | 61.46667 | [8 empty] | Only analyses +/-2% of 100% were shown and they were normalized to 100% | 2025-04-30
| ABM |  | Volcanic basin hydrothermal | Volcanogenic massive sulfide (VMS) | Bimodal felsic VMS | Zn, Cu, Pb, Au, Ag |  | Zn, Cu, Pb, Au, Ag | Denisová et al., 2024 |  | B266543 | B266543-3-2-9 | borehole | K15-229 |  | 63.58 | 63.63 | ore material | half core | core drilling | rock | polished slab from core | Yukon–Tanana and Slide Mountain terranes | Kudz Ze Kayah formation |  |  | acid volcanic rock, siliciclastic sedimentary rock |  | rock | greenschist | sphalerite | Assemblage 1 |  |  |  | chloritic |  | pyrite, arsenopyrite, pyrrhotite, galena, chalcopyrite, sulfosalts | cutting and polishing | EPMA | JEOL JXA-8230 SuperProbe electron probe microanalyzer (EPMA) equipped with five wavelength-dispersive spectrometers (WDS) and a tungsten filament electron gun. |  | sulfides were analyzed using an accelerating voltage of 25 kV, a 2-nA beam current, focused to 1 μm, with elemental counting times between 5 and 30 s | [21 empty] | 5672.008 | 31.30571 | [20 empty] | 20148.18 | 36.39417 | [8 empty] | bdl | 85.60091 | [16 empty] | bdl | 149.0348 | [30 empty] | 331666.9 | 30.06968 | [38 empty] | 642513 | 293.5845 |  |  |  | 2024 | Denisová, N., Piercey, S. J., & Wälle, M. (2024). Mineralogy and mineral chemistry of the ABM replacement-style volcanogenic massive sulfide deposit, Finlayson Lake district, Yukon, Canada. Mineralium Deposita, 59(3), 473-503. https://doi.org/10.1007/s00126-023-01217-4 |  | CAN | CA-YT | -130.6 | 61.46667 | [8 empty] | Only analyses +/-2% of 100% were shown and they were normalized to 100% | 2025-04-30
| ABM |  | Volcanic basin hydrothermal | Volcanogenic massive sulfide (VMS) | Bimodal felsic VMS | Zn, Cu, Pb, Au, Ag |  | Zn, Cu, Pb, Au, Ag | Denisová et al., 2024 |  | B266543 | B266543-6-1-7 | borehole | K15-229 |  | 63.58 | 63.63 | ore material | half core | core drilling | rock | polished slab from core | Yukon–Tanana and Slide Mountain terranes | Kudz Ze Kayah formation |  |  | acid volcanic rock, siliciclastic sedimentary rock |  | rock | greenschist | sphalerite | Assemblage 1 |  |  |  | chloritic |  | pyrite, arsenopyrite, pyrrhotite, galena, chalcopyrite, sulfosalts | cutting and polishing | EPMA | JEOL JXA-8230 SuperProbe electron probe microanalyzer (EPMA) equipped with five wavelength-dispersive spectrometers (WDS) and a tungsten filament electron gun. |  | sulfides were analyzed using an accelerating voltage of 25 kV, a 2-nA beam current, focused to 1 μm, with elemental counting times between 5 and 30 s | [21 empty] | 5436.992 | 31.30571 | [20 empty] | 28882.11 | 36.39417 | [8 empty] | 233.7398 | 85.60091 | [16 empty] | bdl | 149.0348 | [30 empty] | 335091.5 | 30.06968 | [38 empty] | 630335.4 | 293.5845 |  |  |  | 2024 | Denisová, N., Piercey, S. J., & Wälle, M. (2024). Mineralogy and mineral chemistry of the ABM replacement-style volcanogenic massive sulfide deposit, Finlayson Lake district, Yukon, Canada. Mineralium Deposita, 59(3), 473-503. https://doi.org/10.1007/s00126-023-01217-4 |  | CAN | CA-YT | -130.6 | 61.46667 | [8 empty] | Only analyses +/-2% of 100% were shown and they were normalized to 100% | 2025-04-30
| ABM |  | Volcanic basin hydrothermal | Volcanogenic massive sulfide (VMS) | Bimodal felsic VMS | Zn, Cu, Pb, Au, Ag |  | Zn, Cu, Pb, Au, Ag | Denisová et al., 2024 |  | B266543 | B266543-6-1-9 | borehole | K15-229 |  | 63.58 | 63.63 | ore material | half core | core drilling | rock | polished slab from core | Yukon–Tanana and Slide Mountain terranes | Kudz Ze Kayah formation |  |  | acid volcanic rock, siliciclastic sedimentary rock |  | rock | greenschist | sphalerite | Assemblage 1 |  |  |  | chloritic |  | pyrite, arsenopyrite, pyrrhotite, galena, chalcopyrite, sulfosalts | cutting and polishing | EPMA | JEOL JXA-8230 SuperProbe electron probe microanalyzer (EPMA) equipped with five wavelength-dispersive spectrometers (WDS) and a tungsten filament electron gun. |  | sulfides were analyzed using an accelerating voltage of 25 kV, a 2-nA beam current, focused to 1 μm, with elemental counting times between 5 and 30 s | [21 empty] | 5471.708 | 31.30571 | [20 empty] | 34960.38 | 36.39417 | [8 empty] | bdl | 85.60091 | [16 empty] | bdl | 149.0348 | [30 empty] | 335520.7 | 30.06968 | [38 empty] | 624047.2 | 293.5845 |  |  |  | 2024 | Denisová, N., Piercey, S. J., & Wälle, M. (2024). Mineralogy and mineral chemistry of the ABM replacement-style volcanogenic massive sulfide deposit, Finlayson Lake district, Yukon, Canada. Mineralium Deposita, 59(3), 473-503. https://doi.org/10.1007/s00126-023-01217-4 |  | CAN | CA-YT | -130.6 | 61.46667 | [8 empty] | Only analyses +/-2% of 100% were shown and they were normalized to 100% | 2025-04-30
| ABM |  | Volcanic basin hydrothermal | Volcanogenic massive sulfide (VMS) | Bimodal felsic VMS | Zn, Cu, Pb, Au, Ag |  | Zn, Cu, Pb, Au, Ag | Denisová et al., 2024 |  | B266575 | B266575-10-14 | borehole | K15-231 |  | 63.09 | 63.14 | ore material | half core | core drilling | rock | polished slab from core | Yukon–Tanana and Slide Mountain terranes | Kudz Ze Kayah formation |  |  | acid volcanic rock, siliciclastic sedimentary rock |  | rock | greenschist | sphalerite | Assemblage 2 |  |  |  | chloritic |  | pyrite, arsenopyrite, pyrrhotite, galena, chalcopyrite, sulfosalts | cutting and polishing | EPMA | JEOL JXA-8230 SuperProbe electron probe microanalyzer (EPMA) equipped with five wavelength-dispersive spectrometers (WDS) and a tungsten filament electron gun. |  | sulfides were analyzed using an accelerating voltage of 25 kV, a 2-nA beam current, focused to 1 μm, with elemental counting times between 5 and 30 s | [21 empty] | 3989.308 | 31.30571 | [20 empty] | 102857.8 | 36.39417 | [8 empty] | bdl | 85.60091 | [16 empty] | bdl | 149.0348 | [30 empty] | 333886 | 30.06968 | [38 empty] | 559266.8 | 293.5845 |  |  |  | 2024 | Denisová, N., Piercey, S. J., & Wälle, M. (2024). Mineralogy and mineral chemistry of the ABM replacement-style volcanogenic massive sulfide deposit, Finlayson Lake district, Yukon, Canada. Mineralium Deposita, 59(3), 473-503. https://doi.org/10.1007/s00126-023-01217-4 |  | CAN | CA-YT | -130.6 | 61.46667 | [8 empty] | Only analyses +/-2% of 100% were shown and they were normalized to 100% | 2025-04-30
| ABM |  | Volcanic basin hydrothermal | Volcanogenic massive sulfide (VMS) | Bimodal felsic VMS | Zn, Cu, Pb, Au, Ag |  | Zn, Cu, Pb, Au, Ag | Denisová et al., 2024 |  | B266575 | B266575-10-8 | borehole | K15-231 |  | 63.09 | 63.14 | ore material | half core | core drilling | rock | polished slab from core | Yukon–Tanana and Slide Mountain terranes | Kudz Ze Kayah formation |  |  | acid volcanic rock, siliciclastic sedimentary rock |  | rock | greenschist | sphalerite | Assemblage 2 |  |  |  | chloritic |  | pyrite, arsenopyrite, pyrrhotite, galena, chalcopyrite, sulfosalts | cutting and polishing | EPMA | JEOL JXA-8230 SuperProbe electron probe microanalyzer (EPMA) equipped with five wavelength-dispersive spectrometers (WDS) and a tungsten filament electron gun. |  | sulfides were analyzed using an accelerating voltage of 25 kV, a 2-nA beam current, focused to 1 μm, with elemental counting times between 5 and 30 s | [21 empty] | 4040.424 | 31.30571 | [20 empty] | 102590.3 | 36.39417 | [8 empty] | bdl | 85.60091 | [16 empty] | bdl | 149.0348 | [30 empty] | 337269.1 | 30.06968 | [38 empty] | 556100.1 | 293.5845 |  |  |  | 2024 | Denisová, N., Piercey, S. J., & Wälle, M. (2024). Mineralogy and mineral chemistry of the ABM replacement-style volcanogenic massive sulfide deposit, Finlayson Lake district, Yukon, Canada. Mineralium Deposita, 59(3), 473-503. https://doi.org/10.1007/s00126-023-01217-4 |  | CAN | CA-YT | -130.6 | 61.46667 | [8 empty] | Only analyses +/-2% of 100% were shown and they were normalized to 100% | 2025-04-30
| ABM |  | Volcanic basin hydrothermal | Volcanogenic massive sulfide (VMS) | Bimodal felsic VMS | Zn, Cu, Pb, Au, Ag |  | Zn, Cu, Pb, Au, Ag | Denisová et al., 2024 |  | B266575 | B266575-2-1-10 | borehole | K15-231 |  | 63.09 | 63.14 | ore material | half core | core drilling | rock | polished slab from core | Yukon–Tanana and Slide Mountain terranes | Kudz Ze Kayah formation |  |  | acid volcanic rock, siliciclastic sedimentary rock |  | rock | greenschist | sphalerite | Assemblage 2 |  |  |  | chloritic |  | pyrite, arsenopyrite, pyrrhotite, galena, chalcopyrite, sulfosalts | cutting and polishing | EPMA | JEOL JXA-8230 SuperProbe electron probe microanalyzer (EPMA) equipped with five wavelength-dispersive spectrometers (WDS) and a tungsten filament electron gun. |  | sulfides were analyzed using an accelerating voltage of 25 kV, a 2-nA beam current, focused to 1 μm, with elemental counting times between 5 and 30 s | [21 empty] | 3856.222 | 31.30571 | [20 empty] | 108034.6 | 36.39417 | [8 empty] | bdl | 85.60091 | [16 empty] | bdl | 149.0348 | [30 empty] | 338652.8 | 30.06968 | [38 empty] | 549456.3 | 293.5845 |  |  |  | 2024 | Denisová, N., Piercey, S. J., & Wälle, M. (2024). Mineralogy and mineral chemistry of the ABM replacement-style volcanogenic massive sulfide deposit, Finlayson Lake district, Yukon, Canada. Mineralium Deposita, 59(3), 473-503. https://doi.org/10.1007/s00126-023-01217-4 |  | CAN | CA-YT | -130.6 | 61.46667 | [8 empty] | Only analyses +/-2% of 100% were shown and they were normalized to 100% | 2025-04-30
| ABM |  | Volcanic basin hydrothermal | Volcanogenic massive sulfide (VMS) | Bimodal felsic VMS | Zn, Cu, Pb, Au, Ag |  | Zn, Cu, Pb, Au, Ag | Denisová et al., 2024 |  | B266575 | B266575-2-1-8 | borehole | K15-231 |  | 63.09 | 63.14 | ore material | half core | core drilling | rock | polished slab from core | Yukon–Tanana and Slide Mountain terranes | Kudz Ze Kayah formation |  |  | acid volcanic rock, siliciclastic sedimentary rock |  | rock | greenschist | sphalerite | Assemblage 2 |  |  |  | chloritic |  | pyrite, arsenopyrite, pyrrhotite, galena, chalcopyrite, sulfosalts | cutting and polishing | EPMA | JEOL JXA-8230 SuperProbe electron probe microanalyzer (EPMA) equipped with five wavelength-dispersive spectrometers (WDS) and a tungsten filament electron gun. |  | sulfides were analyzed using an accelerating voltage of 25 kV, a 2-nA beam current, focused to 1 μm, with elemental counting times between 5 and 30 s | [21 empty] | 3994.996 | 31.30571 | [20 empty] | 100883.7 | 36.39417 | [8 empty] | bdl | 85.60091 | [16 empty] | bdl | 149.0348 | [30 empty] | 336457.4 | 30.06968 | [38 empty] | 558573.1 | 293.5845 |  |  |  | 2024 | Denisová, N., Piercey, S. J., & Wälle, M. (2024). Mineralogy and mineral chemistry of the ABM replacement-style volcanogenic massive sulfide deposit, Finlayson Lake district, Yukon, Canada. Mineralium Deposita, 59(3), 473-503. https://doi.org/10.1007/s00126-023-01217-4 |  | CAN | CA-YT | -130.6 | 61.46667 | [8 empty] | Only analyses +/-2% of 100% were shown and they were normalized to 100% | 2025-04-30
| ABM |  | Volcanic basin hydrothermal | Volcanogenic massive sulfide (VMS) | Bimodal felsic VMS | Zn, Cu, Pb, Au, Ag |  | Zn, Cu, Pb, Au, Ag | Denisová et al., 2024 |  | B266575 | B266575-4-1-7 | borehole | K15-231 |  | 63.09 | 63.14 | ore material | half core | core drilling | rock | polished slab from core | Yukon–Tanana and Slide Mountain terranes | Kudz Ze Kayah formation |  |  | acid volcanic rock, siliciclastic sedimentary rock |  | rock | greenschist | sphalerite | Assemblage 2 |  |  |  | chloritic |  | pyrite, arsenopyrite, pyrrhotite, galena, chalcopyrite, sulfosalts | cutting and polishing | EPMA | JEOL JXA-8230 SuperProbe electron probe microanalyzer (EPMA) equipped with five wavelength-dispersive spectrometers (WDS) and a tungsten filament electron gun. |  | sulfides were analyzed using an accelerating voltage of 25 kV, a 2-nA beam current, focused to 1 μm, with elemental counting times between 5 and 30 s | [21 empty] | 4127.424 | 31.30571 | [20 empty] | 106695.9 | 36.39417 | [8 empty] | 50.58118 | 85.60091 | [16 empty] | bdl | 149.0348 | [30 empty] | 336122.1 | 30.06968 | [38 empty] | 553004 | 293.5845 |  |  |  | 2024 | Denisová, N., Piercey, S. J., & Wälle, M. (2024). Mineralogy and mineral chemistry of the ABM replacement-style volcanogenic massive sulfide deposit, Finlayson Lake district, Yukon, Canada. Mineralium Deposita, 59(3), 473-503. https://doi.org/10.1007/s00126-023-01217-4 |  | CAN | CA-YT | -130.6 | 61.46667 | [8 empty] | Only analyses +/-2% of 100% were shown and they were normalized to 100% | 2025-04-30
| ABM |  | Volcanic basin hydrothermal | Volcanogenic massive sulfide (VMS) | Bimodal felsic VMS | Zn, Cu, Pb, Au, Ag |  | Zn, Cu, Pb, Au, Ag | Denisová et al., 2024 |  | B266575 | B266575-5-1-11 | borehole | K15-231 |  | 63.09 | 63.14 | ore material | half core | core drilling | rock | polished slab from core | Yukon–Tanana and Slide Mountain terranes | Kudz Ze Kayah formation |  |  | acid volcanic rock, siliciclastic sedimentary rock |  | rock | greenschist | sphalerite | Assemblage 2 |  |  |  | chloritic |  | pyrite, arsenopyrite, pyrrhotite, galena, chalcopyrite, sulfosalts | cutting and polishing | EPMA | JEOL JXA-8230 SuperProbe electron probe microanalyzer (EPMA) equipped with five wavelength-dispersive spectrometers (WDS) and a tungsten filament electron gun. |  | sulfides were analyzed using an accelerating voltage of 25 kV, a 2-nA beam current, focused to 1 μm, with elemental counting times between 5 and 30 s | [21 empty] | 3950.741 | 31.30571 | [20 empty] | 109967.3 | 36.39417 | [8 empty] | bdl | 85.60091 | [16 empty] | bdl | 149.0348 | [30 empty] | 336044.2 | 30.06968 | [38 empty] | 550037.7 | 293.5845 |  |  |  | 2024 | Denisová, N., Piercey, S. J., & Wälle, M. (2024). Mineralogy and mineral chemistry of the ABM replacement-style volcanogenic massive sulfide deposit, Finlayson Lake district, Yukon, Canada. Mineralium Deposita, 59(3), 473-503. https://doi.org/10.1007/s00126-023-01217-4 |  | CAN | CA-YT | -130.6 | 61.46667 | [8 empty] | Only analyses +/-2% of 100% were shown and they were normalized to 100% | 2025-04-30
| ABM |  | Volcanic basin hydrothermal | Volcanogenic massive sulfide (VMS) | Bimodal felsic VMS | Zn, Cu, Pb, Au, Ag |  | Zn, Cu, Pb, Au, Ag | Denisová et al., 2024 |  | B291152 | B291152-1-1-6 | borehole | K15-339 |  | 165.25 | 165.3 | ore material | half core | core drilling | rock | polished slab from core | Yukon–Tanana and Slide Mountain terranes | Kudz Ze Kayah formation |  |  | acid volcanic rock, siliciclastic sedimentary rock |  | rock | greenschist | sphalerite | Assemblage 1 |  |  |  | chloritic |  | pyrite, arsenopyrite, pyrrhotite, galena, chalcopyrite, sulfosalts | cutting and polishing | EPMA | JEOL JXA-8230 SuperProbe electron probe microanalyzer (EPMA) equipped with five wavelength-dispersive spectrometers (WDS) and a tungsten filament electron gun. |  | sulfides were analyzed using an accelerating voltage of 25 kV, a 2-nA beam current, focused to 1 μm, with elemental counting times between 5 and 30 s | [21 empty] | 2847.708 | 31.30571 | [20 empty] | 72818.52 | 36.39417 | [8 empty] | bdl | 85.60091 | [16 empty] | bdl | 149.0348 | [30 empty] | 336423.4 | 30.06968 | [38 empty] | 587910.4 | 293.5845 |  |  |  | 2024 | Denisová, N., Piercey, S. J., & Wälle, M. (2024). Mineralogy and mineral chemistry of the ABM replacement-style volcanogenic massive sulfide deposit, Finlayson Lake district, Yukon, Canada. Mineralium Deposita, 59(3), 473-503. https://doi.org/10.1007/s00126-023-01217-4 |  | CAN | CA-YT | -130.6 | 61.46667 | [8 empty] | Only analyses +/-2% of 100% were shown and they were normalized to 100% | 2025-04-30
| ABM |  | Volcanic basin hydrothermal | Volcanogenic massive sulfide (VMS) | Bimodal felsic VMS | Zn, Cu, Pb, Au, Ag |  | Zn, Cu, Pb, Au, Ag | Denisová et al., 2024 |  | B291152 | B291152-3-1-10 | borehole | K15-339 |  | 165.25 | 165.3 | ore material | half core | core drilling | rock | polished slab from core | Yukon–Tanana and Slide Mountain terranes | Kudz Ze Kayah formation |  |  | acid volcanic rock, siliciclastic sedimentary rock |  | rock | greenschist | sphalerite | Assemblage 1 |  |  |  | chloritic |  | pyrite, arsenopyrite, pyrrhotite, galena, chalcopyrite, sulfosalts | cutting and polishing | EPMA | JEOL JXA-8230 SuperProbe electron probe microanalyzer (EPMA) equipped with five wavelength-dispersive spectrometers (WDS) and a tungsten filament electron gun. |  | sulfides were analyzed using an accelerating voltage of 25 kV, a 2-nA beam current, focused to 1 μm, with elemental counting times between 5 and 30 s | [21 empty] | 2583.77 | 31.30571 | [20 empty] | 98284.58 | 36.39417 | [8 empty] | bdl | 85.60091 | [16 empty] | bdl | 149.0348 | [30 empty] | 337673.4 | 30.06968 | [38 empty] | 561458.3 | 293.5845 |  |  |  | 2024 | Denisová, N., Piercey, S. J., & Wälle, M. (2024). Mineralogy and mineral chemistry of the ABM replacement-style volcanogenic massive sulfide deposit, Finlayson Lake district, Yukon, Canada. Mineralium Deposita, 59(3), 473-503. https://doi.org/10.1007/s00126-023-01217-4 |  | CAN | CA-YT | -130.6 | 61.46667 | [8 empty] | Only analyses +/-2% of 100% were shown and they were normalized to 100% | 2025-04-30
| ABM |  | Volcanic basin hydrothermal | Volcanogenic massive sulfide (VMS) | Bimodal felsic VMS | Zn, Cu, Pb, Au, Ag |  | Zn, Cu, Pb, Au, Ag | Denisová et al., 2024 |  | B291152 | B291152-3-1-8 | borehole | K15-339 |  | 165.25 | 165.3 | ore material | half core | core drilling | rock | polished slab from core | Yukon–Tanana and Slide Mountain terranes | Kudz Ze Kayah formation |  |  | acid volcanic rock, siliciclastic sedimentary rock |  | rock | greenschist | sphalerite | Assemblage 1 |  |  |  | chloritic |  | pyrite, arsenopyrite, pyrrhotite, galena, chalcopyrite, sulfosalts | cutting and polishing | EPMA | JEOL JXA-8230 SuperProbe electron probe microanalyzer (EPMA) equipped with five wavelength-dispersive spectrometers (WDS) and a tungsten filament electron gun. |  | sulfides were analyzed using an accelerating voltage of 25 kV, a 2-nA beam current, focused to 1 μm, with elemental counting times between 5 and 30 s | [21 empty] | 3011.282 | 31.30571 | [20 empty] | 99046.77 | 36.39417 | [8 empty] | bdl | 85.60091 | [16 empty] | bdl | 149.0348 | [30 empty] | 339064.3 | 30.06968 | [38 empty] | 558877.7 | 293.5845 |  |  |  | 2024 | Denisová, N., Piercey, S. J., & Wälle, M. (2024). Mineralogy and mineral chemistry of the ABM replacement-style volcanogenic massive sulfide deposit, Finlayson Lake district, Yukon, Canada. Mineralium Deposita, 59(3), 473-503. https://doi.org/10.1007/s00126-023-01217-4 |  | CAN | CA-YT | -130.6 | 61.46667 | [8 empty] | Only analyses +/-2% of 100% were shown and they were normalized to 100% | 2025-04-30
| ABM |  | Volcanic basin hydrothermal | Volcanogenic massive sulfide (VMS) | Bimodal felsic VMS | Zn, Cu, Pb, Au, Ag |  | Zn, Cu, Pb, Au, Ag | Denisová et al., 2024 |  | B291152 | B291152-4-1-12 | borehole | K15-339 |  | 165.25 | 165.3 | ore material | half core | core drilling | rock | polished slab from core | Yukon–Tanana and Slide Mountain terranes | Kudz Ze Kayah formation |  |  | acid volcanic rock, siliciclastic sedimentary rock |  | rock | greenschist | sphalerite | Assemblage 1 |  |  |  | chloritic |  | pyrite, arsenopyrite, pyrrhotite, galena, chalcopyrite, sulfosalts | cutting and polishing | EPMA | JEOL JXA-8230 SuperProbe electron probe microanalyzer (EPMA) equipped with five wavelength-dispersive spectrometers (WDS) and a tungsten filament electron gun. |  | sulfides were analyzed using an accelerating voltage of 25 kV, a 2-nA beam current, focused to 1 μm, with elemental counting times between 5 and 30 s | [21 empty] | 2808.279 | 31.30571 | [20 empty] | 99986.86 | 36.39417 | [8 empty] | bdl | 85.60091 | [16 empty] | bdl | 149.0348 | [30 empty] | 336700.6 | 30.06968 | [38 empty] | 560504.3 | 293.5845 |  |  |  | 2024 | Denisová, N., Piercey, S. J., & Wälle, M. (2024). Mineralogy and mineral chemistry of the ABM replacement-style volcanogenic massive sulfide deposit, Finlayson Lake district, Yukon, Canada. Mineralium Deposita, 59(3), 473-503. https://doi.org/10.1007/s00126-023-01217-4 |  | CAN | CA-YT | -130.6 | 61.46667 | [8 empty] | Only analyses +/-2% of 100% were shown and they were normalized to 100% | 2025-04-30
| ABM |  | Volcanic basin hydrothermal | Volcanogenic massive sulfide (VMS) | Bimodal felsic VMS | Zn, Cu, Pb, Au, Ag |  | Zn, Cu, Pb, Au, Ag | Denisová et al., 2024 |  | B291152 | B291152-6-1-14 | borehole | K15-339 |  | 165.25 | 165.3 | ore material | half core | core drilling | rock | polished slab from core | Yukon–Tanana and Slide Mountain terranes | Kudz Ze Kayah formation |  |  | acid volcanic rock, siliciclastic sedimentary rock |  | rock | greenschist | sphalerite | Assemblage 1 |  |  |  | chloritic |  | pyrite, arsenopyrite, pyrrhotite, galena, chalcopyrite, sulfosalts | cutting and polishing | EPMA | JEOL JXA-8230 SuperProbe electron probe microanalyzer (EPMA) equipped with five wavelength-dispersive spectrometers (WDS) and a tungsten filament electron gun. |  | sulfides were analyzed using an accelerating voltage of 25 kV, a 2-nA beam current, focused to 1 μm, with elemental counting times between 5 and 30 s | [21 empty] | 3087.79 | 31.30571 | [20 empty] | 100807.3 | 36.39417 | [8 empty] | 332.997 | 85.60091 | [16 empty] | bdl | 149.0348 | [30 empty] | 336750.8 | 30.06968 | [38 empty] | 559021.2 | 293.5845 |  |  |  | 2024 | Denisová, N., Piercey, S. J., & Wälle, M. (2024). Mineralogy and mineral chemistry of the ABM replacement-style volcanogenic massive sulfide deposit, Finlayson Lake district, Yukon, Canada. Mineralium Deposita, 59(3), 473-503. https://doi.org/10.1007/s00126-023-01217-4 |  | CAN | CA-YT | -130.6 | 61.46667 | [8 empty] | Only analyses +/-2% of 100% were shown and they were normalized to 100% | 2025-04-30
| ABM |  | Volcanic basin hydrothermal | Volcanogenic massive sulfide (VMS) | Bimodal felsic VMS | Zn, Cu, Pb, Au, Ag |  | Zn, Cu, Pb, Au, Ag | Denisová et al., 2024 |  | B291152 | B291152-7-1-10 | borehole | K15-339 |  | 165.25 | 165.3 | ore material | half core | core drilling | rock | polished slab from core | Yukon–Tanana and Slide Mountain terranes | Kudz Ze Kayah formation |  |  | acid volcanic rock, siliciclastic sedimentary rock |  | rock | greenschist | sphalerite | Assemblage 1 |  |  |  | chloritic |  | pyrite, arsenopyrite, pyrrhotite, galena, chalcopyrite, sulfosalts | cutting and polishing | EPMA | JEOL JXA-8230 SuperProbe electron probe microanalyzer (EPMA) equipped with five wavelength-dispersive spectrometers (WDS) and a tungsten filament electron gun. |  | sulfides were analyzed using an accelerating voltage of 25 kV, a 2-nA beam current, focused to 1 μm, with elemental counting times between 5 and 30 s | [21 empty] | 2910.285 | 31.30571 | [20 empty] | 101406.8 | 36.39417 | [8 empty] | bdl | 85.60091 | [16 empty] | bdl | 149.0348 | [30 empty] | 336203.3 | 30.06968 | [38 empty] | 559459.4 | 293.5845 |  |  |  | 2024 | Denisová, N., Piercey, S. J., & Wälle, M. (2024). Mineralogy and mineral chemistry of the ABM replacement-style volcanogenic massive sulfide deposit, Finlayson Lake district, Yukon, Canada. Mineralium Deposita, 59(3), 473-503. https://doi.org/10.1007/s00126-023-01217-4 |  | CAN | CA-YT | -130.6 | 61.46667 | [8 empty] | Only analyses +/-2% of 100% were shown and they were normalized to 100% | 2025-04-30
| ABM |  | Volcanic basin hydrothermal | Volcanogenic massive sulfide (VMS) | Bimodal felsic VMS | Zn, Cu, Pb, Au, Ag |  | Zn, Cu, Pb, Au, Ag | Denisová et al., 2024 |  | B291152 | B291152-7-1-4 | borehole | K15-339 |  | 165.25 | 165.3 | ore material | half core | core drilling | rock | polished slab from core | Yukon–Tanana and Slide Mountain terranes | Kudz Ze Kayah formation |  |  | acid volcanic rock, siliciclastic sedimentary rock |  | rock | greenschist | sphalerite | Assemblage 1 |  |  |  | chloritic |  | pyrite, arsenopyrite, pyrrhotite, galena, chalcopyrite, sulfosalts | cutting and polishing | EPMA | JEOL JXA-8230 SuperProbe electron probe microanalyzer (EPMA) equipped with five wavelength-dispersive spectrometers (WDS) and a tungsten filament electron gun. |  | sulfides were analyzed using an accelerating voltage of 25 kV, a 2-nA beam current, focused to 1 μm, with elemental counting times between 5 and 30 s | [21 empty] | 3028.216 | 31.30571 | [20 empty] | 107689 | 36.39417 | [8 empty] | bdl | 85.60091 | [16 empty] | bdl | 149.0348 | [30 empty] | 336456.1 | 30.06968 | [38 empty] | 552826.7 | 293.5845 |  |  |  | 2024 | Denisová, N., Piercey, S. J., & Wälle, M. (2024). Mineralogy and mineral chemistry of the ABM replacement-style volcanogenic massive sulfide deposit, Finlayson Lake district, Yukon, Canada. Mineralium Deposita, 59(3), 473-503. https://doi.org/10.1007/s00126-023-01217-4 |  | CAN | CA-YT | -130.6 | 61.46667 | [8 empty] | Only analyses +/-2% of 100% were shown and they were normalized to 100% | 2025-04-30
| ABM |  | Volcanic basin hydrothermal | Volcanogenic massive sulfide (VMS) | Bimodal felsic VMS | Zn, Cu, Pb, Au, Ag |  | Zn, Cu, Pb, Au, Ag | Denisová et al., 2024 |  | B291157 | B291157-11-1-9 | borehole | K15-339 |  | 171 | 171.05 | ore material | half core | core drilling | rock | polished slab from core | Yukon–Tanana and Slide Mountain terranes | Kudz Ze Kayah formation |  |  | acid volcanic rock, siliciclastic sedimentary rock |  | rock | greenschist | sphalerite | Assemblage 2 |  |  |  | chloritic |  | pyrite, arsenopyrite, pyrrhotite, galena, chalcopyrite, sulfosalts | cutting and polishing | EPMA | JEOL JXA-8230 SuperProbe electron probe microanalyzer (EPMA) equipped with five wavelength-dispersive spectrometers (WDS) and a tungsten filament electron gun. |  | sulfides were analyzed using an accelerating voltage of 25 kV, a 2-nA beam current, focused to 1 μm, with elemental counting times between 5 and 30 s | [21 empty] | 3259.235 | 31.30571 | [20 empty] | 90057.82 | 36.39417 | [8 empty] | bdl | 85.60091 | [16 empty] | bdl | 149.0348 | [30 empty] | 336306.7 | 30.06968 | [38 empty] | 570376.3 | 293.5845 |  |  |  | 2024 | Denisová, N., Piercey, S. J., & Wälle, M. (2024). Mineralogy and mineral chemistry of the ABM replacement-style volcanogenic massive sulfide deposit, Finlayson Lake district, Yukon, Canada. Mineralium Deposita, 59(3), 473-503. https://doi.org/10.1007/s00126-023-01217-4 |  | CAN | CA-YT | -130.6 | 61.46667 | [8 empty] | Only analyses +/-2% of 100% were shown and they were normalized to 100% | 2025-04-30
| ABM |  | Volcanic basin hydrothermal | Volcanogenic massive sulfide (VMS) | Bimodal felsic VMS | Zn, Cu, Pb, Au, Ag |  | Zn, Cu, Pb, Au, Ag | Denisová et al., 2024 |  | B291157 | B291157-2-1-12 | borehole | K15-339 |  | 171 | 171.05 | ore material | half core | core drilling | rock | polished slab from core | Yukon–Tanana and Slide Mountain terranes | Kudz Ze Kayah formation |  |  | acid volcanic rock, siliciclastic sedimentary rock |  | rock | greenschist | sphalerite | Assemblage 2 |  |  |  | chloritic |  | pyrite, arsenopyrite, pyrrhotite, galena, chalcopyrite, sulfosalts | cutting and polishing | EPMA | JEOL JXA-8230 SuperProbe electron probe microanalyzer (EPMA) equipped with five wavelength-dispersive spectrometers (WDS) and a tungsten filament electron gun. |  | sulfides were analyzed using an accelerating voltage of 25 kV, a 2-nA beam current, focused to 1 μm, with elemental counting times between 5 and 30 s | [21 empty] | 3190.337 | 31.30571 | [20 empty] | 82647.78 | 36.39417 | [8 empty] | bdl | 85.60091 | [16 empty] | bdl | 149.0348 | [30 empty] | 335236.2 | 30.06968 | [38 empty] | 578905.6 | 293.5845 |  |  |  | 2024 | Denisová, N., Piercey, S. J., & Wälle, M. (2024). Mineralogy and mineral chemistry of the ABM replacement-style volcanogenic massive sulfide deposit, Finlayson Lake district, Yukon, Canada. Mineralium Deposita, 59(3), 473-503. https://doi.org/10.1007/s00126-023-01217-4 |  | CAN | CA-YT | -130.6 | 61.46667 | [8 empty] | Only analyses +/-2% of 100% were shown and they were normalized to 100% | 2025-04-30
| ABM |  | Volcanic basin hydrothermal | Volcanogenic massive sulfide (VMS) | Bimodal felsic VMS | Zn, Cu, Pb, Au, Ag |  | Zn, Cu, Pb, Au, Ag | Denisová et al., 2024 |  | B291157 | B291157-2-1-16 | borehole | K15-339 |  | 171 | 171.05 | ore material | half core | core drilling | rock | polished slab from core | Yukon–Tanana and Slide Mountain terranes | Kudz Ze Kayah formation |  |  | acid volcanic rock, siliciclastic sedimentary rock |  | rock | greenschist | sphalerite | Assemblage 2 |  |  |  | chloritic |  | pyrite, arsenopyrite, pyrrhotite, galena, chalcopyrite, sulfosalts | cutting and polishing | EPMA | JEOL JXA-8230 SuperProbe electron probe microanalyzer (EPMA) equipped with five wavelength-dispersive spectrometers (WDS) and a tungsten filament electron gun. |  | sulfides were analyzed using an accelerating voltage of 25 kV, a 2-nA beam current, focused to 1 μm, with elemental counting times between 5 and 30 s | [21 empty] | 2998.486 | 31.30571 | [20 empty] | 86554.95 | 36.39417 | [8 empty] | bdl | 85.60091 | [16 empty] | bdl | 149.0348 | [30 empty] | 332811.9 | 30.06968 | [38 empty] | 577634.7 | 293.5845 |  |  |  | 2024 | Denisová, N., Piercey, S. J., & Wälle, M. (2024). Mineralogy and mineral chemistry of the ABM replacement-style volcanogenic massive sulfide deposit, Finlayson Lake district, Yukon, Canada. Mineralium Deposita, 59(3), 473-503. https://doi.org/10.1007/s00126-023-01217-4 |  | CAN | CA-YT | -130.6 | 61.46667 | [8 empty] | Only analyses +/-2% of 100% were shown and they were normalized to 100% | 2025-04-30
| ABM |  | Volcanic basin hydrothermal | Volcanogenic massive sulfide (VMS) | Bimodal felsic VMS | Zn, Cu, Pb, Au, Ag |  | Zn, Cu, Pb, Au, Ag | Denisová et al., 2024 |  | B291157 | B291157-4-1-15 | borehole | K15-339 |  | 171 | 171.05 | ore material | half core | core drilling | rock | polished slab from core | Yukon–Tanana and Slide Mountain terranes | Kudz Ze Kayah formation |  |  | acid volcanic rock, siliciclastic sedimentary rock |  | rock | greenschist | sphalerite | Assemblage 2 |  |  |  | chloritic |  | pyrite, arsenopyrite, pyrrhotite, galena, chalcopyrite, sulfosalts | cutting and polishing | EPMA | JEOL JXA-8230 SuperProbe electron probe microanalyzer (EPMA) equipped with five wavelength-dispersive spectrometers (WDS) and a tungsten filament electron gun. |  | sulfides were analyzed using an accelerating voltage of 25 kV, a 2-nA beam current, focused to 1 μm, with elemental counting times between 5 and 30 s | [21 empty] | 3298.51 | 31.30571 | [20 empty] | 89069.8 | 36.39417 | [8 empty] | bdl | 85.60091 | [16 empty] | 150 | 149.0348 | [30 empty] | 334302.5 | 30.06968 | [38 empty] | 573178.8 | 293.5845 |  |  |  | 2024 | Denisová, N., Piercey, S. J., & Wälle, M. (2024). Mineralogy and mineral chemistry of the ABM replacement-style volcanogenic massive sulfide deposit, Finlayson Lake district, Yukon, Canada. Mineralium Deposita, 59(3), 473-503. https://doi.org/10.1007/s00126-023-01217-4 |  | CAN | CA-YT | -130.6 | 61.46667 | [8 empty] | Only analyses +/-2% of 100% were shown and they were normalized to 100% | 2025-04-30
| ABM |  | Volcanic basin hydrothermal | Volcanogenic massive sulfide (VMS) | Bimodal felsic VMS | Zn, Cu, Pb, Au, Ag |  | Zn, Cu, Pb, Au, Ag | Denisová et al., 2024 |  | B291157 | B291157-4-1-6 | borehole | K15-339 |  | 171 | 171.05 | ore material | half core | core drilling | rock | polished slab from core | Yukon–Tanana and Slide Mountain terranes | Kudz Ze Kayah formation |  |  | acid volcanic rock, siliciclastic sedimentary rock |  | rock | greenschist | sphalerite | Assemblage 2 |  |  |  | chloritic |  | pyrite, arsenopyrite, pyrrhotite, galena, chalcopyrite, sulfosalts | cutting and polishing | EPMA | JEOL JXA-8230 SuperProbe electron probe microanalyzer (EPMA) equipped with five wavelength-dispersive spectrometers (WDS) and a tungsten filament electron gun. |  | sulfides were analyzed using an accelerating voltage of 25 kV, a 2-nA beam current, focused to 1 μm, with elemental counting times between 5 and 30 s | [21 empty] | 3276.903 | 31.30571 | [20 empty] | 92791.82 | 36.39417 | [8 empty] | 181.49 | 85.60091 | [16 empty] | bdl | 149.0348 | [30 empty] | 335686 | 30.06968 | [38 empty] | 568063.8 | 293.5845 |  |  |  | 2024 | Denisová, N., Piercey, S. J., & Wälle, M. (2024). Mineralogy and mineral chemistry of the ABM replacement-style volcanogenic massive sulfide deposit, Finlayson Lake district, Yukon, Canada. Mineralium Deposita, 59(3), 473-503. https://doi.org/10.1007/s00126-023-01217-4 |  | CAN | CA-YT | -130.6 | 61.46667 | [8 empty] | Only analyses +/-2% of 100% were shown and they were normalized to 100% | 2025-04-30
| ABM |  | Volcanic basin hydrothermal | Volcanogenic massive sulfide (VMS) | Bimodal felsic VMS | Zn, Cu, Pb, Au, Ag |  | Zn, Cu, Pb, Au, Ag | Denisová et al., 2024 |  | B291157 | B291157-5-1-14 | borehole | K15-339 |  | 171 | 171.05 | ore material | half core | core drilling | rock | polished slab from core | Yukon–Tanana and Slide Mountain terranes | Kudz Ze Kayah formation |  |  | acid volcanic rock, siliciclastic sedimentary rock |  | rock | greenschist | sphalerite | Assemblage 2 |  |  |  | chloritic |  | pyrite, arsenopyrite, pyrrhotite, galena, chalcopyrite, sulfosalts | cutting and polishing | EPMA | JEOL JXA-8230 SuperProbe electron probe microanalyzer (EPMA) equipped with five wavelength-dispersive spectrometers (WDS) and a tungsten filament electron gun. |  | sulfides were analyzed using an accelerating voltage of 25 kV, a 2-nA beam current, focused to 1 μm, with elemental counting times between 5 and 30 s | [21 empty] | 3319.519 | 31.30571 | [20 empty] | 88701.56 | 36.39417 | [8 empty] | 90.53233 | 85.60091 | [16 empty] | bdl | 149.0348 | [30 empty] | 336669.6 | 30.06968 | [38 empty] | 571218.8 | 293.5845 |  |  |  | 2024 | Denisová, N., Piercey, S. J., & Wälle, M. (2024). Mineralogy and mineral chemistry of the ABM replacement-style volcanogenic massive sulfide deposit, Finlayson Lake district, Yukon, Canada. Mineralium Deposita, 59(3), 473-503. https://doi.org/10.1007/s00126-023-01217-4 |  | CAN | CA-YT | -130.6 | 61.46667 | [8 empty] | Only analyses +/-2% of 100% were shown and they were normalized to 100% | 2025-04-30
| ABM |  | Volcanic basin hydrothermal | Volcanogenic massive sulfide (VMS) | Bimodal felsic VMS | Zn, Cu, Pb, Au, Ag |  | Zn, Cu, Pb, Au, Ag | Denisová et al., 2024 |  | B291157 | B291157-5-1-19 | borehole | K15-339 |  | 171 | 171.05 | ore material | half core | core drilling | rock | polished slab from core | Yukon–Tanana and Slide Mountain terranes | Kudz Ze Kayah formation |  |  | acid volcanic rock, siliciclastic sedimentary rock |  | rock | greenschist | sphalerite | Assemblage 2 |  |  |  | chloritic |  | pyrite, arsenopyrite, pyrrhotite, galena, chalcopyrite, sulfosalts | cutting and polishing | EPMA | JEOL JXA-8230 SuperProbe electron probe microanalyzer (EPMA) equipped with five wavelength-dispersive spectrometers (WDS) and a tungsten filament electron gun. |  | sulfides were analyzed using an accelerating voltage of 25 kV, a 2-nA beam current, focused to 1 μm, with elemental counting times between 5 and 30 s | [21 empty] | 3467.434 | 31.30571 | [20 empty] | 93101.11 | 36.39417 | [8 empty] | bdl | 85.60091 | [16 empty] | bdl | 149.0348 | [30 empty] | 330045.8 | 30.06968 | [38 empty] | 573385.7 | 293.5845 |  |  |  | 2024 | Denisová, N., Piercey, S. J., & Wälle, M. (2024). Mineralogy and mineral chemistry of the ABM replacement-style volcanogenic massive sulfide deposit, Finlayson Lake district, Yukon, Canada. Mineralium Deposita, 59(3), 473-503. https://doi.org/10.1007/s00126-023-01217-4 |  | CAN | CA-YT | -130.6 | 61.46667 | [8 empty] | Only analyses +/-2% of 100% were shown and they were normalized to 100% | 2025-04-30
| ABM |  | Volcanic basin hydrothermal | Volcanogenic massive sulfide (VMS) | Bimodal felsic VMS | Zn, Cu, Pb, Au, Ag |  | Zn, Cu, Pb, Au, Ag | Denisová et al., 2024 |  | B291157 | B291157-5-2-10 | borehole | K15-339 |  | 171 | 171.05 | ore material | half core | core drilling | rock | polished slab from core | Yukon–Tanana and Slide Mountain terranes | Kudz Ze Kayah formation |  |  | acid volcanic rock, siliciclastic sedimentary rock |  | rock | greenschist | sphalerite | Assemblage 2 |  |  |  | chloritic |  | pyrite, arsenopyrite, pyrrhotite, galena, chalcopyrite, sulfosalts | cutting and polishing | EPMA | JEOL JXA-8230 SuperProbe electron probe microanalyzer (EPMA) equipped with five wavelength-dispersive spectrometers (WDS) and a tungsten filament electron gun. |  | sulfides were analyzed using an accelerating voltage of 25 kV, a 2-nA beam current, focused to 1 μm, with elemental counting times between 5 and 30 s | [21 empty] | 3290.334 | 31.30571 | [20 empty] | 85287.07 | 36.39417 | [8 empty] | bdl | 85.60091 | [16 empty] | bdl | 149.0348 | [30 empty] | 335684.5 | 30.06968 | [38 empty] | 575738.1 | 293.5845 |  |  |  | 2024 | Denisová, N., Piercey, S. J., & Wälle, M. (2024). Mineralogy and mineral chemistry of the ABM replacement-style volcanogenic massive sulfide deposit, Finlayson Lake district, Yukon, Canada. Mineralium Deposita, 59(3), 473-503. https://doi.org/10.1007/s00126-023-01217-4 |  | CAN | CA-YT | -130.6 | 61.46667 | [8 empty] | Only analyses +/-2% of 100% were shown and they were normalized to 100% | 2025-04-30
| ABM |  | Volcanic basin hydrothermal | Volcanogenic massive sulfide (VMS) | Bimodal felsic VMS | Zn, Cu, Pb, Au, Ag |  | Zn, Cu, Pb, Au, Ag | Denisová et al., 2024 |  | B291157 | B291157-5-2-13 | borehole | K15-339 |  | 171 | 171.05 | ore material | half core | core drilling | rock | polished slab from core | Yukon–Tanana and Slide Mountain terranes | Kudz Ze Kayah formation |  |  | acid volcanic rock, siliciclastic sedimentary rock |  | rock | greenschist | sphalerite | Assemblage 2 |  |  |  | chloritic |  | pyrite, arsenopyrite, pyrrhotite, galena, chalcopyrite, sulfosalts | cutting and polishing | EPMA | JEOL JXA-8230 SuperProbe electron probe microanalyzer (EPMA) equipped with five wavelength-dispersive spectrometers (WDS) and a tungsten filament electron gun. |  | sulfides were analyzed using an accelerating voltage of 25 kV, a 2-nA beam current, focused to 1 μm, with elemental counting times between 5 and 30 s | [21 empty] | 3327.887 | 31.30571 | [20 empty] | 88479.69 | 36.39417 | [8 empty] | bdl | 85.60091 | [16 empty] | 400 | 149.0348 | [30 empty] | 336627.8 | 30.06968 | [38 empty] | 571163.7 | 293.5845 |  |  |  | 2024 | Denisová, N., Piercey, S. J., & Wälle, M. (2024). Mineralogy and mineral chemistry of the ABM replacement-style volcanogenic massive sulfide deposit, Finlayson Lake district, Yukon, Canada. Mineralium Deposita, 59(3), 473-503. https://doi.org/10.1007/s00126-023-01217-4 |  | CAN | CA-YT | -130.6 | 61.46667 | [8 empty] | Only analyses +/-2% of 100% were shown and they were normalized to 100% | 2025-04-30
| ABM |  | Volcanic basin hydrothermal | Volcanogenic massive sulfide (VMS) | Bimodal felsic VMS | Zn, Cu, Pb, Au, Ag |  | Zn, Cu, Pb, Au, Ag | Denisová et al., 2024 |  | B291157 | B291157-6-1-32 | borehole | K15-339 |  | 171 | 171.05 | ore material | half core | core drilling | rock | polished slab from core | Yukon–Tanana and Slide Mountain terranes | Kudz Ze Kayah formation |  |  | acid volcanic rock, siliciclastic sedimentary rock |  | rock | greenschist | sphalerite | Assemblage 2 |  |  |  | chloritic |  | pyrite, arsenopyrite, pyrrhotite, galena, chalcopyrite, sulfosalts | cutting and polishing | EPMA | JEOL JXA-8230 SuperProbe electron probe microanalyzer (EPMA) equipped with five wavelength-dispersive spectrometers (WDS) and a tungsten filament electron gun. |  | sulfides were analyzed using an accelerating voltage of 25 kV, a 2-nA beam current, focused to 1 μm, with elemental counting times between 5 and 30 s | [21 empty] | 3154.257 | 31.30571 | [20 empty] | 95933.62 | 36.39417 | [8 empty] | bdl | 85.60091 | [16 empty] | bdl | 149.0348 | [30 empty] | 338771.2 | 30.06968 | [38 empty] | 562100.7 | 293.5845 |  |  |  | 2024 | Denisová, N., Piercey, S. J., & Wälle, M. (2024). Mineralogy and mineral chemistry of the ABM replacement-style volcanogenic massive sulfide deposit, Finlayson Lake district, Yukon, Canada. Mineralium Deposita, 59(3), 473-503. https://doi.org/10.1007/s00126-023-01217-4 |  | CAN | CA-YT | -130.6 | 61.46667 | [8 empty] | Only analyses +/-2% of 100% were shown and they were normalized to 100% | 2025-04-30
| ABM |  | Volcanic basin hydrothermal | Volcanogenic massive sulfide (VMS) | Bimodal felsic VMS | Zn, Cu, Pb, Au, Ag |  | Zn, Cu, Pb, Au, Ag | Denisová et al., 2024 |  | B291157 | B291157-6-1-33 | borehole | K15-339 |  | 171 | 171.05 | ore material | half core | core drilling | rock | polished slab from core | Yukon–Tanana and Slide Mountain terranes | Kudz Ze Kayah formation |  |  | acid volcanic rock, siliciclastic sedimentary rock |  | rock | greenschist | sphalerite | Assemblage 2 |  |  |  | chloritic |  | pyrite, arsenopyrite, pyrrhotite, galena, chalcopyrite, sulfosalts | cutting and polishing | EPMA | JEOL JXA-8230 SuperProbe electron probe microanalyzer (EPMA) equipped with five wavelength-dispersive spectrometers (WDS) and a tungsten filament electron gun. |  | sulfides were analyzed using an accelerating voltage of 25 kV, a 2-nA beam current, focused to 1 μm, with elemental counting times between 5 and 30 s | [21 empty] | 3262.102 | 31.30571 | [20 empty] | 95775.32 | 36.39417 | [8 empty] | bdl | 85.60091 | [16 empty] | 620 | 149.0348 | [30 empty] | 336046.7 | 30.06968 | [38 empty] | 564293.5 | 293.5845 |  |  |  | 2024 | Denisová, N., Piercey, S. J., & Wälle, M. (2024). Mineralogy and mineral chemistry of the ABM replacement-style volcanogenic massive sulfide deposit, Finlayson Lake district, Yukon, Canada. Mineralium Deposita, 59(3), 473-503. https://doi.org/10.1007/s00126-023-01217-4 |  | CAN | CA-YT | -130.6 | 61.46667 | [8 empty] | Only analyses +/-2% of 100% were shown and they were normalized to 100% | 2025-04-30
| ABM |  | Volcanic basin hydrothermal | Volcanogenic massive sulfide (VMS) | Bimodal felsic VMS | Zn, Cu, Pb, Au, Ag |  | Zn, Cu, Pb, Au, Ag | Denisová et al., 2024 |  | Q721165 | Q721165-1-1-10 | borehole | K16-350 |  | 110.1 | 110.18 | ore material | half core | core drilling | rock | polished slab from core | Yukon–Tanana and Slide Mountain terranes | Kudz Ze Kayah formation |  |  | acid volcanic rock, siliciclastic sedimentary rock |  | rock | greenschist | sphalerite | Assemblage 3 |  |  |  | chloritic |  | pyrite, arsenopyrite, pyrrhotite, galena, chalcopyrite, sulfosalts | cutting and polishing | EPMA | JEOL JXA-8230 SuperProbe electron probe microanalyzer (EPMA) equipped with five wavelength-dispersive spectrometers (WDS) and a tungsten filament electron gun. |  | sulfides were analyzed using an accelerating voltage of 25 kV, a 2-nA beam current, focused to 1 μm, with elemental counting times between 5 and 30 s | [21 empty] | 3863.745 | 31.30571 | [20 empty] | 95792.47 | 36.39417 | [8 empty] | bdl | 85.60091 | [16 empty] | 380 | 149.0348 | [30 empty] | 336551.4 | 30.06968 | [38 empty] | 563407 | 293.5845 |  |  |  | 2024 | Denisová, N., Piercey, S. J., & Wälle, M. (2024). Mineralogy and mineral chemistry of the ABM replacement-style volcanogenic massive sulfide deposit, Finlayson Lake district, Yukon, Canada. Mineralium Deposita, 59(3), 473-503. https://doi.org/10.1007/s00126-023-01217-4 |  | CAN | CA-YT | -130.6 | 61.46667 | [8 empty] | Only analyses +/-2% of 100% were shown and they were normalized to 100% | 2025-04-30
| ABM |  | Volcanic basin hydrothermal | Volcanogenic massive sulfide (VMS) | Bimodal felsic VMS | Zn, Cu, Pb, Au, Ag |  | Zn, Cu, Pb, Au, Ag | Denisová et al., 2024 |  | Q721165 | Q721165-1-1-2 | borehole | K16-350 |  | 110.1 | 110.18 | ore material | half core | core drilling | rock | polished slab from core | Yukon–Tanana and Slide Mountain terranes | Kudz Ze Kayah formation |  |  | acid volcanic rock, siliciclastic sedimentary rock |  | rock | greenschist | sphalerite | Assemblage 3 |  |  |  | chloritic |  | pyrite, arsenopyrite, pyrrhotite, galena, chalcopyrite, sulfosalts | cutting and polishing | EPMA | JEOL JXA-8230 SuperProbe electron probe microanalyzer (EPMA) equipped with five wavelength-dispersive spectrometers (WDS) and a tungsten filament electron gun. |  | sulfides were analyzed using an accelerating voltage of 25 kV, a 2-nA beam current, focused to 1 μm, with elemental counting times between 5 and 30 s | [21 empty] | 4952.907 | 31.30571 | [20 empty] | 77328.27 | 36.39417 | [8 empty] | bdl | 85.60091 | [16 empty] | bdl | 149.0348 | [30 empty] | 336889 | 30.06968 | [38 empty] | 580829.8 | 293.5845 |  |  |  | 2024 | Denisová, N., Piercey, S. J., & Wälle, M. (2024). Mineralogy and mineral chemistry of the ABM replacement-style volcanogenic massive sulfide deposit, Finlayson Lake district, Yukon, Canada. Mineralium Deposita, 59(3), 473-503. https://doi.org/10.1007/s00126-023-01217-4 |  | CAN | CA-YT | -130.6 | 61.46667 | [8 empty] | Only analyses +/-2% of 100% were shown and they were normalized to 100% | 2025-04-30
| ABM |  | Volcanic basin hydrothermal | Volcanogenic massive sulfide (VMS) | Bimodal felsic VMS | Zn, Cu, Pb, Au, Ag |  | Zn, Cu, Pb, Au, Ag | Denisová et al., 2024 |  | Q721165 | Q721165-4-1-8 | borehole | K16-350 |  | 110.1 | 110.18 | ore material | half core | core drilling | rock | polished slab from core | Yukon–Tanana and Slide Mountain terranes | Kudz Ze Kayah formation |  |  | acid volcanic rock, siliciclastic sedimentary rock |  | rock | greenschist | sphalerite | Assemblage 3 |  |  |  | chloritic |  | pyrite, arsenopyrite, pyrrhotite, galena, chalcopyrite, sulfosalts | cutting and polishing | EPMA | JEOL JXA-8230 SuperProbe electron probe microanalyzer (EPMA) equipped with five wavelength-dispersive spectrometers (WDS) and a tungsten filament electron gun. |  | sulfides were analyzed using an accelerating voltage of 25 kV, a 2-nA beam current, focused to 1 μm, with elemental counting times between 5 and 30 s | [21 empty] | 4420.992 | 31.30571 | [20 empty] | 101193.9 | 36.39417 | [8 empty] | bdl | 85.60091 | [16 empty] | 840 | 149.0348 | [30 empty] | 336667.7 | 30.06968 | [38 empty] | 556861.7 | 293.5845 |  |  |  | 2024 | Denisová, N., Piercey, S. J., & Wälle, M. (2024). Mineralogy and mineral chemistry of the ABM replacement-style volcanogenic massive sulfide deposit, Finlayson Lake district, Yukon, Canada. Mineralium Deposita, 59(3), 473-503. https://doi.org/10.1007/s00126-023-01217-4 |  | CAN | CA-YT | -130.6 | 61.46667 | [8 empty] | Only analyses +/-2% of 100% were shown and they were normalized to 100% | 2025-04-30
| ABM |  | Volcanic basin hydrothermal | Volcanogenic massive sulfide (VMS) | Bimodal felsic VMS | Zn, Cu, Pb, Au, Ag |  | Zn, Cu, Pb, Au, Ag | Denisová et al., 2024 |  | Q721165 | Q721165-5-1-4 | borehole | K16-350 |  | 110.1 | 110.18 | ore material | half core | core drilling | rock | polished slab from core | Yukon–Tanana and Slide Mountain terranes | Kudz Ze Kayah formation |  |  | acid volcanic rock, siliciclastic sedimentary rock |  | rock | greenschist | sphalerite | Assemblage 3 |  |  |  | chloritic |  | pyrite, arsenopyrite, pyrrhotite, galena, chalcopyrite, sulfosalts | cutting and polishing | EPMA | JEOL JXA-8230 SuperProbe electron probe microanalyzer (EPMA) equipped with five wavelength-dispersive spectrometers (WDS) and a tungsten filament electron gun. |  | sulfides were analyzed using an accelerating voltage of 25 kV, a 2-nA beam current, focused to 1 μm, with elemental counting times between 5 and 30 s | [21 empty] | 3747.492 | 31.30571 | [20 empty] | 107170.1 | 36.39417 | [8 empty] | bdl | 85.60091 | [16 empty] | 390 | 149.0348 | [30 empty] | 338944.4 | 30.06968 | [38 empty] | 549710.3 | 293.5845 |  |  |  | 2024 | Denisová, N., Piercey, S. J., & Wälle, M. (2024). Mineralogy and mineral chemistry of the ABM replacement-style volcanogenic massive sulfide deposit, Finlayson Lake district, Yukon, Canada. Mineralium Deposita, 59(3), 473-503. https://doi.org/10.1007/s00126-023-01217-4 |  | CAN | CA-YT | -130.6 | 61.46667 | [8 empty] | Only analyses +/-2% of 100% were shown and they were normalized to 100% | 2025-04-30
| ABM |  | Volcanic basin hydrothermal | Volcanogenic massive sulfide (VMS) | Bimodal felsic VMS | Zn, Cu, Pb, Au, Ag |  | Zn, Cu, Pb, Au, Ag | Denisová et al., 2024 |  | Q721165 | Q721165-5-1-5 | borehole | K16-350 |  | 110.1 | 110.18 | ore material | half core | core drilling | rock | polished slab from core | Yukon–Tanana and Slide Mountain terranes | Kudz Ze Kayah formation |  |  | acid volcanic rock, siliciclastic sedimentary rock |  | rock | greenschist | sphalerite | Assemblage 3 |  |  |  | chloritic |  | pyrite, arsenopyrite, pyrrhotite, galena, chalcopyrite, sulfosalts | cutting and polishing | EPMA | JEOL JXA-8230 SuperProbe electron probe microanalyzer (EPMA) equipped with five wavelength-dispersive spectrometers (WDS) and a tungsten filament electron gun. |  | sulfides were analyzed using an accelerating voltage of 25 kV, a 2-nA beam current, focused to 1 μm, with elemental counting times between 5 and 30 s | [21 empty] | 4109.617 | 31.30571 | [20 empty] | 103544 | 36.39417 | [8 empty] | bdl | 85.60091 | [16 empty] | 150 | 149.0348 | [30 empty] | 338300.8 | 30.06968 | [38 empty] | 553892.9 | 293.5845 |  |  |  | 2024 | Denisová, N., Piercey, S. J., & Wälle, M. (2024). Mineralogy and mineral chemistry of the ABM replacement-style volcanogenic massive sulfide deposit, Finlayson Lake district, Yukon, Canada. Mineralium Deposita, 59(3), 473-503. https://doi.org/10.1007/s00126-023-01217-4 |  | CAN | CA-YT | -130.6 | 61.46667 | [8 empty] | Only analyses +/-2% of 100% were shown and they were normalized to 100% | 2025-04-30
| ABM |  | Volcanic basin hydrothermal | Volcanogenic massive sulfide (VMS) | Bimodal felsic VMS | Zn, Cu, Pb, Au, Ag |  | Zn, Cu, Pb, Au, Ag | Denisová et al., 2024 |  | Q721165 | Q721165-6-1-22 | borehole | K16-350 |  | 110.1 | 110.18 | ore material | half core | core drilling | rock | polished slab from core | Yukon–Tanana and Slide Mountain terranes | Kudz Ze Kayah formation |  |  | acid volcanic rock, siliciclastic sedimentary rock |  | rock | greenschist | sphalerite | Assemblage 3 |  |  |  | chloritic |  | pyrite, arsenopyrite, pyrrhotite, galena, chalcopyrite, sulfosalts | cutting and polishing | EPMA | JEOL JXA-8230 SuperProbe electron probe microanalyzer (EPMA) equipped with five wavelength-dispersive spectrometers (WDS) and a tungsten filament electron gun. |  | sulfides were analyzed using an accelerating voltage of 25 kV, a 2-nA beam current, focused to 1 μm, with elemental counting times between 5 and 30 s | [21 empty] | 4052.624 | 31.30571 | [20 empty] | 99652.2 | 36.39417 | [8 empty] | bdl | 85.60091 | [16 empty] | 180 | 149.0348 | [30 empty] | 335974.6 | 30.06968 | [38 empty] | 560139.1 | 293.5845 |  |  |  | 2024 | Denisová, N., Piercey, S. J., & Wälle, M. (2024). Mineralogy and mineral chemistry of the ABM replacement-style volcanogenic massive sulfide deposit, Finlayson Lake district, Yukon, Canada. Mineralium Deposita, 59(3), 473-503. https://doi.org/10.1007/s00126-023-01217-4 |  | CAN | CA-YT | -130.6 | 61.46667 | [8 empty] | Only analyses +/-2% of 100% were shown and they were normalized to 100% | 2025-04-30
| ABM |  | Volcanic basin hydrothermal | Volcanogenic massive sulfide (VMS) | Bimodal felsic VMS | Zn, Cu, Pb, Au, Ag |  | Zn, Cu, Pb, Au, Ag | Denisová et al., 2024 |  | Q721165 | Q721165-6-1-26 | borehole | K16-350 |  | 110.1 | 110.18 | ore material | half core | core drilling | rock | polished slab from core | Yukon–Tanana and Slide Mountain terranes | Kudz Ze Kayah formation |  |  | acid volcanic rock, siliciclastic sedimentary rock |  | rock | greenschist | sphalerite | Assemblage 3 |  |  |  | chloritic |  | pyrite, arsenopyrite, pyrrhotite, galena, chalcopyrite, sulfosalts | cutting and polishing | EPMA | JEOL JXA-8230 SuperProbe electron probe microanalyzer (EPMA) equipped with five wavelength-dispersive spectrometers (WDS) and a tungsten filament electron gun. |  | sulfides were analyzed using an accelerating voltage of 25 kV, a 2-nA beam current, focused to 1 μm, with elemental counting times between 5 and 30 s | [21 empty] | 4261.796 | 31.30571 | [20 empty] | 102080.2 | 36.39417 | [8 empty] | 182.6484 | 85.60091 | [16 empty] | bdl | 149.0348 | [30 empty] | 337006.6 | 30.06968 | [38 empty] | 556468.8 | 293.5845 |  |  |  | 2024 | Denisová, N., Piercey, S. J., & Wälle, M. (2024). Mineralogy and mineral chemistry of the ABM replacement-style volcanogenic massive sulfide deposit, Finlayson Lake district, Yukon, Canada. Mineralium Deposita, 59(3), 473-503. https://doi.org/10.1007/s00126-023-01217-4 |  | CAN | CA-YT | -130.6 | 61.46667 | [8 empty] | Only analyses +/-2% of 100% were shown and they were normalized to 100% | 2025-04-30
| ABM |  | Volcanic basin hydrothermal | Volcanogenic massive sulfide (VMS) | Bimodal felsic VMS | Zn, Cu, Pb, Au, Ag |  | Zn, Cu, Pb, Au, Ag | Denisová et al., 2024 |  | Q721165 | Q721165-6-1-6 | borehole | K16-350 |  | 110.1 | 110.18 | ore material | half core | core drilling | rock | polished slab from core | Yukon–Tanana and Slide Mountain terranes | Kudz Ze Kayah formation |  |  | acid volcanic rock, siliciclastic sedimentary rock |  | rock | greenschist | sphalerite | Assemblage 3 |  |  |  | chloritic |  | pyrite, arsenopyrite, pyrrhotite, galena, chalcopyrite, sulfosalts | cutting and polishing | EPMA | JEOL JXA-8230 SuperProbe electron probe microanalyzer (EPMA) equipped with five wavelength-dispersive spectrometers (WDS) and a tungsten filament electron gun. |  | sulfides were analyzed using an accelerating voltage of 25 kV, a 2-nA beam current, focused to 1 μm, with elemental counting times between 5 and 30 s | [21 empty] | 4075.8 | 31.30571 | [20 empty] | 99952.7 | 36.39417 | [8 empty] | bdl | 85.60091 | [16 empty] | 200 | 149.0348 | [30 empty] | 335604.4 | 30.06968 | [38 empty] | 560165.8 | 293.5845 |  |  |  | 2024 | Denisová, N., Piercey, S. J., & Wälle, M. (2024). Mineralogy and mineral chemistry of the ABM replacement-style volcanogenic massive sulfide deposit, Finlayson Lake district, Yukon, Canada. Mineralium Deposita, 59(3), 473-503. https://doi.org/10.1007/s00126-023-01217-4 |  | CAN | CA-YT | -130.6 | 61.46667 | [8 empty] | Only analyses +/-2% of 100% were shown and they were normalized to 100% | 2025-04-30
| ABM |  | Volcanic basin hydrothermal | Volcanogenic massive sulfide (VMS) | Bimodal felsic VMS | Zn, Cu, Pb, Au, Ag |  | Zn, Cu, Pb, Au, Ag | Denisová et al., 2024 |  | Q721165 | Q721165-7-1-5 | borehole | K16-350 |  | 110.1 | 110.18 | ore material | half core | core drilling | rock | polished slab from core | Yukon–Tanana and Slide Mountain terranes | Kudz Ze Kayah formation |  |  | acid volcanic rock, siliciclastic sedimentary rock |  | rock | greenschist | sphalerite | Assemblage 3 |  |  |  | chloritic |  | pyrite, arsenopyrite, pyrrhotite, galena, chalcopyrite, sulfosalts | cutting and polishing | EPMA | JEOL JXA-8230 SuperProbe electron probe microanalyzer (EPMA) equipped with five wavelength-dispersive spectrometers (WDS) and a tungsten filament electron gun. |  | sulfides were analyzed using an accelerating voltage of 25 kV, a 2-nA beam current, focused to 1 μm, with elemental counting times between 5 and 30 s | [21 empty] | 3971.075 | 31.30571 | [20 empty] | 102994 | 36.39417 | [8 empty] | bdl | 85.60091 | [16 empty] | 1090 | 149.0348 | [30 empty] | 337013.3 | 30.06968 | [38 empty] | 554914.6 | 293.5845 |  |  |  | 2024 | Denisová, N., Piercey, S. J., & Wälle, M. (2024). Mineralogy and mineral chemistry of the ABM replacement-style volcanogenic massive sulfide deposit, Finlayson Lake district, Yukon, Canada. Mineralium Deposita, 59(3), 473-503. https://doi.org/10.1007/s00126-023-01217-4 |  | CAN | CA-YT | -130.6 | 61.46667 | [8 empty] | Only analyses +/-2% of 100% were shown and they were normalized to 100% | 2025-04-30
| ABM |  | Volcanic basin hydrothermal | Volcanogenic massive sulfide (VMS) | Bimodal felsic VMS | Zn, Cu, Pb, Au, Ag |  | Zn, Cu, Pb, Au, Ag | Denisová et al., 2024 |  | Q721165 | Q721165-7-2-3 | borehole | K16-350 |  | 110.1 | 110.18 | ore material | half core | core drilling | rock | polished slab from core | Yukon–Tanana and Slide Mountain terranes | Kudz Ze Kayah formation |  |  | acid volcanic rock, siliciclastic sedimentary rock |  | rock | greenschist | sphalerite | Assemblage 3 |  |  |  | chloritic |  | pyrite, arsenopyrite, pyrrhotite, galena, chalcopyrite, sulfosalts | cutting and polishing | EPMA | JEOL JXA-8230 SuperProbe electron probe microanalyzer (EPMA) equipped with five wavelength-dispersive spectrometers (WDS) and a tungsten filament electron gun. |  | sulfides were analyzed using an accelerating voltage of 25 kV, a 2-nA beam current, focused to 1 μm, with elemental counting times between 5 and 30 s | [21 empty] | 4331.419 | 31.30571 | [20 empty] | 104542.4 | 36.39417 | [8 empty] | bdl | 85.60091 | [16 empty] | 400 | 149.0348 | [30 empty] | 336278.4 | 30.06968 | [38 empty] | 554442 | 293.5845 |  |  |  | 2024 | Denisová, N., Piercey, S. J., & Wälle, M. (2024). Mineralogy and mineral chemistry of the ABM replacement-style volcanogenic massive sulfide deposit, Finlayson Lake district, Yukon, Canada. Mineralium Deposita, 59(3), 473-503. https://doi.org/10.1007/s00126-023-01217-4 |  | CAN | CA-YT | -130.6 | 61.46667 | [8 empty] | Only analyses +/-2% of 100% were shown and they were normalized to 100% | 2025-04-30
| ABM |  | Volcanic basin hydrothermal | Volcanogenic massive sulfide (VMS) | Bimodal felsic VMS | Zn, Cu, Pb, Au, Ag |  | Zn, Cu, Pb, Au, Ag | Denisová et al., 2024 |  | Q930238 | Q930238-3-2-1 | borehole | K15-236 |  | 82.3 | 82.45 | ore material | half core | core drilling | rock | polished slab from core | Yukon–Tanana and Slide Mountain terranes | Kudz Ze Kayah formation |  |  | acid volcanic rock, siliciclastic sedimentary rock |  | rock | greenschist | sphalerite | Assemblage 2 |  |  |  | chloritic |  | pyrite, arsenopyrite, pyrrhotite, galena, chalcopyrite, sulfosalts | cutting and polishing | EPMA | JEOL JXA-8230 SuperProbe electron probe microanalyzer (EPMA) equipped with five wavelength-dispersive spectrometers (WDS) and a tungsten filament electron gun. |  | sulfides were analyzed using an accelerating voltage of 25 kV, a 2-nA beam current, focused to 1 μm, with elemental counting times between 5 and 30 s | [21 empty] | 4136.694 | 31.30571 | [20 empty] | 106922.3 | 36.39417 | [8 empty] | 132.4557 | 85.60091 | [16 empty] | 160 | 149.0348 | [30 empty] | 340329.7 | 30.06968 | [38 empty] | 548315.8 | 293.5845 |  |  |  | 2024 | Denisová, N., Piercey, S. J., & Wälle, M. (2024). Mineralogy and mineral chemistry of the ABM replacement-style volcanogenic massive sulfide deposit, Finlayson Lake district, Yukon, Canada. Mineralium Deposita, 59(3), 473-503. https://doi.org/10.1007/s00126-023-01217-4 |  | CAN | CA-YT | -130.6 | 61.46667 | [8 empty] | Only analyses +/-2% of 100% were shown and they were normalized to 100% | 2025-04-30
| ABM |  | Volcanic basin hydrothermal | Volcanogenic massive sulfide (VMS) | Bimodal felsic VMS | Zn, Cu, Pb, Au, Ag |  | Zn, Cu, Pb, Au, Ag | Denisová et al., 2024 |  | Q930238 | Q930238-4-1-18 | borehole | K15-236 |  | 82.3 | 82.45 | ore material | half core | core drilling | rock | polished slab from core | Yukon–Tanana and Slide Mountain terranes | Kudz Ze Kayah formation |  |  | acid volcanic rock, siliciclastic sedimentary rock |  | rock | greenschist | sphalerite | Assemblage 2 |  |  |  | chloritic |  | pyrite, arsenopyrite, pyrrhotite, galena, chalcopyrite, sulfosalts | cutting and polishing | EPMA | JEOL JXA-8230 SuperProbe electron probe microanalyzer (EPMA) equipped with five wavelength-dispersive spectrometers (WDS) and a tungsten filament electron gun. |  | sulfides were analyzed using an accelerating voltage of 25 kV, a 2-nA beam current, focused to 1 μm, with elemental counting times between 5 and 30 s | [21 empty] | 4141.73 | 31.30571 | [20 empty] | 104657.2 | 36.39417 | [8 empty] | bdl | 85.60091 | [16 empty] | bdl | 149.0348 | [30 empty] | 338285.2 | 30.06968 | [38 empty] | 552915.9 | 293.5845 |  |  |  | 2024 | Denisová, N., Piercey, S. J., & Wälle, M. (2024). Mineralogy and mineral chemistry of the ABM replacement-style volcanogenic massive sulfide deposit, Finlayson Lake district, Yukon, Canada. Mineralium Deposita, 59(3), 473-503. https://doi.org/10.1007/s00126-023-01217-4 |  | CAN | CA-YT | -130.6 | 61.46667 | [8 empty] | Only analyses +/-2% of 100% were shown and they were normalized to 100% | 2025-04-30
| ABM |  | Volcanic basin hydrothermal | Volcanogenic massive sulfide (VMS) | Bimodal felsic VMS | Zn, Cu, Pb, Au, Ag |  | Zn, Cu, Pb, Au, Ag | Denisová et al., 2024 |  | Q930238 | Q930238-4-1-8 | borehole | K15-236 |  | 82.3 | 82.45 | ore material | half core | core drilling | rock | polished slab from core | Yukon–Tanana and Slide Mountain terranes | Kudz Ze Kayah formation |  |  | acid volcanic rock, siliciclastic sedimentary rock |  | rock | greenschist | sphalerite | Assemblage 2 |  |  |  | chloritic |  | pyrite, arsenopyrite, pyrrhotite, galena, chalcopyrite, sulfosalts | cutting and polishing | EPMA | JEOL JXA-8230 SuperProbe electron probe microanalyzer (EPMA) equipped with five wavelength-dispersive spectrometers (WDS) and a tungsten filament electron gun. |  | sulfides were analyzed using an accelerating voltage of 25 kV, a 2-nA beam current, focused to 1 μm, with elemental counting times between 5 and 30 s | [21 empty] | 3938.926 | 31.30571 | [20 empty] | 98919.84 | 36.39417 | [8 empty] | bdl | 85.60091 | [16 empty] | bdl | 149.0348 | [30 empty] | 340087.7 | 30.06968 | [38 empty] | 557053.5 | 293.5845 |  |  |  | 2024 | Denisová, N., Piercey, S. J., & Wälle, M. (2024). Mineralogy and mineral chemistry of the ABM replacement-style volcanogenic massive sulfide deposit, Finlayson Lake district, Yukon, Canada. Mineralium Deposita, 59(3), 473-503. https://doi.org/10.1007/s00126-023-01217-4 |  | CAN | CA-YT | -130.6 | 61.46667 | [8 empty] | Only analyses +/-2% of 100% were shown and they were normalized to 100% | 2025-04-30
| ABM |  | Volcanic basin hydrothermal | Volcanogenic massive sulfide (VMS) | Bimodal felsic VMS | Zn, Cu, Pb, Au, Ag |  | Zn, Cu, Pb, Au, Ag | Denisová et al., 2024 |  | Q930238 | Q930238-4-2-12 | borehole | K15-236 |  | 82.3 | 82.45 | ore material | half core | core drilling | rock | polished slab from core | Yukon–Tanana and Slide Mountain terranes | Kudz Ze Kayah formation |  |  | acid volcanic rock, siliciclastic sedimentary rock |  | rock | greenschist | sphalerite | Assemblage 2 |  |  |  | chloritic |  | pyrite, arsenopyrite, pyrrhotite, galena, chalcopyrite, sulfosalts | cutting and polishing | EPMA | JEOL JXA-8230 SuperProbe electron probe microanalyzer (EPMA) equipped with five wavelength-dispersive spectrometers (WDS) and a tungsten filament electron gun. |  | sulfides were analyzed using an accelerating voltage of 25 kV, a 2-nA beam current, focused to 1 μm, with elemental counting times between 5 and 30 s | [21 empty] | 4749.89 | 31.30571 | [20 empty] | 102301.4 | 36.39417 | [8 empty] | bdl | 85.60091 | [16 empty] | bdl | 149.0348 | [30 empty] | 341369 | 30.06968 | [38 empty] | 551559.3 | 293.5845 |  |  |  | 2024 | Denisová, N., Piercey, S. J., & Wälle, M. (2024). Mineralogy and mineral chemistry of the ABM replacement-style volcanogenic massive sulfide deposit, Finlayson Lake district, Yukon, Canada. Mineralium Deposita, 59(3), 473-503. https://doi.org/10.1007/s00126-023-01217-4 |  | CAN | CA-YT | -130.6 | 61.46667 | [8 empty] | Only analyses +/-2% of 100% were shown and they were normalized to 100% | 2025-04-30
| ABM |  | Volcanic basin hydrothermal | Volcanogenic massive sulfide (VMS) | Bimodal felsic VMS | Zn, Cu, Pb, Au, Ag |  | Zn, Cu, Pb, Au, Ag | Denisová et al., 2024 |  | Q930238 | Q930238-6-2 | borehole | K15-236 |  | 82.3 | 82.45 | ore material | half core | core drilling | rock | polished slab from core | Yukon–Tanana and Slide Mountain terranes | Kudz Ze Kayah formation |  |  | acid volcanic rock, siliciclastic sedimentary rock |  | rock | greenschist | sphalerite | Assemblage 2 |  |  |  | chloritic |  | pyrite, arsenopyrite, pyrrhotite, galena, chalcopyrite, sulfosalts | cutting and polishing | EPMA | JEOL JXA-8230 SuperProbe electron probe microanalyzer (EPMA) equipped with five wavelength-dispersive spectrometers (WDS) and a tungsten filament electron gun. |  | sulfides were analyzed using an accelerating voltage of 25 kV, a 2-nA beam current, focused to 1 μm, with elemental counting times between 5 and 30 s | [21 empty] | 4200.139 | 31.30571 | [20 empty] | 95267.71 | 36.39417 | [8 empty] | 61.16707 | 85.60091 | [16 empty] | bdl | 149.0348 | [30 empty] | 337244.6 | 30.06968 | [38 empty] | 563226.4 | 293.5845 |  |  |  | 2024 | Denisová, N., Piercey, S. J., & Wälle, M. (2024). Mineralogy and mineral chemistry of the ABM replacement-style volcanogenic massive sulfide deposit, Finlayson Lake district, Yukon, Canada. Mineralium Deposita, 59(3), 473-503. https://doi.org/10.1007/s00126-023-01217-4 |  | CAN | CA-YT | -130.6 | 61.46667 | [8 empty] | Only analyses +/-2% of 100% were shown and they were normalized to 100% | 2025-04-30
| ABM |  | Volcanic basin hydrothermal | Volcanogenic massive sulfide (VMS) | Bimodal felsic VMS | Zn, Cu, Pb, Au, Ag |  | Zn, Cu, Pb, Au, Ag | Denisová et al., 2024 |  | Q930238 | Q930238-6-4 | borehole | K15-236 |  | 82.3 | 82.45 | ore material | half core | core drilling | rock | polished slab from core | Yukon–Tanana and Slide Mountain terranes | Kudz Ze Kayah formation |  |  | acid volcanic rock, siliciclastic sedimentary rock |  | rock | greenschist | sphalerite | Assemblage 2 |  |  |  | chloritic |  | pyrite, arsenopyrite, pyrrhotite, galena, chalcopyrite, sulfosalts | cutting and polishing | EPMA | JEOL JXA-8230 SuperProbe electron probe microanalyzer (EPMA) equipped with five wavelength-dispersive spectrometers (WDS) and a tungsten filament electron gun. |  | sulfides were analyzed using an accelerating voltage of 25 kV, a 2-nA beam current, focused to 1 μm, with elemental counting times between 5 and 30 s | [21 empty] | 4008.913 | 31.30571 | [20 empty] | 96234.27 | 36.39417 | [8 empty] | bdl | 85.60091 | [16 empty] | 200 | 149.0348 | [30 empty] | 336748.7 | 30.06968 | [38 empty] | 562804.6 | 293.5845 |  |  |  | 2024 | Denisová, N., Piercey, S. J., & Wälle, M. (2024). Mineralogy and mineral chemistry of the ABM replacement-style volcanogenic massive sulfide deposit, Finlayson Lake district, Yukon, Canada. Mineralium Deposita, 59(3), 473-503. https://doi.org/10.1007/s00126-023-01217-4 |  | CAN | CA-YT | -130.6 | 61.46667 | [8 empty] | Only analyses +/-2% of 100% were shown and they were normalized to 100% | 2025-04-30
| ABM |  | Volcanic basin hydrothermal | Volcanogenic massive sulfide (VMS) | Bimodal felsic VMS | Zn, Cu, Pb, Au, Ag |  | Zn, Cu, Pb, Au, Ag | Denisová et al., 2024 |  | Q930239 | Q930239-1-1-12 | borehole | K15-236 |  | 86.33 | 86.42 | ore material | half core | core drilling | rock | polished slab from core | Yukon–Tanana and Slide Mountain terranes | Kudz Ze Kayah formation |  |  | acid volcanic rock, siliciclastic sedimentary rock |  | rock | greenschist | sphalerite | Assemblage 1 |  |  |  | chloritic |  | pyrite, arsenopyrite, pyrrhotite, galena, chalcopyrite, sulfosalts | cutting and polishing | EPMA | JEOL JXA-8230 SuperProbe electron probe microanalyzer (EPMA) equipped with five wavelength-dispersive spectrometers (WDS) and a tungsten filament electron gun. |  | sulfides were analyzed using an accelerating voltage of 25 kV, a 2-nA beam current, focused to 1 μm, with elemental counting times between 5 and 30 s | [21 empty] | 3932.821 | 31.30571 | [20 empty] | 43451.65 | 36.39417 | [8 empty] | 2036.639 | 85.60091 | [16 empty] | bdl | 149.0348 | [30 empty] | 332714.6 | 30.06968 | [38 empty] | 617864.2 | 293.5845 |  |  |  | 2024 | Denisová, N., Piercey, S. J., & Wälle, M. (2024). Mineralogy and mineral chemistry of the ABM replacement-style volcanogenic massive sulfide deposit, Finlayson Lake district, Yukon, Canada. Mineralium Deposita, 59(3), 473-503. https://doi.org/10.1007/s00126-023-01217-4 |  | CAN | CA-YT | -130.6 | 61.46667 | [8 empty] | Only analyses +/-2% of 100% were shown and they were normalized to 100% | 2025-04-30
| ABM |  | Volcanic basin hydrothermal | Volcanogenic massive sulfide (VMS) | Bimodal felsic VMS | Zn, Cu, Pb, Au, Ag |  | Zn, Cu, Pb, Au, Ag | Denisová et al., 2024 |  | Q930239 | Q930239-1-1-3 | borehole | K15-236 |  | 86.33 | 86.42 | ore material | half core | core drilling | rock | polished slab from core | Yukon–Tanana and Slide Mountain terranes | Kudz Ze Kayah formation |  |  | acid volcanic rock, siliciclastic sedimentary rock |  | rock | greenschist | sphalerite | Assemblage 1 |  |  |  | chloritic |  | pyrite, arsenopyrite, pyrrhotite, galena, chalcopyrite, sulfosalts | cutting and polishing | EPMA | JEOL JXA-8230 SuperProbe electron probe microanalyzer (EPMA) equipped with five wavelength-dispersive spectrometers (WDS) and a tungsten filament electron gun. |  | sulfides were analyzed using an accelerating voltage of 25 kV, a 2-nA beam current, focused to 1 μm, with elemental counting times between 5 and 30 s | [21 empty] | 4218.65 | 31.30571 | [20 empty] | 42646.35 | 36.39417 | [8 empty] | 1749.44 | 85.60091 | [16 empty] | bdl | 149.0348 | [30 empty] | 331753.8 | 30.06968 | [38 empty] | 619631.7 | 293.5845 |  |  |  | 2024 | Denisová, N., Piercey, S. J., & Wälle, M. (2024). Mineralogy and mineral chemistry of the ABM replacement-style volcanogenic massive sulfide deposit, Finlayson Lake district, Yukon, Canada. Mineralium Deposita, 59(3), 473-503. https://doi.org/10.1007/s00126-023-01217-4 |  | CAN | CA-YT | -130.6 | 61.46667 | [8 empty] | Only analyses +/-2% of 100% were shown and they were normalized to 100% | 2025-04-30
| ABM |  | Volcanic basin hydrothermal | Volcanogenic massive sulfide (VMS) | Bimodal felsic VMS | Zn, Cu, Pb, Au, Ag |  | Zn, Cu, Pb, Au, Ag | Denisová et al., 2024 |  | Q930239 | Q930239-1-2-10 | borehole | K15-236 |  | 86.33 | 86.42 | ore material | half core | core drilling | rock | polished slab from core | Yukon–Tanana and Slide Mountain terranes | Kudz Ze Kayah formation |  |  | acid volcanic rock, siliciclastic sedimentary rock |  | rock | greenschist | sphalerite | Assemblage 1 |  |  |  | chloritic |  | pyrite, arsenopyrite, pyrrhotite, galena, chalcopyrite, sulfosalts | cutting and polishing | EPMA | JEOL JXA-8230 SuperProbe electron probe microanalyzer (EPMA) equipped with five wavelength-dispersive spectrometers (WDS) and a tungsten filament electron gun. |  | sulfides were analyzed using an accelerating voltage of 25 kV, a 2-nA beam current, focused to 1 μm, with elemental counting times between 5 and 30 s | [21 empty] | 4092.318 | 31.30571 | [20 empty] | 46349.51 | 36.39417 | [8 empty] | 1785.374 | 85.60091 | [16 empty] | bdl | 149.0348 | [30 empty] | 330996.3 | 30.06968 | [38 empty] | 616776.5 | 293.5845 |  |  |  | 2024 | Denisová, N., Piercey, S. J., & Wälle, M. (2024). Mineralogy and mineral chemistry of the ABM replacement-style volcanogenic massive sulfide deposit, Finlayson Lake district, Yukon, Canada. Mineralium Deposita, 59(3), 473-503. https://doi.org/10.1007/s00126-023-01217-4 |  | CAN | CA-YT | -130.6 | 61.46667 | [8 empty] | Only analyses +/-2% of 100% were shown and they were normalized to 100% | 2025-04-30
| ABM |  | Volcanic basin hydrothermal | Volcanogenic massive sulfide (VMS) | Bimodal felsic VMS | Zn, Cu, Pb, Au, Ag |  | Zn, Cu, Pb, Au, Ag | Denisová et al., 2024 |  | Q930239 | Q930239-1-2-11 | borehole | K15-236 |  | 86.33 | 86.42 | ore material | half core | core drilling | rock | polished slab from core | Yukon–Tanana and Slide Mountain terranes | Kudz Ze Kayah formation |  |  | acid volcanic rock, siliciclastic sedimentary rock |  | rock | greenschist | sphalerite | Assemblage 1 |  |  |  | chloritic |  | pyrite, arsenopyrite, pyrrhotite, galena, chalcopyrite, sulfosalts | cutting and polishing | EPMA | JEOL JXA-8230 SuperProbe electron probe microanalyzer (EPMA) equipped with five wavelength-dispersive spectrometers (WDS) and a tungsten filament electron gun. |  | sulfides were analyzed using an accelerating voltage of 25 kV, a 2-nA beam current, focused to 1 μm, with elemental counting times between 5 and 30 s | [21 empty] | 4444.444 | 31.30571 | [20 empty] | 49480.81 | 36.39417 | [8 empty] | 1896.162 | 85.60091 | [16 empty] | bdl | 149.0348 | [30 empty] | 330915.5 | 30.06968 | [38 empty] | 613263.1 | 293.5845 |  |  |  | 2024 | Denisová, N., Piercey, S. J., & Wälle, M. (2024). Mineralogy and mineral chemistry of the ABM replacement-style volcanogenic massive sulfide deposit, Finlayson Lake district, Yukon, Canada. Mineralium Deposita, 59(3), 473-503. https://doi.org/10.1007/s00126-023-01217-4 |  | CAN | CA-YT | -130.6 | 61.46667 | [8 empty] | Only analyses +/-2% of 100% were shown and they were normalized to 100% | 2025-04-30
| ABM |  | Volcanic basin hydrothermal | Volcanogenic massive sulfide (VMS) | Bimodal felsic VMS | Zn, Cu, Pb, Au, Ag |  | Zn, Cu, Pb, Au, Ag | Denisová et al., 2024 |  | Q930239 | Q930239-2-1-12 | borehole | K15-236 |  | 86.33 | 86.42 | ore material | half core | core drilling | rock | polished slab from core | Yukon–Tanana and Slide Mountain terranes | Kudz Ze Kayah formation |  |  | acid volcanic rock, siliciclastic sedimentary rock |  | rock | greenschist | sphalerite | Assemblage 1 |  |  |  | chloritic |  | pyrite, arsenopyrite, pyrrhotite, galena, chalcopyrite, sulfosalts | cutting and polishing | EPMA | JEOL JXA-8230 SuperProbe electron probe microanalyzer (EPMA) equipped with five wavelength-dispersive spectrometers (WDS) and a tungsten filament electron gun. |  | sulfides were analyzed using an accelerating voltage of 25 kV, a 2-nA beam current, focused to 1 μm, with elemental counting times between 5 and 30 s | [21 empty] | 4188.398 | 31.30571 | [20 empty] | 59764.45 | 36.39417 | [8 empty] | 1296.409 | 85.60091 | [16 empty] | bdl | 149.0348 | [30 empty] | 341952.8 | 30.06968 | [38 empty] | 592797.9 | 293.5845 |  |  |  | 2024 | Denisová, N., Piercey, S. J., & Wälle, M. (2024). Mineralogy and mineral chemistry of the ABM replacement-style volcanogenic massive sulfide deposit, Finlayson Lake district, Yukon, Canada. Mineralium Deposita, 59(3), 473-503. https://doi.org/10.1007/s00126-023-01217-4 |  | CAN | CA-YT | -130.6 | 61.46667 | [8 empty] | Only analyses +/-2% of 100% were shown and they were normalized to 100% | 2025-04-30
| ABM |  | Volcanic basin hydrothermal | Volcanogenic massive sulfide (VMS) | Bimodal felsic VMS | Zn, Cu, Pb, Au, Ag |  | Zn, Cu, Pb, Au, Ag | Denisová et al., 2024 |  | Q930239 | Q930239-2-1-8 | borehole | K15-236 |  | 86.33 | 86.42 | ore material | half core | core drilling | rock | polished slab from core | Yukon–Tanana and Slide Mountain terranes | Kudz Ze Kayah formation |  |  | acid volcanic rock, siliciclastic sedimentary rock |  | rock | greenschist | sphalerite | Assemblage 1 |  |  |  | chloritic |  | pyrite, arsenopyrite, pyrrhotite, galena, chalcopyrite, sulfosalts | cutting and polishing | EPMA | JEOL JXA-8230 SuperProbe electron probe microanalyzer (EPMA) equipped with five wavelength-dispersive spectrometers (WDS) and a tungsten filament electron gun. |  | sulfides were analyzed using an accelerating voltage of 25 kV, a 2-nA beam current, focused to 1 μm, with elemental counting times between 5 and 30 s | [21 empty] | 4192.338 | 31.30571 | [20 empty] | 42117.18 | 36.39417 | [8 empty] | 2386.878 | 85.60091 | [16 empty] | bdl | 149.0348 | [30 empty] | 331918.9 | 30.06968 | [38 empty] | 619384.7 | 293.5845 |  |  |  | 2024 | Denisová, N., Piercey, S. J., & Wälle, M. (2024). Mineralogy and mineral chemistry of the ABM replacement-style volcanogenic massive sulfide deposit, Finlayson Lake district, Yukon, Canada. Mineralium Deposita, 59(3), 473-503. https://doi.org/10.1007/s00126-023-01217-4 |  | CAN | CA-YT | -130.6 | 61.46667 | [8 empty] | Only analyses +/-2% of 100% were shown and they were normalized to 100% | 2025-04-30
| ABM |  | Volcanic basin hydrothermal | Volcanogenic massive sulfide (VMS) | Bimodal felsic VMS | Zn, Cu, Pb, Au, Ag |  | Zn, Cu, Pb, Au, Ag | Denisová et al., 2024 |  | Q930239 | Q930239-3-1-6 | borehole | K15-236 |  | 86.33 | 86.42 | ore material | half core | core drilling | rock | polished slab from core | Yukon–Tanana and Slide Mountain terranes | Kudz Ze Kayah formation |  |  | acid volcanic rock, siliciclastic sedimentary rock |  | rock | greenschist | sphalerite | Assemblage 1 |  |  |  | chloritic |  | pyrite, arsenopyrite, pyrrhotite, galena, chalcopyrite, sulfosalts | cutting and polishing | EPMA | JEOL JXA-8230 SuperProbe electron probe microanalyzer (EPMA) equipped with five wavelength-dispersive spectrometers (WDS) and a tungsten filament electron gun. |  | sulfides were analyzed using an accelerating voltage of 25 kV, a 2-nA beam current, focused to 1 μm, with elemental counting times between 5 and 30 s | [21 empty] | 4332.339 | 31.30571 | [20 empty] | 36149.52 | 36.39417 | [8 empty] | 1660.897 | 85.60091 | [16 empty] | bdl | 149.0348 | [30 empty] | 332929.8 | 30.06968 | [38 empty] | 624927.5 | 293.5845 |  |  |  | 2024 | Denisová, N., Piercey, S. J., & Wälle, M. (2024). Mineralogy and mineral chemistry of the ABM replacement-style volcanogenic massive sulfide deposit, Finlayson Lake district, Yukon, Canada. Mineralium Deposita, 59(3), 473-503. https://doi.org/10.1007/s00126-023-01217-4 |  | CAN | CA-YT | -130.6 | 61.46667 | [8 empty] | Only analyses +/-2% of 100% were shown and they were normalized to 100% | 2025-04-30
| ABM |  | Volcanic basin hydrothermal | Volcanogenic massive sulfide (VMS) | Bimodal felsic VMS | Zn, Cu, Pb, Au, Ag |  | Zn, Cu, Pb, Au, Ag | Denisová et al., 2024 |  | Q930239 | Q930239-3-2-9 | borehole | K15-236 |  | 86.33 | 86.42 | ore material | half core | core drilling | rock | polished slab from core | Yukon–Tanana and Slide Mountain terranes | Kudz Ze Kayah formation |  |  | acid volcanic rock, siliciclastic sedimentary rock |  | rock | greenschist | sphalerite | Assemblage 1 |  |  |  | chloritic |  | pyrite, arsenopyrite, pyrrhotite, galena, chalcopyrite, sulfosalts | cutting and polishing | EPMA | JEOL JXA-8230 SuperProbe electron probe microanalyzer (EPMA) equipped with five wavelength-dispersive spectrometers (WDS) and a tungsten filament electron gun. |  | sulfides were analyzed using an accelerating voltage of 25 kV, a 2-nA beam current, focused to 1 μm, with elemental counting times between 5 and 30 s | [21 empty] | 4429.319 | 31.30571 | [20 empty] | 38675.27 | 36.39417 | [8 empty] | 1503.53 | 85.60091 | [16 empty] | bdl | 149.0348 | [30 empty] | 333377.4 | 30.06968 | [38 empty] | 622014.5 | 293.5845 |  |  |  | 2024 | Denisová, N., Piercey, S. J., & Wälle, M. (2024). Mineralogy and mineral chemistry of the ABM replacement-style volcanogenic massive sulfide deposit, Finlayson Lake district, Yukon, Canada. Mineralium Deposita, 59(3), 473-503. https://doi.org/10.1007/s00126-023-01217-4 |  | CAN | CA-YT | -130.6 | 61.46667 | [8 empty] | Only analyses +/-2% of 100% were shown and they were normalized to 100% | 2025-04-30
| ABM |  | Volcanic basin hydrothermal | Volcanogenic massive sulfide (VMS) | Bimodal felsic VMS | Zn, Cu, Pb, Au, Ag |  | Zn, Cu, Pb, Au, Ag | Denisová et al., 2024 |  | Q930239 | Q930239-3-4-13 | borehole | K15-236 |  | 86.33 | 86.42 | ore material | half core | core drilling | rock | polished slab from core | Yukon–Tanana and Slide Mountain terranes | Kudz Ze Kayah formation |  |  | acid volcanic rock, siliciclastic sedimentary rock |  | rock | greenschist | sphalerite | Assemblage 1 |  |  |  | chloritic |  | pyrite, arsenopyrite, pyrrhotite, galena, chalcopyrite, sulfosalts | cutting and polishing | EPMA | JEOL JXA-8230 SuperProbe electron probe microanalyzer (EPMA) equipped with five wavelength-dispersive spectrometers (WDS) and a tungsten filament electron gun. |  | sulfides were analyzed using an accelerating voltage of 25 kV, a 2-nA beam current, focused to 1 μm, with elemental counting times between 5 and 30 s | [21 empty] | 4454.456 | 31.30571 | [20 empty] | 38963.81 | 36.39417 | [8 empty] | 2080.099 | 85.60091 | [16 empty] | bdl | 149.0348 | [30 empty] | 334936.5 | 30.06968 | [38 empty] | 619494.1 | 293.5845 |  |  |  | 2024 | Denisová, N., Piercey, S. J., & Wälle, M. (2024). Mineralogy and mineral chemistry of the ABM replacement-style volcanogenic massive sulfide deposit, Finlayson Lake district, Yukon, Canada. Mineralium Deposita, 59(3), 473-503. https://doi.org/10.1007/s00126-023-01217-4 |  | CAN | CA-YT | -130.6 | 61.46667 | [8 empty] | Only analyses +/-2% of 100% were shown and they were normalized to 100% | 2025-04-30
| ABM |  | Volcanic basin hydrothermal | Volcanogenic massive sulfide (VMS) | Bimodal felsic VMS | Zn, Cu, Pb, Au, Ag |  | Zn, Cu, Pb, Au, Ag | Denisová et al., 2024 |  | Q930239 | Q930239-3-4-4 | borehole | K15-236 |  | 86.33 | 86.42 | ore material | half core | core drilling | rock | polished slab from core | Yukon–Tanana and Slide Mountain terranes | Kudz Ze Kayah formation |  |  | acid volcanic rock, siliciclastic sedimentary rock |  | rock | greenschist | sphalerite | Assemblage 1 |  |  |  | chloritic |  | pyrite, arsenopyrite, pyrrhotite, galena, chalcopyrite, sulfosalts | cutting and polishing | EPMA | JEOL JXA-8230 SuperProbe electron probe microanalyzer (EPMA) equipped with five wavelength-dispersive spectrometers (WDS) and a tungsten filament electron gun. |  | sulfides were analyzed using an accelerating voltage of 25 kV, a 2-nA beam current, focused to 1 μm, with elemental counting times between 5 and 30 s | [21 empty] | 4095.797 | 31.30571 | [20 empty] | 39686.86 | 36.39417 | [8 empty] | 1694.813 | 85.60091 | [16 empty] | bdl | 149.0348 | [30 empty] | 332082.4 | 30.06968 | [38 empty] | 622430 | 293.5845 |  |  |  | 2024 | Denisová, N., Piercey, S. J., & Wälle, M. (2024). Mineralogy and mineral chemistry of the ABM replacement-style volcanogenic massive sulfide deposit, Finlayson Lake district, Yukon, Canada. Mineralium Deposita, 59(3), 473-503. https://doi.org/10.1007/s00126-023-01217-4 |  | CAN | CA-YT | -130.6 | 61.46667 | [8 empty] | Only analyses +/-2% of 100% were shown and they were normalized to 100% | 2025-04-30
| ABM |  | Volcanic basin hydrothermal | Volcanogenic massive sulfide (VMS) | Bimodal felsic VMS | Zn, Cu, Pb, Au, Ag |  | Zn, Cu, Pb, Au, Ag | Denisová et al., 2024 |  | Q930239 | Q930239-6-1-8 | borehole | K15-236 |  | 86.33 | 86.42 | ore material | half core | core drilling | rock | polished slab from core | Yukon–Tanana and Slide Mountain terranes | Kudz Ze Kayah formation |  |  | acid volcanic rock, siliciclastic sedimentary rock |  | rock | greenschist | sphalerite | Assemblage 1 |  |  |  | chloritic |  | pyrite, arsenopyrite, pyrrhotite, galena, chalcopyrite, sulfosalts | cutting and polishing | EPMA | JEOL JXA-8230 SuperProbe electron probe microanalyzer (EPMA) equipped with five wavelength-dispersive spectrometers (WDS) and a tungsten filament electron gun. |  | sulfides were analyzed using an accelerating voltage of 25 kV, a 2-nA beam current, focused to 1 μm, with elemental counting times between 5 and 30 s | [21 empty] | 4450.86 | 31.30571 | [20 empty] | 36007.86 | 36.39417 | [8 empty] | 1754.28 | 85.60091 | [16 empty] | bdl | 149.0348 | [30 empty] | 329965.1 | 30.06968 | [38 empty] | 627821.9 | 293.5845 |  |  |  | 2024 | Denisová, N., Piercey, S. J., & Wälle, M. (2024). Mineralogy and mineral chemistry of the ABM replacement-style volcanogenic massive sulfide deposit, Finlayson Lake district, Yukon, Canada. Mineralium Deposita, 59(3), 473-503. https://doi.org/10.1007/s00126-023-01217-4 |  | CAN | CA-YT | -130.6 | 61.46667 | [8 empty] | Only analyses +/-2% of 100% were shown and they were normalized to 100% | 2025-04-30
| ABM |  | Volcanic basin hydrothermal | Volcanogenic massive sulfide (VMS) | Bimodal felsic VMS | Zn, Cu, Pb, Au, Ag |  | Zn, Cu, Pb, Au, Ag | Denisová et al., 2024 |  | Q930239 | Q930239-9-1-17 | borehole | K15-236 |  | 86.33 | 86.42 | ore material | half core | core drilling | rock | polished slab from core | Yukon–Tanana and Slide Mountain terranes | Kudz Ze Kayah formation |  |  | acid volcanic rock, siliciclastic sedimentary rock |  | rock | greenschist | sphalerite | Assemblage 1 |  |  |  | chloritic |  | pyrite, arsenopyrite, pyrrhotite, galena, chalcopyrite, sulfosalts | cutting and polishing | EPMA | JEOL JXA-8230 SuperProbe electron probe microanalyzer (EPMA) equipped with five wavelength-dispersive spectrometers (WDS) and a tungsten filament electron gun. |  | sulfides were analyzed using an accelerating voltage of 25 kV, a 2-nA beam current, focused to 1 μm, with elemental counting times between 5 and 30 s | [21 empty] | 3865.362 | 31.30571 | [20 empty] | 89802.24 | 36.39417 | [8 empty] | 1568.118 | 85.60091 | [16 empty] | bdl | 149.0348 | [30 empty] | 371084.7 | 30.06968 | [38 empty] | 533679.6 | 293.5845 |  |  |  | 2024 | Denisová, N., Piercey, S. J., & Wälle, M. (2024). Mineralogy and mineral chemistry of the ABM replacement-style volcanogenic massive sulfide deposit, Finlayson Lake district, Yukon, Canada. Mineralium Deposita, 59(3), 473-503. https://doi.org/10.1007/s00126-023-01217-4 |  | CAN | CA-YT | -130.6 | 61.46667 | [8 empty] | Only analyses +/-2% of 100% were shown and they were normalized to 100% | 2025-04-30
| ABM |  | Volcanic basin hydrothermal | Volcanogenic massive sulfide (VMS) | Bimodal felsic VMS | Zn, Cu, Pb, Au, Ag |  | Zn, Cu, Pb, Au, Ag | Denisová et al., 2024 |  | Q930239 | Q930239-9-1-2 | borehole | K15-236 |  | 86.33 | 86.42 | ore material | half core | core drilling | rock | polished slab from core | Yukon–Tanana and Slide Mountain terranes | Kudz Ze Kayah formation |  |  | acid volcanic rock, siliciclastic sedimentary rock |  | rock | greenschist | sphalerite | Assemblage 1 |  |  |  | chloritic |  | pyrite, arsenopyrite, pyrrhotite, galena, chalcopyrite, sulfosalts | cutting and polishing | EPMA | JEOL JXA-8230 SuperProbe electron probe microanalyzer (EPMA) equipped with five wavelength-dispersive spectrometers (WDS) and a tungsten filament electron gun. |  | sulfides were analyzed using an accelerating voltage of 25 kV, a 2-nA beam current, focused to 1 μm, with elemental counting times between 5 and 30 s | [21 empty] | 3981.433 | 31.30571 | [20 empty] | 35436.79 | 36.39417 | [8 empty] | 1279.747 | 85.60091 | [16 empty] | bdl | 149.0348 | [30 empty] | 330885.6 | 30.06968 | [38 empty] | 628386 | 293.5845 |  |  |  | 2024 | Denisová, N., Piercey, S. J., & Wälle, M. (2024). Mineralogy and mineral chemistry of the ABM replacement-style volcanogenic massive sulfide deposit, Finlayson Lake district, Yukon, Canada. Mineralium Deposita, 59(3), 473-503. https://doi.org/10.1007/s00126-023-01217-4 |  | CAN | CA-YT | -130.6 | 61.46667 | [8 empty] | Only analyses +/-2% of 100% were shown and they were normalized to 100% | 2025-04-30
| ABM |  | Volcanic basin hydrothermal | Volcanogenic massive sulfide (VMS) | Bimodal felsic VMS | Zn, Cu, Pb, Au, Ag |  | Zn, Cu, Pb, Au, Ag | Denisová et al., 2024 |  | Q930239 | Q930239-9-1-5 | borehole | K15-236 |  | 86.33 | 86.42 | ore material | half core | core drilling | rock | polished slab from core | Yukon–Tanana and Slide Mountain terranes | Kudz Ze Kayah formation |  |  | acid volcanic rock, siliciclastic sedimentary rock |  | rock | greenschist | sphalerite | Assemblage 1 |  |  |  | chloritic |  | pyrite, arsenopyrite, pyrrhotite, galena, chalcopyrite, sulfosalts | cutting and polishing | EPMA | JEOL JXA-8230 SuperProbe electron probe microanalyzer (EPMA) equipped with five wavelength-dispersive spectrometers (WDS) and a tungsten filament electron gun. |  | sulfides were analyzed using an accelerating voltage of 25 kV, a 2-nA beam current, focused to 1 μm, with elemental counting times between 5 and 30 s | [21 empty] | 3853.428 | 31.30571 | [20 empty] | 74216.42 | 36.39417 | [8 empty] | 1527.212 | 85.60091 | [16 empty] | 200 | 149.0348 | [30 empty] | 340477.2 | 30.06968 | [38 empty] | 579723.5 | 293.5845 |  |  |  | 2024 | Denisová, N., Piercey, S. J., & Wälle, M. (2024). Mineralogy and mineral chemistry of the ABM replacement-style volcanogenic massive sulfide deposit, Finlayson Lake district, Yukon, Canada. Mineralium Deposita, 59(3), 473-503. https://doi.org/10.1007/s00126-023-01217-4 |  | CAN | CA-YT | -130.6 | 61.46667 | [8 empty] | Only analyses +/-2% of 100% were shown and they were normalized to 100% | 2025-04-30
| ABM |  | Volcanic basin hydrothermal | Volcanogenic massive sulfide (VMS) | Bimodal felsic VMS | Zn, Cu, Pb, Au, Ag |  | Zn, Cu, Pb, Au, Ag | Denisová et al., 2024 |  | A348395 | A348395-3-1-23 | borehole | K15-290 |  | 78.92 | 79 | ore material | half core | core drilling | rock | polished slab from core | Yukon–Tanana and Slide Mountain terranes | Kudz Ze Kayah formation |  |  | acid volcanic rock, siliciclastic sedimentary rock |  | rock | greenschist | chalcopyrite | Assemblage 1 |  |  |  | chloritic |  | pyrite, arsenopyrite, pyrrhotite, galena, chalcopyrite, sulfosalts | cutting and polishing | EPMA | JEOL JXA-8230 SuperProbe electron probe microanalyzer (EPMA) equipped with five wavelength-dispersive spectrometers (WDS) and a tungsten filament electron gun. |  | sulfides were analyzed using an accelerating voltage of 25 kV, a 2-nA beam current, focused to 1 μm, with elemental counting times between 5 and 30 s |  | bdl | 29.5576 | [12 empty] | 945.6783 | 62.21529 | [16 empty] | 342265.8 | 42.65616 | [8 empty] | 310321.8 | 36.18025 | [8 empty] | bdl | 86.56033 | [32 empty] | 597.2705 | 73.36373 | [14 empty] | 345869.4 | 31.78878 | [38 empty] | bdl | 219.9475 |  |  |  | 2024 | Denisová, N., Piercey, S. J., & Wälle, M. (2024). Mineralogy and mineral chemistry of the ABM replacement-style volcanogenic massive sulfide deposit, Finlayson Lake district, Yukon, Canada. Mineralium Deposita, 59(3), 473-503. https://doi.org/10.1007/s00126-023-01217-4 |  | CAN | CA-YT | -130.6 | 61.46667 | [8 empty] | Only analyses +/-2% of 100% were shown and they were normalized to 100% | 2025-04-30
| ABM |  | Volcanic basin hydrothermal | Volcanogenic massive sulfide (VMS) | Bimodal felsic VMS | Zn, Cu, Pb, Au, Ag |  | Zn, Cu, Pb, Au, Ag | Denisová et al., 2024 |  | A348395 | A348395-4-1-13 | borehole | K15-290 |  | 78.92 | 79 | ore material | half core | core drilling | rock | polished slab from core | Yukon–Tanana and Slide Mountain terranes | Kudz Ze Kayah formation |  |  | acid volcanic rock, siliciclastic sedimentary rock |  | rock | greenschist | chalcopyrite | Assemblage 1 |  |  |  | chloritic |  | pyrite, arsenopyrite, pyrrhotite, galena, chalcopyrite, sulfosalts | cutting and polishing | EPMA | JEOL JXA-8230 SuperProbe electron probe microanalyzer (EPMA) equipped with five wavelength-dispersive spectrometers (WDS) and a tungsten filament electron gun. |  | sulfides were analyzed using an accelerating voltage of 25 kV, a 2-nA beam current, focused to 1 μm, with elemental counting times between 5 and 30 s |  | 50.17712 | 29.5576 | [12 empty] | 1123.968 | 62.21529 | [16 empty] | 342719.8 | 42.65616 | [8 empty] | 304755.8 | 36.18025 | [8 empty] | bdl | 86.56033 | [32 empty] | 632.2318 | 73.36373 | [14 empty] | 350487.2 | 31.78878 | [38 empty] | bdl | 219.9475 |  |  |  | 2024 | Denisová, N., Piercey, S. J., & Wälle, M. (2024). Mineralogy and mineral chemistry of the ABM replacement-style volcanogenic massive sulfide deposit, Finlayson Lake district, Yukon, Canada. Mineralium Deposita, 59(3), 473-503. https://doi.org/10.1007/s00126-023-01217-4 |  | CAN | CA-YT | -130.6 | 61.46667 | [8 empty] | Only analyses +/-2% of 100% were shown and they were normalized to 100% | 2025-04-30
| ABM |  | Volcanic basin hydrothermal | Volcanogenic massive sulfide (VMS) | Bimodal felsic VMS | Zn, Cu, Pb, Au, Ag |  | Zn, Cu, Pb, Au, Ag | Denisová et al., 2024 |  | A348395 | A348395-3-1-27 | borehole | K15-290 |  | 78.92 | 79 | ore material | half core | core drilling | rock | polished slab from core | Yukon–Tanana and Slide Mountain terranes | Kudz Ze Kayah formation |  |  | acid volcanic rock, siliciclastic sedimentary rock |  | rock | greenschist | chalcopyrite | Assemblage 1 |  |  |  | chloritic |  | pyrite, arsenopyrite, pyrrhotite, galena, chalcopyrite, sulfosalts | cutting and polishing | EPMA | JEOL JXA-8230 SuperProbe electron probe microanalyzer (EPMA) equipped with five wavelength-dispersive spectrometers (WDS) and a tungsten filament electron gun. |  | sulfides were analyzed using an accelerating voltage of 25 kV, a 2-nA beam current, focused to 1 μm, with elemental counting times between 5 and 30 s |  | bdl | 29.5576 | [12 empty] | 1299.052 | 62.21529 | [16 empty] | 342549.9 | 42.65616 | [8 empty] | 310683.2 | 36.18025 | [8 empty] | bdl | 86.56033 | [32 empty] | 289.7885 | 73.36373 | [14 empty] | 345178 | 31.78878 | [38 empty] | bdl | 219.9475 |  |  |  | 2024 | Denisová, N., Piercey, S. J., & Wälle, M. (2024). Mineralogy and mineral chemistry of the ABM replacement-style volcanogenic massive sulfide deposit, Finlayson Lake district, Yukon, Canada. Mineralium Deposita, 59(3), 473-503. https://doi.org/10.1007/s00126-023-01217-4 |  | CAN | CA-YT | -130.6 | 61.46667 | [8 empty] | Only analyses +/-2% of 100% were shown and they were normalized to 100% | 2025-04-30
| ABM |  | Volcanic basin hydrothermal | Volcanogenic massive sulfide (VMS) | Bimodal felsic VMS | Zn, Cu, Pb, Au, Ag |  | Zn, Cu, Pb, Au, Ag | Denisová et al., 2024 |  | A348395 | A348395-8-1-18 | borehole | K15-290 |  | 78.92 | 79 | ore material | half core | core drilling | rock | polished slab from core | Yukon–Tanana and Slide Mountain terranes | Kudz Ze Kayah formation |  |  | acid volcanic rock, siliciclastic sedimentary rock |  | rock | greenschist | chalcopyrite | Assemblage 1 |  |  |  | chloritic |  | pyrite, arsenopyrite, pyrrhotite, galena, chalcopyrite, sulfosalts | cutting and polishing | EPMA | JEOL JXA-8230 SuperProbe electron probe microanalyzer (EPMA) equipped with five wavelength-dispersive spectrometers (WDS) and a tungsten filament electron gun. |  | sulfides were analyzed using an accelerating voltage of 25 kV, a 2-nA beam current, focused to 1 μm, with elemental counting times between 5 and 30 s |  | 169.6488 | 29.5576 | [12 empty] | 1217.48 | 62.21529 | [16 empty] | 340864.4 | 42.65616 | [8 empty] | 308880.6 | 36.18025 | [8 empty] | bdl | 86.56033 | [32 empty] | 279.4216 | 73.36373 | [14 empty] | 348309 | 31.78878 | [38 empty] | 279.4216 | 219.9475 |  |  |  | 2024 | Denisová, N., Piercey, S. J., & Wälle, M. (2024). Mineralogy and mineral chemistry of the ABM replacement-style volcanogenic massive sulfide deposit, Finlayson Lake district, Yukon, Canada. Mineralium Deposita, 59(3), 473-503. https://doi.org/10.1007/s00126-023-01217-4 |  | CAN | CA-YT | -130.6 | 61.46667 | [8 empty] | Only analyses +/-2% of 100% were shown and they were normalized to 100% | 2025-04-30
| ABM |  | Volcanic basin hydrothermal | Volcanogenic massive sulfide (VMS) | Bimodal felsic VMS | Zn, Cu, Pb, Au, Ag |  | Zn, Cu, Pb, Au, Ag | Denisová et al., 2024 |  | A348395 | A348395-2-1-16 | borehole | K15-290 |  | 78.92 | 79 | ore material | half core | core drilling | rock | polished slab from core | Yukon–Tanana and Slide Mountain terranes | Kudz Ze Kayah formation |  |  | acid volcanic rock, siliciclastic sedimentary rock |  | rock | greenschist | chalcopyrite | Assemblage 1 |  |  |  | chloritic |  | pyrite, arsenopyrite, pyrrhotite, galena, chalcopyrite, sulfosalts | cutting and polishing | EPMA | JEOL JXA-8230 SuperProbe electron probe microanalyzer (EPMA) equipped with five wavelength-dispersive spectrometers (WDS) and a tungsten filament electron gun. |  | sulfides were analyzed using an accelerating voltage of 25 kV, a 2-nA beam current, focused to 1 μm, with elemental counting times between 5 and 30 s |  | 99.90609 | 29.5576 | [12 empty] | 1158.911 | 62.21529 | [16 empty] | 342687.9 | 42.65616 | [8 empty] | 308609.9 | 36.18025 | [8 empty] | bdl | 86.56033 | [32 empty] | 249.7652 | 73.36373 | [14 empty] | 346454.3 | 31.78878 | [38 empty] | 739.3051 | 219.9475 |  |  |  | 2024 | Denisová, N., Piercey, S. J., & Wälle, M. (2024). Mineralogy and mineral chemistry of the ABM replacement-style volcanogenic massive sulfide deposit, Finlayson Lake district, Yukon, Canada. Mineralium Deposita, 59(3), 473-503. https://doi.org/10.1007/s00126-023-01217-4 |  | CAN | CA-YT | -130.6 | 61.46667 | [8 empty] | Only analyses +/-2% of 100% were shown and they were normalized to 100% | 2025-04-30
| ABM |  | Volcanic basin hydrothermal | Volcanogenic massive sulfide (VMS) | Bimodal felsic VMS | Zn, Cu, Pb, Au, Ag |  | Zn, Cu, Pb, Au, Ag | Denisová et al., 2024 |  | A348395 | A348395-8-1-22 | borehole | K15-290 |  | 78.92 | 79 | ore material | half core | core drilling | rock | polished slab from core | Yukon–Tanana and Slide Mountain terranes | Kudz Ze Kayah formation |  |  | acid volcanic rock, siliciclastic sedimentary rock |  | rock | greenschist | chalcopyrite | Assemblage 1 |  |  |  | chloritic |  | pyrite, arsenopyrite, pyrrhotite, galena, chalcopyrite, sulfosalts | cutting and polishing | EPMA | JEOL JXA-8230 SuperProbe electron probe microanalyzer (EPMA) equipped with five wavelength-dispersive spectrometers (WDS) and a tungsten filament electron gun. |  | sulfides were analyzed using an accelerating voltage of 25 kV, a 2-nA beam current, focused to 1 μm, with elemental counting times between 5 and 30 s |  | 259.8103 | 29.5576 | [12 empty] | 1099.198 | 62.21529 | [16 empty] | 341840.4 | 42.65616 | [8 empty] | 306496.3 | 36.18025 | [8 empty] | bdl | 86.56033 | [32 empty] | 149.8906 | 73.36373 | [14 empty] | 348745.4 | 31.78878 | [38 empty] | 1408.971 | 219.9475 |  |  |  | 2024 | Denisová, N., Piercey, S. J., & Wälle, M. (2024). Mineralogy and mineral chemistry of the ABM replacement-style volcanogenic massive sulfide deposit, Finlayson Lake district, Yukon, Canada. Mineralium Deposita, 59(3), 473-503. https://doi.org/10.1007/s00126-023-01217-4 |  | CAN | CA-YT | -130.6 | 61.46667 | [8 empty] | Only analyses +/-2% of 100% were shown and they were normalized to 100% | 2025-04-30
| ABM |  | Volcanic basin hydrothermal | Volcanogenic massive sulfide (VMS) | Bimodal felsic VMS | Zn, Cu, Pb, Au, Ag |  | Zn, Cu, Pb, Au, Ag | Denisová et al., 2024 |  | A348395 | A348395-4-1-6 | borehole | K15-290 |  | 78.92 | 79 | ore material | half core | core drilling | rock | polished slab from core | Yukon–Tanana and Slide Mountain terranes | Kudz Ze Kayah formation |  |  | acid volcanic rock, siliciclastic sedimentary rock |  | rock | greenschist | chalcopyrite | Assemblage 1 |  |  |  | chloritic |  | pyrite, arsenopyrite, pyrrhotite, galena, chalcopyrite, sulfosalts | cutting and polishing | EPMA | JEOL JXA-8230 SuperProbe electron probe microanalyzer (EPMA) equipped with five wavelength-dispersive spectrometers (WDS) and a tungsten filament electron gun. |  | sulfides were analyzed using an accelerating voltage of 25 kV, a 2-nA beam current, focused to 1 μm, with elemental counting times between 5 and 30 s |  | 120.1562 | 29.5576 | [12 empty] | 1211.575 | 62.21529 | [16 empty] | 341273.7 | 42.65616 | [8 empty] | 306238.1 | 36.18025 | [8 empty] | bdl | 86.56033 | [32 empty] | bdl | 73.36373 | [14 empty] | 351146.5 | 31.78878 | [38 empty] | bdl | 219.9475 |  |  |  | 2024 | Denisová, N., Piercey, S. J., & Wälle, M. (2024). Mineralogy and mineral chemistry of the ABM replacement-style volcanogenic massive sulfide deposit, Finlayson Lake district, Yukon, Canada. Mineralium Deposita, 59(3), 473-503. https://doi.org/10.1007/s00126-023-01217-4 |  | CAN | CA-YT | -130.6 | 61.46667 | [8 empty] | Only analyses +/-2% of 100% were shown and they were normalized to 100% | 2025-04-30
| ABM |  | Volcanic basin hydrothermal | Volcanogenic massive sulfide (VMS) | Bimodal felsic VMS | Zn, Cu, Pb, Au, Ag |  | Zn, Cu, Pb, Au, Ag | Denisová et al., 2024 |  | A348395 | A348395-2-1-14 | borehole | K15-290 |  | 78.92 | 79 | ore material | half core | core drilling | rock | polished slab from core | Yukon–Tanana and Slide Mountain terranes | Kudz Ze Kayah formation |  |  | acid volcanic rock, siliciclastic sedimentary rock |  | rock | greenschist | chalcopyrite | Assemblage 1 |  |  |  | chloritic |  | pyrite, arsenopyrite, pyrrhotite, galena, chalcopyrite, sulfosalts | cutting and polishing | EPMA | JEOL JXA-8230 SuperProbe electron probe microanalyzer (EPMA) equipped with five wavelength-dispersive spectrometers (WDS) and a tungsten filament electron gun. |  | sulfides were analyzed using an accelerating voltage of 25 kV, a 2-nA beam current, focused to 1 μm, with elemental counting times between 5 and 30 s |  | bdl | 29.5576 | [12 empty] | 1334.475 | 62.21529 | [16 empty] | 340301.2 | 42.65616 | [8 empty] | 305624.7 | 36.18025 | [8 empty] | bdl | 86.56033 | [32 empty] | bdl | 73.36373 | [14 empty] | 348606.8 | 31.78878 | [38 empty] | 4132.89 | 219.9475 |  |  |  | 2024 | Denisová, N., Piercey, S. J., & Wälle, M. (2024). Mineralogy and mineral chemistry of the ABM replacement-style volcanogenic massive sulfide deposit, Finlayson Lake district, Yukon, Canada. Mineralium Deposita, 59(3), 473-503. https://doi.org/10.1007/s00126-023-01217-4 |  | CAN | CA-YT | -130.6 | 61.46667 | [8 empty] | Only analyses +/-2% of 100% were shown and they were normalized to 100% | 2025-04-30
| ABM |  | Volcanic basin hydrothermal | Volcanogenic massive sulfide (VMS) | Bimodal felsic VMS | Zn, Cu, Pb, Au, Ag |  | Zn, Cu, Pb, Au, Ag | Denisová et al., 2024 |  | A348395 | A348395-4-2-7 | borehole | K15-290 |  | 78.92 | 79 | ore material | half core | core drilling | rock | polished slab from core | Yukon–Tanana and Slide Mountain terranes | Kudz Ze Kayah formation |  |  | acid volcanic rock, siliciclastic sedimentary rock |  | rock | greenschist | chalcopyrite | Assemblage 1 |  |  |  | chloritic |  | pyrite, arsenopyrite, pyrrhotite, galena, chalcopyrite, sulfosalts | cutting and polishing | EPMA | JEOL JXA-8230 SuperProbe electron probe microanalyzer (EPMA) equipped with five wavelength-dispersive spectrometers (WDS) and a tungsten filament electron gun. |  | sulfides were analyzed using an accelerating voltage of 25 kV, a 2-nA beam current, focused to 1 μm, with elemental counting times between 5 and 30 s |  | 170.9642 | 29.5576 | [12 empty] | 1297.317 | 62.21529 | [16 empty] | 344392.4 | 42.65616 | [8 empty] | 304980.1 | 36.18025 | [8 empty] | bdl | 86.56033 | [32 empty] | bdl | 73.36373 | [14 empty] | 349129.1 | 31.78878 | [38 empty] | bdl | 219.9475 |  |  |  | 2024 | Denisová, N., Piercey, S. J., & Wälle, M. (2024). Mineralogy and mineral chemistry of the ABM replacement-style volcanogenic massive sulfide deposit, Finlayson Lake district, Yukon, Canada. Mineralium Deposita, 59(3), 473-503. https://doi.org/10.1007/s00126-023-01217-4 |  | CAN | CA-YT | -130.6 | 61.46667 | [8 empty] | Only analyses +/-2% of 100% were shown and they were normalized to 100% | 2025-04-30
| ABM |  | Volcanic basin hydrothermal | Volcanogenic massive sulfide (VMS) | Bimodal felsic VMS | Zn, Cu, Pb, Au, Ag |  | Zn, Cu, Pb, Au, Ag | Denisová et al., 2024 |  | B232695 | B232695-5-1-8* | borehole | K15-319 |  | 188 | 188.05 | ore material | half core | core drilling | rock | polished slab from core | Yukon–Tanana and Slide Mountain terranes | Kudz Ze Kayah formation |  |  | acid volcanic rock, siliciclastic sedimentary rock |  | rock | greenschist | chalcopyrite | Assemblage 1 |  |  |  | chloritic |  | pyrite, arsenopyrite, pyrrhotite, galena, chalcopyrite, sulfosalts | cutting and polishing | EPMA | JEOL JXA-8230 SuperProbe electron probe microanalyzer (EPMA) equipped with five wavelength-dispersive spectrometers (WDS) and a tungsten filament electron gun. |  | sulfides were analyzed using an accelerating voltage of 25 kV, a 2-nA beam current, focused to 1 μm, with elemental counting times between 5 and 30 s |  | 509.8216 | 29.5576 | [12 empty] | 1329.535 | 62.21529 | [16 empty] | 269195.8 | 42.65616 | [8 empty] | 369710.6 | 36.18025 | [8 empty] | bdl | 86.56033 | [32 empty] | 4398.46 | 73.36373 | [14 empty] | 354695.8 | 31.78878 | [38 empty] | 159.944 | 219.9475 |  |  |  | 2024 | Denisová, N., Piercey, S. J., & Wälle, M. (2024). Mineralogy and mineral chemistry of the ABM replacement-style volcanogenic massive sulfide deposit, Finlayson Lake district, Yukon, Canada. Mineralium Deposita, 59(3), 473-503. https://doi.org/10.1007/s00126-023-01217-4 |  | CAN | CA-YT | -130.6 | 61.46667 | [8 empty] | spot with likely inclusion; Only analyses +/-2% of 100% were shown and they were normalized to 100% | 2025-04-30
| ABM |  | Volcanic basin hydrothermal | Volcanogenic massive sulfide (VMS) | Bimodal felsic VMS | Zn, Cu, Pb, Au, Ag |  | Zn, Cu, Pb, Au, Ag | Denisová et al., 2024 |  | B232695 | B232695-5-1-20 | borehole | K15-319 |  | 188 | 188.05 | ore material | half core | core drilling | rock | polished slab from core | Yukon–Tanana and Slide Mountain terranes | Kudz Ze Kayah formation |  |  | acid volcanic rock, siliciclastic sedimentary rock |  | rock | greenschist | chalcopyrite | Assemblage 1 |  |  |  | chloritic |  | pyrite, arsenopyrite, pyrrhotite, galena, chalcopyrite, sulfosalts | cutting and polishing | EPMA | JEOL JXA-8230 SuperProbe electron probe microanalyzer (EPMA) equipped with five wavelength-dispersive spectrometers (WDS) and a tungsten filament electron gun. |  | sulfides were analyzed using an accelerating voltage of 25 kV, a 2-nA beam current, focused to 1 μm, with elemental counting times between 5 and 30 s |  | 329.5814 | 29.5576 | [12 empty] | 1218.453 | 62.21529 | [16 empty] | 335264.2 | 42.65616 | [8 empty] | 310505.7 | 36.18025 | [8 empty] | bdl | 86.56033 | [32 empty] | 459.4165 | 73.36373 | [14 empty] | 349795.7 | 31.78878 | [38 empty] | 2426.918 | 219.9475 |  |  |  | 2024 | Denisová, N., Piercey, S. J., & Wälle, M. (2024). Mineralogy and mineral chemistry of the ABM replacement-style volcanogenic massive sulfide deposit, Finlayson Lake district, Yukon, Canada. Mineralium Deposita, 59(3), 473-503. https://doi.org/10.1007/s00126-023-01217-4 |  | CAN | CA-YT | -130.6 | 61.46667 | [8 empty] | Only analyses +/-2% of 100% were shown and they were normalized to 100% | 2025-04-30
| ABM |  | Volcanic basin hydrothermal | Volcanogenic massive sulfide (VMS) | Bimodal felsic VMS | Zn, Cu, Pb, Au, Ag |  | Zn, Cu, Pb, Au, Ag | Denisová et al., 2024 |  | B232695 | B232695-1-1-17 | borehole | K15-319 |  | 188 | 188.05 | ore material | half core | core drilling | rock | polished slab from core | Yukon–Tanana and Slide Mountain terranes | Kudz Ze Kayah formation |  |  | acid volcanic rock, siliciclastic sedimentary rock |  | rock | greenschist | chalcopyrite | Assemblage 1 |  |  |  | chloritic |  | pyrite, arsenopyrite, pyrrhotite, galena, chalcopyrite, sulfosalts | cutting and polishing | EPMA | JEOL JXA-8230 SuperProbe electron probe microanalyzer (EPMA) equipped with five wavelength-dispersive spectrometers (WDS) and a tungsten filament electron gun. |  | sulfides were analyzed using an accelerating voltage of 25 kV, a 2-nA beam current, focused to 1 μm, with elemental counting times between 5 and 30 s |  | 358.102 | 29.5576 | [12 empty] | 1382.672 | 62.21529 | [16 empty] | 339351.4 | 42.65616 | [8 empty] | 309300.7 | 36.18025 | [8 empty] | bdl | 86.56033 | [32 empty] | 368.0493 | 73.36373 | [14 empty] | 348134.9 | 31.78878 | [38 empty] | 1104.148 | 219.9475 |  |  |  | 2024 | Denisová, N., Piercey, S. J., & Wälle, M. (2024). Mineralogy and mineral chemistry of the ABM replacement-style volcanogenic massive sulfide deposit, Finlayson Lake district, Yukon, Canada. Mineralium Deposita, 59(3), 473-503. https://doi.org/10.1007/s00126-023-01217-4 |  | CAN | CA-YT | -130.6 | 61.46667 | [8 empty] | Only analyses +/-2% of 100% were shown and they were normalized to 100% | 2025-04-30
| ABM |  | Volcanic basin hydrothermal | Volcanogenic massive sulfide (VMS) | Bimodal felsic VMS | Zn, Cu, Pb, Au, Ag |  | Zn, Cu, Pb, Au, Ag | Denisová et al., 2024 |  | B232695 | B232695-8-1-8 | borehole | K15-319 |  | 188 | 188.05 | ore material | half core | core drilling | rock | polished slab from core | Yukon–Tanana and Slide Mountain terranes | Kudz Ze Kayah formation |  |  | acid volcanic rock, siliciclastic sedimentary rock |  | rock | greenschist | chalcopyrite | Assemblage 1 |  |  |  | chloritic |  | pyrite, arsenopyrite, pyrrhotite, galena, chalcopyrite, sulfosalts | cutting and polishing | EPMA | JEOL JXA-8230 SuperProbe electron probe microanalyzer (EPMA) equipped with five wavelength-dispersive spectrometers (WDS) and a tungsten filament electron gun. |  | sulfides were analyzed using an accelerating voltage of 25 kV, a 2-nA beam current, focused to 1 μm, with elemental counting times between 5 and 30 s |  | 469.7088 | 29.5576 | [12 empty] | 1039.356 | 62.21529 | [16 empty] | 339349.6 | 42.65616 | [8 empty] | 309907.9 | 36.18025 | [8 empty] | bdl | 86.56033 | [32 empty] | 129.9195 | 73.36373 | [14 empty] | 348414 | 31.78878 | [38 empty] | 689.5724 | 219.9475 |  |  |  | 2024 | Denisová, N., Piercey, S. J., & Wälle, M. (2024). Mineralogy and mineral chemistry of the ABM replacement-style volcanogenic massive sulfide deposit, Finlayson Lake district, Yukon, Canada. Mineralium Deposita, 59(3), 473-503. https://doi.org/10.1007/s00126-023-01217-4 |  | CAN | CA-YT | -130.6 | 61.46667 | [8 empty] | Only analyses +/-2% of 100% were shown and they were normalized to 100% | 2025-04-30
| ABM |  | Volcanic basin hydrothermal | Volcanogenic massive sulfide (VMS) | Bimodal felsic VMS | Zn, Cu, Pb, Au, Ag |  | Zn, Cu, Pb, Au, Ag | Denisová et al., 2024 |  | B232695 | B232695-7-1-10 | borehole | K15-319 |  | 188 | 188.05 | ore material | half core | core drilling | rock | polished slab from core | Yukon–Tanana and Slide Mountain terranes | Kudz Ze Kayah formation |  |  | acid volcanic rock, siliciclastic sedimentary rock |  | rock | greenschist | chalcopyrite | Assemblage 1 |  |  |  | chloritic |  | pyrite, arsenopyrite, pyrrhotite, galena, chalcopyrite, sulfosalts | cutting and polishing | EPMA | JEOL JXA-8230 SuperProbe electron probe microanalyzer (EPMA) equipped with five wavelength-dispersive spectrometers (WDS) and a tungsten filament electron gun. |  | sulfides were analyzed using an accelerating voltage of 25 kV, a 2-nA beam current, focused to 1 μm, with elemental counting times between 5 and 30 s |  | 241.4754 | 29.5576 | [12 empty] | 1207.377 | 62.21529 | [16 empty] | 339826.4 | 42.65616 | [8 empty] | 309269.6 | 36.18025 | [8 empty] | bdl | 86.56033 | [32 empty] | 60.36885 | 73.36373 | [14 empty] | 349384.7 | 31.78878 | [38 empty] | bdl | 219.9475 |  |  |  | 2024 | Denisová, N., Piercey, S. J., & Wälle, M. (2024). Mineralogy and mineral chemistry of the ABM replacement-style volcanogenic massive sulfide deposit, Finlayson Lake district, Yukon, Canada. Mineralium Deposita, 59(3), 473-503. https://doi.org/10.1007/s00126-023-01217-4 |  | CAN | CA-YT | -130.6 | 61.46667 | [8 empty] | Only analyses +/-2% of 100% were shown and they were normalized to 100% | 2025-04-30
| ABM |  | Volcanic basin hydrothermal | Volcanogenic massive sulfide (VMS) | Bimodal felsic VMS | Zn, Cu, Pb, Au, Ag |  | Zn, Cu, Pb, Au, Ag | Denisová et al., 2024 |  | B232695 | B232695-1-1-11 | borehole | K15-319 |  | 188 | 188.05 | ore material | half core | core drilling | rock | polished slab from core | Yukon–Tanana and Slide Mountain terranes | Kudz Ze Kayah formation |  |  | acid volcanic rock, siliciclastic sedimentary rock |  | rock | greenschist | chalcopyrite | Assemblage 1 |  |  |  | chloritic |  | pyrite, arsenopyrite, pyrrhotite, galena, chalcopyrite, sulfosalts | cutting and polishing | EPMA | JEOL JXA-8230 SuperProbe electron probe microanalyzer (EPMA) equipped with five wavelength-dispersive spectrometers (WDS) and a tungsten filament electron gun. |  | sulfides were analyzed using an accelerating voltage of 25 kV, a 2-nA beam current, focused to 1 μm, with elemental counting times between 5 and 30 s |  | 152.6127 | 29.5576 | [12 empty] | 946.199 | 62.21529 | [16 empty] | 341292.9 | 42.65616 | [8 empty] | 308257.4 | 36.18025 | [8 empty] | bdl | 86.56033 | [32 empty] | 1587.172 | 73.36373 | [14 empty] | 347763.7 | 31.78878 | [38 empty] | bdl | 219.9475 |  |  |  | 2024 | Denisová, N., Piercey, S. J., & Wälle, M. (2024). Mineralogy and mineral chemistry of the ABM replacement-style volcanogenic massive sulfide deposit, Finlayson Lake district, Yukon, Canada. Mineralium Deposita, 59(3), 473-503. https://doi.org/10.1007/s00126-023-01217-4 |  | CAN | CA-YT | -130.6 | 61.46667 | [8 empty] | Only analyses +/-2% of 100% were shown and they were normalized to 100% | 2025-04-30
| ABM |  | Volcanic basin hydrothermal | Volcanogenic massive sulfide (VMS) | Bimodal felsic VMS | Zn, Cu, Pb, Au, Ag |  | Zn, Cu, Pb, Au, Ag | Denisová et al., 2024 |  | B232695 | B232695-7-1-9 | borehole | K15-319 |  | 188 | 188.05 | ore material | half core | core drilling | rock | polished slab from core | Yukon–Tanana and Slide Mountain terranes | Kudz Ze Kayah formation |  |  | acid volcanic rock, siliciclastic sedimentary rock |  | rock | greenschist | chalcopyrite | Assemblage 1 |  |  |  | chloritic |  | pyrite, arsenopyrite, pyrrhotite, galena, chalcopyrite, sulfosalts | cutting and polishing | EPMA | JEOL JXA-8230 SuperProbe electron probe microanalyzer (EPMA) equipped with five wavelength-dispersive spectrometers (WDS) and a tungsten filament electron gun. |  | sulfides were analyzed using an accelerating voltage of 25 kV, a 2-nA beam current, focused to 1 μm, with elemental counting times between 5 and 30 s |  | 248.8156 | 29.5576 | [12 empty] | 1303.794 | 62.21529 | [16 empty] | 336717.2 | 42.65616 | [8 empty] | 308640.9 | 36.18025 | [8 empty] | bdl | 86.56033 | [32 empty] | bdl | 73.36373 | [14 empty] | 349496.4 | 31.78878 | [38 empty] | 3592.898 | 219.9475 |  |  |  | 2024 | Denisová, N., Piercey, S. J., & Wälle, M. (2024). Mineralogy and mineral chemistry of the ABM replacement-style volcanogenic massive sulfide deposit, Finlayson Lake district, Yukon, Canada. Mineralium Deposita, 59(3), 473-503. https://doi.org/10.1007/s00126-023-01217-4 |  | CAN | CA-YT | -130.6 | 61.46667 | [8 empty] | Only analyses +/-2% of 100% were shown and they were normalized to 100% | 2025-04-30
| ABM |  | Volcanic basin hydrothermal | Volcanogenic massive sulfide (VMS) | Bimodal felsic VMS | Zn, Cu, Pb, Au, Ag |  | Zn, Cu, Pb, Au, Ag | Denisová et al., 2024 |  | B232695 | B232695-8-1-15 | borehole | K15-319 |  | 188 | 188.05 | ore material | half core | core drilling | rock | polished slab from core | Yukon–Tanana and Slide Mountain terranes | Kudz Ze Kayah formation |  |  | acid volcanic rock, siliciclastic sedimentary rock |  | rock | greenschist | chalcopyrite | Assemblage 1 |  |  |  | chloritic |  | pyrite, arsenopyrite, pyrrhotite, galena, chalcopyrite, sulfosalts | cutting and polishing | EPMA | JEOL JXA-8230 SuperProbe electron probe microanalyzer (EPMA) equipped with five wavelength-dispersive spectrometers (WDS) and a tungsten filament electron gun. |  | sulfides were analyzed using an accelerating voltage of 25 kV, a 2-nA beam current, focused to 1 μm, with elemental counting times between 5 and 30 s |  | 389.5481 | 29.5576 | [12 empty] | 1058.772 | 62.21529 | [16 empty] | 336679.5 | 42.65616 | [8 empty] | 307443.4 | 36.18025 | [8 empty] | bdl | 86.56033 | [32 empty] | bdl | 73.36373 | [14 empty] | 346977.5 | 31.78878 | [38 empty] | 7451.356 | 219.9475 |  |  |  | 2024 | Denisová, N., Piercey, S. J., & Wälle, M. (2024). Mineralogy and mineral chemistry of the ABM replacement-style volcanogenic massive sulfide deposit, Finlayson Lake district, Yukon, Canada. Mineralium Deposita, 59(3), 473-503. https://doi.org/10.1007/s00126-023-01217-4 |  | CAN | CA-YT | -130.6 | 61.46667 | [8 empty] | Only analyses +/-2% of 100% were shown and they were normalized to 100% | 2025-04-30
| ABM |  | Volcanic basin hydrothermal | Volcanogenic massive sulfide (VMS) | Bimodal felsic VMS | Zn, Cu, Pb, Au, Ag |  | Zn, Cu, Pb, Au, Ag | Denisová et al., 2024 |  | B232695 | B232695-1-1-18 | borehole | K15-319 |  | 188 | 188.05 | ore material | half core | core drilling | rock | polished slab from core | Yukon–Tanana and Slide Mountain terranes | Kudz Ze Kayah formation |  |  | acid volcanic rock, siliciclastic sedimentary rock |  | rock | greenschist | chalcopyrite | Assemblage 1 |  |  |  | chloritic |  | pyrite, arsenopyrite, pyrrhotite, galena, chalcopyrite, sulfosalts | cutting and polishing | EPMA | JEOL JXA-8230 SuperProbe electron probe microanalyzer (EPMA) equipped with five wavelength-dispersive spectrometers (WDS) and a tungsten filament electron gun. |  | sulfides were analyzed using an accelerating voltage of 25 kV, a 2-nA beam current, focused to 1 μm, with elemental counting times between 5 and 30 s |  | 298.8435 | 29.5576 | [12 empty] | 1384.641 | 62.21529 | [16 empty] | 339944.4 | 42.65616 | [8 empty] | 311056.2 | 36.18025 | [8 empty] | bdl | 86.56033 | [32 empty] | bdl | 73.36373 | [14 empty] | 347315.9 | 31.78878 | [38 empty] | bdl | 219.9475 |  |  |  | 2024 | Denisová, N., Piercey, S. J., & Wälle, M. (2024). Mineralogy and mineral chemistry of the ABM replacement-style volcanogenic massive sulfide deposit, Finlayson Lake district, Yukon, Canada. Mineralium Deposita, 59(3), 473-503. https://doi.org/10.1007/s00126-023-01217-4 |  | CAN | CA-YT | -130.6 | 61.46667 | [8 empty] | Only analyses +/-2% of 100% were shown and they were normalized to 100% | 2025-04-30
| ABM |  | Volcanic basin hydrothermal | Volcanogenic massive sulfide (VMS) | Bimodal felsic VMS | Zn, Cu, Pb, Au, Ag |  | Zn, Cu, Pb, Au, Ag | Denisová et al., 2024 |  | B264518 | B264518-2-1-4 | borehole | K15-200 |  | 151.12 | 151.2 | ore material | half core | core drilling | rock | polished slab from core | Yukon–Tanana and Slide Mountain terranes | Kudz Ze Kayah formation |  |  | acid volcanic rock, siliciclastic sedimentary rock |  | rock | greenschist | chalcopyrite | Assemblage 3 |  |  |  | chloritic |  | pyrite, arsenopyrite, pyrrhotite, galena, chalcopyrite, sulfosalts | cutting and polishing | EPMA | JEOL JXA-8230 SuperProbe electron probe microanalyzer (EPMA) equipped with five wavelength-dispersive spectrometers (WDS) and a tungsten filament electron gun. |  | sulfides were analyzed using an accelerating voltage of 25 kV, a 2-nA beam current, focused to 1 μm, with elemental counting times between 5 and 30 s |  | 439.89 | 29.5576 | [12 empty] | bdl | 62.21529 | [16 empty] | 340145 | 42.65616 | [8 empty] | 309732.6 | 36.18025 | [8 empty] | bdl | 86.56033 | [32 empty] | 299.925 | 73.36373 | [14 empty] | 348882.8 | 31.78878 | [38 empty] | 499.875 | 219.9475 |  |  |  | 2024 | Denisová, N., Piercey, S. J., & Wälle, M. (2024). Mineralogy and mineral chemistry of the ABM replacement-style volcanogenic massive sulfide deposit, Finlayson Lake district, Yukon, Canada. Mineralium Deposita, 59(3), 473-503. https://doi.org/10.1007/s00126-023-01217-4 |  | CAN | CA-YT | -130.6 | 61.46667 | [8 empty] | Only analyses +/-2% of 100% were shown and they were normalized to 100% | 2025-04-30
| ABM |  | Volcanic basin hydrothermal | Volcanogenic massive sulfide (VMS) | Bimodal felsic VMS | Zn, Cu, Pb, Au, Ag |  | Zn, Cu, Pb, Au, Ag | Denisová et al., 2024 |  | B264518 | B264518-3-2-18 | borehole | K15-200 |  | 151.12 | 151.2 | ore material | half core | core drilling | rock | polished slab from core | Yukon–Tanana and Slide Mountain terranes | Kudz Ze Kayah formation |  |  | acid volcanic rock, siliciclastic sedimentary rock |  | rock | greenschist | chalcopyrite | Assemblage 3 |  |  |  | chloritic |  | pyrite, arsenopyrite, pyrrhotite, galena, chalcopyrite, sulfosalts | cutting and polishing | EPMA | JEOL JXA-8230 SuperProbe electron probe microanalyzer (EPMA) equipped with five wavelength-dispersive spectrometers (WDS) and a tungsten filament electron gun. |  | sulfides were analyzed using an accelerating voltage of 25 kV, a 2-nA beam current, focused to 1 μm, with elemental counting times between 5 and 30 s |  | 541.5814 | 29.5576 | [12 empty] | 160.4686 | 62.21529 | [16 empty] | 341898.3 | 42.65616 | [8 empty] | 308611.1 | 36.18025 | [8 empty] | bdl | 86.56033 | [32 empty] | 210.615 | 73.36373 | [14 empty] | 348206.8 | 31.78878 | [38 empty] | 371.0836 | 219.9475 |  |  |  | 2024 | Denisová, N., Piercey, S. J., & Wälle, M. (2024). Mineralogy and mineral chemistry of the ABM replacement-style volcanogenic massive sulfide deposit, Finlayson Lake district, Yukon, Canada. Mineralium Deposita, 59(3), 473-503. https://doi.org/10.1007/s00126-023-01217-4 |  | CAN | CA-YT | -130.6 | 61.46667 | [8 empty] | Only analyses +/-2% of 100% were shown and they were normalized to 100% | 2025-04-30
| ABM |  | Volcanic basin hydrothermal | Volcanogenic massive sulfide (VMS) | Bimodal felsic VMS | Zn, Cu, Pb, Au, Ag |  | Zn, Cu, Pb, Au, Ag | Denisová et al., 2024 |  | B264518 | B264518-2-1-17 | borehole | K15-200 |  | 151.12 | 151.2 | ore material | half core | core drilling | rock | polished slab from core | Yukon–Tanana and Slide Mountain terranes | Kudz Ze Kayah formation |  |  | acid volcanic rock, siliciclastic sedimentary rock |  | rock | greenschist | chalcopyrite | Assemblage 3 |  |  |  | chloritic |  | pyrite, arsenopyrite, pyrrhotite, galena, chalcopyrite, sulfosalts | cutting and polishing | EPMA | JEOL JXA-8230 SuperProbe electron probe microanalyzer (EPMA) equipped with five wavelength-dispersive spectrometers (WDS) and a tungsten filament electron gun. |  | sulfides were analyzed using an accelerating voltage of 25 kV, a 2-nA beam current, focused to 1 μm, with elemental counting times between 5 and 30 s |  | 483.0043 | 29.5576 | [12 empty] | 402.5036 | 62.21529 | [16 empty] | 340920.5 | 42.65616 | [8 empty] | 305943 | 36.18025 | [8 empty] | bdl | 86.56033 | [32 empty] | 181.1266 | 73.36373 | [14 empty] | 350067.4 | 31.78878 | [38 empty] | 1972.267 | 219.9475 |  |  |  | 2024 | Denisová, N., Piercey, S. J., & Wälle, M. (2024). Mineralogy and mineral chemistry of the ABM replacement-style volcanogenic massive sulfide deposit, Finlayson Lake district, Yukon, Canada. Mineralium Deposita, 59(3), 473-503. https://doi.org/10.1007/s00126-023-01217-4 |  | CAN | CA-YT | -130.6 | 61.46667 | [8 empty] | Only analyses +/-2% of 100% were shown and they were normalized to 100% | 2025-04-30
| ABM |  | Volcanic basin hydrothermal | Volcanogenic massive sulfide (VMS) | Bimodal felsic VMS | Zn, Cu, Pb, Au, Ag |  | Zn, Cu, Pb, Au, Ag | Denisová et al., 2024 |  | B264518 | B264518-6-1-4 | borehole | K15-200 |  | 151.12 | 151.2 | ore material | half core | core drilling | rock | polished slab from core | Yukon–Tanana and Slide Mountain terranes | Kudz Ze Kayah formation |  |  | acid volcanic rock, siliciclastic sedimentary rock |  | rock | greenschist | chalcopyrite | Assemblage 3 |  |  |  | chloritic |  | pyrite, arsenopyrite, pyrrhotite, galena, chalcopyrite, sulfosalts | cutting and polishing | EPMA | JEOL JXA-8230 SuperProbe electron probe microanalyzer (EPMA) equipped with five wavelength-dispersive spectrometers (WDS) and a tungsten filament electron gun. |  | sulfides were analyzed using an accelerating voltage of 25 kV, a 2-nA beam current, focused to 1 μm, with elemental counting times between 5 and 30 s |  | 481.6569 | 29.5576 | [12 empty] | 90.31066 | 62.21529 | [16 empty] | 339688.5 | 42.65616 | [8 empty] | 310217.1 | 36.18025 | [8 empty] | bdl | 86.56033 | [32 empty] | 140.4833 | 73.36373 | [14 empty] | 349381.9 | 31.78878 | [38 empty] | bdl | 219.9475 |  |  |  | 2024 | Denisová, N., Piercey, S. J., & Wälle, M. (2024). Mineralogy and mineral chemistry of the ABM replacement-style volcanogenic massive sulfide deposit, Finlayson Lake district, Yukon, Canada. Mineralium Deposita, 59(3), 473-503. https://doi.org/10.1007/s00126-023-01217-4 |  | CAN | CA-YT | -130.6 | 61.46667 | [8 empty] | Only analyses +/-2% of 100% were shown and they were normalized to 100% | 2025-04-30
| ABM |  | Volcanic basin hydrothermal | Volcanogenic massive sulfide (VMS) | Bimodal felsic VMS | Zn, Cu, Pb, Au, Ag |  | Zn, Cu, Pb, Au, Ag | Denisová et al., 2024 |  | B264518 | B264518-9-1-4 | borehole | K15-200 |  | 151.12 | 151.2 | ore material | half core | core drilling | rock | polished slab from core | Yukon–Tanana and Slide Mountain terranes | Kudz Ze Kayah formation |  |  | acid volcanic rock, siliciclastic sedimentary rock |  | rock | greenschist | chalcopyrite | Assemblage 3 |  |  |  | chloritic |  | pyrite, arsenopyrite, pyrrhotite, galena, chalcopyrite, sulfosalts | cutting and polishing | EPMA | JEOL JXA-8230 SuperProbe electron probe microanalyzer (EPMA) equipped with five wavelength-dispersive spectrometers (WDS) and a tungsten filament electron gun. |  | sulfides were analyzed using an accelerating voltage of 25 kV, a 2-nA beam current, focused to 1 μm, with elemental counting times between 5 and 30 s |  | 390.8873 | 29.5576 | [12 empty] | 260.5915 | 62.21529 | [16 empty] | 335892.5 | 42.65616 | [8 empty] | 316889.3 | 36.18025 | [8 empty] | bdl | 86.56033 | [32 empty] | 110.2503 | 73.36373 | [14 empty] | 346456.5 | 31.78878 | [38 empty] | bdl | 219.9475 |  |  |  | 2024 | Denisová, N., Piercey, S. J., & Wälle, M. (2024). Mineralogy and mineral chemistry of the ABM replacement-style volcanogenic massive sulfide deposit, Finlayson Lake district, Yukon, Canada. Mineralium Deposita, 59(3), 473-503. https://doi.org/10.1007/s00126-023-01217-4 |  | CAN | CA-YT | -130.6 | 61.46667 | [8 empty] | Only analyses +/-2% of 100% were shown and they were normalized to 100% | 2025-04-30
| ABM |  | Volcanic basin hydrothermal | Volcanogenic massive sulfide (VMS) | Bimodal felsic VMS | Zn, Cu, Pb, Au, Ag |  | Zn, Cu, Pb, Au, Ag | Denisová et al., 2024 |  | B264518 | B264518-3-2-3 | borehole | K15-200 |  | 151.12 | 151.2 | ore material | half core | core drilling | rock | polished slab from core | Yukon–Tanana and Slide Mountain terranes | Kudz Ze Kayah formation |  |  | acid volcanic rock, siliciclastic sedimentary rock |  | rock | greenschist | chalcopyrite | Assemblage 3 |  |  |  | chloritic |  | pyrite, arsenopyrite, pyrrhotite, galena, chalcopyrite, sulfosalts | cutting and polishing | EPMA | JEOL JXA-8230 SuperProbe electron probe microanalyzer (EPMA) equipped with five wavelength-dispersive spectrometers (WDS) and a tungsten filament electron gun. |  | sulfides were analyzed using an accelerating voltage of 25 kV, a 2-nA beam current, focused to 1 μm, with elemental counting times between 5 and 30 s |  | 520.6508 | 29.5576 | [12 empty] | 170.2128 | 62.21529 | [16 empty] | 340365.5 | 42.65616 | [8 empty] | 308085.1 | 36.18025 | [8 empty] | bdl | 86.56033 | [32 empty] | bdl | 73.36373 | [14 empty] | 349957.4 | 31.78878 | [38 empty] | 901.1264 | 219.9475 |  |  |  | 2024 | Denisová, N., Piercey, S. J., & Wälle, M. (2024). Mineralogy and mineral chemistry of the ABM replacement-style volcanogenic massive sulfide deposit, Finlayson Lake district, Yukon, Canada. Mineralium Deposita, 59(3), 473-503. https://doi.org/10.1007/s00126-023-01217-4 |  | CAN | CA-YT | -130.6 | 61.46667 | [8 empty] | Only analyses +/-2% of 100% were shown and they were normalized to 100% | 2025-04-30
| ABM |  | Volcanic basin hydrothermal | Volcanogenic massive sulfide (VMS) | Bimodal felsic VMS | Zn, Cu, Pb, Au, Ag |  | Zn, Cu, Pb, Au, Ag | Denisová et al., 2024 |  | B264518 | B264518-2-1-15 | borehole | K15-200 |  | 151.12 | 151.2 | ore material | half core | core drilling | rock | polished slab from core | Yukon–Tanana and Slide Mountain terranes | Kudz Ze Kayah formation |  |  | acid volcanic rock, siliciclastic sedimentary rock |  | rock | greenschist | chalcopyrite | Assemblage 3 |  |  |  | chloritic |  | pyrite, arsenopyrite, pyrrhotite, galena, chalcopyrite, sulfosalts | cutting and polishing | EPMA | JEOL JXA-8230 SuperProbe electron probe microanalyzer (EPMA) equipped with five wavelength-dispersive spectrometers (WDS) and a tungsten filament electron gun. |  | sulfides were analyzed using an accelerating voltage of 25 kV, a 2-nA beam current, focused to 1 μm, with elemental counting times between 5 and 30 s |  | 727.9326 | 29.5576 | [12 empty] | bdl | 62.21529 | [16 empty] | 336394.6 | 42.65616 | [8 empty] | 315254.7 | 36.18025 | [8 empty] | bdl | 86.56033 | [32 empty] | bdl | 73.36373 | [14 empty] | 347533 | 31.78878 | [38 empty] | 89.74512 | 219.9475 |  |  |  | 2024 | Denisová, N., Piercey, S. J., & Wälle, M. (2024). Mineralogy and mineral chemistry of the ABM replacement-style volcanogenic massive sulfide deposit, Finlayson Lake district, Yukon, Canada. Mineralium Deposita, 59(3), 473-503. https://doi.org/10.1007/s00126-023-01217-4 |  | CAN | CA-YT | -130.6 | 61.46667 | [8 empty] | Only analyses +/-2% of 100% were shown and they were normalized to 100% | 2025-04-30
| ABM |  | Volcanic basin hydrothermal | Volcanogenic massive sulfide (VMS) | Bimodal felsic VMS | Zn, Cu, Pb, Au, Ag |  | Zn, Cu, Pb, Au, Ag | Denisová et al., 2024 |  | B265159A | B265159A-1-1-11 | borehole | K15-292 |  | 239.65 | 239.71 | ore material | half core | core drilling | rock | polished slab from core | Yukon–Tanana and Slide Mountain terranes | Kudz Ze Kayah formation |  |  | acid volcanic rock, siliciclastic sedimentary rock |  | rock | greenschist | chalcopyrite | Assemblage 2 |  |  |  | chloritic |  | pyrite, arsenopyrite, pyrrhotite, galena, chalcopyrite, sulfosalts | cutting and polishing | EPMA | JEOL JXA-8230 SuperProbe electron probe microanalyzer (EPMA) equipped with five wavelength-dispersive spectrometers (WDS) and a tungsten filament electron gun. |  | sulfides were analyzed using an accelerating voltage of 25 kV, a 2-nA beam current, focused to 1 μm, with elemental counting times between 5 and 30 s |  | 859.8968 | 29.5576 | [12 empty] | 1479.822 | 62.21529 | [16 empty] | 339259.3 | 42.65616 | [8 empty] | 307323.1 | 36.18025 | [8 empty] | bdl | 86.56033 | [32 empty] | 499.94 | 73.36373 | [14 empty] | 350577.9 | 31.78878 | [38 empty] | bdl | 219.9475 |  |  |  | 2024 | Denisová, N., Piercey, S. J., & Wälle, M. (2024). Mineralogy and mineral chemistry of the ABM replacement-style volcanogenic massive sulfide deposit, Finlayson Lake district, Yukon, Canada. Mineralium Deposita, 59(3), 473-503. https://doi.org/10.1007/s00126-023-01217-4 |  | CAN | CA-YT | -130.6 | 61.46667 | [8 empty] | Only analyses +/-2% of 100% were shown and they were normalized to 100% | 2025-04-30
| ABM |  | Volcanic basin hydrothermal | Volcanogenic massive sulfide (VMS) | Bimodal felsic VMS | Zn, Cu, Pb, Au, Ag |  | Zn, Cu, Pb, Au, Ag | Denisová et al., 2024 |  | B265159A | B265159A-9-1-15* | borehole | K15-292 |  | 239.65 | 239.71 | ore material | half core | core drilling | rock | polished slab from core | Yukon–Tanana and Slide Mountain terranes | Kudz Ze Kayah formation |  |  | acid volcanic rock, siliciclastic sedimentary rock |  | rock | greenschist | chalcopyrite | Assemblage 2 |  |  |  | chloritic |  | pyrite, arsenopyrite, pyrrhotite, galena, chalcopyrite, sulfosalts | cutting and polishing | EPMA | JEOL JXA-8230 SuperProbe electron probe microanalyzer (EPMA) equipped with five wavelength-dispersive spectrometers (WDS) and a tungsten filament electron gun. |  | sulfides were analyzed using an accelerating voltage of 25 kV, a 2-nA beam current, focused to 1 μm, with elemental counting times between 5 and 30 s |  | 742.2289 | 29.5576 | [12 empty] | 1355.805 | 62.21529 | [16 empty] | 267667.5 | 42.65616 | [8 empty] | 336249.5 | 36.18025 | [8 empty] | bdl | 86.56033 | [32 empty] | 267.2024 | 73.36373 | [14 empty] | 393717.8 | 31.78878 | [38 empty] | bdl | 219.9475 |  |  |  | 2024 | Denisová, N., Piercey, S. J., & Wälle, M. (2024). Mineralogy and mineral chemistry of the ABM replacement-style volcanogenic massive sulfide deposit, Finlayson Lake district, Yukon, Canada. Mineralium Deposita, 59(3), 473-503. https://doi.org/10.1007/s00126-023-01217-4 |  | CAN | CA-YT | -130.6 | 61.46667 | [8 empty] | spot with likely inclusion; Only analyses +/-2% of 100% were shown and they were normalized to 100% | 2025-04-30
| ABM |  | Volcanic basin hydrothermal | Volcanogenic massive sulfide (VMS) | Bimodal felsic VMS | Zn, Cu, Pb, Au, Ag |  | Zn, Cu, Pb, Au, Ag | Denisová et al., 2024 |  | B265159A | B265159A-9-1-2* | borehole | K15-292 |  | 239.65 | 239.71 | ore material | half core | core drilling | rock | polished slab from core | Yukon–Tanana and Slide Mountain terranes | Kudz Ze Kayah formation |  |  | acid volcanic rock, siliciclastic sedimentary rock |  | rock | greenschist | chalcopyrite | Assemblage 2 |  |  |  | chloritic |  | pyrite, arsenopyrite, pyrrhotite, galena, chalcopyrite, sulfosalts | cutting and polishing | EPMA | JEOL JXA-8230 SuperProbe electron probe microanalyzer (EPMA) equipped with five wavelength-dispersive spectrometers (WDS) and a tungsten filament electron gun. |  | sulfides were analyzed using an accelerating voltage of 25 kV, a 2-nA beam current, focused to 1 μm, with elemental counting times between 5 and 30 s |  | 607.2431 | 29.5576 | [12 empty] | 1323.989 | 62.21529 | [16 empty] | 268769.8 | 42.65616 | [8 empty] | 334700.5 | 36.18025 | [8 empty] | bdl | 86.56033 | [32 empty] | 258.8249 | 73.36373 | [14 empty] | 390895.3 | 31.78878 | [38 empty] | 3444.362 | 219.9475 |  |  |  | 2024 | Denisová, N., Piercey, S. J., & Wälle, M. (2024). Mineralogy and mineral chemistry of the ABM replacement-style volcanogenic massive sulfide deposit, Finlayson Lake district, Yukon, Canada. Mineralium Deposita, 59(3), 473-503. https://doi.org/10.1007/s00126-023-01217-4 |  | CAN | CA-YT | -130.6 | 61.46667 | [8 empty] | spot with likely inclusion; Only analyses +/-2% of 100% were shown and they were normalized to 100% | 2025-04-30
| ABM |  | Volcanic basin hydrothermal | Volcanogenic massive sulfide (VMS) | Bimodal felsic VMS | Zn, Cu, Pb, Au, Ag |  | Zn, Cu, Pb, Au, Ag | Denisová et al., 2024 |  | B265159A | B265159A-4-1-2 | borehole | K15-292 |  | 239.65 | 239.71 | ore material | half core | core drilling | rock | polished slab from core | Yukon–Tanana and Slide Mountain terranes | Kudz Ze Kayah formation |  |  | acid volcanic rock, siliciclastic sedimentary rock |  | rock | greenschist | chalcopyrite | Assemblage 2 |  |  |  | chloritic |  | pyrite, arsenopyrite, pyrrhotite, galena, chalcopyrite, sulfosalts | cutting and polishing | EPMA | JEOL JXA-8230 SuperProbe electron probe microanalyzer (EPMA) equipped with five wavelength-dispersive spectrometers (WDS) and a tungsten filament electron gun. |  | sulfides were analyzed using an accelerating voltage of 25 kV, a 2-nA beam current, focused to 1 μm, with elemental counting times between 5 and 30 s |  | 1210.896 | 29.5576 | [12 empty] | 1000.741 | 62.21529 | [16 empty] | 339281.1 | 42.65616 | [8 empty] | 308048 | 36.18025 | [8 empty] | bdl | 86.56033 | [32 empty] | 300.2222 | 73.36373 | [14 empty] | 348037.5 | 31.78878 | [38 empty] | 2121.57 | 219.9475 |  |  |  | 2024 | Denisová, N., Piercey, S. J., & Wälle, M. (2024). Mineralogy and mineral chemistry of the ABM replacement-style volcanogenic massive sulfide deposit, Finlayson Lake district, Yukon, Canada. Mineralium Deposita, 59(3), 473-503. https://doi.org/10.1007/s00126-023-01217-4 |  | CAN | CA-YT | -130.6 | 61.46667 | [8 empty] | Only analyses +/-2% of 100% were shown and they were normalized to 100% | 2025-04-30
| ABM |  | Volcanic basin hydrothermal | Volcanogenic massive sulfide (VMS) | Bimodal felsic VMS | Zn, Cu, Pb, Au, Ag |  | Zn, Cu, Pb, Au, Ag | Denisová et al., 2024 |  | B265159A | B265159A-3-2-27 | borehole | K15-292 |  | 239.65 | 239.71 | ore material | half core | core drilling | rock | polished slab from core | Yukon–Tanana and Slide Mountain terranes | Kudz Ze Kayah formation |  |  | acid volcanic rock, siliciclastic sedimentary rock |  | rock | greenschist | chalcopyrite | Assemblage 2 |  |  |  | chloritic |  | pyrite, arsenopyrite, pyrrhotite, galena, chalcopyrite, sulfosalts | cutting and polishing | EPMA | JEOL JXA-8230 SuperProbe electron probe microanalyzer (EPMA) equipped with five wavelength-dispersive spectrometers (WDS) and a tungsten filament electron gun. |  | sulfides were analyzed using an accelerating voltage of 25 kV, a 2-nA beam current, focused to 1 μm, with elemental counting times between 5 and 30 s |  | 1237.711 | 29.5576 | [12 empty] | 1308.15 | 62.21529 | [16 empty] | 338579.3 | 42.65616 | [8 empty] | 305895.7 | 36.18025 | [8 empty] | bdl | 86.56033 | [32 empty] | bdl | 73.36373 | [14 empty] | 351499.8 | 31.78878 | [38 empty] | 1137.084 | 219.9475 |  |  |  | 2024 | Denisová, N., Piercey, S. J., & Wälle, M. (2024). Mineralogy and mineral chemistry of the ABM replacement-style volcanogenic massive sulfide deposit, Finlayson Lake district, Yukon, Canada. Mineralium Deposita, 59(3), 473-503. https://doi.org/10.1007/s00126-023-01217-4 |  | CAN | CA-YT | -130.6 | 61.46667 | [8 empty] | Only analyses +/-2% of 100% were shown and they were normalized to 100% | 2025-04-30
| ABM |  | Volcanic basin hydrothermal | Volcanogenic massive sulfide (VMS) | Bimodal felsic VMS | Zn, Cu, Pb, Au, Ag |  | Zn, Cu, Pb, Au, Ag | Denisová et al., 2024 |  | B265159A | B265159A-3-2-11 | borehole | K15-292 |  | 239.65 | 239.71 | ore material | half core | core drilling | rock | polished slab from core | Yukon–Tanana and Slide Mountain terranes | Kudz Ze Kayah formation |  |  | acid volcanic rock, siliciclastic sedimentary rock |  | rock | greenschist | chalcopyrite | Assemblage 2 |  |  |  | chloritic |  | pyrite, arsenopyrite, pyrrhotite, galena, chalcopyrite, sulfosalts | cutting and polishing | EPMA | JEOL JXA-8230 SuperProbe electron probe microanalyzer (EPMA) equipped with five wavelength-dispersive spectrometers (WDS) and a tungsten filament electron gun. |  | sulfides were analyzed using an accelerating voltage of 25 kV, a 2-nA beam current, focused to 1 μm, with elemental counting times between 5 and 30 s |  | 1138.39 | 29.5576 | [12 empty] | 1249.207 | 62.21529 | [16 empty] | 337890.3 | 42.65616 | [8 empty] | 304171.7 | 36.18025 | [8 empty] | bdl | 86.56033 | [32 empty] | bdl | 73.36373 | [14 empty] | 352185.6 | 31.78878 | [38 empty] | 3364.798 | 219.9475 |  |  |  | 2024 | Denisová, N., Piercey, S. J., & Wälle, M. (2024). Mineralogy and mineral chemistry of the ABM replacement-style volcanogenic massive sulfide deposit, Finlayson Lake district, Yukon, Canada. Mineralium Deposita, 59(3), 473-503. https://doi.org/10.1007/s00126-023-01217-4 |  | CAN | CA-YT | -130.6 | 61.46667 | [8 empty] | Only analyses +/-2% of 100% were shown and they were normalized to 100% | 2025-04-30
| ABM |  | Volcanic basin hydrothermal | Volcanogenic massive sulfide (VMS) | Bimodal felsic VMS | Zn, Cu, Pb, Au, Ag |  | Zn, Cu, Pb, Au, Ag | Denisová et al., 2024 |  | B265159A | B265159A-1-1-6 | borehole | K15-292 |  | 239.65 | 239.71 | ore material | half core | core drilling | rock | polished slab from core | Yukon–Tanana and Slide Mountain terranes | Kudz Ze Kayah formation |  |  | acid volcanic rock, siliciclastic sedimentary rock |  | rock | greenschist | chalcopyrite | Assemblage 2 |  |  |  | chloritic |  | pyrite, arsenopyrite, pyrrhotite, galena, chalcopyrite, sulfosalts | cutting and polishing | EPMA | JEOL JXA-8230 SuperProbe electron probe microanalyzer (EPMA) equipped with five wavelength-dispersive spectrometers (WDS) and a tungsten filament electron gun. |  | sulfides were analyzed using an accelerating voltage of 25 kV, a 2-nA beam current, focused to 1 μm, with elemental counting times between 5 and 30 s |  | 759.7569 | 29.5576 | [12 empty] | 1059.661 | 62.21529 | [16 empty] | 339981.2 | 42.65616 | [8 empty] | 308451.3 | 36.18025 | [8 empty] | bdl | 86.56033 | [32 empty] | bdl | 73.36373 | [14 empty] | 349748.1 | 31.78878 | [38 empty] | bdl | 219.9475 |  |  |  | 2024 | Denisová, N., Piercey, S. J., & Wälle, M. (2024). Mineralogy and mineral chemistry of the ABM replacement-style volcanogenic massive sulfide deposit, Finlayson Lake district, Yukon, Canada. Mineralium Deposita, 59(3), 473-503. https://doi.org/10.1007/s00126-023-01217-4 |  | CAN | CA-YT | -130.6 | 61.46667 | [8 empty] | Only analyses +/-2% of 100% were shown and they were normalized to 100% | 2025-04-30
| ABM |  | Volcanic basin hydrothermal | Volcanogenic massive sulfide (VMS) | Bimodal felsic VMS | Zn, Cu, Pb, Au, Ag |  | Zn, Cu, Pb, Au, Ag | Denisová et al., 2024 |  | B265159A | B265159A-4-1-9 | borehole | K15-292 |  | 239.65 | 239.71 | ore material | half core | core drilling | rock | polished slab from core | Yukon–Tanana and Slide Mountain terranes | Kudz Ze Kayah formation |  |  | acid volcanic rock, siliciclastic sedimentary rock |  | rock | greenschist | chalcopyrite | Assemblage 2 |  |  |  | chloritic |  | pyrite, arsenopyrite, pyrrhotite, galena, chalcopyrite, sulfosalts | cutting and polishing | EPMA | JEOL JXA-8230 SuperProbe electron probe microanalyzer (EPMA) equipped with five wavelength-dispersive spectrometers (WDS) and a tungsten filament electron gun. |  | sulfides were analyzed using an accelerating voltage of 25 kV, a 2-nA beam current, focused to 1 μm, with elemental counting times between 5 and 30 s |  | 981.3739 | 29.5576 | [12 empty] | 1361.907 | 62.21529 | [16 empty] | 338954.5 | 42.65616 | [8 empty] | 308622.1 | 36.18025 | [8 empty] | bdl | 86.56033 | [32 empty] | bdl | 73.36373 | [14 empty] | 349198.9 | 31.78878 | [38 empty] | 881.2337 | 219.9475 |  |  |  | 2024 | Denisová, N., Piercey, S. J., & Wälle, M. (2024). Mineralogy and mineral chemistry of the ABM replacement-style volcanogenic massive sulfide deposit, Finlayson Lake district, Yukon, Canada. Mineralium Deposita, 59(3), 473-503. https://doi.org/10.1007/s00126-023-01217-4 |  | CAN | CA-YT | -130.6 | 61.46667 | [8 empty] | Only analyses +/-2% of 100% were shown and they were normalized to 100% | 2025-04-30
| ABM |  | Volcanic basin hydrothermal | Volcanogenic massive sulfide (VMS) | Bimodal felsic VMS | Zn, Cu, Pb, Au, Ag |  | Zn, Cu, Pb, Au, Ag | Denisová et al., 2024 |  | B266543 | B266543-5-1-12 | borehole | K15-229 |  | 63.58 | 63.63 | ore material | half core | core drilling | rock | polished slab from core | Yukon–Tanana and Slide Mountain terranes | Kudz Ze Kayah formation |  |  | acid volcanic rock, siliciclastic sedimentary rock |  | rock | greenschist | chalcopyrite | Assemblage 1 |  |  |  | chloritic |  | pyrite, arsenopyrite, pyrrhotite, galena, chalcopyrite, sulfosalts | cutting and polishing | EPMA | JEOL JXA-8230 SuperProbe electron probe microanalyzer (EPMA) equipped with five wavelength-dispersive spectrometers (WDS) and a tungsten filament electron gun. |  | sulfides were analyzed using an accelerating voltage of 25 kV, a 2-nA beam current, focused to 1 μm, with elemental counting times between 5 and 30 s |  | 70.88249 | 29.5576 | [12 empty] | 1225.254 | 62.21529 | [16 empty] | 340580.2 | 42.65616 | [8 empty] | 303123.9 | 36.18025 | [8 empty] | bdl | 86.56033 | [32 empty] | 577.186 | 73.36373 | [15 empty] | 31.78878 | [38 empty] | 2227.735 | 219.9475 |  |  |  | 2024 | Denisová, N., Piercey, S. J., & Wälle, M. (2024). Mineralogy and mineral chemistry of the ABM replacement-style volcanogenic massive sulfide deposit, Finlayson Lake district, Yukon, Canada. Mineralium Deposita, 59(3), 473-503. https://doi.org/10.1007/s00126-023-01217-4 |  | CAN | CA-YT | -130.6 | 61.46667 | [8 empty] | Only analyses +/-2% of 100% were shown and they were normalized to 100% | 2025-04-30
| ABM |  | Volcanic basin hydrothermal | Volcanogenic massive sulfide (VMS) | Bimodal felsic VMS | Zn, Cu, Pb, Au, Ag |  | Zn, Cu, Pb, Au, Ag | Denisová et al., 2024 |  | B266543 | B266543-3-2-6 | borehole | K15-229 |  | 63.58 | 63.63 | ore material | half core | core drilling | rock | polished slab from core | Yukon–Tanana and Slide Mountain terranes | Kudz Ze Kayah formation |  |  | acid volcanic rock, siliciclastic sedimentary rock |  | rock | greenschist | chalcopyrite | Assemblage 1 |  |  |  | chloritic |  | pyrite, arsenopyrite, pyrrhotite, galena, chalcopyrite, sulfosalts | cutting and polishing | EPMA | JEOL JXA-8230 SuperProbe electron probe microanalyzer (EPMA) equipped with five wavelength-dispersive spectrometers (WDS) and a tungsten filament electron gun. |  | sulfides were analyzed using an accelerating voltage of 25 kV, a 2-nA beam current, focused to 1 μm, with elemental counting times between 5 and 30 s |  | 191.4203 | 29.5576 | [12 empty] | 1148.522 | 62.21529 | [16 empty] | 343790.9 | 42.65616 | [8 empty] | 305496.8 | 36.18025 | [8 empty] | bdl | 86.56033 | [32 empty] | 413.065 | 73.36373 | [14 empty] | 348767.9 | 31.78878 | [38 empty] | 191.4203 | 219.9475 |  |  |  | 2024 | Denisová, N., Piercey, S. J., & Wälle, M. (2024). Mineralogy and mineral chemistry of the ABM replacement-style volcanogenic massive sulfide deposit, Finlayson Lake district, Yukon, Canada. Mineralium Deposita, 59(3), 473-503. https://doi.org/10.1007/s00126-023-01217-4 |  | CAN | CA-YT | -130.6 | 61.46667 | [8 empty] | Only analyses +/-2% of 100% were shown and they were normalized to 100% | 2025-04-30
| ABM |  | Volcanic basin hydrothermal | Volcanogenic massive sulfide (VMS) | Bimodal felsic VMS | Zn, Cu, Pb, Au, Ag |  | Zn, Cu, Pb, Au, Ag | Denisová et al., 2024 |  | B266543 | B266543-6-1-14 | borehole | K15-229 |  | 63.58 | 63.63 | ore material | half core | core drilling | rock | polished slab from core | Yukon–Tanana and Slide Mountain terranes | Kudz Ze Kayah formation |  |  | acid volcanic rock, siliciclastic sedimentary rock |  | rock | greenschist | chalcopyrite | Assemblage 1 |  |  |  | chloritic |  | pyrite, arsenopyrite, pyrrhotite, galena, chalcopyrite, sulfosalts | cutting and polishing | EPMA | JEOL JXA-8230 SuperProbe electron probe microanalyzer (EPMA) equipped with five wavelength-dispersive spectrometers (WDS) and a tungsten filament electron gun. |  | sulfides were analyzed using an accelerating voltage of 25 kV, a 2-nA beam current, focused to 1 μm, with elemental counting times between 5 and 30 s |  | 162.638 | 29.5576 | [12 empty] | 1280.774 | 62.21529 | [16 empty] | 348157.1 | 42.65616 | [8 empty] | 297627.5 | 36.18025 | [8 empty] | bdl | 86.56033 | [32 empty] | 355.7706 | 73.36373 | [14 empty] | 351714.8 | 31.78878 | [38 empty] | 640.3871 | 219.9475 |  |  |  | 2024 | Denisová, N., Piercey, S. J., & Wälle, M. (2024). Mineralogy and mineral chemistry of the ABM replacement-style volcanogenic massive sulfide deposit, Finlayson Lake district, Yukon, Canada. Mineralium Deposita, 59(3), 473-503. https://doi.org/10.1007/s00126-023-01217-4 |  | CAN | CA-YT | -130.6 | 61.46667 | [8 empty] | Only analyses +/-2% of 100% were shown and they were normalized to 100% | 2025-04-30
| ABM |  | Volcanic basin hydrothermal | Volcanogenic massive sulfide (VMS) | Bimodal felsic VMS | Zn, Cu, Pb, Au, Ag |  | Zn, Cu, Pb, Au, Ag | Denisová et al., 2024 |  | B266543 | B266543-2-1-13 | borehole | K15-229 |  | 63.58 | 63.63 | ore material | half core | core drilling | rock | polished slab from core | Yukon–Tanana and Slide Mountain terranes | Kudz Ze Kayah formation |  |  | acid volcanic rock, siliciclastic sedimentary rock |  | rock | greenschist | chalcopyrite | Assemblage 1 |  |  |  | chloritic |  | pyrite, arsenopyrite, pyrrhotite, galena, chalcopyrite, sulfosalts | cutting and polishing | EPMA | JEOL JXA-8230 SuperProbe electron probe microanalyzer (EPMA) equipped with five wavelength-dispersive spectrometers (WDS) and a tungsten filament electron gun. |  | sulfides were analyzed using an accelerating voltage of 25 kV, a 2-nA beam current, focused to 1 μm, with elemental counting times between 5 and 30 s |  | 140.1429 | 29.5576 | [12 empty] | 981.0006 | 62.21529 | [16 empty] | 342389.2 | 42.65616 | [8 empty] | 307763.9 | 36.18025 | [8 empty] | bdl | 86.56033 | [32 empty] | 200.2042 | 73.36373 | [14 empty] | 348525.5 | 31.78878 | [38 empty] | bdl | 219.9475 |  |  |  | 2024 | Denisová, N., Piercey, S. J., & Wälle, M. (2024). Mineralogy and mineral chemistry of the ABM replacement-style volcanogenic massive sulfide deposit, Finlayson Lake district, Yukon, Canada. Mineralium Deposita, 59(3), 473-503. https://doi.org/10.1007/s00126-023-01217-4 |  | CAN | CA-YT | -130.6 | 61.46667 | [8 empty] | Only analyses +/-2% of 100% were shown and they were normalized to 100% | 2025-04-30
| ABM |  | Volcanic basin hydrothermal | Volcanogenic massive sulfide (VMS) | Bimodal felsic VMS | Zn, Cu, Pb, Au, Ag |  | Zn, Cu, Pb, Au, Ag | Denisová et al., 2024 |  | B266543 | B266543-3-2-14 | borehole | K15-229 |  | 63.58 | 63.63 | ore material | half core | core drilling | rock | polished slab from core | Yukon–Tanana and Slide Mountain terranes | Kudz Ze Kayah formation |  |  | acid volcanic rock, siliciclastic sedimentary rock |  | rock | greenschist | chalcopyrite | Assemblage 1 |  |  |  | chloritic |  | pyrite, arsenopyrite, pyrrhotite, galena, chalcopyrite, sulfosalts | cutting and polishing | EPMA | JEOL JXA-8230 SuperProbe electron probe microanalyzer (EPMA) equipped with five wavelength-dispersive spectrometers (WDS) and a tungsten filament electron gun. |  | sulfides were analyzed using an accelerating voltage of 25 kV, a 2-nA beam current, focused to 1 μm, with elemental counting times between 5 and 30 s |  | 90.16138 | 29.5576 | [12 empty] | 1282.295 | 62.21529 | [16 empty] | 344977.5 | 42.65616 | [8 empty] | 303513.3 | 36.18025 | [8 empty] | bdl | 86.56033 | [32 empty] | 130.2331 | 73.36373 | [14 empty] | 349906.3 | 31.78878 | [38 empty] | bdl | 219.9475 |  |  |  | 2024 | Denisová, N., Piercey, S. J., & Wälle, M. (2024). Mineralogy and mineral chemistry of the ABM replacement-style volcanogenic massive sulfide deposit, Finlayson Lake district, Yukon, Canada. Mineralium Deposita, 59(3), 473-503. https://doi.org/10.1007/s00126-023-01217-4 |  | CAN | CA-YT | -130.6 | 61.46667 | [8 empty] | Only analyses +/-2% of 100% were shown and they were normalized to 100% | 2025-04-30
| ABM |  | Volcanic basin hydrothermal | Volcanogenic massive sulfide (VMS) | Bimodal felsic VMS | Zn, Cu, Pb, Au, Ag |  | Zn, Cu, Pb, Au, Ag | Denisová et al., 2024 |  | B266543 | B266543-1-2-5* | borehole | K15-229 |  | 63.58 | 63.63 | ore material | half core | core drilling | rock | polished slab from core | Yukon–Tanana and Slide Mountain terranes | Kudz Ze Kayah formation |  |  | acid volcanic rock, siliciclastic sedimentary rock |  | rock | greenschist | chalcopyrite | Assemblage 1 |  |  |  | chloritic |  | pyrite, arsenopyrite, pyrrhotite, galena, chalcopyrite, sulfosalts | cutting and polishing | EPMA | JEOL JXA-8230 SuperProbe electron probe microanalyzer (EPMA) equipped with five wavelength-dispersive spectrometers (WDS) and a tungsten filament electron gun. |  | sulfides were analyzed using an accelerating voltage of 25 kV, a 2-nA beam current, focused to 1 μm, with elemental counting times between 5 and 30 s |  | 61.70744 | 29.5576 | [12 empty] | 1511.832 | 62.21529 | [16 empty] | 332160.9 | 42.65616 | [8 empty] | 295352.4 | 36.18025 | [8 empty] | bdl | 86.56033 | [32 empty] | 92.56116 | 73.36373 | [14 empty] | 370368.1 | 31.78878 | [38 empty] | 452.5213 | 219.9475 |  |  |  | 2024 | Denisová, N., Piercey, S. J., & Wälle, M. (2024). Mineralogy and mineral chemistry of the ABM replacement-style volcanogenic massive sulfide deposit, Finlayson Lake district, Yukon, Canada. Mineralium Deposita, 59(3), 473-503. https://doi.org/10.1007/s00126-023-01217-4 |  | CAN | CA-YT | -130.6 | 61.46667 | [8 empty] | spot with likely inclusion; Only analyses +/-2% of 100% were shown and they were normalized to 100% | 2025-04-30
| ABM |  | Volcanic basin hydrothermal | Volcanogenic massive sulfide (VMS) | Bimodal felsic VMS | Zn, Cu, Pb, Au, Ag |  | Zn, Cu, Pb, Au, Ag | Denisová et al., 2024 |  | B266543 | B266543-1-2-12 | borehole | K15-229 |  | 63.58 | 63.63 | ore material | half core | core drilling | rock | polished slab from core | Yukon–Tanana and Slide Mountain terranes | Kudz Ze Kayah formation |  |  | acid volcanic rock, siliciclastic sedimentary rock |  | rock | greenschist | chalcopyrite | Assemblage 1 |  |  |  | chloritic |  | pyrite, arsenopyrite, pyrrhotite, galena, chalcopyrite, sulfosalts | cutting and polishing | EPMA | JEOL JXA-8230 SuperProbe electron probe microanalyzer (EPMA) equipped with five wavelength-dispersive spectrometers (WDS) and a tungsten filament electron gun. |  | sulfides were analyzed using an accelerating voltage of 25 kV, a 2-nA beam current, focused to 1 μm, with elemental counting times between 5 and 30 s |  | 693.1773 | 29.5576 | [12 empty] | 1131.51 | 62.21529 | [16 empty] | 348331.8 | 42.65616 | [8 empty] | 298698.3 | 36.18025 | [8 empty] | bdl | 86.56033 | [32 empty] | bdl | 73.36373 | [14 empty] | 350982.2 | 31.78878 | [38 empty] | 132.5192 | 219.9475 |  |  |  | 2024 | Denisová, N., Piercey, S. J., & Wälle, M. (2024). Mineralogy and mineral chemistry of the ABM replacement-style volcanogenic massive sulfide deposit, Finlayson Lake district, Yukon, Canada. Mineralium Deposita, 59(3), 473-503. https://doi.org/10.1007/s00126-023-01217-4 |  | CAN | CA-YT | -130.6 | 61.46667 | [8 empty] | Only analyses +/-2% of 100% were shown and they were normalized to 100% | 2025-04-30
| ABM |  | Volcanic basin hydrothermal | Volcanogenic massive sulfide (VMS) | Bimodal felsic VMS | Zn, Cu, Pb, Au, Ag |  | Zn, Cu, Pb, Au, Ag | Denisová et al., 2024 |  | B266543 | B266543-6-1-13 | borehole | K15-229 |  | 63.58 | 63.63 | ore material | half core | core drilling | rock | polished slab from core | Yukon–Tanana and Slide Mountain terranes | Kudz Ze Kayah formation |  |  | acid volcanic rock, siliciclastic sedimentary rock |  | rock | greenschist | chalcopyrite | Assemblage 1 |  |  |  | chloritic |  | pyrite, arsenopyrite, pyrrhotite, galena, chalcopyrite, sulfosalts | cutting and polishing | EPMA | JEOL JXA-8230 SuperProbe electron probe microanalyzer (EPMA) equipped with five wavelength-dispersive spectrometers (WDS) and a tungsten filament electron gun. |  | sulfides were analyzed using an accelerating voltage of 25 kV, a 2-nA beam current, focused to 1 μm, with elemental counting times between 5 and 30 s |  | 130.2631 | 29.5576 | [12 empty] | 901.8217 | 62.21529 | [16 empty] | 342762.4 | 42.65616 | [8 empty] | 299705.4 | 36.18025 | [8 empty] | bdl | 86.56033 | [32 empty] | bdl | 73.36373 | [14 empty] | 356500.1 | 31.78878 | [38 empty] | bdl | 219.9475 |  |  |  | 2024 | Denisová, N., Piercey, S. J., & Wälle, M. (2024). Mineralogy and mineral chemistry of the ABM replacement-style volcanogenic massive sulfide deposit, Finlayson Lake district, Yukon, Canada. Mineralium Deposita, 59(3), 473-503. https://doi.org/10.1007/s00126-023-01217-4 |  | CAN | CA-YT | -130.6 | 61.46667 | [8 empty] | Only analyses +/-2% of 100% were shown and they were normalized to 100% | 2025-04-30
| ABM |  | Volcanic basin hydrothermal | Volcanogenic massive sulfide (VMS) | Bimodal felsic VMS | Zn, Cu, Pb, Au, Ag |  | Zn, Cu, Pb, Au, Ag | Denisová et al., 2024 |  | B266575 | B266575-2-1-3 | borehole | K15-231 |  | 63.09 | 63.14 | ore material | half core | core drilling | rock | polished slab from core | Yukon–Tanana and Slide Mountain terranes | Kudz Ze Kayah formation |  |  | acid volcanic rock, siliciclastic sedimentary rock |  | rock | greenschist | chalcopyrite | Assemblage 2 |  |  |  | chloritic |  | pyrite, arsenopyrite, pyrrhotite, galena, chalcopyrite, sulfosalts | cutting and polishing | EPMA | JEOL JXA-8230 SuperProbe electron probe microanalyzer (EPMA) equipped with five wavelength-dispersive spectrometers (WDS) and a tungsten filament electron gun. |  | sulfides were analyzed using an accelerating voltage of 25 kV, a 2-nA beam current, focused to 1 μm, with elemental counting times between 5 and 30 s |  | 211.9628 | 29.5576 | [12 empty] | 121.1216 | 62.21529 | [16 empty] | 336082.1 | 42.65616 | [8 empty] | 310242.8 | 36.18025 | [8 empty] | bdl | 86.56033 | [32 empty] | 312.8974 | 73.36373 | [14 empty] | 351878.4 | 31.78878 | [38 empty] | 1150.655 | 219.9475 |  |  |  | 2024 | Denisová, N., Piercey, S. J., & Wälle, M. (2024). Mineralogy and mineral chemistry of the ABM replacement-style volcanogenic massive sulfide deposit, Finlayson Lake district, Yukon, Canada. Mineralium Deposita, 59(3), 473-503. https://doi.org/10.1007/s00126-023-01217-4 |  | CAN | CA-YT | -130.6 | 61.46667 | [8 empty] | Only analyses +/-2% of 100% were shown and they were normalized to 100% | 2025-04-30
| ABM |  | Volcanic basin hydrothermal | Volcanogenic massive sulfide (VMS) | Bimodal felsic VMS | Zn, Cu, Pb, Au, Ag |  | Zn, Cu, Pb, Au, Ag | Denisová et al., 2024 |  | B266575 | B266575-2-2-2 | borehole | K15-231 |  | 63.09 | 63.14 | ore material | half core | core drilling | rock | polished slab from core | Yukon–Tanana and Slide Mountain terranes | Kudz Ze Kayah formation |  |  | acid volcanic rock, siliciclastic sedimentary rock |  | rock | greenschist | chalcopyrite | Assemblage 2 |  |  |  | chloritic |  | pyrite, arsenopyrite, pyrrhotite, galena, chalcopyrite, sulfosalts | cutting and polishing | EPMA | JEOL JXA-8230 SuperProbe electron probe microanalyzer (EPMA) equipped with five wavelength-dispersive spectrometers (WDS) and a tungsten filament electron gun. |  | sulfides were analyzed using an accelerating voltage of 25 kV, a 2-nA beam current, focused to 1 μm, with elemental counting times between 5 and 30 s |  | 272.0842 | 29.5576 | [12 empty] | 181.3894 | 62.21529 | [16 empty] | 338785.1 | 42.65616 | [8 empty] | 310317 | 36.18025 | [8 empty] | bdl | 86.56033 | [32 empty] | 262.007 | 73.36373 | [14 empty] | 350182.4 | 31.78878 | [38 empty] | bdl | 219.9475 |  |  |  | 2024 | Denisová, N., Piercey, S. J., & Wälle, M. (2024). Mineralogy and mineral chemistry of the ABM replacement-style volcanogenic massive sulfide deposit, Finlayson Lake district, Yukon, Canada. Mineralium Deposita, 59(3), 473-503. https://doi.org/10.1007/s00126-023-01217-4 |  | CAN | CA-YT | -130.6 | 61.46667 | [8 empty] | Only analyses +/-2% of 100% were shown and they were normalized to 100% | 2025-04-30
| ABM |  | Volcanic basin hydrothermal | Volcanogenic massive sulfide (VMS) | Bimodal felsic VMS | Zn, Cu, Pb, Au, Ag |  | Zn, Cu, Pb, Au, Ag | Denisová et al., 2024 |  | B266575 | B266575-5-1-15 | borehole | K15-231 |  | 63.09 | 63.14 | ore material | half core | core drilling | rock | polished slab from core | Yukon–Tanana and Slide Mountain terranes | Kudz Ze Kayah formation |  |  | acid volcanic rock, siliciclastic sedimentary rock |  | rock | greenschist | chalcopyrite | Assemblage 2 |  |  |  | chloritic |  | pyrite, arsenopyrite, pyrrhotite, galena, chalcopyrite, sulfosalts | cutting and polishing | EPMA | JEOL JXA-8230 SuperProbe electron probe microanalyzer (EPMA) equipped with five wavelength-dispersive spectrometers (WDS) and a tungsten filament electron gun. |  | sulfides were analyzed using an accelerating voltage of 25 kV, a 2-nA beam current, focused to 1 μm, with elemental counting times between 5 and 30 s |  | 241.1358 | 29.5576 | [12 empty] | bdl | 62.21529 | [16 empty] | 336736 | 42.65616 | [8 empty] | 307578.7 | 36.18025 | [8 empty] | bdl | 86.56033 | [32 empty] | 150.7098 | 73.36373 | [14 empty] | 351184.1 | 31.78878 | [38 empty] | 4109.355 | 219.9475 |  |  |  | 2024 | Denisová, N., Piercey, S. J., & Wälle, M. (2024). Mineralogy and mineral chemistry of the ABM replacement-style volcanogenic massive sulfide deposit, Finlayson Lake district, Yukon, Canada. Mineralium Deposita, 59(3), 473-503. https://doi.org/10.1007/s00126-023-01217-4 |  | CAN | CA-YT | -130.6 | 61.46667 | [8 empty] | Only analyses +/-2% of 100% were shown and they were normalized to 100% | 2025-04-30
| ABM |  | Volcanic basin hydrothermal | Volcanogenic massive sulfide (VMS) | Bimodal felsic VMS | Zn, Cu, Pb, Au, Ag |  | Zn, Cu, Pb, Au, Ag | Denisová et al., 2024 |  | B266575 | B266575-5-1-10 | borehole | K15-231 |  | 63.09 | 63.14 | ore material | half core | core drilling | rock | polished slab from core | Yukon–Tanana and Slide Mountain terranes | Kudz Ze Kayah formation |  |  | acid volcanic rock, siliciclastic sedimentary rock |  | rock | greenschist | chalcopyrite | Assemblage 2 |  |  |  | chloritic |  | pyrite, arsenopyrite, pyrrhotite, galena, chalcopyrite, sulfosalts | cutting and polishing | EPMA | JEOL JXA-8230 SuperProbe electron probe microanalyzer (EPMA) equipped with five wavelength-dispersive spectrometers (WDS) and a tungsten filament electron gun. |  | sulfides were analyzed using an accelerating voltage of 25 kV, a 2-nA beam current, focused to 1 μm, with elemental counting times between 5 and 30 s |  | 350.6487 | 29.5576 | [12 empty] | bdl | 62.21529 | [16 empty] | 341161.2 | 42.65616 | [8 empty] | 308290.3 | 36.18025 | [8 empty] | bdl | 86.56033 | [32 empty] | 70.12974 | 73.36373 | [14 empty] | 349506.6 | 31.78878 | [38 empty] | 621.1491 | 219.9475 |  |  |  | 2024 | Denisová, N., Piercey, S. J., & Wälle, M. (2024). Mineralogy and mineral chemistry of the ABM replacement-style volcanogenic massive sulfide deposit, Finlayson Lake district, Yukon, Canada. Mineralium Deposita, 59(3), 473-503. https://doi.org/10.1007/s00126-023-01217-4 |  | CAN | CA-YT | -130.6 | 61.46667 | [8 empty] | Only analyses +/-2% of 100% were shown and they were normalized to 100% | 2025-04-30
| ABM |  | Volcanic basin hydrothermal | Volcanogenic massive sulfide (VMS) | Bimodal felsic VMS | Zn, Cu, Pb, Au, Ag |  | Zn, Cu, Pb, Au, Ag | Denisová et al., 2024 |  | B266575 | B266575-2-1-11 | borehole | K15-231 |  | 63.09 | 63.14 | ore material | half core | core drilling | rock | polished slab from core | Yukon–Tanana and Slide Mountain terranes | Kudz Ze Kayah formation |  |  | acid volcanic rock, siliciclastic sedimentary rock |  | rock | greenschist | chalcopyrite | Assemblage 2 |  |  |  | chloritic |  | pyrite, arsenopyrite, pyrrhotite, galena, chalcopyrite, sulfosalts | cutting and polishing | EPMA | JEOL JXA-8230 SuperProbe electron probe microanalyzer (EPMA) equipped with five wavelength-dispersive spectrometers (WDS) and a tungsten filament electron gun. |  | sulfides were analyzed using an accelerating voltage of 25 kV, a 2-nA beam current, focused to 1 μm, with elemental counting times between 5 and 30 s |  | 110.6896 | 29.5576 | [12 empty] | 140.8777 | 62.21529 | [16 empty] | 340632.1 | 42.65616 | [8 empty] | 306529.7 | 36.18025 | [8 empty] | bdl | 86.56033 | [32 empty] | 70.43883 | 73.36373 | [14 empty] | 352516.2 | 31.78878 | [38 empty] | bdl | 219.9475 |  |  |  | 2024 | Denisová, N., Piercey, S. J., & Wälle, M. (2024). Mineralogy and mineral chemistry of the ABM replacement-style volcanogenic massive sulfide deposit, Finlayson Lake district, Yukon, Canada. Mineralium Deposita, 59(3), 473-503. https://doi.org/10.1007/s00126-023-01217-4 |  | CAN | CA-YT | -130.6 | 61.46667 | [8 empty] | Only analyses +/-2% of 100% were shown and they were normalized to 100% | 2025-04-30
| ABM |  | Volcanic basin hydrothermal | Volcanogenic massive sulfide (VMS) | Bimodal felsic VMS | Zn, Cu, Pb, Au, Ag |  | Zn, Cu, Pb, Au, Ag | Denisová et al., 2024 |  | B266575 | B266575-5-1-10 | borehole | K15-231 |  | 63.09 | 63.14 | ore material | half core | core drilling | rock | polished slab from core | Yukon–Tanana and Slide Mountain terranes | Kudz Ze Kayah formation |  |  | acid volcanic rock, siliciclastic sedimentary rock |  | rock | greenschist | chalcopyrite | Assemblage 2 |  |  |  | chloritic |  | pyrite, arsenopyrite, pyrrhotite, galena, chalcopyrite, sulfosalts | cutting and polishing | EPMA | JEOL JXA-8230 SuperProbe electron probe microanalyzer (EPMA) equipped with five wavelength-dispersive spectrometers (WDS) and a tungsten filament electron gun. |  | sulfides were analyzed using an accelerating voltage of 25 kV, a 2-nA beam current, focused to 1 μm, with elemental counting times between 5 and 30 s |  | 321.6468 | 29.5576 | [12 empty] | 120.6176 | 62.21529 | [16 empty] | 338101.1 | 42.65616 | [8 empty] | 306820.9 | 36.18025 | [8 empty] | bdl | 86.56033 | [32 empty] | bdl | 73.36373 | [14 empty] | 351369 | 31.78878 | [38 empty] | 3266.725 | 219.9475 |  |  |  | 2024 | Denisová, N., Piercey, S. J., & Wälle, M. (2024). Mineralogy and mineral chemistry of the ABM replacement-style volcanogenic massive sulfide deposit, Finlayson Lake district, Yukon, Canada. Mineralium Deposita, 59(3), 473-503. https://doi.org/10.1007/s00126-023-01217-4 |  | CAN | CA-YT | -130.6 | 61.46667 | [8 empty] | Only analyses +/-2% of 100% were shown and they were normalized to 100% | 2025-04-30
| ABM |  | Volcanic basin hydrothermal | Volcanogenic massive sulfide (VMS) | Bimodal felsic VMS | Zn, Cu, Pb, Au, Ag |  | Zn, Cu, Pb, Au, Ag | Denisová et al., 2024 |  | B266575 | B266575-4-1-8 | borehole | K15-231 |  | 63.09 | 63.14 | ore material | half core | core drilling | rock | polished slab from core | Yukon–Tanana and Slide Mountain terranes | Kudz Ze Kayah formation |  |  | acid volcanic rock, siliciclastic sedimentary rock |  | rock | greenschist | chalcopyrite | Assemblage 2 |  |  |  | chloritic |  | pyrite, arsenopyrite, pyrrhotite, galena, chalcopyrite, sulfosalts | cutting and polishing | EPMA | JEOL JXA-8230 SuperProbe electron probe microanalyzer (EPMA) equipped with five wavelength-dispersive spectrometers (WDS) and a tungsten filament electron gun. |  | sulfides were analyzed using an accelerating voltage of 25 kV, a 2-nA beam current, focused to 1 μm, with elemental counting times between 5 and 30 s |  | 120.054 | 29.5576 | [12 empty] | 170.0765 | 62.21529 | [16 empty] | 338292.2 | 42.65616 | [8 empty] | 309589.3 | 36.18025 | [8 empty] | bdl | 86.56033 | [32 empty] | bdl | 73.36373 | [14 empty] | 351678.3 | 31.78878 | [38 empty] | bdl | 219.9475 |  |  |  | 2024 | Denisová, N., Piercey, S. J., & Wälle, M. (2024). Mineralogy and mineral chemistry of the ABM replacement-style volcanogenic massive sulfide deposit, Finlayson Lake district, Yukon, Canada. Mineralium Deposita, 59(3), 473-503. https://doi.org/10.1007/s00126-023-01217-4 |  | CAN | CA-YT | -130.6 | 61.46667 | [8 empty] | Only analyses +/-2% of 100% were shown and they were normalized to 100% | 2025-04-30
| ABM |  | Volcanic basin hydrothermal | Volcanogenic massive sulfide (VMS) | Bimodal felsic VMS | Zn, Cu, Pb, Au, Ag |  | Zn, Cu, Pb, Au, Ag | Denisová et al., 2024 |  | B266575 | B266575-5-1-9 | borehole | K15-231 |  | 63.09 | 63.14 | ore material | half core | core drilling | rock | polished slab from core | Yukon–Tanana and Slide Mountain terranes | Kudz Ze Kayah formation |  |  | acid volcanic rock, siliciclastic sedimentary rock |  | rock | greenschist | chalcopyrite | Assemblage 2 |  |  |  | chloritic |  | pyrite, arsenopyrite, pyrrhotite, galena, chalcopyrite, sulfosalts | cutting and polishing | EPMA | JEOL JXA-8230 SuperProbe electron probe microanalyzer (EPMA) equipped with five wavelength-dispersive spectrometers (WDS) and a tungsten filament electron gun. |  | sulfides were analyzed using an accelerating voltage of 25 kV, a 2-nA beam current, focused to 1 μm, with elemental counting times between 5 and 30 s |  | 120.4336 | 29.5576 | [12 empty] | bdl | 62.21529 | [16 empty] | 340415.5 | 42.65616 | [8 empty] | 310417.5 | 36.18025 | [8 empty] | bdl | 86.56033 | [32 empty] | bdl | 73.36373 | [14 empty] | 347922.5 | 31.78878 | [38 empty] | 1124.047 | 219.9475 |  |  |  | 2024 | Denisová, N., Piercey, S. J., & Wälle, M. (2024). Mineralogy and mineral chemistry of the ABM replacement-style volcanogenic massive sulfide deposit, Finlayson Lake district, Yukon, Canada. Mineralium Deposita, 59(3), 473-503. https://doi.org/10.1007/s00126-023-01217-4 |  | CAN | CA-YT | -130.6 | 61.46667 | [8 empty] | Only analyses +/-2% of 100% were shown and they were normalized to 100% | 2025-04-30
| ABM |  | Volcanic basin hydrothermal | Volcanogenic massive sulfide (VMS) | Bimodal felsic VMS | Zn, Cu, Pb, Au, Ag |  | Zn, Cu, Pb, Au, Ag | Denisová et al., 2024 |  | B291152 | B291152-6-1-17 | borehole | K15-339 |  | 165.25 | 165.3 | ore material | half core | core drilling | rock | polished slab from core | Yukon–Tanana and Slide Mountain terranes | Kudz Ze Kayah formation |  |  | acid volcanic rock, siliciclastic sedimentary rock |  | rock | greenschist | chalcopyrite | Assemblage 1 |  |  |  | chloritic |  | pyrite, arsenopyrite, pyrrhotite, galena, chalcopyrite, sulfosalts | cutting and polishing | EPMA | JEOL JXA-8230 SuperProbe electron probe microanalyzer (EPMA) equipped with five wavelength-dispersive spectrometers (WDS) and a tungsten filament electron gun. |  | sulfides were analyzed using an accelerating voltage of 25 kV, a 2-nA beam current, focused to 1 μm, with elemental counting times between 5 and 30 s |  | 290.1654 | 29.5576 | [12 empty] | 1290.736 | 62.21529 | [16 empty] | 340924.3 | 42.65616 | [8 empty] | 307385.2 | 36.18025 | [8 empty] | bdl | 86.56033 | [32 empty] | 520.2966 | 73.36373 | [14 empty] | 349369.1 | 31.78878 | [38 empty] | 220.1255 | 219.9475 |  |  |  | 2024 | Denisová, N., Piercey, S. J., & Wälle, M. (2024). Mineralogy and mineral chemistry of the ABM replacement-style volcanogenic massive sulfide deposit, Finlayson Lake district, Yukon, Canada. Mineralium Deposita, 59(3), 473-503. https://doi.org/10.1007/s00126-023-01217-4 |  | CAN | CA-YT | -130.6 | 61.46667 | [8 empty] | Only analyses +/-2% of 100% were shown and they were normalized to 100% | 2025-04-30
| ABM |  | Volcanic basin hydrothermal | Volcanogenic massive sulfide (VMS) | Bimodal felsic VMS | Zn, Cu, Pb, Au, Ag |  | Zn, Cu, Pb, Au, Ag | Denisová et al., 2024 |  | B291152 | B291152-3-1-5 | borehole | K15-339 |  | 165.25 | 165.3 | ore material | half core | core drilling | rock | polished slab from core | Yukon–Tanana and Slide Mountain terranes | Kudz Ze Kayah formation |  |  | acid volcanic rock, siliciclastic sedimentary rock |  | rock | greenschist | chalcopyrite | Assemblage 1 |  |  |  | chloritic |  | pyrite, arsenopyrite, pyrrhotite, galena, chalcopyrite, sulfosalts | cutting and polishing | EPMA | JEOL JXA-8230 SuperProbe electron probe microanalyzer (EPMA) equipped with five wavelength-dispersive spectrometers (WDS) and a tungsten filament electron gun. |  | sulfides were analyzed using an accelerating voltage of 25 kV, a 2-nA beam current, focused to 1 μm, with elemental counting times between 5 and 30 s |  | 140.2131 | 29.5576 | [12 empty] | 1161.766 | 62.21529 | [16 empty] | 341739.5 | 42.65616 | [8 empty] | 307116.8 | 36.18025 | [8 empty] | bdl | 86.56033 | [32 empty] | 350.5328 | 73.36373 | [14 empty] | 349491.2 | 31.78878 | [38 empty] | bdl | 219.9475 |  |  |  | 2024 | Denisová, N., Piercey, S. J., & Wälle, M. (2024). Mineralogy and mineral chemistry of the ABM replacement-style volcanogenic massive sulfide deposit, Finlayson Lake district, Yukon, Canada. Mineralium Deposita, 59(3), 473-503. https://doi.org/10.1007/s00126-023-01217-4 |  | CAN | CA-YT | -130.6 | 61.46667 | [8 empty] | Only analyses +/-2% of 100% were shown and they were normalized to 100% | 2025-04-30
| ABM |  | Volcanic basin hydrothermal | Volcanogenic massive sulfide (VMS) | Bimodal felsic VMS | Zn, Cu, Pb, Au, Ag |  | Zn, Cu, Pb, Au, Ag | Denisová et al., 2024 |  | B291152 | B291152-2-1-9 | borehole | K15-339 |  | 165.25 | 165.3 | ore material | half core | core drilling | rock | polished slab from core | Yukon–Tanana and Slide Mountain terranes | Kudz Ze Kayah formation |  |  | acid volcanic rock, siliciclastic sedimentary rock |  | rock | greenschist | chalcopyrite | Assemblage 1 |  |  |  | chloritic |  | pyrite, arsenopyrite, pyrrhotite, galena, chalcopyrite, sulfosalts | cutting and polishing | EPMA | JEOL JXA-8230 SuperProbe electron probe microanalyzer (EPMA) equipped with five wavelength-dispersive spectrometers (WDS) and a tungsten filament electron gun. |  | sulfides were analyzed using an accelerating voltage of 25 kV, a 2-nA beam current, focused to 1 μm, with elemental counting times between 5 and 30 s |  | 446.2656 | 29.5576 | [12 empty] | 943.2432 | 62.21529 | [16 empty] | 339719.7 | 42.65616 | [8 empty] | 301776.9 | 36.18025 | [8 empty] | bdl | 86.56033 | [32 empty] | 334.6992 | 73.36373 | [14 empty] | 355612.8 | 31.78878 | [38 empty] | 1166.376 | 219.9475 |  |  |  | 2024 | Denisová, N., Piercey, S. J., & Wälle, M. (2024). Mineralogy and mineral chemistry of the ABM replacement-style volcanogenic massive sulfide deposit, Finlayson Lake district, Yukon, Canada. Mineralium Deposita, 59(3), 473-503. https://doi.org/10.1007/s00126-023-01217-4 |  | CAN | CA-YT | -130.6 | 61.46667 | [8 empty] | Only analyses +/-2% of 100% were shown and they were normalized to 100% | 2025-04-30
| ABM |  | Volcanic basin hydrothermal | Volcanogenic massive sulfide (VMS) | Bimodal felsic VMS | Zn, Cu, Pb, Au, Ag |  | Zn, Cu, Pb, Au, Ag | Denisová et al., 2024 |  | B291152 | B291152-2-1-12 | borehole | K15-339 |  | 165.25 | 165.3 | ore material | half core | core drilling | rock | polished slab from core | Yukon–Tanana and Slide Mountain terranes | Kudz Ze Kayah formation |  |  | acid volcanic rock, siliciclastic sedimentary rock |  | rock | greenschist | chalcopyrite | Assemblage 1 |  |  |  | chloritic |  | pyrite, arsenopyrite, pyrrhotite, galena, chalcopyrite, sulfosalts | cutting and polishing | EPMA | JEOL JXA-8230 SuperProbe electron probe microanalyzer (EPMA) equipped with five wavelength-dispersive spectrometers (WDS) and a tungsten filament electron gun. |  | sulfides were analyzed using an accelerating voltage of 25 kV, a 2-nA beam current, focused to 1 μm, with elemental counting times between 5 and 30 s |  | 599.0213 | 29.5576 | [12 empty] | 639.6329 | 62.21529 | [16 empty] | 341015.7 | 42.65616 | [8 empty] | 307734.5 | 36.18025 | [8 empty] | bdl | 86.56033 | [32 empty] | 355.3516 | 73.36373 | [14 empty] | 349615.2 | 31.78878 | [38 empty] | bdl | 219.9475 |  |  |  | 2024 | Denisová, N., Piercey, S. J., & Wälle, M. (2024). Mineralogy and mineral chemistry of the ABM replacement-style volcanogenic massive sulfide deposit, Finlayson Lake district, Yukon, Canada. Mineralium Deposita, 59(3), 473-503. https://doi.org/10.1007/s00126-023-01217-4 |  | CAN | CA-YT | -130.6 | 61.46667 | [8 empty] | Only analyses +/-2% of 100% were shown and they were normalized to 100% | 2025-04-30
| ABM |  | Volcanic basin hydrothermal | Volcanogenic massive sulfide (VMS) | Bimodal felsic VMS | Zn, Cu, Pb, Au, Ag |  | Zn, Cu, Pb, Au, Ag | Denisová et al., 2024 |  | B291152 | B291152-7-1-11 | borehole | K15-339 |  | 165.25 | 165.3 | ore material | half core | core drilling | rock | polished slab from core | Yukon–Tanana and Slide Mountain terranes | Kudz Ze Kayah formation |  |  | acid volcanic rock, siliciclastic sedimentary rock |  | rock | greenschist | chalcopyrite | Assemblage 1 |  |  |  | chloritic |  | pyrite, arsenopyrite, pyrrhotite, galena, chalcopyrite, sulfosalts | cutting and polishing | EPMA | JEOL JXA-8230 SuperProbe electron probe microanalyzer (EPMA) equipped with five wavelength-dispersive spectrometers (WDS) and a tungsten filament electron gun. |  | sulfides were analyzed using an accelerating voltage of 25 kV, a 2-nA beam current, focused to 1 μm, with elemental counting times between 5 and 30 s |  | 391.8102 | 29.5576 | [12 empty] | 1235.709 | 62.21529 | [16 empty] | 338383.3 | 42.65616 | [8 empty] | 308676.1 | 36.18025 | [8 empty] | bdl | 86.56033 | [32 empty] | 341.5781 | 73.36373 | [14 empty] | 350770.6 | 31.78878 | [38 empty] | 200.9283 | 219.9475 |  |  |  | 2024 | Denisová, N., Piercey, S. J., & Wälle, M. (2024). Mineralogy and mineral chemistry of the ABM replacement-style volcanogenic massive sulfide deposit, Finlayson Lake district, Yukon, Canada. Mineralium Deposita, 59(3), 473-503. https://doi.org/10.1007/s00126-023-01217-4 |  | CAN | CA-YT | -130.6 | 61.46667 | [8 empty] | Only analyses +/-2% of 100% were shown and they were normalized to 100% | 2025-04-30
| ABM |  | Volcanic basin hydrothermal | Volcanogenic massive sulfide (VMS) | Bimodal felsic VMS | Zn, Cu, Pb, Au, Ag |  | Zn, Cu, Pb, Au, Ag | Denisová et al., 2024 |  | B291152 | B291152-1-1-17 | borehole | K15-339 |  | 165.25 | 165.3 | ore material | half core | core drilling | rock | polished slab from core | Yukon–Tanana and Slide Mountain terranes | Kudz Ze Kayah formation |  |  | acid volcanic rock, siliciclastic sedimentary rock |  | rock | greenschist | chalcopyrite | Assemblage 1 |  |  |  | chloritic |  | pyrite, arsenopyrite, pyrrhotite, galena, chalcopyrite, sulfosalts | cutting and polishing | EPMA | JEOL JXA-8230 SuperProbe electron probe microanalyzer (EPMA) equipped with five wavelength-dispersive spectrometers (WDS) and a tungsten filament electron gun. |  | sulfides were analyzed using an accelerating voltage of 25 kV, a 2-nA beam current, focused to 1 μm, with elemental counting times between 5 and 30 s |  | 80.52908 | 29.5576 | [12 empty] | 976.4151 | 62.21529 | [16 empty] | 342490.2 | 42.65616 | [8 empty] | 306121.2 | 36.18025 | [8 empty] | bdl | 86.56033 | [32 empty] | 211.3888 | 73.36373 | [14 empty] | 349516.3 | 31.78878 | [38 empty] | 342.2486 | 219.9475 |  |  |  | 2024 | Denisová, N., Piercey, S. J., & Wälle, M. (2024). Mineralogy and mineral chemistry of the ABM replacement-style volcanogenic massive sulfide deposit, Finlayson Lake district, Yukon, Canada. Mineralium Deposita, 59(3), 473-503. https://doi.org/10.1007/s00126-023-01217-4 |  | CAN | CA-YT | -130.6 | 61.46667 | [8 empty] | Only analyses +/-2% of 100% were shown and they were normalized to 100% | 2025-04-30
| ABM |  | Volcanic basin hydrothermal | Volcanogenic massive sulfide (VMS) | Bimodal felsic VMS | Zn, Cu, Pb, Au, Ag |  | Zn, Cu, Pb, Au, Ag | Denisová et al., 2024 |  | B291152 | B291152-7-1-12 | borehole | K15-339 |  | 165.25 | 165.3 | ore material | half core | core drilling | rock | polished slab from core | Yukon–Tanana and Slide Mountain terranes | Kudz Ze Kayah formation |  |  | acid volcanic rock, siliciclastic sedimentary rock |  | rock | greenschist | chalcopyrite | Assemblage 1 |  |  |  | chloritic |  | pyrite, arsenopyrite, pyrrhotite, galena, chalcopyrite, sulfosalts | cutting and polishing | EPMA | JEOL JXA-8230 SuperProbe electron probe microanalyzer (EPMA) equipped with five wavelength-dispersive spectrometers (WDS) and a tungsten filament electron gun. |  | sulfides were analyzed using an accelerating voltage of 25 kV, a 2-nA beam current, focused to 1 μm, with elemental counting times between 5 and 30 s |  | 380.7462 | 29.5576 | [12 empty] | 951.8656 | 62.21529 | [16 empty] | 339525.5 | 42.65616 | [8 empty] | 307983.7 | 36.18025 | [8 empty] | bdl | 86.56033 | [32 empty] | 180.3535 | 73.36373 | [14 empty] | 350296.6 | 31.78878 | [38 empty] | 681.3354 | 219.9475 |  |  |  | 2024 | Denisová, N., Piercey, S. J., & Wälle, M. (2024). Mineralogy and mineral chemistry of the ABM replacement-style volcanogenic massive sulfide deposit, Finlayson Lake district, Yukon, Canada. Mineralium Deposita, 59(3), 473-503. https://doi.org/10.1007/s00126-023-01217-4 |  | CAN | CA-YT | -130.6 | 61.46667 | [8 empty] | Only analyses +/-2% of 100% were shown and they were normalized to 100% | 2025-04-30
| ABM |  | Volcanic basin hydrothermal | Volcanogenic massive sulfide (VMS) | Bimodal felsic VMS | Zn, Cu, Pb, Au, Ag |  | Zn, Cu, Pb, Au, Ag | Denisová et al., 2024 |  | B291152 | B291152-1-1-4 | borehole | K15-339 |  | 165.25 | 165.3 | ore material | half core | core drilling | rock | polished slab from core | Yukon–Tanana and Slide Mountain terranes | Kudz Ze Kayah formation |  |  | acid volcanic rock, siliciclastic sedimentary rock |  | rock | greenschist | chalcopyrite | Assemblage 1 |  |  |  | chloritic |  | pyrite, arsenopyrite, pyrrhotite, galena, chalcopyrite, sulfosalts | cutting and polishing | EPMA | JEOL JXA-8230 SuperProbe electron probe microanalyzer (EPMA) equipped with five wavelength-dispersive spectrometers (WDS) and a tungsten filament electron gun. |  | sulfides were analyzed using an accelerating voltage of 25 kV, a 2-nA beam current, focused to 1 μm, with elemental counting times between 5 and 30 s |  | 271.4632 | 29.5576 | [12 empty] | 1126.07 | 62.21529 | [16 empty] | 334281.8 | 42.65616 | [8 empty] | 310594.1 | 36.18025 | [8 empty] | bdl | 86.56033 | [32 empty] | 160.8671 | 73.36373 | [14 empty] | 353455.1 | 31.78878 | [38 empty] | 110.5961 | 219.9475 |  |  |  | 2024 | Denisová, N., Piercey, S. J., & Wälle, M. (2024). Mineralogy and mineral chemistry of the ABM replacement-style volcanogenic massive sulfide deposit, Finlayson Lake district, Yukon, Canada. Mineralium Deposita, 59(3), 473-503. https://doi.org/10.1007/s00126-023-01217-4 |  | CAN | CA-YT | -130.6 | 61.46667 | [8 empty] | Only analyses +/-2% of 100% were shown and they were normalized to 100% | 2025-04-30
| ABM |  | Volcanic basin hydrothermal | Volcanogenic massive sulfide (VMS) | Bimodal felsic VMS | Zn, Cu, Pb, Au, Ag |  | Zn, Cu, Pb, Au, Ag | Denisová et al., 2024 |  | B291152 | B291152-4-1-15 | borehole | K15-339 |  | 165.25 | 165.3 | ore material | half core | core drilling | rock | polished slab from core | Yukon–Tanana and Slide Mountain terranes | Kudz Ze Kayah formation |  |  | acid volcanic rock, siliciclastic sedimentary rock |  | rock | greenschist | chalcopyrite | Assemblage 1 |  |  |  | chloritic |  | pyrite, arsenopyrite, pyrrhotite, galena, chalcopyrite, sulfosalts | cutting and polishing | EPMA | JEOL JXA-8230 SuperProbe electron probe microanalyzer (EPMA) equipped with five wavelength-dispersive spectrometers (WDS) and a tungsten filament electron gun. |  | sulfides were analyzed using an accelerating voltage of 25 kV, a 2-nA beam current, focused to 1 μm, with elemental counting times between 5 and 30 s |  | 300.6464 | 29.5576 | [12 empty] | 841.8099 | 62.21529 | [16 empty] | 336874.3 | 42.65616 | [8 empty] | 312471.8 | 36.18025 | [8 empty] | bdl | 86.56033 | [32 empty] | 100.2155 | 73.36373 | [14 empty] | 349411.2 | 31.78878 | [38 empty] | bdl | 219.9475 |  |  |  | 2024 | Denisová, N., Piercey, S. J., & Wälle, M. (2024). Mineralogy and mineral chemistry of the ABM replacement-style volcanogenic massive sulfide deposit, Finlayson Lake district, Yukon, Canada. Mineralium Deposita, 59(3), 473-503. https://doi.org/10.1007/s00126-023-01217-4 |  | CAN | CA-YT | -130.6 | 61.46667 | [8 empty] | Only analyses +/-2% of 100% were shown and they were normalized to 100% | 2025-04-30
| ABM |  | Volcanic basin hydrothermal | Volcanogenic massive sulfide (VMS) | Bimodal felsic VMS | Zn, Cu, Pb, Au, Ag |  | Zn, Cu, Pb, Au, Ag | Denisová et al., 2024 |  | B291152 | B291152-4-2-22 | borehole | K15-339 |  | 165.25 | 165.3 | ore material | half core | core drilling | rock | polished slab from core | Yukon–Tanana and Slide Mountain terranes | Kudz Ze Kayah formation |  |  | acid volcanic rock, siliciclastic sedimentary rock |  | rock | greenschist | chalcopyrite | Assemblage 1 |  |  |  | chloritic |  | pyrite, arsenopyrite, pyrrhotite, galena, chalcopyrite, sulfosalts | cutting and polishing | EPMA | JEOL JXA-8230 SuperProbe electron probe microanalyzer (EPMA) equipped with five wavelength-dispersive spectrometers (WDS) and a tungsten filament electron gun. |  | sulfides were analyzed using an accelerating voltage of 25 kV, a 2-nA beam current, focused to 1 μm, with elemental counting times between 5 and 30 s |  | 150.4363 | 29.5576 | [12 empty] | 1153.345 | 62.21529 | [16 empty] | 340126.4 | 42.65616 | [8 empty] | 308685.2 | 36.18025 | [8 empty] | bdl | 86.56033 | [32 empty] | 120.349 | 73.36373 | [14 empty] | 349523.6 | 31.78878 | [38 empty] | 240.698 | 219.9475 |  |  |  | 2024 | Denisová, N., Piercey, S. J., & Wälle, M. (2024). Mineralogy and mineral chemistry of the ABM replacement-style volcanogenic massive sulfide deposit, Finlayson Lake district, Yukon, Canada. Mineralium Deposita, 59(3), 473-503. https://doi.org/10.1007/s00126-023-01217-4 |  | CAN | CA-YT | -130.6 | 61.46667 | [8 empty] | Only analyses +/-2% of 100% were shown and they were normalized to 100% | 2025-04-30
| ABM |  | Volcanic basin hydrothermal | Volcanogenic massive sulfide (VMS) | Bimodal felsic VMS | Zn, Cu, Pb, Au, Ag |  | Zn, Cu, Pb, Au, Ag | Denisová et al., 2024 |  | B291152 | B291152-6-1-13 | borehole | K15-339 |  | 165.25 | 165.3 | ore material | half core | core drilling | rock | polished slab from core | Yukon–Tanana and Slide Mountain terranes | Kudz Ze Kayah formation |  |  | acid volcanic rock, siliciclastic sedimentary rock |  | rock | greenschist | chalcopyrite | Assemblage 1 |  |  |  | chloritic |  | pyrite, arsenopyrite, pyrrhotite, galena, chalcopyrite, sulfosalts | cutting and polishing | EPMA | JEOL JXA-8230 SuperProbe electron probe microanalyzer (EPMA) equipped with five wavelength-dispersive spectrometers (WDS) and a tungsten filament electron gun. |  | sulfides were analyzed using an accelerating voltage of 25 kV, a 2-nA beam current, focused to 1 μm, with elemental counting times between 5 and 30 s |  | 311.067 | 29.5576 | [12 empty] | 1364.681 | 62.21529 | [16 empty] | 341411 | 42.65616 | [8 empty] | 308829.3 | 36.18025 | [8 empty] | bdl | 86.56033 | [32 empty] | bdl | 73.36373 | [14 empty] | 347672.5 | 31.78878 | [38 empty] | bdl | 219.9475 |  |  |  | 2024 | Denisová, N., Piercey, S. J., & Wälle, M. (2024). Mineralogy and mineral chemistry of the ABM replacement-style volcanogenic massive sulfide deposit, Finlayson Lake district, Yukon, Canada. Mineralium Deposita, 59(3), 473-503. https://doi.org/10.1007/s00126-023-01217-4 |  | CAN | CA-YT | -130.6 | 61.46667 | [8 empty] | Only analyses +/-2% of 100% were shown and they were normalized to 100% | 2025-04-30
| ABM |  | Volcanic basin hydrothermal | Volcanogenic massive sulfide (VMS) | Bimodal felsic VMS | Zn, Cu, Pb, Au, Ag |  | Zn, Cu, Pb, Au, Ag | Denisová et al., 2024 |  | B291152 | B291152-4-2-24 | borehole | K15-339 |  | 165.25 | 165.3 | ore material | half core | core drilling | rock | polished slab from core | Yukon–Tanana and Slide Mountain terranes | Kudz Ze Kayah formation |  |  | acid volcanic rock, siliciclastic sedimentary rock |  | rock | greenschist | chalcopyrite | Assemblage 1 |  |  |  | chloritic |  | pyrite, arsenopyrite, pyrrhotite, galena, chalcopyrite, sulfosalts | cutting and polishing | EPMA | JEOL JXA-8230 SuperProbe electron probe microanalyzer (EPMA) equipped with five wavelength-dispersive spectrometers (WDS) and a tungsten filament electron gun. |  | sulfides were analyzed using an accelerating voltage of 25 kV, a 2-nA beam current, focused to 1 μm, with elemental counting times between 5 and 30 s |  | 300.544 | 29.5576 | [12 empty] | 1112.013 | 62.21529 | [16 empty] | 339464.4 | 42.65616 | [8 empty] | 307646.8 | 36.18025 | [8 empty] | bdl | 86.56033 | [32 empty] | bdl | 73.36373 | [14 empty] | 351476.2 | 31.78878 | [38 empty] | bdl | 219.9475 |  |  |  | 2024 | Denisová, N., Piercey, S. J., & Wälle, M. (2024). Mineralogy and mineral chemistry of the ABM replacement-style volcanogenic massive sulfide deposit, Finlayson Lake district, Yukon, Canada. Mineralium Deposita, 59(3), 473-503. https://doi.org/10.1007/s00126-023-01217-4 |  | CAN | CA-YT | -130.6 | 61.46667 | [8 empty] | Only analyses +/-2% of 100% were shown and they were normalized to 100% | 2025-04-30
| ABM |  | Volcanic basin hydrothermal | Volcanogenic massive sulfide (VMS) | Bimodal felsic VMS | Zn, Cu, Pb, Au, Ag |  | Zn, Cu, Pb, Au, Ag | Denisová et al., 2024 |  | B291157 | B291157-11-1-1 | borehole | K15-339 |  | 171 | 171.05 | ore material | half core | core drilling | rock | polished slab from core | Yukon–Tanana and Slide Mountain terranes | Kudz Ze Kayah formation |  |  | acid volcanic rock, siliciclastic sedimentary rock |  | rock | greenschist | chalcopyrite | Assemblage 2 |  |  |  | chloritic |  | pyrite, arsenopyrite, pyrrhotite, galena, chalcopyrite, sulfosalts | cutting and polishing | EPMA | JEOL JXA-8230 SuperProbe electron probe microanalyzer (EPMA) equipped with five wavelength-dispersive spectrometers (WDS) and a tungsten filament electron gun. |  | sulfides were analyzed using an accelerating voltage of 25 kV, a 2-nA beam current, focused to 1 μm, with elemental counting times between 5 and 30 s |  | 474.034 | 29.5576 | [12 empty] | 90.77247 | 62.21529 | [16 empty] | 341213.7 | 42.65616 | [8 empty] | 306296.6 | 36.18025 | [8 empty] | bdl | 86.56033 | [32 empty] | 363.0899 | 73.36373 | [14 empty] | 351561.8 | 31.78878 | [38 empty] | bdl | 219.9475 |  |  |  | 2024 | Denisová, N., Piercey, S. J., & Wälle, M. (2024). Mineralogy and mineral chemistry of the ABM replacement-style volcanogenic massive sulfide deposit, Finlayson Lake district, Yukon, Canada. Mineralium Deposita, 59(3), 473-503. https://doi.org/10.1007/s00126-023-01217-4 |  | CAN | CA-YT | -130.6 | 61.46667 | [8 empty] | Only analyses +/-2% of 100% were shown and they were normalized to 100% | 2025-04-30
| ABM |  | Volcanic basin hydrothermal | Volcanogenic massive sulfide (VMS) | Bimodal felsic VMS | Zn, Cu, Pb, Au, Ag |  | Zn, Cu, Pb, Au, Ag | Denisová et al., 2024 |  | B291157 | B291157-11-1-8 | borehole | K15-339 |  | 171 | 171.05 | ore material | half core | core drilling | rock | polished slab from core | Yukon–Tanana and Slide Mountain terranes | Kudz Ze Kayah formation |  |  | acid volcanic rock, siliciclastic sedimentary rock |  | rock | greenschist | chalcopyrite | Assemblage 2 |  |  |  | chloritic |  | pyrite, arsenopyrite, pyrrhotite, galena, chalcopyrite, sulfosalts | cutting and polishing | EPMA | JEOL JXA-8230 SuperProbe electron probe microanalyzer (EPMA) equipped with five wavelength-dispersive spectrometers (WDS) and a tungsten filament electron gun. |  | sulfides were analyzed using an accelerating voltage of 25 kV, a 2-nA beam current, focused to 1 μm, with elemental counting times between 5 and 30 s |  | 418.9017 | 29.5576 | [12 empty] | bdl | 62.21529 | [16 empty] | 341966.8 | 42.65616 | [8 empty] | 302651.3 | 36.18025 | [8 empty] | bdl | 86.56033 | [32 empty] | 204.3423 | 73.36373 | [14 empty] | 354758.6 | 31.78878 | [38 empty] | bdl | 219.9475 |  |  |  | 2024 | Denisová, N., Piercey, S. J., & Wälle, M. (2024). Mineralogy and mineral chemistry of the ABM replacement-style volcanogenic massive sulfide deposit, Finlayson Lake district, Yukon, Canada. Mineralium Deposita, 59(3), 473-503. https://doi.org/10.1007/s00126-023-01217-4 |  | CAN | CA-YT | -130.6 | 61.46667 | [8 empty] | Only analyses +/-2% of 100% were shown and they were normalized to 100% | 2025-04-30
| ABM |  | Volcanic basin hydrothermal | Volcanogenic massive sulfide (VMS) | Bimodal felsic VMS | Zn, Cu, Pb, Au, Ag |  | Zn, Cu, Pb, Au, Ag | Denisová et al., 2024 |  | B291157 | B291157-6-1-35 | borehole | K15-339 |  | 171 | 171.05 | ore material | half core | core drilling | rock | polished slab from core | Yukon–Tanana and Slide Mountain terranes | Kudz Ze Kayah formation |  |  | acid volcanic rock, siliciclastic sedimentary rock |  | rock | greenschist | chalcopyrite | Assemblage 2 |  |  |  | chloritic |  | pyrite, arsenopyrite, pyrrhotite, galena, chalcopyrite, sulfosalts | cutting and polishing | EPMA | JEOL JXA-8230 SuperProbe electron probe microanalyzer (EPMA) equipped with five wavelength-dispersive spectrometers (WDS) and a tungsten filament electron gun. |  | sulfides were analyzed using an accelerating voltage of 25 kV, a 2-nA beam current, focused to 1 μm, with elemental counting times between 5 and 30 s |  | 260.2837 | 29.5576 | [12 empty] | 170.1855 | 62.21529 | [16 empty] | 339510.1 | 42.65616 | [8 empty] | 306424 | 36.18025 | [8 empty] | bdl | 86.56033 | [32 empty] | 160.1746 | 73.36373 | [14 empty] | 350331.9 | 31.78878 | [38 empty] | 3143.426 | 219.9475 |  |  |  | 2024 | Denisová, N., Piercey, S. J., & Wälle, M. (2024). Mineralogy and mineral chemistry of the ABM replacement-style volcanogenic massive sulfide deposit, Finlayson Lake district, Yukon, Canada. Mineralium Deposita, 59(3), 473-503. https://doi.org/10.1007/s00126-023-01217-4 |  | CAN | CA-YT | -130.6 | 61.46667 | [8 empty] | Only analyses +/-2% of 100% were shown and they were normalized to 100% | 2025-04-30
| ABM |  | Volcanic basin hydrothermal | Volcanogenic massive sulfide (VMS) | Bimodal felsic VMS | Zn, Cu, Pb, Au, Ag |  | Zn, Cu, Pb, Au, Ag | Denisová et al., 2024 |  | B291157 | B291157-4-1-16 | borehole | K15-339 |  | 171 | 171.05 | ore material | half core | core drilling | rock | polished slab from core | Yukon–Tanana and Slide Mountain terranes | Kudz Ze Kayah formation |  |  | acid volcanic rock, siliciclastic sedimentary rock |  | rock | greenschist | chalcopyrite | Assemblage 2 |  |  |  | chloritic |  | pyrite, arsenopyrite, pyrrhotite, galena, chalcopyrite, sulfosalts | cutting and polishing | EPMA | JEOL JXA-8230 SuperProbe electron probe microanalyzer (EPMA) equipped with five wavelength-dispersive spectrometers (WDS) and a tungsten filament electron gun. |  | sulfides were analyzed using an accelerating voltage of 25 kV, a 2-nA beam current, focused to 1 μm, with elemental counting times between 5 and 30 s |  | 171.653 | 29.5576 | [12 empty] | bdl | 62.21529 | [16 empty] | 341902.5 | 42.65616 | [8 empty] | 307844.6 | 36.18025 | [8 empty] | bdl | 86.56033 | [32 empty] | bdl | 73.36373 | [14 empty] | 349849 | 31.78878 | [38 empty] | 232.2364 | 219.9475 |  |  |  | 2024 | Denisová, N., Piercey, S. J., & Wälle, M. (2024). Mineralogy and mineral chemistry of the ABM replacement-style volcanogenic massive sulfide deposit, Finlayson Lake district, Yukon, Canada. Mineralium Deposita, 59(3), 473-503. https://doi.org/10.1007/s00126-023-01217-4 |  | CAN | CA-YT | -130.6 | 61.46667 | [8 empty] | Only analyses +/-2% of 100% were shown and they were normalized to 100% | 2025-04-30
| ABM |  | Volcanic basin hydrothermal | Volcanogenic massive sulfide (VMS) | Bimodal felsic VMS | Zn, Cu, Pb, Au, Ag |  | Zn, Cu, Pb, Au, Ag | Denisová et al., 2024 |  | Q721151 | Q721151-1-1-4 | borehole | K15-204 |  | 112.53 | 112.62 | ore material | half core | core drilling | rock | polished slab from core | Yukon–Tanana and Slide Mountain terranes | Kudz Ze Kayah formation |  |  | acid volcanic rock, siliciclastic sedimentary rock |  | rock | greenschist | chalcopyrite | Assemblage 2 |  |  |  | chloritic |  | pyrite, arsenopyrite, pyrrhotite, galena, chalcopyrite, sulfosalts | cutting and polishing | EPMA | JEOL JXA-8230 SuperProbe electron probe microanalyzer (EPMA) equipped with five wavelength-dispersive spectrometers (WDS) and a tungsten filament electron gun. |  | sulfides were analyzed using an accelerating voltage of 25 kV, a 2-nA beam current, focused to 1 μm, with elemental counting times between 5 and 30 s |  | 455.0189 | 29.5576 | [12 empty] | 6815.171 | 62.21529 | [16 empty] | 331627.9 | 42.65616 | [8 empty] | 311222.8 | 36.18025 | [8 empty] | bdl | 86.56033 | [32 empty] | 3994.054 | 73.36373 | [14 empty] | 345875 | 31.78878 | [38 empty] | bdl | 219.9475 |  |  |  | 2024 | Denisová, N., Piercey, S. J., & Wälle, M. (2024). Mineralogy and mineral chemistry of the ABM replacement-style volcanogenic massive sulfide deposit, Finlayson Lake district, Yukon, Canada. Mineralium Deposita, 59(3), 473-503. https://doi.org/10.1007/s00126-023-01217-4 |  | CAN | CA-YT | -130.6 | 61.46667 | [8 empty] | Only analyses +/-2% of 100% were shown and they were normalized to 100% | 2025-04-30
| ABM |  | Volcanic basin hydrothermal | Volcanogenic massive sulfide (VMS) | Bimodal felsic VMS | Zn, Cu, Pb, Au, Ag |  | Zn, Cu, Pb, Au, Ag | Denisová et al., 2024 |  | Q721151 | Q721151-6-2-17 | borehole | K15-204 |  | 112.53 | 112.62 | ore material | half core | core drilling | rock | polished slab from core | Yukon–Tanana and Slide Mountain terranes | Kudz Ze Kayah formation |  |  | acid volcanic rock, siliciclastic sedimentary rock |  | rock | greenschist | chalcopyrite | Assemblage 2 |  |  |  | chloritic |  | pyrite, arsenopyrite, pyrrhotite, galena, chalcopyrite, sulfosalts | cutting and polishing | EPMA | JEOL JXA-8230 SuperProbe electron probe microanalyzer (EPMA) equipped with five wavelength-dispersive spectrometers (WDS) and a tungsten filament electron gun. |  | sulfides were analyzed using an accelerating voltage of 25 kV, a 2-nA beam current, focused to 1 μm, with elemental counting times between 5 and 30 s |  | 200.9242 | 29.5576 | [12 empty] | 1235.684 | 62.21529 | [16 empty] | 307976.7 | 42.65616 | [8 empty] | 325286.3 | 36.18025 | [8 empty] | bdl | 86.56033 | [32 empty] | 1074.945 | 73.36373 | [14 empty] | 364185.2 | 31.78878 | [38 empty] | bdl | 219.9475 |  |  |  | 2024 | Denisová, N., Piercey, S. J., & Wälle, M. (2024). Mineralogy and mineral chemistry of the ABM replacement-style volcanogenic massive sulfide deposit, Finlayson Lake district, Yukon, Canada. Mineralium Deposita, 59(3), 473-503. https://doi.org/10.1007/s00126-023-01217-4 |  | CAN | CA-YT | -130.6 | 61.46667 | [8 empty] | Only analyses +/-2% of 100% were shown and they were normalized to 100% | 2025-04-30
| ABM |  | Volcanic basin hydrothermal | Volcanogenic massive sulfide (VMS) | Bimodal felsic VMS | Zn, Cu, Pb, Au, Ag |  | Zn, Cu, Pb, Au, Ag | Denisová et al., 2024 |  | Q721151 | Q721151-3-1-22 | borehole | K15-204 |  | 112.53 | 112.62 | ore material | half core | core drilling | rock | polished slab from core | Yukon–Tanana and Slide Mountain terranes | Kudz Ze Kayah formation |  |  | acid volcanic rock, siliciclastic sedimentary rock |  | rock | greenschist | chalcopyrite | Assemblage 2 |  |  |  | chloritic |  | pyrite, arsenopyrite, pyrrhotite, galena, chalcopyrite, sulfosalts | cutting and polishing | EPMA | JEOL JXA-8230 SuperProbe electron probe microanalyzer (EPMA) equipped with five wavelength-dispersive spectrometers (WDS) and a tungsten filament electron gun. |  | sulfides were analyzed using an accelerating voltage of 25 kV, a 2-nA beam current, focused to 1 μm, with elemental counting times between 5 and 30 s |  | 359.2922 | 29.5576 | [12 empty] | 2475.124 | 62.21529 | [16 empty] | 327784.3 | 42.65616 | [8 empty] | 320927.8 | 36.18025 | [8 empty] | bdl | 86.56033 | [32 empty] | 359.2922 | 73.36373 | [14 empty] | 348094.3 | 31.78878 | [38 empty] | bdl | 219.9475 |  |  |  | 2024 | Denisová, N., Piercey, S. J., & Wälle, M. (2024). Mineralogy and mineral chemistry of the ABM replacement-style volcanogenic massive sulfide deposit, Finlayson Lake district, Yukon, Canada. Mineralium Deposita, 59(3), 473-503. https://doi.org/10.1007/s00126-023-01217-4 |  | CAN | CA-YT | -130.6 | 61.46667 | [8 empty] | Only analyses +/-2% of 100% were shown and they were normalized to 100% | 2025-04-30
| ABM |  | Volcanic basin hydrothermal | Volcanogenic massive sulfide (VMS) | Bimodal felsic VMS | Zn, Cu, Pb, Au, Ag |  | Zn, Cu, Pb, Au, Ag | Denisová et al., 2024 |  | Q721151 | Q721151-2-1-11 | borehole | K15-204 |  | 112.53 | 112.62 | ore material | half core | core drilling | rock | polished slab from core | Yukon–Tanana and Slide Mountain terranes | Kudz Ze Kayah formation |  |  | acid volcanic rock, siliciclastic sedimentary rock |  | rock | greenschist | chalcopyrite | Assemblage 2 |  |  |  | chloritic |  | pyrite, arsenopyrite, pyrrhotite, galena, chalcopyrite, sulfosalts | cutting and polishing | EPMA | JEOL JXA-8230 SuperProbe electron probe microanalyzer (EPMA) equipped with five wavelength-dispersive spectrometers (WDS) and a tungsten filament electron gun. |  | sulfides were analyzed using an accelerating voltage of 25 kV, a 2-nA beam current, focused to 1 μm, with elemental counting times between 5 and 30 s |  | 180.3679 | 29.5576 | [12 empty] | 1282.617 | 62.21529 | [16 empty] | 341907.5 | 42.65616 | [8 empty] | 310042.5 | 36.18025 | [8 empty] | bdl | 86.56033 | [32 empty] | 370.7564 | 73.36373 | [14 empty] | 346216.3 | 31.78878 | [38 empty] | bdl | 219.9475 |  |  |  | 2024 | Denisová, N., Piercey, S. J., & Wälle, M. (2024). Mineralogy and mineral chemistry of the ABM replacement-style volcanogenic massive sulfide deposit, Finlayson Lake district, Yukon, Canada. Mineralium Deposita, 59(3), 473-503. https://doi.org/10.1007/s00126-023-01217-4 |  | CAN | CA-YT | -130.6 | 61.46667 | [8 empty] | Only analyses +/-2% of 100% were shown and they were normalized to 100% | 2025-04-30
| ABM |  | Volcanic basin hydrothermal | Volcanogenic massive sulfide (VMS) | Bimodal felsic VMS | Zn, Cu, Pb, Au, Ag |  | Zn, Cu, Pb, Au, Ag | Denisová et al., 2024 |  | Q721151 | Q721151-1-1-8 | borehole | K15-204 |  | 112.53 | 112.62 | ore material | half core | core drilling | rock | polished slab from core | Yukon–Tanana and Slide Mountain terranes | Kudz Ze Kayah formation |  |  | acid volcanic rock, siliciclastic sedimentary rock |  | rock | greenschist | chalcopyrite | Assemblage 2 |  |  |  | chloritic |  | pyrite, arsenopyrite, pyrrhotite, galena, chalcopyrite, sulfosalts | cutting and polishing | EPMA | JEOL JXA-8230 SuperProbe electron probe microanalyzer (EPMA) equipped with five wavelength-dispersive spectrometers (WDS) and a tungsten filament electron gun. |  | sulfides were analyzed using an accelerating voltage of 25 kV, a 2-nA beam current, focused to 1 μm, with elemental counting times between 5 and 30 s |  | 219.0755 | 29.5576 | [12 empty] | 1473.781 | 62.21529 | [16 empty] | 339985.3 | 42.65616 | [8 empty] | 307123.9 | 36.18025 | [8 empty] | bdl | 86.56033 | [32 empty] | 348.5292 | 73.36373 | [14 empty] | 350520.8 | 31.78878 | [38 empty] | 268.8654 | 219.9475 |  |  |  | 2024 | Denisová, N., Piercey, S. J., & Wälle, M. (2024). Mineralogy and mineral chemistry of the ABM replacement-style volcanogenic massive sulfide deposit, Finlayson Lake district, Yukon, Canada. Mineralium Deposita, 59(3), 473-503. https://doi.org/10.1007/s00126-023-01217-4 |  | CAN | CA-YT | -130.6 | 61.46667 | [8 empty] | Only analyses +/-2% of 100% were shown and they were normalized to 100% | 2025-04-30
| ABM |  | Volcanic basin hydrothermal | Volcanogenic massive sulfide (VMS) | Bimodal felsic VMS | Zn, Cu, Pb, Au, Ag |  | Zn, Cu, Pb, Au, Ag | Denisová et al., 2024 |  | Q721151 | Q721151-6-1-16 | borehole | K15-204 |  | 112.53 | 112.62 | ore material | half core | core drilling | rock | polished slab from core | Yukon–Tanana and Slide Mountain terranes | Kudz Ze Kayah formation |  |  | acid volcanic rock, siliciclastic sedimentary rock |  | rock | greenschist | chalcopyrite | Assemblage 2 |  |  |  | chloritic |  | pyrite, arsenopyrite, pyrrhotite, galena, chalcopyrite, sulfosalts | cutting and polishing | EPMA | JEOL JXA-8230 SuperProbe electron probe microanalyzer (EPMA) equipped with five wavelength-dispersive spectrometers (WDS) and a tungsten filament electron gun. |  | sulfides were analyzed using an accelerating voltage of 25 kV, a 2-nA beam current, focused to 1 μm, with elemental counting times between 5 and 30 s |  | 310.5466 | 29.5576 | [12 empty] | 1472.592 | 62.21529 | [16 empty] | 341090.3 | 42.65616 | [8 empty] | 308252.5 | 36.18025 | [8 empty] | bdl | 86.56033 | [32 empty] | 350.6171 | 73.36373 | [14 empty] | 348523.4 | 31.78878 | [38 empty] | bdl | 219.9475 |  |  |  | 2024 | Denisová, N., Piercey, S. J., & Wälle, M. (2024). Mineralogy and mineral chemistry of the ABM replacement-style volcanogenic massive sulfide deposit, Finlayson Lake district, Yukon, Canada. Mineralium Deposita, 59(3), 473-503. https://doi.org/10.1007/s00126-023-01217-4 |  | CAN | CA-YT | -130.6 | 61.46667 | [8 empty] | Only analyses +/-2% of 100% were shown and they were normalized to 100% | 2025-04-30
| ABM |  | Volcanic basin hydrothermal | Volcanogenic massive sulfide (VMS) | Bimodal felsic VMS | Zn, Cu, Pb, Au, Ag |  | Zn, Cu, Pb, Au, Ag | Denisová et al., 2024 |  | Q721151 | Q721151-6-1-17 | borehole | K15-204 |  | 112.53 | 112.62 | ore material | half core | core drilling | rock | polished slab from core | Yukon–Tanana and Slide Mountain terranes | Kudz Ze Kayah formation |  |  | acid volcanic rock, siliciclastic sedimentary rock |  | rock | greenschist | chalcopyrite | Assemblage 2 |  |  |  | chloritic |  | pyrite, arsenopyrite, pyrrhotite, galena, chalcopyrite, sulfosalts | cutting and polishing | EPMA | JEOL JXA-8230 SuperProbe electron probe microanalyzer (EPMA) equipped with five wavelength-dispersive spectrometers (WDS) and a tungsten filament electron gun. |  | sulfides were analyzed using an accelerating voltage of 25 kV, a 2-nA beam current, focused to 1 μm, with elemental counting times between 5 and 30 s |  | 100.1713 | 29.5576 | [12 empty] | 1202.055 | 62.21529 | [16 empty] | 336675.7 | 42.65616 | [8 empty] | 311502.7 | 36.18025 | [8 empty] | bdl | 86.56033 | [32 empty] | 270.4625 | 73.36373 | [14 empty] | 350248.9 | 31.78878 | [38 empty] | bdl | 219.9475 |  |  |  | 2024 | Denisová, N., Piercey, S. J., & Wälle, M. (2024). Mineralogy and mineral chemistry of the ABM replacement-style volcanogenic massive sulfide deposit, Finlayson Lake district, Yukon, Canada. Mineralium Deposita, 59(3), 473-503. https://doi.org/10.1007/s00126-023-01217-4 |  | CAN | CA-YT | -130.6 | 61.46667 | [8 empty] | Only analyses +/-2% of 100% were shown and they were normalized to 100% | 2025-04-30
| ABM |  | Volcanic basin hydrothermal | Volcanogenic massive sulfide (VMS) | Bimodal felsic VMS | Zn, Cu, Pb, Au, Ag |  | Zn, Cu, Pb, Au, Ag | Denisová et al., 2024 |  | Q721151 | Q721151-2-1-13 | borehole | K15-204 |  | 112.53 | 112.62 | ore material | half core | core drilling | rock | polished slab from core | Yukon–Tanana and Slide Mountain terranes | Kudz Ze Kayah formation |  |  | acid volcanic rock, siliciclastic sedimentary rock |  | rock | greenschist | chalcopyrite | Assemblage 2 |  |  |  | chloritic |  | pyrite, arsenopyrite, pyrrhotite, galena, chalcopyrite, sulfosalts | cutting and polishing | EPMA | JEOL JXA-8230 SuperProbe electron probe microanalyzer (EPMA) equipped with five wavelength-dispersive spectrometers (WDS) and a tungsten filament electron gun. |  | sulfides were analyzed using an accelerating voltage of 25 kV, a 2-nA beam current, focused to 1 μm, with elemental counting times between 5 and 30 s |  | 339.2807 | 29.5576 | [12 empty] | 808.2864 | 62.21529 | [16 empty] | 340677.8 | 42.65616 | [8 empty] | 312447.6 | 36.18025 | [8 empty] | bdl | 86.56033 | [32 empty] | 209.5557 | 73.36373 | [14 empty] | 345148.3 | 31.78878 | [38 empty] | 339.2807 | 219.9475 |  |  |  | 2024 | Denisová, N., Piercey, S. J., & Wälle, M. (2024). Mineralogy and mineral chemistry of the ABM replacement-style volcanogenic massive sulfide deposit, Finlayson Lake district, Yukon, Canada. Mineralium Deposita, 59(3), 473-503. https://doi.org/10.1007/s00126-023-01217-4 |  | CAN | CA-YT | -130.6 | 61.46667 | [8 empty] | Only analyses +/-2% of 100% were shown and they were normalized to 100% | 2025-04-30
| ABM |  | Volcanic basin hydrothermal | Volcanogenic massive sulfide (VMS) | Bimodal felsic VMS | Zn, Cu, Pb, Au, Ag |  | Zn, Cu, Pb, Au, Ag | Denisová et al., 2024 |  | Q721151 | Q721151-6-2-14 | borehole | K15-204 |  | 112.53 | 112.62 | ore material | half core | core drilling | rock | polished slab from core | Yukon–Tanana and Slide Mountain terranes | Kudz Ze Kayah formation |  |  | acid volcanic rock, siliciclastic sedimentary rock |  | rock | greenschist | chalcopyrite | Assemblage 2 |  |  |  | chloritic |  | pyrite, arsenopyrite, pyrrhotite, galena, chalcopyrite, sulfosalts | cutting and polishing | EPMA | JEOL JXA-8230 SuperProbe electron probe microanalyzer (EPMA) equipped with five wavelength-dispersive spectrometers (WDS) and a tungsten filament electron gun. |  | sulfides were analyzed using an accelerating voltage of 25 kV, a 2-nA beam current, focused to 1 μm, with elemental counting times between 5 and 30 s |  | 301.1595 | 29.5576 | [12 empty] | 1044.019 | 62.21529 | [16 empty] | 343372 | 42.65616 | [8 empty] | 307222.8 | 36.18025 | [8 empty] | bdl | 86.56033 | [32 empty] | 150.5797 | 73.36373 | [14 empty] | 347477.8 | 31.78878 | [38 empty] | 431.6619 | 219.9475 |  |  |  | 2024 | Denisová, N., Piercey, S. J., & Wälle, M. (2024). Mineralogy and mineral chemistry of the ABM replacement-style volcanogenic massive sulfide deposit, Finlayson Lake district, Yukon, Canada. Mineralium Deposita, 59(3), 473-503. https://doi.org/10.1007/s00126-023-01217-4 |  | CAN | CA-YT | -130.6 | 61.46667 | [8 empty] | Only analyses +/-2% of 100% were shown and they were normalized to 100% | 2025-04-30
| ABM |  | Volcanic basin hydrothermal | Volcanogenic massive sulfide (VMS) | Bimodal felsic VMS | Zn, Cu, Pb, Au, Ag |  | Zn, Cu, Pb, Au, Ag | Denisová et al., 2024 |  | Q721151 | Q721151-6-2-2 | borehole | K15-204 |  | 112.53 | 112.62 | ore material | half core | core drilling | rock | polished slab from core | Yukon–Tanana and Slide Mountain terranes | Kudz Ze Kayah formation |  |  | acid volcanic rock, siliciclastic sedimentary rock |  | rock | greenschist | chalcopyrite | Assemblage 2 |  |  |  | chloritic |  | pyrite, arsenopyrite, pyrrhotite, galena, chalcopyrite, sulfosalts | cutting and polishing | EPMA | JEOL JXA-8230 SuperProbe electron probe microanalyzer (EPMA) equipped with five wavelength-dispersive spectrometers (WDS) and a tungsten filament electron gun. |  | sulfides were analyzed using an accelerating voltage of 25 kV, a 2-nA beam current, focused to 1 μm, with elemental counting times between 5 and 30 s |  | 191.1815 | 29.5576 | [12 empty] | 1217.524 | 62.21529 | [16 empty] | 340494.3 | 42.65616 | [8 empty] | 309492.7 | 36.18025 | [8 empty] | bdl | 86.56033 | [32 empty] | 160.995 | 73.36373 | [14 empty] | 348403.1 | 31.78878 | [38 empty] | bdl | 219.9475 |  |  |  | 2024 | Denisová, N., Piercey, S. J., & Wälle, M. (2024). Mineralogy and mineral chemistry of the ABM replacement-style volcanogenic massive sulfide deposit, Finlayson Lake district, Yukon, Canada. Mineralium Deposita, 59(3), 473-503. https://doi.org/10.1007/s00126-023-01217-4 |  | CAN | CA-YT | -130.6 | 61.46667 | [8 empty] | Only analyses +/-2% of 100% were shown and they were normalized to 100% | 2025-04-30
| ABM |  | Volcanic basin hydrothermal | Volcanogenic massive sulfide (VMS) | Bimodal felsic VMS | Zn, Cu, Pb, Au, Ag |  | Zn, Cu, Pb, Au, Ag | Denisová et al., 2024 |  | Q721151 | Q721151-6-2-16 | borehole | K15-204 |  | 112.53 | 112.62 | ore material | half core | core drilling | rock | polished slab from core | Yukon–Tanana and Slide Mountain terranes | Kudz Ze Kayah formation |  |  | acid volcanic rock, siliciclastic sedimentary rock |  | rock | greenschist | chalcopyrite | Assemblage 2 |  |  |  | chloritic |  | pyrite, arsenopyrite, pyrrhotite, galena, chalcopyrite, sulfosalts | cutting and polishing | EPMA | JEOL JXA-8230 SuperProbe electron probe microanalyzer (EPMA) equipped with five wavelength-dispersive spectrometers (WDS) and a tungsten filament electron gun. |  | sulfides were analyzed using an accelerating voltage of 25 kV, a 2-nA beam current, focused to 1 μm, with elemental counting times between 5 and 30 s |  | 260.4036 | 29.5576 | [12 empty] | 1532.375 | 62.21529 | [16 empty] | 342200.4 | 42.65616 | [8 empty] | 309399.6 | 36.18025 | [8 empty] | bdl | 86.56033 | [32 empty] | 70.10867 | 73.36373 | [14 empty] | 346537.1 | 31.78878 | [38 empty] | bdl | 219.9475 |  |  |  | 2024 | Denisová, N., Piercey, S. J., & Wälle, M. (2024). Mineralogy and mineral chemistry of the ABM replacement-style volcanogenic massive sulfide deposit, Finlayson Lake district, Yukon, Canada. Mineralium Deposita, 59(3), 473-503. https://doi.org/10.1007/s00126-023-01217-4 |  | CAN | CA-YT | -130.6 | 61.46667 | [8 empty] | Only analyses +/-2% of 100% were shown and they were normalized to 100% | 2025-04-30
| ABM |  | Volcanic basin hydrothermal | Volcanogenic massive sulfide (VMS) | Bimodal felsic VMS | Zn, Cu, Pb, Au, Ag |  | Zn, Cu, Pb, Au, Ag | Denisová et al., 2024 |  | Q721151 | Q721151-3-1-18 | borehole | K15-204 |  | 112.53 | 112.62 | ore material | half core | core drilling | rock | polished slab from core | Yukon–Tanana and Slide Mountain terranes | Kudz Ze Kayah formation |  |  | acid volcanic rock, siliciclastic sedimentary rock |  | rock | greenschist | chalcopyrite | Assemblage 2 |  |  |  | chloritic |  | pyrite, arsenopyrite, pyrrhotite, galena, chalcopyrite, sulfosalts | cutting and polishing | EPMA | JEOL JXA-8230 SuperProbe electron probe microanalyzer (EPMA) equipped with five wavelength-dispersive spectrometers (WDS) and a tungsten filament electron gun. |  | sulfides were analyzed using an accelerating voltage of 25 kV, a 2-nA beam current, focused to 1 μm, with elemental counting times between 5 and 30 s |  | 339.9456 | 29.5576 | [12 empty] | 1079.827 | 62.21529 | [16 empty] | 341075.4 | 42.65616 | [8 empty] | 308880.6 | 36.18025 | [8 empty] | bdl | 86.56033 | [32 empty] | 79.98721 | 73.36373 | [14 empty] | 347654.4 | 31.78878 | [38 empty] | 889.8577 | 219.9475 |  |  |  | 2024 | Denisová, N., Piercey, S. J., & Wälle, M. (2024). Mineralogy and mineral chemistry of the ABM replacement-style volcanogenic massive sulfide deposit, Finlayson Lake district, Yukon, Canada. Mineralium Deposita, 59(3), 473-503. https://doi.org/10.1007/s00126-023-01217-4 |  | CAN | CA-YT | -130.6 | 61.46667 | [8 empty] | Only analyses +/-2% of 100% were shown and they were normalized to 100% | 2025-04-30
| ABM |  | Volcanic basin hydrothermal | Volcanogenic massive sulfide (VMS) | Bimodal felsic VMS | Zn, Cu, Pb, Au, Ag |  | Zn, Cu, Pb, Au, Ag | Denisová et al., 2024 |  | Q721165 | Q721165-6-1-10 | borehole | K16-350 |  | 110.1 | 110.18 | ore material | half core | core drilling | rock | polished slab from core | Yukon–Tanana and Slide Mountain terranes | Kudz Ze Kayah formation |  |  | acid volcanic rock, siliciclastic sedimentary rock |  | rock | greenschist | chalcopyrite | Assemblage 3 |  |  |  | chloritic |  | pyrite, arsenopyrite, pyrrhotite, galena, chalcopyrite, sulfosalts | cutting and polishing | EPMA | JEOL JXA-8230 SuperProbe electron probe microanalyzer (EPMA) equipped with five wavelength-dispersive spectrometers (WDS) and a tungsten filament electron gun. |  | sulfides were analyzed using an accelerating voltage of 25 kV, a 2-nA beam current, focused to 1 μm, with elemental counting times between 5 and 30 s |  | 642.5639 | 29.5576 | [12 empty] | 150.6009 | 62.21529 | [16 empty] | 337817.9 | 42.65616 | [8 empty] | 305067.2 | 36.18025 | [8 empty] | bdl | 86.56033 | [32 empty] | 431.7226 | 73.36373 | [14 empty] | 349374 | 31.78878 | [38 empty] | 6104.356 | 219.9475 |  |  |  | 2024 | Denisová, N., Piercey, S. J., & Wälle, M. (2024). Mineralogy and mineral chemistry of the ABM replacement-style volcanogenic massive sulfide deposit, Finlayson Lake district, Yukon, Canada. Mineralium Deposita, 59(3), 473-503. https://doi.org/10.1007/s00126-023-01217-4 |  | CAN | CA-YT | -130.6 | 61.46667 | [8 empty] | Only analyses +/-2% of 100% were shown and they were normalized to 100% | 2025-04-30
| ABM |  | Volcanic basin hydrothermal | Volcanogenic massive sulfide (VMS) | Bimodal felsic VMS | Zn, Cu, Pb, Au, Ag |  | Zn, Cu, Pb, Au, Ag | Denisová et al., 2024 |  | Q721165 | Q721165-7-1-4 | borehole | K16-350 |  | 110.1 | 110.18 | ore material | half core | core drilling | rock | polished slab from core | Yukon–Tanana and Slide Mountain terranes | Kudz Ze Kayah formation |  |  | acid volcanic rock, siliciclastic sedimentary rock |  | rock | greenschist | chalcopyrite | Assemblage 3 |  |  |  | chloritic |  | pyrite, arsenopyrite, pyrrhotite, galena, chalcopyrite, sulfosalts | cutting and polishing | EPMA | JEOL JXA-8230 SuperProbe electron probe microanalyzer (EPMA) equipped with five wavelength-dispersive spectrometers (WDS) and a tungsten filament electron gun. |  | sulfides were analyzed using an accelerating voltage of 25 kV, a 2-nA beam current, focused to 1 μm, with elemental counting times between 5 and 30 s |  | 1194.192 | 29.5576 | [12 empty] | bdl | 62.21529 | [16 empty] | 337875.9 | 42.65616 | [8 empty] | 303896.7 | 36.18025 | [8 empty] | bdl | 86.56033 | [32 empty] | 411.4442 | 73.36373 | [14 empty] | 349316.1 | 31.78878 | [38 empty] | 7305.643 | 219.9475 |  |  |  | 2024 | Denisová, N., Piercey, S. J., & Wälle, M. (2024). Mineralogy and mineral chemistry of the ABM replacement-style volcanogenic massive sulfide deposit, Finlayson Lake district, Yukon, Canada. Mineralium Deposita, 59(3), 473-503. https://doi.org/10.1007/s00126-023-01217-4 |  | CAN | CA-YT | -130.6 | 61.46667 | [8 empty] | Only analyses +/-2% of 100% were shown and they were normalized to 100% | 2025-04-30
| ABM |  | Volcanic basin hydrothermal | Volcanogenic massive sulfide (VMS) | Bimodal felsic VMS | Zn, Cu, Pb, Au, Ag |  | Zn, Cu, Pb, Au, Ag | Denisová et al., 2024 |  | Q721165 | Q721165-7-1-11 | borehole | K16-350 |  | 110.1 | 110.18 | ore material | half core | core drilling | rock | polished slab from core | Yukon–Tanana and Slide Mountain terranes | Kudz Ze Kayah formation |  |  | acid volcanic rock, siliciclastic sedimentary rock |  | rock | greenschist | chalcopyrite | Assemblage 3 |  |  |  | chloritic |  | pyrite, arsenopyrite, pyrrhotite, galena, chalcopyrite, sulfosalts | cutting and polishing | EPMA | JEOL JXA-8230 SuperProbe electron probe microanalyzer (EPMA) equipped with five wavelength-dispersive spectrometers (WDS) and a tungsten filament electron gun. |  | sulfides were analyzed using an accelerating voltage of 25 kV, a 2-nA beam current, focused to 1 μm, with elemental counting times between 5 and 30 s |  | 1128.225 | 29.5576 | [12 empty] | bdl | 62.21529 | [16 empty] | 334015 | 42.65616 | [8 empty] | 313646.5 | 36.18025 | [8 empty] | bdl | 86.56033 | [32 empty] | 352.5702 | 73.36373 | [14 empty] | 350505.2 | 31.78878 | [38 empty] | 352.5702 | 219.9475 |  |  |  | 2024 | Denisová, N., Piercey, S. J., & Wälle, M. (2024). Mineralogy and mineral chemistry of the ABM replacement-style volcanogenic massive sulfide deposit, Finlayson Lake district, Yukon, Canada. Mineralium Deposita, 59(3), 473-503. https://doi.org/10.1007/s00126-023-01217-4 |  | CAN | CA-YT | -130.6 | 61.46667 | [8 empty] | Only analyses +/-2% of 100% were shown and they were normalized to 100% | 2025-04-30
| ABM |  | Volcanic basin hydrothermal | Volcanogenic massive sulfide (VMS) | Bimodal felsic VMS | Zn, Cu, Pb, Au, Ag |  | Zn, Cu, Pb, Au, Ag | Denisová et al., 2024 |  | Q721165 | Q721165-4-1-11 | borehole | K16-350 |  | 110.1 | 110.18 | ore material | half core | core drilling | rock | polished slab from core | Yukon–Tanana and Slide Mountain terranes | Kudz Ze Kayah formation |  |  | acid volcanic rock, siliciclastic sedimentary rock |  | rock | greenschist | chalcopyrite | Assemblage 3 |  |  |  | chloritic |  | pyrite, arsenopyrite, pyrrhotite, galena, chalcopyrite, sulfosalts | cutting and polishing | EPMA | JEOL JXA-8230 SuperProbe electron probe microanalyzer (EPMA) equipped with five wavelength-dispersive spectrometers (WDS) and a tungsten filament electron gun. |  | sulfides were analyzed using an accelerating voltage of 25 kV, a 2-nA beam current, focused to 1 μm, with elemental counting times between 5 and 30 s |  | 1530.222 | 29.5576 | [12 empty] | 291.9502 | 62.21529 | [16 empty] | 338642.1 | 42.65616 | [8 empty] | 309185.4 | 36.18025 | [8 empty] | bdl | 86.56033 | [32 empty] | 332.2192 | 73.36373 | [14 empty] | 350018.1 | 31.78878 | [38 empty] | bdl | 219.9475 |  |  |  | 2024 | Denisová, N., Piercey, S. J., & Wälle, M. (2024). Mineralogy and mineral chemistry of the ABM replacement-style volcanogenic massive sulfide deposit, Finlayson Lake district, Yukon, Canada. Mineralium Deposita, 59(3), 473-503. https://doi.org/10.1007/s00126-023-01217-4 |  | CAN | CA-YT | -130.6 | 61.46667 | [8 empty] | Only analyses +/-2% of 100% were shown and they were normalized to 100% | 2025-04-30
| ABM |  | Volcanic basin hydrothermal | Volcanogenic massive sulfide (VMS) | Bimodal felsic VMS | Zn, Cu, Pb, Au, Ag |  | Zn, Cu, Pb, Au, Ag | Denisová et al., 2024 |  | Q721165 | Q721165-4-1-7 | borehole | K16-350 |  | 110.1 | 110.18 | ore material | half core | core drilling | rock | polished slab from core | Yukon–Tanana and Slide Mountain terranes | Kudz Ze Kayah formation |  |  | acid volcanic rock, siliciclastic sedimentary rock |  | rock | greenschist | chalcopyrite | Assemblage 3 |  |  |  | chloritic |  | pyrite, arsenopyrite, pyrrhotite, galena, chalcopyrite, sulfosalts | cutting and polishing | EPMA | JEOL JXA-8230 SuperProbe electron probe microanalyzer (EPMA) equipped with five wavelength-dispersive spectrometers (WDS) and a tungsten filament electron gun. |  | sulfides were analyzed using an accelerating voltage of 25 kV, a 2-nA beam current, focused to 1 μm, with elemental counting times between 5 and 30 s |  | 1354.755 | 29.5576 | [12 empty] | bdl | 62.21529 | [16 empty] | 340194.1 | 42.65616 | [8 empty] | 305853.5 | 36.18025 | [8 empty] | bdl | 86.56033 | [32 empty] | 200.7045 | 73.36373 | [14 empty] | 351714.5 | 31.78878 | [38 empty] | 682.3952 | 219.9475 |  |  |  | 2024 | Denisová, N., Piercey, S. J., & Wälle, M. (2024). Mineralogy and mineral chemistry of the ABM replacement-style volcanogenic massive sulfide deposit, Finlayson Lake district, Yukon, Canada. Mineralium Deposita, 59(3), 473-503. https://doi.org/10.1007/s00126-023-01217-4 |  | CAN | CA-YT | -130.6 | 61.46667 | [8 empty] | Only analyses +/-2% of 100% were shown and they were normalized to 100% | 2025-04-30
| ABM |  | Volcanic basin hydrothermal | Volcanogenic massive sulfide (VMS) | Bimodal felsic VMS | Zn, Cu, Pb, Au, Ag |  | Zn, Cu, Pb, Au, Ag | Denisová et al., 2024 |  | Q721165 | Q721165-6-1-15 | borehole | K16-350 |  | 110.1 | 110.18 | ore material | half core | core drilling | rock | polished slab from core | Yukon–Tanana and Slide Mountain terranes | Kudz Ze Kayah formation |  |  | acid volcanic rock, siliciclastic sedimentary rock |  | rock | greenschist | chalcopyrite | Assemblage 3 |  |  |  | chloritic |  | pyrite, arsenopyrite, pyrrhotite, galena, chalcopyrite, sulfosalts | cutting and polishing | EPMA | JEOL JXA-8230 SuperProbe electron probe microanalyzer (EPMA) equipped with five wavelength-dispersive spectrometers (WDS) and a tungsten filament electron gun. |  | sulfides were analyzed using an accelerating voltage of 25 kV, a 2-nA beam current, focused to 1 μm, with elemental counting times between 5 and 30 s |  | 590.6438 | 29.5576 | [12 empty] | bdl | 62.21529 | [16 empty] | 340190.8 | 42.65616 | [8 empty] | 308466.2 | 36.18025 | [8 empty] | bdl | 86.56033 | [32 empty] | 120.1309 | 73.36373 | [14 empty] | 349771.3 | 31.78878 | [38 empty] | 860.9385 | 219.9475 |  |  |  | 2024 | Denisová, N., Piercey, S. J., & Wälle, M. (2024). Mineralogy and mineral chemistry of the ABM replacement-style volcanogenic massive sulfide deposit, Finlayson Lake district, Yukon, Canada. Mineralium Deposita, 59(3), 473-503. https://doi.org/10.1007/s00126-023-01217-4 |  | CAN | CA-YT | -130.6 | 61.46667 | [8 empty] | Only analyses +/-2% of 100% were shown and they were normalized to 100% | 2025-04-30
| ABM |  | Volcanic basin hydrothermal | Volcanogenic massive sulfide (VMS) | Bimodal felsic VMS | Zn, Cu, Pb, Au, Ag |  | Zn, Cu, Pb, Au, Ag | Denisová et al., 2024 |  | Q721165 | Q721165-7-2-6 | borehole | K16-350 |  | 110.1 | 110.18 | ore material | half core | core drilling | rock | polished slab from core | Yukon–Tanana and Slide Mountain terranes | Kudz Ze Kayah formation |  |  | acid volcanic rock, siliciclastic sedimentary rock |  | rock | greenschist | chalcopyrite | Assemblage 3 |  |  |  | chloritic |  | pyrite, arsenopyrite, pyrrhotite, galena, chalcopyrite, sulfosalts | cutting and polishing | EPMA | JEOL JXA-8230 SuperProbe electron probe microanalyzer (EPMA) equipped with five wavelength-dispersive spectrometers (WDS) and a tungsten filament electron gun. |  | sulfides were analyzed using an accelerating voltage of 25 kV, a 2-nA beam current, focused to 1 μm, with elemental counting times between 5 and 30 s |  | 1445.652 | 29.5576 | [12 empty] | bdl | 62.21529 | [16 empty] | 338784.6 | 42.65616 | [8 empty] | 309309.4 | 36.18025 | [8 empty] | bdl | 86.56033 | [32 empty] | 130.5103 | 73.36373 | [14 empty] | 350329.8 | 31.78878 | [38 empty] | bdl | 219.9475 |  |  |  | 2024 | Denisová, N., Piercey, S. J., & Wälle, M. (2024). Mineralogy and mineral chemistry of the ABM replacement-style volcanogenic massive sulfide deposit, Finlayson Lake district, Yukon, Canada. Mineralium Deposita, 59(3), 473-503. https://doi.org/10.1007/s00126-023-01217-4 |  | CAN | CA-YT | -130.6 | 61.46667 | [8 empty] | Only analyses +/-2% of 100% were shown and they were normalized to 100% | 2025-04-30
| ABM |  | Volcanic basin hydrothermal | Volcanogenic massive sulfide (VMS) | Bimodal felsic VMS | Zn, Cu, Pb, Au, Ag |  | Zn, Cu, Pb, Au, Ag | Denisová et al., 2024 |  | Q721165 | Q721165-7-1-6 | borehole | K16-350 |  | 110.1 | 110.18 | ore material | half core | core drilling | rock | polished slab from core | Yukon–Tanana and Slide Mountain terranes | Kudz Ze Kayah formation |  |  | acid volcanic rock, siliciclastic sedimentary rock |  | rock | greenschist | chalcopyrite | Assemblage 3 |  |  |  | chloritic |  | pyrite, arsenopyrite, pyrrhotite, galena, chalcopyrite, sulfosalts | cutting and polishing | EPMA | JEOL JXA-8230 SuperProbe electron probe microanalyzer (EPMA) equipped with five wavelength-dispersive spectrometers (WDS) and a tungsten filament electron gun. |  | sulfides were analyzed using an accelerating voltage of 25 kV, a 2-nA beam current, focused to 1 μm, with elemental counting times between 5 and 30 s |  | 1128.6 | 29.5576 | [12 empty] | bdl | 62.21529 | [16 empty] | 338680.7 | 42.65616 | [8 empty] | 308007 | 36.18025 | [8 empty] | bdl | 86.56033 | [32 empty] | bdl | 73.36373 | [14 empty] | 352173.6 | 31.78878 | [38 empty] | bdl | 219.9475 |  |  |  | 2024 | Denisová, N., Piercey, S. J., & Wälle, M. (2024). Mineralogy and mineral chemistry of the ABM replacement-style volcanogenic massive sulfide deposit, Finlayson Lake district, Yukon, Canada. Mineralium Deposita, 59(3), 473-503. https://doi.org/10.1007/s00126-023-01217-4 |  | CAN | CA-YT | -130.6 | 61.46667 | [8 empty] | Only analyses +/-2% of 100% were shown and they were normalized to 100% | 2025-04-30
| ABM |  | Volcanic basin hydrothermal | Volcanogenic massive sulfide (VMS) | Bimodal felsic VMS | Zn, Cu, Pb, Au, Ag |  | Zn, Cu, Pb, Au, Ag | Denisová et al., 2024 |  | Q721165 | Q721165-7-2-22 | borehole | K16-350 |  | 110.1 | 110.18 | ore material | half core | core drilling | rock | polished slab from core | Yukon–Tanana and Slide Mountain terranes | Kudz Ze Kayah formation |  |  | acid volcanic rock, siliciclastic sedimentary rock |  | rock | greenschist | chalcopyrite | Assemblage 3 |  |  |  | chloritic |  | pyrite, arsenopyrite, pyrrhotite, galena, chalcopyrite, sulfosalts | cutting and polishing | EPMA | JEOL JXA-8230 SuperProbe electron probe microanalyzer (EPMA) equipped with five wavelength-dispersive spectrometers (WDS) and a tungsten filament electron gun. |  | sulfides were analyzed using an accelerating voltage of 25 kV, a 2-nA beam current, focused to 1 μm, with elemental counting times between 5 and 30 s |  | 1198.823 | 29.5576 | [12 empty] | bdl | 62.21529 | [16 empty] | 342631.8 | 42.65616 | [8 empty] | 306445.4 | 36.18025 | [8 empty] | bdl | 86.56033 | [32 empty] | bdl | 73.36373 | [14 empty] | 349724 | 31.78878 | [38 empty] | bdl | 219.9475 |  |  |  | 2024 | Denisová, N., Piercey, S. J., & Wälle, M. (2024). Mineralogy and mineral chemistry of the ABM replacement-style volcanogenic massive sulfide deposit, Finlayson Lake district, Yukon, Canada. Mineralium Deposita, 59(3), 473-503. https://doi.org/10.1007/s00126-023-01217-4 |  | CAN | CA-YT | -130.6 | 61.46667 | [8 empty] | Only analyses +/-2% of 100% were shown and they were normalized to 100% | 2025-04-30
| ABM |  | Volcanic basin hydrothermal | Volcanogenic massive sulfide (VMS) | Bimodal felsic VMS | Zn, Cu, Pb, Au, Ag |  | Zn, Cu, Pb, Au, Ag | Denisová et al., 2024 |  | Q721165 | Q721165-6-1-23 | borehole | K16-350 |  | 110.1 | 110.18 | ore material | half core | core drilling | rock | polished slab from core | Yukon–Tanana and Slide Mountain terranes | Kudz Ze Kayah formation |  |  | acid volcanic rock, siliciclastic sedimentary rock |  | rock | greenschist | chalcopyrite | Assemblage 3 |  |  |  | chloritic |  | pyrite, arsenopyrite, pyrrhotite, galena, chalcopyrite, sulfosalts | cutting and polishing | EPMA | JEOL JXA-8230 SuperProbe electron probe microanalyzer (EPMA) equipped with five wavelength-dispersive spectrometers (WDS) and a tungsten filament electron gun. |  | sulfides were analyzed using an accelerating voltage of 25 kV, a 2-nA beam current, focused to 1 μm, with elemental counting times between 5 and 30 s |  | 793.9619 | 29.5576 | [12 empty] | bdl | 62.21529 | [16 empty] | 341494.1 | 42.65616 | [8 empty] | 309102.4 | 36.18025 | [8 empty] | bdl | 86.56033 | [32 empty] | bdl | 73.36373 | [14 empty] | 348609.6 | 31.78878 | [38 empty] | bdl | 219.9475 |  |  |  | 2024 | Denisová, N., Piercey, S. J., & Wälle, M. (2024). Mineralogy and mineral chemistry of the ABM replacement-style volcanogenic massive sulfide deposit, Finlayson Lake district, Yukon, Canada. Mineralium Deposita, 59(3), 473-503. https://doi.org/10.1007/s00126-023-01217-4 |  | CAN | CA-YT | -130.6 | 61.46667 | [8 empty] | Only analyses +/-2% of 100% were shown and they were normalized to 100% | 2025-04-30
| ABM |  | Volcanic basin hydrothermal | Volcanogenic massive sulfide (VMS) | Bimodal felsic VMS | Zn, Cu, Pb, Au, Ag |  | Zn, Cu, Pb, Au, Ag | Denisová et al., 2024 |  | Q930238 | Q930238-4-2-9 | borehole | K15-236 |  | 82.3 | 82.45 | ore material | half core | core drilling | rock | polished slab from core | Yukon–Tanana and Slide Mountain terranes | Kudz Ze Kayah formation |  |  | acid volcanic rock, siliciclastic sedimentary rock |  | rock | greenschist | chalcopyrite | Assemblage 2 |  |  |  | chloritic |  | pyrite, arsenopyrite, pyrrhotite, galena, chalcopyrite, sulfosalts | cutting and polishing | EPMA | JEOL JXA-8230 SuperProbe electron probe microanalyzer (EPMA) equipped with five wavelength-dispersive spectrometers (WDS) and a tungsten filament electron gun. |  | sulfides were analyzed using an accelerating voltage of 25 kV, a 2-nA beam current, focused to 1 μm, with elemental counting times between 5 and 30 s |  | 591.5024 | 29.5576 | [12 empty] | 160.4074 | 62.21529 | [16 empty] | 340274.3 | 42.65616 | [8 empty] | 308273 | 36.18025 | [8 empty] | bdl | 86.56033 | [32 empty] | 531.3496 | 73.36373 | [14 empty] | 350169.4 | 31.78878 | [38 empty] | bdl | 219.9475 |  |  |  | 2024 | Denisová, N., Piercey, S. J., & Wälle, M. (2024). Mineralogy and mineral chemistry of the ABM replacement-style volcanogenic massive sulfide deposit, Finlayson Lake district, Yukon, Canada. Mineralium Deposita, 59(3), 473-503. https://doi.org/10.1007/s00126-023-01217-4 |  | CAN | CA-YT | -130.6 | 61.46667 | [8 empty] | Only analyses +/-2% of 100% were shown and they were normalized to 100% | 2025-04-30
| ABM |  | Volcanic basin hydrothermal | Volcanogenic massive sulfide (VMS) | Bimodal felsic VMS | Zn, Cu, Pb, Au, Ag |  | Zn, Cu, Pb, Au, Ag | Denisová et al., 2024 |  | Q930238 | Q930238-5-1-20 | borehole | K15-236 |  | 82.3 | 82.45 | ore material | half core | core drilling | rock | polished slab from core | Yukon–Tanana and Slide Mountain terranes | Kudz Ze Kayah formation |  |  | acid volcanic rock, siliciclastic sedimentary rock |  | rock | greenschist | chalcopyrite | Assemblage 2 |  |  |  | chloritic |  | pyrite, arsenopyrite, pyrrhotite, galena, chalcopyrite, sulfosalts | cutting and polishing | EPMA | JEOL JXA-8230 SuperProbe electron probe microanalyzer (EPMA) equipped with five wavelength-dispersive spectrometers (WDS) and a tungsten filament electron gun. |  | sulfides were analyzed using an accelerating voltage of 25 kV, a 2-nA beam current, focused to 1 μm, with elemental counting times between 5 and 30 s |  | 1351.951 | 29.5576 | [12 empty] | bdl | 62.21529 | [16 empty] | 340288.1 | 42.65616 | [8 empty] | 307437.7 | 36.18025 | [8 empty] | bdl | 86.56033 | [32 empty] | 322.854 | 73.36373 | [14 empty] | 350579.1 | 31.78878 | [38 empty] | bdl | 219.9475 |  |  |  | 2024 | Denisová, N., Piercey, S. J., & Wälle, M. (2024). Mineralogy and mineral chemistry of the ABM replacement-style volcanogenic massive sulfide deposit, Finlayson Lake district, Yukon, Canada. Mineralium Deposita, 59(3), 473-503. https://doi.org/10.1007/s00126-023-01217-4 |  | CAN | CA-YT | -130.6 | 61.46667 | [8 empty] | Only analyses +/-2% of 100% were shown and they were normalized to 100% | 2025-04-30
| ABM |  | Volcanic basin hydrothermal | Volcanogenic massive sulfide (VMS) | Bimodal felsic VMS | Zn, Cu, Pb, Au, Ag |  | Zn, Cu, Pb, Au, Ag | Denisová et al., 2024 |  | Q930238 | Q930238-4-1-17 | borehole | K15-236 |  | 82.3 | 82.45 | ore material | half core | core drilling | rock | polished slab from core | Yukon–Tanana and Slide Mountain terranes | Kudz Ze Kayah formation |  |  | acid volcanic rock, siliciclastic sedimentary rock |  | rock | greenschist | chalcopyrite | Assemblage 2 |  |  |  | chloritic |  | pyrite, arsenopyrite, pyrrhotite, galena, chalcopyrite, sulfosalts | cutting and polishing | EPMA | JEOL JXA-8230 SuperProbe electron probe microanalyzer (EPMA) equipped with five wavelength-dispersive spectrometers (WDS) and a tungsten filament electron gun. |  | sulfides were analyzed using an accelerating voltage of 25 kV, a 2-nA beam current, focused to 1 μm, with elemental counting times between 5 and 30 s |  | 463.308 | 29.5576 | [12 empty] | 241.7259 | 62.21529 | [16 empty] | 339000.5 | 42.65616 | [8 empty] | 303950.2 | 36.18025 | [8 empty] | bdl | 86.56033 | [32 empty] | 221.5821 | 73.36373 | [14 empty] | 351459.4 | 31.78878 | [38 empty] | 4663.296 | 219.9475 |  |  |  | 2024 | Denisová, N., Piercey, S. J., & Wälle, M. (2024). Mineralogy and mineral chemistry of the ABM replacement-style volcanogenic massive sulfide deposit, Finlayson Lake district, Yukon, Canada. Mineralium Deposita, 59(3), 473-503. https://doi.org/10.1007/s00126-023-01217-4 |  | CAN | CA-YT | -130.6 | 61.46667 | [8 empty] | Only analyses +/-2% of 100% were shown and they were normalized to 100% | 2025-04-30
| ABM |  | Volcanic basin hydrothermal | Volcanogenic massive sulfide (VMS) | Bimodal felsic VMS | Zn, Cu, Pb, Au, Ag |  | Zn, Cu, Pb, Au, Ag | Denisová et al., 2024 |  | Q930238 | Q930238-4-2-14 | borehole | K15-236 |  | 82.3 | 82.45 | ore material | half core | core drilling | rock | polished slab from core | Yukon–Tanana and Slide Mountain terranes | Kudz Ze Kayah formation |  |  | acid volcanic rock, siliciclastic sedimentary rock |  | rock | greenschist | chalcopyrite | Assemblage 2 |  |  |  | chloritic |  | pyrite, arsenopyrite, pyrrhotite, galena, chalcopyrite, sulfosalts | cutting and polishing | EPMA | JEOL JXA-8230 SuperProbe electron probe microanalyzer (EPMA) equipped with five wavelength-dispersive spectrometers (WDS) and a tungsten filament electron gun. |  | sulfides were analyzed using an accelerating voltage of 25 kV, a 2-nA beam current, focused to 1 μm, with elemental counting times between 5 and 30 s |  | 479.3098 | 29.5576 | [12 empty] | bdl | 62.21529 | [16 empty] | 337623.8 | 42.65616 | [8 empty] | 309624.1 | 36.18025 | [8 empty] | bdl | 86.56033 | [32 empty] | 189.7268 | 73.36373 | [14 empty] | 351124.4 | 31.78878 | [38 empty] | 958.6196 | 219.9475 |  |  |  | 2024 | Denisová, N., Piercey, S. J., & Wälle, M. (2024). Mineralogy and mineral chemistry of the ABM replacement-style volcanogenic massive sulfide deposit, Finlayson Lake district, Yukon, Canada. Mineralium Deposita, 59(3), 473-503. https://doi.org/10.1007/s00126-023-01217-4 |  | CAN | CA-YT | -130.6 | 61.46667 | [8 empty] | Only analyses +/-2% of 100% were shown and they were normalized to 100% | 2025-04-30
| ABM |  | Volcanic basin hydrothermal | Volcanogenic massive sulfide (VMS) | Bimodal felsic VMS | Zn, Cu, Pb, Au, Ag |  | Zn, Cu, Pb, Au, Ag | Denisová et al., 2024 |  | Q930238 | Q930238-4-1-7 | borehole | K15-236 |  | 82.3 | 82.45 | ore material | half core | core drilling | rock | polished slab from core | Yukon–Tanana and Slide Mountain terranes | Kudz Ze Kayah formation |  |  | acid volcanic rock, siliciclastic sedimentary rock |  | rock | greenschist | chalcopyrite | Assemblage 2 |  |  |  | chloritic |  | pyrite, arsenopyrite, pyrrhotite, galena, chalcopyrite, sulfosalts | cutting and polishing | EPMA | JEOL JXA-8230 SuperProbe electron probe microanalyzer (EPMA) equipped with five wavelength-dispersive spectrometers (WDS) and a tungsten filament electron gun. |  | sulfides were analyzed using an accelerating voltage of 25 kV, a 2-nA beam current, focused to 1 μm, with elemental counting times between 5 and 30 s |  | 563.454 | 29.5576 | [12 empty] | bdl | 62.21529 | [16 empty] | 340346.3 | 42.65616 | [8 empty] | 308581.6 | 36.18025 | [8 empty] | bdl | 86.56033 | [32 empty] | 150.9252 | 73.36373 | [14 empty] | 349955.2 | 31.78878 | [38 empty] | 402.4671 | 219.9475 |  |  |  | 2024 | Denisová, N., Piercey, S. J., & Wälle, M. (2024). Mineralogy and mineral chemistry of the ABM replacement-style volcanogenic massive sulfide deposit, Finlayson Lake district, Yukon, Canada. Mineralium Deposita, 59(3), 473-503. https://doi.org/10.1007/s00126-023-01217-4 |  | CAN | CA-YT | -130.6 | 61.46667 | [8 empty] | Only analyses +/-2% of 100% were shown and they were normalized to 100% | 2025-04-30
| ABM |  | Volcanic basin hydrothermal | Volcanogenic massive sulfide (VMS) | Bimodal felsic VMS | Zn, Cu, Pb, Au, Ag |  | Zn, Cu, Pb, Au, Ag | Denisová et al., 2024 |  | Q930238 | Q930238-3-2-9 | borehole | K15-236 |  | 82.3 | 82.45 | ore material | half core | core drilling | rock | polished slab from core | Yukon–Tanana and Slide Mountain terranes | Kudz Ze Kayah formation |  |  | acid volcanic rock, siliciclastic sedimentary rock |  | rock | greenschist | chalcopyrite | Assemblage 2 |  |  |  | chloritic |  | pyrite, arsenopyrite, pyrrhotite, galena, chalcopyrite, sulfosalts | cutting and polishing | EPMA | JEOL JXA-8230 SuperProbe electron probe microanalyzer (EPMA) equipped with five wavelength-dispersive spectrometers (WDS) and a tungsten filament electron gun. |  | sulfides were analyzed using an accelerating voltage of 25 kV, a 2-nA beam current, focused to 1 μm, with elemental counting times between 5 and 30 s |  | 604.7533 | 29.5576 | [12 empty] | bdl | 62.21529 | [16 empty] | 338530.9 | 42.65616 | [8 empty] | 310178 | 36.18025 | [8 empty] | bdl | 86.56033 | [32 empty] | 120.9507 | 73.36373 | [14 empty] | 350565.4 | 31.78878 | [38 empty] | bdl | 219.9475 |  |  |  | 2024 | Denisová, N., Piercey, S. J., & Wälle, M. (2024). Mineralogy and mineral chemistry of the ABM replacement-style volcanogenic massive sulfide deposit, Finlayson Lake district, Yukon, Canada. Mineralium Deposita, 59(3), 473-503. https://doi.org/10.1007/s00126-023-01217-4 |  | CAN | CA-YT | -130.6 | 61.46667 | [8 empty] | Only analyses +/-2% of 100% were shown and they were normalized to 100% | 2025-04-30
| ABM |  | Volcanic basin hydrothermal | Volcanogenic massive sulfide (VMS) | Bimodal felsic VMS | Zn, Cu, Pb, Au, Ag |  | Zn, Cu, Pb, Au, Ag | Denisová et al., 2024 |  | Q930238 | Q930238-2-2-8 | borehole | K15-236 |  | 82.3 | 82.45 | ore material | half core | core drilling | rock | polished slab from core | Yukon–Tanana and Slide Mountain terranes | Kudz Ze Kayah formation |  |  | acid volcanic rock, siliciclastic sedimentary rock |  | rock | greenschist | chalcopyrite | Assemblage 2 |  |  |  | chloritic |  | pyrite, arsenopyrite, pyrrhotite, galena, chalcopyrite, sulfosalts | cutting and polishing | EPMA | JEOL JXA-8230 SuperProbe electron probe microanalyzer (EPMA) equipped with five wavelength-dispersive spectrometers (WDS) and a tungsten filament electron gun. |  | sulfides were analyzed using an accelerating voltage of 25 kV, a 2-nA beam current, focused to 1 μm, with elemental counting times between 5 and 30 s |  | 820.9598 | 29.5576 | [12 empty] | 182.4355 | 62.21529 | [16 empty] | 336583.4 | 42.65616 | [8 empty] | 308974.8 | 36.18025 | [8 empty] | bdl | 86.56033 | [32 empty] | bdl | 73.36373 | [14 empty] | 353245.8 | 31.78878 | [38 empty] | bdl | 219.9475 |  |  |  | 2024 | Denisová, N., Piercey, S. J., & Wälle, M. (2024). Mineralogy and mineral chemistry of the ABM replacement-style volcanogenic massive sulfide deposit, Finlayson Lake district, Yukon, Canada. Mineralium Deposita, 59(3), 473-503. https://doi.org/10.1007/s00126-023-01217-4 |  | CAN | CA-YT | -130.6 | 61.46667 | [8 empty] | Only analyses +/-2% of 100% were shown and they were normalized to 100% | 2025-04-30
| ABM |  | Volcanic basin hydrothermal | Volcanogenic massive sulfide (VMS) | Bimodal felsic VMS | Zn, Cu, Pb, Au, Ag |  | Zn, Cu, Pb, Au, Ag | Denisová et al., 2024 |  | Q930238 | Q930238-6-1 | borehole | K15-236 |  | 82.3 | 82.45 | ore material | half core | core drilling | rock | polished slab from core | Yukon–Tanana and Slide Mountain terranes | Kudz Ze Kayah formation |  |  | acid volcanic rock, siliciclastic sedimentary rock |  | rock | greenschist | chalcopyrite | Assemblage 2 |  |  |  | chloritic |  | pyrite, arsenopyrite, pyrrhotite, galena, chalcopyrite, sulfosalts | cutting and polishing | EPMA | JEOL JXA-8230 SuperProbe electron probe microanalyzer (EPMA) equipped with five wavelength-dispersive spectrometers (WDS) and a tungsten filament electron gun. |  | sulfides were analyzed using an accelerating voltage of 25 kV, a 2-nA beam current, focused to 1 μm, with elemental counting times between 5 and 30 s |  | 543.8724 | 29.5576 | [12 empty] | bdl | 62.21529 | [16 empty] | 338127.5 | 42.65616 | [8 empty] | 309644.7 | 36.18025 | [8 empty] | bdl | 86.56033 | [32 empty] | bdl | 73.36373 | [14 empty] | 351663.9 | 31.78878 | [38 empty] | bdl | 219.9475 |  |  |  | 2024 | Denisová, N., Piercey, S. J., & Wälle, M. (2024). Mineralogy and mineral chemistry of the ABM replacement-style volcanogenic massive sulfide deposit, Finlayson Lake district, Yukon, Canada. Mineralium Deposita, 59(3), 473-503. https://doi.org/10.1007/s00126-023-01217-4 |  | CAN | CA-YT | -130.6 | 61.46667 | [8 empty] | Only analyses +/-2% of 100% were shown and they were normalized to 100% | 2025-04-30
| ABM |  | Volcanic basin hydrothermal | Volcanogenic massive sulfide (VMS) | Bimodal felsic VMS | Zn, Cu, Pb, Au, Ag |  | Zn, Cu, Pb, Au, Ag | Denisová et al., 2024 |  | Q930238 | Q930238-3-1-16 | borehole | K15-236 |  | 82.3 | 82.45 | ore material | half core | core drilling | rock | polished slab from core | Yukon–Tanana and Slide Mountain terranes | Kudz Ze Kayah formation |  |  | acid volcanic rock, siliciclastic sedimentary rock |  | rock | greenschist | chalcopyrite | Assemblage 2 |  |  |  | chloritic |  | pyrite, arsenopyrite, pyrrhotite, galena, chalcopyrite, sulfosalts | cutting and polishing | EPMA | JEOL JXA-8230 SuperProbe electron probe microanalyzer (EPMA) equipped with five wavelength-dispersive spectrometers (WDS) and a tungsten filament electron gun. |  | sulfides were analyzed using an accelerating voltage of 25 kV, a 2-nA beam current, focused to 1 μm, with elemental counting times between 5 and 30 s |  | 626.6614 | 29.5576 | [12 empty] | bdl | 62.21529 | [16 empty] | 338629.6 | 42.65616 | [8 empty] | 307973.8 | 36.18025 | [8 empty] | bdl | 86.56033 | [32 empty] | bdl | 73.36373 | [14 empty] | 352770 | 31.78878 | [38 empty] | bdl | 219.9475 |  |  |  | 2024 | Denisová, N., Piercey, S. J., & Wälle, M. (2024). Mineralogy and mineral chemistry of the ABM replacement-style volcanogenic massive sulfide deposit, Finlayson Lake district, Yukon, Canada. Mineralium Deposita, 59(3), 473-503. https://doi.org/10.1007/s00126-023-01217-4 |  | CAN | CA-YT | -130.6 | 61.46667 | [8 empty] | Only analyses +/-2% of 100% were shown and they were normalized to 100% | 2025-04-30
| ABM |  | Volcanic basin hydrothermal | Volcanogenic massive sulfide (VMS) | Bimodal felsic VMS | Zn, Cu, Pb, Au, Ag |  | Zn, Cu, Pb, Au, Ag | Denisová et al., 2024 |  | Q930238 | Q930238-6-7 | borehole | K15-236 |  | 82.3 | 82.45 | ore material | half core | core drilling | rock | polished slab from core | Yukon–Tanana and Slide Mountain terranes | Kudz Ze Kayah formation |  |  | acid volcanic rock, siliciclastic sedimentary rock |  | rock | greenschist | chalcopyrite | Assemblage 2 |  |  |  | chloritic |  | pyrite, arsenopyrite, pyrrhotite, galena, chalcopyrite, sulfosalts | cutting and polishing | EPMA | JEOL JXA-8230 SuperProbe electron probe microanalyzer (EPMA) equipped with five wavelength-dispersive spectrometers (WDS) and a tungsten filament electron gun. |  | sulfides were analyzed using an accelerating voltage of 25 kV, a 2-nA beam current, focused to 1 μm, with elemental counting times between 5 and 30 s |  | 617.6965 | 29.5576 | [12 empty] | bdl | 62.21529 | [16 empty] | 333454.9 | 42.65616 | [8 empty] | 308321.7 | 36.18025 | [8 empty] | bdl | 86.56033 | [32 empty] | bdl | 73.36373 | [14 empty] | 351114.9 | 31.78878 | [38 empty] | 6349.11 | 219.9475 |  |  |  | 2024 | Denisová, N., Piercey, S. J., & Wälle, M. (2024). Mineralogy and mineral chemistry of the ABM replacement-style volcanogenic massive sulfide deposit, Finlayson Lake district, Yukon, Canada. Mineralium Deposita, 59(3), 473-503. https://doi.org/10.1007/s00126-023-01217-4 |  | CAN | CA-YT | -130.6 | 61.46667 | [8 empty] | Only analyses +/-2% of 100% were shown and they were normalized to 100% | 2025-04-30
| ABM |  | Volcanic basin hydrothermal | Volcanogenic massive sulfide (VMS) | Bimodal felsic VMS | Zn, Cu, Pb, Au, Ag |  | Zn, Cu, Pb, Au, Ag | Denisová et al., 2024 |  | Q930238 | Q930238-2-2-9 | borehole | K15-236 |  | 82.3 | 82.45 | ore material | half core | core drilling | rock | polished slab from core | Yukon–Tanana and Slide Mountain terranes | Kudz Ze Kayah formation |  |  | acid volcanic rock, siliciclastic sedimentary rock |  | rock | greenschist | chalcopyrite | Assemblage 2 |  |  |  | chloritic |  | pyrite, arsenopyrite, pyrrhotite, galena, chalcopyrite, sulfosalts | cutting and polishing | EPMA | JEOL JXA-8230 SuperProbe electron probe microanalyzer (EPMA) equipped with five wavelength-dispersive spectrometers (WDS) and a tungsten filament electron gun. |  | sulfides were analyzed using an accelerating voltage of 25 kV, a 2-nA beam current, focused to 1 μm, with elemental counting times between 5 and 30 s |  | 891.916 | 29.5576 | [12 empty] | 162.1666 | 62.21529 | [16 empty] | 337833.5 | 42.65616 | [8 empty] | 308663.8 | 36.18025 | [8 empty] | bdl | 86.56033 | [32 empty] | bdl | 73.36373 | [14 empty] | 352448.7 | 31.78878 | [38 empty] | bdl | 219.9475 |  |  |  | 2024 | Denisová, N., Piercey, S. J., & Wälle, M. (2024). Mineralogy and mineral chemistry of the ABM replacement-style volcanogenic massive sulfide deposit, Finlayson Lake district, Yukon, Canada. Mineralium Deposita, 59(3), 473-503. https://doi.org/10.1007/s00126-023-01217-4 |  | CAN | CA-YT | -130.6 | 61.46667 | [8 empty] | Only analyses +/-2% of 100% were shown and they were normalized to 100% | 2025-04-30
| ABM |  | Volcanic basin hydrothermal | Volcanogenic massive sulfide (VMS) | Bimodal felsic VMS | Zn, Cu, Pb, Au, Ag |  | Zn, Cu, Pb, Au, Ag | Denisová et al., 2024 |  | Q930239 | Q930239-3-1-12 | borehole | K15-236 |  | 86.33 | 86.42 | ore material | half core | core drilling | rock | polished slab from core | Yukon–Tanana and Slide Mountain terranes | Kudz Ze Kayah formation |  |  | acid volcanic rock, siliciclastic sedimentary rock |  | rock | greenschist | chalcopyrite | Assemblage 1 |  |  |  | chloritic |  | pyrite, arsenopyrite, pyrrhotite, galena, chalcopyrite, sulfosalts | cutting and polishing | EPMA | JEOL JXA-8230 SuperProbe electron probe microanalyzer (EPMA) equipped with five wavelength-dispersive spectrometers (WDS) and a tungsten filament electron gun. |  | sulfides were analyzed using an accelerating voltage of 25 kV, a 2-nA beam current, focused to 1 μm, with elemental counting times between 5 and 30 s |  | 80.87916 | 29.5576 | [12 empty] | 60.65937 | 62.21529 | [16 empty] | 343423 | 42.65616 | [8 empty] | 304368.5 | 36.18025 | [8 empty] | bdl | 86.56033 | [32 empty] | 535.8244 | 73.36373 | [14 empty] | 351531.1 | 31.78878 | [38 empty] | bdl | 219.9475 |  |  |  | 2024 | Denisová, N., Piercey, S. J., & Wälle, M. (2024). Mineralogy and mineral chemistry of the ABM replacement-style volcanogenic massive sulfide deposit, Finlayson Lake district, Yukon, Canada. Mineralium Deposita, 59(3), 473-503. https://doi.org/10.1007/s00126-023-01217-4 |  | CAN | CA-YT | -130.6 | 61.46667 | [8 empty] | Only analyses +/-2% of 100% were shown and they were normalized to 100% | 2025-04-30
| ABM |  | Volcanic basin hydrothermal | Volcanogenic massive sulfide (VMS) | Bimodal felsic VMS | Zn, Cu, Pb, Au, Ag |  | Zn, Cu, Pb, Au, Ag | Denisová et al., 2024 |  | Q930239 | Q930239-6-1-18 | borehole | K15-236 |  | 86.33 | 86.42 | ore material | half core | core drilling | rock | polished slab from core | Yukon–Tanana and Slide Mountain terranes | Kudz Ze Kayah formation |  |  | acid volcanic rock, siliciclastic sedimentary rock |  | rock | greenschist | chalcopyrite | Assemblage 1 |  |  |  | chloritic |  | pyrite, arsenopyrite, pyrrhotite, galena, chalcopyrite, sulfosalts | cutting and polishing | EPMA | JEOL JXA-8230 SuperProbe electron probe microanalyzer (EPMA) equipped with five wavelength-dispersive spectrometers (WDS) and a tungsten filament electron gun. |  | sulfides were analyzed using an accelerating voltage of 25 kV, a 2-nA beam current, focused to 1 μm, with elemental counting times between 5 and 30 s |  | 50.37885 | 29.5576 | [12 empty] | bdl | 62.21529 | [16 empty] | 342727.3 | 42.65616 | [8 empty] | 307049 | 36.18025 | [8 empty] | bdl | 86.56033 | [32 empty] | 312.3489 | 73.36373 | [14 empty] | 349861 | 31.78878 | [38 empty] | bdl | 219.9475 |  |  |  | 2024 | Denisová, N., Piercey, S. J., & Wälle, M. (2024). Mineralogy and mineral chemistry of the ABM replacement-style volcanogenic massive sulfide deposit, Finlayson Lake district, Yukon, Canada. Mineralium Deposita, 59(3), 473-503. https://doi.org/10.1007/s00126-023-01217-4 |  | CAN | CA-YT | -130.6 | 61.46667 | [8 empty] | Only analyses +/-2% of 100% were shown and they were normalized to 100% | 2025-04-30
| ABM |  | Volcanic basin hydrothermal | Volcanogenic massive sulfide (VMS) | Bimodal felsic VMS | Zn, Cu, Pb, Au, Ag |  | Zn, Cu, Pb, Au, Ag | Denisová et al., 2024 |  | Q930239 | Q930239-3-2-3 | borehole | K15-236 |  | 86.33 | 86.42 | ore material | half core | core drilling | rock | polished slab from core | Yukon–Tanana and Slide Mountain terranes | Kudz Ze Kayah formation |  |  | acid volcanic rock, siliciclastic sedimentary rock |  | rock | greenschist | chalcopyrite | Assemblage 1 |  |  |  | chloritic |  | pyrite, arsenopyrite, pyrrhotite, galena, chalcopyrite, sulfosalts | cutting and polishing | EPMA | JEOL JXA-8230 SuperProbe electron probe microanalyzer (EPMA) equipped with five wavelength-dispersive spectrometers (WDS) and a tungsten filament electron gun. |  | sulfides were analyzed using an accelerating voltage of 25 kV, a 2-nA beam current, focused to 1 μm, with elemental counting times between 5 and 30 s |  | bdl | 29.5576 | [12 empty] | 141.0238 | 62.21529 | [16 empty] | 343806 | 42.65616 | [8 empty] | 306575.7 | 36.18025 | [8 empty] | bdl | 86.56033 | [32 empty] | 312.2671 | 73.36373 | [14 empty] | 349134.7 | 31.78878 | [38 empty] | bdl | 219.9475 |  |  |  | 2024 | Denisová, N., Piercey, S. J., & Wälle, M. (2024). Mineralogy and mineral chemistry of the ABM replacement-style volcanogenic massive sulfide deposit, Finlayson Lake district, Yukon, Canada. Mineralium Deposita, 59(3), 473-503. https://doi.org/10.1007/s00126-023-01217-4 |  | CAN | CA-YT | -130.6 | 61.46667 | [8 empty] | Only analyses +/-2% of 100% were shown and they were normalized to 100% | 2025-04-30
| ABM |  | Volcanic basin hydrothermal | Volcanogenic massive sulfide (VMS) | Bimodal felsic VMS | Zn, Cu, Pb, Au, Ag |  | Zn, Cu, Pb, Au, Ag | Denisová et al., 2024 |  | Q930239 | Q930239-6-1-6 | borehole | K15-236 |  | 86.33 | 86.42 | ore material | half core | core drilling | rock | polished slab from core | Yukon–Tanana and Slide Mountain terranes | Kudz Ze Kayah formation |  |  | acid volcanic rock, siliciclastic sedimentary rock |  | rock | greenschist | chalcopyrite | Assemblage 1 |  |  |  | chloritic |  | pyrite, arsenopyrite, pyrrhotite, galena, chalcopyrite, sulfosalts | cutting and polishing | EPMA | JEOL JXA-8230 SuperProbe electron probe microanalyzer (EPMA) equipped with five wavelength-dispersive spectrometers (WDS) and a tungsten filament electron gun. |  | sulfides were analyzed using an accelerating voltage of 25 kV, a 2-nA beam current, focused to 1 μm, with elemental counting times between 5 and 30 s |  | 150.2344 | 29.5576 | [12 empty] | bdl | 62.21529 | [16 empty] | 340461.1 | 42.65616 | [8 empty] | 309583 | 36.18025 | [8 empty] | bdl | 86.56033 | [32 empty] | bdl | 73.36373 | [14 empty] | 349114.6 | 31.78878 | [38 empty] | 691.0781 | 219.9475 |  |  |  | 2024 | Denisová, N., Piercey, S. J., & Wälle, M. (2024). Mineralogy and mineral chemistry of the ABM replacement-style volcanogenic massive sulfide deposit, Finlayson Lake district, Yukon, Canada. Mineralium Deposita, 59(3), 473-503. https://doi.org/10.1007/s00126-023-01217-4 |  | CAN | CA-YT | -130.6 | 61.46667 | [8 empty] | Only analyses +/-2% of 100% were shown and they were normalized to 100% | 2025-04-30
| ABM |  | Volcanic basin hydrothermal | Volcanogenic massive sulfide (VMS) | Bimodal felsic VMS | Zn, Cu, Pb, Au, Ag |  | Zn, Cu, Pb, Au, Ag | Denisová et al., 2024 |  | Q930271 | Q930271-7-1-3 | borehole | K15-286 |  | 127.08 | 127.15 | ore material | half core | core drilling | rock | polished slab from core | Yukon–Tanana and Slide Mountain terranes | Kudz Ze Kayah formation |  |  | acid volcanic rock, siliciclastic sedimentary rock |  | rock | greenschist | chalcopyrite | Assemblage 3 |  |  |  | chloritic |  | pyrite, arsenopyrite, pyrrhotite, galena, chalcopyrite, sulfosalts | cutting and polishing | EPMA | JEOL JXA-8230 SuperProbe electron probe microanalyzer (EPMA) equipped with five wavelength-dispersive spectrometers (WDS) and a tungsten filament electron gun. |  | sulfides were analyzed using an accelerating voltage of 25 kV, a 2-nA beam current, focused to 1 μm, with elemental counting times between 5 and 30 s |  | 804.2868 | 29.5576 | [12 empty] | 1588.467 | 62.21529 | [16 empty] | 340122.9 | 42.65616 | [8 empty] | 307931.3 | 36.18025 | [8 empty] | bdl | 86.56033 | [32 empty] | 532.84 | 73.36373 | [14 empty] | 349020.3 | 31.78878 | [38 empty] | bdl | 219.9475 |  |  |  | 2024 | Denisová, N., Piercey, S. J., & Wälle, M. (2024). Mineralogy and mineral chemistry of the ABM replacement-style volcanogenic massive sulfide deposit, Finlayson Lake district, Yukon, Canada. Mineralium Deposita, 59(3), 473-503. https://doi.org/10.1007/s00126-023-01217-4 |  | CAN | CA-YT | -130.6 | 61.46667 | [8 empty] | Only analyses +/-2% of 100% were shown and they were normalized to 100% | 2025-04-30
| ABM |  | Volcanic basin hydrothermal | Volcanogenic massive sulfide (VMS) | Bimodal felsic VMS | Zn, Cu, Pb, Au, Ag |  | Zn, Cu, Pb, Au, Ag | Denisová et al., 2024 |  | Q930271 | Q930271-6-1-18 | borehole | K15-286 |  | 127.08 | 127.15 | ore material | half core | core drilling | rock | polished slab from core | Yukon–Tanana and Slide Mountain terranes | Kudz Ze Kayah formation |  |  | acid volcanic rock, siliciclastic sedimentary rock |  | rock | greenschist | chalcopyrite | Assemblage 3 |  |  |  | chloritic |  | pyrite, arsenopyrite, pyrrhotite, galena, chalcopyrite, sulfosalts | cutting and polishing | EPMA | JEOL JXA-8230 SuperProbe electron probe microanalyzer (EPMA) equipped with five wavelength-dispersive spectrometers (WDS) and a tungsten filament electron gun. |  | sulfides were analyzed using an accelerating voltage of 25 kV, a 2-nA beam current, focused to 1 μm, with elemental counting times between 5 and 30 s |  | 752.5587 | 29.5576 | [12 empty] | 933.1728 | 62.21529 | [16 empty] | 340748.5 | 42.65616 | [8 empty] | 306692.8 | 36.18025 | [8 empty] | bdl | 86.56033 | [32 empty] | 260.887 | 73.36373 | [14 empty] | 350521.8 | 31.78878 | [38 empty] | 90.30704 | 219.9475 |  |  |  | 2024 | Denisová, N., Piercey, S. J., & Wälle, M. (2024). Mineralogy and mineral chemistry of the ABM replacement-style volcanogenic massive sulfide deposit, Finlayson Lake district, Yukon, Canada. Mineralium Deposita, 59(3), 473-503. https://doi.org/10.1007/s00126-023-01217-4 |  | CAN | CA-YT | -130.6 | 61.46667 | [8 empty] | Only analyses +/-2% of 100% were shown and they were normalized to 100% | 2025-04-30
| ABM |  | Volcanic basin hydrothermal | Volcanogenic massive sulfide (VMS) | Bimodal felsic VMS | Zn, Cu, Pb, Au, Ag |  | Zn, Cu, Pb, Au, Ag | Denisová et al., 2024 |  | Q930271 | Q930271-7-1-9 | borehole | K15-286 |  | 127.08 | 127.15 | ore material | half core | core drilling | rock | polished slab from core | Yukon–Tanana and Slide Mountain terranes | Kudz Ze Kayah formation |  |  | acid volcanic rock, siliciclastic sedimentary rock |  | rock | greenschist | chalcopyrite | Assemblage 3 |  |  |  | chloritic |  | pyrite, arsenopyrite, pyrrhotite, galena, chalcopyrite, sulfosalts | cutting and polishing | EPMA | JEOL JXA-8230 SuperProbe electron probe microanalyzer (EPMA) equipped with five wavelength-dispersive spectrometers (WDS) and a tungsten filament electron gun. |  | sulfides were analyzed using an accelerating voltage of 25 kV, a 2-nA beam current, focused to 1 μm, with elemental counting times between 5 and 30 s |  | 636.6981 | 29.5576 | [12 empty] | 1293.609 | 62.21529 | [16 empty] | 341755.3 | 42.65616 | [8 empty] | 307090.6 | 36.18025 | [8 empty] | bdl | 86.56033 | [32 empty] | 192.02 | 73.36373 | [14 empty] | 349031.8 | 31.78878 | [38 empty] | bdl | 219.9475 |  |  |  | 2024 | Denisová, N., Piercey, S. J., & Wälle, M. (2024). Mineralogy and mineral chemistry of the ABM replacement-style volcanogenic massive sulfide deposit, Finlayson Lake district, Yukon, Canada. Mineralium Deposita, 59(3), 473-503. https://doi.org/10.1007/s00126-023-01217-4 |  | CAN | CA-YT | -130.6 | 61.46667 | [8 empty] | Only analyses +/-2% of 100% were shown and they were normalized to 100% | 2025-04-30
| ABM |  | Volcanic basin hydrothermal | Volcanogenic massive sulfide (VMS) | Bimodal felsic VMS | Zn, Cu, Pb, Au, Ag |  | Zn, Cu, Pb, Au, Ag | Denisová et al., 2024 |  | Q930271 | Q930271-5-1-16 | borehole | K15-286 |  | 127.08 | 127.15 | ore material | half core | core drilling | rock | polished slab from core | Yukon–Tanana and Slide Mountain terranes | Kudz Ze Kayah formation |  |  | acid volcanic rock, siliciclastic sedimentary rock |  | rock | greenschist | chalcopyrite | Assemblage 3 |  |  |  | chloritic |  | pyrite, arsenopyrite, pyrrhotite, galena, chalcopyrite, sulfosalts | cutting and polishing | EPMA | JEOL JXA-8230 SuperProbe electron probe microanalyzer (EPMA) equipped with five wavelength-dispersive spectrometers (WDS) and a tungsten filament electron gun. |  | sulfides were analyzed using an accelerating voltage of 25 kV, a 2-nA beam current, focused to 1 μm, with elemental counting times between 5 and 30 s |  | 839.3621 | 29.5576 | [12 empty] | 959.271 | 62.21529 | [16 empty] | 341110.8 | 42.65616 | [8 empty] | 307836 | 36.18025 | [8 empty] | bdl | 86.56033 | [32 empty] | 179.8633 | 73.36373 | [14 empty] | 349074.7 | 31.78878 | [38 empty] | bdl | 219.9475 |  |  |  | 2024 | Denisová, N., Piercey, S. J., & Wälle, M. (2024). Mineralogy and mineral chemistry of the ABM replacement-style volcanogenic massive sulfide deposit, Finlayson Lake district, Yukon, Canada. Mineralium Deposita, 59(3), 473-503. https://doi.org/10.1007/s00126-023-01217-4 |  | CAN | CA-YT | -130.6 | 61.46667 | [8 empty] | Only analyses +/-2% of 100% were shown and they were normalized to 100% | 2025-04-30
| ABM |  | Volcanic basin hydrothermal | Volcanogenic massive sulfide (VMS) | Bimodal felsic VMS | Zn, Cu, Pb, Au, Ag |  | Zn, Cu, Pb, Au, Ag | Denisová et al., 2024 |  | Q930271 | Q930271-1-1-2 | borehole | K15-286 |  | 127.08 | 127.15 | ore material | half core | core drilling | rock | polished slab from core | Yukon–Tanana and Slide Mountain terranes | Kudz Ze Kayah formation |  |  | acid volcanic rock, siliciclastic sedimentary rock |  | rock | greenschist | chalcopyrite | Assemblage 3 |  |  |  | chloritic |  | pyrite, arsenopyrite, pyrrhotite, galena, chalcopyrite, sulfosalts | cutting and polishing | EPMA | JEOL JXA-8230 SuperProbe electron probe microanalyzer (EPMA) equipped with five wavelength-dispersive spectrometers (WDS) and a tungsten filament electron gun. |  | sulfides were analyzed using an accelerating voltage of 25 kV, a 2-nA beam current, focused to 1 μm, with elemental counting times between 5 and 30 s |  | 937.8335 | 29.5576 | [12 empty] | 1316.958 | 62.21529 | [16 empty] | 340363.8 | 42.65616 | [8 empty] | 308826.6 | 36.18025 | [8 empty] | bdl | 86.56033 | [32 empty] | 129.7004 | 73.36373 | [14 empty] | 348425.1 | 31.78878 | [38 empty] | bdl | 219.9475 |  |  |  | 2024 | Denisová, N., Piercey, S. J., & Wälle, M. (2024). Mineralogy and mineral chemistry of the ABM replacement-style volcanogenic massive sulfide deposit, Finlayson Lake district, Yukon, Canada. Mineralium Deposita, 59(3), 473-503. https://doi.org/10.1007/s00126-023-01217-4 |  | CAN | CA-YT | -130.6 | 61.46667 | [8 empty] | Only analyses +/-2% of 100% were shown and they were normalized to 100% | 2025-04-30
| ABM |  | Volcanic basin hydrothermal | Volcanogenic massive sulfide (VMS) | Bimodal felsic VMS | Zn, Cu, Pb, Au, Ag |  | Zn, Cu, Pb, Au, Ag | Denisová et al., 2024 |  | Q930271 | Q930271-5-1-20 | borehole | K15-286 |  | 127.08 | 127.15 | ore material | half core | core drilling | rock | polished slab from core | Yukon–Tanana and Slide Mountain terranes | Kudz Ze Kayah formation |  |  | acid volcanic rock, siliciclastic sedimentary rock |  | rock | greenschist | chalcopyrite | Assemblage 3 |  |  |  | chloritic |  | pyrite, arsenopyrite, pyrrhotite, galena, chalcopyrite, sulfosalts | cutting and polishing | EPMA | JEOL JXA-8230 SuperProbe electron probe microanalyzer (EPMA) equipped with five wavelength-dispersive spectrometers (WDS) and a tungsten filament electron gun. |  | sulfides were analyzed using an accelerating voltage of 25 kV, a 2-nA beam current, focused to 1 μm, with elemental counting times between 5 and 30 s |  | 608.5699 | 29.5576 | [12 empty] | 1306.929 | 62.21529 | [16 empty] | 340809.1 | 42.65616 | [8 empty] | 307647 | 36.18025 | [8 empty] | bdl | 86.56033 | [32 empty] | 69.83589 | 73.36373 | [14 empty] | 349329.1 | 31.78878 | [38 empty] | 229.4608 | 219.9475 |  |  |  | 2024 | Denisová, N., Piercey, S. J., & Wälle, M. (2024). Mineralogy and mineral chemistry of the ABM replacement-style volcanogenic massive sulfide deposit, Finlayson Lake district, Yukon, Canada. Mineralium Deposita, 59(3), 473-503. https://doi.org/10.1007/s00126-023-01217-4 |  | CAN | CA-YT | -130.6 | 61.46667 | [8 empty] | Only analyses +/-2% of 100% were shown and they were normalized to 100% | 2025-04-30
| ABM |  | Volcanic basin hydrothermal | Volcanogenic massive sulfide (VMS) | Bimodal felsic VMS | Zn, Cu, Pb, Au, Ag |  | Zn, Cu, Pb, Au, Ag | Denisová et al., 2024 |  | Q930271 | Q930271-1-1-7 | borehole | K15-286 |  | 127.08 | 127.15 | ore material | half core | core drilling | rock | polished slab from core | Yukon–Tanana and Slide Mountain terranes | Kudz Ze Kayah formation |  |  | acid volcanic rock, siliciclastic sedimentary rock |  | rock | greenschist | chalcopyrite | Assemblage 3 |  |  |  | chloritic |  | pyrite, arsenopyrite, pyrrhotite, galena, chalcopyrite, sulfosalts | cutting and polishing | EPMA | JEOL JXA-8230 SuperProbe electron probe microanalyzer (EPMA) equipped with five wavelength-dispersive spectrometers (WDS) and a tungsten filament electron gun. |  | sulfides were analyzed using an accelerating voltage of 25 kV, a 2-nA beam current, focused to 1 μm, with elemental counting times between 5 and 30 s |  | 703.3479 | 29.5576 | [12 empty] | 1316.265 | 62.21529 | [16 empty] | 339214.6 | 42.65616 | [8 empty] | 308538.7 | 36.18025 | [8 empty] | bdl | 86.56033 | [32 empty] | bdl | 73.36373 | [14 empty] | 350207 | 31.78878 | [38 empty] | bdl | 219.9475 |  |  |  | 2024 | Denisová, N., Piercey, S. J., & Wälle, M. (2024). Mineralogy and mineral chemistry of the ABM replacement-style volcanogenic massive sulfide deposit, Finlayson Lake district, Yukon, Canada. Mineralium Deposita, 59(3), 473-503. https://doi.org/10.1007/s00126-023-01217-4 |  | CAN | CA-YT | -130.6 | 61.46667 | [8 empty] | Only analyses +/-2% of 100% were shown and they were normalized to 100% | 2025-04-30
| ABM |  | Volcanic basin hydrothermal | Volcanogenic massive sulfide (VMS) | Bimodal felsic VMS | Zn, Cu, Pb, Au, Ag |  | Zn, Cu, Pb, Au, Ag | Denisová et al., 2024 |  | Q930271 | Q930271-6-1-16 | borehole | K15-286 |  | 127.08 | 127.15 | ore material | half core | core drilling | rock | polished slab from core | Yukon–Tanana and Slide Mountain terranes | Kudz Ze Kayah formation |  |  | acid volcanic rock, siliciclastic sedimentary rock |  | rock | greenschist | chalcopyrite | Assemblage 3 |  |  |  | chloritic |  | pyrite, arsenopyrite, pyrrhotite, galena, chalcopyrite, sulfosalts | cutting and polishing | EPMA | JEOL JXA-8230 SuperProbe electron probe microanalyzer (EPMA) equipped with five wavelength-dispersive spectrometers (WDS) and a tungsten filament electron gun. |  | sulfides were analyzed using an accelerating voltage of 25 kV, a 2-nA beam current, focused to 1 μm, with elemental counting times between 5 and 30 s |  | 631.193 | 29.5576 | [12 empty] | 1232.329 | 62.21529 | [16 empty] | 341625.7 | 42.65616 | [8 empty] | 309014 | 36.18025 | [8 empty] | bdl | 86.56033 | [32 empty] | bdl | 73.36373 | [14 empty] | 347476.7 | 31.78878 | [38 empty] | bdl | 219.9475 |  |  |  | 2024 | Denisová, N., Piercey, S. J., & Wälle, M. (2024). Mineralogy and mineral chemistry of the ABM replacement-style volcanogenic massive sulfide deposit, Finlayson Lake district, Yukon, Canada. Mineralium Deposita, 59(3), 473-503. https://doi.org/10.1007/s00126-023-01217-4 |  | CAN | CA-YT | -130.6 | 61.46667 | [8 empty] | Only analyses +/-2% of 100% were shown and they were normalized to 100% | 2025-04-30
| ABM |  | Volcanic basin hydrothermal | Volcanogenic massive sulfide (VMS) | Bimodal felsic VMS | Zn, Cu, Pb, Au, Ag |  | Zn, Cu, Pb, Au, Ag | Denisová et al., 2024 |  | Q930271 | Q930271-1-1-15 | borehole | K15-286 |  | 127.08 | 127.15 | ore material | half core | core drilling | rock | polished slab from core | Yukon–Tanana and Slide Mountain terranes | Kudz Ze Kayah formation |  |  | acid volcanic rock, siliciclastic sedimentary rock |  | rock | greenschist | chalcopyrite | Assemblage 3 |  |  |  | chloritic |  | pyrite, arsenopyrite, pyrrhotite, galena, chalcopyrite, sulfosalts | cutting and polishing | EPMA | JEOL JXA-8230 SuperProbe electron probe microanalyzer (EPMA) equipped with five wavelength-dispersive spectrometers (WDS) and a tungsten filament electron gun. |  | sulfides were analyzed using an accelerating voltage of 25 kV, a 2-nA beam current, focused to 1 μm, with elemental counting times between 5 and 30 s |  | 620.0434 | 29.5576 | [12 empty] | 1200.084 | 62.21529 | [16 empty] | 339703.8 | 42.65616 | [8 empty] | 307381.5 | 36.18025 | [8 empty] | bdl | 86.56033 | [32 empty] | bdl | 73.36373 | [14 empty] | 351094.6 | 31.78878 | [38 empty] | bdl | 219.9475 |  |  |  | 2024 | Denisová, N., Piercey, S. J., & Wälle, M. (2024). Mineralogy and mineral chemistry of the ABM replacement-style volcanogenic massive sulfide deposit, Finlayson Lake district, Yukon, Canada. Mineralium Deposita, 59(3), 473-503. https://doi.org/10.1007/s00126-023-01217-4 |  | CAN | CA-YT | -130.6 | 61.46667 | [8 empty] | Only analyses +/-2% of 100% were shown and they were normalized to 100% | 2025-04-30
| ABM |  | Volcanic basin hydrothermal | Volcanogenic massive sulfide (VMS) | Bimodal felsic VMS | Zn, Cu, Pb, Au, Ag |  | Zn, Cu, Pb, Au, Ag | Denisová et al., 2024 |  | Q930271 | Q930271-6-1-2 | borehole | K15-286 |  | 127.08 | 127.15 | ore material | half core | core drilling | rock | polished slab from core | Yukon–Tanana and Slide Mountain terranes | Kudz Ze Kayah formation |  |  | acid volcanic rock, siliciclastic sedimentary rock |  | rock | greenschist | chalcopyrite | Assemblage 3 |  |  |  | chloritic |  | pyrite, arsenopyrite, pyrrhotite, galena, chalcopyrite, sulfosalts | cutting and polishing | EPMA | JEOL JXA-8230 SuperProbe electron probe microanalyzer (EPMA) equipped with five wavelength-dispersive spectrometers (WDS) and a tungsten filament electron gun. |  | sulfides were analyzed using an accelerating voltage of 25 kV, a 2-nA beam current, focused to 1 μm, with elemental counting times between 5 and 30 s |  | 452.8393 | 29.5576 | [12 empty] | 1036.499 | 62.21529 | [16 empty] | 339327.6 | 42.65616 | [8 empty] | 309228.9 | 36.18025 | [8 empty] | bdl | 86.56033 | [32 empty] | bdl | 73.36373 | [14 empty] | 349843.5 | 31.78878 | [38 empty] | 110.6941 | 219.9475 |  |  |  | 2024 | Denisová, N., Piercey, S. J., & Wälle, M. (2024). Mineralogy and mineral chemistry of the ABM replacement-style volcanogenic massive sulfide deposit, Finlayson Lake district, Yukon, Canada. Mineralium Deposita, 59(3), 473-503. https://doi.org/10.1007/s00126-023-01217-4 |  | CAN | CA-YT | -130.6 | 61.46667 | [8 empty] | Only analyses +/-2% of 100% were shown and they were normalized to 100% | 2025-04-30
| ABM |  | Volcanic basin hydrothermal | Volcanogenic massive sulfide (VMS) | Bimodal felsic VMS | Zn, Cu, Pb, Au, Ag |  | Zn, Cu, Pb, Au, Ag | Denisová et al., 2024 |  | A348395 | A348395-1-1-1 | borehole | K15-290 |  | 78.92 | 79 | ore material | half core | core drilling | rock | polished slab from core | Yukon–Tanana and Slide Mountain terranes | Kudz Ze Kayah formation |  |  | acid volcanic rock, siliciclastic sedimentary rock |  | rock | greenschist | galena | Assemblage 1 |  |  |  | chloritic |  | pyrite, arsenopyrite, pyrrhotite, galena, chalcopyrite, sulfosalts | cutting and polishing | EPMA | JEOL JXA-8230 SuperProbe electron probe microanalyzer (EPMA) equipped with five wavelength-dispersive spectrometers (WDS) and a tungsten filament electron gun. |  | sulfides were analyzed using an accelerating voltage of 25 kV, a 2-nA beam current, focused to 1 μm, with elemental counting times between 5 and 30 s |  | bdl | 42.37632 | [12 empty] | 1625.298 | 155.0809 | [16 empty] | bdl | 55.08807 | [8 empty] | 752.453 | 52.22764 | [8 empty] | bdl | 147.8638 | [32 empty] | 861819.5 | 212.127 | [14 empty] | 134769.3 | 46.09921 | 260.8504 | 46.74657 |  |  | 772.5184 | 111.1345 | [32 empty] | bdl | 371.396 |  |  |  | 2024 | Denisová, N., Piercey, S. J., & Wälle, M. (2024). Mineralogy and mineral chemistry of the ABM replacement-style volcanogenic massive sulfide deposit, Finlayson Lake district, Yukon, Canada. Mineralium Deposita, 59(3), 473-503. https://doi.org/10.1007/s00126-023-01217-4 |  | CAN | CA-YT | -130.6 | 61.46667 | [8 empty] | Only analyses +/-3% of 100% were shown and they were normalized to 100% | 2025-04-30
| ABM |  | Volcanic basin hydrothermal | Volcanogenic massive sulfide (VMS) | Bimodal felsic VMS | Zn, Cu, Pb, Au, Ag |  | Zn, Cu, Pb, Au, Ag | Denisová et al., 2024 |  | A348395 | A348395-2-1-18 | borehole | K15-290 |  | 78.92 | 79 | ore material | half core | core drilling | rock | polished slab from core | Yukon–Tanana and Slide Mountain terranes | Kudz Ze Kayah formation |  |  | acid volcanic rock, siliciclastic sedimentary rock |  | rock | greenschist | galena | Assemblage 1 |  |  |  | chloritic |  | pyrite, arsenopyrite, pyrrhotite, galena, chalcopyrite, sulfosalts | cutting and polishing | EPMA | JEOL JXA-8230 SuperProbe electron probe microanalyzer (EPMA) equipped with five wavelength-dispersive spectrometers (WDS) and a tungsten filament electron gun. |  | sulfides were analyzed using an accelerating voltage of 25 kV, a 2-nA beam current, focused to 1 μm, with elemental counting times between 5 and 30 s |  | bdl | 42.37632 | [12 empty] | 1384.538 | 155.0809 | [16 empty] | 101.0611 | 55.08807 | [8 empty] | 9964.629 | 52.22764 | [8 empty] | bdl | 147.8638 | [32 empty] | 852895.4 | 212.127 | [14 empty] | 134724.6 | 46.09921 | 343.6079 | 46.74657 |  |  | 586.1546 | 111.1345 | [32 empty] | bdl | 371.396 |  |  |  | 2024 | Denisová, N., Piercey, S. J., & Wälle, M. (2024). Mineralogy and mineral chemistry of the ABM replacement-style volcanogenic massive sulfide deposit, Finlayson Lake district, Yukon, Canada. Mineralium Deposita, 59(3), 473-503. https://doi.org/10.1007/s00126-023-01217-4 |  | CAN | CA-YT | -130.6 | 61.46667 | [8 empty] | Only analyses +/-3% of 100% were shown and they were normalized to 100% | 2025-04-30
| ABM |  | Volcanic basin hydrothermal | Volcanogenic massive sulfide (VMS) | Bimodal felsic VMS | Zn, Cu, Pb, Au, Ag |  | Zn, Cu, Pb, Au, Ag | Denisová et al., 2024 |  | A348395 | A348395-2-1-8 | borehole | K15-290 |  | 78.92 | 79 | ore material | half core | core drilling | rock | polished slab from core | Yukon–Tanana and Slide Mountain terranes | Kudz Ze Kayah formation |  |  | acid volcanic rock, siliciclastic sedimentary rock |  | rock | greenschist | galena | Assemblage 1 |  |  |  | chloritic |  | pyrite, arsenopyrite, pyrrhotite, galena, chalcopyrite, sulfosalts | cutting and polishing | EPMA | JEOL JXA-8230 SuperProbe electron probe microanalyzer (EPMA) equipped with five wavelength-dispersive spectrometers (WDS) and a tungsten filament electron gun. |  | sulfides were analyzed using an accelerating voltage of 25 kV, a 2-nA beam current, focused to 1 μm, with elemental counting times between 5 and 30 s |  | bdl | 42.37632 | [12 empty] | 1672.999 | 155.0809 | [16 empty] | bdl | 55.08807 | [8 empty] | 3134.354 | 52.22764 | [8 empty] | bdl | 147.8638 | [32 empty] | 857321.4 | 212.127 | [14 empty] | 133467 | 46.09921 | 473.6805 | 46.74657 |  |  | 866.7345 | 111.1345 | [32 empty] | 3063.806 | 371.396 |  |  |  | 2024 | Denisová, N., Piercey, S. J., & Wälle, M. (2024). Mineralogy and mineral chemistry of the ABM replacement-style volcanogenic massive sulfide deposit, Finlayson Lake district, Yukon, Canada. Mineralium Deposita, 59(3), 473-503. https://doi.org/10.1007/s00126-023-01217-4 |  | CAN | CA-YT | -130.6 | 61.46667 | [8 empty] | Only analyses +/-3% of 100% were shown and they were normalized to 100% | 2025-04-30
| ABM |  | Volcanic basin hydrothermal | Volcanogenic massive sulfide (VMS) | Bimodal felsic VMS | Zn, Cu, Pb, Au, Ag |  | Zn, Cu, Pb, Au, Ag | Denisová et al., 2024 |  | A348395 | A348395-2-2-11 | borehole | K15-290 |  | 78.92 | 79 | ore material | half core | core drilling | rock | polished slab from core | Yukon–Tanana and Slide Mountain terranes | Kudz Ze Kayah formation |  |  | acid volcanic rock, siliciclastic sedimentary rock |  | rock | greenschist | galena | Assemblage 1 |  |  |  | chloritic |  | pyrite, arsenopyrite, pyrrhotite, galena, chalcopyrite, sulfosalts | cutting and polishing | EPMA | JEOL JXA-8230 SuperProbe electron probe microanalyzer (EPMA) equipped with five wavelength-dispersive spectrometers (WDS) and a tungsten filament electron gun. |  | sulfides were analyzed using an accelerating voltage of 25 kV, a 2-nA beam current, focused to 1 μm, with elemental counting times between 5 and 30 s |  | bdl | 42.37632 | [12 empty] | 1966.799 | 155.0809 | [16 empty] | bdl | 55.08807 | [8 empty] | 743.9187 | 52.22764 | [8 empty] | bdl | 147.8638 | [32 empty] | 859460.5 | 212.127 | [14 empty] | 135118.1 | 46.09921 | 1375.74 | 46.74657 |  |  | 856.0161 | 111.1345 | [32 empty] | 478.9614 | 371.396 |  |  |  | 2024 | Denisová, N., Piercey, S. J., & Wälle, M. (2024). Mineralogy and mineral chemistry of the ABM replacement-style volcanogenic massive sulfide deposit, Finlayson Lake district, Yukon, Canada. Mineralium Deposita, 59(3), 473-503. https://doi.org/10.1007/s00126-023-01217-4 |  | CAN | CA-YT | -130.6 | 61.46667 | [8 empty] | Only analyses +/-3% of 100% were shown and they were normalized to 100% | 2025-04-30
| ABM |  | Volcanic basin hydrothermal | Volcanogenic massive sulfide (VMS) | Bimodal felsic VMS | Zn, Cu, Pb, Au, Ag |  | Zn, Cu, Pb, Au, Ag | Denisová et al., 2024 |  | A348395 | A348395-2-2-15 | borehole | K15-290 |  | 78.92 | 79 | ore material | half core | core drilling | rock | polished slab from core | Yukon–Tanana and Slide Mountain terranes | Kudz Ze Kayah formation |  |  | acid volcanic rock, siliciclastic sedimentary rock |  | rock | greenschist | galena | Assemblage 1 |  |  |  | chloritic |  | pyrite, arsenopyrite, pyrrhotite, galena, chalcopyrite, sulfosalts | cutting and polishing | EPMA | JEOL JXA-8230 SuperProbe electron probe microanalyzer (EPMA) equipped with five wavelength-dispersive spectrometers (WDS) and a tungsten filament electron gun. |  | sulfides were analyzed using an accelerating voltage of 25 kV, a 2-nA beam current, focused to 1 μm, with elemental counting times between 5 and 30 s |  | bdl | 42.37632 | [12 empty] | 1094.425 | 155.0809 | [16 empty] | bdl | 55.08807 | [8 empty] | 871.4862 | 52.22764 | [8 empty] | bdl | 147.8638 | [32 empty] | 860481.1 | 212.127 | [14 empty] | 134310.2 | 46.09921 | 1580.835 | 46.74657 |  |  | 1631.503 | 111.1345 | [32 empty] | bdl | 371.396 |  |  |  | 2024 | Denisová, N., Piercey, S. J., & Wälle, M. (2024). Mineralogy and mineral chemistry of the ABM replacement-style volcanogenic massive sulfide deposit, Finlayson Lake district, Yukon, Canada. Mineralium Deposita, 59(3), 473-503. https://doi.org/10.1007/s00126-023-01217-4 |  | CAN | CA-YT | -130.6 | 61.46667 | [8 empty] | Only analyses +/-3% of 100% were shown and they were normalized to 100% | 2025-04-30
| ABM |  | Volcanic basin hydrothermal | Volcanogenic massive sulfide (VMS) | Bimodal felsic VMS | Zn, Cu, Pb, Au, Ag |  | Zn, Cu, Pb, Au, Ag | Denisová et al., 2024 |  | A348395 | A348395-3-1-15 | borehole | K15-290 |  | 78.92 | 79 | ore material | half core | core drilling | rock | polished slab from core | Yukon–Tanana and Slide Mountain terranes | Kudz Ze Kayah formation |  |  | acid volcanic rock, siliciclastic sedimentary rock |  | rock | greenschist | galena | Assemblage 1 |  |  |  | chloritic |  | pyrite, arsenopyrite, pyrrhotite, galena, chalcopyrite, sulfosalts | cutting and polishing | EPMA | JEOL JXA-8230 SuperProbe electron probe microanalyzer (EPMA) equipped with five wavelength-dispersive spectrometers (WDS) and a tungsten filament electron gun. |  | sulfides were analyzed using an accelerating voltage of 25 kV, a 2-nA beam current, focused to 1 μm, with elemental counting times between 5 and 30 s |  | bdl | 42.37632 | [12 empty] | 1440.864 | 155.0809 | [16 empty] | 947.1414 | 55.08807 | [8 empty] | 715.3941 | 52.22764 | [8 empty] | bdl | 147.8638 | [32 empty] | 861294.2 | 212.127 | [14 empty] | 134040.7 | 46.09921 | bdl | 46.74657 |  |  | 403.0389 | 111.1345 | [32 empty] | 1158.737 | 371.396 |  |  |  | 2024 | Denisová, N., Piercey, S. J., & Wälle, M. (2024). Mineralogy and mineral chemistry of the ABM replacement-style volcanogenic massive sulfide deposit, Finlayson Lake district, Yukon, Canada. Mineralium Deposita, 59(3), 473-503. https://doi.org/10.1007/s00126-023-01217-4 |  | CAN | CA-YT | -130.6 | 61.46667 | [8 empty] | Only analyses +/-3% of 100% were shown and they were normalized to 100% | 2025-04-30
| ABM |  | Volcanic basin hydrothermal | Volcanogenic massive sulfide (VMS) | Bimodal felsic VMS | Zn, Cu, Pb, Au, Ag |  | Zn, Cu, Pb, Au, Ag | Denisová et al., 2024 |  | A348395 | A348395-3-1-19 | borehole | K15-290 |  | 78.92 | 79 | ore material | half core | core drilling | rock | polished slab from core | Yukon–Tanana and Slide Mountain terranes | Kudz Ze Kayah formation |  |  | acid volcanic rock, siliciclastic sedimentary rock |  | rock | greenschist | galena | Assemblage 1 |  |  |  | chloritic |  | pyrite, arsenopyrite, pyrrhotite, galena, chalcopyrite, sulfosalts | cutting and polishing | EPMA | JEOL JXA-8230 SuperProbe electron probe microanalyzer (EPMA) equipped with five wavelength-dispersive spectrometers (WDS) and a tungsten filament electron gun. |  | sulfides were analyzed using an accelerating voltage of 25 kV, a 2-nA beam current, focused to 1 μm, with elemental counting times between 5 and 30 s |  | bdl | 42.37632 | [12 empty] | 1347.14 | 155.0809 | [16 empty] | bdl | 55.08807 | [8 empty] | 502.6641 | 52.22764 | [8 empty] | bdl | 147.8638 | [32 empty] | 861837.7 | 212.127 | [14 empty] | 133869.5 | 46.09921 | 211.1189 | 46.74657 |  |  | 2231.829 | 111.1345 | [32 empty] | bdl | 371.396 |  |  |  | 2024 | Denisová, N., Piercey, S. J., & Wälle, M. (2024). Mineralogy and mineral chemistry of the ABM replacement-style volcanogenic massive sulfide deposit, Finlayson Lake district, Yukon, Canada. Mineralium Deposita, 59(3), 473-503. https://doi.org/10.1007/s00126-023-01217-4 |  | CAN | CA-YT | -130.6 | 61.46667 | [8 empty] | Only analyses +/-3% of 100% were shown and they were normalized to 100% | 2025-04-30
| ABM |  | Volcanic basin hydrothermal | Volcanogenic massive sulfide (VMS) | Bimodal felsic VMS | Zn, Cu, Pb, Au, Ag |  | Zn, Cu, Pb, Au, Ag | Denisová et al., 2024 |  | A348395 | A348395-4-1-14 | borehole | K15-290 |  | 78.92 | 79 | ore material | half core | core drilling | rock | polished slab from core | Yukon–Tanana and Slide Mountain terranes | Kudz Ze Kayah formation |  |  | acid volcanic rock, siliciclastic sedimentary rock |  | rock | greenschist | galena | Assemblage 1 |  |  |  | chloritic |  | pyrite, arsenopyrite, pyrrhotite, galena, chalcopyrite, sulfosalts | cutting and polishing | EPMA | JEOL JXA-8230 SuperProbe electron probe microanalyzer (EPMA) equipped with five wavelength-dispersive spectrometers (WDS) and a tungsten filament electron gun. |  | sulfides were analyzed using an accelerating voltage of 25 kV, a 2-nA beam current, focused to 1 μm, with elemental counting times between 5 and 30 s |  | bdl | 42.37632 | [12 empty] | 1967.476 | 155.0809 | [16 empty] | 4376.631 | 55.08807 | [8 empty] | 793.0135 | 52.22764 | [8 empty] | bdl | 147.8638 | [32 empty] | 857629 | 212.127 | [14 empty] | 134300.3 | 46.09921 | bdl | 46.74657 |  |  | bdl | 111.1345 | [32 empty] | 913.4712 | 371.396 |  |  |  | 2024 | Denisová, N., Piercey, S. J., & Wälle, M. (2024). Mineralogy and mineral chemistry of the ABM replacement-style volcanogenic massive sulfide deposit, Finlayson Lake district, Yukon, Canada. Mineralium Deposita, 59(3), 473-503. https://doi.org/10.1007/s00126-023-01217-4 |  | CAN | CA-YT | -130.6 | 61.46667 | [8 empty] | Only analyses +/-3% of 100% were shown and they were normalized to 100% | 2025-04-30
| ABM |  | Volcanic basin hydrothermal | Volcanogenic massive sulfide (VMS) | Bimodal felsic VMS | Zn, Cu, Pb, Au, Ag |  | Zn, Cu, Pb, Au, Ag | Denisová et al., 2024 |  | A348395 | A348395-4-2-11 | borehole | K15-290 |  | 78.92 | 79 | ore material | half core | core drilling | rock | polished slab from core | Yukon–Tanana and Slide Mountain terranes | Kudz Ze Kayah formation |  |  | acid volcanic rock, siliciclastic sedimentary rock |  | rock | greenschist | galena | Assemblage 1 |  |  |  | chloritic |  | pyrite, arsenopyrite, pyrrhotite, galena, chalcopyrite, sulfosalts | cutting and polishing | EPMA | JEOL JXA-8230 SuperProbe electron probe microanalyzer (EPMA) equipped with five wavelength-dispersive spectrometers (WDS) and a tungsten filament electron gun. |  | sulfides were analyzed using an accelerating voltage of 25 kV, a 2-nA beam current, focused to 1 μm, with elemental counting times between 5 and 30 s |  | bdl | 42.37632 | [12 empty] | 2611.468 | 155.0809 | [16 empty] | bdl | 55.08807 | [8 empty] | 374.5129 | 52.22764 | [8 empty] | bdl | 147.8638 | [32 empty] | 860671.1 | 212.127 | [14 empty] | 134936 | 46.09921 | 242.9273 | 46.74657 |  |  | 647.8061 | 111.1345 | [32 empty] | 516.2205 | 371.396 |  |  |  | 2024 | Denisová, N., Piercey, S. J., & Wälle, M. (2024). Mineralogy and mineral chemistry of the ABM replacement-style volcanogenic massive sulfide deposit, Finlayson Lake district, Yukon, Canada. Mineralium Deposita, 59(3), 473-503. https://doi.org/10.1007/s00126-023-01217-4 |  | CAN | CA-YT | -130.6 | 61.46667 | [8 empty] | Only analyses +/-3% of 100% were shown and they were normalized to 100% | 2025-04-30
| ABM |  | Volcanic basin hydrothermal | Volcanogenic massive sulfide (VMS) | Bimodal felsic VMS | Zn, Cu, Pb, Au, Ag |  | Zn, Cu, Pb, Au, Ag | Denisová et al., 2024 |  | A348395 | A348395-8-1-19 | borehole | K15-290 |  | 78.92 | 79 | ore material | half core | core drilling | rock | polished slab from core | Yukon–Tanana and Slide Mountain terranes | Kudz Ze Kayah formation |  |  | acid volcanic rock, siliciclastic sedimentary rock |  | rock | greenschist | galena | Assemblage 1 |  |  |  | chloritic |  | pyrite, arsenopyrite, pyrrhotite, galena, chalcopyrite, sulfosalts | cutting and polishing | EPMA | JEOL JXA-8230 SuperProbe electron probe microanalyzer (EPMA) equipped with five wavelength-dispersive spectrometers (WDS) and a tungsten filament electron gun. |  | sulfides were analyzed using an accelerating voltage of 25 kV, a 2-nA beam current, focused to 1 μm, with elemental counting times between 5 and 30 s |  | bdl | 42.37632 | [12 empty] | 1494.229 | 155.0809 | [16 empty] | bdl | 55.08807 | [8 empty] | 1223.462 | 52.22764 | [8 empty] | bdl | 147.8638 | [32 empty] | 863543.8 | 212.127 | [14 empty] | 133217 | 46.09921 | 100.2838 | 46.74657 |  |  | 421.192 | 111.1345 | [32 empty] | bdl | 371.396 |  |  |  | 2024 | Denisová, N., Piercey, S. J., & Wälle, M. (2024). Mineralogy and mineral chemistry of the ABM replacement-style volcanogenic massive sulfide deposit, Finlayson Lake district, Yukon, Canada. Mineralium Deposita, 59(3), 473-503. https://doi.org/10.1007/s00126-023-01217-4 |  | CAN | CA-YT | -130.6 | 61.46667 | [8 empty] | Only analyses +/-3% of 100% were shown and they were normalized to 100% | 2025-04-30
| ABM |  | Volcanic basin hydrothermal | Volcanogenic massive sulfide (VMS) | Bimodal felsic VMS | Zn, Cu, Pb, Au, Ag |  | Zn, Cu, Pb, Au, Ag | Denisová et al., 2024 |  | A348395 | A348395-8-3-19 | borehole | K15-290 |  | 78.92 | 79 | ore material | half core | core drilling | rock | polished slab from core | Yukon–Tanana and Slide Mountain terranes | Kudz Ze Kayah formation |  |  | acid volcanic rock, siliciclastic sedimentary rock |  | rock | greenschist | galena | Assemblage 1 |  |  |  | chloritic |  | pyrite, arsenopyrite, pyrrhotite, galena, chalcopyrite, sulfosalts | cutting and polishing | EPMA | JEOL JXA-8230 SuperProbe electron probe microanalyzer (EPMA) equipped with five wavelength-dispersive spectrometers (WDS) and a tungsten filament electron gun. |  | sulfides were analyzed using an accelerating voltage of 25 kV, a 2-nA beam current, focused to 1 μm, with elemental counting times between 5 and 30 s |  | bdl | 42.37632 | [12 empty] | 1497.37 | 155.0809 | [16 empty] | bdl | 55.08807 | [8 empty] | 6222.177 | 52.22764 | [8 empty] | bdl | 147.8638 | [32 empty] | 856050.2 | 212.127 | [14 empty] | 134388.9 | 46.09921 | 91.05625 | 46.74657 |  |  | bdl | 111.1345 | [32 empty] | 1659.247 | 371.396 |  |  |  | 2024 | Denisová, N., Piercey, S. J., & Wälle, M. (2024). Mineralogy and mineral chemistry of the ABM replacement-style volcanogenic massive sulfide deposit, Finlayson Lake district, Yukon, Canada. Mineralium Deposita, 59(3), 473-503. https://doi.org/10.1007/s00126-023-01217-4 |  | CAN | CA-YT | -130.6 | 61.46667 | [8 empty] | Only analyses +/-3% of 100% were shown and they were normalized to 100% | 2025-04-30
| ABM |  | Volcanic basin hydrothermal | Volcanogenic massive sulfide (VMS) | Bimodal felsic VMS | Zn, Cu, Pb, Au, Ag |  | Zn, Cu, Pb, Au, Ag | Denisová et al., 2024 |  | A348395 | A348395-8-3-20 | borehole | K15-290 |  | 78.92 | 79 | ore material | half core | core drilling | rock | polished slab from core | Yukon–Tanana and Slide Mountain terranes | Kudz Ze Kayah formation |  |  | acid volcanic rock, siliciclastic sedimentary rock |  | rock | greenschist | galena | Assemblage 1 |  |  |  | chloritic |  | pyrite, arsenopyrite, pyrrhotite, galena, chalcopyrite, sulfosalts | cutting and polishing | EPMA | JEOL JXA-8230 SuperProbe electron probe microanalyzer (EPMA) equipped with five wavelength-dispersive spectrometers (WDS) and a tungsten filament electron gun. |  | sulfides were analyzed using an accelerating voltage of 25 kV, a 2-nA beam current, focused to 1 μm, with elemental counting times between 5 and 30 s |  | bdl | 42.37632 | [12 empty] | 1520.86 | 155.0809 | [16 empty] | 1451.278 | 55.08807 | [8 empty] | 6331.945 | 52.22764 | [8 empty] | bdl | 147.8638 | [32 empty] | 852377.2 | 212.127 | [14 empty] | 133865.5 | 46.09921 | bdl | 46.74657 |  |  | 397.6104 | 111.1345 | [32 empty] | 4055.626 | 371.396 |  |  |  | 2024 | Denisová, N., Piercey, S. J., & Wälle, M. (2024). Mineralogy and mineral chemistry of the ABM replacement-style volcanogenic massive sulfide deposit, Finlayson Lake district, Yukon, Canada. Mineralium Deposita, 59(3), 473-503. https://doi.org/10.1007/s00126-023-01217-4 |  | CAN | CA-YT | -130.6 | 61.46667 | [8 empty] | Only analyses +/-3% of 100% were shown and they were normalized to 100% | 2025-04-30
| ABM |  | Volcanic basin hydrothermal | Volcanogenic massive sulfide (VMS) | Bimodal felsic VMS | Zn, Cu, Pb, Au, Ag |  | Zn, Cu, Pb, Au, Ag | Denisová et al., 2024 |  | B232695 | B232695-1-1-4 | borehole | K15-319 |  | 188 | 188.05 | ore material | half core | core drilling | rock | polished slab from core | Yukon–Tanana and Slide Mountain terranes | Kudz Ze Kayah formation |  |  | acid volcanic rock, siliciclastic sedimentary rock |  | rock | greenschist | galena | Assemblage 1 |  |  |  | chloritic |  | pyrite, arsenopyrite, pyrrhotite, galena, chalcopyrite, sulfosalts | cutting and polishing | EPMA | JEOL JXA-8230 SuperProbe electron probe microanalyzer (EPMA) equipped with five wavelength-dispersive spectrometers (WDS) and a tungsten filament electron gun. |  | sulfides were analyzed using an accelerating voltage of 25 kV, a 2-nA beam current, focused to 1 μm, with elemental counting times between 5 and 30 s |  | bdl | 42.37632 | [12 empty] | 2003.129 | 155.0809 | [16 empty] | 1694.189 | 55.08807 | [8 empty] | 3896.635 | 52.22764 | [8 empty] | bdl | 147.8638 | [32 empty] | 852605.6 | 212.127 | [14 empty] | 130731.6 | 46.09921 | 767.3679 | 46.74657 |  |  | 3208.993 | 111.1345 | [32 empty] | 5092.532 | 371.396 |  |  |  | 2024 | Denisová, N., Piercey, S. J., & Wälle, M. (2024). Mineralogy and mineral chemistry of the ABM replacement-style volcanogenic massive sulfide deposit, Finlayson Lake district, Yukon, Canada. Mineralium Deposita, 59(3), 473-503. https://doi.org/10.1007/s00126-023-01217-4 |  | CAN | CA-YT | -130.6 | 61.46667 | [8 empty] | Only analyses +/-3% of 100% were shown and they were normalized to 100% | 2025-04-30
| ABM |  | Volcanic basin hydrothermal | Volcanogenic massive sulfide (VMS) | Bimodal felsic VMS | Zn, Cu, Pb, Au, Ag |  | Zn, Cu, Pb, Au, Ag | Denisová et al., 2024 |  | B232695 | B232695-1-1-9 | borehole | K15-319 |  | 188 | 188.05 | ore material | half core | core drilling | rock | polished slab from core | Yukon–Tanana and Slide Mountain terranes | Kudz Ze Kayah formation |  |  | acid volcanic rock, siliciclastic sedimentary rock |  | rock | greenschist | galena | Assemblage 1 |  |  |  | chloritic |  | pyrite, arsenopyrite, pyrrhotite, galena, chalcopyrite, sulfosalts | cutting and polishing | EPMA | JEOL JXA-8230 SuperProbe electron probe microanalyzer (EPMA) equipped with five wavelength-dispersive spectrometers (WDS) and a tungsten filament electron gun. |  | sulfides were analyzed using an accelerating voltage of 25 kV, a 2-nA beam current, focused to 1 μm, with elemental counting times between 5 and 30 s |  | bdl | 42.37632 | [12 empty] | 1770.377 | 155.0809 | [16 empty] | bdl | 55.08807 | [8 empty] | 5199.85 | 52.22764 | [8 empty] | bdl | 147.8638 | [32 empty] | 856275.7 | 212.127 | [14 empty] | 132818.7 | 46.09921 | 637.3358 | 46.74657 |  |  | 3297.96 | 111.1345 | [32 empty] | bdl | 371.396 |  |  |  | 2024 | Denisová, N., Piercey, S. J., & Wälle, M. (2024). Mineralogy and mineral chemistry of the ABM replacement-style volcanogenic massive sulfide deposit, Finlayson Lake district, Yukon, Canada. Mineralium Deposita, 59(3), 473-503. https://doi.org/10.1007/s00126-023-01217-4 |  | CAN | CA-YT | -130.6 | 61.46667 | [8 empty] | Only analyses +/-3% of 100% were shown and they were normalized to 100% | 2025-04-30
| ABM |  | Volcanic basin hydrothermal | Volcanogenic massive sulfide (VMS) | Bimodal felsic VMS | Zn, Cu, Pb, Au, Ag |  | Zn, Cu, Pb, Au, Ag | Denisová et al., 2024 |  | B232695 | B232695-2-1-6 | borehole | K15-319 |  | 188 | 188.05 | ore material | half core | core drilling | rock | polished slab from core | Yukon–Tanana and Slide Mountain terranes | Kudz Ze Kayah formation |  |  | acid volcanic rock, siliciclastic sedimentary rock |  | rock | greenschist | galena | Assemblage 1 |  |  |  | chloritic |  | pyrite, arsenopyrite, pyrrhotite, galena, chalcopyrite, sulfosalts | cutting and polishing | EPMA | JEOL JXA-8230 SuperProbe electron probe microanalyzer (EPMA) equipped with five wavelength-dispersive spectrometers (WDS) and a tungsten filament electron gun. |  | sulfides were analyzed using an accelerating voltage of 25 kV, a 2-nA beam current, focused to 1 μm, with elemental counting times between 5 and 30 s |  | bdl | 42.37632 | [12 empty] | 2292.489 | 155.0809 | [16 empty] | bdl | 55.08807 | [8 empty] | 2464.174 | 52.22764 | [8 empty] | bdl | 147.8638 | [32 empty] | 857724.3 | 212.127 | [14 empty] | 132903.8 | 46.09921 | 807.9257 | 46.74657 |  |  | 2918.632 | 111.1345 | [32 empty] | 878.6192 | 371.396 |  |  |  | 2024 | Denisová, N., Piercey, S. J., & Wälle, M. (2024). Mineralogy and mineral chemistry of the ABM replacement-style volcanogenic massive sulfide deposit, Finlayson Lake district, Yukon, Canada. Mineralium Deposita, 59(3), 473-503. https://doi.org/10.1007/s00126-023-01217-4 |  | CAN | CA-YT | -130.6 | 61.46667 | [8 empty] | Only analyses +/-3% of 100% were shown and they were normalized to 100% | 2025-04-30
| ABM |  | Volcanic basin hydrothermal | Volcanogenic massive sulfide (VMS) | Bimodal felsic VMS | Zn, Cu, Pb, Au, Ag |  | Zn, Cu, Pb, Au, Ag | Denisová et al., 2024 |  | B232695 | B232695-3-1-16 | borehole | K15-319 |  | 188 | 188.05 | ore material | half core | core drilling | rock | polished slab from core | Yukon–Tanana and Slide Mountain terranes | Kudz Ze Kayah formation |  |  | acid volcanic rock, siliciclastic sedimentary rock |  | rock | greenschist | galena | Assemblage 1 |  |  |  | chloritic |  | pyrite, arsenopyrite, pyrrhotite, galena, chalcopyrite, sulfosalts | cutting and polishing | EPMA | JEOL JXA-8230 SuperProbe electron probe microanalyzer (EPMA) equipped with five wavelength-dispersive spectrometers (WDS) and a tungsten filament electron gun. |  | sulfides were analyzed using an accelerating voltage of 25 kV, a 2-nA beam current, focused to 1 μm, with elemental counting times between 5 and 30 s |  | bdl | 42.37632 | [12 empty] | 2026.717 | 155.0809 | [16 empty] | bdl | 55.08807 | [8 empty] | 2266.329 | 52.22764 | [8 empty] | bdl | 147.8638 | [32 empty] | 858998.4 | 212.127 | [14 empty] | 132934.6 | 46.09921 | 708.8517 | 46.74657 |  |  | 3065.035 | 111.1345 | [32 empty] | bdl | 371.396 |  |  |  | 2024 | Denisová, N., Piercey, S. J., & Wälle, M. (2024). Mineralogy and mineral chemistry of the ABM replacement-style volcanogenic massive sulfide deposit, Finlayson Lake district, Yukon, Canada. Mineralium Deposita, 59(3), 473-503. https://doi.org/10.1007/s00126-023-01217-4 |  | CAN | CA-YT | -130.6 | 61.46667 | [8 empty] | Only analyses +/-3% of 100% were shown and they were normalized to 100% | 2025-04-30
| ABM |  | Volcanic basin hydrothermal | Volcanogenic massive sulfide (VMS) | Bimodal felsic VMS | Zn, Cu, Pb, Au, Ag |  | Zn, Cu, Pb, Au, Ag | Denisová et al., 2024 |  | B232695 | B232695-3-1-17 | borehole | K15-319 |  | 188 | 188.05 | ore material | half core | core drilling | rock | polished slab from core | Yukon–Tanana and Slide Mountain terranes | Kudz Ze Kayah formation |  |  | acid volcanic rock, siliciclastic sedimentary rock |  | rock | greenschist | galena | Assemblage 1 |  |  |  | chloritic |  | pyrite, arsenopyrite, pyrrhotite, galena, chalcopyrite, sulfosalts | cutting and polishing | EPMA | JEOL JXA-8230 SuperProbe electron probe microanalyzer (EPMA) equipped with five wavelength-dispersive spectrometers (WDS) and a tungsten filament electron gun. |  | sulfides were analyzed using an accelerating voltage of 25 kV, a 2-nA beam current, focused to 1 μm, with elemental counting times between 5 and 30 s |  | 190.7056 | 42.37632 | [12 empty] | 2619.693 | 155.0809 | [16 empty] | bdl | 55.08807 | [8 empty] | 802.971 | 52.22764 | [8 empty] | bdl | 147.8638 | [32 empty] | 858335.8 | 212.127 | [14 empty] | 133724.8 | 46.09921 | 1274.717 | 46.74657 |  |  | 3051.29 | 111.1345 | [32 empty] | bdl | 371.396 |  |  |  | 2024 | Denisová, N., Piercey, S. J., & Wälle, M. (2024). Mineralogy and mineral chemistry of the ABM replacement-style volcanogenic massive sulfide deposit, Finlayson Lake district, Yukon, Canada. Mineralium Deposita, 59(3), 473-503. https://doi.org/10.1007/s00126-023-01217-4 |  | CAN | CA-YT | -130.6 | 61.46667 | [8 empty] | Only analyses +/-3% of 100% were shown and they were normalized to 100% | 2025-04-30
| ABM |  | Volcanic basin hydrothermal | Volcanogenic massive sulfide (VMS) | Bimodal felsic VMS | Zn, Cu, Pb, Au, Ag |  | Zn, Cu, Pb, Au, Ag | Denisová et al., 2024 |  | B232695 | B232695-3-1-7 | borehole | K15-319 |  | 188 | 188.05 | ore material | half core | core drilling | rock | polished slab from core | Yukon–Tanana and Slide Mountain terranes | Kudz Ze Kayah formation |  |  | acid volcanic rock, siliciclastic sedimentary rock |  | rock | greenschist | galena | Assemblage 1 |  |  |  | chloritic |  | pyrite, arsenopyrite, pyrrhotite, galena, chalcopyrite, sulfosalts | cutting and polishing | EPMA | JEOL JXA-8230 SuperProbe electron probe microanalyzer (EPMA) equipped with five wavelength-dispersive spectrometers (WDS) and a tungsten filament electron gun. |  | sulfides were analyzed using an accelerating voltage of 25 kV, a 2-nA beam current, focused to 1 μm, with elemental counting times between 5 and 30 s |  | bdl | 42.37632 | [12 empty] | 1894.645 | 155.0809 | [16 empty] | 60.46741 | 55.08807 | [8 empty] | 6580.87 | 52.22764 | [8 empty] | bdl | 147.8638 | [32 empty] | 855442.6 | 212.127 | [14 empty] | 131990.3 | 46.09921 | 655.0636 | 46.74657 |  |  | 2307.84 | 111.1345 | [32 empty] | 1068.258 | 371.396 |  |  |  | 2024 | Denisová, N., Piercey, S. J., & Wälle, M. (2024). Mineralogy and mineral chemistry of the ABM replacement-style volcanogenic massive sulfide deposit, Finlayson Lake district, Yukon, Canada. Mineralium Deposita, 59(3), 473-503. https://doi.org/10.1007/s00126-023-01217-4 |  | CAN | CA-YT | -130.6 | 61.46667 | [8 empty] | Only analyses +/-3% of 100% were shown and they were normalized to 100% | 2025-04-30
| ABM |  | Volcanic basin hydrothermal | Volcanogenic massive sulfide (VMS) | Bimodal felsic VMS | Zn, Cu, Pb, Au, Ag |  | Zn, Cu, Pb, Au, Ag | Denisová et al., 2024 |  | B232695 | B232695-5-1-17 | borehole | K15-319 |  | 188 | 188.05 | ore material | half core | core drilling | rock | polished slab from core | Yukon–Tanana and Slide Mountain terranes | Kudz Ze Kayah formation |  |  | acid volcanic rock, siliciclastic sedimentary rock |  | rock | greenschist | galena | Assemblage 1 |  |  |  | chloritic |  | pyrite, arsenopyrite, pyrrhotite, galena, chalcopyrite, sulfosalts | cutting and polishing | EPMA | JEOL JXA-8230 SuperProbe electron probe microanalyzer (EPMA) equipped with five wavelength-dispersive spectrometers (WDS) and a tungsten filament electron gun. |  | sulfides were analyzed using an accelerating voltage of 25 kV, a 2-nA beam current, focused to 1 μm, with elemental counting times between 5 and 30 s |  | bdl | 42.37632 | [12 empty] | 1789.469 | 155.0809 | [16 empty] | bdl | 55.08807 | [8 empty] | 11383.86 | 52.22764 | [8 empty] | bdl | 147.8638 | [32 empty] | 850847.2 | 212.127 | [14 empty] | 132168 | 46.09921 | 616.7098 | 46.74657 |  |  | 2032.109 | 111.1345 | [32 empty] | 1162.65 | 371.396 |  |  |  | 2024 | Denisová, N., Piercey, S. J., & Wälle, M. (2024). Mineralogy and mineral chemistry of the ABM replacement-style volcanogenic massive sulfide deposit, Finlayson Lake district, Yukon, Canada. Mineralium Deposita, 59(3), 473-503. https://doi.org/10.1007/s00126-023-01217-4 |  | CAN | CA-YT | -130.6 | 61.46667 | [8 empty] | Only analyses +/-3% of 100% were shown and they were normalized to 100% | 2025-04-30
| ABM |  | Volcanic basin hydrothermal | Volcanogenic massive sulfide (VMS) | Bimodal felsic VMS | Zn, Cu, Pb, Au, Ag |  | Zn, Cu, Pb, Au, Ag | Denisová et al., 2024 |  | B232695 | B232695-5-1-26 | borehole | K15-319 |  | 188 | 188.05 | ore material | half core | core drilling | rock | polished slab from core | Yukon–Tanana and Slide Mountain terranes | Kudz Ze Kayah formation |  |  | acid volcanic rock, siliciclastic sedimentary rock |  | rock | greenschist | galena | Assemblage 1 |  |  |  | chloritic |  | pyrite, arsenopyrite, pyrrhotite, galena, chalcopyrite, sulfosalts | cutting and polishing | EPMA | JEOL JXA-8230 SuperProbe electron probe microanalyzer (EPMA) equipped with five wavelength-dispersive spectrometers (WDS) and a tungsten filament electron gun. |  | sulfides were analyzed using an accelerating voltage of 25 kV, a 2-nA beam current, focused to 1 μm, with elemental counting times between 5 and 30 s |  | bdl | 42.37632 | [12 empty] | 2730.064 | 155.0809 | [16 empty] | 5790.456 | 55.08807 | [8 empty] | 7636.406 | 52.22764 | [8 empty] | bdl | 147.8638 | [32 empty] | 844823.6 | 212.127 | [14 empty] | 130537.8 | 46.09921 | 738.3802 | 46.74657 |  |  | 874.3977 | 111.1345 | [32 empty] | 6868.879 | 371.396 |  |  |  | 2024 | Denisová, N., Piercey, S. J., & Wälle, M. (2024). Mineralogy and mineral chemistry of the ABM replacement-style volcanogenic massive sulfide deposit, Finlayson Lake district, Yukon, Canada. Mineralium Deposita, 59(3), 473-503. https://doi.org/10.1007/s00126-023-01217-4 |  | CAN | CA-YT | -130.6 | 61.46667 | [8 empty] | Only analyses +/-3% of 100% were shown and they were normalized to 100% | 2025-04-30
| ABM |  | Volcanic basin hydrothermal | Volcanogenic massive sulfide (VMS) | Bimodal felsic VMS | Zn, Cu, Pb, Au, Ag |  | Zn, Cu, Pb, Au, Ag | Denisová et al., 2024 |  | B232695 | B232695-7-1-5 | borehole | K15-319 |  | 188 | 188.05 | ore material | half core | core drilling | rock | polished slab from core | Yukon–Tanana and Slide Mountain terranes | Kudz Ze Kayah formation |  |  | acid volcanic rock, siliciclastic sedimentary rock |  | rock | greenschist | galena | Assemblage 1 |  |  |  | chloritic |  | pyrite, arsenopyrite, pyrrhotite, galena, chalcopyrite, sulfosalts | cutting and polishing | EPMA | JEOL JXA-8230 SuperProbe electron probe microanalyzer (EPMA) equipped with five wavelength-dispersive spectrometers (WDS) and a tungsten filament electron gun. |  | sulfides were analyzed using an accelerating voltage of 25 kV, a 2-nA beam current, focused to 1 μm, with elemental counting times between 5 and 30 s |  | bdl | 42.37632 | [12 empty] | 2324.154 | 155.0809 | [16 empty] | 50.30637 | 55.08807 | [8 empty] | 1811.029 | 52.22764 | [8 empty] | bdl | 147.8638 | [32 empty] | 858729.7 | 212.127 | [14 empty] | 133664 | 46.09921 | 533.2475 | 46.74657 |  |  | 2887.585 | 111.1345 | [32 empty] | bdl | 371.396 |  |  |  | 2024 | Denisová, N., Piercey, S. J., & Wälle, M. (2024). Mineralogy and mineral chemistry of the ABM replacement-style volcanogenic massive sulfide deposit, Finlayson Lake district, Yukon, Canada. Mineralium Deposita, 59(3), 473-503. https://doi.org/10.1007/s00126-023-01217-4 |  | CAN | CA-YT | -130.6 | 61.46667 | [8 empty] | Only analyses +/-3% of 100% were shown and they were normalized to 100% | 2025-04-30
| ABM |  | Volcanic basin hydrothermal | Volcanogenic massive sulfide (VMS) | Bimodal felsic VMS | Zn, Cu, Pb, Au, Ag |  | Zn, Cu, Pb, Au, Ag | Denisová et al., 2024 |  | B232695 | B232695-7-1-7 | borehole | K15-319 |  | 188 | 188.05 | ore material | half core | core drilling | rock | polished slab from core | Yukon–Tanana and Slide Mountain terranes | Kudz Ze Kayah formation |  |  | acid volcanic rock, siliciclastic sedimentary rock |  | rock | greenschist | galena | Assemblage 1 |  |  |  | chloritic |  | pyrite, arsenopyrite, pyrrhotite, galena, chalcopyrite, sulfosalts | cutting and polishing | EPMA | JEOL JXA-8230 SuperProbe electron probe microanalyzer (EPMA) equipped with five wavelength-dispersive spectrometers (WDS) and a tungsten filament electron gun. |  | sulfides were analyzed using an accelerating voltage of 25 kV, a 2-nA beam current, focused to 1 μm, with elemental counting times between 5 and 30 s |  | bdl | 42.37632 | [12 empty] | 2690.773 | 155.0809 | [16 empty] | bdl | 55.08807 | [8 empty] | 5179.989 | 52.22764 | [8 empty] | bdl | 147.8638 | [32 empty] | 854587.4 | 212.127 | [14 empty] | 131868 | 46.09921 | 282.1784 | 46.74657 |  |  | 3114.04 | 111.1345 | [32 empty] | 2277.583 | 371.396 |  |  |  | 2024 | Denisová, N., Piercey, S. J., & Wälle, M. (2024). Mineralogy and mineral chemistry of the ABM replacement-style volcanogenic massive sulfide deposit, Finlayson Lake district, Yukon, Canada. Mineralium Deposita, 59(3), 473-503. https://doi.org/10.1007/s00126-023-01217-4 |  | CAN | CA-YT | -130.6 | 61.46667 | [8 empty] | Only analyses +/-3% of 100% were shown and they were normalized to 100% | 2025-04-30
| ABM |  | Volcanic basin hydrothermal | Volcanogenic massive sulfide (VMS) | Bimodal felsic VMS | Zn, Cu, Pb, Au, Ag |  | Zn, Cu, Pb, Au, Ag | Denisová et al., 2024 |  | B232695 | B232695-8-1-10 | borehole | K15-319 |  | 188 | 188.05 | ore material | half core | core drilling | rock | polished slab from core | Yukon–Tanana and Slide Mountain terranes | Kudz Ze Kayah formation |  |  | acid volcanic rock, siliciclastic sedimentary rock |  | rock | greenschist | galena | Assemblage 1 |  |  |  | chloritic |  | pyrite, arsenopyrite, pyrrhotite, galena, chalcopyrite, sulfosalts | cutting and polishing | EPMA | JEOL JXA-8230 SuperProbe electron probe microanalyzer (EPMA) equipped with five wavelength-dispersive spectrometers (WDS) and a tungsten filament electron gun. |  | sulfides were analyzed using an accelerating voltage of 25 kV, a 2-nA beam current, focused to 1 μm, with elemental counting times between 5 and 30 s |  | 553.9608 | 42.37632 | [12 empty] | 1843.179 | 155.0809 | [16 empty] | bdl | 55.08807 | [8 empty] | 2659.012 | 52.22764 | [8 empty] | bdl | 147.8638 | [32 empty] | 852193.2 | 212.127 | [14 empty] | 136445.6 | 46.09921 | 2024.475 | 46.74657 |  |  | 2336.707 | 111.1345 | [32 empty] | 1943.899 | 371.396 |  |  |  | 2024 | Denisová, N., Piercey, S. J., & Wälle, M. (2024). Mineralogy and mineral chemistry of the ABM replacement-style volcanogenic massive sulfide deposit, Finlayson Lake district, Yukon, Canada. Mineralium Deposita, 59(3), 473-503. https://doi.org/10.1007/s00126-023-01217-4 |  | CAN | CA-YT | -130.6 | 61.46667 | [8 empty] | Only analyses +/-3% of 100% were shown and they were normalized to 100% | 2025-04-30
| ABM |  | Volcanic basin hydrothermal | Volcanogenic massive sulfide (VMS) | Bimodal felsic VMS | Zn, Cu, Pb, Au, Ag |  | Zn, Cu, Pb, Au, Ag | Denisová et al., 2024 |  | B232695 | B232695-8-1-17 | borehole | K15-319 |  | 188 | 188.05 | ore material | half core | core drilling | rock | polished slab from core | Yukon–Tanana and Slide Mountain terranes | Kudz Ze Kayah formation |  |  | acid volcanic rock, siliciclastic sedimentary rock |  | rock | greenschist | galena | Assemblage 1 |  |  |  | chloritic |  | pyrite, arsenopyrite, pyrrhotite, galena, chalcopyrite, sulfosalts | cutting and polishing | EPMA | JEOL JXA-8230 SuperProbe electron probe microanalyzer (EPMA) equipped with five wavelength-dispersive spectrometers (WDS) and a tungsten filament electron gun. |  | sulfides were analyzed using an accelerating voltage of 25 kV, a 2-nA beam current, focused to 1 μm, with elemental counting times between 5 and 30 s |  | bdl | 42.37632 | [12 empty] | 2196.083 | 155.0809 | [16 empty] | 100.2778 | 55.08807 | [8 empty] | 5134.222 | 52.22764 | [8 empty] | bdl | 147.8638 | [32 empty] | 855590 | 212.127 | [14 empty] | 133700.4 | 46.09921 | 310.8611 | 46.74657 |  |  | 2827.833 | 111.1345 | [32 empty] | 140.3889 | 371.396 |  |  |  | 2024 | Denisová, N., Piercey, S. J., & Wälle, M. (2024). Mineralogy and mineral chemistry of the ABM replacement-style volcanogenic massive sulfide deposit, Finlayson Lake district, Yukon, Canada. Mineralium Deposita, 59(3), 473-503. https://doi.org/10.1007/s00126-023-01217-4 |  | CAN | CA-YT | -130.6 | 61.46667 | [8 empty] | Only analyses +/-3% of 100% were shown and they were normalized to 100% | 2025-04-30
| ABM |  | Volcanic basin hydrothermal | Volcanogenic massive sulfide (VMS) | Bimodal felsic VMS | Zn, Cu, Pb, Au, Ag |  | Zn, Cu, Pb, Au, Ag | Denisová et al., 2024 |  | B232695 | B232695-8-1-4 | borehole | K15-319 |  | 188 | 188.05 | ore material | half core | core drilling | rock | polished slab from core | Yukon–Tanana and Slide Mountain terranes | Kudz Ze Kayah formation |  |  | acid volcanic rock, siliciclastic sedimentary rock |  | rock | greenschist | galena | Assemblage 1 |  |  |  | chloritic |  | pyrite, arsenopyrite, pyrrhotite, galena, chalcopyrite, sulfosalts | cutting and polishing | EPMA | JEOL JXA-8230 SuperProbe electron probe microanalyzer (EPMA) equipped with five wavelength-dispersive spectrometers (WDS) and a tungsten filament electron gun. |  | sulfides were analyzed using an accelerating voltage of 25 kV, a 2-nA beam current, focused to 1 μm, with elemental counting times between 5 and 30 s |  | bdl | 42.37632 | [12 empty] | 2259.215 | 155.0809 | [16 empty] | 554.895 | 55.08807 | [8 empty] | 5519.223 | 52.22764 | [8 empty] | bdl | 147.8638 | [32 empty] | 853567.2 | 212.127 | [14 empty] | 132084.8 | 46.09921 | 614.348 | 46.74657 |  |  | 3051.922 | 111.1345 | [32 empty] | 2348.395 | 371.396 |  |  |  | 2024 | Denisová, N., Piercey, S. J., & Wälle, M. (2024). Mineralogy and mineral chemistry of the ABM replacement-style volcanogenic massive sulfide deposit, Finlayson Lake district, Yukon, Canada. Mineralium Deposita, 59(3), 473-503. https://doi.org/10.1007/s00126-023-01217-4 |  | CAN | CA-YT | -130.6 | 61.46667 | [8 empty] | Only analyses +/-3% of 100% were shown and they were normalized to 100% | 2025-04-30
| ABM |  | Volcanic basin hydrothermal | Volcanogenic massive sulfide (VMS) | Bimodal felsic VMS | Zn, Cu, Pb, Au, Ag |  | Zn, Cu, Pb, Au, Ag | Denisová et al., 2024 |  | B232695 | B232695-9-1-13 | borehole | K15-319 |  | 188 | 188.05 | ore material | half core | core drilling | rock | polished slab from core | Yukon–Tanana and Slide Mountain terranes | Kudz Ze Kayah formation |  |  | acid volcanic rock, siliciclastic sedimentary rock |  | rock | greenschist | galena | Assemblage 1 |  |  |  | chloritic |  | pyrite, arsenopyrite, pyrrhotite, galena, chalcopyrite, sulfosalts | cutting and polishing | EPMA | JEOL JXA-8230 SuperProbe electron probe microanalyzer (EPMA) equipped with five wavelength-dispersive spectrometers (WDS) and a tungsten filament electron gun. |  | sulfides were analyzed using an accelerating voltage of 25 kV, a 2-nA beam current, focused to 1 μm, with elemental counting times between 5 and 30 s |  | 2646.035 | 42.37632 | [12 empty] | 2374.389 | 155.0809 | [16 empty] | bdl | 55.08807 | [8 empty] | 1267.682 | 52.22764 | [8 empty] | bdl | 147.8638 | [32 empty] | 853884.5 | 212.127 | [14 empty] | 134233.5 | 46.09921 | 3209.449 | 46.74657 |  |  | 2384.45 | 111.1345 | [32 empty] | bdl | 371.396 |  |  |  | 2024 | Denisová, N., Piercey, S. J., & Wälle, M. (2024). Mineralogy and mineral chemistry of the ABM replacement-style volcanogenic massive sulfide deposit, Finlayson Lake district, Yukon, Canada. Mineralium Deposita, 59(3), 473-503. https://doi.org/10.1007/s00126-023-01217-4 |  | CAN | CA-YT | -130.6 | 61.46667 | [8 empty] | Only analyses +/-3% of 100% were shown and they were normalized to 100% | 2025-04-30
| ABM |  | Volcanic basin hydrothermal | Volcanogenic massive sulfide (VMS) | Bimodal felsic VMS | Zn, Cu, Pb, Au, Ag |  | Zn, Cu, Pb, Au, Ag | Denisová et al., 2024 |  | B232695 | B232695-9-1-5 | borehole | K15-319 |  | 188 | 188.05 | ore material | half core | core drilling | rock | polished slab from core | Yukon–Tanana and Slide Mountain terranes | Kudz Ze Kayah formation |  |  | acid volcanic rock, siliciclastic sedimentary rock |  | rock | greenschist | galena | Assemblage 1 |  |  |  | chloritic |  | pyrite, arsenopyrite, pyrrhotite, galena, chalcopyrite, sulfosalts | cutting and polishing | EPMA | JEOL JXA-8230 SuperProbe electron probe microanalyzer (EPMA) equipped with five wavelength-dispersive spectrometers (WDS) and a tungsten filament electron gun. |  | sulfides were analyzed using an accelerating voltage of 25 kV, a 2-nA beam current, focused to 1 μm, with elemental counting times between 5 and 30 s |  | bdl | 42.37632 | [12 empty] | bdl | 155.0809 | [16 empty] | bdl | 55.08807 | [8 empty] | 3968.015 | 52.22764 | [8 empty] | bdl | 147.8638 | [32 empty] | 860295.7 | 212.127 | [14 empty] | 134159.1 | 46.09921 | bdl | 46.74657 |  |  | 1577.16 | 111.1345 | [32 empty] | bdl | 371.396 |  |  |  | 2024 | Denisová, N., Piercey, S. J., & Wälle, M. (2024). Mineralogy and mineral chemistry of the ABM replacement-style volcanogenic massive sulfide deposit, Finlayson Lake district, Yukon, Canada. Mineralium Deposita, 59(3), 473-503. https://doi.org/10.1007/s00126-023-01217-4 |  | CAN | CA-YT | -130.6 | 61.46667 | [8 empty] | Only analyses +/-3% of 100% were shown and they were normalized to 100% | 2025-04-30
| ABM |  | Volcanic basin hydrothermal | Volcanogenic massive sulfide (VMS) | Bimodal felsic VMS | Zn, Cu, Pb, Au, Ag |  | Zn, Cu, Pb, Au, Ag | Denisová et al., 2024 |  | B233308 | B233308-1-1-1 | borehole | K15-321 |  | 237.89 | 237.96 | ore material | half core | core drilling | rock | polished slab from core | Yukon–Tanana and Slide Mountain terranes | Kudz Ze Kayah formation |  |  | acid volcanic rock, siliciclastic sedimentary rock |  | rock | greenschist | galena | Assemblage 1 |  |  |  | chloritic |  | pyrite, arsenopyrite, pyrrhotite, galena, chalcopyrite, sulfosalts | cutting and polishing | EPMA | JEOL JXA-8230 SuperProbe electron probe microanalyzer (EPMA) equipped with five wavelength-dispersive spectrometers (WDS) and a tungsten filament electron gun. |  | sulfides were analyzed using an accelerating voltage of 25 kV, a 2-nA beam current, focused to 1 μm, with elemental counting times between 5 and 30 s |  | 1016.915 | 42.37632 | [12 empty] | 1329.037 | 155.0809 | [16 empty] | bdl | 55.08807 | [8 empty] | 1016.915 | 52.22764 | [8 empty] | bdl | 147.8638 | [32 empty] | 857883.6 | 212.127 | [14 empty] | 136125.7 | 46.09921 | 2225.131 | 46.74657 |  |  | 402.7386 | 111.1345 | [32 empty] | bdl | 371.396 |  |  |  | 2024 | Denisová, N., Piercey, S. J., & Wälle, M. (2024). Mineralogy and mineral chemistry of the ABM replacement-style volcanogenic massive sulfide deposit, Finlayson Lake district, Yukon, Canada. Mineralium Deposita, 59(3), 473-503. https://doi.org/10.1007/s00126-023-01217-4 |  | CAN | CA-YT | -130.6 | 61.46667 | [8 empty] | Only analyses +/-3% of 100% were shown and they were normalized to 100% | 2025-04-30
| ABM |  | Volcanic basin hydrothermal | Volcanogenic massive sulfide (VMS) | Bimodal felsic VMS | Zn, Cu, Pb, Au, Ag |  | Zn, Cu, Pb, Au, Ag | Denisová et al., 2024 |  | B233308 | B233308-1-1-4 | borehole | K15-321 |  | 237.89 | 237.96 | ore material | half core | core drilling | rock | polished slab from core | Yukon–Tanana and Slide Mountain terranes | Kudz Ze Kayah formation |  |  | acid volcanic rock, siliciclastic sedimentary rock |  | rock | greenschist | galena | Assemblage 1 |  |  |  | chloritic |  | pyrite, arsenopyrite, pyrrhotite, galena, chalcopyrite, sulfosalts | cutting and polishing | EPMA | JEOL JXA-8230 SuperProbe electron probe microanalyzer (EPMA) equipped with five wavelength-dispersive spectrometers (WDS) and a tungsten filament electron gun. |  | sulfides were analyzed using an accelerating voltage of 25 kV, a 2-nA beam current, focused to 1 μm, with elemental counting times between 5 and 30 s |  |  | 42.37632 | [12 empty] | 974.2184 | 155.0809 | [16 empty] | bdl | 55.08807 | [8 empty] | 944.0879 | 52.22764 | [8 empty] | bdl | 147.8638 | [32 empty] | 863318.2 | 212.127 | [14 empty] | 133638.7 | 46.09921 | 713.0877 | 46.74657 |  |  | bdl | 111.1345 | [32 empty] | 391.6961 | 371.396 |  |  |  | 2024 | Denisová, N., Piercey, S. J., & Wälle, M. (2024). Mineralogy and mineral chemistry of the ABM replacement-style volcanogenic massive sulfide deposit, Finlayson Lake district, Yukon, Canada. Mineralium Deposita, 59(3), 473-503. https://doi.org/10.1007/s00126-023-01217-4 |  | CAN | CA-YT | -130.6 | 61.46667 | [8 empty] | Only analyses +/-3% of 100% were shown and they were normalized to 100% | 2025-04-30
| ABM |  | Volcanic basin hydrothermal | Volcanogenic massive sulfide (VMS) | Bimodal felsic VMS | Zn, Cu, Pb, Au, Ag |  | Zn, Cu, Pb, Au, Ag | Denisová et al., 2024 |  | B233308 | B233308-2-1-1 | borehole | K15-321 |  | 237.89 | 237.96 | ore material | half core | core drilling | rock | polished slab from core | Yukon–Tanana and Slide Mountain terranes | Kudz Ze Kayah formation |  |  | acid volcanic rock, siliciclastic sedimentary rock |  | rock | greenschist | galena | Assemblage 1 |  |  |  | chloritic |  | pyrite, arsenopyrite, pyrrhotite, galena, chalcopyrite, sulfosalts | cutting and polishing | EPMA | JEOL JXA-8230 SuperProbe electron probe microanalyzer (EPMA) equipped with five wavelength-dispersive spectrometers (WDS) and a tungsten filament electron gun. |  | sulfides were analyzed using an accelerating voltage of 25 kV, a 2-nA beam current, focused to 1 μm, with elemental counting times between 5 and 30 s |  | 3216.353 | 42.37632 | [12 empty] | 765.7985 | 155.0809 | [16 empty] | bdl | 55.08807 | [8 empty] | 459.4791 | 52.22764 | [8 empty] | bdl | 147.8638 | [32 empty] | 853160.7 | 212.127 | [14 empty] | 137813.1 | 46.09921 | 4390.578 | 46.74657 |  |  | 194.0023 | 111.1345 | [32 empty] | bdl | 371.396 |  |  |  | 2024 | Denisová, N., Piercey, S. J., & Wälle, M. (2024). Mineralogy and mineral chemistry of the ABM replacement-style volcanogenic massive sulfide deposit, Finlayson Lake district, Yukon, Canada. Mineralium Deposita, 59(3), 473-503. https://doi.org/10.1007/s00126-023-01217-4 |  | CAN | CA-YT | -130.6 | 61.46667 | [8 empty] | Only analyses +/-3% of 100% were shown and they were normalized to 100% | 2025-04-30
| ABM |  | Volcanic basin hydrothermal | Volcanogenic massive sulfide (VMS) | Bimodal felsic VMS | Zn, Cu, Pb, Au, Ag |  | Zn, Cu, Pb, Au, Ag | Denisová et al., 2024 |  | B233308 | B233308-2-1-17 | borehole | K15-321 |  | 237.89 | 237.96 | ore material | half core | core drilling | rock | polished slab from core | Yukon–Tanana and Slide Mountain terranes | Kudz Ze Kayah formation |  |  | acid volcanic rock, siliciclastic sedimentary rock |  | rock | greenschist | galena | Assemblage 1 |  |  |  | chloritic |  | pyrite, arsenopyrite, pyrrhotite, galena, chalcopyrite, sulfosalts | cutting and polishing | EPMA | JEOL JXA-8230 SuperProbe electron probe microanalyzer (EPMA) equipped with five wavelength-dispersive spectrometers (WDS) and a tungsten filament electron gun. |  | sulfides were analyzed using an accelerating voltage of 25 kV, a 2-nA beam current, focused to 1 μm, with elemental counting times between 5 and 30 s |  | bdl | 42.37632 | [12 empty] | 1603.107 | 155.0809 | [16 empty] | bdl | 55.08807 | [8 empty] | 706.9601 | 52.22764 | [8 empty] | bdl | 147.8638 | [32 empty] | 861286.5 | 212.127 | [14 empty] | 134083.4 | 46.09921 | 278.8012 | 46.74657 |  |  | bdl | 111.1345 | [32 empty] | 1981.48 | 371.396 |  |  |  | 2024 | Denisová, N., Piercey, S. J., & Wälle, M. (2024). Mineralogy and mineral chemistry of the ABM replacement-style volcanogenic massive sulfide deposit, Finlayson Lake district, Yukon, Canada. Mineralium Deposita, 59(3), 473-503. https://doi.org/10.1007/s00126-023-01217-4 |  | CAN | CA-YT | -130.6 | 61.46667 | [8 empty] | Only analyses +/-3% of 100% were shown and they were normalized to 100% | 2025-04-30
| ABM |  | Volcanic basin hydrothermal | Volcanogenic massive sulfide (VMS) | Bimodal felsic VMS | Zn, Cu, Pb, Au, Ag |  | Zn, Cu, Pb, Au, Ag | Denisová et al., 2024 |  | B233308 | B233308-3-1-1 | borehole | K15-321 |  | 237.89 | 237.96 | ore material | half core | core drilling | rock | polished slab from core | Yukon–Tanana and Slide Mountain terranes | Kudz Ze Kayah formation |  |  | acid volcanic rock, siliciclastic sedimentary rock |  | rock | greenschist | galena | Assemblage 1 |  |  |  | chloritic |  | pyrite, arsenopyrite, pyrrhotite, galena, chalcopyrite, sulfosalts | cutting and polishing | EPMA | JEOL JXA-8230 SuperProbe electron probe microanalyzer (EPMA) equipped with five wavelength-dispersive spectrometers (WDS) and a tungsten filament electron gun. |  | sulfides were analyzed using an accelerating voltage of 25 kV, a 2-nA beam current, focused to 1 μm, with elemental counting times between 5 and 30 s |  | bdl | 42.37632 | [12 empty] | 1319.102 | 155.0809 | [16 empty] | bdl | 55.08807 | [8 empty] | 3393.415 | 52.22764 | [8 empty] | bdl | 147.8638 | [32 empty] | 858463.4 | 212.127 | [14 empty] | 135444.6 | 46.09921 | 765.2804 | 46.74657 |  |  | 251.737 | 111.1345 | [32 empty] | 362.5013 | 371.396 |  |  |  | 2024 | Denisová, N., Piercey, S. J., & Wälle, M. (2024). Mineralogy and mineral chemistry of the ABM replacement-style volcanogenic massive sulfide deposit, Finlayson Lake district, Yukon, Canada. Mineralium Deposita, 59(3), 473-503. https://doi.org/10.1007/s00126-023-01217-4 |  | CAN | CA-YT | -130.6 | 61.46667 | [8 empty] | Only analyses +/-3% of 100% were shown and they were normalized to 100% | 2025-04-30
| ABM |  | Volcanic basin hydrothermal | Volcanogenic massive sulfide (VMS) | Bimodal felsic VMS | Zn, Cu, Pb, Au, Ag |  | Zn, Cu, Pb, Au, Ag | Denisová et al., 2024 |  | B233308 | B233308-3-1-13 | borehole | K15-321 |  | 237.89 | 237.96 | ore material | half core | core drilling | rock | polished slab from core | Yukon–Tanana and Slide Mountain terranes | Kudz Ze Kayah formation |  |  | acid volcanic rock, siliciclastic sedimentary rock |  | rock | greenschist | galena | Assemblage 1 |  |  |  | chloritic |  | pyrite, arsenopyrite, pyrrhotite, galena, chalcopyrite, sulfosalts | cutting and polishing | EPMA | JEOL JXA-8230 SuperProbe electron probe microanalyzer (EPMA) equipped with five wavelength-dispersive spectrometers (WDS) and a tungsten filament electron gun. |  | sulfides were analyzed using an accelerating voltage of 25 kV, a 2-nA beam current, focused to 1 μm, with elemental counting times between 5 and 30 s |  | 2144.104 | 42.37632 | [12 empty] | 1766.333 | 155.0809 | [16 empty] | bdl | 55.08807 | [8 empty] | 1327.303 | 52.22764 | [8 empty] | bdl | 147.8638 | [32 empty] | 855273 | 212.127 | [14 empty] | 136038.3 | 46.09921 | 3450.987 | 46.74657 |  |  | bdl | 111.1345 | [32 empty] | bdl | 371.396 |  |  |  | 2024 | Denisová, N., Piercey, S. J., & Wälle, M. (2024). Mineralogy and mineral chemistry of the ABM replacement-style volcanogenic massive sulfide deposit, Finlayson Lake district, Yukon, Canada. Mineralium Deposita, 59(3), 473-503. https://doi.org/10.1007/s00126-023-01217-4 |  | CAN | CA-YT | -130.6 | 61.46667 | [8 empty] | Only analyses +/-3% of 100% were shown and they were normalized to 100% | 2025-04-30
| ABM |  | Volcanic basin hydrothermal | Volcanogenic massive sulfide (VMS) | Bimodal felsic VMS | Zn, Cu, Pb, Au, Ag |  | Zn, Cu, Pb, Au, Ag | Denisová et al., 2024 |  | B233308 | B233308-4-1-10 | borehole | K15-321 |  | 237.89 | 237.96 | ore material | half core | core drilling | rock | polished slab from core | Yukon–Tanana and Slide Mountain terranes | Kudz Ze Kayah formation |  |  | acid volcanic rock, siliciclastic sedimentary rock |  | rock | greenschist | galena | Assemblage 1 |  |  |  | chloritic |  | pyrite, arsenopyrite, pyrrhotite, galena, chalcopyrite, sulfosalts | cutting and polishing | EPMA | JEOL JXA-8230 SuperProbe electron probe microanalyzer (EPMA) equipped with five wavelength-dispersive spectrometers (WDS) and a tungsten filament electron gun. |  | sulfides were analyzed using an accelerating voltage of 25 kV, a 2-nA beam current, focused to 1 μm, with elemental counting times between 5 and 30 s |  | bdl | 42.37632 | [12 empty] | 684.7178 | 155.0809 | [16 empty] | 50.34689 | 55.08807 | [8 empty] | 2416.651 | 52.22764 | [8 empty] | bdl | 147.8638 | [32 empty] | 861274.2 | 212.127 | [14 empty] | 135090.8 | 46.09921 | 80.55503 | 46.74657 |  |  | 342.3589 | 111.1345 | [32 empty] | 60.41627 | 371.396 |  |  |  | 2024 | Denisová, N., Piercey, S. J., & Wälle, M. (2024). Mineralogy and mineral chemistry of the ABM replacement-style volcanogenic massive sulfide deposit, Finlayson Lake district, Yukon, Canada. Mineralium Deposita, 59(3), 473-503. https://doi.org/10.1007/s00126-023-01217-4 |  | CAN | CA-YT | -130.6 | 61.46667 | [8 empty] | Only analyses +/-3% of 100% were shown and they were normalized to 100% | 2025-04-30
| ABM |  | Volcanic basin hydrothermal | Volcanogenic massive sulfide (VMS) | Bimodal felsic VMS | Zn, Cu, Pb, Au, Ag |  | Zn, Cu, Pb, Au, Ag | Denisová et al., 2024 |  | B233308 | B233308-4-1-11 | borehole | K15-321 |  | 237.89 | 237.96 | ore material | half core | core drilling | rock | polished slab from core | Yukon–Tanana and Slide Mountain terranes | Kudz Ze Kayah formation |  |  | acid volcanic rock, siliciclastic sedimentary rock |  | rock | greenschist | galena | Assemblage 1 |  |  |  | chloritic |  | pyrite, arsenopyrite, pyrrhotite, galena, chalcopyrite, sulfosalts | cutting and polishing | EPMA | JEOL JXA-8230 SuperProbe electron probe microanalyzer (EPMA) equipped with five wavelength-dispersive spectrometers (WDS) and a tungsten filament electron gun. |  | sulfides were analyzed using an accelerating voltage of 25 kV, a 2-nA beam current, focused to 1 μm, with elemental counting times between 5 and 30 s |  | bdl | 42.37632 | [12 empty] | 1627.693 | 155.0809 | [16 empty] | bdl | 55.08807 | [8 empty] | 920.0004 | 52.22764 | [8 empty] | bdl | 147.8638 | [32 empty] | 860776.6 | 212.127 | [14 empty] | 134926.7 | 46.09921 | 677.363 | 46.74657 |  |  | 1071.649 | 111.1345 | [32 empty] | bdl | 371.396 |  |  |  | 2024 | Denisová, N., Piercey, S. J., & Wälle, M. (2024). Mineralogy and mineral chemistry of the ABM replacement-style volcanogenic massive sulfide deposit, Finlayson Lake district, Yukon, Canada. Mineralium Deposita, 59(3), 473-503. https://doi.org/10.1007/s00126-023-01217-4 |  | CAN | CA-YT | -130.6 | 61.46667 | [8 empty] | Only analyses +/-3% of 100% were shown and they were normalized to 100% | 2025-04-30
| ABM |  | Volcanic basin hydrothermal | Volcanogenic massive sulfide (VMS) | Bimodal felsic VMS | Zn, Cu, Pb, Au, Ag |  | Zn, Cu, Pb, Au, Ag | Denisová et al., 2024 |  | B233308 | B233308-4-1-16 | borehole | K15-321 |  | 237.89 | 237.96 | ore material | half core | core drilling | rock | polished slab from core | Yukon–Tanana and Slide Mountain terranes | Kudz Ze Kayah formation |  |  | acid volcanic rock, siliciclastic sedimentary rock |  | rock | greenschist | galena | Assemblage 1 |  |  |  | chloritic |  | pyrite, arsenopyrite, pyrrhotite, galena, chalcopyrite, sulfosalts | cutting and polishing | EPMA | JEOL JXA-8230 SuperProbe electron probe microanalyzer (EPMA) equipped with five wavelength-dispersive spectrometers (WDS) and a tungsten filament electron gun. |  | sulfides were analyzed using an accelerating voltage of 25 kV, a 2-nA beam current, focused to 1 μm, with elemental counting times between 5 and 30 s |  | 193.6898 | 42.37632 | [12 empty] | 458.739 | 155.0809 | [16 empty] | bdl | 55.08807 | [8 empty] | 11101.48 | 52.22764 | [8 empty] | bdl | 147.8638 | [32 empty] | 851806.9 | 212.127 | [14 empty] | 134441.1 | 46.09921 | 1264.081 | 46.74657 |  |  | 733.9823 | 111.1345 | [32 empty] | bdl | 371.396 |  |  |  | 2024 | Denisová, N., Piercey, S. J., & Wälle, M. (2024). Mineralogy and mineral chemistry of the ABM replacement-style volcanogenic massive sulfide deposit, Finlayson Lake district, Yukon, Canada. Mineralium Deposita, 59(3), 473-503. https://doi.org/10.1007/s00126-023-01217-4 |  | CAN | CA-YT | -130.6 | 61.46667 | [8 empty] | Only analyses +/-3% of 100% were shown and they were normalized to 100% | 2025-04-30
| ABM |  | Volcanic basin hydrothermal | Volcanogenic massive sulfide (VMS) | Bimodal felsic VMS | Zn, Cu, Pb, Au, Ag |  | Zn, Cu, Pb, Au, Ag | Denisová et al., 2024 |  | B233308 | B233308-5-1-13 | borehole | K15-321 |  | 237.89 | 237.96 | ore material | half core | core drilling | rock | polished slab from core | Yukon–Tanana and Slide Mountain terranes | Kudz Ze Kayah formation |  |  | acid volcanic rock, siliciclastic sedimentary rock |  | rock | greenschist | galena | Assemblage 1 |  |  |  | chloritic |  | pyrite, arsenopyrite, pyrrhotite, galena, chalcopyrite, sulfosalts | cutting and polishing | EPMA | JEOL JXA-8230 SuperProbe electron probe microanalyzer (EPMA) equipped with five wavelength-dispersive spectrometers (WDS) and a tungsten filament electron gun. |  | sulfides were analyzed using an accelerating voltage of 25 kV, a 2-nA beam current, focused to 1 μm, with elemental counting times between 5 and 30 s |  | bdl | 42.37632 | [12 empty] | 1375.996 | 155.0809 | [16 empty] | bdl | 55.08807 | [8 empty] | 7876.037 | 52.22764 | [8 empty] | bdl | 147.8638 | [32 empty] | 854277.9 | 212.127 | [14 empty] | 136069.6 | 46.09921 | 225.9098 | 46.74657 |  |  | 174.5667 | 111.1345 | [32 empty] | bdl | 371.396 |  |  |  | 2024 | Denisová, N., Piercey, S. J., & Wälle, M. (2024). Mineralogy and mineral chemistry of the ABM replacement-style volcanogenic massive sulfide deposit, Finlayson Lake district, Yukon, Canada. Mineralium Deposita, 59(3), 473-503. https://doi.org/10.1007/s00126-023-01217-4 |  | CAN | CA-YT | -130.6 | 61.46667 | [8 empty] | Only analyses +/-3% of 100% were shown and they were normalized to 100% | 2025-04-30
| ABM |  | Volcanic basin hydrothermal | Volcanogenic massive sulfide (VMS) | Bimodal felsic VMS | Zn, Cu, Pb, Au, Ag |  | Zn, Cu, Pb, Au, Ag | Denisová et al., 2024 |  | B233308 | B233308-7-1-14 | borehole | K15-321 |  | 237.89 | 237.96 | ore material | half core | core drilling | rock | polished slab from core | Yukon–Tanana and Slide Mountain terranes | Kudz Ze Kayah formation |  |  | acid volcanic rock, siliciclastic sedimentary rock |  | rock | greenschist | galena | Assemblage 1 |  |  |  | chloritic |  | pyrite, arsenopyrite, pyrrhotite, galena, chalcopyrite, sulfosalts | cutting and polishing | EPMA | JEOL JXA-8230 SuperProbe electron probe microanalyzer (EPMA) equipped with five wavelength-dispersive spectrometers (WDS) and a tungsten filament electron gun. |  | sulfides were analyzed using an accelerating voltage of 25 kV, a 2-nA beam current, focused to 1 μm, with elemental counting times between 5 and 30 s |  | bdl | 42.37632 | [12 empty] | 1763.525 | 155.0809 | [16 empty] | bdl | 55.08807 | [8 empty] | 4479.76 | 52.22764 | [8 empty] | bdl | 147.8638 | [32 empty] | 857630.8 | 212.127 | [14 empty] | 135051.6 | 46.09921 | 1033.791 | 46.74657 |  |  | bdl | 111.1345 | [32 empty] | bdl | 371.396 |  |  |  | 2024 | Denisová, N., Piercey, S. J., & Wälle, M. (2024). Mineralogy and mineral chemistry of the ABM replacement-style volcanogenic massive sulfide deposit, Finlayson Lake district, Yukon, Canada. Mineralium Deposita, 59(3), 473-503. https://doi.org/10.1007/s00126-023-01217-4 |  | CAN | CA-YT | -130.6 | 61.46667 | [8 empty] | Only analyses +/-3% of 100% were shown and they were normalized to 100% | 2025-04-30
| ABM |  | Volcanic basin hydrothermal | Volcanogenic massive sulfide (VMS) | Bimodal felsic VMS | Zn, Cu, Pb, Au, Ag |  | Zn, Cu, Pb, Au, Ag | Denisová et al., 2024 |  | B233308 | B233308-7-1-19 | borehole | K15-321 |  | 237.89 | 237.96 | ore material | half core | core drilling | rock | polished slab from core | Yukon–Tanana and Slide Mountain terranes | Kudz Ze Kayah formation |  |  | acid volcanic rock, siliciclastic sedimentary rock |  | rock | greenschist | galena | Assemblage 1 |  |  |  | chloritic |  | pyrite, arsenopyrite, pyrrhotite, galena, chalcopyrite, sulfosalts | cutting and polishing | EPMA | JEOL JXA-8230 SuperProbe electron probe microanalyzer (EPMA) equipped with five wavelength-dispersive spectrometers (WDS) and a tungsten filament electron gun. |  | sulfides were analyzed using an accelerating voltage of 25 kV, a 2-nA beam current, focused to 1 μm, with elemental counting times between 5 and 30 s |  | bdl | 42.37632 | [12 empty] | 1210.628 | 155.0809 | [16 empty] | 114.801 | 55.08807 | [8 empty] | 8714.437 | 52.22764 | [8 empty] | bdl | 147.8638 | [32 empty] | 852720.8 | 212.127 | [14 empty] | 136362.7 | 46.09921 | 532.2591 | 46.74657 |  |  | 344.4029 | 111.1345 | [32 empty] | bdl | 371.396 |  |  |  | 2024 | Denisová, N., Piercey, S. J., & Wälle, M. (2024). Mineralogy and mineral chemistry of the ABM replacement-style volcanogenic massive sulfide deposit, Finlayson Lake district, Yukon, Canada. Mineralium Deposita, 59(3), 473-503. https://doi.org/10.1007/s00126-023-01217-4 |  | CAN | CA-YT | -130.6 | 61.46667 | [8 empty] | Only analyses +/-3% of 100% were shown and they were normalized to 100% | 2025-04-30
| ABM |  | Volcanic basin hydrothermal | Volcanogenic massive sulfide (VMS) | Bimodal felsic VMS | Zn, Cu, Pb, Au, Ag |  | Zn, Cu, Pb, Au, Ag | Denisová et al., 2024 |  | B264518 | B264518-2-2-1 | borehole | K15-200 |  | 151.12 | 151.2 | ore material | half core | core drilling | rock | polished slab from core | Yukon–Tanana and Slide Mountain terranes | Kudz Ze Kayah formation |  |  | acid volcanic rock, siliciclastic sedimentary rock |  | rock | greenschist | galena | Assemblage 3 |  |  |  | chloritic |  | pyrite, arsenopyrite, pyrrhotite, galena, chalcopyrite, sulfosalts | cutting and polishing | EPMA | JEOL JXA-8230 SuperProbe electron probe microanalyzer (EPMA) equipped with five wavelength-dispersive spectrometers (WDS) and a tungsten filament electron gun. |  | sulfides were analyzed using an accelerating voltage of 25 kV, a 2-nA beam current, focused to 1 μm, with elemental counting times between 5 and 30 s |  | 2114.208 | 42.37632 | [12 empty] | 7928.28 | 155.0809 | [16 empty] | bdl | 55.08807 | [8 empty] | 22361.82 | 52.22764 | [8 empty] | bdl | 147.8638 | [32 empty] | 790632.4 | 212.127 | [14 empty] | 84974.89 | 46.09921 | 71.15123 | 46.74657 |  |  | 82088.19 | 111.1345 | [32 empty] | 9829.034 | 371.396 |  |  |  | 2024 | Denisová, N., Piercey, S. J., & Wälle, M. (2024). Mineralogy and mineral chemistry of the ABM replacement-style volcanogenic massive sulfide deposit, Finlayson Lake district, Yukon, Canada. Mineralium Deposita, 59(3), 473-503. https://doi.org/10.1007/s00126-023-01217-4 |  | CAN | CA-YT | -130.6 | 61.46667 | [8 empty] | Only analyses +/-3% of 100% were shown and they were normalized to 100% | 2025-04-30
| ABM |  | Volcanic basin hydrothermal | Volcanogenic massive sulfide (VMS) | Bimodal felsic VMS | Zn, Cu, Pb, Au, Ag |  | Zn, Cu, Pb, Au, Ag | Denisová et al., 2024 |  | B264518 | B264518-7-1-3 | borehole | K15-200 |  | 151.12 | 151.2 | ore material | half core | core drilling | rock | polished slab from core | Yukon–Tanana and Slide Mountain terranes | Kudz Ze Kayah formation |  |  | acid volcanic rock, siliciclastic sedimentary rock |  | rock | greenschist | galena | Assemblage 3 |  |  |  | chloritic |  | pyrite, arsenopyrite, pyrrhotite, galena, chalcopyrite, sulfosalts | cutting and polishing | EPMA | JEOL JXA-8230 SuperProbe electron probe microanalyzer (EPMA) equipped with five wavelength-dispersive spectrometers (WDS) and a tungsten filament electron gun. |  | sulfides were analyzed using an accelerating voltage of 25 kV, a 2-nA beam current, focused to 1 μm, with elemental counting times between 5 and 30 s |  | 2543.338 | 42.37632 | [12 empty] | 8118.336 | 155.0809 | [16 empty] | bdl | 55.08807 | [8 empty] | 10346.3 | 52.22764 | [8 empty] | bdl | 147.8638 | [32 empty] | 821884.9 | 212.127 | [14 empty] | 104348.1 | 46.09921 | 71.21348 | 46.74657 |  |  | 52687.8 | 111.1345 | [32 empty] | bdl | 371.396 |  |  |  | 2024 | Denisová, N., Piercey, S. J., & Wälle, M. (2024). Mineralogy and mineral chemistry of the ABM replacement-style volcanogenic massive sulfide deposit, Finlayson Lake district, Yukon, Canada. Mineralium Deposita, 59(3), 473-503. https://doi.org/10.1007/s00126-023-01217-4 |  | CAN | CA-YT | -130.6 | 61.46667 | [8 empty] | Only analyses +/-3% of 100% were shown and they were normalized to 100% | 2025-04-30
| ABM |  | Volcanic basin hydrothermal | Volcanogenic massive sulfide (VMS) | Bimodal felsic VMS | Zn, Cu, Pb, Au, Ag |  | Zn, Cu, Pb, Au, Ag | Denisová et al., 2024 |  | B264518 | B264518-1-1-5 | borehole | K15-200 |  | 151.12 | 151.2 | ore material | half core | core drilling | rock | polished slab from core | Yukon–Tanana and Slide Mountain terranes | Kudz Ze Kayah formation |  |  | acid volcanic rock, siliciclastic sedimentary rock |  | rock | greenschist | galena | Assemblage 3 |  |  |  | chloritic |  | pyrite, arsenopyrite, pyrrhotite, galena, chalcopyrite, sulfosalts | cutting and polishing | EPMA | JEOL JXA-8230 SuperProbe electron probe microanalyzer (EPMA) equipped with five wavelength-dispersive spectrometers (WDS) and a tungsten filament electron gun. |  | sulfides were analyzed using an accelerating voltage of 25 kV, a 2-nA beam current, focused to 1 μm, with elemental counting times between 5 and 30 s |  | 2401.774 | 42.37632 | [12 empty] | 10058.71 | 155.0809 | [16 empty] | 6640.802 | 55.08807 | [8 empty] | 9576.303 | 52.22764 | [8 empty] | bdl | 147.8638 | [32 empty] | 806647 | 212.127 | [14 empty] | 97128.14 | 46.09921 | bdl | 46.74657 |  |  | 67547.32 | 111.1345 | [32 empty] | bdl | 371.396 |  |  |  | 2024 | Denisová, N., Piercey, S. J., & Wälle, M. (2024). Mineralogy and mineral chemistry of the ABM replacement-style volcanogenic massive sulfide deposit, Finlayson Lake district, Yukon, Canada. Mineralium Deposita, 59(3), 473-503. https://doi.org/10.1007/s00126-023-01217-4 |  | CAN | CA-YT | -130.6 | 61.46667 | [8 empty] | Only analyses +/-3% of 100% were shown and they were normalized to 100% | 2025-04-30
| ABM |  | Volcanic basin hydrothermal | Volcanogenic massive sulfide (VMS) | Bimodal felsic VMS | Zn, Cu, Pb, Au, Ag |  | Zn, Cu, Pb, Au, Ag | Denisová et al., 2024 |  | B264518 | B264518-1-1-7 | borehole | K15-200 |  | 151.12 | 151.2 | ore material | half core | core drilling | rock | polished slab from core | Yukon–Tanana and Slide Mountain terranes | Kudz Ze Kayah formation |  |  | acid volcanic rock, siliciclastic sedimentary rock |  | rock | greenschist | galena | Assemblage 3 |  |  |  | chloritic |  | pyrite, arsenopyrite, pyrrhotite, galena, chalcopyrite, sulfosalts | cutting and polishing | EPMA | JEOL JXA-8230 SuperProbe electron probe microanalyzer (EPMA) equipped with five wavelength-dispersive spectrometers (WDS) and a tungsten filament electron gun. |  | sulfides were analyzed using an accelerating voltage of 25 kV, a 2-nA beam current, focused to 1 μm, with elemental counting times between 5 and 30 s |  | 2288.94 | 42.37632 | [12 empty] | 10746.73 | 155.0809 | [16 empty] | bdl | 55.08807 | [8 empty] | 9135.232 | 52.22764 | [8 empty] | bdl | 147.8638 | [32 empty] | 812235.1 | 212.127 | [14 empty] | 103320.5 | 46.09921 | bdl | 46.74657 |  |  | 58547.6 | 111.1345 | [32 empty] | 3705.414 | 371.396 |  |  |  | 2024 | Denisová, N., Piercey, S. J., & Wälle, M. (2024). Mineralogy and mineral chemistry of the ABM replacement-style volcanogenic massive sulfide deposit, Finlayson Lake district, Yukon, Canada. Mineralium Deposita, 59(3), 473-503. https://doi.org/10.1007/s00126-023-01217-4 |  | CAN | CA-YT | -130.6 | 61.46667 | [8 empty] | Only analyses +/-3% of 100% were shown and they were normalized to 100% | 2025-04-30
| ABM |  | Volcanic basin hydrothermal | Volcanogenic massive sulfide (VMS) | Bimodal felsic VMS | Zn, Cu, Pb, Au, Ag |  | Zn, Cu, Pb, Au, Ag | Denisová et al., 2024 |  | B264518 | B264518-2-1-3 | borehole | K15-200 |  | 151.12 | 151.2 | ore material | half core | core drilling | rock | polished slab from core | Yukon–Tanana and Slide Mountain terranes | Kudz Ze Kayah formation |  |  | acid volcanic rock, siliciclastic sedimentary rock |  | rock | greenschist | galena | Assemblage 3 |  |  |  | chloritic |  | pyrite, arsenopyrite, pyrrhotite, galena, chalcopyrite, sulfosalts | cutting and polishing | EPMA | JEOL JXA-8230 SuperProbe electron probe microanalyzer (EPMA) equipped with five wavelength-dispersive spectrometers (WDS) and a tungsten filament electron gun. |  | sulfides were analyzed using an accelerating voltage of 25 kV, a 2-nA beam current, focused to 1 μm, with elemental counting times between 5 and 30 s |  | 1848.334 | 42.37632 | [12 empty] | 9241.672 | 155.0809 | [16 empty] | bdl | 55.08807 | [8 empty] | 26223.88 | 52.22764 | [8 empty] | bdl | 147.8638 | [32 empty] | 789688.1 | 212.127 | [14 empty] | 83655.01 | 46.09921 | bdl | 46.74657 |  |  | 89342.97 | 111.1345 | [32 empty] | bdl | 371.396 |  |  |  | 2024 | Denisová, N., Piercey, S. J., & Wälle, M. (2024). Mineralogy and mineral chemistry of the ABM replacement-style volcanogenic massive sulfide deposit, Finlayson Lake district, Yukon, Canada. Mineralium Deposita, 59(3), 473-503. https://doi.org/10.1007/s00126-023-01217-4 |  | CAN | CA-YT | -130.6 | 61.46667 | [8 empty] | Only analyses +/-3% of 100% were shown and they were normalized to 100% | 2025-04-30
| ABM |  | Volcanic basin hydrothermal | Volcanogenic massive sulfide (VMS) | Bimodal felsic VMS | Zn, Cu, Pb, Au, Ag |  | Zn, Cu, Pb, Au, Ag | Denisová et al., 2024 |  | B265159A | B265159A-1-1-1 | borehole | K15-292 |  | 239.65 | 239.71 | ore material | half core | core drilling | rock | polished slab from core | Yukon–Tanana and Slide Mountain terranes | Kudz Ze Kayah formation |  |  | acid volcanic rock, siliciclastic sedimentary rock |  | rock | greenschist | galena | Assemblage 2 |  |  |  | chloritic |  | pyrite, arsenopyrite, pyrrhotite, galena, chalcopyrite, sulfosalts | cutting and polishing | EPMA | JEOL JXA-8230 SuperProbe electron probe microanalyzer (EPMA) equipped with five wavelength-dispersive spectrometers (WDS) and a tungsten filament electron gun. |  | sulfides were analyzed using an accelerating voltage of 25 kV, a 2-nA beam current, focused to 1 μm, with elemental counting times between 5 and 30 s |  | bdl | 42.37632 | [12 empty] | 3121.896 | 155.0809 | [16 empty] | 182.4485 | 55.08807 | [8 empty] | 17474.51 | 52.22764 | [8 empty] | bdl | 147.8638 | [32 empty] | 844401.9 | 212.127 | [14 empty] | 129234.3 | 46.09921 | bdl | 46.74657 |  |  | 5524.134 | 111.1345 | [32 empty] | bdl | 371.396 |  |  |  | 2024 | Denisová, N., Piercey, S. J., & Wälle, M. (2024). Mineralogy and mineral chemistry of the ABM replacement-style volcanogenic massive sulfide deposit, Finlayson Lake district, Yukon, Canada. Mineralium Deposita, 59(3), 473-503. https://doi.org/10.1007/s00126-023-01217-4 |  | CAN | CA-YT | -130.6 | 61.46667 | [8 empty] | Only analyses +/-3% of 100% were shown and they were normalized to 100% | 2025-04-30
| ABM |  | Volcanic basin hydrothermal | Volcanogenic massive sulfide (VMS) | Bimodal felsic VMS | Zn, Cu, Pb, Au, Ag |  | Zn, Cu, Pb, Au, Ag | Denisová et al., 2024 |  | B265159A | B265159A-1-1-10 | borehole | K15-292 |  | 239.65 | 239.71 | ore material | half core | core drilling | rock | polished slab from core | Yukon–Tanana and Slide Mountain terranes | Kudz Ze Kayah formation |  |  | acid volcanic rock, siliciclastic sedimentary rock |  | rock | greenschist | galena | Assemblage 2 |  |  |  | chloritic |  | pyrite, arsenopyrite, pyrrhotite, galena, chalcopyrite, sulfosalts | cutting and polishing | EPMA | JEOL JXA-8230 SuperProbe electron probe microanalyzer (EPMA) equipped with five wavelength-dispersive spectrometers (WDS) and a tungsten filament electron gun. |  | sulfides were analyzed using an accelerating voltage of 25 kV, a 2-nA beam current, focused to 1 μm, with elemental counting times between 5 and 30 s |  | 50.58117 | 42.37632 | [12 empty] | 3378.822 | 155.0809 | [16 empty] | 1325.227 | 55.08807 | [8 empty] | 1385.924 | 52.22764 | [8 empty] | bdl | 147.8638 | [32 empty] | 855459.2 | 212.127 | [14 empty] | 132451.9 | 46.09921 | 434.9981 | 46.74657 |  |  | 4633.236 | 111.1345 | [32 empty] | 880.1124 | 371.396 |  |  |  | 2024 | Denisová, N., Piercey, S. J., & Wälle, M. (2024). Mineralogy and mineral chemistry of the ABM replacement-style volcanogenic massive sulfide deposit, Finlayson Lake district, Yukon, Canada. Mineralium Deposita, 59(3), 473-503. https://doi.org/10.1007/s00126-023-01217-4 |  | CAN | CA-YT | -130.6 | 61.46667 | [8 empty] | Only analyses +/-3% of 100% were shown and they were normalized to 100% | 2025-04-30
| ABM |  | Volcanic basin hydrothermal | Volcanogenic massive sulfide (VMS) | Bimodal felsic VMS | Zn, Cu, Pb, Au, Ag |  | Zn, Cu, Pb, Au, Ag | Denisová et al., 2024 |  | B265159A | B265159A-1-1-9 | borehole | K15-292 |  | 239.65 | 239.71 | ore material | half core | core drilling | rock | polished slab from core | Yukon–Tanana and Slide Mountain terranes | Kudz Ze Kayah formation |  |  | acid volcanic rock, siliciclastic sedimentary rock |  | rock | greenschist | galena | Assemblage 2 |  |  |  | chloritic |  | pyrite, arsenopyrite, pyrrhotite, galena, chalcopyrite, sulfosalts | cutting and polishing | EPMA | JEOL JXA-8230 SuperProbe electron probe microanalyzer (EPMA) equipped with five wavelength-dispersive spectrometers (WDS) and a tungsten filament electron gun. |  | sulfides were analyzed using an accelerating voltage of 25 kV, a 2-nA beam current, focused to 1 μm, with elemental counting times between 5 and 30 s |  | 365.5713 | 42.37632 | [12 empty] | 3026.118 | 155.0809 | [16 empty] | bdl | 55.08807 | [8 empty] | 3198.749 | 52.22764 | [8 empty] | bdl | 147.8638 | [32 empty] | 855995.4 | 212.127 | [14 empty] | 132468.8 | 46.09921 | 436.6546 | 46.74657 |  |  | 4508.713 | 111.1345 | [32 empty] | bdl | 371.396 |  |  |  | 2024 | Denisová, N., Piercey, S. J., & Wälle, M. (2024). Mineralogy and mineral chemistry of the ABM replacement-style volcanogenic massive sulfide deposit, Finlayson Lake district, Yukon, Canada. Mineralium Deposita, 59(3), 473-503. https://doi.org/10.1007/s00126-023-01217-4 |  | CAN | CA-YT | -130.6 | 61.46667 | [8 empty] | Only analyses +/-3% of 100% were shown and they were normalized to 100% | 2025-04-30
| ABM |  | Volcanic basin hydrothermal | Volcanogenic massive sulfide (VMS) | Bimodal felsic VMS | Zn, Cu, Pb, Au, Ag |  | Zn, Cu, Pb, Au, Ag | Denisová et al., 2024 |  | B265159A | B265159A-3-2-13 | borehole | K15-292 |  | 239.65 | 239.71 | ore material | half core | core drilling | rock | polished slab from core | Yukon–Tanana and Slide Mountain terranes | Kudz Ze Kayah formation |  |  | acid volcanic rock, siliciclastic sedimentary rock |  | rock | greenschist | galena | Assemblage 2 |  |  |  | chloritic |  | pyrite, arsenopyrite, pyrrhotite, galena, chalcopyrite, sulfosalts | cutting and polishing | EPMA | JEOL JXA-8230 SuperProbe electron probe microanalyzer (EPMA) equipped with five wavelength-dispersive spectrometers (WDS) and a tungsten filament electron gun. |  | sulfides were analyzed using an accelerating voltage of 25 kV, a 2-nA beam current, focused to 1 μm, with elemental counting times between 5 and 30 s |  | 154.2526 | 42.37632 | [12 empty] | 3027.206 | 155.0809 | [16 empty] | 723.0588 | 55.08807 | [8 empty] | 4868.596 | 52.22764 | [8 empty] | bdl | 147.8638 | [32 empty] | 822079.3 | 212.127 | [14 empty] | 127258.3 | 46.09921 | 250.6604 | 46.74657 |  |  | 5639.858 | 111.1345 | [32 empty] | 35998.69 | 371.396 |  |  |  | 2024 | Denisová, N., Piercey, S. J., & Wälle, M. (2024). Mineralogy and mineral chemistry of the ABM replacement-style volcanogenic massive sulfide deposit, Finlayson Lake district, Yukon, Canada. Mineralium Deposita, 59(3), 473-503. https://doi.org/10.1007/s00126-023-01217-4 |  | CAN | CA-YT | -130.6 | 61.46667 | [8 empty] | Only analyses +/-3% of 100% were shown and they were normalized to 100% | 2025-04-30
| ABM |  | Volcanic basin hydrothermal | Volcanogenic massive sulfide (VMS) | Bimodal felsic VMS | Zn, Cu, Pb, Au, Ag |  | Zn, Cu, Pb, Au, Ag | Denisová et al., 2024 |  | B265159A | B265159A-3-2-14 | borehole | K15-292 |  | 239.65 | 239.71 | ore material | half core | core drilling | rock | polished slab from core | Yukon–Tanana and Slide Mountain terranes | Kudz Ze Kayah formation |  |  | acid volcanic rock, siliciclastic sedimentary rock |  | rock | greenschist | galena | Assemblage 2 |  |  |  | chloritic |  | pyrite, arsenopyrite, pyrrhotite, galena, chalcopyrite, sulfosalts | cutting and polishing | EPMA | JEOL JXA-8230 SuperProbe electron probe microanalyzer (EPMA) equipped with five wavelength-dispersive spectrometers (WDS) and a tungsten filament electron gun. |  | sulfides were analyzed using an accelerating voltage of 25 kV, a 2-nA beam current, focused to 1 μm, with elemental counting times between 5 and 30 s |  | 1402.594 | 42.37632 | [12 empty] | 3093.665 | 155.0809 | [16 empty] | 1840.283 | 55.08807 | [8 empty] | 2795.241 | 52.22764 | [8 empty] | bdl | 147.8638 | [32 empty] | 841317.8 | 212.127 | [14 empty] | 129844.4 | 46.09921 | 1671.176 | 46.74657 |  |  | 4943.896 | 111.1345 | [32 empty] | 13090.88 | 371.396 |  |  |  | 2024 | Denisová, N., Piercey, S. J., & Wälle, M. (2024). Mineralogy and mineral chemistry of the ABM replacement-style volcanogenic massive sulfide deposit, Finlayson Lake district, Yukon, Canada. Mineralium Deposita, 59(3), 473-503. https://doi.org/10.1007/s00126-023-01217-4 |  | CAN | CA-YT | -130.6 | 61.46667 | [8 empty] | Only analyses +/-3% of 100% were shown and they were normalized to 100% | 2025-04-30
| ABM |  | Volcanic basin hydrothermal | Volcanogenic massive sulfide (VMS) | Bimodal felsic VMS | Zn, Cu, Pb, Au, Ag |  | Zn, Cu, Pb, Au, Ag | Denisová et al., 2024 |  | B265159A | B265159A-3-2-17* | borehole | K15-292 |  | 239.65 | 239.71 | ore material | half core | core drilling | rock | polished slab from core | Yukon–Tanana and Slide Mountain terranes | Kudz Ze Kayah formation |  |  | acid volcanic rock, siliciclastic sedimentary rock |  | rock | greenschist | galena | Assemblage 2 |  |  |  | chloritic |  | pyrite, arsenopyrite, pyrrhotite, galena, chalcopyrite, sulfosalts | cutting and polishing | EPMA | JEOL JXA-8230 SuperProbe electron probe microanalyzer (EPMA) equipped with five wavelength-dispersive spectrometers (WDS) and a tungsten filament electron gun. |  | sulfides were analyzed using an accelerating voltage of 25 kV, a 2-nA beam current, focused to 1 μm, with elemental counting times between 5 and 30 s |  | 77457.28 | 42.37632 | [12 empty] | 2151.863 | 155.0809 | [16 empty] | 33383.22 | 55.08807 | [8 empty] | 12431.9 | 52.22764 | [8 empty] | bdl | 147.8638 | [32 empty] | 654342.4 | 212.127 | [14 empty] | 148791.5 | 46.09921 | 63479.95 | 46.74657 |  |  | 2768.078 | 111.1345 | [32 empty] | 5193.814 | 371.396 |  |  |  | 2024 | Denisová, N., Piercey, S. J., & Wälle, M. (2024). Mineralogy and mineral chemistry of the ABM replacement-style volcanogenic massive sulfide deposit, Finlayson Lake district, Yukon, Canada. Mineralium Deposita, 59(3), 473-503. https://doi.org/10.1007/s00126-023-01217-4 |  | CAN | CA-YT | -130.6 | 61.46667 | [8 empty] | spot with likely inclusion; Only analyses +/-3% of 100% were shown and they were normalized to 100% | 2025-04-30
| ABM |  | Volcanic basin hydrothermal | Volcanogenic massive sulfide (VMS) | Bimodal felsic VMS | Zn, Cu, Pb, Au, Ag |  | Zn, Cu, Pb, Au, Ag | Denisová et al., 2024 |  | B265159A | B265159A-3-2-18 | borehole | K15-292 |  | 239.65 | 239.71 | ore material | half core | core drilling | rock | polished slab from core | Yukon–Tanana and Slide Mountain terranes | Kudz Ze Kayah formation |  |  | acid volcanic rock, siliciclastic sedimentary rock |  | rock | greenschist | galena | Assemblage 2 |  |  |  | chloritic |  | pyrite, arsenopyrite, pyrrhotite, galena, chalcopyrite, sulfosalts | cutting and polishing | EPMA | JEOL JXA-8230 SuperProbe electron probe microanalyzer (EPMA) equipped with five wavelength-dispersive spectrometers (WDS) and a tungsten filament electron gun. |  | sulfides were analyzed using an accelerating voltage of 25 kV, a 2-nA beam current, focused to 1 μm, with elemental counting times between 5 and 30 s |  | bdl | 42.37632 | [12 empty] | 2837.409 | 155.0809 | [16 empty] | 2160.874 | 55.08807 | [8 empty] | 878.4861 | 52.22764 | [8 empty] | bdl | 147.8638 | [32 empty] | 848163.3 | 212.127 | [14 empty] | 132005.2 | 46.09921 | 10410.57 | 46.74657 |  |  | 2897.995 | 111.1345 | [32 empty] | 646.2427 | 371.396 |  |  |  | 2024 | Denisová, N., Piercey, S. J., & Wälle, M. (2024). Mineralogy and mineral chemistry of the ABM replacement-style volcanogenic massive sulfide deposit, Finlayson Lake district, Yukon, Canada. Mineralium Deposita, 59(3), 473-503. https://doi.org/10.1007/s00126-023-01217-4 |  | CAN | CA-YT | -130.6 | 61.46667 | [8 empty] | Only analyses +/-3% of 100% were shown and they were normalized to 100% | 2025-04-30
| ABM |  | Volcanic basin hydrothermal | Volcanogenic massive sulfide (VMS) | Bimodal felsic VMS | Zn, Cu, Pb, Au, Ag |  | Zn, Cu, Pb, Au, Ag | Denisová et al., 2024 |  | B265159A | B265159A-3-3-10 | borehole | K15-292 |  | 239.65 | 239.71 | ore material | half core | core drilling | rock | polished slab from core | Yukon–Tanana and Slide Mountain terranes | Kudz Ze Kayah formation |  |  | acid volcanic rock, siliciclastic sedimentary rock |  | rock | greenschist | galena | Assemblage 2 |  |  |  | chloritic |  | pyrite, arsenopyrite, pyrrhotite, galena, chalcopyrite, sulfosalts | cutting and polishing | EPMA | JEOL JXA-8230 SuperProbe electron probe microanalyzer (EPMA) equipped with five wavelength-dispersive spectrometers (WDS) and a tungsten filament electron gun. |  | sulfides were analyzed using an accelerating voltage of 25 kV, a 2-nA beam current, focused to 1 μm, with elemental counting times between 5 and 30 s |  | bdl | 42.37632 | [12 empty] | 3717.661 | 155.0809 | [16 empty] | bdl | 55.08807 | [8 empty] | 7668.946 | 52.22764 | [8 empty] | bdl | 147.8638 | [32 empty] | 854147.8 | 212.127 | [14 empty] | 132444.2 | 46.09921 | 101.5754 | 46.74657 |  |  | 1919.776 | 111.1345 | [32 empty] | bdl | 371.396 |  |  |  | 2024 | Denisová, N., Piercey, S. J., & Wälle, M. (2024). Mineralogy and mineral chemistry of the ABM replacement-style volcanogenic massive sulfide deposit, Finlayson Lake district, Yukon, Canada. Mineralium Deposita, 59(3), 473-503. https://doi.org/10.1007/s00126-023-01217-4 |  | CAN | CA-YT | -130.6 | 61.46667 | [8 empty] | Only analyses +/-3% of 100% were shown and they were normalized to 100% | 2025-04-30
| ABM |  | Volcanic basin hydrothermal | Volcanogenic massive sulfide (VMS) | Bimodal felsic VMS | Zn, Cu, Pb, Au, Ag |  | Zn, Cu, Pb, Au, Ag | Denisová et al., 2024 |  | B265159A | B265159A-3-3-6 | borehole | K15-292 |  | 239.65 | 239.71 | ore material | half core | core drilling | rock | polished slab from core | Yukon–Tanana and Slide Mountain terranes | Kudz Ze Kayah formation |  |  | acid volcanic rock, siliciclastic sedimentary rock |  | rock | greenschist | galena | Assemblage 2 |  |  |  | chloritic |  | pyrite, arsenopyrite, pyrrhotite, galena, chalcopyrite, sulfosalts | cutting and polishing | EPMA | JEOL JXA-8230 SuperProbe electron probe microanalyzer (EPMA) equipped with five wavelength-dispersive spectrometers (WDS) and a tungsten filament electron gun. |  | sulfides were analyzed using an accelerating voltage of 25 kV, a 2-nA beam current, focused to 1 μm, with elemental counting times between 5 and 30 s |  | 618.0408 | 42.37632 | [12 empty] | 3688.308 | 155.0809 | [16 empty] | 2332.606 | 55.08807 | [8 empty] | 8004.625 | 52.22764 | [8 empty] | bdl | 147.8638 | [32 empty] | 849247.9 | 212.127 | [14 empty] | 132430.2 | 46.09921 | 667.8828 | 46.74657 |  |  | 3010.457 | 111.1345 | [32 empty] | bdl | 371.396 |  |  |  | 2024 | Denisová, N., Piercey, S. J., & Wälle, M. (2024). Mineralogy and mineral chemistry of the ABM replacement-style volcanogenic massive sulfide deposit, Finlayson Lake district, Yukon, Canada. Mineralium Deposita, 59(3), 473-503. https://doi.org/10.1007/s00126-023-01217-4 |  | CAN | CA-YT | -130.6 | 61.46667 | [8 empty] | Only analyses +/-3% of 100% were shown and they were normalized to 100% | 2025-04-30
| ABM |  | Volcanic basin hydrothermal | Volcanogenic massive sulfide (VMS) | Bimodal felsic VMS | Zn, Cu, Pb, Au, Ag |  | Zn, Cu, Pb, Au, Ag | Denisová et al., 2024 |  | B265159A | B265159A-4-1-10 | borehole | K15-292 |  | 239.65 | 239.71 | ore material | half core | core drilling | rock | polished slab from core | Yukon–Tanana and Slide Mountain terranes | Kudz Ze Kayah formation |  |  | acid volcanic rock, siliciclastic sedimentary rock |  | rock | greenschist | galena | Assemblage 2 |  |  |  | chloritic |  | pyrite, arsenopyrite, pyrrhotite, galena, chalcopyrite, sulfosalts | cutting and polishing | EPMA | JEOL JXA-8230 SuperProbe electron probe microanalyzer (EPMA) equipped with five wavelength-dispersive spectrometers (WDS) and a tungsten filament electron gun. |  | sulfides were analyzed using an accelerating voltage of 25 kV, a 2-nA beam current, focused to 1 μm, with elemental counting times between 5 and 30 s |  | 99.07267 | 42.37632 | [12 empty] | 4260.125 | 155.0809 | [16 empty] | bdl | 55.08807 | [8 empty] | 1951.732 | 52.22764 | [8 empty] | bdl | 147.8638 | [32 empty] | 844951.3 | 212.127 | [14 empty] | 129012.4 | 46.09921 | 208.0526 | 46.74657 |  |  | 5498.534 | 111.1345 | [32 empty] | 13979.15 | 371.396 |  |  |  | 2024 | Denisová, N., Piercey, S. J., & Wälle, M. (2024). Mineralogy and mineral chemistry of the ABM replacement-style volcanogenic massive sulfide deposit, Finlayson Lake district, Yukon, Canada. Mineralium Deposita, 59(3), 473-503. https://doi.org/10.1007/s00126-023-01217-4 |  | CAN | CA-YT | -130.6 | 61.46667 | [8 empty] | Only analyses +/-3% of 100% were shown and they were normalized to 100% | 2025-04-30
| ABM |  | Volcanic basin hydrothermal | Volcanogenic massive sulfide (VMS) | Bimodal felsic VMS | Zn, Cu, Pb, Au, Ag |  | Zn, Cu, Pb, Au, Ag | Denisová et al., 2024 |  | B265159A | B265159A-4-1-4 | borehole | K15-292 |  | 239.65 | 239.71 | ore material | half core | core drilling | rock | polished slab from core | Yukon–Tanana and Slide Mountain terranes | Kudz Ze Kayah formation |  |  | acid volcanic rock, siliciclastic sedimentary rock |  | rock | greenschist | galena | Assemblage 2 |  |  |  | chloritic |  | pyrite, arsenopyrite, pyrrhotite, galena, chalcopyrite, sulfosalts | cutting and polishing | EPMA | JEOL JXA-8230 SuperProbe electron probe microanalyzer (EPMA) equipped with five wavelength-dispersive spectrometers (WDS) and a tungsten filament electron gun. |  | sulfides were analyzed using an accelerating voltage of 25 kV, a 2-nA beam current, focused to 1 μm, with elemental counting times between 5 and 30 s |  | 625.4413 | 42.37632 | [12 empty] | 5992.131 | 155.0809 | [16 empty] | 1018.864 | 55.08807 | [8 empty] | 766.67 | 52.22764 | [8 empty] | bdl | 147.8638 | [32 empty] | 850973.5 | 212.127 | [14 empty] | 132301 | 46.09921 | 2279.834 | 46.74657 |  |  | 6042.57 | 111.1345 | [32 empty] | bdl | 371.396 |  |  |  | 2024 | Denisová, N., Piercey, S. J., & Wälle, M. (2024). Mineralogy and mineral chemistry of the ABM replacement-style volcanogenic massive sulfide deposit, Finlayson Lake district, Yukon, Canada. Mineralium Deposita, 59(3), 473-503. https://doi.org/10.1007/s00126-023-01217-4 |  | CAN | CA-YT | -130.6 | 61.46667 | [8 empty] | Only analyses +/-3% of 100% were shown and they were normalized to 100% | 2025-04-30
| ABM |  | Volcanic basin hydrothermal | Volcanogenic massive sulfide (VMS) | Bimodal felsic VMS | Zn, Cu, Pb, Au, Ag |  | Zn, Cu, Pb, Au, Ag | Denisová et al., 2024 |  | B265159A | B265159A-4-1-6 | borehole | K15-292 |  | 239.65 | 239.71 | ore material | half core | core drilling | rock | polished slab from core | Yukon–Tanana and Slide Mountain terranes | Kudz Ze Kayah formation |  |  | acid volcanic rock, siliciclastic sedimentary rock |  | rock | greenschist | galena | Assemblage 2 |  |  |  | chloritic |  | pyrite, arsenopyrite, pyrrhotite, galena, chalcopyrite, sulfosalts | cutting and polishing | EPMA | JEOL JXA-8230 SuperProbe electron probe microanalyzer (EPMA) equipped with five wavelength-dispersive spectrometers (WDS) and a tungsten filament electron gun. |  | sulfides were analyzed using an accelerating voltage of 25 kV, a 2-nA beam current, focused to 1 μm, with elemental counting times between 5 and 30 s |  | bdl | 42.37632 | [12 empty] | 2903.91 | 155.0809 | [16 empty] | 150.722 | 55.08807 | [8 empty] | 3255.594 | 52.22764 | [8 empty] | bdl | 147.8638 | [32 empty] | 856693.6 | 212.127 | [14 empty] | 133700.4 | 46.09921 | 190.9145 | 46.74657 |  |  | 2140.252 | 111.1345 | [32 empty] | 964.6205 | 371.396 |  |  |  | 2024 | Denisová, N., Piercey, S. J., & Wälle, M. (2024). Mineralogy and mineral chemistry of the ABM replacement-style volcanogenic massive sulfide deposit, Finlayson Lake district, Yukon, Canada. Mineralium Deposita, 59(3), 473-503. https://doi.org/10.1007/s00126-023-01217-4 |  | CAN | CA-YT | -130.6 | 61.46667 | [8 empty] | Only analyses +/-3% of 100% were shown and they were normalized to 100% | 2025-04-30
| ABM |  | Volcanic basin hydrothermal | Volcanogenic massive sulfide (VMS) | Bimodal felsic VMS | Zn, Cu, Pb, Au, Ag |  | Zn, Cu, Pb, Au, Ag | Denisová et al., 2024 |  | B265159A | B265159A-9-1-13 | borehole | K15-292 |  | 239.65 | 239.71 | ore material | half core | core drilling | rock | polished slab from core | Yukon–Tanana and Slide Mountain terranes | Kudz Ze Kayah formation |  |  | acid volcanic rock, siliciclastic sedimentary rock |  | rock | greenschist | galena | Assemblage 2 |  |  |  | chloritic |  | pyrite, arsenopyrite, pyrrhotite, galena, chalcopyrite, sulfosalts | cutting and polishing | EPMA | JEOL JXA-8230 SuperProbe electron probe microanalyzer (EPMA) equipped with five wavelength-dispersive spectrometers (WDS) and a tungsten filament electron gun. |  | sulfides were analyzed using an accelerating voltage of 25 kV, a 2-nA beam current, focused to 1 μm, with elemental counting times between 5 and 30 s |  | bdl | 42.37632 | [12 empty] | 2347.3 | 155.0809 | [16 empty] | 9358.976 | 55.08807 | [8 empty] | 11897.69 | 52.22764 | [8 empty] | bdl | 147.8638 | [32 empty] | 842025.7 | 212.127 | [14 empty] | 130048.5 | 46.09921 | 60.44548 | 46.74657 |  |  | 4261.407 | 111.1345 | [32 empty] | bdl | 371.396 |  |  |  | 2024 | Denisová, N., Piercey, S. J., & Wälle, M. (2024). Mineralogy and mineral chemistry of the ABM replacement-style volcanogenic massive sulfide deposit, Finlayson Lake district, Yukon, Canada. Mineralium Deposita, 59(3), 473-503. https://doi.org/10.1007/s00126-023-01217-4 |  | CAN | CA-YT | -130.6 | 61.46667 | [8 empty] | Only analyses +/-3% of 100% were shown and they were normalized to 100% | 2025-04-30
| ABM |  | Volcanic basin hydrothermal | Volcanogenic massive sulfide (VMS) | Bimodal felsic VMS | Zn, Cu, Pb, Au, Ag |  | Zn, Cu, Pb, Au, Ag | Denisová et al., 2024 |  | B265159A | B265159A-9-1-17 | borehole | K15-292 |  | 239.65 | 239.71 | ore material | half core | core drilling | rock | polished slab from core | Yukon–Tanana and Slide Mountain terranes | Kudz Ze Kayah formation |  |  | acid volcanic rock, siliciclastic sedimentary rock |  | rock | greenschist | galena | Assemblage 2 |  |  |  | chloritic |  | pyrite, arsenopyrite, pyrrhotite, galena, chalcopyrite, sulfosalts | cutting and polishing | EPMA | JEOL JXA-8230 SuperProbe electron probe microanalyzer (EPMA) equipped with five wavelength-dispersive spectrometers (WDS) and a tungsten filament electron gun. |  | sulfides were analyzed using an accelerating voltage of 25 kV, a 2-nA beam current, focused to 1 μm, with elemental counting times between 5 and 30 s |  | 97.31791 | 42.37632 | [12 empty] | 3542.372 | 155.0809 | [16 empty] | 4204.134 | 55.08807 | [8 empty] | 18451.48 | 52.22764 | [8 empty] | bdl | 147.8638 | [32 empty] | 839717.4 | 212.127 | [14 empty] | 128284.5 | 46.09921 | bdl | 46.74657 |  |  | 5702.83 | 111.1345 | [32 empty] | bdl | 371.396 |  |  |  | 2024 | Denisová, N., Piercey, S. J., & Wälle, M. (2024). Mineralogy and mineral chemistry of the ABM replacement-style volcanogenic massive sulfide deposit, Finlayson Lake district, Yukon, Canada. Mineralium Deposita, 59(3), 473-503. https://doi.org/10.1007/s00126-023-01217-4 |  | CAN | CA-YT | -130.6 | 61.46667 | [8 empty] | Only analyses +/-3% of 100% were shown and they were normalized to 100% | 2025-04-30
| ABM |  | Volcanic basin hydrothermal | Volcanogenic massive sulfide (VMS) | Bimodal felsic VMS | Zn, Cu, Pb, Au, Ag |  | Zn, Cu, Pb, Au, Ag | Denisová et al., 2024 |  | B266543 | B266543-1-2-11 | borehole | K15-229 |  | 63.58 | 63.63 | ore material | half core | core drilling | rock | polished slab from core | Yukon–Tanana and Slide Mountain terranes | Kudz Ze Kayah formation |  |  | acid volcanic rock, siliciclastic sedimentary rock |  | rock | greenschist | galena | Assemblage 1 |  |  |  | chloritic |  | pyrite, arsenopyrite, pyrrhotite, galena, chalcopyrite, sulfosalts | cutting and polishing | EPMA | JEOL JXA-8230 SuperProbe electron probe microanalyzer (EPMA) equipped with five wavelength-dispersive spectrometers (WDS) and a tungsten filament electron gun. |  | sulfides were analyzed using an accelerating voltage of 25 kV, a 2-nA beam current, focused to 1 μm, with elemental counting times between 5 and 30 s |  | 1069.648 | 42.37632 | [12 empty] | 5378.514 | 155.0809 | [16 empty] | bdl | 55.08807 | [8 empty] | 312.8216 | 52.22764 | [8 empty] | bdl | 147.8638 | [32 empty] | 855880 | 212.127 | [14 empty] | 134210.6 | 46.09921 | 393.5498 | 46.74657 |  |  | 2754.849 | 111.1345 | [32 empty] | bdl | 371.396 |  |  |  | 2024 | Denisová, N., Piercey, S. J., & Wälle, M. (2024). Mineralogy and mineral chemistry of the ABM replacement-style volcanogenic massive sulfide deposit, Finlayson Lake district, Yukon, Canada. Mineralium Deposita, 59(3), 473-503. https://doi.org/10.1007/s00126-023-01217-4 |  | CAN | CA-YT | -130.6 | 61.46667 | [8 empty] | Only analyses +/-3% of 100% were shown and they were normalized to 100% | 2025-04-30
| ABM |  | Volcanic basin hydrothermal | Volcanogenic massive sulfide (VMS) | Bimodal felsic VMS | Zn, Cu, Pb, Au, Ag |  | Zn, Cu, Pb, Au, Ag | Denisová et al., 2024 |  | B266543 | B266543-1-2-4 | borehole | K15-229 |  | 63.58 | 63.63 | ore material | half core | core drilling | rock | polished slab from core | Yukon–Tanana and Slide Mountain terranes | Kudz Ze Kayah formation |  |  | acid volcanic rock, siliciclastic sedimentary rock |  | rock | greenschist | galena | Assemblage 1 |  |  |  | chloritic |  | pyrite, arsenopyrite, pyrrhotite, galena, chalcopyrite, sulfosalts | cutting and polishing | EPMA | JEOL JXA-8230 SuperProbe electron probe microanalyzer (EPMA) equipped with five wavelength-dispersive spectrometers (WDS) and a tungsten filament electron gun. |  | sulfides were analyzed using an accelerating voltage of 25 kV, a 2-nA beam current, focused to 1 μm, with elemental counting times between 5 and 30 s |  | 1143.377 | 42.37632 | [12 empty] | 6101.386 | 155.0809 | [16 empty] | bdl | 55.08807 | [8 empty] | 2681.372 | 52.22764 | [8 empty] | bdl | 147.8638 | [32 empty] | 854163.7 | 212.127 | [14 empty] | 132591.3 | 46.09921 | 333.9067 | 46.74657 |  |  | 2984.923 | 111.1345 | [32 empty] | bdl | 371.396 |  |  |  | 2024 | Denisová, N., Piercey, S. J., & Wälle, M. (2024). Mineralogy and mineral chemistry of the ABM replacement-style volcanogenic massive sulfide deposit, Finlayson Lake district, Yukon, Canada. Mineralium Deposita, 59(3), 473-503. https://doi.org/10.1007/s00126-023-01217-4 |  | CAN | CA-YT | -130.6 | 61.46667 | [8 empty] | Only analyses +/-3% of 100% were shown and they were normalized to 100% | 2025-04-30
| ABM |  | Volcanic basin hydrothermal | Volcanogenic massive sulfide (VMS) | Bimodal felsic VMS | Zn, Cu, Pb, Au, Ag |  | Zn, Cu, Pb, Au, Ag | Denisová et al., 2024 |  | B266543 | B266543-2-1-1 | borehole | K15-229 |  | 63.58 | 63.63 | ore material | half core | core drilling | rock | polished slab from core | Yukon–Tanana and Slide Mountain terranes | Kudz Ze Kayah formation |  |  | acid volcanic rock, siliciclastic sedimentary rock |  | rock | greenschist | galena | Assemblage 1 |  |  |  | chloritic |  | pyrite, arsenopyrite, pyrrhotite, galena, chalcopyrite, sulfosalts | cutting and polishing | EPMA | JEOL JXA-8230 SuperProbe electron probe microanalyzer (EPMA) equipped with five wavelength-dispersive spectrometers (WDS) and a tungsten filament electron gun. |  | sulfides were analyzed using an accelerating voltage of 25 kV, a 2-nA beam current, focused to 1 μm, with elemental counting times between 5 and 30 s |  | 593.8063 | 42.37632 | [12 empty] | 5968.256 | 155.0809 | [16 empty] | bdl | 55.08807 | [8 empty] | 2435.612 | 52.22764 | [8 empty] | bdl | 147.8638 | [32 empty] | 855161.6 | 212.127 | [14 empty] | 132750.9 | 46.09921 | bdl | 46.74657 |  |  | 3029.419 | 111.1345 | [32 empty] | bdl | 371.396 |  |  |  | 2024 | Denisová, N., Piercey, S. J., & Wälle, M. (2024). Mineralogy and mineral chemistry of the ABM replacement-style volcanogenic massive sulfide deposit, Finlayson Lake district, Yukon, Canada. Mineralium Deposita, 59(3), 473-503. https://doi.org/10.1007/s00126-023-01217-4 |  | CAN | CA-YT | -130.6 | 61.46667 | [8 empty] | Only analyses +/-3% of 100% were shown and they were normalized to 100% | 2025-04-30
| ABM |  | Volcanic basin hydrothermal | Volcanogenic massive sulfide (VMS) | Bimodal felsic VMS | Zn, Cu, Pb, Au, Ag |  | Zn, Cu, Pb, Au, Ag | Denisová et al., 2024 |  | B266543 | B266543-2-1-11 | borehole | K15-229 |  | 63.58 | 63.63 | ore material | half core | core drilling | rock | polished slab from core | Yukon–Tanana and Slide Mountain terranes | Kudz Ze Kayah formation |  |  | acid volcanic rock, siliciclastic sedimentary rock |  | rock | greenschist | galena | Assemblage 1 |  |  |  | chloritic |  | pyrite, arsenopyrite, pyrrhotite, galena, chalcopyrite, sulfosalts | cutting and polishing | EPMA | JEOL JXA-8230 SuperProbe electron probe microanalyzer (EPMA) equipped with five wavelength-dispersive spectrometers (WDS) and a tungsten filament electron gun. |  | sulfides were analyzed using an accelerating voltage of 25 kV, a 2-nA beam current, focused to 1 μm, with elemental counting times between 5 and 30 s |  | 900.9374 | 42.37632 | [12 empty] | bdl | 155.0809 | [16 empty] | bdl | 55.08807 | [8 empty] | 485.8988 | 52.22764 | [8 empty] | bdl | 147.8638 | [32 empty] | 861498.6 | 212.127 | [14 empty] | 134948.3 | 46.09921 | bdl | 46.74657 |  |  | 2166.299 | 111.1345 | [32 empty] | bdl | 371.396 |  |  |  | 2024 | Denisová, N., Piercey, S. J., & Wälle, M. (2024). Mineralogy and mineral chemistry of the ABM replacement-style volcanogenic massive sulfide deposit, Finlayson Lake district, Yukon, Canada. Mineralium Deposita, 59(3), 473-503. https://doi.org/10.1007/s00126-023-01217-4 |  | CAN | CA-YT | -130.6 | 61.46667 | [8 empty] | Only analyses +/-3% of 100% were shown and they were normalized to 100% | 2025-04-30
| ABM |  | Volcanic basin hydrothermal | Volcanogenic massive sulfide (VMS) | Bimodal felsic VMS | Zn, Cu, Pb, Au, Ag |  | Zn, Cu, Pb, Au, Ag | Denisová et al., 2024 |  | B266543 | B266543-3-1-1 | borehole | K15-229 |  | 63.58 | 63.63 | ore material | half core | core drilling | rock | polished slab from core | Yukon–Tanana and Slide Mountain terranes | Kudz Ze Kayah formation |  |  | acid volcanic rock, siliciclastic sedimentary rock |  | rock | greenschist | galena | Assemblage 1 |  |  |  | chloritic |  | pyrite, arsenopyrite, pyrrhotite, galena, chalcopyrite, sulfosalts | cutting and polishing | EPMA | JEOL JXA-8230 SuperProbe electron probe microanalyzer (EPMA) equipped with five wavelength-dispersive spectrometers (WDS) and a tungsten filament electron gun. |  | sulfides were analyzed using an accelerating voltage of 25 kV, a 2-nA beam current, focused to 1 μm, with elemental counting times between 5 and 30 s |  | 385.3174 | 42.37632 | [12 empty] | 5901.44 | 155.0809 | [16 empty] | 91.25937 | 55.08807 | [8 empty] | 1997.566 | 52.22764 | [8 empty] | bdl | 147.8638 | [32 empty] | 856063.7 | 212.127 | [14 empty] | 133431.4 | 46.09921 | bdl | 46.74657 |  |  | 2129.385 | 111.1345 | [32 empty] | bdl | 371.396 |  |  |  | 2024 | Denisová, N., Piercey, S. J., & Wälle, M. (2024). Mineralogy and mineral chemistry of the ABM replacement-style volcanogenic massive sulfide deposit, Finlayson Lake district, Yukon, Canada. Mineralium Deposita, 59(3), 473-503. https://doi.org/10.1007/s00126-023-01217-4 |  | CAN | CA-YT | -130.6 | 61.46667 | [8 empty] | Only analyses +/-3% of 100% were shown and they were normalized to 100% | 2025-04-30
| ABM |  | Volcanic basin hydrothermal | Volcanogenic massive sulfide (VMS) | Bimodal felsic VMS | Zn, Cu, Pb, Au, Ag |  | Zn, Cu, Pb, Au, Ag | Denisová et al., 2024 |  | B266543 | B266543-3-2-12 | borehole | K15-229 |  | 63.58 | 63.63 | ore material | half core | core drilling | rock | polished slab from core | Yukon–Tanana and Slide Mountain terranes | Kudz Ze Kayah formation |  |  | acid volcanic rock, siliciclastic sedimentary rock |  | rock | greenschist | galena | Assemblage 1 |  |  |  | chloritic |  | pyrite, arsenopyrite, pyrrhotite, galena, chalcopyrite, sulfosalts | cutting and polishing | EPMA | JEOL JXA-8230 SuperProbe electron probe microanalyzer (EPMA) equipped with five wavelength-dispersive spectrometers (WDS) and a tungsten filament electron gun. |  | sulfides were analyzed using an accelerating voltage of 25 kV, a 2-nA beam current, focused to 1 μm, with elemental counting times between 5 and 30 s |  | 954.9658 | 42.37632 | [12 empty] | 5257.338 | 155.0809 | [16 empty] | bdl | 55.08807 | [8 empty] | 965.0181 | 52.22764 | [8 empty] | bdl | 147.8638 | [32 empty] | 856343 | 212.127 | [14 empty] | 133715.3 | 46.09921 | bdl | 46.74657 |  |  | 2764.375 | 111.1345 | [32 empty] | bdl | 371.396 |  |  |  | 2024 | Denisová, N., Piercey, S. J., & Wälle, M. (2024). Mineralogy and mineral chemistry of the ABM replacement-style volcanogenic massive sulfide deposit, Finlayson Lake district, Yukon, Canada. Mineralium Deposita, 59(3), 473-503. https://doi.org/10.1007/s00126-023-01217-4 |  | CAN | CA-YT | -130.6 | 61.46667 | [8 empty] | Only analyses +/-3% of 100% were shown and they were normalized to 100% | 2025-04-30
| ABM |  | Volcanic basin hydrothermal | Volcanogenic massive sulfide (VMS) | Bimodal felsic VMS | Zn, Cu, Pb, Au, Ag |  | Zn, Cu, Pb, Au, Ag | Denisová et al., 2024 |  | B266543 | B266543-4-1-1 | borehole | K15-229 |  | 63.58 | 63.63 | ore material | half core | core drilling | rock | polished slab from core | Yukon–Tanana and Slide Mountain terranes | Kudz Ze Kayah formation |  |  | acid volcanic rock, siliciclastic sedimentary rock |  | rock | greenschist | galena | Assemblage 1 |  |  |  | chloritic |  | pyrite, arsenopyrite, pyrrhotite, galena, chalcopyrite, sulfosalts | cutting and polishing | EPMA | JEOL JXA-8230 SuperProbe electron probe microanalyzer (EPMA) equipped with five wavelength-dispersive spectrometers (WDS) and a tungsten filament electron gun. |  | sulfides were analyzed using an accelerating voltage of 25 kV, a 2-nA beam current, focused to 1 μm, with elemental counting times between 5 and 30 s |  | 703.9562 | 42.37632 | [12 empty] | 5732.215 | 155.0809 | [16 empty] | bdl | 55.08807 | [8 empty] | 583.278 | 52.22764 | [8 empty] | bdl | 147.8638 | [32 empty] | 857267.9 | 212.127 | [14 empty] | 133238.8 | 46.09921 | bdl | 46.74657 |  |  | 2473.903 | 111.1345 | [32 empty] | bdl | 371.396 |  |  |  | 2024 | Denisová, N., Piercey, S. J., & Wälle, M. (2024). Mineralogy and mineral chemistry of the ABM replacement-style volcanogenic massive sulfide deposit, Finlayson Lake district, Yukon, Canada. Mineralium Deposita, 59(3), 473-503. https://doi.org/10.1007/s00126-023-01217-4 |  | CAN | CA-YT | -130.6 | 61.46667 | [8 empty] | Only analyses +/-3% of 100% were shown and they were normalized to 100% | 2025-04-30
| ABM |  | Volcanic basin hydrothermal | Volcanogenic massive sulfide (VMS) | Bimodal felsic VMS | Zn, Cu, Pb, Au, Ag |  | Zn, Cu, Pb, Au, Ag | Denisová et al., 2024 |  | B266543 | B266543-5-1-13 | borehole | K15-229 |  | 63.58 | 63.63 | ore material | half core | core drilling | rock | polished slab from core | Yukon–Tanana and Slide Mountain terranes | Kudz Ze Kayah formation |  |  | acid volcanic rock, siliciclastic sedimentary rock |  | rock | greenschist | galena | Assemblage 1 |  |  |  | chloritic |  | pyrite, arsenopyrite, pyrrhotite, galena, chalcopyrite, sulfosalts | cutting and polishing | EPMA | JEOL JXA-8230 SuperProbe electron probe microanalyzer (EPMA) equipped with five wavelength-dispersive spectrometers (WDS) and a tungsten filament electron gun. |  | sulfides were analyzed using an accelerating voltage of 25 kV, a 2-nA beam current, focused to 1 μm, with elemental counting times between 5 and 30 s |  | 273.3873 | 42.37632 | [12 empty] | 5244.985 | 155.0809 | [16 empty] | bdl | 55.08807 | [8 empty] | 779.66 | 52.22764 | [8 empty] | bdl | 147.8638 | [32 empty] | 858213.3 | 212.127 | [14 empty] | 132643.5 | 46.09921 | bdl | 46.74657 |  |  | 2845.252 | 111.1345 | [32 empty] | bdl | 371.396 |  |  |  | 2024 | Denisová, N., Piercey, S. J., & Wälle, M. (2024). Mineralogy and mineral chemistry of the ABM replacement-style volcanogenic massive sulfide deposit, Finlayson Lake district, Yukon, Canada. Mineralium Deposita, 59(3), 473-503. https://doi.org/10.1007/s00126-023-01217-4 |  | CAN | CA-YT | -130.6 | 61.46667 | [8 empty] | Only analyses +/-3% of 100% were shown and they were normalized to 100% | 2025-04-30
| ABM |  | Volcanic basin hydrothermal | Volcanogenic massive sulfide (VMS) | Bimodal felsic VMS | Zn, Cu, Pb, Au, Ag |  | Zn, Cu, Pb, Au, Ag | Denisová et al., 2024 |  | B266543 | B266543-5-1-6 | borehole | K15-229 |  | 63.58 | 63.63 | ore material | half core | core drilling | rock | polished slab from core | Yukon–Tanana and Slide Mountain terranes | Kudz Ze Kayah formation |  |  | acid volcanic rock, siliciclastic sedimentary rock |  | rock | greenschist | galena | Assemblage 1 |  |  |  | chloritic |  | pyrite, arsenopyrite, pyrrhotite, galena, chalcopyrite, sulfosalts | cutting and polishing | EPMA | JEOL JXA-8230 SuperProbe electron probe microanalyzer (EPMA) equipped with five wavelength-dispersive spectrometers (WDS) and a tungsten filament electron gun. |  | sulfides were analyzed using an accelerating voltage of 25 kV, a 2-nA beam current, focused to 1 μm, with elemental counting times between 5 and 30 s |  | 242.1552 | 42.37632 | [12 empty] | 5559.479 | 155.0809 | [16 empty] | bdl | 55.08807 | [8 empty] | 2532.539 | 52.22764 | [8 empty] | bdl | 147.8638 | [32 empty] | 855897.5 | 212.127 | [14 empty] | 133084.4 | 46.09921 | bdl | 46.74657 |  |  | 2643.527 | 111.1345 | [32 empty] | bdl | 371.396 |  |  |  | 2024 | Denisová, N., Piercey, S. J., & Wälle, M. (2024). Mineralogy and mineral chemistry of the ABM replacement-style volcanogenic massive sulfide deposit, Finlayson Lake district, Yukon, Canada. Mineralium Deposita, 59(3), 473-503. https://doi.org/10.1007/s00126-023-01217-4 |  | CAN | CA-YT | -130.6 | 61.46667 | [8 empty] | Only analyses +/-3% of 100% were shown and they were normalized to 100% | 2025-04-30
| ABM |  | Volcanic basin hydrothermal | Volcanogenic massive sulfide (VMS) | Bimodal felsic VMS | Zn, Cu, Pb, Au, Ag |  | Zn, Cu, Pb, Au, Ag | Denisová et al., 2024 |  | B266543 | B266543-6-1-10 | borehole | K15-229 |  | 63.58 | 63.63 | ore material | half core | core drilling | rock | polished slab from core | Yukon–Tanana and Slide Mountain terranes | Kudz Ze Kayah formation |  |  | acid volcanic rock, siliciclastic sedimentary rock |  | rock | greenschist | galena | Assemblage 1 |  |  |  | chloritic |  | pyrite, arsenopyrite, pyrrhotite, galena, chalcopyrite, sulfosalts | cutting and polishing | EPMA | JEOL JXA-8230 SuperProbe electron probe microanalyzer (EPMA) equipped with five wavelength-dispersive spectrometers (WDS) and a tungsten filament electron gun. |  | sulfides were analyzed using an accelerating voltage of 25 kV, a 2-nA beam current, focused to 1 μm, with elemental counting times between 5 and 30 s |  | 360.8371 | 42.37632 | [12 empty] | 4610.697 | 155.0809 | [16 empty] | bdl | 55.08807 | [8 empty] | 561.3022 | 52.22764 | [8 empty] | bdl | 147.8638 | [32 empty] | 858060.7 | 212.127 | [14 empty] | 134522.1 | 46.09921 | bdl | 46.74657 |  |  | 1884.372 | 111.1345 | [32 empty] | bdl | 371.396 |  |  |  | 2024 | Denisová, N., Piercey, S. J., & Wälle, M. (2024). Mineralogy and mineral chemistry of the ABM replacement-style volcanogenic massive sulfide deposit, Finlayson Lake district, Yukon, Canada. Mineralium Deposita, 59(3), 473-503. https://doi.org/10.1007/s00126-023-01217-4 |  | CAN | CA-YT | -130.6 | 61.46667 | [8 empty] | Only analyses +/-3% of 100% were shown and they were normalized to 100% | 2025-04-30
| ABM |  | Volcanic basin hydrothermal | Volcanogenic massive sulfide (VMS) | Bimodal felsic VMS | Zn, Cu, Pb, Au, Ag |  | Zn, Cu, Pb, Au, Ag | Denisová et al., 2024 |  | B266543 | B266543-6-1-5 | borehole | K15-229 |  | 63.58 | 63.63 | ore material | half core | core drilling | rock | polished slab from core | Yukon–Tanana and Slide Mountain terranes | Kudz Ze Kayah formation |  |  | acid volcanic rock, siliciclastic sedimentary rock |  | rock | greenschist | galena | Assemblage 1 |  |  |  | chloritic |  | pyrite, arsenopyrite, pyrrhotite, galena, chalcopyrite, sulfosalts | cutting and polishing | EPMA | JEOL JXA-8230 SuperProbe electron probe microanalyzer (EPMA) equipped with five wavelength-dispersive spectrometers (WDS) and a tungsten filament electron gun. |  | sulfides were analyzed using an accelerating voltage of 25 kV, a 2-nA beam current, focused to 1 μm, with elemental counting times between 5 and 30 s |  | 523.6868 | 42.37632 | [12 empty] | 5327.506 | 155.0809 | [16 empty] | 382.6942 | 55.08807 | [8 empty] | 886.2391 | 52.22764 | [8 empty] | bdl | 147.8638 | [32 empty] | 857889.5 | 212.127 | [14 empty] | 132664 | 46.09921 | bdl | 46.74657 |  |  | 2326.378 | 111.1345 | [32 empty] | bdl | 371.396 |  |  |  | 2024 | Denisová, N., Piercey, S. J., & Wälle, M. (2024). Mineralogy and mineral chemistry of the ABM replacement-style volcanogenic massive sulfide deposit, Finlayson Lake district, Yukon, Canada. Mineralium Deposita, 59(3), 473-503. https://doi.org/10.1007/s00126-023-01217-4 |  | CAN | CA-YT | -130.6 | 61.46667 | [8 empty] | Only analyses +/-3% of 100% were shown and they were normalized to 100% | 2025-04-30
| ABM |  | Volcanic basin hydrothermal | Volcanogenic massive sulfide (VMS) | Bimodal felsic VMS | Zn, Cu, Pb, Au, Ag |  | Zn, Cu, Pb, Au, Ag | Denisová et al., 2024 |  | B266575 | B266575-2-2-1 | borehole | K15-231 |  | 63.09 | 63.14 | ore material | half core | core drilling | rock | polished slab from core | Yukon–Tanana and Slide Mountain terranes | Kudz Ze Kayah formation |  |  | acid volcanic rock, siliciclastic sedimentary rock |  | rock | greenschist | galena | Assemblage 2 |  |  |  | chloritic |  | pyrite, arsenopyrite, pyrrhotite, galena, chalcopyrite, sulfosalts | cutting and polishing | EPMA | JEOL JXA-8230 SuperProbe electron probe microanalyzer (EPMA) equipped with five wavelength-dispersive spectrometers (WDS) and a tungsten filament electron gun. |  | sulfides were analyzed using an accelerating voltage of 25 kV, a 2-nA beam current, focused to 1 μm, with elemental counting times between 5 and 30 s |  | 5030.212 | 42.37632 | [12 empty] | 23723.98 | 155.0809 | [16 empty] | 1447.325 | 55.08807 | [8 empty] | 7570.621 | 52.22764 | [8 empty] | bdl | 147.8638 | [32 empty] | 807465.4 | 212.127 | [14 empty] | 109996.7 | 46.09921 | bdl | 46.74657 |  |  | 44765.85 | 111.1345 | [32 empty] | bdl | 371.396 |  |  |  | 2024 | Denisová, N., Piercey, S. J., & Wälle, M. (2024). Mineralogy and mineral chemistry of the ABM replacement-style volcanogenic massive sulfide deposit, Finlayson Lake district, Yukon, Canada. Mineralium Deposita, 59(3), 473-503. https://doi.org/10.1007/s00126-023-01217-4 |  | CAN | CA-YT | -130.6 | 61.46667 | [8 empty] | Only analyses +/-3% of 100% were shown and they were normalized to 100% | 2025-04-30
| ABM |  | Volcanic basin hydrothermal | Volcanogenic massive sulfide (VMS) | Bimodal felsic VMS | Zn, Cu, Pb, Au, Ag |  | Zn, Cu, Pb, Au, Ag | Denisová et al., 2024 |  | B266575 | B266575-5-1-17 | borehole | K15-231 |  | 63.09 | 63.14 | ore material | half core | core drilling | rock | polished slab from core | Yukon–Tanana and Slide Mountain terranes | Kudz Ze Kayah formation |  |  | acid volcanic rock, siliciclastic sedimentary rock |  | rock | greenschist | galena | Assemblage 2 |  |  |  | chloritic |  | pyrite, arsenopyrite, pyrrhotite, galena, chalcopyrite, sulfosalts | cutting and polishing | EPMA | JEOL JXA-8230 SuperProbe electron probe microanalyzer (EPMA) equipped with five wavelength-dispersive spectrometers (WDS) and a tungsten filament electron gun. |  | sulfides were analyzed using an accelerating voltage of 25 kV, a 2-nA beam current, focused to 1 μm, with elemental counting times between 5 and 30 s |  | 5257.857 | 42.37632 | [12 empty] | 18402.5 | 155.0809 | [16 empty] | 302.1756 | 55.08807 | [8 empty] | 19641.42 | 52.22764 | [8 empty] | bdl | 147.8638 | [32 empty] | 793704.7 | 212.127 | [14 empty] | 98579.77 | 46.09921 | 1672.039 | 46.74657 |  |  | 62439.56 | 111.1345 | [32 empty] | bdl | 371.396 |  |  |  | 2024 | Denisová, N., Piercey, S. J., & Wälle, M. (2024). Mineralogy and mineral chemistry of the ABM replacement-style volcanogenic massive sulfide deposit, Finlayson Lake district, Yukon, Canada. Mineralium Deposita, 59(3), 473-503. https://doi.org/10.1007/s00126-023-01217-4 |  | CAN | CA-YT | -130.6 | 61.46667 | [8 empty] | Only analyses +/-3% of 100% were shown and they were normalized to 100% | 2025-04-30
| ABM |  | Volcanic basin hydrothermal | Volcanogenic massive sulfide (VMS) | Bimodal felsic VMS | Zn, Cu, Pb, Au, Ag |  | Zn, Cu, Pb, Au, Ag | Denisová et al., 2024 |  | B266575 | B266575-5-1-2 | borehole | K15-231 |  | 63.09 | 63.14 | ore material | half core | core drilling | rock | polished slab from core | Yukon–Tanana and Slide Mountain terranes | Kudz Ze Kayah formation |  |  | acid volcanic rock, siliciclastic sedimentary rock |  | rock | greenschist | galena | Assemblage 2 |  |  |  | chloritic |  | pyrite, arsenopyrite, pyrrhotite, galena, chalcopyrite, sulfosalts | cutting and polishing | EPMA | JEOL JXA-8230 SuperProbe electron probe microanalyzer (EPMA) equipped with five wavelength-dispersive spectrometers (WDS) and a tungsten filament electron gun. |  | sulfides were analyzed using an accelerating voltage of 25 kV, a 2-nA beam current, focused to 1 μm, with elemental counting times between 5 and 30 s |  | 4682.925 | 42.37632 | [12 empty] | 17408.05 | 155.0809 | [16 empty] | 1042.878 | 55.08807 | [8 empty] | 18360.68 | 52.22764 | [8 empty] | bdl | 147.8638 | [32 empty] | 793449.9 | 212.127 | [14 empty] | 96556.49 | 46.09921 | 1875.176 | 46.74657 |  |  | 66623.88 | 111.1345 | [32 empty] | bdl | 371.396 |  |  |  | 2024 | Denisová, N., Piercey, S. J., & Wälle, M. (2024). Mineralogy and mineral chemistry of the ABM replacement-style volcanogenic massive sulfide deposit, Finlayson Lake district, Yukon, Canada. Mineralium Deposita, 59(3), 473-503. https://doi.org/10.1007/s00126-023-01217-4 |  | CAN | CA-YT | -130.6 | 61.46667 | [8 empty] | Only analyses +/-3% of 100% were shown and they were normalized to 100% | 2025-04-30
| ABM |  | Volcanic basin hydrothermal | Volcanogenic massive sulfide (VMS) | Bimodal felsic VMS | Zn, Cu, Pb, Au, Ag |  | Zn, Cu, Pb, Au, Ag | Denisová et al., 2024 |  | B266585 | B266585-1-1-1 | borehole | K15-231 |  | 71 | 71.06 | ore material | half core | core drilling | rock | polished slab from core | Yukon–Tanana and Slide Mountain terranes | Kudz Ze Kayah formation |  |  | acid volcanic rock, siliciclastic sedimentary rock |  | rock | greenschist | galena | Assemblage 1 |  |  |  | chloritic |  | pyrite, arsenopyrite, pyrrhotite, galena, chalcopyrite, sulfosalts | cutting and polishing | EPMA | JEOL JXA-8230 SuperProbe electron probe microanalyzer (EPMA) equipped with five wavelength-dispersive spectrometers (WDS) and a tungsten filament electron gun. |  | sulfides were analyzed using an accelerating voltage of 25 kV, a 2-nA beam current, focused to 1 μm, with elemental counting times between 5 and 30 s |  | 1862.629 | 42.37632 | [12 empty] | 1268.601 | 155.0809 | [16 empty] | bdl | 55.08807 | [8 empty] | 2929.865 | 52.22764 | [8 empty] | bdl | 147.8638 | [32 empty] | 850123.8 | 212.127 | [14 empty] | 136646.5 | 46.09921 | 3946.759 | 46.74657 |  |  | 533.6179 | 111.1345 | [32 empty] | 2688.226 | 371.396 |  |  |  | 2024 | Denisová, N., Piercey, S. J., & Wälle, M. (2024). Mineralogy and mineral chemistry of the ABM replacement-style volcanogenic massive sulfide deposit, Finlayson Lake district, Yukon, Canada. Mineralium Deposita, 59(3), 473-503. https://doi.org/10.1007/s00126-023-01217-4 |  | CAN | CA-YT | -130.6 | 61.46667 | [8 empty] | Only analyses +/-3% of 100% were shown and they were normalized to 100% | 2025-04-30
| ABM |  | Volcanic basin hydrothermal | Volcanogenic massive sulfide (VMS) | Bimodal felsic VMS | Zn, Cu, Pb, Au, Ag |  | Zn, Cu, Pb, Au, Ag | Denisová et al., 2024 |  | B266585 | B266585-7-1-1 | borehole | K15-231 |  | 71 | 71.06 | ore material | half core | core drilling | rock | polished slab from core | Yukon–Tanana and Slide Mountain terranes | Kudz Ze Kayah formation |  |  | acid volcanic rock, siliciclastic sedimentary rock |  | rock | greenschist | galena | Assemblage 1 |  |  |  | chloritic |  | pyrite, arsenopyrite, pyrrhotite, galena, chalcopyrite, sulfosalts | cutting and polishing | EPMA | JEOL JXA-8230 SuperProbe electron probe microanalyzer (EPMA) equipped with five wavelength-dispersive spectrometers (WDS) and a tungsten filament electron gun. |  | sulfides were analyzed using an accelerating voltage of 25 kV, a 2-nA beam current, focused to 1 μm, with elemental counting times between 5 and 30 s |  | 3232.397 | 42.37632 | [12 empty] | 1107.96 | 155.0809 | [16 empty] | bdl | 55.08807 | [8 empty] | 691.2045 | 52.22764 | [8 empty] | bdl | 147.8638 | [32 empty] | 853627.3 | 212.127 | [14 empty] | 136451.9 | 46.09921 | 4767.278 | 46.74657 |  |  | 121.9773 | 111.1345 | [32 empty] | bdl | 371.396 |  |  |  | 2024 | Denisová, N., Piercey, S. J., & Wälle, M. (2024). Mineralogy and mineral chemistry of the ABM replacement-style volcanogenic massive sulfide deposit, Finlayson Lake district, Yukon, Canada. Mineralium Deposita, 59(3), 473-503. https://doi.org/10.1007/s00126-023-01217-4 |  | CAN | CA-YT | -130.6 | 61.46667 | [8 empty] | Only analyses +/-3% of 100% were shown and they were normalized to 100% | 2025-04-30
| ABM |  | Volcanic basin hydrothermal | Volcanogenic massive sulfide (VMS) | Bimodal felsic VMS | Zn, Cu, Pb, Au, Ag |  | Zn, Cu, Pb, Au, Ag | Denisová et al., 2024 |  | B266585 | B266585-7-1-21 | borehole | K15-231 |  | 71 | 71.06 | ore material | half core | core drilling | rock | polished slab from core | Yukon–Tanana and Slide Mountain terranes | Kudz Ze Kayah formation |  |  | acid volcanic rock, siliciclastic sedimentary rock |  | rock | greenschist | galena | Assemblage 1 |  |  |  | chloritic |  | pyrite, arsenopyrite, pyrrhotite, galena, chalcopyrite, sulfosalts | cutting and polishing | EPMA | JEOL JXA-8230 SuperProbe electron probe microanalyzer (EPMA) equipped with five wavelength-dispersive spectrometers (WDS) and a tungsten filament electron gun. |  | sulfides were analyzed using an accelerating voltage of 25 kV, a 2-nA beam current, focused to 1 μm, with elemental counting times between 5 and 30 s |  | 3787.305 | 42.37632 | [12 empty] | 1201.838 | 155.0809 | [16 empty] | bdl | 55.08807 | [8 empty] | 3878.2 | 52.22764 | [8 empty] | bdl | 147.8638 | [32 empty] | 847417.1 | 212.127 | [14 empty] | 135565.3 | 46.09921 | 5867.798 | 46.74657 |  |  | 434.2777 | 111.1345 | [32 empty] | 1848.205 | 371.396 |  |  |  | 2024 | Denisová, N., Piercey, S. J., & Wälle, M. (2024). Mineralogy and mineral chemistry of the ABM replacement-style volcanogenic massive sulfide deposit, Finlayson Lake district, Yukon, Canada. Mineralium Deposita, 59(3), 473-503. https://doi.org/10.1007/s00126-023-01217-4 |  | CAN | CA-YT | -130.6 | 61.46667 | [8 empty] | Only analyses +/-3% of 100% were shown and they were normalized to 100% | 2025-04-30
| ABM |  | Volcanic basin hydrothermal | Volcanogenic massive sulfide (VMS) | Bimodal felsic VMS | Zn, Cu, Pb, Au, Ag |  | Zn, Cu, Pb, Au, Ag | Denisová et al., 2024 |  | B266585 | B266585-7-1-6 | borehole | K15-231 |  | 71 | 71.06 | ore material | half core | core drilling | rock | polished slab from core | Yukon–Tanana and Slide Mountain terranes | Kudz Ze Kayah formation |  |  | acid volcanic rock, siliciclastic sedimentary rock |  | rock | greenschist | galena | Assemblage 1 |  |  |  | chloritic |  | pyrite, arsenopyrite, pyrrhotite, galena, chalcopyrite, sulfosalts | cutting and polishing | EPMA | JEOL JXA-8230 SuperProbe electron probe microanalyzer (EPMA) equipped with five wavelength-dispersive spectrometers (WDS) and a tungsten filament electron gun. |  | sulfides were analyzed using an accelerating voltage of 25 kV, a 2-nA beam current, focused to 1 μm, with elemental counting times between 5 and 30 s |  | 1573.227 | 42.37632 | [12 empty] | 694.6715 | 155.0809 | [16 empty] | bdl | 55.08807 | [8 empty] | 1409.774 | 52.22764 | [8 empty] | bdl | 147.8638 | [32 empty] | 855212.1 | 212.127 | [14 empty] | 136748.1 | 46.09921 | 3728.751 | 46.74657 |  |  | 633.3769 | 111.1345 | [32 empty] | bdl | 371.396 |  |  |  | 2024 | Denisová, N., Piercey, S. J., & Wälle, M. (2024). Mineralogy and mineral chemistry of the ABM replacement-style volcanogenic massive sulfide deposit, Finlayson Lake district, Yukon, Canada. Mineralium Deposita, 59(3), 473-503. https://doi.org/10.1007/s00126-023-01217-4 |  | CAN | CA-YT | -130.6 | 61.46667 | [8 empty] | Only analyses +/-3% of 100% were shown and they were normalized to 100% | 2025-04-30
| ABM |  | Volcanic basin hydrothermal | Volcanogenic massive sulfide (VMS) | Bimodal felsic VMS | Zn, Cu, Pb, Au, Ag |  | Zn, Cu, Pb, Au, Ag | Denisová et al., 2024 |  | B266585 | B266585-8-1-15 | borehole | K15-231 |  | 71 | 71.06 | ore material | half core | core drilling | rock | polished slab from core | Yukon–Tanana and Slide Mountain terranes | Kudz Ze Kayah formation |  |  | acid volcanic rock, siliciclastic sedimentary rock |  | rock | greenschist | galena | Assemblage 1 |  |  |  | chloritic |  | pyrite, arsenopyrite, pyrrhotite, galena, chalcopyrite, sulfosalts | cutting and polishing | EPMA | JEOL JXA-8230 SuperProbe electron probe microanalyzer (EPMA) equipped with five wavelength-dispersive spectrometers (WDS) and a tungsten filament electron gun. |  | sulfides were analyzed using an accelerating voltage of 25 kV, a 2-nA beam current, focused to 1 μm, with elemental counting times between 5 and 30 s |  | 2129.025 | 42.37632 | [12 empty] | 1837.377 | 155.0809 | [16 empty] | bdl | 55.08807 | [8 empty] | 4316.379 | 52.22764 | [8 empty] | bdl | 147.8638 | [32 empty] | 830280.8 | 212.127 | [14 empty] | 132466.2 | 46.09921 | 4015.01 | 46.74657 |  |  | 408.3061 | 111.1345 | [32 empty] | 24537.25 | 371.396 |  |  |  | 2024 | Denisová, N., Piercey, S. J., & Wälle, M. (2024). Mineralogy and mineral chemistry of the ABM replacement-style volcanogenic massive sulfide deposit, Finlayson Lake district, Yukon, Canada. Mineralium Deposita, 59(3), 473-503. https://doi.org/10.1007/s00126-023-01217-4 |  | CAN | CA-YT | -130.6 | 61.46667 | [8 empty] | Only analyses +/-3% of 100% were shown and they were normalized to 100% | 2025-04-30
| ABM |  | Volcanic basin hydrothermal | Volcanogenic massive sulfide (VMS) | Bimodal felsic VMS | Zn, Cu, Pb, Au, Ag |  | Zn, Cu, Pb, Au, Ag | Denisová et al., 2024 |  | B266585 | B266585-8-1-16 | borehole | K15-231 |  | 71 | 71.06 | ore material | half core | core drilling | rock | polished slab from core | Yukon–Tanana and Slide Mountain terranes | Kudz Ze Kayah formation |  |  | acid volcanic rock, siliciclastic sedimentary rock |  | rock | greenschist | galena | Assemblage 1 |  |  |  | chloritic |  | pyrite, arsenopyrite, pyrrhotite, galena, chalcopyrite, sulfosalts | cutting and polishing | EPMA | JEOL JXA-8230 SuperProbe electron probe microanalyzer (EPMA) equipped with five wavelength-dispersive spectrometers (WDS) and a tungsten filament electron gun. |  | sulfides were analyzed using an accelerating voltage of 25 kV, a 2-nA beam current, focused to 1 μm, with elemental counting times between 5 and 30 s |  | 932.6955 | 42.37632 | [12 empty] | 1353.913 | 155.0809 | [16 empty] | bdl | 55.08807 | [8 empty] | 1975.71 | 52.22764 | [8 empty] | bdl | 147.8638 | [32 empty] | 856054 | 212.127 | [14 empty] | 135421.4 | 46.09921 | 2497.217 | 46.74657 |  |  | bdl | 111.1345 | [32 empty] | 1765.101 | 371.396 |  |  |  | 2024 | Denisová, N., Piercey, S. J., & Wälle, M. (2024). Mineralogy and mineral chemistry of the ABM replacement-style volcanogenic massive sulfide deposit, Finlayson Lake district, Yukon, Canada. Mineralium Deposita, 59(3), 473-503. https://doi.org/10.1007/s00126-023-01217-4 |  | CAN | CA-YT | -130.6 | 61.46667 | [8 empty] | Only analyses +/-3% of 100% were shown and they were normalized to 100% | 2025-04-30
| ABM |  | Volcanic basin hydrothermal | Volcanogenic massive sulfide (VMS) | Bimodal felsic VMS | Zn, Cu, Pb, Au, Ag |  | Zn, Cu, Pb, Au, Ag | Denisová et al., 2024 |  | B266585 | B266585-8-1-18 | borehole | K15-231 |  | 71 | 71.06 | ore material | half core | core drilling | rock | polished slab from core | Yukon–Tanana and Slide Mountain terranes | Kudz Ze Kayah formation |  |  | acid volcanic rock, siliciclastic sedimentary rock |  | rock | greenschist | galena | Assemblage 1 |  |  |  | chloritic |  | pyrite, arsenopyrite, pyrrhotite, galena, chalcopyrite, sulfosalts | cutting and polishing | EPMA | JEOL JXA-8230 SuperProbe electron probe microanalyzer (EPMA) equipped with five wavelength-dispersive spectrometers (WDS) and a tungsten filament electron gun. |  | sulfides were analyzed using an accelerating voltage of 25 kV, a 2-nA beam current, focused to 1 μm, with elemental counting times between 5 and 30 s |  | bdl | 42.37632 | [12 empty] | 1813.135 | 155.0809 | [16 empty] | bdl | 55.08807 | [8 empty] | 1884.84 | 52.22764 | [8 empty] | bdl | 147.8638 | [32 empty] | 859497.4 | 212.127 | [14 empty] | 135442.2 | 46.09921 | 717.0588 | 46.74657 |  |  | 624.8656 | 111.1345 | [32 empty] | bdl | 371.396 |  |  |  | 2024 | Denisová, N., Piercey, S. J., & Wälle, M. (2024). Mineralogy and mineral chemistry of the ABM replacement-style volcanogenic massive sulfide deposit, Finlayson Lake district, Yukon, Canada. Mineralium Deposita, 59(3), 473-503. https://doi.org/10.1007/s00126-023-01217-4 |  | CAN | CA-YT | -130.6 | 61.46667 | [8 empty] | Only analyses +/-3% of 100% were shown and they were normalized to 100% | 2025-04-30
| ABM |  | Volcanic basin hydrothermal | Volcanogenic massive sulfide (VMS) | Bimodal felsic VMS | Zn, Cu, Pb, Au, Ag |  | Zn, Cu, Pb, Au, Ag | Denisová et al., 2024 |  | B266585 | B266585-8-1-28 | borehole | K15-231 |  | 71 | 71.06 | ore material | half core | core drilling | rock | polished slab from core | Yukon–Tanana and Slide Mountain terranes | Kudz Ze Kayah formation |  |  | acid volcanic rock, siliciclastic sedimentary rock |  | rock | greenschist | galena | Assemblage 1 |  |  |  | chloritic |  | pyrite, arsenopyrite, pyrrhotite, galena, chalcopyrite, sulfosalts | cutting and polishing | EPMA | JEOL JXA-8230 SuperProbe electron probe microanalyzer (EPMA) equipped with five wavelength-dispersive spectrometers (WDS) and a tungsten filament electron gun. |  | sulfides were analyzed using an accelerating voltage of 25 kV, a 2-nA beam current, focused to 1 μm, with elemental counting times between 5 and 30 s |  | bdl | 42.37632 | [12 empty] | 889.6621 | 155.0809 | [16 empty] | bdl | 55.08807 | [8 empty] | 9993.871 | 52.22764 | [8 empty] | bdl | 147.8638 | [32 empty] | 852286.4 | 212.127 | [14 empty] | 134467.5 | 46.09921 | 1443.23 | 46.74657 |  |  | 731.5 | 111.1345 | [32 empty] | 187.8176 | 371.396 |  |  |  | 2024 | Denisová, N., Piercey, S. J., & Wälle, M. (2024). Mineralogy and mineral chemistry of the ABM replacement-style volcanogenic massive sulfide deposit, Finlayson Lake district, Yukon, Canada. Mineralium Deposita, 59(3), 473-503. https://doi.org/10.1007/s00126-023-01217-4 |  | CAN | CA-YT | -130.6 | 61.46667 | [8 empty] | Only analyses +/-3% of 100% were shown and they were normalized to 100% | 2025-04-30
| ABM |  | Volcanic basin hydrothermal | Volcanogenic massive sulfide (VMS) | Bimodal felsic VMS | Zn, Cu, Pb, Au, Ag |  | Zn, Cu, Pb, Au, Ag | Denisová et al., 2024 |  | B266585 | B266585-8-3-17 | borehole | K15-231 |  | 71 | 71.06 | ore material | half core | core drilling | rock | polished slab from core | Yukon–Tanana and Slide Mountain terranes | Kudz Ze Kayah formation |  |  | acid volcanic rock, siliciclastic sedimentary rock |  | rock | greenschist | galena | Assemblage 1 |  |  |  | chloritic |  | pyrite, arsenopyrite, pyrrhotite, galena, chalcopyrite, sulfosalts | cutting and polishing | EPMA | JEOL JXA-8230 SuperProbe electron probe microanalyzer (EPMA) equipped with five wavelength-dispersive spectrometers (WDS) and a tungsten filament electron gun. |  | sulfides were analyzed using an accelerating voltage of 25 kV, a 2-nA beam current, focused to 1 μm, with elemental counting times between 5 and 30 s |  | 1154.34 | 42.37632 | [12 empty] | 1134.265 | 155.0809 | [16 empty] | bdl | 55.08807 | [8 empty] | 9616.156 | 52.22764 | [8 empty] | bdl | 147.8638 | [32 empty] | 848821.6 | 212.127 | [14 empty] | 135619.9 | 46.09921 | 3432.908 | 46.74657 |  |  | 220.8303 | 111.1345 | [32 empty] | bdl | 371.396 |  |  |  | 2024 | Denisová, N., Piercey, S. J., & Wälle, M. (2024). Mineralogy and mineral chemistry of the ABM replacement-style volcanogenic massive sulfide deposit, Finlayson Lake district, Yukon, Canada. Mineralium Deposita, 59(3), 473-503. https://doi.org/10.1007/s00126-023-01217-4 |  | CAN | CA-YT | -130.6 | 61.46667 | [8 empty] | Only analyses +/-3% of 100% were shown and they were normalized to 100% | 2025-04-30
| ABM |  | Volcanic basin hydrothermal | Volcanogenic massive sulfide (VMS) | Bimodal felsic VMS | Zn, Cu, Pb, Au, Ag |  | Zn, Cu, Pb, Au, Ag | Denisová et al., 2024 |  | B266585 | B266585-8-3-6 | borehole | K15-231 |  | 71 | 71.06 | ore material | half core | core drilling | rock | polished slab from core | Yukon–Tanana and Slide Mountain terranes | Kudz Ze Kayah formation |  |  | acid volcanic rock, siliciclastic sedimentary rock |  | rock | greenschist | galena | Assemblage 1 |  |  |  | chloritic |  | pyrite, arsenopyrite, pyrrhotite, galena, chalcopyrite, sulfosalts | cutting and polishing | EPMA | JEOL JXA-8230 SuperProbe electron probe microanalyzer (EPMA) equipped with five wavelength-dispersive spectrometers (WDS) and a tungsten filament electron gun. |  | sulfides were analyzed using an accelerating voltage of 25 kV, a 2-nA beam current, focused to 1 μm, with elemental counting times between 5 and 30 s |  | bdl | 42.37632 | [12 empty] | 1688.523 | 155.0809 | [16 empty] | bdl | 55.08807 | [8 empty] | 5308.231 | 52.22764 | [8 empty] | bdl | 147.8638 | [32 empty] | 855909.3 | 212.127 | [14 empty] | 135617.7 | 46.09921 | 1213.31 | 46.74657 |  |  | 262.8838 | 111.1345 | [32 empty] | bdl | 371.396 |  |  |  | 2024 | Denisová, N., Piercey, S. J., & Wälle, M. (2024). Mineralogy and mineral chemistry of the ABM replacement-style volcanogenic massive sulfide deposit, Finlayson Lake district, Yukon, Canada. Mineralium Deposita, 59(3), 473-503. https://doi.org/10.1007/s00126-023-01217-4 |  | CAN | CA-YT | -130.6 | 61.46667 | [8 empty] | Only analyses +/-3% of 100% were shown and they were normalized to 100% | 2025-04-30
| ABM |  | Volcanic basin hydrothermal | Volcanogenic massive sulfide (VMS) | Bimodal felsic VMS | Zn, Cu, Pb, Au, Ag |  | Zn, Cu, Pb, Au, Ag | Denisová et al., 2024 |  | B291152 | B291152-3-1-19* | borehole | K15-339 |  | 165.25 | 165.3 | ore material | half core | core drilling | rock | polished slab from core | Yukon–Tanana and Slide Mountain terranes | Kudz Ze Kayah formation |  |  | acid volcanic rock, siliciclastic sedimentary rock |  | rock | greenschist | galena | Assemblage 1 |  |  |  | chloritic |  | pyrite, arsenopyrite, pyrrhotite, galena, chalcopyrite, sulfosalts | cutting and polishing | EPMA | JEOL JXA-8230 SuperProbe electron probe microanalyzer (EPMA) equipped with five wavelength-dispersive spectrometers (WDS) and a tungsten filament electron gun. |  | sulfides were analyzed using an accelerating voltage of 25 kV, a 2-nA beam current, focused to 1 μm, with elemental counting times between 5 and 30 s |  | bdl | 42.37632 | [12 empty] | - | 155.0809 | [16 empty] | bdl | 55.08807 | [8 empty] | 99697.95 | 52.22764 | [8 empty] | - | 147.8638 | [32 empty] | 687175.5 | 212.127 | [14 empty] | 212267.8 | 46.09921 | 858.7843 | 46.74657 |  |  | - | 111.1345 | [32 empty] | bdl | 371.396 |  |  |  | 2024 | Denisová, N., Piercey, S. J., & Wälle, M. (2024). Mineralogy and mineral chemistry of the ABM replacement-style volcanogenic massive sulfide deposit, Finlayson Lake district, Yukon, Canada. Mineralium Deposita, 59(3), 473-503. https://doi.org/10.1007/s00126-023-01217-4 |  | CAN | CA-YT | -130.6 | 61.46667 | [8 empty] | spot with likely inclusion; Only analyses +/-3% of 100% were shown and they were normalized to 100% | 2025-04-30
| ABM |  | Volcanic basin hydrothermal | Volcanogenic massive sulfide (VMS) | Bimodal felsic VMS | Zn, Cu, Pb, Au, Ag |  | Zn, Cu, Pb, Au, Ag | Denisová et al., 2024 |  | B291152 | B291152-1-1-14 | borehole | K15-339 |  | 165.25 | 165.3 | ore material | half core | core drilling | rock | polished slab from core | Yukon–Tanana and Slide Mountain terranes | Kudz Ze Kayah formation |  |  | acid volcanic rock, siliciclastic sedimentary rock |  | rock | greenschist | galena | Assemblage 1 |  |  |  | chloritic |  | pyrite, arsenopyrite, pyrrhotite, galena, chalcopyrite, sulfosalts | cutting and polishing | EPMA | JEOL JXA-8230 SuperProbe electron probe microanalyzer (EPMA) equipped with five wavelength-dispersive spectrometers (WDS) and a tungsten filament electron gun. |  | sulfides were analyzed using an accelerating voltage of 25 kV, a 2-nA beam current, focused to 1 μm, with elemental counting times between 5 and 30 s |  | bdl | 42.37632 | [12 empty] | 2322.462 | 155.0809 | [16 empty] | bdl | 55.08807 | [8 empty] | 3113.3 | 52.22764 | [8 empty] | bdl | 147.8638 | [32 empty] | 857739.2 | 212.127 | [14 empty] | 133381.4 | 46.09921 | 500.5306 | 46.74657 |  |  | 2122.25 | 111.1345 | [32 empty] | 820.8702 | 371.396 |  |  |  | 2024 | Denisová, N., Piercey, S. J., & Wälle, M. (2024). Mineralogy and mineral chemistry of the ABM replacement-style volcanogenic massive sulfide deposit, Finlayson Lake district, Yukon, Canada. Mineralium Deposita, 59(3), 473-503. https://doi.org/10.1007/s00126-023-01217-4 |  | CAN | CA-YT | -130.6 | 61.46667 | [8 empty] | Only analyses +/-3% of 100% were shown and they were normalized to 100% | 2025-04-30
| ABM |  | Volcanic basin hydrothermal | Volcanogenic massive sulfide (VMS) | Bimodal felsic VMS | Zn, Cu, Pb, Au, Ag |  | Zn, Cu, Pb, Au, Ag | Denisová et al., 2024 |  | B291152 | B291152-1-1-5 | borehole | K15-339 |  | 165.25 | 165.3 | ore material | half core | core drilling | rock | polished slab from core | Yukon–Tanana and Slide Mountain terranes | Kudz Ze Kayah formation |  |  | acid volcanic rock, siliciclastic sedimentary rock |  | rock | greenschist | galena | Assemblage 1 |  |  |  | chloritic |  | pyrite, arsenopyrite, pyrrhotite, galena, chalcopyrite, sulfosalts | cutting and polishing | EPMA | JEOL JXA-8230 SuperProbe electron probe microanalyzer (EPMA) equipped with five wavelength-dispersive spectrometers (WDS) and a tungsten filament electron gun. |  | sulfides were analyzed using an accelerating voltage of 25 kV, a 2-nA beam current, focused to 1 μm, with elemental counting times between 5 and 30 s |  | bdl | 42.37632 | [12 empty] | 1928.447 | 155.0809 | [16 empty] | 753.2995 | 55.08807 | [8 empty] | 10325.22 | 52.22764 | [8 empty] | bdl | 147.8638 | [32 empty] | 850937.1 | 212.127 | [14 empty] | 132590.7 | 46.09921 | 843.6954 | 46.74657 |  |  | 2621.482 | 111.1345 | [32 empty] | bdl | 371.396 |  |  |  | 2024 | Denisová, N., Piercey, S. J., & Wälle, M. (2024). Mineralogy and mineral chemistry of the ABM replacement-style volcanogenic massive sulfide deposit, Finlayson Lake district, Yukon, Canada. Mineralium Deposita, 59(3), 473-503. https://doi.org/10.1007/s00126-023-01217-4 |  | CAN | CA-YT | -130.6 | 61.46667 | [8 empty] | Only analyses +/-3% of 100% were shown and they were normalized to 100% | 2025-04-30
| ABM |  | Volcanic basin hydrothermal | Volcanogenic massive sulfide (VMS) | Bimodal felsic VMS | Zn, Cu, Pb, Au, Ag |  | Zn, Cu, Pb, Au, Ag | Denisová et al., 2024 |  | B291152 | B291152-2-1-1 | borehole | K15-339 |  | 165.25 | 165.3 | ore material | half core | core drilling | rock | polished slab from core | Yukon–Tanana and Slide Mountain terranes | Kudz Ze Kayah formation |  |  | acid volcanic rock, siliciclastic sedimentary rock |  | rock | greenschist | galena | Assemblage 1 |  |  |  | chloritic |  | pyrite, arsenopyrite, pyrrhotite, galena, chalcopyrite, sulfosalts | cutting and polishing | EPMA | JEOL JXA-8230 SuperProbe electron probe microanalyzer (EPMA) equipped with five wavelength-dispersive spectrometers (WDS) and a tungsten filament electron gun. |  | sulfides were analyzed using an accelerating voltage of 25 kV, a 2-nA beam current, focused to 1 μm, with elemental counting times between 5 and 30 s |  | bdl | 42.37632 | [12 empty] | 2335.811 | 155.0809 | [16 empty] | bdl | 55.08807 | [8 empty] | 2123.464 | 52.22764 | [8 empty] | bdl | 147.8638 | [32 empty] | 857808.8 | 212.127 | [14 empty] | 134223.2 | 46.09921 | 1263.967 | 46.74657 |  |  | 2224.582 | 111.1345 | [32 empty] | bdl | 371.396 |  |  |  | 2024 | Denisová, N., Piercey, S. J., & Wälle, M. (2024). Mineralogy and mineral chemistry of the ABM replacement-style volcanogenic massive sulfide deposit, Finlayson Lake district, Yukon, Canada. Mineralium Deposita, 59(3), 473-503. https://doi.org/10.1007/s00126-023-01217-4 |  | CAN | CA-YT | -130.6 | 61.46667 | [8 empty] | Only analyses +/-3% of 100% were shown and they were normalized to 100% | 2025-04-30
| ABM |  | Volcanic basin hydrothermal | Volcanogenic massive sulfide (VMS) | Bimodal felsic VMS | Zn, Cu, Pb, Au, Ag |  | Zn, Cu, Pb, Au, Ag | Denisová et al., 2024 |  | B291152 | B291152-2-1-15 | borehole | K15-339 |  | 165.25 | 165.3 | ore material | half core | core drilling | rock | polished slab from core | Yukon–Tanana and Slide Mountain terranes | Kudz Ze Kayah formation |  |  | acid volcanic rock, siliciclastic sedimentary rock |  | rock | greenschist | galena | Assemblage 1 |  |  |  | chloritic |  | pyrite, arsenopyrite, pyrrhotite, galena, chalcopyrite, sulfosalts | cutting and polishing | EPMA | JEOL JXA-8230 SuperProbe electron probe microanalyzer (EPMA) equipped with five wavelength-dispersive spectrometers (WDS) and a tungsten filament electron gun. |  | sulfides were analyzed using an accelerating voltage of 25 kV, a 2-nA beam current, focused to 1 μm, with elemental counting times between 5 and 30 s |  | bdl | 42.37632 | [12 empty] | 1768.933 | 155.0809 | [16 empty] | bdl | 55.08807 | [8 empty] | 7668.727 | 52.22764 | [8 empty] | bdl | 147.8638 | [32 empty] | 855480.2 | 212.127 | [14 empty] | 132107.1 | 46.09921 | 603.0454 | 46.74657 |  |  | 2291.573 | 111.1345 | [32 empty] | bdl | 371.396 |  |  |  | 2024 | Denisová, N., Piercey, S. J., & Wälle, M. (2024). Mineralogy and mineral chemistry of the ABM replacement-style volcanogenic massive sulfide deposit, Finlayson Lake district, Yukon, Canada. Mineralium Deposita, 59(3), 473-503. https://doi.org/10.1007/s00126-023-01217-4 |  | CAN | CA-YT | -130.6 | 61.46667 | [8 empty] | Only analyses +/-3% of 100% were shown and they were normalized to 100% | 2025-04-30
| ABM |  | Volcanic basin hydrothermal | Volcanogenic massive sulfide (VMS) | Bimodal felsic VMS | Zn, Cu, Pb, Au, Ag |  | Zn, Cu, Pb, Au, Ag | Denisová et al., 2024 |  | B291152 | B291152-4-1-5 | borehole | K15-339 |  | 165.25 | 165.3 | ore material | half core | core drilling | rock | polished slab from core | Yukon–Tanana and Slide Mountain terranes | Kudz Ze Kayah formation |  |  | acid volcanic rock, siliciclastic sedimentary rock |  | rock | greenschist | galena | Assemblage 1 |  |  |  | chloritic |  | pyrite, arsenopyrite, pyrrhotite, galena, chalcopyrite, sulfosalts | cutting and polishing | EPMA | JEOL JXA-8230 SuperProbe electron probe microanalyzer (EPMA) equipped with five wavelength-dispersive spectrometers (WDS) and a tungsten filament electron gun. |  | sulfides were analyzed using an accelerating voltage of 25 kV, a 2-nA beam current, focused to 1 μm, with elemental counting times between 5 and 30 s |  | bdl | 42.37632 | [12 empty] | 2047.093 | 155.0809 | [16 empty] | 623.0283 | 55.08807 | [8 empty] | 5795.153 | 52.22764 | [8 empty] | bdl | 147.8638 | [32 empty] | 854201.5 | 212.127 | [14 empty] | 131864.4 | 46.09921 | 840.5938 | 46.74657 |  |  | 2343.773 | 111.1345 | [32 empty] | 2284.437 | 371.396 |  |  |  | 2024 | Denisová, N., Piercey, S. J., & Wälle, M. (2024). Mineralogy and mineral chemistry of the ABM replacement-style volcanogenic massive sulfide deposit, Finlayson Lake district, Yukon, Canada. Mineralium Deposita, 59(3), 473-503. https://doi.org/10.1007/s00126-023-01217-4 |  | CAN | CA-YT | -130.6 | 61.46667 | [8 empty] | Only analyses +/-3% of 100% were shown and they were normalized to 100% | 2025-04-30
| ABM |  | Volcanic basin hydrothermal | Volcanogenic massive sulfide (VMS) | Bimodal felsic VMS | Zn, Cu, Pb, Au, Ag |  | Zn, Cu, Pb, Au, Ag | Denisová et al., 2024 |  | B291152 | B291152-4-2-13 | borehole | K15-339 |  | 165.25 | 165.3 | ore material | half core | core drilling | rock | polished slab from core | Yukon–Tanana and Slide Mountain terranes | Kudz Ze Kayah formation |  |  | acid volcanic rock, siliciclastic sedimentary rock |  | rock | greenschist | galena | Assemblage 1 |  |  |  | chloritic |  | pyrite, arsenopyrite, pyrrhotite, galena, chalcopyrite, sulfosalts | cutting and polishing | EPMA | JEOL JXA-8230 SuperProbe electron probe microanalyzer (EPMA) equipped with five wavelength-dispersive spectrometers (WDS) and a tungsten filament electron gun. |  | sulfides were analyzed using an accelerating voltage of 25 kV, a 2-nA beam current, focused to 1 μm, with elemental counting times between 5 and 30 s |  | bdl | 42.37632 | [12 empty] | 1902.082 | 155.0809 | [16 empty] | 1297.775 | 55.08807 | [8 empty] | 16494.62 | 52.22764 | [8 empty] | bdl | 147.8638 | [32 empty] | 847516.4 | 212.127 | [14 empty] | 131114.9 | 46.09921 | bdl | 46.74657 |  |  | 1644.509 | 111.1345 | [32 empty] | bdl | 371.396 |  |  |  | 2024 | Denisová, N., Piercey, S. J., & Wälle, M. (2024). Mineralogy and mineral chemistry of the ABM replacement-style volcanogenic massive sulfide deposit, Finlayson Lake district, Yukon, Canada. Mineralium Deposita, 59(3), 473-503. https://doi.org/10.1007/s00126-023-01217-4 |  | CAN | CA-YT | -130.6 | 61.46667 | [8 empty] | Only analyses +/-3% of 100% were shown and they were normalized to 100% | 2025-04-30
| ABM |  | Volcanic basin hydrothermal | Volcanogenic massive sulfide (VMS) | Bimodal felsic VMS | Zn, Cu, Pb, Au, Ag |  | Zn, Cu, Pb, Au, Ag | Denisová et al., 2024 |  | B291152 | B291152-4-2-13* | borehole | K15-339 |  | 165.25 | 165.3 | ore material | half core | core drilling | rock | polished slab from core | Yukon–Tanana and Slide Mountain terranes | Kudz Ze Kayah formation |  |  | acid volcanic rock, siliciclastic sedimentary rock |  | rock | greenschist | galena | Assemblage 1 |  |  |  | chloritic |  | pyrite, arsenopyrite, pyrrhotite, galena, chalcopyrite, sulfosalts | cutting and polishing | EPMA | JEOL JXA-8230 SuperProbe electron probe microanalyzer (EPMA) equipped with five wavelength-dispersive spectrometers (WDS) and a tungsten filament electron gun. |  | sulfides were analyzed using an accelerating voltage of 25 kV, a 2-nA beam current, focused to 1 μm, with elemental counting times between 5 and 30 s |  | 306.8213 | 42.37632 | [12 empty] | 2009.185 | 155.0809 | [16 empty] | 15291.58 | 55.08807 | [8 empty] | 4404.371 | 52.22764 | [8 empty] | bdl | 147.8638 | [32 empty] | 611059.4 | 212.127 | [14 empty] | 178283 | 46.09921 | 187477.7 | 46.74657 |  |  | 930.3614 | 111.1345 | [32 empty] | 237.5391 | 371.396 |  |  |  | 2024 | Denisová, N., Piercey, S. J., & Wälle, M. (2024). Mineralogy and mineral chemistry of the ABM replacement-style volcanogenic massive sulfide deposit, Finlayson Lake district, Yukon, Canada. Mineralium Deposita, 59(3), 473-503. https://doi.org/10.1007/s00126-023-01217-4 |  | CAN | CA-YT | -130.6 | 61.46667 | [8 empty] | spot with likely inclusion; Only analyses +/-3% of 100% were shown and they were normalized to 100% | 2025-04-30
| ABM |  | Volcanic basin hydrothermal | Volcanogenic massive sulfide (VMS) | Bimodal felsic VMS | Zn, Cu, Pb, Au, Ag |  | Zn, Cu, Pb, Au, Ag | Denisová et al., 2024 |  | B291152 | B291152-4-2-4 | borehole | K15-339 |  | 165.25 | 165.3 | ore material | half core | core drilling | rock | polished slab from core | Yukon–Tanana and Slide Mountain terranes | Kudz Ze Kayah formation |  |  | acid volcanic rock, siliciclastic sedimentary rock |  | rock | greenschist | galena | Assemblage 1 |  |  |  | chloritic |  | pyrite, arsenopyrite, pyrrhotite, galena, chalcopyrite, sulfosalts | cutting and polishing | EPMA | JEOL JXA-8230 SuperProbe electron probe microanalyzer (EPMA) equipped with five wavelength-dispersive spectrometers (WDS) and a tungsten filament electron gun. |  | sulfides were analyzed using an accelerating voltage of 25 kV, a 2-nA beam current, focused to 1 μm, with elemental counting times between 5 and 30 s |  | bdl | 42.37632 | [12 empty] | 1806.676 | 155.0809 | [16 empty] | 4591.552 | 55.08807 | [8 empty] | 10051.51 | 52.22764 | [8 empty] | bdl | 147.8638 | [32 empty] | 848189.3 | 212.127 | [14 empty] | 132955.4 | 46.09921 | 449.1735 | 46.74657 |  |  | 1956.4 | 111.1345 | [32 empty] | bdl | 371.396 |  |  |  | 2024 | Denisová, N., Piercey, S. J., & Wälle, M. (2024). Mineralogy and mineral chemistry of the ABM replacement-style volcanogenic massive sulfide deposit, Finlayson Lake district, Yukon, Canada. Mineralium Deposita, 59(3), 473-503. https://doi.org/10.1007/s00126-023-01217-4 |  | CAN | CA-YT | -130.6 | 61.46667 | [8 empty] | Only analyses +/-3% of 100% were shown and they were normalized to 100% | 2025-04-30
| ABM |  | Volcanic basin hydrothermal | Volcanogenic massive sulfide (VMS) | Bimodal felsic VMS | Zn, Cu, Pb, Au, Ag |  | Zn, Cu, Pb, Au, Ag | Denisová et al., 2024 |  | B291152 | B291152-5-1-1 | borehole | K15-339 |  | 165.25 | 165.3 | ore material | half core | core drilling | rock | polished slab from core | Yukon–Tanana and Slide Mountain terranes | Kudz Ze Kayah formation |  |  | acid volcanic rock, siliciclastic sedimentary rock |  | rock | greenschist | galena | Assemblage 1 |  |  |  | chloritic |  | pyrite, arsenopyrite, pyrrhotite, galena, chalcopyrite, sulfosalts | cutting and polishing | EPMA | JEOL JXA-8230 SuperProbe electron probe microanalyzer (EPMA) equipped with five wavelength-dispersive spectrometers (WDS) and a tungsten filament electron gun. |  | sulfides were analyzed using an accelerating voltage of 25 kV, a 2-nA beam current, focused to 1 μm, with elemental counting times between 5 and 30 s |  | bdl | 42.37632 | [12 empty] | 2415.727 | 155.0809 | [16 empty] | 121.2918 | 55.08807 | [8 empty] | 1445.394 | 52.22764 | [8 empty] | bdl | 147.8638 | [32 empty] | 858351.4 | 212.127 | [14 empty] | 133481.6 | 46.09921 | 1677.869 | 46.74657 |  |  | 2506.696 | 111.1345 | [32 empty] | bdl | 371.396 |  |  |  | 2024 | Denisová, N., Piercey, S. J., & Wälle, M. (2024). Mineralogy and mineral chemistry of the ABM replacement-style volcanogenic massive sulfide deposit, Finlayson Lake district, Yukon, Canada. Mineralium Deposita, 59(3), 473-503. https://doi.org/10.1007/s00126-023-01217-4 |  | CAN | CA-YT | -130.6 | 61.46667 | [8 empty] | Only analyses +/-3% of 100% were shown and they were normalized to 100% | 2025-04-30
| ABM |  | Volcanic basin hydrothermal | Volcanogenic massive sulfide (VMS) | Bimodal felsic VMS | Zn, Cu, Pb, Au, Ag |  | Zn, Cu, Pb, Au, Ag | Denisová et al., 2024 |  | B291152 | B291152-5-1-14 | borehole | K15-339 |  | 165.25 | 165.3 | ore material | half core | core drilling | rock | polished slab from core | Yukon–Tanana and Slide Mountain terranes | Kudz Ze Kayah formation |  |  | acid volcanic rock, siliciclastic sedimentary rock |  | rock | greenschist | galena | Assemblage 1 |  |  |  | chloritic |  | pyrite, arsenopyrite, pyrrhotite, galena, chalcopyrite, sulfosalts | cutting and polishing | EPMA | JEOL JXA-8230 SuperProbe electron probe microanalyzer (EPMA) equipped with five wavelength-dispersive spectrometers (WDS) and a tungsten filament electron gun. |  | sulfides were analyzed using an accelerating voltage of 25 kV, a 2-nA beam current, focused to 1 μm, with elemental counting times between 5 and 30 s |  | bdl | 42.37632 | [12 empty] | 1893.053 | 155.0809 | [16 empty] | bdl | 55.08807 | [8 empty] | 11653.47 | 52.22764 | [8 empty] | bdl | 147.8638 | [32 empty] | 849522.7 | 212.127 | [14 empty] | 133134.5 | 46.09921 | 2116.962 | 46.74657 |  |  | 1638.61 | 111.1345 | [32 empty] | bdl | 371.396 |  |  |  | 2024 | Denisová, N., Piercey, S. J., & Wälle, M. (2024). Mineralogy and mineral chemistry of the ABM replacement-style volcanogenic massive sulfide deposit, Finlayson Lake district, Yukon, Canada. Mineralium Deposita, 59(3), 473-503. https://doi.org/10.1007/s00126-023-01217-4 |  | CAN | CA-YT | -130.6 | 61.46667 | [8 empty] | Only analyses +/-3% of 100% were shown and they were normalized to 100% | 2025-04-30
| ABM |  | Volcanic basin hydrothermal | Volcanogenic massive sulfide (VMS) | Bimodal felsic VMS | Zn, Cu, Pb, Au, Ag |  | Zn, Cu, Pb, Au, Ag | Denisová et al., 2024 |  | B291152 | B291152-5-1-20 | borehole | K15-339 |  | 165.25 | 165.3 | ore material | half core | core drilling | rock | polished slab from core | Yukon–Tanana and Slide Mountain terranes | Kudz Ze Kayah formation |  |  | acid volcanic rock, siliciclastic sedimentary rock |  | rock | greenschist | galena | Assemblage 1 |  |  |  | chloritic |  | pyrite, arsenopyrite, pyrrhotite, galena, chalcopyrite, sulfosalts | cutting and polishing | EPMA | JEOL JXA-8230 SuperProbe electron probe microanalyzer (EPMA) equipped with five wavelength-dispersive spectrometers (WDS) and a tungsten filament electron gun. |  | sulfides were analyzed using an accelerating voltage of 25 kV, a 2-nA beam current, focused to 1 μm, with elemental counting times between 5 and 30 s |  | 183.6079 | 42.37632 | [12 empty] | 1387.26 | 155.0809 | [16 empty] | 81.60351 | 55.08807 | [8 empty] | 6589.483 | 52.22764 | [8 empty] | bdl | 147.8638 | [32 empty] | 854939.6 | 212.127 | [14 empty] | 133125.9 | 46.09921 | 1142.449 | 46.74657 |  |  | 2550.11 | 111.1345 | [32 empty] | bdl | 371.396 |  |  |  | 2024 | Denisová, N., Piercey, S. J., & Wälle, M. (2024). Mineralogy and mineral chemistry of the ABM replacement-style volcanogenic massive sulfide deposit, Finlayson Lake district, Yukon, Canada. Mineralium Deposita, 59(3), 473-503. https://doi.org/10.1007/s00126-023-01217-4 |  | CAN | CA-YT | -130.6 | 61.46667 | [8 empty] | Only analyses +/-3% of 100% were shown and they were normalized to 100% | 2025-04-30
| ABM |  | Volcanic basin hydrothermal | Volcanogenic massive sulfide (VMS) | Bimodal felsic VMS | Zn, Cu, Pb, Au, Ag |  | Zn, Cu, Pb, Au, Ag | Denisová et al., 2024 |  | B291152 | B291152-6-1-10 | borehole | K15-339 |  | 165.25 | 165.3 | ore material | half core | core drilling | rock | polished slab from core | Yukon–Tanana and Slide Mountain terranes | Kudz Ze Kayah formation |  |  | acid volcanic rock, siliciclastic sedimentary rock |  | rock | greenschist | galena | Assemblage 1 |  |  |  | chloritic |  | pyrite, arsenopyrite, pyrrhotite, galena, chalcopyrite, sulfosalts | cutting and polishing | EPMA | JEOL JXA-8230 SuperProbe electron probe microanalyzer (EPMA) equipped with five wavelength-dispersive spectrometers (WDS) and a tungsten filament electron gun. |  | sulfides were analyzed using an accelerating voltage of 25 kV, a 2-nA beam current, focused to 1 μm, with elemental counting times between 5 and 30 s |  | bdl | 42.37632 | [12 empty] | 1580.016 | 155.0809 | [16 empty] | 7560.075 | 55.08807 | [8 empty] | 5680.057 | 52.22764 | [8 empty] | bdl | 147.8638 | [32 empty] | 850538.5 | 212.127 | [14 empty] | 132171.3 | 46.09921 | 1050.01 | 46.74657 |  |  | 1420.014 | 111.1345 | [32 empty] | bdl | 371.396 |  |  |  | 2024 | Denisová, N., Piercey, S. J., & Wälle, M. (2024). Mineralogy and mineral chemistry of the ABM replacement-style volcanogenic massive sulfide deposit, Finlayson Lake district, Yukon, Canada. Mineralium Deposita, 59(3), 473-503. https://doi.org/10.1007/s00126-023-01217-4 |  | CAN | CA-YT | -130.6 | 61.46667 | [8 empty] | Only analyses +/-3% of 100% were shown and they were normalized to 100% | 2025-04-30
| ABM |  | Volcanic basin hydrothermal | Volcanogenic massive sulfide (VMS) | Bimodal felsic VMS | Zn, Cu, Pb, Au, Ag |  | Zn, Cu, Pb, Au, Ag | Denisová et al., 2024 |  | B291152 | B291152-7-1-1 | borehole | K15-339 |  | 165.25 | 165.3 | ore material | half core | core drilling | rock | polished slab from core | Yukon–Tanana and Slide Mountain terranes | Kudz Ze Kayah formation |  |  | acid volcanic rock, siliciclastic sedimentary rock |  | rock | greenschist | galena | Assemblage 1 |  |  |  | chloritic |  | pyrite, arsenopyrite, pyrrhotite, galena, chalcopyrite, sulfosalts | cutting and polishing | EPMA | JEOL JXA-8230 SuperProbe electron probe microanalyzer (EPMA) equipped with five wavelength-dispersive spectrometers (WDS) and a tungsten filament electron gun. |  | sulfides were analyzed using an accelerating voltage of 25 kV, a 2-nA beam current, focused to 1 μm, with elemental counting times between 5 and 30 s |  | bdl | 42.37632 | [13 empty] | 155.0809 | [16 empty] | bdl | 55.08807 | [8 empty] | 7361.28 | 52.22764 | [8 empty] | bdl | 147.8638 | [32 empty] | 855214.7 | 212.127 | [14 empty] | 134092.8 | 46.09921 | 759.4168 | 46.74657 |  |  | 2571.892 | 111.1345 | [32 empty] | bdl | 371.396 |  |  |  | 2024 | Denisová, N., Piercey, S. J., & Wälle, M. (2024). Mineralogy and mineral chemistry of the ABM replacement-style volcanogenic massive sulfide deposit, Finlayson Lake district, Yukon, Canada. Mineralium Deposita, 59(3), 473-503. https://doi.org/10.1007/s00126-023-01217-4 |  | CAN | CA-YT | -130.6 | 61.46667 | [8 empty] | Only analyses +/-3% of 100% were shown and they were normalized to 100% | 2025-04-30
| ABM |  | Volcanic basin hydrothermal | Volcanogenic massive sulfide (VMS) | Bimodal felsic VMS | Zn, Cu, Pb, Au, Ag |  | Zn, Cu, Pb, Au, Ag | Denisová et al., 2024 |  | B291157 | B291157-11-1-10 | borehole | K15-339 |  | 171 | 171.05 | ore material | half core | core drilling | rock | polished slab from core | Yukon–Tanana and Slide Mountain terranes | Kudz Ze Kayah formation |  |  | acid volcanic rock, siliciclastic sedimentary rock |  | rock | greenschist | galena | Assemblage 2 |  |  |  | chloritic |  | pyrite, arsenopyrite, pyrrhotite, galena, chalcopyrite, sulfosalts | cutting and polishing | EPMA | JEOL JXA-8230 SuperProbe electron probe microanalyzer (EPMA) equipped with five wavelength-dispersive spectrometers (WDS) and a tungsten filament electron gun. |  | sulfides were analyzed using an accelerating voltage of 25 kV, a 2-nA beam current, focused to 1 μm, with elemental counting times between 5 and 30 s |  | 453.954 | 42.37632 | [12 empty] | 2814.515 | 155.0809 | [16 empty] | bdl | 55.08807 | [8 empty] | 342.9874 | 52.22764 | [8 empty] | bdl | 147.8638 | [32 empty] | 859183.5 | 212.127 | [14 empty] | 130204.1 | 46.09921 | 1018.874 | 46.74657 |  |  | 5982.104 | 111.1345 | [32 empty] | bdl | 371.396 |  |  |  | 2024 | Denisová, N., Piercey, S. J., & Wälle, M. (2024). Mineralogy and mineral chemistry of the ABM replacement-style volcanogenic massive sulfide deposit, Finlayson Lake district, Yukon, Canada. Mineralium Deposita, 59(3), 473-503. https://doi.org/10.1007/s00126-023-01217-4 |  | CAN | CA-YT | -130.6 | 61.46667 | [8 empty] | Only analyses +/-3% of 100% were shown and they were normalized to 100% | 2025-04-30
| ABM |  | Volcanic basin hydrothermal | Volcanogenic massive sulfide (VMS) | Bimodal felsic VMS | Zn, Cu, Pb, Au, Ag |  | Zn, Cu, Pb, Au, Ag | Denisová et al., 2024 |  | B291157 | B291157-11-1-3 | borehole | K15-339 |  | 171 | 171.05 | ore material | half core | core drilling | rock | polished slab from core | Yukon–Tanana and Slide Mountain terranes | Kudz Ze Kayah formation |  |  | acid volcanic rock, siliciclastic sedimentary rock |  | rock | greenschist | galena | Assemblage 2 |  |  |  | chloritic |  | pyrite, arsenopyrite, pyrrhotite, galena, chalcopyrite, sulfosalts | cutting and polishing | EPMA | JEOL JXA-8230 SuperProbe electron probe microanalyzer (EPMA) equipped with five wavelength-dispersive spectrometers (WDS) and a tungsten filament electron gun. |  | sulfides were analyzed using an accelerating voltage of 25 kV, a 2-nA beam current, focused to 1 μm, with elemental counting times between 5 and 30 s |  | bdl | 42.37632 | [12 empty] | 2879.624 | 155.0809 | [16 empty] | 172.3718 | 55.08807 | [8 empty] | 4765.574 | 52.22764 | [8 empty] | bdl | 147.8638 | [32 empty] | 856343.3 | 212.127 | [14 empty] | 130262.4 | 46.09921 | 334.6041 | 46.74657 |  |  | 5242.132 | 111.1345 | [32 empty] | bdl | 371.396 |  |  |  | 2024 | Denisová, N., Piercey, S. J., & Wälle, M. (2024). Mineralogy and mineral chemistry of the ABM replacement-style volcanogenic massive sulfide deposit, Finlayson Lake district, Yukon, Canada. Mineralium Deposita, 59(3), 473-503. https://doi.org/10.1007/s00126-023-01217-4 |  | CAN | CA-YT | -130.6 | 61.46667 | [8 empty] | Only analyses +/-3% of 100% were shown and they were normalized to 100% | 2025-04-30
| ABM |  | Volcanic basin hydrothermal | Volcanogenic massive sulfide (VMS) | Bimodal felsic VMS | Zn, Cu, Pb, Au, Ag |  | Zn, Cu, Pb, Au, Ag | Denisová et al., 2024 |  | B291157 | B291157-11-1-4 | borehole | K15-339 |  | 171 | 171.05 | ore material | half core | core drilling | rock | polished slab from core | Yukon–Tanana and Slide Mountain terranes | Kudz Ze Kayah formation |  |  | acid volcanic rock, siliciclastic sedimentary rock |  | rock | greenschist | galena | Assemblage 2 |  |  |  | chloritic |  | pyrite, arsenopyrite, pyrrhotite, galena, chalcopyrite, sulfosalts | cutting and polishing | EPMA | JEOL JXA-8230 SuperProbe electron probe microanalyzer (EPMA) equipped with five wavelength-dispersive spectrometers (WDS) and a tungsten filament electron gun. |  | sulfides were analyzed using an accelerating voltage of 25 kV, a 2-nA beam current, focused to 1 μm, with elemental counting times between 5 and 30 s |  | 470.2445 | 42.37632 | [12 empty] | 3461.8 | 155.0809 | [16 empty] | 110.0572 | 55.08807 | [8 empty] | 940.489 | 52.22764 | [8 empty] | bdl | 147.8638 | [32 empty] | 857125.7 | 212.127 | [14 empty] | 130427.8 | 46.09921 | 1180.614 | 46.74657 |  |  | 6283.268 | 111.1345 | [32 empty] | bdl | 371.396 |  |  |  | 2024 | Denisová, N., Piercey, S. J., & Wälle, M. (2024). Mineralogy and mineral chemistry of the ABM replacement-style volcanogenic massive sulfide deposit, Finlayson Lake district, Yukon, Canada. Mineralium Deposita, 59(3), 473-503. https://doi.org/10.1007/s00126-023-01217-4 |  | CAN | CA-YT | -130.6 | 61.46667 | [8 empty] | Only analyses +/-3% of 100% were shown and they were normalized to 100% | 2025-04-30
| ABM |  | Volcanic basin hydrothermal | Volcanogenic massive sulfide (VMS) | Bimodal felsic VMS | Zn, Cu, Pb, Au, Ag |  | Zn, Cu, Pb, Au, Ag | Denisová et al., 2024 |  | B291157 | B291157-11-1-5 | borehole | K15-339 |  | 171 | 171.05 | ore material | half core | core drilling | rock | polished slab from core | Yukon–Tanana and Slide Mountain terranes | Kudz Ze Kayah formation |  |  | acid volcanic rock, siliciclastic sedimentary rock |  | rock | greenschist | galena | Assemblage 2 |  |  |  | chloritic |  | pyrite, arsenopyrite, pyrrhotite, galena, chalcopyrite, sulfosalts | cutting and polishing | EPMA | JEOL JXA-8230 SuperProbe electron probe microanalyzer (EPMA) equipped with five wavelength-dispersive spectrometers (WDS) and a tungsten filament electron gun. |  | sulfides were analyzed using an accelerating voltage of 25 kV, a 2-nA beam current, focused to 1 μm, with elemental counting times between 5 and 30 s |  | 141.5071 | 42.37632 | [12 empty] | 3436.6 | 155.0809 | [16 empty] | 121.2918 | 55.08807 | [8 empty] | 808.6117 | 52.22764 | [8 empty] | bdl | 147.8638 | [32 empty] | 857492.3 | 212.127 | [14 empty] | 131076 | 46.09921 | 424.5211 | 46.74657 |  |  | 6499.217 | 111.1345 | [32 empty] | bdl | 371.396 |  |  |  | 2024 | Denisová, N., Piercey, S. J., & Wälle, M. (2024). Mineralogy and mineral chemistry of the ABM replacement-style volcanogenic massive sulfide deposit, Finlayson Lake district, Yukon, Canada. Mineralium Deposita, 59(3), 473-503. https://doi.org/10.1007/s00126-023-01217-4 |  | CAN | CA-YT | -130.6 | 61.46667 | [8 empty] | Only analyses +/-3% of 100% were shown and they were normalized to 100% | 2025-04-30
| ABM |  | Volcanic basin hydrothermal | Volcanogenic massive sulfide (VMS) | Bimodal felsic VMS | Zn, Cu, Pb, Au, Ag |  | Zn, Cu, Pb, Au, Ag | Denisová et al., 2024 |  | B291157 | B291157-2-1-13 | borehole | K15-339 |  | 171 | 171.05 | ore material | half core | core drilling | rock | polished slab from core | Yukon–Tanana and Slide Mountain terranes | Kudz Ze Kayah formation |  |  | acid volcanic rock, siliciclastic sedimentary rock |  | rock | greenschist | galena | Assemblage 2 |  |  |  | chloritic |  | pyrite, arsenopyrite, pyrrhotite, galena, chalcopyrite, sulfosalts | cutting and polishing | EPMA | JEOL JXA-8230 SuperProbe electron probe microanalyzer (EPMA) equipped with five wavelength-dispersive spectrometers (WDS) and a tungsten filament electron gun. |  | sulfides were analyzed using an accelerating voltage of 25 kV, a 2-nA beam current, focused to 1 μm, with elemental counting times between 5 and 30 s |  | 138.8104 | 42.37632 | [12 empty] | 3837.116 | 155.0809 | [16 empty] | bdl | 55.08807 | [8 empty] | 1011.333 | 52.22764 | [8 empty] | bdl | 147.8638 | [32 empty] | 850213.7 | 212.127 | [14 empty] | 129896.8 | 46.09921 | 347.026 | 46.74657 |  |  | 6623.239 | 111.1345 | [32 empty] | 7922.108 | 371.396 |  |  |  | 2024 | Denisová, N., Piercey, S. J., & Wälle, M. (2024). Mineralogy and mineral chemistry of the ABM replacement-style volcanogenic massive sulfide deposit, Finlayson Lake district, Yukon, Canada. Mineralium Deposita, 59(3), 473-503. https://doi.org/10.1007/s00126-023-01217-4 |  | CAN | CA-YT | -130.6 | 61.46667 | [8 empty] | Only analyses +/-3% of 100% were shown and they were normalized to 100% | 2025-04-30
| ABM |  | Volcanic basin hydrothermal | Volcanogenic massive sulfide (VMS) | Bimodal felsic VMS | Zn, Cu, Pb, Au, Ag |  | Zn, Cu, Pb, Au, Ag | Denisová et al., 2024 |  | B291157 | B291157-2-1-14 | borehole | K15-339 |  | 171 | 171.05 | ore material | half core | core drilling | rock | polished slab from core | Yukon–Tanana and Slide Mountain terranes | Kudz Ze Kayah formation |  |  | acid volcanic rock, siliciclastic sedimentary rock |  | rock | greenschist | galena | Assemblage 2 |  |  |  | chloritic |  | pyrite, arsenopyrite, pyrrhotite, galena, chalcopyrite, sulfosalts | cutting and polishing | EPMA | JEOL JXA-8230 SuperProbe electron probe microanalyzer (EPMA) equipped with five wavelength-dispersive spectrometers (WDS) and a tungsten filament electron gun. |  | sulfides were analyzed using an accelerating voltage of 25 kV, a 2-nA beam current, focused to 1 μm, with elemental counting times between 5 and 30 s |  | 161.5134 | 42.37632 | [12 empty] | 3664.335 | 155.0809 | [16 empty] | bdl | 55.08807 | [8 empty] | 3775.375 | 52.22764 | [8 empty] | bdl | 147.8638 | [32 empty] | 852942.1 | 212.127 | [14 empty] | 131179.1 | 46.09921 | 524.9185 | 46.74657 |  |  | 5895.238 | 111.1345 | [32 empty] | 1857.404 | 371.396 |  |  |  | 2024 | Denisová, N., Piercey, S. J., & Wälle, M. (2024). Mineralogy and mineral chemistry of the ABM replacement-style volcanogenic massive sulfide deposit, Finlayson Lake district, Yukon, Canada. Mineralium Deposita, 59(3), 473-503. https://doi.org/10.1007/s00126-023-01217-4 |  | CAN | CA-YT | -130.6 | 61.46667 | [8 empty] | Only analyses +/-3% of 100% were shown and they were normalized to 100% | 2025-04-30
| ABM |  | Volcanic basin hydrothermal | Volcanogenic massive sulfide (VMS) | Bimodal felsic VMS | Zn, Cu, Pb, Au, Ag |  | Zn, Cu, Pb, Au, Ag | Denisová et al., 2024 |  | B291157 | B291157-4-1-10 | borehole | K15-339 |  | 171 | 171.05 | ore material | half core | core drilling | rock | polished slab from core | Yukon–Tanana and Slide Mountain terranes | Kudz Ze Kayah formation |  |  | acid volcanic rock, siliciclastic sedimentary rock |  | rock | greenschist | galena | Assemblage 2 |  |  |  | chloritic |  | pyrite, arsenopyrite, pyrrhotite, galena, chalcopyrite, sulfosalts | cutting and polishing | EPMA | JEOL JXA-8230 SuperProbe electron probe microanalyzer (EPMA) equipped with five wavelength-dispersive spectrometers (WDS) and a tungsten filament electron gun. |  | sulfides were analyzed using an accelerating voltage of 25 kV, a 2-nA beam current, focused to 1 μm, with elemental counting times between 5 and 30 s |  | 372.8824 | 42.37632 | [12 empty] | 4323.42 | 155.0809 | [16 empty] | bdl | 55.08807 | [8 empty] | 1038.024 | 52.22764 | [8 empty] | bdl | 147.8638 | [32 empty] | 855311.6 | 212.127 | [14 empty] | 131919.7 | 46.09921 | 1400.828 | 46.74657 |  |  | 5633.547 | 111.1345 | [32 empty] | bdl | 371.396 |  |  |  | 2024 | Denisová, N., Piercey, S. J., & Wälle, M. (2024). Mineralogy and mineral chemistry of the ABM replacement-style volcanogenic massive sulfide deposit, Finlayson Lake district, Yukon, Canada. Mineralium Deposita, 59(3), 473-503. https://doi.org/10.1007/s00126-023-01217-4 |  | CAN | CA-YT | -130.6 | 61.46667 | [8 empty] | Only analyses +/-3% of 100% were shown and they were normalized to 100% | 2025-04-30
| ABM |  | Volcanic basin hydrothermal | Volcanogenic massive sulfide (VMS) | Bimodal felsic VMS | Zn, Cu, Pb, Au, Ag |  | Zn, Cu, Pb, Au, Ag | Denisová et al., 2024 |  | B291157 | B291157-4-1-11 | borehole | K15-339 |  | 171 | 171.05 | ore material | half core | core drilling | rock | polished slab from core | Yukon–Tanana and Slide Mountain terranes | Kudz Ze Kayah formation |  |  | acid volcanic rock, siliciclastic sedimentary rock |  | rock | greenschist | galena | Assemblage 2 |  |  |  | chloritic |  | pyrite, arsenopyrite, pyrrhotite, galena, chalcopyrite, sulfosalts | cutting and polishing | EPMA | JEOL JXA-8230 SuperProbe electron probe microanalyzer (EPMA) equipped with five wavelength-dispersive spectrometers (WDS) and a tungsten filament electron gun. |  | sulfides were analyzed using an accelerating voltage of 25 kV, a 2-nA beam current, focused to 1 μm, with elemental counting times between 5 and 30 s |  | 535.3481 | 42.37632 | [12 empty] | 3919.152 | 155.0809 | [16 empty] | 80.80727 | 55.08807 | [8 empty] | 1262.613 | 52.22764 | [8 empty] | bdl | 147.8638 | [32 empty] | 856698.4 | 212.127 | [14 empty] | 131190.6 | 46.09921 | 626.2563 | 46.74657 |  |  | 5686.811 | 111.1345 | [32 empty] | bdl | 371.396 |  |  |  | 2024 | Denisová, N., Piercey, S. J., & Wälle, M. (2024). Mineralogy and mineral chemistry of the ABM replacement-style volcanogenic massive sulfide deposit, Finlayson Lake district, Yukon, Canada. Mineralium Deposita, 59(3), 473-503. https://doi.org/10.1007/s00126-023-01217-4 |  | CAN | CA-YT | -130.6 | 61.46667 | [8 empty] | Only analyses +/-3% of 100% were shown and they were normalized to 100% | 2025-04-30
| ABM |  | Volcanic basin hydrothermal | Volcanogenic massive sulfide (VMS) | Bimodal felsic VMS | Zn, Cu, Pb, Au, Ag |  | Zn, Cu, Pb, Au, Ag | Denisová et al., 2024 |  | B291157 | B291157-4-1-18 | borehole | K15-339 |  | 171 | 171.05 | ore material | half core | core drilling | rock | polished slab from core | Yukon–Tanana and Slide Mountain terranes | Kudz Ze Kayah formation |  |  | acid volcanic rock, siliciclastic sedimentary rock |  | rock | greenschist | galena | Assemblage 2 |  |  |  | chloritic |  | pyrite, arsenopyrite, pyrrhotite, galena, chalcopyrite, sulfosalts | cutting and polishing | EPMA | JEOL JXA-8230 SuperProbe electron probe microanalyzer (EPMA) equipped with five wavelength-dispersive spectrometers (WDS) and a tungsten filament electron gun. |  | sulfides were analyzed using an accelerating voltage of 25 kV, a 2-nA beam current, focused to 1 μm, with elemental counting times between 5 and 30 s |  | bdl | 42.37632 | [12 empty] | 3874.372 | 155.0809 | [16 empty] | 1510.515 | 55.08807 | [8 empty] | 6532.486 | 52.22764 | [8 empty] | bdl | 147.8638 | [32 empty] | 848409.1 | 212.127 | [14 empty] | 130738 | 46.09921 | 215.7878 | 46.74657 |  |  | 4629.63 | 111.1345 | [32 empty] | 4090.16 | 371.396 |  |  |  | 2024 | Denisová, N., Piercey, S. J., & Wälle, M. (2024). Mineralogy and mineral chemistry of the ABM replacement-style volcanogenic massive sulfide deposit, Finlayson Lake district, Yukon, Canada. Mineralium Deposita, 59(3), 473-503. https://doi.org/10.1007/s00126-023-01217-4 |  | CAN | CA-YT | -130.6 | 61.46667 | [8 empty] | Only analyses +/-3% of 100% were shown and they were normalized to 100% | 2025-04-30
| ABM |  | Volcanic basin hydrothermal | Volcanogenic massive sulfide (VMS) | Bimodal felsic VMS | Zn, Cu, Pb, Au, Ag |  | Zn, Cu, Pb, Au, Ag | Denisová et al., 2024 |  | B291157 | B291157-5-1-15 | borehole | K15-339 |  | 171 | 171.05 | ore material | half core | core drilling | rock | polished slab from core | Yukon–Tanana and Slide Mountain terranes | Kudz Ze Kayah formation |  |  | acid volcanic rock, siliciclastic sedimentary rock |  | rock | greenschist | galena | Assemblage 2 |  |  |  | chloritic |  | pyrite, arsenopyrite, pyrrhotite, galena, chalcopyrite, sulfosalts | cutting and polishing | EPMA | JEOL JXA-8230 SuperProbe electron probe microanalyzer (EPMA) equipped with five wavelength-dispersive spectrometers (WDS) and a tungsten filament electron gun. |  | sulfides were analyzed using an accelerating voltage of 25 kV, a 2-nA beam current, focused to 1 μm, with elemental counting times between 5 and 30 s |  | 311.0389 | 42.37632 | [12 empty] | 3351.193 | 155.0809 | [16 empty] | bdl | 55.08807 | [8 empty] | 1244.155 | 52.22764 | [8 empty] | bdl | 147.8638 | [32 empty] | 856149.5 | 212.127 | [14 empty] | 132311.9 | 46.09921 | 521.7426 | 46.74657 |  |  | 6090.342 | 111.1345 | [32 empty] | bdl | 371.396 |  |  |  | 2024 | Denisová, N., Piercey, S. J., & Wälle, M. (2024). Mineralogy and mineral chemistry of the ABM replacement-style volcanogenic massive sulfide deposit, Finlayson Lake district, Yukon, Canada. Mineralium Deposita, 59(3), 473-503. https://doi.org/10.1007/s00126-023-01217-4 |  | CAN | CA-YT | -130.6 | 61.46667 | [8 empty] | Only analyses +/-3% of 100% were shown and they were normalized to 100% | 2025-04-30
| ABM |  | Volcanic basin hydrothermal | Volcanogenic massive sulfide (VMS) | Bimodal felsic VMS | Zn, Cu, Pb, Au, Ag |  | Zn, Cu, Pb, Au, Ag | Denisová et al., 2024 |  | B291157 | B291157-5-1-18 | borehole | K15-339 |  | 171 | 171.05 | ore material | half core | core drilling | rock | polished slab from core | Yukon–Tanana and Slide Mountain terranes | Kudz Ze Kayah formation |  |  | acid volcanic rock, siliciclastic sedimentary rock |  | rock | greenschist | galena | Assemblage 2 |  |  |  | chloritic |  | pyrite, arsenopyrite, pyrrhotite, galena, chalcopyrite, sulfosalts | cutting and polishing | EPMA | JEOL JXA-8230 SuperProbe electron probe microanalyzer (EPMA) equipped with five wavelength-dispersive spectrometers (WDS) and a tungsten filament electron gun. |  | sulfides were analyzed using an accelerating voltage of 25 kV, a 2-nA beam current, focused to 1 μm, with elemental counting times between 5 and 30 s |  | 160.6991 | 42.37632 | [12 empty] | 3434.942 | 155.0809 | [16 empty] | 60.26214 | 55.08807 | [8 empty] | 2099.131 | 52.22764 | [8 empty] | bdl | 147.8638 | [32 empty] | 849836.8 | 212.127 | [14 empty] | 130809 | 46.09921 | 522.2719 | 46.74657 |  |  | 5493.898 | 111.1345 | [32 empty] | 7582.986 | 371.396 |  |  |  | 2024 | Denisová, N., Piercey, S. J., & Wälle, M. (2024). Mineralogy and mineral chemistry of the ABM replacement-style volcanogenic massive sulfide deposit, Finlayson Lake district, Yukon, Canada. Mineralium Deposita, 59(3), 473-503. https://doi.org/10.1007/s00126-023-01217-4 |  | CAN | CA-YT | -130.6 | 61.46667 | [8 empty] | Only analyses +/-3% of 100% were shown and they were normalized to 100% | 2025-04-30
| ABM |  | Volcanic basin hydrothermal | Volcanogenic massive sulfide (VMS) | Bimodal felsic VMS | Zn, Cu, Pb, Au, Ag |  | Zn, Cu, Pb, Au, Ag | Denisová et al., 2024 |  | B291157 | B291157-5-2-1 | borehole | K15-339 |  | 171 | 171.05 | ore material | half core | core drilling | rock | polished slab from core | Yukon–Tanana and Slide Mountain terranes | Kudz Ze Kayah formation |  |  | acid volcanic rock, siliciclastic sedimentary rock |  | rock | greenschist | galena | Assemblage 2 |  |  |  | chloritic |  | pyrite, arsenopyrite, pyrrhotite, galena, chalcopyrite, sulfosalts | cutting and polishing | EPMA | JEOL JXA-8230 SuperProbe electron probe microanalyzer (EPMA) equipped with five wavelength-dispersive spectrometers (WDS) and a tungsten filament electron gun. |  | sulfides were analyzed using an accelerating voltage of 25 kV, a 2-nA beam current, focused to 1 μm, with elemental counting times between 5 and 30 s |  | bdl | 42.37632 | [12 empty] | 3564.241 | 155.0809 | [16 empty] | bdl | 55.08807 | [8 empty] | 4655.54 | 52.22764 | [8 empty] | bdl | 147.8638 | [32 empty] | 854837.3 | 212.127 | [14 empty] | 130955.8 | 46.09921 | 520.6195 | 46.74657 |  |  | 5446.481 | 111.1345 | [32 empty] | bdl | 371.396 |  |  |  | 2024 | Denisová, N., Piercey, S. J., & Wälle, M. (2024). Mineralogy and mineral chemistry of the ABM replacement-style volcanogenic massive sulfide deposit, Finlayson Lake district, Yukon, Canada. Mineralium Deposita, 59(3), 473-503. https://doi.org/10.1007/s00126-023-01217-4 |  | CAN | CA-YT | -130.6 | 61.46667 | [8 empty] | Only analyses +/-3% of 100% were shown and they were normalized to 100% | 2025-04-30
| ABM |  | Volcanic basin hydrothermal | Volcanogenic massive sulfide (VMS) | Bimodal felsic VMS | Zn, Cu, Pb, Au, Ag |  | Zn, Cu, Pb, Au, Ag | Denisová et al., 2024 |  | B291157 | B291157-5-2-12 | borehole | K15-339 |  | 171 | 171.05 | ore material | half core | core drilling | rock | polished slab from core | Yukon–Tanana and Slide Mountain terranes | Kudz Ze Kayah formation |  |  | acid volcanic rock, siliciclastic sedimentary rock |  | rock | greenschist | galena | Assemblage 2 |  |  |  | chloritic |  | pyrite, arsenopyrite, pyrrhotite, galena, chalcopyrite, sulfosalts | cutting and polishing | EPMA | JEOL JXA-8230 SuperProbe electron probe microanalyzer (EPMA) equipped with five wavelength-dispersive spectrometers (WDS) and a tungsten filament electron gun. |  | sulfides were analyzed using an accelerating voltage of 25 kV, a 2-nA beam current, focused to 1 μm, with elemental counting times between 5 and 30 s |  | 595.07 | 42.37632 | [12 empty] | 3015.694 | 155.0809 | [16 empty] | bdl | 55.08807 | [8 empty] | 433.6951 | 52.22764 | [8 empty] | bdl | 147.8638 | [32 empty] | 857616.9 | 212.127 | [14 empty] | 131621.4 | 46.09921 | 857.3043 | 46.74657 |  |  | 5859.926 | 111.1345 | [32 empty] | bdl | 371.396 |  |  |  | 2024 | Denisová, N., Piercey, S. J., & Wälle, M. (2024). Mineralogy and mineral chemistry of the ABM replacement-style volcanogenic massive sulfide deposit, Finlayson Lake district, Yukon, Canada. Mineralium Deposita, 59(3), 473-503. https://doi.org/10.1007/s00126-023-01217-4 |  | CAN | CA-YT | -130.6 | 61.46667 | [8 empty] | Only analyses +/-3% of 100% were shown and they were normalized to 100% | 2025-04-30
| ABM |  | Volcanic basin hydrothermal | Volcanogenic massive sulfide (VMS) | Bimodal felsic VMS | Zn, Cu, Pb, Au, Ag |  | Zn, Cu, Pb, Au, Ag | Denisová et al., 2024 |  | B291157 | B291157-5-2-4 | borehole | K15-339 |  | 171 | 171.05 | ore material | half core | core drilling | rock | polished slab from core | Yukon–Tanana and Slide Mountain terranes | Kudz Ze Kayah formation |  |  | acid volcanic rock, siliciclastic sedimentary rock |  | rock | greenschist | galena | Assemblage 2 |  |  |  | chloritic |  | pyrite, arsenopyrite, pyrrhotite, galena, chalcopyrite, sulfosalts | cutting and polishing | EPMA | JEOL JXA-8230 SuperProbe electron probe microanalyzer (EPMA) equipped with five wavelength-dispersive spectrometers (WDS) and a tungsten filament electron gun. |  | sulfides were analyzed using an accelerating voltage of 25 kV, a 2-nA beam current, focused to 1 μm, with elemental counting times between 5 and 30 s |  | 350.2242 | 42.37632 | [12 empty] | 3612.312 | 155.0809 | [16 empty] | bdl | 55.08807 | [8 empty] | 570.3651 | 52.22764 | [8 empty] | bdl | 147.8638 | [32 empty] | 856017.8 | 212.127 | [14 empty] | 132134.6 | 46.09921 | 340.2178 | 46.74657 |  |  | 6974.464 | 111.1345 | [32 empty] | bdl | 371.396 |  |  |  | 2024 | Denisová, N., Piercey, S. J., & Wälle, M. (2024). Mineralogy and mineral chemistry of the ABM replacement-style volcanogenic massive sulfide deposit, Finlayson Lake district, Yukon, Canada. Mineralium Deposita, 59(3), 473-503. https://doi.org/10.1007/s00126-023-01217-4 |  | CAN | CA-YT | -130.6 | 61.46667 | [8 empty] | Only analyses +/-3% of 100% were shown and they were normalized to 100% | 2025-04-30
| ABM |  | Volcanic basin hydrothermal | Volcanogenic massive sulfide (VMS) | Bimodal felsic VMS | Zn, Cu, Pb, Au, Ag |  | Zn, Cu, Pb, Au, Ag | Denisová et al., 2024 |  | B291157 | B291157-6-1-36 | borehole | K15-339 |  | 171 | 171.05 | ore material | half core | core drilling | rock | polished slab from core | Yukon–Tanana and Slide Mountain terranes | Kudz Ze Kayah formation |  |  | acid volcanic rock, siliciclastic sedimentary rock |  | rock | greenschist | galena | Assemblage 2 |  |  |  | chloritic |  | pyrite, arsenopyrite, pyrrhotite, galena, chalcopyrite, sulfosalts | cutting and polishing | EPMA | JEOL JXA-8230 SuperProbe electron probe microanalyzer (EPMA) equipped with five wavelength-dispersive spectrometers (WDS) and a tungsten filament electron gun. |  | sulfides were analyzed using an accelerating voltage of 25 kV, a 2-nA beam current, focused to 1 μm, with elemental counting times between 5 and 30 s |  | 422.7947 | 42.37632 | [12 empty] | bdl | 155.0809 | [16 empty] | 1862.31 | 55.08807 | [8 empty] | 2456.236 | 52.22764 | [8 empty] | bdl | 147.8638 | [32 empty] | 856350.5 | 212.127 | [14 empty] | 132224 | 46.09921 | 2093.84 | 46.74657 |  |  | 4590.342 | 111.1345 | [32 empty] | bdl | 371.396 |  |  |  | 2024 | Denisová, N., Piercey, S. J., & Wälle, M. (2024). Mineralogy and mineral chemistry of the ABM replacement-style volcanogenic massive sulfide deposit, Finlayson Lake district, Yukon, Canada. Mineralium Deposita, 59(3), 473-503. https://doi.org/10.1007/s00126-023-01217-4 |  | CAN | CA-YT | -130.6 | 61.46667 | [8 empty] | Only analyses +/-3% of 100% were shown and they were normalized to 100% | 2025-04-30
| ABM |  | Volcanic basin hydrothermal | Volcanogenic massive sulfide (VMS) | Bimodal felsic VMS | Zn, Cu, Pb, Au, Ag |  | Zn, Cu, Pb, Au, Ag | Denisová et al., 2024 |  | Q721165 | Q721165-5-1-6 | borehole | K16-350 |  | 110.1 | 110.18 | ore material | half core | core drilling | rock | polished slab from core | Yukon–Tanana and Slide Mountain terranes | Kudz Ze Kayah formation |  |  | acid volcanic rock, siliciclastic sedimentary rock |  | rock | greenschist | galena | Assemblage 2 |  |  |  | chloritic |  | pyrite, arsenopyrite, pyrrhotite, galena, chalcopyrite, sulfosalts | cutting and polishing | EPMA | JEOL JXA-8230 SuperProbe electron probe microanalyzer (EPMA) equipped with five wavelength-dispersive spectrometers (WDS) and a tungsten filament electron gun. |  | sulfides were analyzed using an accelerating voltage of 25 kV, a 2-nA beam current, focused to 1 μm, with elemental counting times between 5 and 30 s |  | bdl | 42.37632 | [12 empty] | 2494.831 | 155.0809 | [16 empty] | bdl | 55.08807 | [8 empty] | 5248.092 | 52.22764 | [8 empty] | bdl | 147.8638 | [32 empty] | 841960.9 | 212.127 | [14 empty] | 122216.9 | 46.09921 | 208.7309 | 46.74657 |  |  | 26717.56 | 111.1345 | [32 empty] | 1152.99 | 371.396 |  |  |  | 2024 | Denisová, N., Piercey, S. J., & Wälle, M. (2024). Mineralogy and mineral chemistry of the ABM replacement-style volcanogenic massive sulfide deposit, Finlayson Lake district, Yukon, Canada. Mineralium Deposita, 59(3), 473-503. https://doi.org/10.1007/s00126-023-01217-4 |  | CAN | CA-YT | -130.6 | 61.46667 | [8 empty] | Only analyses +/-3% of 100% were shown and they were normalized to 100% | 2025-04-30
| ABM |  | Volcanic basin hydrothermal | Volcanogenic massive sulfide (VMS) | Bimodal felsic VMS | Zn, Cu, Pb, Au, Ag |  | Zn, Cu, Pb, Au, Ag | Denisová et al., 2024 |  | Q721165 | Q721165-6-1-1 | borehole | K16-350 |  | 110.1 | 110.18 | ore material | half core | core drilling | rock | polished slab from core | Yukon–Tanana and Slide Mountain terranes | Kudz Ze Kayah formation |  |  | acid volcanic rock, siliciclastic sedimentary rock |  | rock | greenschist | galena | Assemblage 2 |  |  |  | chloritic |  | pyrite, arsenopyrite, pyrrhotite, galena, chalcopyrite, sulfosalts | cutting and polishing | EPMA | JEOL JXA-8230 SuperProbe electron probe microanalyzer (EPMA) equipped with five wavelength-dispersive spectrometers (WDS) and a tungsten filament electron gun. |  | sulfides were analyzed using an accelerating voltage of 25 kV, a 2-nA beam current, focused to 1 μm, with elemental counting times between 5 and 30 s |  | bdl | 42.37632 | [12 empty] | 2364.855 | 155.0809 | [16 empty] | 161.6995 | 55.08807 | [8 empty] | 3112.715 | 52.22764 | [8 empty] | bdl | 147.8638 | [32 empty] | 850054.1 | 212.127 | [14 empty] | 127702.1 | 46.09921 | 313.2927 | 46.74657 |  |  | 10116.32 | 111.1345 | [32 empty] | 6174.898 | 371.396 |  |  |  | 2024 | Denisová, N., Piercey, S. J., & Wälle, M. (2024). Mineralogy and mineral chemistry of the ABM replacement-style volcanogenic massive sulfide deposit, Finlayson Lake district, Yukon, Canada. Mineralium Deposita, 59(3), 473-503. https://doi.org/10.1007/s00126-023-01217-4 |  | CAN | CA-YT | -130.6 | 61.46667 | [8 empty] | Only analyses +/-3% of 100% were shown and they were normalized to 100% | 2025-04-30
| ABM |  | Volcanic basin hydrothermal | Volcanogenic massive sulfide (VMS) | Bimodal felsic VMS | Zn, Cu, Pb, Au, Ag |  | Zn, Cu, Pb, Au, Ag | Denisová et al., 2024 |  | Q721165 | Q721165-7-1-17 | borehole | K16-350 |  | 110.1 | 110.18 | ore material | half core | core drilling | rock | polished slab from core | Yukon–Tanana and Slide Mountain terranes | Kudz Ze Kayah formation |  |  | acid volcanic rock, siliciclastic sedimentary rock |  | rock | greenschist | galena | Assemblage 2 |  |  |  | chloritic |  | pyrite, arsenopyrite, pyrrhotite, galena, chalcopyrite, sulfosalts | cutting and polishing | EPMA | JEOL JXA-8230 SuperProbe electron probe microanalyzer (EPMA) equipped with five wavelength-dispersive spectrometers (WDS) and a tungsten filament electron gun. |  | sulfides were analyzed using an accelerating voltage of 25 kV, a 2-nA beam current, focused to 1 μm, with elemental counting times between 5 and 30 s |  | 656.4264 | 42.37632 | [12 empty] | 2241.949 | 155.0809 | [16 empty] | 4160.734 | 55.08807 | [8 empty] | 4908.05 | 52.22764 | [8 empty] | bdl | 147.8638 | [32 empty] | 835671.2 | 212.127 | [14 empty] | 125094.7 | 46.09921 | 949.2935 | 46.74657 |  |  | 12068.15 | 111.1345 | [32 empty] | 14249.5 | 371.396 |  |  |  | 2024 | Denisová, N., Piercey, S. J., & Wälle, M. (2024). Mineralogy and mineral chemistry of the ABM replacement-style volcanogenic massive sulfide deposit, Finlayson Lake district, Yukon, Canada. Mineralium Deposita, 59(3), 473-503. https://doi.org/10.1007/s00126-023-01217-4 |  | CAN | CA-YT | -130.6 | 61.46667 | [8 empty] | Only analyses +/-3% of 100% were shown and they were normalized to 100% | 2025-04-30
| ABM |  | Volcanic basin hydrothermal | Volcanogenic massive sulfide (VMS) | Bimodal felsic VMS | Zn, Cu, Pb, Au, Ag |  | Zn, Cu, Pb, Au, Ag | Denisová et al., 2024 |  | Q721165 | Q721165-4-1-1 | borehole | K16-350 |  | 110.1 | 110.18 | ore material | half core | core drilling | rock | polished slab from core | Yukon–Tanana and Slide Mountain terranes | Kudz Ze Kayah formation |  |  | acid volcanic rock, siliciclastic sedimentary rock |  | rock | greenschist | galena | Assemblage 2 |  |  |  | chloritic |  | pyrite, arsenopyrite, pyrrhotite, galena, chalcopyrite, sulfosalts | cutting and polishing | EPMA | JEOL JXA-8230 SuperProbe electron probe microanalyzer (EPMA) equipped with five wavelength-dispersive spectrometers (WDS) and a tungsten filament electron gun. |  | sulfides were analyzed using an accelerating voltage of 25 kV, a 2-nA beam current, focused to 1 μm, with elemental counting times between 5 and 30 s |  | 1510.528 | 42.37632 | [12 empty] | 3477.256 | 155.0809 | [16 empty] | 141.9288 | 55.08807 | [8 empty] | 1013.777 | 52.22764 | [8 empty] | bdl | 147.8638 | [32 empty] | 852100 | 212.127 | [14 empty] | 131588.3 | 46.09921 | 1551.079 | 46.74657 |  |  | 8586.693 | 111.1345 | [32 empty] | bdl | 371.396 |  |  |  | 2024 | Denisová, N., Piercey, S. J., & Wälle, M. (2024). Mineralogy and mineral chemistry of the ABM replacement-style volcanogenic massive sulfide deposit, Finlayson Lake district, Yukon, Canada. Mineralium Deposita, 59(3), 473-503. https://doi.org/10.1007/s00126-023-01217-4 |  | CAN | CA-YT | -130.6 | 61.46667 | [8 empty] | Only analyses +/-3% of 100% were shown and they were normalized to 100% | 2025-04-30
| ABM |  | Volcanic basin hydrothermal | Volcanogenic massive sulfide (VMS) | Bimodal felsic VMS | Zn, Cu, Pb, Au, Ag |  | Zn, Cu, Pb, Au, Ag | Denisová et al., 2024 |  | Q721165 | Q721165-5-1-6 | borehole | K16-350 |  | 110.1 | 110.18 | ore material | half core | core drilling | rock | polished slab from core | Yukon–Tanana and Slide Mountain terranes | Kudz Ze Kayah formation |  |  | acid volcanic rock, siliciclastic sedimentary rock |  | rock | greenschist | galena | Assemblage 2 |  |  |  | chloritic |  | pyrite, arsenopyrite, pyrrhotite, galena, chalcopyrite, sulfosalts | cutting and polishing | EPMA | JEOL JXA-8230 SuperProbe electron probe microanalyzer (EPMA) equipped with five wavelength-dispersive spectrometers (WDS) and a tungsten filament electron gun. |  | sulfides were analyzed using an accelerating voltage of 25 kV, a 2-nA beam current, focused to 1 μm, with elemental counting times between 5 and 30 s |  | bdl | 42.37632 | [12 empty] | 1268.405 | 155.0809 | [16 empty] | 81.17789 | 55.08807 | [8 empty] | 5469.36 | 52.22764 | [8 empty] | bdl | 147.8638 | [32 empty] | 847284.1 | 212.127 | [14 empty] | 122314.8 | 46.09921 | 710.3065 | 46.74657 |  |  | 22861.72 | 111.1345 | [32 empty] | bdl | 371.396 |  |  |  | 2024 | Denisová, N., Piercey, S. J., & Wälle, M. (2024). Mineralogy and mineral chemistry of the ABM replacement-style volcanogenic massive sulfide deposit, Finlayson Lake district, Yukon, Canada. Mineralium Deposita, 59(3), 473-503. https://doi.org/10.1007/s00126-023-01217-4 |  | CAN | CA-YT | -130.6 | 61.46667 | [8 empty] | Only analyses +/-3% of 100% were shown and they were normalized to 100% | 2025-04-30
| ABM |  | Volcanic basin hydrothermal | Volcanogenic massive sulfide (VMS) | Bimodal felsic VMS | Zn, Cu, Pb, Au, Ag |  | Zn, Cu, Pb, Au, Ag | Denisová et al., 2024 |  | Q721165 | Q721165-6-1-25 | borehole | K16-350 |  | 110.1 | 110.18 | ore material | half core | core drilling | rock | polished slab from core | Yukon–Tanana and Slide Mountain terranes | Kudz Ze Kayah formation |  |  | acid volcanic rock, siliciclastic sedimentary rock |  | rock | greenschist | galena | Assemblage 2 |  |  |  | chloritic |  | pyrite, arsenopyrite, pyrrhotite, galena, chalcopyrite, sulfosalts | cutting and polishing | EPMA | JEOL JXA-8230 SuperProbe electron probe microanalyzer (EPMA) equipped with five wavelength-dispersive spectrometers (WDS) and a tungsten filament electron gun. |  | sulfides were analyzed using an accelerating voltage of 25 kV, a 2-nA beam current, focused to 1 μm, with elemental counting times between 5 and 30 s |  | 1285.347 | 42.37632 | [12 empty] | 3927.449 | 155.0809 | [16 empty] | 61.207 | 55.08807 | [8 empty] | 601.8689 | 52.22764 | [8 empty] | bdl | 147.8638 | [32 empty] | 851256.8 | 212.127 | [14 empty] | 130779 | 46.09921 | 1723.997 | 46.74657 |  |  | 9813.523 | 111.1345 | [32 empty] | 550.863 | 371.396 |  |  |  | 2024 | Denisová, N., Piercey, S. J., & Wälle, M. (2024). Mineralogy and mineral chemistry of the ABM replacement-style volcanogenic massive sulfide deposit, Finlayson Lake district, Yukon, Canada. Mineralium Deposita, 59(3), 473-503. https://doi.org/10.1007/s00126-023-01217-4 |  | CAN | CA-YT | -130.6 | 61.46667 | [8 empty] | Only analyses +/-3% of 100% were shown and they were normalized to 100% | 2025-04-30
| ABM |  | Volcanic basin hydrothermal | Volcanogenic massive sulfide (VMS) | Bimodal felsic VMS | Zn, Cu, Pb, Au, Ag |  | Zn, Cu, Pb, Au, Ag | Denisová et al., 2024 |  | Q721165 | Q721165-7-1-17 | borehole | K16-350 |  | 110.1 | 110.18 | ore material | half core | core drilling | rock | polished slab from core | Yukon–Tanana and Slide Mountain terranes | Kudz Ze Kayah formation |  |  | acid volcanic rock, siliciclastic sedimentary rock |  | rock | greenschist | galena | Assemblage 2 |  |  |  | chloritic |  | pyrite, arsenopyrite, pyrrhotite, galena, chalcopyrite, sulfosalts | cutting and polishing | EPMA | JEOL JXA-8230 SuperProbe electron probe microanalyzer (EPMA) equipped with five wavelength-dispersive spectrometers (WDS) and a tungsten filament electron gun. |  | sulfides were analyzed using an accelerating voltage of 25 kV, a 2-nA beam current, focused to 1 μm, with elemental counting times between 5 and 30 s |  | 316.2555 | 42.37632 | [12 empty] | 4029.708 | 155.0809 | [16 empty] | 1713.901 | 55.08807 | [8 empty] | 8181.836 | 52.22764 | [8 empty] | bdl | 147.8638 | [32 empty] | 837363 | 212.127 | [14 empty] | 127787.6 | 46.09921 | 581.5021 | 46.74657 |  |  | 11660.65 | 111.1345 | [32 empty] | 8365.469 | 371.396 |  |  |  | 2024 | Denisová, N., Piercey, S. J., & Wälle, M. (2024). Mineralogy and mineral chemistry of the ABM replacement-style volcanogenic massive sulfide deposit, Finlayson Lake district, Yukon, Canada. Mineralium Deposita, 59(3), 473-503. https://doi.org/10.1007/s00126-023-01217-4 |  | CAN | CA-YT | -130.6 | 61.46667 | [8 empty] | Only analyses +/-3% of 100% were shown and they were normalized to 100% | 2025-04-30
| ABM |  | Volcanic basin hydrothermal | Volcanogenic massive sulfide (VMS) | Bimodal felsic VMS | Zn, Cu, Pb, Au, Ag |  | Zn, Cu, Pb, Au, Ag | Denisová et al., 2024 |  | Q721165 | Q721165-7-1-7 | borehole | K16-350 |  | 110.1 | 110.18 | ore material | half core | core drilling | rock | polished slab from core | Yukon–Tanana and Slide Mountain terranes | Kudz Ze Kayah formation |  |  | acid volcanic rock, siliciclastic sedimentary rock |  | rock | greenschist | galena | Assemblage 2 |  |  |  | chloritic |  | pyrite, arsenopyrite, pyrrhotite, galena, chalcopyrite, sulfosalts | cutting and polishing | EPMA | JEOL JXA-8230 SuperProbe electron probe microanalyzer (EPMA) equipped with five wavelength-dispersive spectrometers (WDS) and a tungsten filament electron gun. |  | sulfides were analyzed using an accelerating voltage of 25 kV, a 2-nA beam current, focused to 1 μm, with elemental counting times between 5 and 30 s |  | 801.7781 | 42.37632 | [12 empty] | 3501.436 | 155.0809 | [16 empty] | 1380.276 | 55.08807 | [8 empty] | 1502.065 | 52.22764 | [8 empty] | bdl | 147.8638 | [32 empty] | 847682.5 | 212.127 | [14 empty] | 128558.5 | 46.09921 | 1065.654 | 46.74657 |  |  | 13153.22 | 111.1345 | [32 empty] | 2354.589 | 371.396 |  |  |  | 2024 | Denisová, N., Piercey, S. J., & Wälle, M. (2024). Mineralogy and mineral chemistry of the ABM replacement-style volcanogenic massive sulfide deposit, Finlayson Lake district, Yukon, Canada. Mineralium Deposita, 59(3), 473-503. https://doi.org/10.1007/s00126-023-01217-4 |  | CAN | CA-YT | -130.6 | 61.46667 | [8 empty] | Only analyses +/-3% of 100% were shown and they were normalized to 100% | 2025-04-30
| ABM |  | Volcanic basin hydrothermal | Volcanogenic massive sulfide (VMS) | Bimodal felsic VMS | Zn, Cu, Pb, Au, Ag |  | Zn, Cu, Pb, Au, Ag | Denisová et al., 2024 |  | Q721165 | gal-Q721165-7-2-19 | borehole | K16-350 |  | 110.1 | 110.18 | ore material | half core | core drilling | rock | polished slab from core | Yukon–Tanana and Slide Mountain terranes | Kudz Ze Kayah formation |  |  | acid volcanic rock, siliciclastic sedimentary rock |  | rock | greenschist | galena | Assemblage 2 |  |  |  | chloritic |  | pyrite, arsenopyrite, pyrrhotite, galena, chalcopyrite, sulfosalts | cutting and polishing | EPMA | JEOL JXA-8230 SuperProbe electron probe microanalyzer (EPMA) equipped with five wavelength-dispersive spectrometers (WDS) and a tungsten filament electron gun. |  | sulfides were analyzed using an accelerating voltage of 25 kV, a 2-nA beam current, focused to 1 μm, with elemental counting times between 5 and 30 s |  | 111.9308 | 42.37632 | [12 empty] | 3581.786 | 155.0809 | [16 empty] | 101.7553 | 55.08807 | [8 empty] | 2401.425 | 52.22764 | [8 empty] | bdl | 147.8638 | [32 empty] | 851121.9 | 212.127 | [14 empty] | 131528.9 | 46.09921 | 295.0903 | 46.74657 |  |  | 10857.29 | 111.1345 | [32 empty] | bdl | 371.396 |  |  |  | 2024 | Denisová, N., Piercey, S. J., & Wälle, M. (2024). Mineralogy and mineral chemistry of the ABM replacement-style volcanogenic massive sulfide deposit, Finlayson Lake district, Yukon, Canada. Mineralium Deposita, 59(3), 473-503. https://doi.org/10.1007/s00126-023-01217-4 |  | CAN | CA-YT | -130.6 | 61.46667 | [8 empty] | Only analyses +/-3% of 100% were shown and they were normalized to 100% | 2025-04-30
| ABM |  | Volcanic basin hydrothermal | Volcanogenic massive sulfide (VMS) | Bimodal felsic VMS | Zn, Cu, Pb, Au, Ag |  | Zn, Cu, Pb, Au, Ag | Denisová et al., 2024 |  | Q721165 | gal-Q721165-7-2-25 | borehole | K16-350 |  | 110.1 | 110.18 | ore material | half core | core drilling | rock | polished slab from core | Yukon–Tanana and Slide Mountain terranes | Kudz Ze Kayah formation |  |  | acid volcanic rock, siliciclastic sedimentary rock |  | rock | greenschist | galena | Assemblage 2 |  |  |  | chloritic |  | pyrite, arsenopyrite, pyrrhotite, galena, chalcopyrite, sulfosalts | cutting and polishing | EPMA | JEOL JXA-8230 SuperProbe electron probe microanalyzer (EPMA) equipped with five wavelength-dispersive spectrometers (WDS) and a tungsten filament electron gun. |  | sulfides were analyzed using an accelerating voltage of 25 kV, a 2-nA beam current, focused to 1 μm, with elemental counting times between 5 and 30 s |  | 469.9248 | 42.37632 | [12 empty] | 3504.004 | 155.0809 | [16 empty] | 214.5309 | 55.08807 | [8 empty] | 2880.843 | 52.22764 | [8 empty] | bdl | 147.8638 | [32 empty] | 851708.1 | 212.127 | [14 empty] | 129924 | 46.09921 | 592.5139 | 46.74657 |  |  | 10706.11 | 111.1345 | [32 empty] | bdl | 371.396 |  |  |  | 2024 | Denisová, N., Piercey, S. J., & Wälle, M. (2024). Mineralogy and mineral chemistry of the ABM replacement-style volcanogenic massive sulfide deposit, Finlayson Lake district, Yukon, Canada. Mineralium Deposita, 59(3), 473-503. https://doi.org/10.1007/s00126-023-01217-4 |  | CAN | CA-YT | -130.6 | 61.46667 | [8 empty] | Only analyses +/-3% of 100% were shown and they were normalized to 100% | 2025-04-30
| ABM |  | Volcanic basin hydrothermal | Volcanogenic massive sulfide (VMS) | Bimodal felsic VMS | Zn, Cu, Pb, Au, Ag |  | Zn, Cu, Pb, Au, Ag | Denisová et al., 2024 |  | Q721165 | gal-Q721165-7-2-7 | borehole | K16-350 |  | 110.1 | 110.18 | ore material | half core | core drilling | rock | polished slab from core | Yukon–Tanana and Slide Mountain terranes | Kudz Ze Kayah formation |  |  | acid volcanic rock, siliciclastic sedimentary rock |  | rock | greenschist | galena | Assemblage 2 |  |  |  | chloritic |  | pyrite, arsenopyrite, pyrrhotite, galena, chalcopyrite, sulfosalts | cutting and polishing | EPMA | JEOL JXA-8230 SuperProbe electron probe microanalyzer (EPMA) equipped with five wavelength-dispersive spectrometers (WDS) and a tungsten filament electron gun. |  | sulfides were analyzed using an accelerating voltage of 25 kV, a 2-nA beam current, focused to 1 μm, with elemental counting times between 5 and 30 s |  | 902.9941 | 42.37632 | [12 empty] | 3743.874 | 155.0809 | [16 empty] | bdl | 55.08807 | [8 empty] | 1937.886 | 52.22764 | [8 empty] | bdl | 147.8638 | [32 empty] | 851046.6 | 212.127 | [14 empty] | 130223.9 | 46.09921 | 1197.228 | 46.74657 |  |  | 10947.54 | 111.1345 | [32 empty] | bdl | 371.396 |  |  |  | 2024 | Denisová, N., Piercey, S. J., & Wälle, M. (2024). Mineralogy and mineral chemistry of the ABM replacement-style volcanogenic massive sulfide deposit, Finlayson Lake district, Yukon, Canada. Mineralium Deposita, 59(3), 473-503. https://doi.org/10.1007/s00126-023-01217-4 |  | CAN | CA-YT | -130.6 | 61.46667 | [8 empty] | Only analyses +/-3% of 100% were shown and they were normalized to 100% | 2025-04-30
| ABM |  | Volcanic basin hydrothermal | Volcanogenic massive sulfide (VMS) | Bimodal felsic VMS | Zn, Cu, Pb, Au, Ag |  | Zn, Cu, Pb, Au, Ag | Denisová et al., 2024 |  | Q721165 | gal-Q721165-7-2-9 | borehole | K16-350 |  | 110.1 | 110.18 | ore material | half core | core drilling | rock | polished slab from core | Yukon–Tanana and Slide Mountain terranes | Kudz Ze Kayah formation |  |  | acid volcanic rock, siliciclastic sedimentary rock |  | rock | greenschist | galena | Assemblage 2 |  |  |  | chloritic |  | pyrite, arsenopyrite, pyrrhotite, galena, chalcopyrite, sulfosalts | cutting and polishing | EPMA | JEOL JXA-8230 SuperProbe electron probe microanalyzer (EPMA) equipped with five wavelength-dispersive spectrometers (WDS) and a tungsten filament electron gun. |  | sulfides were analyzed using an accelerating voltage of 25 kV, a 2-nA beam current, focused to 1 μm, with elemental counting times between 5 and 30 s |  | 717.2719 | 42.37632 | [12 empty] | 4621.28 | 155.0809 | [16 empty] | bdl | 55.08807 | [8 empty] | 584.0643 | 52.22764 | [8 empty] | bdl | 147.8638 | [32 empty] | 851852.6 | 212.127 | [14 empty] | 131322.2 | 46.09921 | 952.947 | 46.74657 |  |  | 9949.586 | 111.1345 | [32 empty] | bdl | 371.396 |  |  |  | 2024 | Denisová, N., Piercey, S. J., & Wälle, M. (2024). Mineralogy and mineral chemistry of the ABM replacement-style volcanogenic massive sulfide deposit, Finlayson Lake district, Yukon, Canada. Mineralium Deposita, 59(3), 473-503. https://doi.org/10.1007/s00126-023-01217-4 |  | CAN | CA-YT | -130.6 | 61.46667 | [8 empty] | Only analyses +/-3% of 100% were shown and they were normalized to 100% | 2025-04-30
| ABM |  | Volcanic basin hydrothermal | Volcanogenic massive sulfide (VMS) | Bimodal felsic VMS | Zn, Cu, Pb, Au, Ag |  | Zn, Cu, Pb, Au, Ag | Denisová et al., 2024 |  | Q930238 | Q930238-1-3-24 | borehole | K15-236 |  | 82.3 | 82.45 | ore material | half core | core drilling | rock | polished slab from core | Yukon–Tanana and Slide Mountain terranes | Kudz Ze Kayah formation |  |  | acid volcanic rock, siliciclastic sedimentary rock |  | rock | greenschist | galena | Assemblage 2 |  |  |  | chloritic |  | pyrite, arsenopyrite, pyrrhotite, galena, chalcopyrite, sulfosalts | cutting and polishing | EPMA | JEOL JXA-8230 SuperProbe electron probe microanalyzer (EPMA) equipped with five wavelength-dispersive spectrometers (WDS) and a tungsten filament electron gun. |  | sulfides were analyzed using an accelerating voltage of 25 kV, a 2-nA beam current, focused to 1 μm, with elemental counting times between 5 and 30 s |  | 3374.601 | 42.37632 | [12 empty] | 12913.75 | 155.0809 | [16 empty] | 256.4287 | 55.08807 | [8 empty] | 10913.6 | 52.22764 | [8 empty] | bdl | 147.8638 | [32 empty] | 811648 | 212.127 | [14 empty] | 114849.3 | 46.09921 | 5282.431 | 46.74657 |  |  | 40761.9 | 111.1345 | [32 empty] | bdl | 371.396 |  |  |  | 2024 | Denisová, N., Piercey, S. J., & Wälle, M. (2024). Mineralogy and mineral chemistry of the ABM replacement-style volcanogenic massive sulfide deposit, Finlayson Lake district, Yukon, Canada. Mineralium Deposita, 59(3), 473-503. https://doi.org/10.1007/s00126-023-01217-4 |  | CAN | CA-YT | -130.6 | 61.46667 | [8 empty] | Only analyses +/-3% of 100% were shown and they were normalized to 100% | 2025-04-30
| ABM |  | Volcanic basin hydrothermal | Volcanogenic massive sulfide (VMS) | Bimodal felsic VMS | Zn, Cu, Pb, Au, Ag |  | Zn, Cu, Pb, Au, Ag | Denisová et al., 2024 |  | Q930238 | Q930238-2-1-16 | borehole | K15-236 |  | 82.3 | 82.45 | ore material | half core | core drilling | rock | polished slab from core | Yukon–Tanana and Slide Mountain terranes | Kudz Ze Kayah formation |  |  | acid volcanic rock, siliciclastic sedimentary rock |  | rock | greenschist | galena | Assemblage 2 |  |  |  | chloritic |  | pyrite, arsenopyrite, pyrrhotite, galena, chalcopyrite, sulfosalts | cutting and polishing | EPMA | JEOL JXA-8230 SuperProbe electron probe microanalyzer (EPMA) equipped with five wavelength-dispersive spectrometers (WDS) and a tungsten filament electron gun. |  | sulfides were analyzed using an accelerating voltage of 25 kV, a 2-nA beam current, focused to 1 μm, with elemental counting times between 5 and 30 s |  | 12722.39 | 42.37632 | [12 empty] | 10978.76 | 155.0809 | [16 empty] | 7511.784 | 55.08807 | [8 empty] | 11830.3 | 52.22764 | [8 empty] | bdl | 147.8638 | [32 empty] | 786172.6 | 212.127 | [14 empty] | 117380.5 | 46.09921 | 9072.938 | 46.74657 |  |  | 43377.77 | 111.1345 | [32 empty] | 952.9119 | 371.396 |  |  |  | 2024 | Denisová, N., Piercey, S. J., & Wälle, M. (2024). Mineralogy and mineral chemistry of the ABM replacement-style volcanogenic massive sulfide deposit, Finlayson Lake district, Yukon, Canada. Mineralium Deposita, 59(3), 473-503. https://doi.org/10.1007/s00126-023-01217-4 |  | CAN | CA-YT | -130.6 | 61.46667 | [8 empty] | Only analyses +/-3% of 100% were shown and they were normalized to 100% | 2025-04-30
| ABM |  | Volcanic basin hydrothermal | Volcanogenic massive sulfide (VMS) | Bimodal felsic VMS | Zn, Cu, Pb, Au, Ag |  | Zn, Cu, Pb, Au, Ag | Denisová et al., 2024 |  | Q930238 | Q930238-2-1-17 | borehole | K15-236 |  | 82.3 | 82.45 | ore material | half core | core drilling | rock | polished slab from core | Yukon–Tanana and Slide Mountain terranes | Kudz Ze Kayah formation |  |  | acid volcanic rock, siliciclastic sedimentary rock |  | rock | greenschist | galena | Assemblage 2 |  |  |  | chloritic |  | pyrite, arsenopyrite, pyrrhotite, galena, chalcopyrite, sulfosalts | cutting and polishing | EPMA | JEOL JXA-8230 SuperProbe electron probe microanalyzer (EPMA) equipped with five wavelength-dispersive spectrometers (WDS) and a tungsten filament electron gun. |  | sulfides were analyzed using an accelerating voltage of 25 kV, a 2-nA beam current, focused to 1 μm, with elemental counting times between 5 and 30 s |  | 6463.471 | 42.37632 | [12 empty] | 11793.54 | 155.0809 | [16 empty] | 4329.402 | 55.08807 | [8 empty] | 8260.581 | 52.22764 | [8 empty] | bdl | 147.8638 | [32 empty] | 807893 | 212.127 | [14 empty] | 113493.6 | 46.09921 | 2787.563 | 46.74657 |  |  | 44978.81 | 111.1345 | [32 empty] | bdl | 371.396 |  |  |  | 2024 | Denisová, N., Piercey, S. J., & Wälle, M. (2024). Mineralogy and mineral chemistry of the ABM replacement-style volcanogenic massive sulfide deposit, Finlayson Lake district, Yukon, Canada. Mineralium Deposita, 59(3), 473-503. https://doi.org/10.1007/s00126-023-01217-4 |  | CAN | CA-YT | -130.6 | 61.46667 | [8 empty] | Only analyses +/-3% of 100% were shown and they were normalized to 100% | 2025-04-30
| ABM |  | Volcanic basin hydrothermal | Volcanogenic massive sulfide (VMS) | Bimodal felsic VMS | Zn, Cu, Pb, Au, Ag |  | Zn, Cu, Pb, Au, Ag | Denisová et al., 2024 |  | Q930238 | Q930238-3-2-4 | borehole | K15-236 |  | 82.3 | 82.45 | ore material | half core | core drilling | rock | polished slab from core | Yukon–Tanana and Slide Mountain terranes | Kudz Ze Kayah formation |  |  | acid volcanic rock, siliciclastic sedimentary rock |  | rock | greenschist | galena | Assemblage 2 |  |  |  | chloritic |  | pyrite, arsenopyrite, pyrrhotite, galena, chalcopyrite, sulfosalts | cutting and polishing | EPMA | JEOL JXA-8230 SuperProbe electron probe microanalyzer (EPMA) equipped with five wavelength-dispersive spectrometers (WDS) and a tungsten filament electron gun. |  | sulfides were analyzed using an accelerating voltage of 25 kV, a 2-nA beam current, focused to 1 μm, with elemental counting times between 5 and 30 s |  | 5181.083 | 42.37632 | [12 empty] | 17419.86 | 155.0809 | [16 empty] | 163.1837 | 55.08807 | [8 empty] | 13493.25 | 52.22764 | [8 empty] | bdl | 147.8638 | [32 empty] | 795826.6 | 212.127 | [14 empty] | 97053.51 | 46.09921 | bdl | 46.74657 |  |  | 70862.53 | 111.1345 | [32 empty] | bdl | 371.396 |  |  |  | 2024 | Denisová, N., Piercey, S. J., & Wälle, M. (2024). Mineralogy and mineral chemistry of the ABM replacement-style volcanogenic massive sulfide deposit, Finlayson Lake district, Yukon, Canada. Mineralium Deposita, 59(3), 473-503. https://doi.org/10.1007/s00126-023-01217-4 |  | CAN | CA-YT | -130.6 | 61.46667 | [8 empty] | Only analyses +/-3% of 100% were shown and they were normalized to 100% | 2025-04-30
| ABM |  | Volcanic basin hydrothermal | Volcanogenic massive sulfide (VMS) | Bimodal felsic VMS | Zn, Cu, Pb, Au, Ag |  | Zn, Cu, Pb, Au, Ag | Denisová et al., 2024 |  | Q930239 | Q930239-1-1-10 | borehole | K15-236 |  | 86.33 | 86.42 | ore material | half core | core drilling | rock | polished slab from core | Yukon–Tanana and Slide Mountain terranes | Kudz Ze Kayah formation |  |  | acid volcanic rock, siliciclastic sedimentary rock |  | rock | greenschist | galena | Assemblage 1 |  |  |  | chloritic |  | pyrite, arsenopyrite, pyrrhotite, galena, chalcopyrite, sulfosalts | cutting and polishing | EPMA | JEOL JXA-8230 SuperProbe electron probe microanalyzer (EPMA) equipped with five wavelength-dispersive spectrometers (WDS) and a tungsten filament electron gun. |  | sulfides were analyzed using an accelerating voltage of 25 kV, a 2-nA beam current, focused to 1 μm, with elemental counting times between 5 and 30 s |  | bdl | 42.37632 | [12 empty] | 2606.732 | 155.0809 | [16 empty] | 129.3417 | 55.08807 | [8 empty] | 9183.257 | 52.22764 | [8 empty] | bdl | 147.8638 | [32 empty] | 829975.4 | 212.127 | [14 empty] | 118258.1 | 46.09921 | 318.3795 | 46.74657 |  |  | 23570.03 | 111.1345 | [32 empty] | 15958.77 | 371.396 |  |  |  | 2024 | Denisová, N., Piercey, S. J., & Wälle, M. (2024). Mineralogy and mineral chemistry of the ABM replacement-style volcanogenic massive sulfide deposit, Finlayson Lake district, Yukon, Canada. Mineralium Deposita, 59(3), 473-503. https://doi.org/10.1007/s00126-023-01217-4 |  | CAN | CA-YT | -130.6 | 61.46667 | [8 empty] | Only analyses +/-3% of 100% were shown and they were normalized to 100% | 2025-04-30
| ABM |  | Volcanic basin hydrothermal | Volcanogenic massive sulfide (VMS) | Bimodal felsic VMS | Zn, Cu, Pb, Au, Ag |  | Zn, Cu, Pb, Au, Ag | Denisová et al., 2024 |  | Q930239 | Q930239-1-1-4 | borehole | K15-236 |  | 86.33 | 86.42 | ore material | half core | core drilling | rock | polished slab from core | Yukon–Tanana and Slide Mountain terranes | Kudz Ze Kayah formation |  |  | acid volcanic rock, siliciclastic sedimentary rock |  | rock | greenschist | galena | Assemblage 1 |  |  |  | chloritic |  | pyrite, arsenopyrite, pyrrhotite, galena, chalcopyrite, sulfosalts | cutting and polishing | EPMA | JEOL JXA-8230 SuperProbe electron probe microanalyzer (EPMA) equipped with five wavelength-dispersive spectrometers (WDS) and a tungsten filament electron gun. |  | sulfides were analyzed using an accelerating voltage of 25 kV, a 2-nA beam current, focused to 1 μm, with elemental counting times between 5 and 30 s |  | bdl | 42.37632 | [12 empty] | 1753.856 | 155.0809 | [16 empty] | bdl | 55.08807 | [8 empty] | 11088.27 | 52.22764 | [8 empty] | bdl | 147.8638 | [32 empty] | 821019 | 212.127 | [14 empty] | 117089.4 | 46.09921 | 555.3877 | 46.74657 |  |  | 23920.65 | 111.1345 | [32 empty] | 24573.47 | 371.396 |  |  |  | 2024 | Denisová, N., Piercey, S. J., & Wälle, M. (2024). Mineralogy and mineral chemistry of the ABM replacement-style volcanogenic massive sulfide deposit, Finlayson Lake district, Yukon, Canada. Mineralium Deposita, 59(3), 473-503. https://doi.org/10.1007/s00126-023-01217-4 |  | CAN | CA-YT | -130.6 | 61.46667 | [8 empty] | Only analyses +/-3% of 100% were shown and they were normalized to 100% | 2025-04-30
| ABM |  | Volcanic basin hydrothermal | Volcanogenic massive sulfide (VMS) | Bimodal felsic VMS | Zn, Cu, Pb, Au, Ag |  | Zn, Cu, Pb, Au, Ag | Denisová et al., 2024 |  | Q930239 | Q930239-1-2-7 | borehole | K15-236 |  | 86.33 | 86.42 | ore material | half core | core drilling | rock | polished slab from core | Yukon–Tanana and Slide Mountain terranes | Kudz Ze Kayah formation |  |  | acid volcanic rock, siliciclastic sedimentary rock |  | rock | greenschist | galena | Assemblage 1 |  |  |  | chloritic |  | pyrite, arsenopyrite, pyrrhotite, galena, chalcopyrite, sulfosalts | cutting and polishing | EPMA | JEOL JXA-8230 SuperProbe electron probe microanalyzer (EPMA) equipped with five wavelength-dispersive spectrometers (WDS) and a tungsten filament electron gun. |  | sulfides were analyzed using an accelerating voltage of 25 kV, a 2-nA beam current, focused to 1 μm, with elemental counting times between 5 and 30 s |  | bdl | 42.37632 | [12 empty] | 2248.687 | 155.0809 | [16 empty] | bdl | 55.08807 | [8 empty] | 14682.01 | 52.22764 | [8 empty] | bdl | 147.8638 | [32 empty] | 834585.4 | 212.127 | [14 empty] | 120239.2 | 46.09921 | 393.2681 | 46.74657 |  |  | 22617.96 | 111.1345 | [32 empty] | 5233.49 | 371.396 |  |  |  | 2024 | Denisová, N., Piercey, S. J., & Wälle, M. (2024). Mineralogy and mineral chemistry of the ABM replacement-style volcanogenic massive sulfide deposit, Finlayson Lake district, Yukon, Canada. Mineralium Deposita, 59(3), 473-503. https://doi.org/10.1007/s00126-023-01217-4 |  | CAN | CA-YT | -130.6 | 61.46667 | [8 empty] | Only analyses +/-3% of 100% were shown and they were normalized to 100% | 2025-04-30
| ABM |  | Volcanic basin hydrothermal | Volcanogenic massive sulfide (VMS) | Bimodal felsic VMS | Zn, Cu, Pb, Au, Ag |  | Zn, Cu, Pb, Au, Ag | Denisová et al., 2024 |  | Q930239 | Q930239-2-1-9 | borehole | K15-236 |  | 86.33 | 86.42 | ore material | half core | core drilling | rock | polished slab from core | Yukon–Tanana and Slide Mountain terranes | Kudz Ze Kayah formation |  |  | acid volcanic rock, siliciclastic sedimentary rock |  | rock | greenschist | galena | Assemblage 1 |  |  |  | chloritic |  | pyrite, arsenopyrite, pyrrhotite, galena, chalcopyrite, sulfosalts | cutting and polishing | EPMA | JEOL JXA-8230 SuperProbe electron probe microanalyzer (EPMA) equipped with five wavelength-dispersive spectrometers (WDS) and a tungsten filament electron gun. |  | sulfides were analyzed using an accelerating voltage of 25 kV, a 2-nA beam current, focused to 1 μm, with elemental counting times between 5 and 30 s |  | bdl | 42.37632 | [12 empty] | 2550.968 | 155.0809 | [16 empty] | bdl | 55.08807 | [8 empty] | 9837.998 | 52.22764 | [8 empty] | bdl | 147.8638 | [32 empty] | 839624.4 | 212.127 | [14 empty] | 121999.3 | 46.09921 | 294.7334 | 46.74657 |  |  | 20611.01 | 111.1345 | [32 empty] | 5081.611 | 371.396 |  |  |  | 2024 | Denisová, N., Piercey, S. J., & Wälle, M. (2024). Mineralogy and mineral chemistry of the ABM replacement-style volcanogenic massive sulfide deposit, Finlayson Lake district, Yukon, Canada. Mineralium Deposita, 59(3), 473-503. https://doi.org/10.1007/s00126-023-01217-4 |  | CAN | CA-YT | -130.6 | 61.46667 | [8 empty] | Only analyses +/-3% of 100% were shown and they were normalized to 100% | 2025-04-30
| ABM |  | Volcanic basin hydrothermal | Volcanogenic massive sulfide (VMS) | Bimodal felsic VMS | Zn, Cu, Pb, Au, Ag |  | Zn, Cu, Pb, Au, Ag | Denisová et al., 2024 |  | Q930239 | Q930239-3-1-14 | borehole | K15-236 |  | 86.33 | 86.42 | ore material | half core | core drilling | rock | polished slab from core | Yukon–Tanana and Slide Mountain terranes | Kudz Ze Kayah formation |  |  | acid volcanic rock, siliciclastic sedimentary rock |  | rock | greenschist | galena | Assemblage 1 |  |  |  | chloritic |  | pyrite, arsenopyrite, pyrrhotite, galena, chalcopyrite, sulfosalts | cutting and polishing | EPMA | JEOL JXA-8230 SuperProbe electron probe microanalyzer (EPMA) equipped with five wavelength-dispersive spectrometers (WDS) and a tungsten filament electron gun. |  | sulfides were analyzed using an accelerating voltage of 25 kV, a 2-nA beam current, focused to 1 μm, with elemental counting times between 5 and 30 s |  | bdl | 42.37632 | [12 empty] | 2364.479 | 155.0809 | [16 empty] | bdl | 55.08807 | [8 empty] | 1326.164 | 52.22764 | [8 empty] | bdl | 147.8638 | [32 empty] | 853505.1 | 212.127 | [14 empty] | 123292.2 | 46.09921 | 185.0462 | 46.74657 |  |  | 18884.99 | 111.1345 | [32 empty] | 442.0548 | 371.396 |  |  |  | 2024 | Denisová, N., Piercey, S. J., & Wälle, M. (2024). Mineralogy and mineral chemistry of the ABM replacement-style volcanogenic massive sulfide deposit, Finlayson Lake district, Yukon, Canada. Mineralium Deposita, 59(3), 473-503. https://doi.org/10.1007/s00126-023-01217-4 |  | CAN | CA-YT | -130.6 | 61.46667 | [8 empty] | Only analyses +/-3% of 100% were shown and they were normalized to 100% | 2025-04-30
| ABM |  | Volcanic basin hydrothermal | Volcanogenic massive sulfide (VMS) | Bimodal felsic VMS | Zn, Cu, Pb, Au, Ag |  | Zn, Cu, Pb, Au, Ag | Denisová et al., 2024 |  | Q930239 | Q930239-3-1-18 | borehole | K15-236 |  | 86.33 | 86.42 | ore material | half core | core drilling | rock | polished slab from core | Yukon–Tanana and Slide Mountain terranes | Kudz Ze Kayah formation |  |  | acid volcanic rock, siliciclastic sedimentary rock |  | rock | greenschist | galena | Assemblage 1 |  |  |  | chloritic |  | pyrite, arsenopyrite, pyrrhotite, galena, chalcopyrite, sulfosalts | cutting and polishing | EPMA | JEOL JXA-8230 SuperProbe electron probe microanalyzer (EPMA) equipped with five wavelength-dispersive spectrometers (WDS) and a tungsten filament electron gun. |  | sulfides were analyzed using an accelerating voltage of 25 kV, a 2-nA beam current, focused to 1 μm, with elemental counting times between 5 and 30 s |  | 208.8686 | 42.37632 | [12 empty] | 1723.166 | 155.0809 | [16 empty] | 156.6514 | 55.08807 | [8 empty] | 3759.634 | 52.22764 | [8 empty] | bdl | 147.8638 | [32 empty] | 851327.4 | 212.127 | [14 empty] | 124381.2 | 46.09921 | 960.7954 | 46.74657 |  |  | 17482.3 | 111.1345 | [32 empty] | bdl | 371.396 |  |  |  | 2024 | Denisová, N., Piercey, S. J., & Wälle, M. (2024). Mineralogy and mineral chemistry of the ABM replacement-style volcanogenic massive sulfide deposit, Finlayson Lake district, Yukon, Canada. Mineralium Deposita, 59(3), 473-503. https://doi.org/10.1007/s00126-023-01217-4 |  | CAN | CA-YT | -130.6 | 61.46667 | [8 empty] | Only analyses +/-3% of 100% were shown and they were normalized to 100% | 2025-04-30
| ABM |  | Volcanic basin hydrothermal | Volcanogenic massive sulfide (VMS) | Bimodal felsic VMS | Zn, Cu, Pb, Au, Ag |  | Zn, Cu, Pb, Au, Ag | Denisová et al., 2024 |  | Q930239 | Q930239-3-2-14 | borehole | K15-236 |  | 86.33 | 86.42 | ore material | half core | core drilling | rock | polished slab from core | Yukon–Tanana and Slide Mountain terranes | Kudz Ze Kayah formation |  |  | acid volcanic rock, siliciclastic sedimentary rock |  | rock | greenschist | galena | Assemblage 1 |  |  |  | chloritic |  | pyrite, arsenopyrite, pyrrhotite, galena, chalcopyrite, sulfosalts | cutting and polishing | EPMA | JEOL JXA-8230 SuperProbe electron probe microanalyzer (EPMA) equipped with five wavelength-dispersive spectrometers (WDS) and a tungsten filament electron gun. |  | sulfides were analyzed using an accelerating voltage of 25 kV, a 2-nA beam current, focused to 1 μm, with elemental counting times between 5 and 30 s |  | bdl | 42.37632 | [12 empty] | 2071.502 | 155.0809 | [16 empty] | 788.1814 | 55.08807 | [8 empty] | 646.7129 | 52.22764 | [8 empty] | bdl | 147.8638 | [32 empty] | 855591 | 212.127 | [14 empty] | 125260.2 | 46.09921 | 80.83912 | 46.74657 |  |  | 15561.53 | 111.1345 | [32 empty] | bdl | 371.396 |  |  |  | 2024 | Denisová, N., Piercey, S. J., & Wälle, M. (2024). Mineralogy and mineral chemistry of the ABM replacement-style volcanogenic massive sulfide deposit, Finlayson Lake district, Yukon, Canada. Mineralium Deposita, 59(3), 473-503. https://doi.org/10.1007/s00126-023-01217-4 |  | CAN | CA-YT | -130.6 | 61.46667 | [8 empty] | Only analyses +/-3% of 100% were shown and they were normalized to 100% | 2025-04-30
| ABM |  | Volcanic basin hydrothermal | Volcanogenic massive sulfide (VMS) | Bimodal felsic VMS | Zn, Cu, Pb, Au, Ag |  | Zn, Cu, Pb, Au, Ag | Denisová et al., 2024 |  | Q930239 | Q930239-3-2-4 | borehole | K15-236 |  | 86.33 | 86.42 | ore material | half core | core drilling | rock | polished slab from core | Yukon–Tanana and Slide Mountain terranes | Kudz Ze Kayah formation |  |  | acid volcanic rock, siliciclastic sedimentary rock |  | rock | greenschist | galena | Assemblage 1 |  |  |  | chloritic |  | pyrite, arsenopyrite, pyrrhotite, galena, chalcopyrite, sulfosalts | cutting and polishing | EPMA | JEOL JXA-8230 SuperProbe electron probe microanalyzer (EPMA) equipped with five wavelength-dispersive spectrometers (WDS) and a tungsten filament electron gun. |  | sulfides were analyzed using an accelerating voltage of 25 kV, a 2-nA beam current, focused to 1 μm, with elemental counting times between 5 and 30 s |  | bdl | 42.37632 | [12 empty] | 1619.672 | 155.0809 | [16 empty] | 61.11971 | 55.08807 | [8 empty] | 1731.725 | 52.22764 | [8 empty] | bdl | 147.8638 | [32 empty] | 854402.7 | 212.127 | [14 empty] | 124592.5 | 46.09921 | 315.7852 | 46.74657 |  |  | 17276.51 | 111.1345 | [32 empty] | bdl | 371.396 |  |  |  | 2024 | Denisová, N., Piercey, S. J., & Wälle, M. (2024). Mineralogy and mineral chemistry of the ABM replacement-style volcanogenic massive sulfide deposit, Finlayson Lake district, Yukon, Canada. Mineralium Deposita, 59(3), 473-503. https://doi.org/10.1007/s00126-023-01217-4 |  | CAN | CA-YT | -130.6 | 61.46667 | [8 empty] | Only analyses +/-3% of 100% were shown and they were normalized to 100% | 2025-04-30
| ABM |  | Volcanic basin hydrothermal | Volcanogenic massive sulfide (VMS) | Bimodal felsic VMS | Zn, Cu, Pb, Au, Ag |  | Zn, Cu, Pb, Au, Ag | Denisová et al., 2024 |  | Q930239 | Q930239-3-3-3 | borehole | K15-236 |  | 86.33 | 86.42 | ore material | half core | core drilling | rock | polished slab from core | Yukon–Tanana and Slide Mountain terranes | Kudz Ze Kayah formation |  |  | acid volcanic rock, siliciclastic sedimentary rock |  | rock | greenschist | galena | Assemblage 1 |  |  |  | chloritic |  | pyrite, arsenopyrite, pyrrhotite, galena, chalcopyrite, sulfosalts | cutting and polishing | EPMA | JEOL JXA-8230 SuperProbe electron probe microanalyzer (EPMA) equipped with five wavelength-dispersive spectrometers (WDS) and a tungsten filament electron gun. |  | sulfides were analyzed using an accelerating voltage of 25 kV, a 2-nA beam current, focused to 1 μm, with elemental counting times between 5 and 30 s |  | bdl | 42.37632 | [12 empty] | 1601.044 | 155.0809 | [16 empty] | bdl | 55.08807 | [8 empty] | 7046.634 | 52.22764 | [8 empty] | bdl | 147.8638 | [32 empty] | 847125.8 | 212.127 | [14 empty] | 123372.2 | 46.09921 | bdl | 46.74657 |  |  | 20823.77 | 111.1345 | [32 empty] | bdl | 371.396 |  |  |  | 2024 | Denisová, N., Piercey, S. J., & Wälle, M. (2024). Mineralogy and mineral chemistry of the ABM replacement-style volcanogenic massive sulfide deposit, Finlayson Lake district, Yukon, Canada. Mineralium Deposita, 59(3), 473-503. https://doi.org/10.1007/s00126-023-01217-4 |  | CAN | CA-YT | -130.6 | 61.46667 | [8 empty] | Only analyses +/-3% of 100% were shown and they were normalized to 100% | 2025-04-30
| ABM |  | Volcanic basin hydrothermal | Volcanogenic massive sulfide (VMS) | Bimodal felsic VMS | Zn, Cu, Pb, Au, Ag |  | Zn, Cu, Pb, Au, Ag | Denisová et al., 2024 |  | Q930239 | Q930239-3-3-6 | borehole | K15-236 |  | 86.33 | 86.42 | ore material | half core | core drilling | rock | polished slab from core | Yukon–Tanana and Slide Mountain terranes | Kudz Ze Kayah formation |  |  | acid volcanic rock, siliciclastic sedimentary rock |  | rock | greenschist | galena | Assemblage 1 |  |  |  | chloritic |  | pyrite, arsenopyrite, pyrrhotite, galena, chalcopyrite, sulfosalts | cutting and polishing | EPMA | JEOL JXA-8230 SuperProbe electron probe microanalyzer (EPMA) equipped with five wavelength-dispersive spectrometers (WDS) and a tungsten filament electron gun. |  | sulfides were analyzed using an accelerating voltage of 25 kV, a 2-nA beam current, focused to 1 μm, with elemental counting times between 5 and 30 s |  | bdl | 42.37632 | [12 empty] | 2197.983 | 155.0809 | [16 empty] | 636.7987 | 55.08807 | [8 empty] | 10527.72 | 52.22764 | [8 empty] | bdl | 147.8638 | [32 empty] | 844744.4 | 212.127 | [14 empty] | 121844.2 | 46.09921 | bdl | 46.74657 |  |  | 20048.89 | 111.1345 | [32 empty] | bdl | 371.396 |  |  |  | 2024 | Denisová, N., Piercey, S. J., & Wälle, M. (2024). Mineralogy and mineral chemistry of the ABM replacement-style volcanogenic massive sulfide deposit, Finlayson Lake district, Yukon, Canada. Mineralium Deposita, 59(3), 473-503. https://doi.org/10.1007/s00126-023-01217-4 |  | CAN | CA-YT | -130.6 | 61.46667 | [8 empty] | Only analyses +/-3% of 100% were shown and they were normalized to 100% | 2025-04-30
| ABM |  | Volcanic basin hydrothermal | Volcanogenic massive sulfide (VMS) | Bimodal felsic VMS | Zn, Cu, Pb, Au, Ag |  | Zn, Cu, Pb, Au, Ag | Denisová et al., 2024 |  | Q930239 | Q930239-3-3-9 | borehole | K15-236 |  | 86.33 | 86.42 | ore material | half core | core drilling | rock | polished slab from core | Yukon–Tanana and Slide Mountain terranes | Kudz Ze Kayah formation |  |  | acid volcanic rock, siliciclastic sedimentary rock |  | rock | greenschist | galena | Assemblage 1 |  |  |  | chloritic |  | pyrite, arsenopyrite, pyrrhotite, galena, chalcopyrite, sulfosalts | cutting and polishing | EPMA | JEOL JXA-8230 SuperProbe electron probe microanalyzer (EPMA) equipped with five wavelength-dispersive spectrometers (WDS) and a tungsten filament electron gun. |  | sulfides were analyzed using an accelerating voltage of 25 kV, a 2-nA beam current, focused to 1 μm, with elemental counting times between 5 and 30 s |  | bdl | 42.37632 | [12 empty] | 1343.655 | 155.0809 | [16 empty] | 186.0446 | 55.08807 | [8 empty] | 3917.272 | 52.22764 | [8 empty] | bdl | 147.8638 | [32 empty] | 850296.1 | 212.127 | [14 empty] | 123606 | 46.09921 | bdl | 46.74657 |  |  | 20650.95 | 111.1345 | [32 empty] | bdl | 371.396 |  |  |  | 2024 | Denisová, N., Piercey, S. J., & Wälle, M. (2024). Mineralogy and mineral chemistry of the ABM replacement-style volcanogenic massive sulfide deposit, Finlayson Lake district, Yukon, Canada. Mineralium Deposita, 59(3), 473-503. https://doi.org/10.1007/s00126-023-01217-4 |  | CAN | CA-YT | -130.6 | 61.46667 | [8 empty] | Only analyses +/-3% of 100% were shown and they were normalized to 100% | 2025-04-30
| ABM |  | Volcanic basin hydrothermal | Volcanogenic massive sulfide (VMS) | Bimodal felsic VMS | Zn, Cu, Pb, Au, Ag |  | Zn, Cu, Pb, Au, Ag | Denisová et al., 2024 |  | Q930239 | Q930239-3-4-8 | borehole | K15-236 |  | 86.33 | 86.42 | ore material | half core | core drilling | rock | polished slab from core | Yukon–Tanana and Slide Mountain terranes | Kudz Ze Kayah formation |  |  | acid volcanic rock, siliciclastic sedimentary rock |  | rock | greenschist | galena | Assemblage 1 |  |  |  | chloritic |  | pyrite, arsenopyrite, pyrrhotite, galena, chalcopyrite, sulfosalts | cutting and polishing | EPMA | JEOL JXA-8230 SuperProbe electron probe microanalyzer (EPMA) equipped with five wavelength-dispersive spectrometers (WDS) and a tungsten filament electron gun. |  | sulfides were analyzed using an accelerating voltage of 25 kV, a 2-nA beam current, focused to 1 μm, with elemental counting times between 5 and 30 s |  | bdl | 42.37632 | [12 empty] | 1899.345 | 155.0809 | [16 empty] | bdl | 55.08807 | [8 empty] | 832.8678 | 52.22764 | [8 empty] | bdl | 147.8638 | [32 empty] | 852866.8 | 212.127 | [14 empty] | 122106.5 | 46.09921 | bdl | 46.74657 |  |  | 22294.45 | 111.1345 | [32 empty] | bdl | 371.396 |  |  |  | 2024 | Denisová, N., Piercey, S. J., & Wälle, M. (2024). Mineralogy and mineral chemistry of the ABM replacement-style volcanogenic massive sulfide deposit, Finlayson Lake district, Yukon, Canada. Mineralium Deposita, 59(3), 473-503. https://doi.org/10.1007/s00126-023-01217-4 |  | CAN | CA-YT | -130.6 | 61.46667 | [8 empty] | Only analyses +/-3% of 100% were shown and they were normalized to 100% | 2025-04-30
| ABM |  | Volcanic basin hydrothermal | Volcanogenic massive sulfide (VMS) | Bimodal felsic VMS | Zn, Cu, Pb, Au, Ag |  | Zn, Cu, Pb, Au, Ag | Denisová et al., 2024 |  | Q930239 | Q930239-6-1-9 | borehole | K15-236 |  | 86.33 | 86.42 | ore material | half core | core drilling | rock | polished slab from core | Yukon–Tanana and Slide Mountain terranes | Kudz Ze Kayah formation |  |  | acid volcanic rock, siliciclastic sedimentary rock |  | rock | greenschist | galena | Assemblage 1 |  |  |  | chloritic |  | pyrite, arsenopyrite, pyrrhotite, galena, chalcopyrite, sulfosalts | cutting and polishing | EPMA | JEOL JXA-8230 SuperProbe electron probe microanalyzer (EPMA) equipped with five wavelength-dispersive spectrometers (WDS) and a tungsten filament electron gun. |  | sulfides were analyzed using an accelerating voltage of 25 kV, a 2-nA beam current, focused to 1 μm, with elemental counting times between 5 and 30 s |  | bdl | 42.37632 | [12 empty] | 1448.663 | 155.0809 | [16 empty] | 100.6016 | 55.08807 | [8 empty] | 4617.613 | 52.22764 | [8 empty] | bdl | 147.8638 | [32 empty] | 849469.8 | 212.127 | [14 empty] | 126033.7 | 46.09921 | 432.5869 | 46.74657 |  |  | 17866.84 | 111.1345 | [32 empty] | bdl | 371.396 |  |  |  | 2024 | Denisová, N., Piercey, S. J., & Wälle, M. (2024). Mineralogy and mineral chemistry of the ABM replacement-style volcanogenic massive sulfide deposit, Finlayson Lake district, Yukon, Canada. Mineralium Deposita, 59(3), 473-503. https://doi.org/10.1007/s00126-023-01217-4 |  | CAN | CA-YT | -130.6 | 61.46667 | [8 empty] | Only analyses +/-3% of 100% were shown and they were normalized to 100% | 2025-04-30
| ABM |  | Volcanic basin hydrothermal | Volcanogenic massive sulfide (VMS) | Bimodal felsic VMS | Zn, Cu, Pb, Au, Ag |  | Zn, Cu, Pb, Au, Ag | Denisová et al., 2024 |  | Q930239 | Q930239-9-1-11 | borehole | K15-236 |  | 86.33 | 86.42 | ore material | half core | core drilling | rock | polished slab from core | Yukon–Tanana and Slide Mountain terranes | Kudz Ze Kayah formation |  |  | acid volcanic rock, siliciclastic sedimentary rock |  | rock | greenschist | galena | Assemblage 1 |  |  |  | chloritic |  | pyrite, arsenopyrite, pyrrhotite, galena, chalcopyrite, sulfosalts | cutting and polishing | EPMA | JEOL JXA-8230 SuperProbe electron probe microanalyzer (EPMA) equipped with five wavelength-dispersive spectrometers (WDS) and a tungsten filament electron gun. |  | sulfides were analyzed using an accelerating voltage of 25 kV, a 2-nA beam current, focused to 1 μm, with elemental counting times between 5 and 30 s |  | bdl | 42.37632 | [12 empty] | 2256.781 | 155.0809 | [16 empty] | bdl | 55.08807 | [8 empty] | 1651.553 | 52.22764 | [8 empty] | bdl | 147.8638 | [32 empty] | 853699.1 | 212.127 | [14 empty] | 125979.6 | 46.09921 | 574.4533 | 46.74657 |  |  | 15828.24 | 111.1345 | [32 empty] | bdl | 371.396 |  |  |  | 2024 | Denisová, N., Piercey, S. J., & Wälle, M. (2024). Mineralogy and mineral chemistry of the ABM replacement-style volcanogenic massive sulfide deposit, Finlayson Lake district, Yukon, Canada. Mineralium Deposita, 59(3), 473-503. https://doi.org/10.1007/s00126-023-01217-4 |  | CAN | CA-YT | -130.6 | 61.46667 | [8 empty] | Only analyses +/-3% of 100% were shown and they were normalized to 100% | 2025-04-30
| ABM |  | Volcanic basin hydrothermal | Volcanogenic massive sulfide (VMS) | Bimodal felsic VMS | Zn, Cu, Pb, Au, Ag |  | Zn, Cu, Pb, Au, Ag | Denisová et al., 2024 |  | Q930239 | Q930239-9-1-12 | borehole | K15-236 |  | 86.33 | 86.42 | ore material | half core | core drilling | rock | polished slab from core | Yukon–Tanana and Slide Mountain terranes | Kudz Ze Kayah formation |  |  | acid volcanic rock, siliciclastic sedimentary rock |  | rock | greenschist | galena | Assemblage 1 |  |  |  | chloritic |  | pyrite, arsenopyrite, pyrrhotite, galena, chalcopyrite, sulfosalts | cutting and polishing | EPMA | JEOL JXA-8230 SuperProbe electron probe microanalyzer (EPMA) equipped with five wavelength-dispersive spectrometers (WDS) and a tungsten filament electron gun. |  | sulfides were analyzed using an accelerating voltage of 25 kV, a 2-nA beam current, focused to 1 μm, with elemental counting times between 5 and 30 s |  | bdl | 42.37632 | [12 empty] | 1747.894 | 155.0809 | [16 empty] | bdl | 55.08807 | [8 empty] | 2074.986 | 52.22764 | [8 empty] | bdl | 147.8638 | [32 empty] | 853565.3 | 212.127 | [14 empty] | 126758.1 | 46.09921 | 592.8531 | 46.74657 |  |  | 15260.86 | 111.1345 | [32 empty] | bdl | 371.396 |  |  |  | 2024 | Denisová, N., Piercey, S. J., & Wälle, M. (2024). Mineralogy and mineral chemistry of the ABM replacement-style volcanogenic massive sulfide deposit, Finlayson Lake district, Yukon, Canada. Mineralium Deposita, 59(3), 473-503. https://doi.org/10.1007/s00126-023-01217-4 |  | CAN | CA-YT | -130.6 | 61.46667 | [8 empty] | Only analyses +/-3% of 100% were shown and they were normalized to 100% | 2025-04-30
| ABM |  | Volcanic basin hydrothermal | Volcanogenic massive sulfide (VMS) | Bimodal felsic VMS | Zn, Cu, Pb, Au, Ag |  | Zn, Cu, Pb, Au, Ag | Denisová et al., 2024 |  | Q930239 | Q930239-9-1-8 | borehole | K15-236 |  | 86.33 | 86.42 | ore material | half core | core drilling | rock | polished slab from core | Yukon–Tanana and Slide Mountain terranes | Kudz Ze Kayah formation |  |  | acid volcanic rock, siliciclastic sedimentary rock |  | rock | greenschist | galena | Assemblage 1 |  |  |  | chloritic |  | pyrite, arsenopyrite, pyrrhotite, galena, chalcopyrite, sulfosalts | cutting and polishing | EPMA | JEOL JXA-8230 SuperProbe electron probe microanalyzer (EPMA) equipped with five wavelength-dispersive spectrometers (WDS) and a tungsten filament electron gun. |  | sulfides were analyzed using an accelerating voltage of 25 kV, a 2-nA beam current, focused to 1 μm, with elemental counting times between 5 and 30 s |  | bdl | 42.37632 | [12 empty] | 1834.212 | 155.0809 | [16 empty] | bdl | 55.08807 | [8 empty] | 6303.202 | 52.22764 | [8 empty] | bdl | 147.8638 | [32 empty] | 850162.1 | 212.127 | [14 empty] | 124929.1 | 46.09921 | 557.3571 | 46.74657 |  |  | 16214.03 | 111.1345 | [32 empty] | bdl | 371.396 |  |  |  | 2024 | Denisová, N., Piercey, S. J., & Wälle, M. (2024). Mineralogy and mineral chemistry of the ABM replacement-style volcanogenic massive sulfide deposit, Finlayson Lake district, Yukon, Canada. Mineralium Deposita, 59(3), 473-503. https://doi.org/10.1007/s00126-023-01217-4 |  | CAN | CA-YT | -130.6 | 61.46667 | [8 empty] | Only analyses +/-3% of 100% were shown and they were normalized to 100% | 2025-04-30
| ABM |  | Volcanic basin hydrothermal | Volcanogenic massive sulfide (VMS) | Bimodal felsic VMS | Zn, Cu, Pb, Au, Ag |  | Zn, Cu, Pb, Au, Ag | Denisová et al., 2024 |  | Q930271 | Q930271-7-1-19 | borehole | K15-286 |  | 127.08 | 127.15 | ore material | half core | core drilling | rock | polished slab from core | Yukon–Tanana and Slide Mountain terranes | Kudz Ze Kayah formation |  |  | acid volcanic rock, siliciclastic sedimentary rock |  | rock | greenschist | galena | Assemblage 3 |  |  |  | chloritic |  | pyrite, arsenopyrite, pyrrhotite, galena, chalcopyrite, sulfosalts | cutting and polishing | EPMA | JEOL JXA-8230 SuperProbe electron probe microanalyzer (EPMA) equipped with five wavelength-dispersive spectrometers (WDS) and a tungsten filament electron gun. |  | sulfides were analyzed using an accelerating voltage of 25 kV, a 2-nA beam current, focused to 1 μm, with elemental counting times between 5 and 30 s |  | 16790.27 | 42.37632 | [12 empty] | 45318.51 | 155.0809 | [16 empty] | bdl | 55.08807 | [8 empty] | 38511.09 | 52.22764 | [8 empty] | bdl | 147.8638 | [32 empty] | 723209.1 | 212.127 | [14 empty] | 112368 | 46.09921 | bdl | 46.74657 |  |  | 63803.02 | 111.1345 | [32 empty] | bdl | 371.396 |  |  |  | 2024 | Denisová, N., Piercey, S. J., & Wälle, M. (2024). Mineralogy and mineral chemistry of the ABM replacement-style volcanogenic massive sulfide deposit, Finlayson Lake district, Yukon, Canada. Mineralium Deposita, 59(3), 473-503. https://doi.org/10.1007/s00126-023-01217-4 |  | CAN | CA-YT | -130.6 | 61.46667 | [8 empty] | Only analyses +/-3% of 100% were shown and they were normalized to 100% | 2025-04-30
| ABM |  | Volcanic basin hydrothermal | Volcanogenic massive sulfide (VMS) | Bimodal felsic VMS | Zn, Cu, Pb, Au, Ag |  | Zn, Cu, Pb, Au, Ag | Denisová et al., 2024 |  | Q930271 | Q930271-7-1-3 | borehole | K15-286 |  | 127.08 | 127.15 | ore material | half core | core drilling | rock | polished slab from core | Yukon–Tanana and Slide Mountain terranes | Kudz Ze Kayah formation |  |  | acid volcanic rock, siliciclastic sedimentary rock |  | rock | greenschist | galena | Assemblage 3 |  |  |  | chloritic |  | pyrite, arsenopyrite, pyrrhotite, galena, chalcopyrite, sulfosalts | cutting and polishing | EPMA | JEOL JXA-8230 SuperProbe electron probe microanalyzer (EPMA) equipped with five wavelength-dispersive spectrometers (WDS) and a tungsten filament electron gun. |  | sulfides were analyzed using an accelerating voltage of 25 kV, a 2-nA beam current, focused to 1 μm, with elemental counting times between 5 and 30 s |  | 16093.85 | 42.37632 | [12 empty] | 41432.24 | 155.0809 | [16 empty] | 407.6973 | 55.08807 | [8 empty] | 11313.6 | 52.22764 | [8 empty] | bdl | 147.8638 | [32 empty] | 777906.9 | 212.127 | [14 empty] | 113849.5 | 46.09921 | bdl | 46.74657 |  |  | 38996.25 | 111.1345 | [32 empty] | bdl | 371.396 |  |  |  | 2024 | Denisová, N., Piercey, S. J., & Wälle, M. (2024). Mineralogy and mineral chemistry of the ABM replacement-style volcanogenic massive sulfide deposit, Finlayson Lake district, Yukon, Canada. Mineralium Deposita, 59(3), 473-503. https://doi.org/10.1007/s00126-023-01217-4 |  | CAN | CA-YT | -130.6 | 61.46667 | [8 empty] | Only analyses +/-3% of 100% were shown and they were normalized to 100% | 2025-04-30
| ABM |  | Volcanic basin hydrothermal | Volcanogenic massive sulfide (VMS) | Bimodal felsic VMS | Zn, Cu, Pb, Au, Ag |  | Zn, Cu, Pb, Au, Ag | Denisová et al., 2024 |  | Q930271 | Q930271-7-1-6* | borehole | K15-286 |  | 127.08 | 127.15 | ore material | half core | core drilling | rock | polished slab from core | Yukon–Tanana and Slide Mountain terranes | Kudz Ze Kayah formation |  |  | acid volcanic rock, siliciclastic sedimentary rock |  | rock | greenschist | galena | Assemblage 3 |  |  |  | chloritic |  | pyrite, arsenopyrite, pyrrhotite, galena, chalcopyrite, sulfosalts | cutting and polishing | EPMA | JEOL JXA-8230 SuperProbe electron probe microanalyzer (EPMA) equipped with five wavelength-dispersive spectrometers (WDS) and a tungsten filament electron gun. |  | sulfides were analyzed using an accelerating voltage of 25 kV, a 2-nA beam current, focused to 1 μm, with elemental counting times between 5 and 30 s |  | 11427 | 42.37632 | [12 empty] | 31891.43 | 155.0809 | [16 empty] | 837.367 | 55.08807 | [8 empty] | 57533.24 | 52.22764 | [8 empty] | bdl | 147.8638 | [32 empty] | 717245.7 | 212.127 | [14 empty] | 143179.5 | 46.09921 | bdl | 46.74657 |  |  | 37610.03 | 111.1345 | [32 empty] | 275.7184 | 371.396 |  |  |  | 2024 | Denisová, N., Piercey, S. J., & Wälle, M. (2024). Mineralogy and mineral chemistry of the ABM replacement-style volcanogenic massive sulfide deposit, Finlayson Lake district, Yukon, Canada. Mineralium Deposita, 59(3), 473-503. https://doi.org/10.1007/s00126-023-01217-4 |  | CAN | CA-YT | -130.6 | 61.46667 | [8 empty] | spot with likely inclusion; Only analyses +/-3% of 100% were shown and they were normalized to 100% | 2025-04-30
| ABM |  | Volcanic basin hydrothermal | Volcanogenic massive sulfide (VMS) | Bimodal felsic VMS | Zn, Cu, Pb, Au, Ag |  | Zn, Cu, Pb, Au, Ag | Denisová et al., 2024 |  | A348395 | A348395-2-2-1 | borehole | K15-290 |  | 78.92 | 79 | ore material | half core | core drilling | rock | polished slab from core | Yukon–Tanana and Slide Mountain terranes | Kudz Ze Kayah formation |  |  | acid volcanic rock, siliciclastic sedimentary rock |  | rock | greenschist | tennantite | Assemblage 1 |  |  |  | chloritic |  | pyrite, arsenopyrite, pyrrhotite, galena, chalcopyrite, sulfosalts | cutting and polishing | EPMA | JEOL JXA-8230 SuperProbe electron probe microanalyzer (EPMA) equipped with five wavelength-dispersive spectrometers (WDS) and a tungsten filament electron gun. |  | sulfides were analyzed using an accelerating voltage of 25 kV, a 2-nA beam current, focused to 1 μm, with elemental counting times between 5 and 30 s |  | 20076.42 | 56.49791 |  |  | 133695.7 | 112.9901 | [8 empty] | bdl | 100 | [10 empty] | 70.19726 | 30.3846 |  |  |  |  | 402099.9 | 49.16279 | [8 empty] | 50772.67 | 38.59367 | [8 empty] | bdl | 100 | [26 empty] | bdl | 151.362 |  |  |  |  | 1403.945 | 95.25473 | [14 empty] | 270680.6 | 32.4392 | 90955.58 | 51.19401 |  |  | bdl | 45.28732 | [32 empty] | 30244.99 | 253.0182 |  |  |  | 2024 | Denisová, N., Piercey, S. J., & Wälle, M. (2024). Mineralogy and mineral chemistry of the ABM replacement-style volcanogenic massive sulfide deposit, Finlayson Lake district, Yukon, Canada. Mineralium Deposita, 59(3), 473-503. https://doi.org/10.1007/s00126-023-01217-4 |  | CAN | CA-YT | -130.6 | 61.46667 | [8 empty] | Only analyses +/-3% of 100% were shown and they were normalized to 100% | 2025-04-30
| ABM |  | Volcanic basin hydrothermal | Volcanogenic massive sulfide (VMS) | Bimodal felsic VMS | Zn, Cu, Pb, Au, Ag |  | Zn, Cu, Pb, Au, Ag | Denisová et al., 2024 |  | A348395 | A348395-2-2-2 | borehole | K15-290 |  | 78.92 | 79 | ore material | half core | core drilling | rock | polished slab from core | Yukon–Tanana and Slide Mountain terranes | Kudz Ze Kayah formation |  |  | acid volcanic rock, siliciclastic sedimentary rock |  | rock | greenschist | tennantite | Assemblage 1 |  |  |  | chloritic |  | pyrite, arsenopyrite, pyrrhotite, galena, chalcopyrite, sulfosalts | cutting and polishing | EPMA | JEOL JXA-8230 SuperProbe electron probe microanalyzer (EPMA) equipped with five wavelength-dispersive spectrometers (WDS) and a tungsten filament electron gun. |  | sulfides were analyzed using an accelerating voltage of 25 kV, a 2-nA beam current, focused to 1 μm, with elemental counting times between 5 and 30 s |  | 22995.77 | 56.49791 |  |  | 113725.3 | 112.9901 | [8 empty] | bdl | 100 | [10 empty] | 50.14341 | 30.3846 |  |  |  |  | 397236.1 | 49.16279 | [8 empty] | 46392.68 | 38.59367 | [8 empty] | bdl | 100 | [26 empty] | bdl | 151.362 |  |  |  |  | 240.6884 | 95.25473 | [14 empty] | 271446.3 | 32.4392 | 118689.5 | 51.19401 |  |  | bdl | 45.28732 | [32 empty] | 29213.55 | 253.0182 |  |  |  | 2024 | Denisová, N., Piercey, S. J., & Wälle, M. (2024). Mineralogy and mineral chemistry of the ABM replacement-style volcanogenic massive sulfide deposit, Finlayson Lake district, Yukon, Canada. Mineralium Deposita, 59(3), 473-503. https://doi.org/10.1007/s00126-023-01217-4 |  | CAN | CA-YT | -130.6 | 61.46667 | [8 empty] | Only analyses +/-3% of 100% were shown and they were normalized to 100% | 2025-04-30
| ABM |  | Volcanic basin hydrothermal | Volcanogenic massive sulfide (VMS) | Bimodal felsic VMS | Zn, Cu, Pb, Au, Ag |  | Zn, Cu, Pb, Au, Ag | Denisová et al., 2024 |  | A348395 | A348395-4-2-2 | borehole | K15-290 |  | 78.92 | 79 | ore material | half core | core drilling | rock | polished slab from core | Yukon–Tanana and Slide Mountain terranes | Kudz Ze Kayah formation |  |  | acid volcanic rock, siliciclastic sedimentary rock |  | rock | greenschist | tennantite | Assemblage 1 |  |  |  | chloritic |  | pyrite, arsenopyrite, pyrrhotite, galena, chalcopyrite, sulfosalts | cutting and polishing | EPMA | JEOL JXA-8230 SuperProbe electron probe microanalyzer (EPMA) equipped with five wavelength-dispersive spectrometers (WDS) and a tungsten filament electron gun. |  | sulfides were analyzed using an accelerating voltage of 25 kV, a 2-nA beam current, focused to 1 μm, with elemental counting times between 5 and 30 s |  | 18333.4 | 56.49791 |  |  | 117301.6 | 112.9901 | [8 empty] | bdl | 100 | [10 empty] | bdl | 30.3846 |  |  |  |  | 399794.9 | 49.16279 | [8 empty] | 42952.25 | 38.59367 | [8 empty] | bdl | 100 | [26 empty] | 412.3255 | 151.362 |  |  |  |  | 864.8779 | 95.25473 | [14 empty] | 267850.7 | 32.4392 | 113278.9 | 51.19401 |  |  | bdl | 45.28732 | [32 empty] | 39180.98 | 253.0182 |  |  |  | 2024 | Denisová, N., Piercey, S. J., & Wälle, M. (2024). Mineralogy and mineral chemistry of the ABM replacement-style volcanogenic massive sulfide deposit, Finlayson Lake district, Yukon, Canada. Mineralium Deposita, 59(3), 473-503. https://doi.org/10.1007/s00126-023-01217-4 |  | CAN | CA-YT | -130.6 | 61.46667 | [8 empty] | Only analyses +/-3% of 100% were shown and they were normalized to 100% | 2025-04-30
| ABM |  | Volcanic basin hydrothermal | Volcanogenic massive sulfide (VMS) | Bimodal felsic VMS | Zn, Cu, Pb, Au, Ag |  | Zn, Cu, Pb, Au, Ag | Denisová et al., 2024 |  | A348395 | A348395-8-1-1 | borehole | K15-290 |  | 78.92 | 79 | ore material | half core | core drilling | rock | polished slab from core | Yukon–Tanana and Slide Mountain terranes | Kudz Ze Kayah formation |  |  | acid volcanic rock, siliciclastic sedimentary rock |  | rock | greenschist | tennantite | Assemblage 1 |  |  |  | chloritic |  | pyrite, arsenopyrite, pyrrhotite, galena, chalcopyrite, sulfosalts | cutting and polishing | EPMA | JEOL JXA-8230 SuperProbe electron probe microanalyzer (EPMA) equipped with five wavelength-dispersive spectrometers (WDS) and a tungsten filament electron gun. |  | sulfides were analyzed using an accelerating voltage of 25 kV, a 2-nA beam current, focused to 1 μm, with elemental counting times between 5 and 30 s |  | 16306.92 | 56.49791 |  |  | 138458 | 112.9901 | [8 empty] | bdl | 100 | [10 empty] | 100.5359 | 30.3846 |  |  |  |  | 407321 | 49.16279 | [8 empty] | 47664.05 | 38.59367 | [8 empty] | bdl | 100 | [26 empty] | 563.0008 | 151.362 |  |  |  |  | 1025.466 | 95.25473 | [14 empty] | 271698.1 | 32.4392 | 82690.75 | 51.19401 |  |  | 130.6966 | 45.28732 | [32 empty] | 34041.44 | 253.0182 |  |  |  | 2024 | Denisová, N., Piercey, S. J., & Wälle, M. (2024). Mineralogy and mineral chemistry of the ABM replacement-style volcanogenic massive sulfide deposit, Finlayson Lake district, Yukon, Canada. Mineralium Deposita, 59(3), 473-503. https://doi.org/10.1007/s00126-023-01217-4 |  | CAN | CA-YT | -130.6 | 61.46667 | [8 empty] | Only analyses +/-3% of 100% were shown and they were normalized to 100% | 2025-04-30
| ABM |  | Volcanic basin hydrothermal | Volcanogenic massive sulfide (VMS) | Bimodal felsic VMS | Zn, Cu, Pb, Au, Ag |  | Zn, Cu, Pb, Au, Ag | Denisová et al., 2024 |  | A348395 | A348395-8-3-10 | borehole | K15-290 |  | 78.92 | 79 | ore material | half core | core drilling | rock | polished slab from core | Yukon–Tanana and Slide Mountain terranes | Kudz Ze Kayah formation |  |  | acid volcanic rock, siliciclastic sedimentary rock |  | rock | greenschist | tennantite | Assemblage 1 |  |  |  | chloritic |  | pyrite, arsenopyrite, pyrrhotite, galena, chalcopyrite, sulfosalts | cutting and polishing | EPMA | JEOL JXA-8230 SuperProbe electron probe microanalyzer (EPMA) equipped with five wavelength-dispersive spectrometers (WDS) and a tungsten filament electron gun. |  | sulfides were analyzed using an accelerating voltage of 25 kV, a 2-nA beam current, focused to 1 μm, with elemental counting times between 5 and 30 s |  | 15882.28 | 56.49791 |  |  | 131403.5 | 112.9901 | [8 empty] | bdl | 100 | [10 empty] | 110.6428 | 30.3846 |  |  |  |  | 407004.7 | 49.16279 | [8 empty] | 48481.68 | 38.59367 | [8 empty] | bdl | 100 | [26 empty] | 714.1492 | 151.362 |  |  |  |  | 945.4933 | 95.25473 | [14 empty] | 272090.9 | 32.4392 | 91823.49 | 51.19401 |  |  | bdl | 45.28732 | [32 empty] | 31543.27 | 253.0182 |  |  |  | 2024 | Denisová, N., Piercey, S. J., & Wälle, M. (2024). Mineralogy and mineral chemistry of the ABM replacement-style volcanogenic massive sulfide deposit, Finlayson Lake district, Yukon, Canada. Mineralium Deposita, 59(3), 473-503. https://doi.org/10.1007/s00126-023-01217-4 |  | CAN | CA-YT | -130.6 | 61.46667 | [8 empty] | Only analyses +/-3% of 100% were shown and they were normalized to 100% | 2025-04-30
| ABM |  | Volcanic basin hydrothermal | Volcanogenic massive sulfide (VMS) | Bimodal felsic VMS | Zn, Cu, Pb, Au, Ag |  | Zn, Cu, Pb, Au, Ag | Denisová et al., 2024 |  | A348395 | A348395-8-3-16 | borehole | K15-290 |  | 78.92 | 79 | ore material | half core | core drilling | rock | polished slab from core | Yukon–Tanana and Slide Mountain terranes | Kudz Ze Kayah formation |  |  | acid volcanic rock, siliciclastic sedimentary rock |  | rock | greenschist | tennantite | Assemblage 1 |  |  |  | chloritic |  | pyrite, arsenopyrite, pyrrhotite, galena, chalcopyrite, sulfosalts | cutting and polishing | EPMA | JEOL JXA-8230 SuperProbe electron probe microanalyzer (EPMA) equipped with five wavelength-dispersive spectrometers (WDS) and a tungsten filament electron gun. |  | sulfides were analyzed using an accelerating voltage of 25 kV, a 2-nA beam current, focused to 1 μm, with elemental counting times between 5 and 30 s |  | 16866.89 | 56.49791 |  |  | 133267.4 | 112.9901 | [8 empty] | bdl | 100 | [10 empty] | 119.8358 | 30.3846 |  |  |  |  | 402638.4 | 49.16279 | [8 empty] | 50820.38 | 38.59367 | [8 empty] | bdl | 100 | [26 empty] | 299.5896 | 151.362 |  |  |  |  | 1078.522 | 95.25473 | [14 empty] | 271647.8 | 32.4392 | 90206.42 | 51.19401 |  |  | bdl | 45.28732 | [32 empty] | 33054.71 | 253.0182 |  |  |  | 2024 | Denisová, N., Piercey, S. J., & Wälle, M. (2024). Mineralogy and mineral chemistry of the ABM replacement-style volcanogenic massive sulfide deposit, Finlayson Lake district, Yukon, Canada. Mineralium Deposita, 59(3), 473-503. https://doi.org/10.1007/s00126-023-01217-4 |  | CAN | CA-YT | -130.6 | 61.46667 | [8 empty] | Only analyses +/-3% of 100% were shown and they were normalized to 100% | 2025-04-30
| ABM |  | Volcanic basin hydrothermal | Volcanogenic massive sulfide (VMS) | Bimodal felsic VMS | Zn, Cu, Pb, Au, Ag |  | Zn, Cu, Pb, Au, Ag | Denisová et al., 2024 |  | A348395 | A348395-3-1-26 | borehole | K15-290 |  | 78.92 | 79 | ore material | half core | core drilling | rock | polished slab from core | Yukon–Tanana and Slide Mountain terranes | Kudz Ze Kayah formation |  |  | acid volcanic rock, siliciclastic sedimentary rock |  | rock | greenschist | tetrahedrite | Assemblage 1 |  |  |  | chloritic |  | pyrite, arsenopyrite, pyrrhotite, galena, chalcopyrite, sulfosalts | cutting and polishing | EPMA | JEOL JXA-8230 SuperProbe electron probe microanalyzer (EPMA) equipped with five wavelength-dispersive spectrometers (WDS) and a tungsten filament electron gun. |  | sulfides were analyzed using an accelerating voltage of 25 kV, a 2-nA beam current, focused to 1 μm, with elemental counting times between 5 and 30 s |  | 37993.37 | 56.49791 |  |  | 39499.85 | 112.9901 | [8 empty] | bdl | 100 | [10 empty] | bdl | 30.3846 |  |  |  |  | 369006.7 | 49.16279 | [8 empty] | 26162.5 | 38.59367 | [8 empty] | bdl | 100 | [26 empty] | bdl | 151.362 |  |  |  |  | 813.498 | 95.25473 | [14 empty] | 255217.4 | 32.4392 | 222145.2 | 51.19401 |  |  | 612.6343 | 45.28732 | [32 empty] | 48528.67 | 253.0182 |  |  |  | 2024 | Denisová, N., Piercey, S. J., & Wälle, M. (2024). Mineralogy and mineral chemistry of the ABM replacement-style volcanogenic massive sulfide deposit, Finlayson Lake district, Yukon, Canada. Mineralium Deposita, 59(3), 473-503. https://doi.org/10.1007/s00126-023-01217-4 |  | CAN | CA-YT | -130.6 | 61.46667 | [8 empty] | Only analyses +/-3% of 100% were shown and they were normalized to 100% | 2025-04-30
| ABM |  | Volcanic basin hydrothermal | Volcanogenic massive sulfide (VMS) | Bimodal felsic VMS | Zn, Cu, Pb, Au, Ag |  | Zn, Cu, Pb, Au, Ag | Denisová et al., 2024 |  | A348395 | A348395-3-1-5 | borehole | K15-290 |  | 78.92 | 79 | ore material | half core | core drilling | rock | polished slab from core | Yukon–Tanana and Slide Mountain terranes | Kudz Ze Kayah formation |  |  | acid volcanic rock, siliciclastic sedimentary rock |  | rock | greenschist | tetrahedrite | Assemblage 1 |  |  |  | chloritic |  | pyrite, arsenopyrite, pyrrhotite, galena, chalcopyrite, sulfosalts | cutting and polishing | EPMA | JEOL JXA-8230 SuperProbe electron probe microanalyzer (EPMA) equipped with five wavelength-dispersive spectrometers (WDS) and a tungsten filament electron gun. |  | sulfides were analyzed using an accelerating voltage of 25 kV, a 2-nA beam current, focused to 1 μm, with elemental counting times between 5 and 30 s |  | 35308.65 | 56.49791 |  |  | 42016.89 | 112.9901 | [8 empty] | bdl | 100 | [10 empty] | 110.4651 | 30.3846 |  |  |  |  | 371935.8 | 49.16279 | [8 empty] | 26682.33 | 38.59367 | [8 empty] | bdl | 100 | [26 empty] | bdl | 151.362 |  |  |  |  | 461.9448 | 95.25473 | [14 empty] | 254762.5 | 32.4392 | 220638.9 | 51.19401 |  |  | bdl | 45.28732 | [32 empty] | 48082.43 | 253.0182 |  |  |  | 2024 | Denisová, N., Piercey, S. J., & Wälle, M. (2024). Mineralogy and mineral chemistry of the ABM replacement-style volcanogenic massive sulfide deposit, Finlayson Lake district, Yukon, Canada. Mineralium Deposita, 59(3), 473-503. https://doi.org/10.1007/s00126-023-01217-4 |  | CAN | CA-YT | -130.6 | 61.46667 | [8 empty] | Only analyses +/-3% of 100% were shown and they were normalized to 100% | 2025-04-30
| ABM |  | Volcanic basin hydrothermal | Volcanogenic massive sulfide (VMS) | Bimodal felsic VMS | Zn, Cu, Pb, Au, Ag |  | Zn, Cu, Pb, Au, Ag | Denisová et al., 2024 |  | A348395 | A348395-4-1-1 | borehole | K15-290 |  | 78.92 | 79 | ore material | half core | core drilling | rock | polished slab from core | Yukon–Tanana and Slide Mountain terranes | Kudz Ze Kayah formation |  |  | acid volcanic rock, siliciclastic sedimentary rock |  | rock | greenschist | tetrahedrite | Assemblage 1 |  |  |  | chloritic |  | pyrite, arsenopyrite, pyrrhotite, galena, chalcopyrite, sulfosalts | cutting and polishing | EPMA | JEOL JXA-8230 SuperProbe electron probe microanalyzer (EPMA) equipped with five wavelength-dispersive spectrometers (WDS) and a tungsten filament electron gun. |  | sulfides were analyzed using an accelerating voltage of 25 kV, a 2-nA beam current, focused to 1 μm, with elemental counting times between 5 and 30 s |  | 28924.83 | 56.49791 |  |  | 78732.04 | 112.9901 | [8 empty] | bdl | 100 | [10 empty] | bdl | 30.3846 |  |  |  |  | 382352.6 | 49.16279 | [8 empty] | 33361.71 | 38.59367 | [8 empty] | bdl | 100 | [26 empty] | bdl | 151.362 |  |  |  |  | 1352.096 | 95.25473 | [14 empty] | 261164.8 | 32.4392 | 171846.4 | 51.19401 |  |  | bdl | 45.28732 | [32 empty] | 42265.51 | 253.0182 |  |  |  | 2024 | Denisová, N., Piercey, S. J., & Wälle, M. (2024). Mineralogy and mineral chemistry of the ABM replacement-style volcanogenic massive sulfide deposit, Finlayson Lake district, Yukon, Canada. Mineralium Deposita, 59(3), 473-503. https://doi.org/10.1007/s00126-023-01217-4 |  | CAN | CA-YT | -130.6 | 61.46667 | [8 empty] | Only analyses +/-3% of 100% were shown and they were normalized to 100% | 2025-04-30
| ABM |  | Volcanic basin hydrothermal | Volcanogenic massive sulfide (VMS) | Bimodal felsic VMS | Zn, Cu, Pb, Au, Ag |  | Zn, Cu, Pb, Au, Ag | Denisová et al., 2024 |  | A348395 | A348395-4-1-11 | borehole | K15-290 |  | 78.92 | 79 | ore material | half core | core drilling | rock | polished slab from core | Yukon–Tanana and Slide Mountain terranes | Kudz Ze Kayah formation |  |  | acid volcanic rock, siliciclastic sedimentary rock |  | rock | greenschist | tetrahedrite | Assemblage 1 |  |  |  | chloritic |  | pyrite, arsenopyrite, pyrrhotite, galena, chalcopyrite, sulfosalts | cutting and polishing | EPMA | JEOL JXA-8230 SuperProbe electron probe microanalyzer (EPMA) equipped with five wavelength-dispersive spectrometers (WDS) and a tungsten filament electron gun. |  | sulfides were analyzed using an accelerating voltage of 25 kV, a 2-nA beam current, focused to 1 μm, with elemental counting times between 5 and 30 s |  | 64935.59 | 56.49791 |  |  | 16331.65 | 112.9901 | [8 empty] | bdl | 100 | [10 empty] | 190.4857 | 30.3846 |  |  |  |  | 340748.9 | 49.16279 | [8 empty] | 26056.44 | 38.59367 | [8 empty] | bdl | 100 | [26 empty] | 230.588 | 151.362 |  |  |  |  | 471.2016 | 95.25473 | [14 empty] | 249706.8 | 32.4392 | 254228.3 | 51.19401 |  |  | bdl | 45.28732 | [32 empty] | 47100.11 | 253.0182 |  |  |  | 2024 | Denisová, N., Piercey, S. J., & Wälle, M. (2024). Mineralogy and mineral chemistry of the ABM replacement-style volcanogenic massive sulfide deposit, Finlayson Lake district, Yukon, Canada. Mineralium Deposita, 59(3), 473-503. https://doi.org/10.1007/s00126-023-01217-4 |  | CAN | CA-YT | -130.6 | 61.46667 | [8 empty] | Only analyses +/-3% of 100% were shown and they were normalized to 100% | 2025-04-30
| ABM |  | Volcanic basin hydrothermal | Volcanogenic massive sulfide (VMS) | Bimodal felsic VMS | Zn, Cu, Pb, Au, Ag |  | Zn, Cu, Pb, Au, Ag | Denisová et al., 2024 |  | A348395 | A348395-4-1-3 | borehole | K15-290 |  | 78.92 | 79 | ore material | half core | core drilling | rock | polished slab from core | Yukon–Tanana and Slide Mountain terranes | Kudz Ze Kayah formation |  |  | acid volcanic rock, siliciclastic sedimentary rock |  | rock | greenschist | tetrahedrite | Assemblage 1 |  |  |  | chloritic |  | pyrite, arsenopyrite, pyrrhotite, galena, chalcopyrite, sulfosalts | cutting and polishing | EPMA | JEOL JXA-8230 SuperProbe electron probe microanalyzer (EPMA) equipped with five wavelength-dispersive spectrometers (WDS) and a tungsten filament electron gun. |  | sulfides were analyzed using an accelerating voltage of 25 kV, a 2-nA beam current, focused to 1 μm, with elemental counting times between 5 and 30 s |  | 29545.04 | 56.49791 |  |  | 79301.42 | 112.9901 | [8 empty] | bdl | 100 | [10 empty] | 120.3056 | 30.3846 |  |  |  |  | 382702.1 | 49.16279 | [8 empty] | 33184.29 | 38.59367 | [8 empty] | bdl | 100 | [26 empty] | bdl | 151.362 |  |  |  |  | 160.4074 | 95.25473 | [14 empty] | 262306.3 | 32.4392 | 172458 | 51.19401 |  |  | bdl | 45.28732 | [32 empty] | 40222.17 | 253.0182 |  |  |  | 2024 | Denisová, N., Piercey, S. J., & Wälle, M. (2024). Mineralogy and mineral chemistry of the ABM replacement-style volcanogenic massive sulfide deposit, Finlayson Lake district, Yukon, Canada. Mineralium Deposita, 59(3), 473-503. https://doi.org/10.1007/s00126-023-01217-4 |  | CAN | CA-YT | -130.6 | 61.46667 | [8 empty] | Only analyses +/-3% of 100% were shown and they were normalized to 100% | 2025-04-30
| ABM |  | Volcanic basin hydrothermal | Volcanogenic massive sulfide (VMS) | Bimodal felsic VMS | Zn, Cu, Pb, Au, Ag |  | Zn, Cu, Pb, Au, Ag | Denisová et al., 2024 |  | A348395 | A348395-4-1-5 | borehole | K15-290 |  | 78.92 | 79 | ore material | half core | core drilling | rock | polished slab from core | Yukon–Tanana and Slide Mountain terranes | Kudz Ze Kayah formation |  |  | acid volcanic rock, siliciclastic sedimentary rock |  | rock | greenschist | tetrahedrite | Assemblage 1 |  |  |  | chloritic |  | pyrite, arsenopyrite, pyrrhotite, galena, chalcopyrite, sulfosalts | cutting and polishing | EPMA | JEOL JXA-8230 SuperProbe electron probe microanalyzer (EPMA) equipped with five wavelength-dispersive spectrometers (WDS) and a tungsten filament electron gun. |  | sulfides were analyzed using an accelerating voltage of 25 kV, a 2-nA beam current, focused to 1 μm, with elemental counting times between 5 and 30 s |  | 25069.67 | 56.49791 |  |  | 80913.53 | 112.9901 | [8 empty] | bdl | 100 | [10 empty] | bdl | 30.3846 |  |  |  |  | 389109.9 | 49.16279 | [8 empty] | 34166.63 | 38.59367 | [8 empty] | bdl | 100 | [26 empty] | bdl | 151.362 |  |  |  |  | 343.2818 | 95.25473 | [14 empty] | 261318.2 | 32.4392 | 167673 | 51.19401 |  |  | bdl | 45.28732 | [32 empty] | 41405.84 | 253.0182 |  |  |  | 2024 | Denisová, N., Piercey, S. J., & Wälle, M. (2024). Mineralogy and mineral chemistry of the ABM replacement-style volcanogenic massive sulfide deposit, Finlayson Lake district, Yukon, Canada. Mineralium Deposita, 59(3), 473-503. https://doi.org/10.1007/s00126-023-01217-4 |  | CAN | CA-YT | -130.6 | 61.46667 | [8 empty] | Only analyses +/-3% of 100% were shown and they were normalized to 100% | 2025-04-30
| ABM |  | Volcanic basin hydrothermal | Volcanogenic massive sulfide (VMS) | Bimodal felsic VMS | Zn, Cu, Pb, Au, Ag |  | Zn, Cu, Pb, Au, Ag | Denisová et al., 2024 |  | A348395 | A348395-4-2-1 | borehole | K15-290 |  | 78.92 | 79 | ore material | half core | core drilling | rock | polished slab from core | Yukon–Tanana and Slide Mountain terranes | Kudz Ze Kayah formation |  |  | acid volcanic rock, siliciclastic sedimentary rock |  | rock | greenschist | tetrahedrite | Assemblage 1 |  |  |  | chloritic |  | pyrite, arsenopyrite, pyrrhotite, galena, chalcopyrite, sulfosalts | cutting and polishing | EPMA | JEOL JXA-8230 SuperProbe electron probe microanalyzer (EPMA) equipped with five wavelength-dispersive spectrometers (WDS) and a tungsten filament electron gun. |  | sulfides were analyzed using an accelerating voltage of 25 kV, a 2-nA beam current, focused to 1 μm, with elemental counting times between 5 and 30 s |  | 28490.69 | 56.49791 |  |  | 75767.33 | 112.9901 | [8 empty] | bdl | 100 | [10 empty] | bdl | 30.3846 |  |  |  |  | 385936.7 | 49.16279 | [8 empty] | 32463.09 | 38.59367 | [8 empty] | bdl | 100 | [26 empty] | 191.0777 | 151.362 |  |  |  |  | 512.8927 | 95.25473 | [14 empty] | 260961.8 | 32.4392 | 172000.1 | 51.19401 |  |  | bdl | 45.28732 | [32 empty] | 43666.28 | 253.0182 |  |  |  | 2024 | Denisová, N., Piercey, S. J., & Wälle, M. (2024). Mineralogy and mineral chemistry of the ABM replacement-style volcanogenic massive sulfide deposit, Finlayson Lake district, Yukon, Canada. Mineralium Deposita, 59(3), 473-503. https://doi.org/10.1007/s00126-023-01217-4 |  | CAN | CA-YT | -130.6 | 61.46667 | [8 empty] | Only analyses +/-3% of 100% were shown and they were normalized to 100% | 2025-04-30
| ABM |  | Volcanic basin hydrothermal | Volcanogenic massive sulfide (VMS) | Bimodal felsic VMS | Zn, Cu, Pb, Au, Ag |  | Zn, Cu, Pb, Au, Ag | Denisová et al., 2024 |  | A348395 | A348395-4-2-13 | borehole | K15-290 |  | 78.92 | 79 | ore material | half core | core drilling | rock | polished slab from core | Yukon–Tanana and Slide Mountain terranes | Kudz Ze Kayah formation |  |  | acid volcanic rock, siliciclastic sedimentary rock |  | rock | greenschist | tetrahedrite | Assemblage 1 |  |  |  | chloritic |  | pyrite, arsenopyrite, pyrrhotite, galena, chalcopyrite, sulfosalts | cutting and polishing | EPMA | JEOL JXA-8230 SuperProbe electron probe microanalyzer (EPMA) equipped with five wavelength-dispersive spectrometers (WDS) and a tungsten filament electron gun. |  | sulfides were analyzed using an accelerating voltage of 25 kV, a 2-nA beam current, focused to 1 μm, with elemental counting times between 5 and 30 s |  | 71186.85 | 56.49791 |  |  | 14952.35 | 112.9901 | [8 empty] | bdl | 100 | [10 empty] | bdl | 30.3846 |  |  |  |  | 335529.1 | 49.16279 | [8 empty] | 31802.62 | 38.59367 | [8 empty] | bdl | 100 | [26 empty] | bdl | 151.362 |  |  |  |  | 773.2244 | 95.25473 | [14 empty] | 245092 | 32.4392 | 258588.3 | 51.19401 |  |  | bdl | 45.28732 | [32 empty] | 42075.46 | 253.0182 |  |  |  | 2024 | Denisová, N., Piercey, S. J., & Wälle, M. (2024). Mineralogy and mineral chemistry of the ABM replacement-style volcanogenic massive sulfide deposit, Finlayson Lake district, Yukon, Canada. Mineralium Deposita, 59(3), 473-503. https://doi.org/10.1007/s00126-023-01217-4 |  | CAN | CA-YT | -130.6 | 61.46667 | [8 empty] | Only analyses +/-3% of 100% were shown and they were normalized to 100% | 2025-04-30
| ABM |  | Volcanic basin hydrothermal | Volcanogenic massive sulfide (VMS) | Bimodal felsic VMS | Zn, Cu, Pb, Au, Ag |  | Zn, Cu, Pb, Au, Ag | Denisová et al., 2024 |  | A348395 | A348395-4-2-5 | borehole | K15-290 |  | 78.92 | 79 | ore material | half core | core drilling | rock | polished slab from core | Yukon–Tanana and Slide Mountain terranes | Kudz Ze Kayah formation |  |  | acid volcanic rock, siliciclastic sedimentary rock |  | rock | greenschist | tetrahedrite | Assemblage 1 |  |  |  | chloritic |  | pyrite, arsenopyrite, pyrrhotite, galena, chalcopyrite, sulfosalts | cutting and polishing | EPMA | JEOL JXA-8230 SuperProbe electron probe microanalyzer (EPMA) equipped with five wavelength-dispersive spectrometers (WDS) and a tungsten filament electron gun. |  | sulfides were analyzed using an accelerating voltage of 25 kV, a 2-nA beam current, focused to 1 μm, with elemental counting times between 5 and 30 s |  | 85948.92 | 56.49791 |  |  | 8903.355 | 112.9901 | [8 empty] | bdl | 100 | [10 empty] | bdl | 30.3846 |  |  |  |  | 320190.3 | 49.16279 | [8 empty] | 34111.17 | 38.59367 | [8 empty] | bdl | 100 | [26 empty] | bdl | 151.362 |  |  |  |  | 450.676 | 95.25473 | [14 empty] | 243685.5 | 32.4392 | 267481.2 | 51.19401 |  |  | bdl | 45.28732 | [32 empty] | 39228.84 | 253.0182 |  |  |  | 2024 | Denisová, N., Piercey, S. J., & Wälle, M. (2024). Mineralogy and mineral chemistry of the ABM replacement-style volcanogenic massive sulfide deposit, Finlayson Lake district, Yukon, Canada. Mineralium Deposita, 59(3), 473-503. https://doi.org/10.1007/s00126-023-01217-4 |  | CAN | CA-YT | -130.6 | 61.46667 | [8 empty] | Only analyses +/-3% of 100% were shown and they were normalized to 100% | 2025-04-30
| ABM |  | Volcanic basin hydrothermal | Volcanogenic massive sulfide (VMS) | Bimodal felsic VMS | Zn, Cu, Pb, Au, Ag |  | Zn, Cu, Pb, Au, Ag | Denisová et al., 2024 |  | A348395 | A348395-8-1-13 | borehole | K15-290 |  | 78.92 | 79 | ore material | half core | core drilling | rock | polished slab from core | Yukon–Tanana and Slide Mountain terranes | Kudz Ze Kayah formation |  |  | acid volcanic rock, siliciclastic sedimentary rock |  | rock | greenschist | tetrahedrite | Assemblage 1 |  |  |  | chloritic |  | pyrite, arsenopyrite, pyrrhotite, galena, chalcopyrite, sulfosalts | cutting and polishing | EPMA | JEOL JXA-8230 SuperProbe electron probe microanalyzer (EPMA) equipped with five wavelength-dispersive spectrometers (WDS) and a tungsten filament electron gun. |  | sulfides were analyzed using an accelerating voltage of 25 kV, a 2-nA beam current, focused to 1 μm, with elemental counting times between 5 and 30 s |  | 55983.38 | 56.49791 |  |  | 25210 | 112.9901 | [8 empty] | bdl | 100 | [10 empty] | bdl | 30.3846 |  |  |  |  | 347586.4 | 49.16279 | [8 empty] | 34758.64 | 38.59367 | [8 empty] | bdl | 100 | [26 empty] | bdl | 151.362 |  |  |  |  | 868.9659 | 95.25473 | [14 empty] | 249333.3 | 32.4392 | 246906.2 | 51.19401 |  |  | 559.3344 | 45.28732 | [32 empty] | 38783.85 | 253.0182 |  |  |  | 2024 | Denisová, N., Piercey, S. J., & Wälle, M. (2024). Mineralogy and mineral chemistry of the ABM replacement-style volcanogenic massive sulfide deposit, Finlayson Lake district, Yukon, Canada. Mineralium Deposita, 59(3), 473-503. https://doi.org/10.1007/s00126-023-01217-4 |  | CAN | CA-YT | -130.6 | 61.46667 | [8 empty] | Only analyses +/-3% of 100% were shown and they were normalized to 100% | 2025-04-30
| ABM |  | Volcanic basin hydrothermal | Volcanogenic massive sulfide (VMS) | Bimodal felsic VMS | Zn, Cu, Pb, Au, Ag |  | Zn, Cu, Pb, Au, Ag | Denisová et al., 2024 |  | A348395 | A348395-8-1-4 | borehole | K15-290 |  | 78.92 | 79 | ore material | half core | core drilling | rock | polished slab from core | Yukon–Tanana and Slide Mountain terranes | Kudz Ze Kayah formation |  |  | acid volcanic rock, siliciclastic sedimentary rock |  | rock | greenschist | tetrahedrite | Assemblage 1 |  |  |  | chloritic |  | pyrite, arsenopyrite, pyrrhotite, galena, chalcopyrite, sulfosalts | cutting and polishing | EPMA | JEOL JXA-8230 SuperProbe electron probe microanalyzer (EPMA) equipped with five wavelength-dispersive spectrometers (WDS) and a tungsten filament electron gun. |  | sulfides were analyzed using an accelerating voltage of 25 kV, a 2-nA beam current, focused to 1 μm, with elemental counting times between 5 and 30 s |  | 48664.49 | 56.49791 |  |  | 28125.06 | 112.9901 | [8 empty] | bdl | 100 | [10 empty] | 80.27132 | 30.3846 |  |  |  |  | 355190.5 | 49.16279 | [8 empty] | 30533.2 | 38.59367 | [8 empty] | bdl | 100 | [26 empty] | 50.16957 | 151.362 |  |  |  |  | 612.0688 | 95.25473 | [14 empty] | 250777.6 | 32.4392 | 241998 | 51.19401 |  |  | 230.78 | 45.28732 | [32 empty] | 43737.84 | 253.0182 |  |  |  | 2024 | Denisová, N., Piercey, S. J., & Wälle, M. (2024). Mineralogy and mineral chemistry of the ABM replacement-style volcanogenic massive sulfide deposit, Finlayson Lake district, Yukon, Canada. Mineralium Deposita, 59(3), 473-503. https://doi.org/10.1007/s00126-023-01217-4 |  | CAN | CA-YT | -130.6 | 61.46667 | [8 empty] | Only analyses +/-3% of 100% were shown and they were normalized to 100% | 2025-04-30
| ABM |  | Volcanic basin hydrothermal | Volcanogenic massive sulfide (VMS) | Bimodal felsic VMS | Zn, Cu, Pb, Au, Ag |  | Zn, Cu, Pb, Au, Ag | Denisová et al., 2024 |  | A348395 | A348395-8-1-7 | borehole | K15-290 |  | 78.92 | 79 | ore material | half core | core drilling | rock | polished slab from core | Yukon–Tanana and Slide Mountain terranes | Kudz Ze Kayah formation |  |  | acid volcanic rock, siliciclastic sedimentary rock |  | rock | greenschist | tetrahedrite | Assemblage 1 |  |  |  | chloritic |  | pyrite, arsenopyrite, pyrrhotite, galena, chalcopyrite, sulfosalts | cutting and polishing | EPMA | JEOL JXA-8230 SuperProbe electron probe microanalyzer (EPMA) equipped with five wavelength-dispersive spectrometers (WDS) and a tungsten filament electron gun. |  | sulfides were analyzed using an accelerating voltage of 25 kV, a 2-nA beam current, focused to 1 μm, with elemental counting times between 5 and 30 s |  | 52246.68 | 56.49791 |  |  | 26540.23 | 112.9901 | [8 empty] | bdl | 100 | [10 empty] | bdl | 30.3846 |  |  |  |  | 352285.9 | 49.16279 | [8 empty] | 31221.43 | 38.59367 | [8 empty] | bdl | 100 | [26 empty] | bdl | 151.362 |  |  |  |  | 723.2764 | 95.25473 | [14 empty] | 251338.6 | 32.4392 | 247310.3 | 51.19401 |  |  | bdl | 45.28732 | [32 empty] | 38333.65 | 253.0182 |  |  |  | 2024 | Denisová, N., Piercey, S. J., & Wälle, M. (2024). Mineralogy and mineral chemistry of the ABM replacement-style volcanogenic massive sulfide deposit, Finlayson Lake district, Yukon, Canada. Mineralium Deposita, 59(3), 473-503. https://doi.org/10.1007/s00126-023-01217-4 |  | CAN | CA-YT | -130.6 | 61.46667 | [8 empty] | Only analyses +/-3% of 100% were shown and they were normalized to 100% | 2025-04-30
| ABM |  | Volcanic basin hydrothermal | Volcanogenic massive sulfide (VMS) | Bimodal felsic VMS | Zn, Cu, Pb, Au, Ag |  | Zn, Cu, Pb, Au, Ag | Denisová et al., 2024 |  | A348395 | A348395-8-3-17 | borehole | K15-290 |  | 78.92 | 79 | ore material | half core | core drilling | rock | polished slab from core | Yukon–Tanana and Slide Mountain terranes | Kudz Ze Kayah formation |  |  | acid volcanic rock, siliciclastic sedimentary rock |  | rock | greenschist | tetrahedrite | Assemblage 1 |  |  |  | chloritic |  | pyrite, arsenopyrite, pyrrhotite, galena, chalcopyrite, sulfosalts | cutting and polishing | EPMA | JEOL JXA-8230 SuperProbe electron probe microanalyzer (EPMA) equipped with five wavelength-dispersive spectrometers (WDS) and a tungsten filament electron gun. |  | sulfides were analyzed using an accelerating voltage of 25 kV, a 2-nA beam current, focused to 1 μm, with elemental counting times between 5 and 30 s |  | 62710.47 | 56.49791 |  |  | 18327.39 | 112.9901 | [8 empty] | bdl | 100 | [10 empty] | 79.46836 | 30.3846 |  |  |  |  | 334820.1 | 49.16279 | [8 empty] | 39307.04 | 38.59367 | [8 empty] | bdl | 100 | [26 empty] | 486.7437 | 151.362 |  |  |  |  | 397.3418 | 95.25473 | [14 empty] | 248845.2 | 32.4392 | 252828.6 | 51.19401 |  |  | 69.53481 | 45.28732 | [32 empty] | 42128.16 | 253.0182 |  |  |  | 2024 | Denisová, N., Piercey, S. J., & Wälle, M. (2024). Mineralogy and mineral chemistry of the ABM replacement-style volcanogenic massive sulfide deposit, Finlayson Lake district, Yukon, Canada. Mineralium Deposita, 59(3), 473-503. https://doi.org/10.1007/s00126-023-01217-4 |  | CAN | CA-YT | -130.6 | 61.46667 | [8 empty] | Only analyses +/-3% of 100% were shown and they were normalized to 100% | 2025-04-30
| ABM |  | Volcanic basin hydrothermal | Volcanogenic massive sulfide (VMS) | Bimodal felsic VMS | Zn, Cu, Pb, Au, Ag |  | Zn, Cu, Pb, Au, Ag | Denisová et al., 2024 |  | B232695 | B232695-5-1-3 | borehole | K15-319 |  | 188 | 188.05 | ore material | half core | core drilling | rock | polished slab from core | Yukon–Tanana and Slide Mountain terranes | Kudz Ze Kayah formation |  |  | acid volcanic rock, siliciclastic sedimentary rock |  | rock | greenschist | freibergite | Assemblage 1 |  |  |  | chloritic |  | pyrite, arsenopyrite, pyrrhotite, galena, chalcopyrite, sulfosalts | cutting and polishing | EPMA | JEOL JXA-8230 SuperProbe electron probe microanalyzer (EPMA) equipped with five wavelength-dispersive spectrometers (WDS) and a tungsten filament electron gun. |  | sulfides were analyzed using an accelerating voltage of 25 kV, a 2-nA beam current, focused to 1 μm, with elemental counting times between 5 and 30 s |  | 236406.6 | 56.49791 |  |  | 545.4239 | 112.9901 | [8 empty] | bdl | 100 | [10 empty] | 59.50079 | 30.3846 |  |  |  |  | 187348.1 | 49.16279 | [8 empty] | 57100.92 | 38.59367 | [8 empty] | bdl | 100 | [26 empty] | 119.0016 | 151.362 |  |  |  |  | 40133.28 | 95.25473 | [14 empty] | 219141.4 | 32.4392 | 253939.4 | 51.19401 |  |  | 624.7583 | 45.28732 | [32 empty] | 4581.561 | 253.0182 |  |  |  | 2024 | Denisová, N., Piercey, S. J., & Wälle, M. (2024). Mineralogy and mineral chemistry of the ABM replacement-style volcanogenic massive sulfide deposit, Finlayson Lake district, Yukon, Canada. Mineralium Deposita, 59(3), 473-503. https://doi.org/10.1007/s00126-023-01217-4 |  | CAN | CA-YT | -130.6 | 61.46667 | [8 empty] | Only analyses +/-3% of 100% were shown and they were normalized to 100% | 2025-04-30
| ABM |  | Volcanic basin hydrothermal | Volcanogenic massive sulfide (VMS) | Bimodal felsic VMS | Zn, Cu, Pb, Au, Ag |  | Zn, Cu, Pb, Au, Ag | Denisová et al., 2024 |  | B232695 | B232695-5-1-4 | borehole | K15-319 |  | 188 | 188.05 | ore material | half core | core drilling | rock | polished slab from core | Yukon–Tanana and Slide Mountain terranes | Kudz Ze Kayah formation |  |  | acid volcanic rock, siliciclastic sedimentary rock |  | rock | greenschist | tetrahedrite | Assemblage 1 |  |  |  | chloritic |  | pyrite, arsenopyrite, pyrrhotite, galena, chalcopyrite, sulfosalts | cutting and polishing | EPMA | JEOL JXA-8230 SuperProbe electron probe microanalyzer (EPMA) equipped with five wavelength-dispersive spectrometers (WDS) and a tungsten filament electron gun. |  | sulfides were analyzed using an accelerating voltage of 25 kV, a 2-nA beam current, focused to 1 μm, with elemental counting times between 5 and 30 s |  | 214460.7 | 56.49791 |  |  | 357.3325 | 112.9901 | [8 empty] | bdl | 100 | [10 empty] | 81.67599 | 30.3846 |  |  |  |  | 217686.9 | 49.16279 | [8 empty] | 62032.92 | 38.59367 | [8 empty] | bdl | 100 | [26 empty] | bdl | 151.362 |  |  |  |  | 6074.652 | 95.25473 | [14 empty] | 229917.9 | 32.4392 | 262812.9 | 51.19401 |  |  | 449.2179 | 45.28732 | [32 empty] | 6125.699 | 253.0182 |  |  |  | 2024 | Denisová, N., Piercey, S. J., & Wälle, M. (2024). Mineralogy and mineral chemistry of the ABM replacement-style volcanogenic massive sulfide deposit, Finlayson Lake district, Yukon, Canada. Mineralium Deposita, 59(3), 473-503. https://doi.org/10.1007/s00126-023-01217-4 |  | CAN | CA-YT | -130.6 | 61.46667 | [8 empty] | Only analyses +/-3% of 100% were shown and they were normalized to 100% | 2025-04-30
| ABM |  | Volcanic basin hydrothermal | Volcanogenic massive sulfide (VMS) | Bimodal felsic VMS | Zn, Cu, Pb, Au, Ag |  | Zn, Cu, Pb, Au, Ag | Denisová et al., 2024 |  | B233308 | B233308-2-1-18 | borehole | K15-321 |  | 237.89 | 237.96 | ore material | half core | core drilling | rock | polished slab from core | Yukon–Tanana and Slide Mountain terranes | Kudz Ze Kayah formation |  |  | acid volcanic rock, siliciclastic sedimentary rock |  | rock | greenschist | tetrahedrite | Assemblage 1 |  |  |  | chloritic |  | pyrite, arsenopyrite, pyrrhotite, galena, chalcopyrite, sulfosalts | cutting and polishing | EPMA | JEOL JXA-8230 SuperProbe electron probe microanalyzer (EPMA) equipped with five wavelength-dispersive spectrometers (WDS) and a tungsten filament electron gun. |  | sulfides were analyzed using an accelerating voltage of 25 kV, a 2-nA beam current, focused to 1 μm, with elemental counting times between 5 and 30 s |  | 224845.2 | 56.49791 |  |  | 644.2845 | 112.9901 | [8 empty] | bdl | 100 | [10 empty] | 231.5397 | 30.3846 |  |  |  |  | 216227.9 | 49.16279 | [8 empty] | 53173.61 | 38.59367 | [8 empty] | bdl | 100 | [26 empty] | 50.33473 | 151.362 |  |  |  |  | 1006.695 | 95.25473 | [14 empty] | 228841.8 | 32.4392 | 265113 | 51.19401 |  |  | bdl | 45.28732 | [32 empty] | 9865.607 | 253.0182 |  |  |  | 2024 | Denisová, N., Piercey, S. J., & Wälle, M. (2024). Mineralogy and mineral chemistry of the ABM replacement-style volcanogenic massive sulfide deposit, Finlayson Lake district, Yukon, Canada. Mineralium Deposita, 59(3), 473-503. https://doi.org/10.1007/s00126-023-01217-4 |  | CAN | CA-YT | -130.6 | 61.46667 | [8 empty] | Only analyses +/-3% of 100% were shown and they were normalized to 100% | 2025-04-30
| ABM |  | Volcanic basin hydrothermal | Volcanogenic massive sulfide (VMS) | Bimodal felsic VMS | Zn, Cu, Pb, Au, Ag |  | Zn, Cu, Pb, Au, Ag | Denisová et al., 2024 |  | B233308 | B233308-2-1-2 | borehole | K15-321 |  | 237.89 | 237.96 | ore material | half core | core drilling | rock | polished slab from core | Yukon–Tanana and Slide Mountain terranes | Kudz Ze Kayah formation |  |  | acid volcanic rock, siliciclastic sedimentary rock |  | rock | greenschist | tetrahedrite | Assemblage 1 |  |  |  | chloritic |  | pyrite, arsenopyrite, pyrrhotite, galena, chalcopyrite, sulfosalts | cutting and polishing | EPMA | JEOL JXA-8230 SuperProbe electron probe microanalyzer (EPMA) equipped with five wavelength-dispersive spectrometers (WDS) and a tungsten filament electron gun. |  | sulfides were analyzed using an accelerating voltage of 25 kV, a 2-nA beam current, focused to 1 μm, with elemental counting times between 5 and 30 s |  | 196998.5 | 56.49791 |  |  | 229.9632 | 112.9901 | [8 empty] | bdl | 100 | [10 empty] | 119.9808 | 30.3846 |  |  |  |  | 231942.9 | 49.16279 | [8 empty] | 53331.47 | 38.59367 | [8 empty] | bdl | 100 | [26 empty] | bdl | 151.362 |  |  |  |  | 1379.779 | 95.25473 | [14 empty] | 234312.5 | 32.4392 | 267357.2 | 51.19401 |  |  | 399.936 | 45.28732 | [32 empty] | 13927.77 | 253.0182 |  |  |  | 2024 | Denisová, N., Piercey, S. J., & Wälle, M. (2024). Mineralogy and mineral chemistry of the ABM replacement-style volcanogenic massive sulfide deposit, Finlayson Lake district, Yukon, Canada. Mineralium Deposita, 59(3), 473-503. https://doi.org/10.1007/s00126-023-01217-4 |  | CAN | CA-YT | -130.6 | 61.46667 | [8 empty] | Only analyses +/-3% of 100% were shown and they were normalized to 100% | 2025-04-30
| ABM |  | Volcanic basin hydrothermal | Volcanogenic massive sulfide (VMS) | Bimodal felsic VMS | Zn, Cu, Pb, Au, Ag |  | Zn, Cu, Pb, Au, Ag | Denisová et al., 2024 |  | B233308 | B233308-2-1-3 | borehole | K15-321 |  | 237.89 | 237.96 | ore material | half core | core drilling | rock | polished slab from core | Yukon–Tanana and Slide Mountain terranes | Kudz Ze Kayah formation |  |  | acid volcanic rock, siliciclastic sedimentary rock |  | rock | greenschist | tetrahedrite | Assemblage 1 |  |  |  | chloritic |  | pyrite, arsenopyrite, pyrrhotite, galena, chalcopyrite, sulfosalts | cutting and polishing | EPMA | JEOL JXA-8230 SuperProbe electron probe microanalyzer (EPMA) equipped with five wavelength-dispersive spectrometers (WDS) and a tungsten filament electron gun. |  | sulfides were analyzed using an accelerating voltage of 25 kV, a 2-nA beam current, focused to 1 μm, with elemental counting times between 5 and 30 s |  | 197168.3 | 56.49791 |  |  | 819.9098 | 112.9901 | [8 empty] | bdl | 100 | [10 empty] | 179.9802 | 30.3846 |  |  |  |  | 233574.3 | 49.16279 | [8 empty] | 49684.53 | 38.59367 | [8 empty] | bdl | 100 | [26 empty] | 109.9879 | 151.362 |  |  |  |  | 979.8922 | 95.25473 | [14 empty] | 234684.2 | 32.4392 | 269730.3 | 51.19401 |  |  | bdl | 45.28732 | [32 empty] | 13068.56 | 253.0182 |  |  |  | 2024 | Denisová, N., Piercey, S. J., & Wälle, M. (2024). Mineralogy and mineral chemistry of the ABM replacement-style volcanogenic massive sulfide deposit, Finlayson Lake district, Yukon, Canada. Mineralium Deposita, 59(3), 473-503. https://doi.org/10.1007/s00126-023-01217-4 |  | CAN | CA-YT | -130.6 | 61.46667 | [8 empty] | Only analyses +/-3% of 100% were shown and they were normalized to 100% | 2025-04-30
| ABM |  | Volcanic basin hydrothermal | Volcanogenic massive sulfide (VMS) | Bimodal felsic VMS | Zn, Cu, Pb, Au, Ag |  | Zn, Cu, Pb, Au, Ag | Denisová et al., 2024 |  | B233308 | B233308-7-1-10 | borehole | K15-321 |  | 237.89 | 237.96 | ore material | half core | core drilling | rock | polished slab from core | Yukon–Tanana and Slide Mountain terranes | Kudz Ze Kayah formation |  |  | acid volcanic rock, siliciclastic sedimentary rock |  | rock | greenschist | tetrahedrite | Assemblage 1 |  |  |  | chloritic |  | pyrite, arsenopyrite, pyrrhotite, galena, chalcopyrite, sulfosalts | cutting and polishing | EPMA | JEOL JXA-8230 SuperProbe electron probe microanalyzer (EPMA) equipped with five wavelength-dispersive spectrometers (WDS) and a tungsten filament electron gun. |  | sulfides were analyzed using an accelerating voltage of 25 kV, a 2-nA beam current, focused to 1 μm, with elemental counting times between 5 and 30 s |  | 219331.5 | 56.49791 |  |  | 689.1799 | 112.9901 | [8 empty] | bdl | 100 | [10 empty] | bdl | 30.3846 |  |  |  |  | 219655.8 | 49.16279 | [8 empty] | 56036.4 | 38.59367 | [8 empty] | bdl | 100 | [26 empty] | bdl | 151.362 |  |  |  |  | 760.1249 | 95.25473 | [14 empty] | 231949.6 | 32.4392 | 263216 | 51.19401 |  |  | bdl | 45.28732 | [32 empty] | 8361.373 | 253.0182 |  |  |  | 2024 | Denisová, N., Piercey, S. J., & Wälle, M. (2024). Mineralogy and mineral chemistry of the ABM replacement-style volcanogenic massive sulfide deposit, Finlayson Lake district, Yukon, Canada. Mineralium Deposita, 59(3), 473-503. https://doi.org/10.1007/s00126-023-01217-4 |  | CAN | CA-YT | -130.6 | 61.46667 | [8 empty] | Only analyses +/-3% of 100% were shown and they were normalized to 100% | 2025-04-30
| ABM |  | Volcanic basin hydrothermal | Volcanogenic massive sulfide (VMS) | Bimodal felsic VMS | Zn, Cu, Pb, Au, Ag |  | Zn, Cu, Pb, Au, Ag | Denisová et al., 2024 |  | B233308 | B233308-7-1-20 | borehole | K15-321 |  | 237.89 | 237.96 | ore material | half core | core drilling | rock | polished slab from core | Yukon–Tanana and Slide Mountain terranes | Kudz Ze Kayah formation |  |  | acid volcanic rock, siliciclastic sedimentary rock |  | rock | greenschist | tetrahedrite | Assemblage 1 |  |  |  | chloritic |  | pyrite, arsenopyrite, pyrrhotite, galena, chalcopyrite, sulfosalts | cutting and polishing | EPMA | JEOL JXA-8230 SuperProbe electron probe microanalyzer (EPMA) equipped with five wavelength-dispersive spectrometers (WDS) and a tungsten filament electron gun. |  | sulfides were analyzed using an accelerating voltage of 25 kV, a 2-nA beam current, focused to 1 μm, with elemental counting times between 5 and 30 s |  | 275636.5 | 56.49791 |  |  | 401.276 | 112.9901 | [8 empty] | bdl | 100 | [10 empty] | 70.22331 | 30.3846 |  |  |  |  | 177514.5 | 49.16279 | [8 empty] | 50530.69 | 38.59367 | [8 empty] | bdl | 100 | [26 empty] | bdl | 151.362 |  |  |  |  | 351.1166 | 95.25473 | [14 empty] | 220059.8 | 32.4392 | 262233.9 | 51.19401 |  |  | bdl | 45.28732 | [32 empty] | 13201.98 | 253.0182 |  |  |  | 2024 | Denisová, N., Piercey, S. J., & Wälle, M. (2024). Mineralogy and mineral chemistry of the ABM replacement-style volcanogenic massive sulfide deposit, Finlayson Lake district, Yukon, Canada. Mineralium Deposita, 59(3), 473-503. https://doi.org/10.1007/s00126-023-01217-4 |  | CAN | CA-YT | -130.6 | 61.46667 | [8 empty] | Only analyses +/-3% of 100% were shown and they were normalized to 100% | 2025-04-30
| ABM |  | Volcanic basin hydrothermal | Volcanogenic massive sulfide (VMS) | Bimodal felsic VMS | Zn, Cu, Pb, Au, Ag |  | Zn, Cu, Pb, Au, Ag | Denisová et al., 2024 |  | B265159A | B265159A-3-2-16 | borehole | K15-292 |  | 239.65 | 239.71 | ore material | half core | core drilling | rock | polished slab from core | Yukon–Tanana and Slide Mountain terranes | Kudz Ze Kayah formation |  |  | acid volcanic rock, siliciclastic sedimentary rock |  | rock | greenschist | bournonite | Assemblage 2 |  |  |  | chloritic |  | pyrite, arsenopyrite, pyrrhotite, galena, chalcopyrite, sulfosalts | cutting and polishing | EPMA | JEOL JXA-8230 SuperProbe electron probe microanalyzer (EPMA) equipped with five wavelength-dispersive spectrometers (WDS) and a tungsten filament electron gun. |  | sulfides were analyzed using an accelerating voltage of 25 kV, a 2-nA beam current, focused to 1 μm, with elemental counting times between 5 and 30 s |  | 128019.8 | 56.49791 |  |  | bdl | 112.9901 | [8 empty] | 2531.723 | 100 | [10 empty] | bdl | 30.3846 |  |  |  |  | 79083.29 | 49.16279 | [8 empty] | 34762.89 | 38.59367 | [8 empty] | bdl | 100 | [26 empty] | bdl | 151.362 |  |  |  |  | 384384.7 | 95.25473 | [14 empty] | 164846.7 | 32.4392 | 198481 | 51.19401 |  |  | 1952.172 | 45.28732 | [32 empty] | 5937.856 | 253.0182 |  |  |  | 2024 | Denisová, N., Piercey, S. J., & Wälle, M. (2024). Mineralogy and mineral chemistry of the ABM replacement-style volcanogenic massive sulfide deposit, Finlayson Lake district, Yukon, Canada. Mineralium Deposita, 59(3), 473-503. https://doi.org/10.1007/s00126-023-01217-4 |  | CAN | CA-YT | -130.6 | 61.46667 | [8 empty] | Only analyses +/-2% of 100% were shown and they were normalized to 100% | 2025-04-30
| ABM |  | Volcanic basin hydrothermal | Volcanogenic massive sulfide (VMS) | Bimodal felsic VMS | Zn, Cu, Pb, Au, Ag |  | Zn, Cu, Pb, Au, Ag | Denisová et al., 2024 |  | B265159A | B265159A-4-1-13 | borehole | K15-292 |  | 239.65 | 239.71 | ore material | half core | core drilling | rock | polished slab from core | Yukon–Tanana and Slide Mountain terranes | Kudz Ze Kayah formation |  |  | acid volcanic rock, siliciclastic sedimentary rock |  | rock | greenschist | discrasite | Assemblage 2 |  |  |  | chloritic |  | pyrite, arsenopyrite, pyrrhotite, galena, chalcopyrite, sulfosalts | cutting and polishing | EPMA | JEOL JXA-8230 SuperProbe electron probe microanalyzer (EPMA) equipped with five wavelength-dispersive spectrometers (WDS) and a tungsten filament electron gun. |  | sulfides were analyzed using an accelerating voltage of 25 kV, a 2-nA beam current, focused to 1 μm, with elemental counting times between 5 and 30 s |  | 722767.1 | 56.49791 |  |  | bdl | 112.9901 | [8 empty] | bdl | 100 | [10 empty] | 215.2191 | 30.3846 |  |  |  |  | 727.6454 | 49.16279 | [8 empty] | 297.2073 | 38.59367 | [8 empty] | bdl | 100 | [26 empty] | 389.444 | 151.362 |  |  |  |  | 584.166 | 95.25473 | [14 empty] | bdl | 32.4392 | 192036.9 | 51.19401 |  |  | 102.4853 | 45.28732 | [32 empty] | bdl | 253.0182 |  |  |  | 2024 | Denisová, N., Piercey, S. J., & Wälle, M. (2024). Mineralogy and mineral chemistry of the ABM replacement-style volcanogenic massive sulfide deposit, Finlayson Lake district, Yukon, Canada. Mineralium Deposita, 59(3), 473-503. https://doi.org/10.1007/s00126-023-01217-4 |  | CAN | CA-YT | -130.6 | 61.46667 | [8 empty] | Only analyses +/-3% of 100% were shown and they were normalized to 100% | 2025-04-30
| ABM |  | Volcanic basin hydrothermal | Volcanogenic massive sulfide (VMS) | Bimodal felsic VMS | Zn, Cu, Pb, Au, Ag |  | Zn, Cu, Pb, Au, Ag | Denisová et al., 2024 |  | B265159A | B265159A-4-1-14 | borehole | K15-292 |  | 239.65 | 239.71 | ore material | half core | core drilling | rock | polished slab from core | Yukon–Tanana and Slide Mountain terranes | Kudz Ze Kayah formation |  |  | acid volcanic rock, siliciclastic sedimentary rock |  | rock | greenschist | discrasite | Assemblage 2 |  |  |  | chloritic |  | pyrite, arsenopyrite, pyrrhotite, galena, chalcopyrite, sulfosalts | cutting and polishing | EPMA | JEOL JXA-8230 SuperProbe electron probe microanalyzer (EPMA) equipped with five wavelength-dispersive spectrometers (WDS) and a tungsten filament electron gun. |  | sulfides were analyzed using an accelerating voltage of 25 kV, a 2-nA beam current, focused to 1 μm, with elemental counting times between 5 and 30 s |  | 685714 | 56.49791 |  |  | 713.6376 | 112.9901 | [8 empty] | bdl | 100 | [10 empty] | bdl | 30.3846 |  |  |  |  | 1335.522 | 49.16279 | [8 empty] | 499.5463 | 38.59367 | [8 empty] | bdl | 100 | [26 empty] | 448.5722 | 151.362 |  |  |  |  | 234.4809 | 95.25473 | [14 empty] | bdl | 32.4392 | 184047.1 | 51.19401 |  |  | bdl | 45.28732 | [32 empty] | 1039.872 | 253.0182 |  |  |  | 2024 | Denisová, N., Piercey, S. J., & Wälle, M. (2024). Mineralogy and mineral chemistry of the ABM replacement-style volcanogenic massive sulfide deposit, Finlayson Lake district, Yukon, Canada. Mineralium Deposita, 59(3), 473-503. https://doi.org/10.1007/s00126-023-01217-4 |  | CAN | CA-YT | -130.6 | 61.46667 | [8 empty] | Only analyses +/-3% of 100% were shown and they were normalized to 100% | 2025-04-30
| ABM |  | Volcanic basin hydrothermal | Volcanogenic massive sulfide (VMS) | Bimodal felsic VMS | Zn, Cu, Pb, Au, Ag |  | Zn, Cu, Pb, Au, Ag | Denisová et al., 2024 |  | B265159A | B265159A-4-1-15 | borehole | K15-292 |  | 239.65 | 239.71 | ore material | half core | core drilling | rock | polished slab from core | Yukon–Tanana and Slide Mountain terranes | Kudz Ze Kayah formation |  |  | acid volcanic rock, siliciclastic sedimentary rock |  | rock | greenschist | discrasite | Assemblage 2 |  |  |  | chloritic |  | pyrite, arsenopyrite, pyrrhotite, galena, chalcopyrite, sulfosalts | cutting and polishing | EPMA | JEOL JXA-8230 SuperProbe electron probe microanalyzer (EPMA) equipped with five wavelength-dispersive spectrometers (WDS) and a tungsten filament electron gun. |  | sulfides were analyzed using an accelerating voltage of 25 kV, a 2-nA beam current, focused to 1 μm, with elemental counting times between 5 and 30 s |  | 679735.8 | 56.49791 |  |  | 511.9803 | 112.9901 | [8 empty] | bdl | 100 | [10 empty] | 245.7506 | 30.3846 |  |  |  |  | 1249.232 | 49.16279 | [8 empty] | 440.3031 | 38.59367 | [8 empty] | bdl | 100 | [26 empty] | bdl | 151.362 |  |  |  |  | 931.8042 | 95.25473 | [14 empty] | bdl | 32.4392 | 195853 | 51.19401 |  |  | bdl | 45.28732 | [32 empty] | bdl | 253.0182 |  |  |  | 2024 | Denisová, N., Piercey, S. J., & Wälle, M. (2024). Mineralogy and mineral chemistry of the ABM replacement-style volcanogenic massive sulfide deposit, Finlayson Lake district, Yukon, Canada. Mineralium Deposita, 59(3), 473-503. https://doi.org/10.1007/s00126-023-01217-4 |  | CAN | CA-YT | -130.6 | 61.46667 | [8 empty] | Only analyses +/-3% of 100% were shown and they were normalized to 100% | 2025-04-30
| ABM |  | Volcanic basin hydrothermal | Volcanogenic massive sulfide (VMS) | Bimodal felsic VMS | Zn, Cu, Pb, Au, Ag |  | Zn, Cu, Pb, Au, Ag | Denisová et al., 2024 |  | B265159A | B265159A-3-3-16 | borehole | K15-292 |  | 239.65 | 239.71 | ore material | half core | core drilling | rock | polished slab from core | Yukon–Tanana and Slide Mountain terranes | Kudz Ze Kayah formation |  |  | acid volcanic rock, siliciclastic sedimentary rock |  | rock | greenschist | freibergite | Assemblage 2 |  |  |  | chloritic |  | pyrite, arsenopyrite, pyrrhotite, galena, chalcopyrite, sulfosalts | cutting and polishing | EPMA | JEOL JXA-8230 SuperProbe electron probe microanalyzer (EPMA) equipped with five wavelength-dispersive spectrometers (WDS) and a tungsten filament electron gun. |  | sulfides were analyzed using an accelerating voltage of 25 kV, a 2-nA beam current, focused to 1 μm, with elemental counting times between 5 and 30 s |  | 241608.9 | 56.49791 |  |  | 641.362 | 112.9901 | [8 empty] | bdl | 100 | [10 empty] | 136.0465 | 30.3846 |  |  |  |  | 131994.2 | 49.16279 | [8 empty] | 65788.19 | 38.59367 | [8 empty] | bdl | 100 | [26 empty] | 301.2458 | 151.362 |  |  |  |  | 127048 | 95.25473 | [14 empty] | 208685.6 | 32.4392 | 218374 | 51.19401 |  |  | 77.74085 | 45.28732 | [32 empty] | 5237.789 | 253.0182 |  |  |  | 2024 | Denisová, N., Piercey, S. J., & Wälle, M. (2024). Mineralogy and mineral chemistry of the ABM replacement-style volcanogenic massive sulfide deposit, Finlayson Lake district, Yukon, Canada. Mineralium Deposita, 59(3), 473-503. https://doi.org/10.1007/s00126-023-01217-4 |  | CAN | CA-YT | -130.6 | 61.46667 | [8 empty] | Only analyses +/-3% of 100% were shown and they were normalized to 100% | 2025-04-30
| ABM |  | Volcanic basin hydrothermal | Volcanogenic massive sulfide (VMS) | Bimodal felsic VMS | Zn, Cu, Pb, Au, Ag |  | Zn, Cu, Pb, Au, Ag | Denisová et al., 2024 |  | B265159A | B265159A-3-3-5 | borehole | K15-292 |  | 239.65 | 239.71 | ore material | half core | core drilling | rock | polished slab from core | Yukon–Tanana and Slide Mountain terranes | Kudz Ze Kayah formation |  |  | acid volcanic rock, siliciclastic sedimentary rock |  | rock | greenschist | freibergite | Assemblage 2 |  |  |  | chloritic |  | pyrite, arsenopyrite, pyrrhotite, galena, chalcopyrite, sulfosalts | cutting and polishing | EPMA | JEOL JXA-8230 SuperProbe electron probe microanalyzer (EPMA) equipped with five wavelength-dispersive spectrometers (WDS) and a tungsten filament electron gun. |  | sulfides were analyzed using an accelerating voltage of 25 kV, a 2-nA beam current, focused to 1 μm, with elemental counting times between 5 and 30 s |  | 175135.1 | 56.49791 |  |  | 1555.32 | 112.9901 | [8 empty] | bdl | 100 | [10 empty] | 3757.007 | 30.3846 |  |  |  |  | 106812.1 | 49.16279 | [8 empty] | 83805.49 | 38.59367 | [8 empty] | bdl | 100 | [26 empty] | 74604.86 | 151.362 |  |  |  |  | 717.0631 | 95.25473 | [14 empty] | 200666.6 | 32.4392 | 346058.7 | 51.19401 |  |  | bdl | 45.28732 | [32 empty] | 6887.845 | 253.0182 |  |  |  | 2024 | Denisová, N., Piercey, S. J., & Wälle, M. (2024). Mineralogy and mineral chemistry of the ABM replacement-style volcanogenic massive sulfide deposit, Finlayson Lake district, Yukon, Canada. Mineralium Deposita, 59(3), 473-503. https://doi.org/10.1007/s00126-023-01217-4 |  | CAN | CA-YT | -130.6 | 61.46667 | [8 empty] | Only analyses +/-3% of 100% were shown and they were normalized to 100% | 2025-04-30
| ABM |  | Volcanic basin hydrothermal | Volcanogenic massive sulfide (VMS) | Bimodal felsic VMS | Zn, Cu, Pb, Au, Ag |  | Zn, Cu, Pb, Au, Ag | Denisová et al., 2024 |  | B265159A | B265159A-4-1-17 | borehole | K15-292 |  | 239.65 | 239.71 | ore material | half core | core drilling | rock | polished slab from core | Yukon–Tanana and Slide Mountain terranes | Kudz Ze Kayah formation |  |  | acid volcanic rock, siliciclastic sedimentary rock |  | rock | greenschist | freibergite | Assemblage 2 |  |  |  | chloritic |  | pyrite, arsenopyrite, pyrrhotite, galena, chalcopyrite, sulfosalts | cutting and polishing | EPMA | JEOL JXA-8230 SuperProbe electron probe microanalyzer (EPMA) equipped with five wavelength-dispersive spectrometers (WDS) and a tungsten filament electron gun. |  | sulfides were analyzed using an accelerating voltage of 25 kV, a 2-nA beam current, focused to 1 μm, with elemental counting times between 5 and 30 s |  | 291757.6 | 56.49791 |  |  | 895.1471 | 112.9901 | [8 empty] | bdl | 100 | [10 empty] | bdl | 30.3846 |  |  |  |  | 154800.1 | 49.16279 | [8 empty] | 54583.86 | 38.59367 | [8 empty] | bdl | 100 | [26 empty] | bdl | 151.362 |  |  |  |  | 27055.57 | 95.25473 | [14 empty] | 212954.5 | 32.4392 | 253759.1 | 51.19401 |  |  | 533.0651 | 45.28732 | [32 empty] | 3570.53 | 253.0182 |  |  |  | 2024 | Denisová, N., Piercey, S. J., & Wälle, M. (2024). Mineralogy and mineral chemistry of the ABM replacement-style volcanogenic massive sulfide deposit, Finlayson Lake district, Yukon, Canada. Mineralium Deposita, 59(3), 473-503. https://doi.org/10.1007/s00126-023-01217-4 |  | CAN | CA-YT | -130.6 | 61.46667 | [8 empty] | Only analyses +/-3% of 100% were shown and they were normalized to 100% | 2025-04-30
| ABM |  | Volcanic basin hydrothermal | Volcanogenic massive sulfide (VMS) | Bimodal felsic VMS | Zn, Cu, Pb, Au, Ag |  | Zn, Cu, Pb, Au, Ag | Denisová et al., 2024 |  | B265159A | B265159A-4-1-19 | borehole | K15-292 |  | 239.65 | 239.71 | ore material | half core | core drilling | rock | polished slab from core | Yukon–Tanana and Slide Mountain terranes | Kudz Ze Kayah formation |  |  | acid volcanic rock, siliciclastic sedimentary rock |  | rock | greenschist | gudmundite | Assemblage 2 |  |  |  | chloritic |  | pyrite, arsenopyrite, pyrrhotite, galena, chalcopyrite, sulfosalts | cutting and polishing | EPMA | JEOL JXA-8230 SuperProbe electron probe microanalyzer (EPMA) equipped with five wavelength-dispersive spectrometers (WDS) and a tungsten filament electron gun. |  | sulfides were analyzed using an accelerating voltage of 25 kV, a 2-nA beam current, focused to 1 μm, with elemental counting times between 5 and 30 s |  | 220.9434 | 56.49791 |  |  | 4177.839 | 112.9901 | [8 empty] | bdl | 100 | [10 empty] | 421.8011 | 30.3846 |  |  |  |  | 20.08577 | 49.16279 | [8 empty] | 271529.4 | 38.59367 | [8 empty] | bdl | 100 | [26 empty] | 1817.762 | 151.362 |  |  |  |  | 773.302 | 95.25473 | [14 empty] | 149659 | 32.4392 | 571239.2 | 51.19401 |  |  | 140.6004 | 45.28732 | [33 empty] | 253.0182 |  |  |  | 2024 | Denisová, N., Piercey, S. J., & Wälle, M. (2024). Mineralogy and mineral chemistry of the ABM replacement-style volcanogenic massive sulfide deposit, Finlayson Lake district, Yukon, Canada. Mineralium Deposita, 59(3), 473-503. https://doi.org/10.1007/s00126-023-01217-4 |  | CAN | CA-YT | -130.6 | 61.46667 | [8 empty] | Only analyses +/-3% of 100% were shown and they were normalized to 100% | 2025-04-30
| ABM |  | Volcanic basin hydrothermal | Volcanogenic massive sulfide (VMS) | Bimodal felsic VMS | Zn, Cu, Pb, Au, Ag |  | Zn, Cu, Pb, Au, Ag | Denisová et al., 2024 |  | B265159A | B265159A-3-2-20 | borehole | K15-292 |  | 239.65 | 239.71 | ore material | half core | core drilling | rock | polished slab from core | Yukon–Tanana and Slide Mountain terranes | Kudz Ze Kayah formation |  |  | acid volcanic rock, siliciclastic sedimentary rock |  | rock | greenschist | menenghinite | Assemblage 2 |  |  |  | chloritic |  | pyrite, arsenopyrite, pyrrhotite, galena, chalcopyrite, sulfosalts | cutting and polishing | EPMA | JEOL JXA-8230 SuperProbe electron probe microanalyzer (EPMA) equipped with five wavelength-dispersive spectrometers (WDS) and a tungsten filament electron gun. |  | sulfides were analyzed using an accelerating voltage of 25 kV, a 2-nA beam current, focused to 1 μm, with elemental counting times between 5 and 30 s |  | 153367.8 | 56.49791 |  |  | 801.7527 | 112.9901 | [8 empty] | bdl | 100 | [10 empty] | 102.5498 | 30.3846 |  |  |  |  | 69239.73 | 49.16279 | [8 empty] | 73145.95 | 38.59367 | [8 empty] | bdl | 100 | [26 empty] | bdl | 151.362 |  |  |  |  | 358262.3 | 95.25473 | [14 empty] | 190444.2 | 32.4392 | 132186.6 | 51.19401 |  |  | 745.8164 | 45.28732 | [32 empty] | 21703.26 | 253.0182 |  |  |  | 2024 | Denisová, N., Piercey, S. J., & Wälle, M. (2024). Mineralogy and mineral chemistry of the ABM replacement-style volcanogenic massive sulfide deposit, Finlayson Lake district, Yukon, Canada. Mineralium Deposita, 59(3), 473-503. https://doi.org/10.1007/s00126-023-01217-4 |  | CAN | CA-YT | -130.6 | 61.46667 | [8 empty] | Only analyses +/-3% of 100% were shown and they were normalized to 100% | 2025-04-30
| ABM |  | Volcanic basin hydrothermal | Volcanogenic massive sulfide (VMS) | Bimodal felsic VMS | Zn, Cu, Pb, Au, Ag |  | Zn, Cu, Pb, Au, Ag | Denisová et al., 2024 |  | B265159A | B265159A-4-1-18 | borehole | K15-292 |  | 239.65 | 239.71 | ore material | half core | core drilling | rock | polished slab from core | Yukon–Tanana and Slide Mountain terranes | Kudz Ze Kayah formation |  |  | acid volcanic rock, siliciclastic sedimentary rock |  | rock | greenschist | menenghinite | Assemblage 2 |  |  |  | chloritic |  | pyrite, arsenopyrite, pyrrhotite, galena, chalcopyrite, sulfosalts | cutting and polishing | EPMA | JEOL JXA-8230 SuperProbe electron probe microanalyzer (EPMA) equipped with five wavelength-dispersive spectrometers (WDS) and a tungsten filament electron gun. |  | sulfides were analyzed using an accelerating voltage of 25 kV, a 2-nA beam current, focused to 1 μm, with elemental counting times between 5 and 30 s |  | 117034.7 | 56.49791 |  |  | 105.8354 | 112.9901 | [8 empty] | bdl | 100 | [10 empty] | bdl | 30.3846 |  |  |  |  | 53841.34 | 49.16279 | [8 empty] | 19521.82 | 38.59367 | [8 empty] | bdl | 100 | [26 empty] | 317.5061 | 151.362 |  |  |  |  | 561485.6 | 95.25473 | [14 empty] | 151315.7 | 32.4392 | 91403.28 | 51.19401 |  |  | 3069.226 | 45.28732 | [32 empty] | 1905.037 | 253.0182 |  |  |  | 2024 | Denisová, N., Piercey, S. J., & Wälle, M. (2024). Mineralogy and mineral chemistry of the ABM replacement-style volcanogenic massive sulfide deposit, Finlayson Lake district, Yukon, Canada. Mineralium Deposita, 59(3), 473-503. https://doi.org/10.1007/s00126-023-01217-4 |  | CAN | CA-YT | -130.6 | 61.46667 | [8 empty] | Only analyses +/-3% of 100% were shown and they were normalized to 100% | 2025-04-30
| ABM |  | Volcanic basin hydrothermal | Volcanogenic massive sulfide (VMS) | Bimodal felsic VMS | Zn, Cu, Pb, Au, Ag |  | Zn, Cu, Pb, Au, Ag | Denisová et al., 2024 |  | B265159A | B265159A-3-2-19 | borehole | K15-292 |  | 239.65 | 239.71 | ore material | half core | core drilling | rock | polished slab from core | Yukon–Tanana and Slide Mountain terranes | Kudz Ze Kayah formation |  |  | acid volcanic rock, siliciclastic sedimentary rock |  | rock | greenschist | tetrahedrite | Assemblage 2 |  |  |  | chloritic |  | pyrite, arsenopyrite, pyrrhotite, galena, chalcopyrite, sulfosalts | cutting and polishing | EPMA | JEOL JXA-8230 SuperProbe electron probe microanalyzer (EPMA) equipped with five wavelength-dispersive spectrometers (WDS) and a tungsten filament electron gun. |  | sulfides were analyzed using an accelerating voltage of 25 kV, a 2-nA beam current, focused to 1 μm, with elemental counting times between 5 and 30 s |  | 288231.8 | 56.49791 |  |  | 886.1012 | 112.9901 | [8 empty] | bdl | 100 | [10 empty] | 119.4743 | 30.3846 |  |  |  |  | 130665.1 | 49.16279 | [8 empty] | 98048.58 | 38.59367 | [8 empty] | bdl | 100 | [26 empty] | 248.9048 | 151.362 |  |  |  |  | 7984.866 | 95.25473 | [14 empty] | 226214.7 | 32.4392 | 237833.5 | 51.19401 |  |  | 99.56192 | 45.28732 | [32 empty] | 9667.463 | 253.0182 |  |  |  | 2024 | Denisová, N., Piercey, S. J., & Wälle, M. (2024). Mineralogy and mineral chemistry of the ABM replacement-style volcanogenic massive sulfide deposit, Finlayson Lake district, Yukon, Canada. Mineralium Deposita, 59(3), 473-503. https://doi.org/10.1007/s00126-023-01217-4 |  | CAN | CA-YT | -130.6 | 61.46667 | [8 empty] | Only analyses +/-3% of 100% were shown and they were normalized to 100% | 2025-04-30
| ABM |  | Volcanic basin hydrothermal | Volcanogenic massive sulfide (VMS) | Bimodal felsic VMS | Zn, Cu, Pb, Au, Ag |  | Zn, Cu, Pb, Au, Ag | Denisová et al., 2024 |  | B265159A | B265159A-3-3-1 | borehole | K15-292 |  | 239.65 | 239.71 | ore material | half core | core drilling | rock | polished slab from core | Yukon–Tanana and Slide Mountain terranes | Kudz Ze Kayah formation |  |  | acid volcanic rock, siliciclastic sedimentary rock |  | rock | greenschist | tetrahedrite | Assemblage 2 |  |  |  | chloritic |  | pyrite, arsenopyrite, pyrrhotite, galena, chalcopyrite, sulfosalts | cutting and polishing | EPMA | JEOL JXA-8230 SuperProbe electron probe microanalyzer (EPMA) equipped with five wavelength-dispersive spectrometers (WDS) and a tungsten filament electron gun. |  | sulfides were analyzed using an accelerating voltage of 25 kV, a 2-nA beam current, focused to 1 μm, with elemental counting times between 5 and 30 s |  | 269177.9 | 56.49791 |  |  | 1106.415 | 112.9901 | [8 empty] | bdl | 100 | [10 empty] | 279.0957 | 30.3846 |  |  |  |  | 155406.5 | 49.16279 | [8 empty] | 87775.61 | 38.59367 | [8 empty] | bdl | 100 | [26 empty] | 2013.476 | 151.362 |  |  |  |  | 4904.111 | 95.25473 | [14 empty] | 223017.4 | 32.4392 | 251136.3 | 51.19401 |  |  | bdl | 45.28732 | [32 empty] | 5183.206 | 253.0182 |  |  |  | 2024 | Denisová, N., Piercey, S. J., & Wälle, M. (2024). Mineralogy and mineral chemistry of the ABM replacement-style volcanogenic massive sulfide deposit, Finlayson Lake district, Yukon, Canada. Mineralium Deposita, 59(3), 473-503. https://doi.org/10.1007/s00126-023-01217-4 |  | CAN | CA-YT | -130.6 | 61.46667 | [8 empty] | Only analyses +/-3% of 100% were shown and they were normalized to 100% | 2025-04-30
| ABM |  | Volcanic basin hydrothermal | Volcanogenic massive sulfide (VMS) | Bimodal felsic VMS | Zn, Cu, Pb, Au, Ag |  | Zn, Cu, Pb, Au, Ag | Denisová et al., 2024 |  | B265159A | B265159A-3-3-17 | borehole | K15-292 |  | 239.65 | 239.71 | ore material | half core | core drilling | rock | polished slab from core | Yukon–Tanana and Slide Mountain terranes | Kudz Ze Kayah formation |  |  | acid volcanic rock, siliciclastic sedimentary rock |  | rock | greenschist | ullmannite | Assemblage 2 |  |  |  | chloritic |  | pyrite, arsenopyrite, pyrrhotite, galena, chalcopyrite, sulfosalts | cutting and polishing | EPMA | JEOL JXA-8230 SuperProbe electron probe microanalyzer (EPMA) equipped with five wavelength-dispersive spectrometers (WDS) and a tungsten filament electron gun. |  | sulfides were analyzed using an accelerating voltage of 25 kV, a 2-nA beam current, focused to 1 μm, with elemental counting times between 5 and 30 s |  | 45694.32 | 56.49791 |  |  | 4461.251 | 112.9901 | [8 empty] | bdl | 100 | [10 empty] | 6615.289 | 30.3846 |  |  |  |  | 30826.67 | 49.16279 | [8 empty] | 69225.98 | 38.59367 | [8 empty] | bdl | 100 | [26 empty] | 129060.4 | 151.362 |  |  |  |  | 1033.938 | 95.25473 | [14 empty] | 89282.47 | 32.4392 | 622440.3 | 51.19401 |  |  | bdl | 45.28732 | [32 empty] | 1359.437 | 253.0182 |  |  |  | 2024 | Denisová, N., Piercey, S. J., & Wälle, M. (2024). Mineralogy and mineral chemistry of the ABM replacement-style volcanogenic massive sulfide deposit, Finlayson Lake district, Yukon, Canada. Mineralium Deposita, 59(3), 473-503. https://doi.org/10.1007/s00126-023-01217-4 |  | CAN | CA-YT | -130.6 | 61.46667 | [8 empty] | Only analyses +/-3% of 100% were shown and they were normalized to 100% | 2025-04-30
| ABM |  | Volcanic basin hydrothermal | Volcanogenic massive sulfide (VMS) | Bimodal felsic VMS | Zn, Cu, Pb, Au, Ag |  | Zn, Cu, Pb, Au, Ag | Denisová et al., 2024 |  | B266543 | B266543-1-2-1 | borehole | K15-229 |  | 63.58 | 63.63 | ore material | half core | core drilling | rock | polished slab from core | Yukon–Tanana and Slide Mountain terranes | Kudz Ze Kayah formation |  |  | acid volcanic rock, siliciclastic sedimentary rock |  | rock | greenschist | tennantite | Assemblage 1 |  |  |  | chloritic |  | pyrite, arsenopyrite, pyrrhotite, galena, chalcopyrite, sulfosalts | cutting and polishing | EPMA | JEOL JXA-8230 SuperProbe electron probe microanalyzer (EPMA) equipped with five wavelength-dispersive spectrometers (WDS) and a tungsten filament electron gun. |  | sulfides were analyzed using an accelerating voltage of 25 kV, a 2-nA beam current, focused to 1 μm, with elemental counting times between 5 and 30 s |  | 13012.84 | 56.49791 |  |  | 175385.6 | 112.9901 | [8 empty] | bdl | 100 | [10 empty] | bdl | 30.3846 |  |  |  |  | 420903.3 | 49.16279 | [8 empty] | 54746.81 | 38.59367 | [8 empty] | bdl | 100 | [26 empty] | bdl | 151.362 |  |  |  |  | 625.9086 | 95.25473 | [14 empty] | 279861.9 | 32.4392 | 31275.24 | 51.19401 |  |  | 131.2389 | 45.28732 | [32 empty] | 24026.81 | 253.0182 |  |  |  | 2024 | Denisová, N., Piercey, S. J., & Wälle, M. (2024). Mineralogy and mineral chemistry of the ABM replacement-style volcanogenic massive sulfide deposit, Finlayson Lake district, Yukon, Canada. Mineralium Deposita, 59(3), 473-503. https://doi.org/10.1007/s00126-023-01217-4 |  | CAN | CA-YT | -130.6 | 61.46667 | [8 empty] | Only analyses +/-3% of 100% were shown and they were normalized to 100% | 2025-04-30
| ABM |  | Volcanic basin hydrothermal | Volcanogenic massive sulfide (VMS) | Bimodal felsic VMS | Zn, Cu, Pb, Au, Ag |  | Zn, Cu, Pb, Au, Ag | Denisová et al., 2024 |  | B266543 | B266543-1-2-2 | borehole | K15-229 |  | 63.58 | 63.63 | ore material | half core | core drilling | rock | polished slab from core | Yukon–Tanana and Slide Mountain terranes | Kudz Ze Kayah formation |  |  | acid volcanic rock, siliciclastic sedimentary rock |  | rock | greenschist | tennantite | Assemblage 1 |  |  |  | chloritic |  | pyrite, arsenopyrite, pyrrhotite, galena, chalcopyrite, sulfosalts | cutting and polishing | EPMA | JEOL JXA-8230 SuperProbe electron probe microanalyzer (EPMA) equipped with five wavelength-dispersive spectrometers (WDS) and a tungsten filament electron gun. |  | sulfides were analyzed using an accelerating voltage of 25 kV, a 2-nA beam current, focused to 1 μm, with elemental counting times between 5 and 30 s |  | 11889.86 | 56.49791 |  |  | 172130.5 | 112.9901 | [8 empty] | bdl | 100 | [10 empty] | 151.3989 | 30.3846 |  |  |  |  | 422100.2 | 49.16279 | [8 empty] | 52908.88 | 38.59367 | [8 empty] | bdl | 100 | [26 empty] | 70.65283 | 151.362 |  |  |  |  | 807.4609 | 95.25473 | [14 empty] | 279260.4 | 32.4392 | 34498.77 | 51.19401 |  |  | bdl | 45.28732 | [32 empty] | 26181.92 | 253.0182 |  |  |  | 2024 | Denisová, N., Piercey, S. J., & Wälle, M. (2024). Mineralogy and mineral chemistry of the ABM replacement-style volcanogenic massive sulfide deposit, Finlayson Lake district, Yukon, Canada. Mineralium Deposita, 59(3), 473-503. https://doi.org/10.1007/s00126-023-01217-4 |  | CAN | CA-YT | -130.6 | 61.46667 | [8 empty] | Only analyses +/-3% of 100% were shown and they were normalized to 100% | 2025-04-30
| ABM |  | Volcanic basin hydrothermal | Volcanogenic massive sulfide (VMS) | Bimodal felsic VMS | Zn, Cu, Pb, Au, Ag |  | Zn, Cu, Pb, Au, Ag | Denisová et al., 2024 |  | B266543 | B266543-1-2-3 | borehole | K15-229 |  | 63.58 | 63.63 | ore material | half core | core drilling | rock | polished slab from core | Yukon–Tanana and Slide Mountain terranes | Kudz Ze Kayah formation |  |  | acid volcanic rock, siliciclastic sedimentary rock |  | rock | greenschist | tennantite | Assemblage 1 |  |  |  | chloritic |  | pyrite, arsenopyrite, pyrrhotite, galena, chalcopyrite, sulfosalts | cutting and polishing | EPMA | JEOL JXA-8230 SuperProbe electron probe microanalyzer (EPMA) equipped with five wavelength-dispersive spectrometers (WDS) and a tungsten filament electron gun. |  | sulfides were analyzed using an accelerating voltage of 25 kV, a 2-nA beam current, focused to 1 μm, with elemental counting times between 5 and 30 s |  | 13939.25 | 56.49791 |  |  | 174271 | 112.9901 | [8 empty] | bdl | 100 | [10 empty] | 161.6145 | 30.3846 |  |  |  |  | 422288.7 | 49.16279 | [8 empty] | 54605.51 | 38.59367 | [8 empty] | bdl | 100 | [26 empty] | bdl | 151.362 |  |  |  |  | 535.3481 | 95.25473 | [14 empty] | 279653.7 | 32.4392 | 31605.74 | 51.19401 |  |  | 191.9172 | 45.28732 | [32 empty] | 22747.25 | 253.0182 |  |  |  | 2024 | Denisová, N., Piercey, S. J., & Wälle, M. (2024). Mineralogy and mineral chemistry of the ABM replacement-style volcanogenic massive sulfide deposit, Finlayson Lake district, Yukon, Canada. Mineralium Deposita, 59(3), 473-503. https://doi.org/10.1007/s00126-023-01217-4 |  | CAN | CA-YT | -130.6 | 61.46667 | [8 empty] | Only analyses +/-3% of 100% were shown and they were normalized to 100% | 2025-04-30
| ABM |  | Volcanic basin hydrothermal | Volcanogenic massive sulfide (VMS) | Bimodal felsic VMS | Zn, Cu, Pb, Au, Ag |  | Zn, Cu, Pb, Au, Ag | Denisová et al., 2024 |  | B266543 | B266543-1-2-8 | borehole | K15-229 |  | 63.58 | 63.63 | ore material | half core | core drilling | rock | polished slab from core | Yukon–Tanana and Slide Mountain terranes | Kudz Ze Kayah formation |  |  | acid volcanic rock, siliciclastic sedimentary rock |  | rock | greenschist | tennantite | Assemblage 1 |  |  |  | chloritic |  | pyrite, arsenopyrite, pyrrhotite, galena, chalcopyrite, sulfosalts | cutting and polishing | EPMA | JEOL JXA-8230 SuperProbe electron probe microanalyzer (EPMA) equipped with five wavelength-dispersive spectrometers (WDS) and a tungsten filament electron gun. |  | sulfides were analyzed using an accelerating voltage of 25 kV, a 2-nA beam current, focused to 1 μm, with elemental counting times between 5 and 30 s |  | 14021.82 | 56.49791 |  |  | 174835.9 | 112.9901 | [8 empty] | bdl | 100 | [10 empty] | 71.1252 | 30.3846 |  |  |  |  | 417921.5 | 49.16279 | [8 empty] | 56849.35 | 38.59367 | [8 empty] | bdl | 100 | [26 empty] | bdl | 151.362 |  |  |  |  | 944.9491 | 95.25473 | [14 empty] | 279227.4 | 32.4392 | 32565.18 | 51.19401 |  |  | 182.8934 | 45.28732 | [32 empty] | 23379.87 | 253.0182 |  |  |  | 2024 | Denisová, N., Piercey, S. J., & Wälle, M. (2024). Mineralogy and mineral chemistry of the ABM replacement-style volcanogenic massive sulfide deposit, Finlayson Lake district, Yukon, Canada. Mineralium Deposita, 59(3), 473-503. https://doi.org/10.1007/s00126-023-01217-4 |  | CAN | CA-YT | -130.6 | 61.46667 | [8 empty] | Only analyses +/-3% of 100% were shown and they were normalized to 100% | 2025-04-30
| ABM |  | Volcanic basin hydrothermal | Volcanogenic massive sulfide (VMS) | Bimodal felsic VMS | Zn, Cu, Pb, Au, Ag |  | Zn, Cu, Pb, Au, Ag | Denisová et al., 2024 |  | B266543 | B266543-3-2-10 | borehole | K15-229 |  | 63.58 | 63.63 | ore material | half core | core drilling | rock | polished slab from core | Yukon–Tanana and Slide Mountain terranes | Kudz Ze Kayah formation |  |  | acid volcanic rock, siliciclastic sedimentary rock |  | rock | greenschist | tennantite | Assemblage 1 |  |  |  | chloritic |  | pyrite, arsenopyrite, pyrrhotite, galena, chalcopyrite, sulfosalts | cutting and polishing | EPMA | JEOL JXA-8230 SuperProbe electron probe microanalyzer (EPMA) equipped with five wavelength-dispersive spectrometers (WDS) and a tungsten filament electron gun. |  | sulfides were analyzed using an accelerating voltage of 25 kV, a 2-nA beam current, focused to 1 μm, with elemental counting times between 5 and 30 s |  | 13154.58 | 56.49791 |  |  | 175820.5 | 112.9901 | [8 empty] | bdl | 100 | [10 empty] | 90.58244 | 30.3846 |  |  |  |  | 420976.9 | 49.16279 | [8 empty] | 51964.13 | 38.59367 | [8 empty] | bdl | 100 | [26 empty] | 60.3883 | 151.362 |  |  |  |  | 704.5301 | 95.25473 | [14 empty] | 279668.3 | 32.4392 | 30667.19 | 51.19401 |  |  | bdl | 45.28732 | [32 empty] | 26892.92 | 253.0182 |  |  |  | 2024 | Denisová, N., Piercey, S. J., & Wälle, M. (2024). Mineralogy and mineral chemistry of the ABM replacement-style volcanogenic massive sulfide deposit, Finlayson Lake district, Yukon, Canada. Mineralium Deposita, 59(3), 473-503. https://doi.org/10.1007/s00126-023-01217-4 |  | CAN | CA-YT | -130.6 | 61.46667 | [8 empty] | Only analyses +/-3% of 100% were shown and they were normalized to 100% | 2025-04-30
| ABM |  | Volcanic basin hydrothermal | Volcanogenic massive sulfide (VMS) | Bimodal felsic VMS | Zn, Cu, Pb, Au, Ag |  | Zn, Cu, Pb, Au, Ag | Denisová et al., 2024 |  | B266543 | B266543-3-2-4 | borehole | K15-229 |  | 63.58 | 63.63 | ore material | half core | core drilling | rock | polished slab from core | Yukon–Tanana and Slide Mountain terranes | Kudz Ze Kayah formation |  |  | acid volcanic rock, siliciclastic sedimentary rock |  | rock | greenschist | tennantite | Assemblage 1 |  |  |  | chloritic |  | pyrite, arsenopyrite, pyrrhotite, galena, chalcopyrite, sulfosalts | cutting and polishing | EPMA | JEOL JXA-8230 SuperProbe electron probe microanalyzer (EPMA) equipped with five wavelength-dispersive spectrometers (WDS) and a tungsten filament electron gun. |  | sulfides were analyzed using an accelerating voltage of 25 kV, a 2-nA beam current, focused to 1 μm, with elemental counting times between 5 and 30 s |  | 11942.8 | 56.49791 |  |  | 174237.5 | 112.9901 | [8 empty] | bdl | 100 | [10 empty] | bdl | 30.3846 |  |  |  |  | 424621.8 | 49.16279 | [8 empty] | 53960.03 | 38.59367 | [8 empty] | bdl | 100 | [26 empty] | bdl | 151.362 |  |  |  |  | 626.9719 | 95.25473 | [14 empty] | 277536.2 | 32.4392 | 31712.64 | 51.19401 |  |  | bdl | 45.28732 | [32 empty] | 25362.02 | 253.0182 |  |  |  | 2024 | Denisová, N., Piercey, S. J., & Wälle, M. (2024). Mineralogy and mineral chemistry of the ABM replacement-style volcanogenic massive sulfide deposit, Finlayson Lake district, Yukon, Canada. Mineralium Deposita, 59(3), 473-503. https://doi.org/10.1007/s00126-023-01217-4 |  | CAN | CA-YT | -130.6 | 61.46667 | [8 empty] | Only analyses +/-3% of 100% were shown and they were normalized to 100% | 2025-04-30
| ABM |  | Volcanic basin hydrothermal | Volcanogenic massive sulfide (VMS) | Bimodal felsic VMS | Zn, Cu, Pb, Au, Ag |  | Zn, Cu, Pb, Au, Ag | Denisová et al., 2024 |  | B266543 | B266543-4-1-12 | borehole | K15-229 |  | 63.58 | 63.63 | ore material | half core | core drilling | rock | polished slab from core | Yukon–Tanana and Slide Mountain terranes | Kudz Ze Kayah formation |  |  | acid volcanic rock, siliciclastic sedimentary rock |  | rock | greenschist | tennantite | Assemblage 1 |  |  |  | chloritic |  | pyrite, arsenopyrite, pyrrhotite, galena, chalcopyrite, sulfosalts | cutting and polishing | EPMA | JEOL JXA-8230 SuperProbe electron probe microanalyzer (EPMA) equipped with five wavelength-dispersive spectrometers (WDS) and a tungsten filament electron gun. |  | sulfides were analyzed using an accelerating voltage of 25 kV, a 2-nA beam current, focused to 1 μm, with elemental counting times between 5 and 30 s |  | 12138.86 | 56.49791 |  |  | 174699.8 | 112.9901 | [8 empty] | bdl | 100 | [10 empty] | bdl | 30.3846 |  |  |  |  | 421051.6 | 49.16279 | [8 empty] | 53891.66 | 38.59367 | [8 empty] | bdl | 100 | [26 empty] | bdl | 151.362 |  |  |  |  | 743.4035 | 95.25473 | [14 empty] | 279122.6 | 32.4392 | 32913.43 | 51.19401 |  |  | bdl | 45.28732 | [32 empty] | 25397.92 | 253.0182 |  |  |  | 2024 | Denisová, N., Piercey, S. J., & Wälle, M. (2024). Mineralogy and mineral chemistry of the ABM replacement-style volcanogenic massive sulfide deposit, Finlayson Lake district, Yukon, Canada. Mineralium Deposita, 59(3), 473-503. https://doi.org/10.1007/s00126-023-01217-4 |  | CAN | CA-YT | -130.6 | 61.46667 | [8 empty] | Only analyses +/-3% of 100% were shown and they were normalized to 100% | 2025-04-30
| ABM |  | Volcanic basin hydrothermal | Volcanogenic massive sulfide (VMS) | Bimodal felsic VMS | Zn, Cu, Pb, Au, Ag |  | Zn, Cu, Pb, Au, Ag | Denisová et al., 2024 |  | B266543 | B266543-4-1-17 | borehole | K15-229 |  | 63.58 | 63.63 | ore material | half core | core drilling | rock | polished slab from core | Yukon–Tanana and Slide Mountain terranes | Kudz Ze Kayah formation |  |  | acid volcanic rock, siliciclastic sedimentary rock |  | rock | greenschist | tennantite | Assemblage 1 |  |  |  | chloritic |  | pyrite, arsenopyrite, pyrrhotite, galena, chalcopyrite, sulfosalts | cutting and polishing | EPMA | JEOL JXA-8230 SuperProbe electron probe microanalyzer (EPMA) equipped with five wavelength-dispersive spectrometers (WDS) and a tungsten filament electron gun. |  | sulfides were analyzed using an accelerating voltage of 25 kV, a 2-nA beam current, focused to 1 μm, with elemental counting times between 5 and 30 s |  | 12003.56 | 56.49791 |  |  | 175337 | 112.9901 | [8 empty] | bdl | 100 | [10 empty] | bdl | 30.3846 |  |  |  |  | 422007.2 | 49.16279 | [8 empty] | 53095.02 | 38.59367 | [8 empty] | bdl | 100 | [26 empty] | bdl | 151.362 |  |  |  |  | 526.2945 | 95.25473 | [14 empty] | 280251.8 | 32.4392 | 32265.9 | 51.19401 |  |  | bdl | 45.28732 | [32 empty] | 24513.18 | 253.0182 |  |  |  | 2024 | Denisová, N., Piercey, S. J., & Wälle, M. (2024). Mineralogy and mineral chemistry of the ABM replacement-style volcanogenic massive sulfide deposit, Finlayson Lake district, Yukon, Canada. Mineralium Deposita, 59(3), 473-503. https://doi.org/10.1007/s00126-023-01217-4 |  | CAN | CA-YT | -130.6 | 61.46667 | [8 empty] | Only analyses +/-3% of 100% were shown and they were normalized to 100% | 2025-04-30
| ABM |  | Volcanic basin hydrothermal | Volcanogenic massive sulfide (VMS) | Bimodal felsic VMS | Zn, Cu, Pb, Au, Ag |  | Zn, Cu, Pb, Au, Ag | Denisová et al., 2024 |  | B266543 | B266543-4-1-3 | borehole | K15-229 |  | 63.58 | 63.63 | ore material | half core | core drilling | rock | polished slab from core | Yukon–Tanana and Slide Mountain terranes | Kudz Ze Kayah formation |  |  | acid volcanic rock, siliciclastic sedimentary rock |  | rock | greenschist | tennantite | Assemblage 1 |  |  |  | chloritic |  | pyrite, arsenopyrite, pyrrhotite, galena, chalcopyrite, sulfosalts | cutting and polishing | EPMA | JEOL JXA-8230 SuperProbe electron probe microanalyzer (EPMA) equipped with five wavelength-dispersive spectrometers (WDS) and a tungsten filament electron gun. |  | sulfides were analyzed using an accelerating voltage of 25 kV, a 2-nA beam current, focused to 1 μm, with elemental counting times between 5 and 30 s |  | 11912.62 | 56.49791 |  |  | 175602 | 112.9901 | [8 empty] | bdl | 100 | [10 empty] | bdl | 30.3846 |  |  |  |  | 420760.2 | 49.16279 | [8 empty] | 52779.1 | 38.59367 | [8 empty] | bdl | 100 | [26 empty] | 162.491 | 151.362 |  |  |  |  | 954.6345 | 95.25473 | [14 empty] | 280957.1 | 32.4392 | 32264.62 | 51.19401 |  |  | bdl | 45.28732 | [32 empty] | 24322.87 | 253.0182 |  |  |  | 2024 | Denisová, N., Piercey, S. J., & Wälle, M. (2024). Mineralogy and mineral chemistry of the ABM replacement-style volcanogenic massive sulfide deposit, Finlayson Lake district, Yukon, Canada. Mineralium Deposita, 59(3), 473-503. https://doi.org/10.1007/s00126-023-01217-4 |  | CAN | CA-YT | -130.6 | 61.46667 | [8 empty] | Only analyses +/-3% of 100% were shown and they were normalized to 100% | 2025-04-30
| ABM |  | Volcanic basin hydrothermal | Volcanogenic massive sulfide (VMS) | Bimodal felsic VMS | Zn, Cu, Pb, Au, Ag |  | Zn, Cu, Pb, Au, Ag | Denisová et al., 2024 |  | B266543 | B266543-4-1-4 | borehole | K15-229 |  | 63.58 | 63.63 | ore material | half core | core drilling | rock | polished slab from core | Yukon–Tanana and Slide Mountain terranes | Kudz Ze Kayah formation |  |  | acid volcanic rock, siliciclastic sedimentary rock |  | rock | greenschist | tennantite | Assemblage 1 |  |  |  | chloritic |  | pyrite, arsenopyrite, pyrrhotite, galena, chalcopyrite, sulfosalts | cutting and polishing | EPMA | JEOL JXA-8230 SuperProbe electron probe microanalyzer (EPMA) equipped with five wavelength-dispersive spectrometers (WDS) and a tungsten filament electron gun. |  | sulfides were analyzed using an accelerating voltage of 25 kV, a 2-nA beam current, focused to 1 μm, with elemental counting times between 5 and 30 s |  | 12077.12 | 56.49791 |  |  | 172568.4 | 112.9901 | [8 empty] | bdl | 100 | [10 empty] | bdl | 30.3846 |  |  |  |  | 417579 | 49.16279 | [8 empty] | 52987.47 | 38.59367 | [8 empty] | bdl | 100 | [26 empty] | bdl | 151.362 |  |  |  |  | 2185.579 | 95.25473 | [14 empty] | 283232.6 | 32.4392 | 34620.4 | 51.19401 |  |  | 595.1342 | 45.28732 | [32 empty] | 24041.37 | 253.0182 |  |  |  | 2024 | Denisová, N., Piercey, S. J., & Wälle, M. (2024). Mineralogy and mineral chemistry of the ABM replacement-style volcanogenic massive sulfide deposit, Finlayson Lake district, Yukon, Canada. Mineralium Deposita, 59(3), 473-503. https://doi.org/10.1007/s00126-023-01217-4 |  | CAN | CA-YT | -130.6 | 61.46667 | [8 empty] | Only analyses +/-3% of 100% were shown and they were normalized to 100% | 2025-04-30
| ABM |  | Volcanic basin hydrothermal | Volcanogenic massive sulfide (VMS) | Bimodal felsic VMS | Zn, Cu, Pb, Au, Ag |  | Zn, Cu, Pb, Au, Ag | Denisová et al., 2024 |  | B266543 | B266543-5-1-11 | borehole | K15-229 |  | 63.58 | 63.63 | ore material | half core | core drilling | rock | polished slab from core | Yukon–Tanana and Slide Mountain terranes | Kudz Ze Kayah formation |  |  | acid volcanic rock, siliciclastic sedimentary rock |  | rock | greenschist | tennantite | Assemblage 1 |  |  |  | chloritic |  | pyrite, arsenopyrite, pyrrhotite, galena, chalcopyrite, sulfosalts | cutting and polishing | EPMA | JEOL JXA-8230 SuperProbe electron probe microanalyzer (EPMA) equipped with five wavelength-dispersive spectrometers (WDS) and a tungsten filament electron gun. |  | sulfides were analyzed using an accelerating voltage of 25 kV, a 2-nA beam current, focused to 1 μm, with elemental counting times between 5 and 30 s |  | 12372.91 | 56.49791 |  |  | 174161.6 | 112.9901 | [8 empty] | bdl | 100 | [10 empty] | bdl | 30.3846 |  |  |  |  | 420466.4 | 49.16279 | [8 empty] | 53123.58 | 38.59367 | [8 empty] | bdl | 100 | [26 empty] | bdl | 151.362 |  |  |  |  | 839.6985 | 95.25473 | [14 empty] | 281460.9 | 32.4392 | 32323.33 | 51.19401 |  |  | 263.0381 | 45.28732 | [32 empty] | 24948.15 | 253.0182 |  |  |  | 2024 | Denisová, N., Piercey, S. J., & Wälle, M. (2024). Mineralogy and mineral chemistry of the ABM replacement-style volcanogenic massive sulfide deposit, Finlayson Lake district, Yukon, Canada. Mineralium Deposita, 59(3), 473-503. https://doi.org/10.1007/s00126-023-01217-4 |  | CAN | CA-YT | -130.6 | 61.46667 | [8 empty] | Only analyses +/-3% of 100% were shown and they were normalized to 100% | 2025-04-30
| ABM |  | Volcanic basin hydrothermal | Volcanogenic massive sulfide (VMS) | Bimodal felsic VMS | Zn, Cu, Pb, Au, Ag |  | Zn, Cu, Pb, Au, Ag | Denisová et al., 2024 |  | B266543 | B266543-5-1-15 | borehole | K15-229 |  | 63.58 | 63.63 | ore material | half core | core drilling | rock | polished slab from core | Yukon–Tanana and Slide Mountain terranes | Kudz Ze Kayah formation |  |  | acid volcanic rock, siliciclastic sedimentary rock |  | rock | greenschist | tennantite | Assemblage 1 |  |  |  | chloritic |  | pyrite, arsenopyrite, pyrrhotite, galena, chalcopyrite, sulfosalts | cutting and polishing | EPMA | JEOL JXA-8230 SuperProbe electron probe microanalyzer (EPMA) equipped with five wavelength-dispersive spectrometers (WDS) and a tungsten filament electron gun. |  | sulfides were analyzed using an accelerating voltage of 25 kV, a 2-nA beam current, focused to 1 μm, with elemental counting times between 5 and 30 s |  | 12807.61 | 56.49791 |  |  | 175629.6 | 112.9901 | [8 empty] | bdl | 100 | [10 empty] | 51.35368 | 30.3846 |  |  |  |  | 419929.3 | 49.16279 | [8 empty] | 52524.54 | 38.59367 | [8 empty] | bdl | 100 | [26 empty] | bdl | 151.362 |  |  |  |  | 944.9078 | 95.25473 | [14 empty] | 280781.4 | 32.4392 | 32198.76 | 51.19401 |  |  | bdl | 45.28732 | [32 empty] | 25132.49 | 253.0182 |  |  |  | 2024 | Denisová, N., Piercey, S. J., & Wälle, M. (2024). Mineralogy and mineral chemistry of the ABM replacement-style volcanogenic massive sulfide deposit, Finlayson Lake district, Yukon, Canada. Mineralium Deposita, 59(3), 473-503. https://doi.org/10.1007/s00126-023-01217-4 |  | CAN | CA-YT | -130.6 | 61.46667 | [8 empty] | Only analyses +/-3% of 100% were shown and they were normalized to 100% | 2025-04-30
| ABM |  | Volcanic basin hydrothermal | Volcanogenic massive sulfide (VMS) | Bimodal felsic VMS | Zn, Cu, Pb, Au, Ag |  | Zn, Cu, Pb, Au, Ag | Denisová et al., 2024 |  | B266543 | B266543-5-1-16 | borehole | K15-229 |  | 63.58 | 63.63 | ore material | half core | core drilling | rock | polished slab from core | Yukon–Tanana and Slide Mountain terranes | Kudz Ze Kayah formation |  |  | acid volcanic rock, siliciclastic sedimentary rock |  | rock | greenschist | tennantite | Assemblage 1 |  |  |  | chloritic |  | pyrite, arsenopyrite, pyrrhotite, galena, chalcopyrite, sulfosalts | cutting and polishing | EPMA | JEOL JXA-8230 SuperProbe electron probe microanalyzer (EPMA) equipped with five wavelength-dispersive spectrometers (WDS) and a tungsten filament electron gun. |  | sulfides were analyzed using an accelerating voltage of 25 kV, a 2-nA beam current, focused to 1 μm, with elemental counting times between 5 and 30 s |  | 13708.54 | 56.49791 |  |  | 166722.7 | 112.9901 | [8 empty] | bdl | 100 | [10 empty] | 152.7697 | 30.3846 |  |  |  |  | 418568.6 | 49.16279 | [8 empty] | 50953.79 | 38.59367 | [8 empty] | bdl | 100 | [26 empty] | bdl | 151.362 |  |  |  |  | 641.6328 | 95.25473 | [14 empty] | 278387.2 | 32.4392 | 44211.56 | 51.19401 |  |  | bdl | 45.28732 | [32 empty] | 26653.22 | 253.0182 |  |  |  | 2024 | Denisová, N., Piercey, S. J., & Wälle, M. (2024). Mineralogy and mineral chemistry of the ABM replacement-style volcanogenic massive sulfide deposit, Finlayson Lake district, Yukon, Canada. Mineralium Deposita, 59(3), 473-503. https://doi.org/10.1007/s00126-023-01217-4 |  | CAN | CA-YT | -130.6 | 61.46667 | [8 empty] | Only analyses +/-3% of 100% were shown and they were normalized to 100% | 2025-04-30
| ABM |  | Volcanic basin hydrothermal | Volcanogenic massive sulfide (VMS) | Bimodal felsic VMS | Zn, Cu, Pb, Au, Ag |  | Zn, Cu, Pb, Au, Ag | Denisová et al., 2024 |  | B266543 | B266543-6-1-6 | borehole | K15-229 |  | 63.58 | 63.63 | ore material | half core | core drilling | rock | polished slab from core | Yukon–Tanana and Slide Mountain terranes | Kudz Ze Kayah formation |  |  | acid volcanic rock, siliciclastic sedimentary rock |  | rock | greenschist | tennantite | Assemblage 1 |  |  |  | chloritic |  | pyrite, arsenopyrite, pyrrhotite, galena, chalcopyrite, sulfosalts | cutting and polishing | EPMA | JEOL JXA-8230 SuperProbe electron probe microanalyzer (EPMA) equipped with five wavelength-dispersive spectrometers (WDS) and a tungsten filament electron gun. |  | sulfides were analyzed using an accelerating voltage of 25 kV, a 2-nA beam current, focused to 1 μm, with elemental counting times between 5 and 30 s |  | 12327.75 | 56.49791 |  |  | 174111.7 | 112.9901 | [8 empty] | bdl | 100 | [10 empty] | 101.5466 | 30.3846 |  |  |  |  | 421976.7 | 49.16279 | [8 empty] | 54764.06 | 38.59367 | [8 empty] | bdl | 100 | [26 empty] | 213.2478 | 151.362 |  |  |  |  | 873.3004 | 95.25473 | [14 empty] | 279283.5 | 32.4392 | 32697.99 | 51.19401 |  |  | bdl | 45.28732 | [32 empty] | 23650.19 | 253.0182 |  |  |  | 2024 | Denisová, N., Piercey, S. J., & Wälle, M. (2024). Mineralogy and mineral chemistry of the ABM replacement-style volcanogenic massive sulfide deposit, Finlayson Lake district, Yukon, Canada. Mineralium Deposita, 59(3), 473-503. https://doi.org/10.1007/s00126-023-01217-4 |  | CAN | CA-YT | -130.6 | 61.46667 | [8 empty] | Only analyses +/-3% of 100% were shown and they were normalized to 100% | 2025-04-30
| ABM |  | Volcanic basin hydrothermal | Volcanogenic massive sulfide (VMS) | Bimodal felsic VMS | Zn, Cu, Pb, Au, Ag |  | Zn, Cu, Pb, Au, Ag | Denisová et al., 2024 |  | B266543 | B266543-6-1-8 | borehole | K15-229 |  | 63.58 | 63.63 | ore material | half core | core drilling | rock | polished slab from core | Yukon–Tanana and Slide Mountain terranes | Kudz Ze Kayah formation |  |  | acid volcanic rock, siliciclastic sedimentary rock |  | rock | greenschist | tennantite | Assemblage 1 |  |  |  | chloritic |  | pyrite, arsenopyrite, pyrrhotite, galena, chalcopyrite, sulfosalts | cutting and polishing | EPMA | JEOL JXA-8230 SuperProbe electron probe microanalyzer (EPMA) equipped with five wavelength-dispersive spectrometers (WDS) and a tungsten filament electron gun. |  | sulfides were analyzed using an accelerating voltage of 25 kV, a 2-nA beam current, focused to 1 μm, with elemental counting times between 5 and 30 s |  | 12394.21 | 56.49791 |  |  | 174622 | 112.9901 | [8 empty] | bdl | 100 | [10 empty] | 70.19374 | 30.3846 |  |  |  |  | 417843.2 | 49.16279 | [8 empty] | 54400.15 | 38.59367 | [8 empty] | bdl | 100 | [26 empty] | 180.4982 | 151.362 |  |  |  |  | 671.8543 | 95.25473 | [14 empty] | 279351 | 32.4392 | 32238.98 | 51.19401 |  |  | 471.3008 | 45.28732 | [32 empty] | 27756.61 | 253.0182 |  |  |  | 2024 | Denisová, N., Piercey, S. J., & Wälle, M. (2024). Mineralogy and mineral chemistry of the ABM replacement-style volcanogenic massive sulfide deposit, Finlayson Lake district, Yukon, Canada. Mineralium Deposita, 59(3), 473-503. https://doi.org/10.1007/s00126-023-01217-4 |  | CAN | CA-YT | -130.6 | 61.46667 | [8 empty] | Only analyses +/-3% of 100% were shown and they were normalized to 100% | 2025-04-30
| ABM |  | Volcanic basin hydrothermal | Volcanogenic massive sulfide (VMS) | Bimodal felsic VMS | Zn, Cu, Pb, Au, Ag |  | Zn, Cu, Pb, Au, Ag | Denisová et al., 2024 |  | B266575 | B266575-9-1-1 | borehole | K15-231 |  | 63.09 | 63.14 | ore material | half core | core drilling | rock | polished slab from core | Yukon–Tanana and Slide Mountain terranes | Kudz Ze Kayah formation |  |  | acid volcanic rock, siliciclastic sedimentary rock |  | rock | greenschist | bournonite | Assemblage 2 |  |  |  | chloritic |  | pyrite, arsenopyrite, pyrrhotite, galena, chalcopyrite, sulfosalts | cutting and polishing | EPMA | JEOL JXA-8230 SuperProbe electron probe microanalyzer (EPMA) equipped with five wavelength-dispersive spectrometers (WDS) and a tungsten filament electron gun. |  | sulfides were analyzed using an accelerating voltage of 25 kV, a 2-nA beam current, focused to 1 μm, with elemental counting times between 5 and 30 s |  | bdl | 56.49791 |  |  | bdl | 112.9901 | [8 empty] | 88357.72 | 100 | [10 empty] | bdl | 30.3846 |  |  |  |  | 9087.163 | 49.16279 | [8 empty] | 968.4731 | 38.59367 | [8 empty] | bdl | 100 | [26 empty] | bdl | 151.362 |  |  |  |  | 501421.8 | 95.25473 | [14 empty] | 171677.3 | 32.4392 | 207150.2 | 51.19401 |  |  | 21337.32 | 45.28732 | [32 empty] | bdl | 253.0182 |  |  |  | 2024 | Denisová, N., Piercey, S. J., & Wälle, M. (2024). Mineralogy and mineral chemistry of the ABM replacement-style volcanogenic massive sulfide deposit, Finlayson Lake district, Yukon, Canada. Mineralium Deposita, 59(3), 473-503. https://doi.org/10.1007/s00126-023-01217-4 |  | CAN | CA-YT | -130.6 | 61.46667 | [8 empty] | Only analyses +/-2% of 100% were shown and they were normalized to 100% | 2025-04-30
| ABM |  | Volcanic basin hydrothermal | Volcanogenic massive sulfide (VMS) | Bimodal felsic VMS | Zn, Cu, Pb, Au, Ag |  | Zn, Cu, Pb, Au, Ag | Denisová et al., 2024 |  | B266575 | B266575-9-1-2 | borehole | K15-231 |  | 63.09 | 63.14 | ore material | half core | core drilling | rock | polished slab from core | Yukon–Tanana and Slide Mountain terranes | Kudz Ze Kayah formation |  |  | acid volcanic rock, siliciclastic sedimentary rock |  | rock | greenschist | bournonite | Assemblage 2 |  |  |  | chloritic |  | pyrite, arsenopyrite, pyrrhotite, galena, chalcopyrite, sulfosalts | cutting and polishing | EPMA | JEOL JXA-8230 SuperProbe electron probe microanalyzer (EPMA) equipped with five wavelength-dispersive spectrometers (WDS) and a tungsten filament electron gun. |  | sulfides were analyzed using an accelerating voltage of 25 kV, a 2-nA beam current, focused to 1 μm, with elemental counting times between 5 and 30 s |  | bdl | 56.49791 |  |  | bdl | 112.9901 | [8 empty] | 86805.09 | 100 | [10 empty] | bdl | 30.3846 |  |  |  |  | 8732.599 | 49.16279 | [8 empty] | 1583.103 | 38.59367 | [8 empty] | bdl | 100 | [26 empty] | bdl | 151.362 |  |  |  |  | 502568.7 | 95.25473 | [14 empty] | 171097.7 | 32.4392 | 207335.4 | 51.19401 |  |  | 21877.46 | 45.28732 | [32 empty] | bdl | 253.0182 |  |  |  | 2024 | Denisová, N., Piercey, S. J., & Wälle, M. (2024). Mineralogy and mineral chemistry of the ABM replacement-style volcanogenic massive sulfide deposit, Finlayson Lake district, Yukon, Canada. Mineralium Deposita, 59(3), 473-503. https://doi.org/10.1007/s00126-023-01217-4 |  | CAN | CA-YT | -130.6 | 61.46667 | [8 empty] | Only analyses +/-2% of 100% were shown and they were normalized to 100% | 2025-04-30
| ABM |  | Volcanic basin hydrothermal | Volcanogenic massive sulfide (VMS) | Bimodal felsic VMS | Zn, Cu, Pb, Au, Ag |  | Zn, Cu, Pb, Au, Ag | Denisová et al., 2024 |  | B266575 | B266575-10-1-5 | borehole | K15-231 |  | 63.09 | 63.14 | ore material | half core | core drilling | rock | polished slab from core | Yukon–Tanana and Slide Mountain terranes | Kudz Ze Kayah formation |  |  | acid volcanic rock, siliciclastic sedimentary rock |  | rock | greenschist | gudmundite | Assemblage 2 |  |  |  | chloritic |  | pyrite, arsenopyrite, pyrrhotite, galena, chalcopyrite, sulfosalts | cutting and polishing | EPMA | JEOL JXA-8230 SuperProbe electron probe microanalyzer (EPMA) equipped with five wavelength-dispersive spectrometers (WDS) and a tungsten filament electron gun. |  | sulfides were analyzed using an accelerating voltage of 25 kV, a 2-nA beam current, focused to 1 μm, with elemental counting times between 5 and 30 s |  | bdl | 56.49791 |  |  | bdl | 112.9901 | [8 empty] | 8538.323 | 100 | [10 empty] | bdl | 30.3846 |  |  |  |  | 136.1941 | 49.16279 | [8 empty] | 272388.2 | 38.59367 | [8 empty] | bdl | 100 | [26 empty] | bdl | 151.362 |  |  |  |  | 17663.33 | 95.25473 | [14 empty] | 154810.8 | 32.4392 | 543561.2 | 51.19401 |  |  | 2860.076 | 45.28732 | [32 empty] | bdl | 253.0182 |  |  |  | 2024 | Denisová, N., Piercey, S. J., & Wälle, M. (2024). Mineralogy and mineral chemistry of the ABM replacement-style volcanogenic massive sulfide deposit, Finlayson Lake district, Yukon, Canada. Mineralium Deposita, 59(3), 473-503. https://doi.org/10.1007/s00126-023-01217-4 |  | CAN | CA-YT | -130.6 | 61.46667 | [8 empty] | Only analyses +/-3% of 100% were shown and they were normalized to 100% | 2025-04-30
| ABM |  | Volcanic basin hydrothermal | Volcanogenic massive sulfide (VMS) | Bimodal felsic VMS | Zn, Cu, Pb, Au, Ag |  | Zn, Cu, Pb, Au, Ag | Denisová et al., 2024 |  | B291152 | B291152-4-2-3 | borehole | K15-339 |  | 165.25 | 165.3 | ore material | half core | core drilling | rock | polished slab from core | Yukon–Tanana and Slide Mountain terranes | Kudz Ze Kayah formation |  |  | acid volcanic rock, siliciclastic sedimentary rock |  | rock | greenschist | boulangerite | Assemblage 1 |  |  |  | chloritic |  | pyrite, arsenopyrite, pyrrhotite, galena, chalcopyrite, sulfosalts | cutting and polishing | EPMA | JEOL JXA-8230 SuperProbe electron probe microanalyzer (EPMA) equipped with five wavelength-dispersive spectrometers (WDS) and a tungsten filament electron gun. |  | sulfides were analyzed using an accelerating voltage of 25 kV, a 2-nA beam current, focused to 1 μm, with elemental counting times between 5 and 30 s |  | bdl | 56.49791 |  |  | 50.18266 | 112.9901 | [8 empty] | bdl | 100 | [10 empty] | bdl | 30.3846 |  |  |  |  | 13097.67 | 49.16279 | [8 empty] | 9705.327 | 38.59367 | [8 empty] | bdl | 100 | [26 empty] | bdl | 151.362 |  |  |  |  | 612559.7 | 95.25473 | [14 empty] | 179613.8 | 32.4392 | 184140.3 | 51.19401 |  |  | 833.0322 | 45.28732 | [32 empty] | bdl | 253.0182 |  |  |  | 2024 | Denisová, N., Piercey, S. J., & Wälle, M. (2024). Mineralogy and mineral chemistry of the ABM replacement-style volcanogenic massive sulfide deposit, Finlayson Lake district, Yukon, Canada. Mineralium Deposita, 59(3), 473-503. https://doi.org/10.1007/s00126-023-01217-4 |  | CAN | CA-YT | -130.6 | 61.46667 | [8 empty] | Only analyses +/-2% of 100% were shown and they were normalized to 100% | 2025-04-30
| ABM |  | Volcanic basin hydrothermal | Volcanogenic massive sulfide (VMS) | Bimodal felsic VMS | Zn, Cu, Pb, Au, Ag |  | Zn, Cu, Pb, Au, Ag | Denisová et al., 2024 |  | B291152 | B291152-4-2-5 | borehole | K15-339 |  | 165.25 | 165.3 | ore material | half core | core drilling | rock | polished slab from core | Yukon–Tanana and Slide Mountain terranes | Kudz Ze Kayah formation |  |  | acid volcanic rock, siliciclastic sedimentary rock |  | rock | greenschist | boulangerite | Assemblage 1 |  |  |  | chloritic |  | pyrite, arsenopyrite, pyrrhotite, galena, chalcopyrite, sulfosalts | cutting and polishing | EPMA | JEOL JXA-8230 SuperProbe electron probe microanalyzer (EPMA) equipped with five wavelength-dispersive spectrometers (WDS) and a tungsten filament electron gun. |  | sulfides were analyzed using an accelerating voltage of 25 kV, a 2-nA beam current, focused to 1 μm, with elemental counting times between 5 and 30 s |  | bdl | 56.49791 |  |  | 644.4193 | 112.9901 | [8 empty] | bdl | 100 | [10 empty] | bdl | 30.3846 |  |  |  |  | 14276.37 | 49.16279 | [8 empty] | 4491.107 | 38.59367 | [8 empty] | bdl | 100 | [26 empty] | bdl | 151.362 |  |  |  |  | 611910.8 | 95.25473 | [14 empty] | 178266.2 | 32.4392 | 189439.4 | 51.19401 |  |  | 971.586 | 45.28732 | [32 empty] | bdl | 253.0182 |  |  |  | 2024 | Denisová, N., Piercey, S. J., & Wälle, M. (2024). Mineralogy and mineral chemistry of the ABM replacement-style volcanogenic massive sulfide deposit, Finlayson Lake district, Yukon, Canada. Mineralium Deposita, 59(3), 473-503. https://doi.org/10.1007/s00126-023-01217-4 |  | CAN | CA-YT | -130.6 | 61.46667 | [8 empty] | Only analyses +/-2% of 100% were shown and they were normalized to 100% | 2025-04-30
| ABM |  | Volcanic basin hydrothermal | Volcanogenic massive sulfide (VMS) | Bimodal felsic VMS | Zn, Cu, Pb, Au, Ag |  | Zn, Cu, Pb, Au, Ag | Denisová et al., 2024 |  | B291152 | B291152-6-1-16 | borehole | K15-339 |  | 165.25 | 165.3 | ore material | half core | core drilling | rock | polished slab from core | Yukon–Tanana and Slide Mountain terranes | Kudz Ze Kayah formation |  |  | acid volcanic rock, siliciclastic sedimentary rock |  | rock | greenschist | boulangerite | Assemblage 1 |  |  |  | chloritic |  | pyrite, arsenopyrite, pyrrhotite, galena, chalcopyrite, sulfosalts | cutting and polishing | EPMA | JEOL JXA-8230 SuperProbe electron probe microanalyzer (EPMA) equipped with five wavelength-dispersive spectrometers (WDS) and a tungsten filament electron gun. |  | sulfides were analyzed using an accelerating voltage of 25 kV, a 2-nA beam current, focused to 1 μm, with elemental counting times between 5 and 30 s |  | bdl | 56.49791 |  |  | bdl | 112.9901 | [8 empty] | 1650.182 | 100 | [10 empty] | bdl | 30.3846 |  |  |  |  | 15753.6 | 49.16279 | [8 empty] | 11869.01 | 38.59367 | [8 empty] | bdl | 100 | [26 empty] | bdl | 151.362 |  |  |  |  | 603679.6 | 95.25473 | [14 empty] | 178035.2 | 32.4392 | 188684.5 | 51.19401 |  |  | 307.4873 | 45.28732 | [32 empty] | bdl | 253.0182 |  |  |  | 2024 | Denisová, N., Piercey, S. J., & Wälle, M. (2024). Mineralogy and mineral chemistry of the ABM replacement-style volcanogenic massive sulfide deposit, Finlayson Lake district, Yukon, Canada. Mineralium Deposita, 59(3), 473-503. https://doi.org/10.1007/s00126-023-01217-4 |  | CAN | CA-YT | -130.6 | 61.46667 | [8 empty] | Only analyses +/-2% of 100% were shown and they were normalized to 100% | 2025-04-30
| ABM |  | Volcanic basin hydrothermal | Volcanogenic massive sulfide (VMS) | Bimodal felsic VMS | Zn, Cu, Pb, Au, Ag |  | Zn, Cu, Pb, Au, Ag | Denisová et al., 2024 |  | B291157 | B291157-6-1-1 | borehole | K15-339 |  | 171 | 171.05 | ore material | half core | core drilling | rock | polished slab from core | Yukon–Tanana and Slide Mountain terranes | Kudz Ze Kayah formation |  |  | acid volcanic rock, siliciclastic sedimentary rock |  | rock | greenschist | boulangerite | Assemblage 2 |  |  |  | chloritic |  | pyrite, arsenopyrite, pyrrhotite, galena, chalcopyrite, sulfosalts | cutting and polishing | EPMA | JEOL JXA-8230 SuperProbe electron probe microanalyzer (EPMA) equipped with five wavelength-dispersive spectrometers (WDS) and a tungsten filament electron gun. |  | sulfides were analyzed using an accelerating voltage of 25 kV, a 2-nA beam current, focused to 1 μm, with elemental counting times between 5 and 30 s |  | 20565 | 56.49791 |  |  | 304.9679 | 112.9901 | [8 empty] | bdl | 100 | [10 empty] | bdl | 30.3846 |  |  |  |  | 10653.55 | 49.16279 | [8 empty] | 4086.57 | 38.59367 | [8 empty] | bdl | 100 | [26 empty] | bdl | 151.362 |  |  |  |  | 503674.9 | 95.25473 | [14 empty] | 191296.2 | 32.4392 | 266918.1 | 51.19401 |  |  | 2500.737 | 45.28732 | [32 empty] | bdl | 253.0182 |  |  |  | 2024 | Denisová, N., Piercey, S. J., & Wälle, M. (2024). Mineralogy and mineral chemistry of the ABM replacement-style volcanogenic massive sulfide deposit, Finlayson Lake district, Yukon, Canada. Mineralium Deposita, 59(3), 473-503. https://doi.org/10.1007/s00126-023-01217-4 |  | CAN | CA-YT | -130.6 | 61.46667 | [8 empty] | Only analyses +/-2% of 100% were shown and they were normalized to 100% | 2025-04-30
| ABM |  | Volcanic basin hydrothermal | Volcanogenic massive sulfide (VMS) | Bimodal felsic VMS | Zn, Cu, Pb, Au, Ag |  | Zn, Cu, Pb, Au, Ag | Denisová et al., 2024 |  | B291157 | B291157-11-1-11 | borehole | K15-339 |  | 171 | 171.05 | ore material | half core | core drilling | rock | polished slab from core | Yukon–Tanana and Slide Mountain terranes | Kudz Ze Kayah formation |  |  | acid volcanic rock, siliciclastic sedimentary rock |  | rock | greenschist | freibergite | Assemblage 2 |  |  |  | chloritic |  | pyrite, arsenopyrite, pyrrhotite, galena, chalcopyrite, sulfosalts | cutting and polishing | EPMA | JEOL JXA-8230 SuperProbe electron probe microanalyzer (EPMA) equipped with five wavelength-dispersive spectrometers (WDS) and a tungsten filament electron gun. |  | sulfides were analyzed using an accelerating voltage of 25 kV, a 2-nA beam current, focused to 1 μm, with elemental counting times between 5 and 30 s |  | 229374 | 56.49791 |  |  | 1431.697 | 112.9901 | [8 empty] | bdl | 100 | [10 empty] | 50.41186 | 30.3846 |  |  |  |  | 204843.6 | 49.16279 | [8 empty] | 53194.6 | 38.59367 | [8 empty] | bdl | 100 | [26 empty] | bdl | 151.362 |  |  |  |  | 10697.4 | 95.25473 | [14 empty] | 230452.8 | 32.4392 | 262464.3 | 51.19401 |  |  | bdl | 45.28732 | [32 empty] | 7450.874 | 253.0182 |  |  |  | 2024 | Denisová, N., Piercey, S. J., & Wälle, M. (2024). Mineralogy and mineral chemistry of the ABM replacement-style volcanogenic massive sulfide deposit, Finlayson Lake district, Yukon, Canada. Mineralium Deposita, 59(3), 473-503. https://doi.org/10.1007/s00126-023-01217-4 |  | CAN | CA-YT | -130.6 | 61.46667 | [8 empty] | Only analyses +/-3% of 100% were shown and they were normalized to 100% | 2025-04-30
| ABM |  | Volcanic basin hydrothermal | Volcanogenic massive sulfide (VMS) | Bimodal felsic VMS | Zn, Cu, Pb, Au, Ag |  | Zn, Cu, Pb, Au, Ag | Denisová et al., 2024 |  | B291157 | B291157-6-1-37 | borehole | K15-339 |  | 171 | 171.05 | ore material | half core | core drilling | rock | polished slab from core | Yukon–Tanana and Slide Mountain terranes | Kudz Ze Kayah formation |  |  | acid volcanic rock, siliciclastic sedimentary rock |  | rock | greenschist | freibergite | Assemblage 2 |  |  |  | chloritic |  | pyrite, arsenopyrite, pyrrhotite, galena, chalcopyrite, sulfosalts | cutting and polishing | EPMA | JEOL JXA-8230 SuperProbe electron probe microanalyzer (EPMA) equipped with five wavelength-dispersive spectrometers (WDS) and a tungsten filament electron gun. |  | sulfides were analyzed using an accelerating voltage of 25 kV, a 2-nA beam current, focused to 1 μm, with elemental counting times between 5 and 30 s |  | 296463.5 | 56.49791 |  |  | 812.421 | 112.9901 | [8 empty] | bdl | 100 | [10 empty] | 140.4185 | 30.3846 |  |  |  |  | 142574.9 | 49.16279 | [8 empty] | 53148.38 | 38.59367 | [8 empty] | bdl | 100 | [26 empty] | bdl | 151.362 |  |  |  |  | 49296.9 | 95.25473 | [14 empty] | 206916.6 | 32.4392 | 243936.9 | 51.19401 |  |  | 812.421 | 45.28732 | [32 empty] | 5887.545 | 253.0182 |  |  |  | 2024 | Denisová, N., Piercey, S. J., & Wälle, M. (2024). Mineralogy and mineral chemistry of the ABM replacement-style volcanogenic massive sulfide deposit, Finlayson Lake district, Yukon, Canada. Mineralium Deposita, 59(3), 473-503. https://doi.org/10.1007/s00126-023-01217-4 |  | CAN | CA-YT | -130.6 | 61.46667 | [8 empty] | Only analyses +/-3% of 100% were shown and they were normalized to 100% | 2025-04-30
| ABM |  | Volcanic basin hydrothermal | Volcanogenic massive sulfide (VMS) | Bimodal felsic VMS | Zn, Cu, Pb, Au, Ag |  | Zn, Cu, Pb, Au, Ag | Denisová et al., 2024 |  | B291157 | B291157-6-1-38 | borehole | K15-339 |  | 171 | 171.05 | ore material | half core | core drilling | rock | polished slab from core | Yukon–Tanana and Slide Mountain terranes | Kudz Ze Kayah formation |  |  | acid volcanic rock, siliciclastic sedimentary rock |  | rock | greenschist | freibergite | Assemblage 2 |  |  |  | chloritic |  | pyrite, arsenopyrite, pyrrhotite, galena, chalcopyrite, sulfosalts | cutting and polishing | EPMA | JEOL JXA-8230 SuperProbe electron probe microanalyzer (EPMA) equipped with five wavelength-dispersive spectrometers (WDS) and a tungsten filament electron gun. |  | sulfides were analyzed using an accelerating voltage of 25 kV, a 2-nA beam current, focused to 1 μm, with elemental counting times between 5 and 30 s |  | 185936.5 | 56.49791 |  |  | 494.7904 | 112.9901 | [8 empty] | bdl | 100 | [10 empty] | bdl | 30.3846 |  |  |  |  | 169560.9 | 49.16279 | [8 empty] | 45311.39 | 38.59367 | [8 empty] | bdl | 100 | [26 empty] | bdl | 151.362 |  |  |  |  | 159160.8 | 95.25473 | [14 empty] | 207288.6 | 32.4392 | 223987.8 | 51.19401 |  |  | 637.5185 | 45.28732 | [32 empty] | 7621.676 | 253.0182 |  |  |  | 2024 | Denisová, N., Piercey, S. J., & Wälle, M. (2024). Mineralogy and mineral chemistry of the ABM replacement-style volcanogenic massive sulfide deposit, Finlayson Lake district, Yukon, Canada. Mineralium Deposita, 59(3), 473-503. https://doi.org/10.1007/s00126-023-01217-4 |  | CAN | CA-YT | -130.6 | 61.46667 | [8 empty] | Only analyses +/-3% of 100% were shown and they were normalized to 100% | 2025-04-30
| ABM |  | Volcanic basin hydrothermal | Volcanogenic massive sulfide (VMS) | Bimodal felsic VMS | Zn, Cu, Pb, Au, Ag |  | Zn, Cu, Pb, Au, Ag | Denisová et al., 2024 |  | B291157 | B291157-11-1-12 | borehole | K15-339 |  | 171 | 171.05 | ore material | half core | core drilling | rock | polished slab from core | Yukon–Tanana and Slide Mountain terranes | Kudz Ze Kayah formation |  |  | acid volcanic rock, siliciclastic sedimentary rock |  | rock | greenschist | menenghinite | Assemblage 2 |  |  |  | chloritic |  | pyrite, arsenopyrite, pyrrhotite, galena, chalcopyrite, sulfosalts | cutting and polishing | EPMA | JEOL JXA-8230 SuperProbe electron probe microanalyzer (EPMA) equipped with five wavelength-dispersive spectrometers (WDS) and a tungsten filament electron gun. |  | sulfides were analyzed using an accelerating voltage of 25 kV, a 2-nA beam current, focused to 1 μm, with elemental counting times between 5 and 30 s |  | 190499.8 | 56.49791 |  |  | 733.1309 | 112.9901 | [8 empty] | bdl | 100 | [10 empty] | bdl | 30.3846 |  |  |  |  | 128374.1 | 49.16279 | [8 empty] | 46691.87 | 38.59367 | [8 empty] | bdl | 100 | [26 empty] | 218.9871 | 151.362 |  |  |  |  | 248683.7 | 95.25473 | [14 empty] | 184158.7 | 32.4392 | 194041.6 | 51.19401 |  |  | 1628.122 | 45.28732 | [32 empty] | 4970.056 | 253.0182 |  |  |  | 2024 | Denisová, N., Piercey, S. J., & Wälle, M. (2024). Mineralogy and mineral chemistry of the ABM replacement-style volcanogenic massive sulfide deposit, Finlayson Lake district, Yukon, Canada. Mineralium Deposita, 59(3), 473-503. https://doi.org/10.1007/s00126-023-01217-4 |  | CAN | CA-YT | -130.6 | 61.46667 | [8 empty] | Only analyses +/-3% of 100% were shown and they were normalized to 100% | 2025-04-30
| ABM |  | Volcanic basin hydrothermal | Volcanogenic massive sulfide (VMS) | Bimodal felsic VMS | Zn, Cu, Pb, Au, Ag |  | Zn, Cu, Pb, Au, Ag | Denisová et al., 2024 |  | Q721165 | Q721165-4-1-17 | borehole | K16-350 |  | 110.1 | 110.18 | ore material | half core | core drilling | rock | polished slab from core | Yukon–Tanana and Slide Mountain terranes | Kudz Ze Kayah formation |  |  | acid volcanic rock, siliciclastic sedimentary rock |  | rock | greenschist | tetrahedrite | Assemblage 3 |  |  |  | chloritic |  | pyrite, arsenopyrite, pyrrhotite, galena, chalcopyrite, sulfosalts | cutting and polishing | EPMA | JEOL JXA-8230 SuperProbe electron probe microanalyzer (EPMA) equipped with five wavelength-dispersive spectrometers (WDS) and a tungsten filament electron gun. |  | sulfides were analyzed using an accelerating voltage of 25 kV, a 2-nA beam current, focused to 1 μm, with elemental counting times between 5 and 30 s |  | 288230 | 56.49791 |  |  | bdl | 112.9901 | [8 empty] | bdl | 100 | [10 empty] | bdl | 30.3846 |  |  |  |  | 163880 | 49.16279 | [8 empty] | 58390 | 38.59367 | [8 empty] | bdl | 100 | [26 empty] | bdl | 151.362 |  |  |  |  | bdl | 95.25473 | [14 empty] | 215020 | 32.4392 | 261110 | 51.19401 |  |  | bdl | 45.28732 | [32 empty] | 15920 | 253.0182 |  |  |  | 2024 | Denisová, N., Piercey, S. J., & Wälle, M. (2024). Mineralogy and mineral chemistry of the ABM replacement-style volcanogenic massive sulfide deposit, Finlayson Lake district, Yukon, Canada. Mineralium Deposita, 59(3), 473-503. https://doi.org/10.1007/s00126-023-01217-4 |  | CAN | CA-YT | -130.6 | 61.46667 | [8 empty] | Only analyses +/-3% of 100% were shown and they were normalized to 100% | 2025-04-30
| ABM |  | Volcanic basin hydrothermal | Volcanogenic massive sulfide (VMS) | Bimodal felsic VMS | Zn, Cu, Pb, Au, Ag |  | Zn, Cu, Pb, Au, Ag | Denisová et al., 2024 |  | Q721165 | Q721165-4-1-3 | borehole | K16-350 |  | 110.1 | 110.18 | ore material | half core | core drilling | rock | polished slab from core | Yukon–Tanana and Slide Mountain terranes | Kudz Ze Kayah formation |  |  | acid volcanic rock, siliciclastic sedimentary rock |  | rock | greenschist | tetrahedrite | Assemblage 3 |  |  |  | chloritic |  | pyrite, arsenopyrite, pyrrhotite, galena, chalcopyrite, sulfosalts | cutting and polishing | EPMA | JEOL JXA-8230 SuperProbe electron probe microanalyzer (EPMA) equipped with five wavelength-dispersive spectrometers (WDS) and a tungsten filament electron gun. |  | sulfides were analyzed using an accelerating voltage of 25 kV, a 2-nA beam current, focused to 1 μm, with elemental counting times between 5 and 30 s |  | 290616.8 | 56.49791 |  |  | 1097.684 | 112.9901 | [8 empty] | bdl | 100 | [10 empty] | 89.8105 | 30.3846 |  |  |  |  | 162636.8 | 49.16279 | [8 empty] | 56510.76 | 38.59367 | [8 empty] | bdl | 100 | [26 empty] | bdl | 151.362 |  |  |  |  | 908.0839 | 95.25473 | [14 empty] | 219177.5 | 32.4392 | 259722 | 51.19401 |  |  | bdl | 45.28732 | [32 empty] | 9240.502 | 253.0182 |  |  |  | 2024 | Denisová, N., Piercey, S. J., & Wälle, M. (2024). Mineralogy and mineral chemistry of the ABM replacement-style volcanogenic massive sulfide deposit, Finlayson Lake district, Yukon, Canada. Mineralium Deposita, 59(3), 473-503. https://doi.org/10.1007/s00126-023-01217-4 |  | CAN | CA-YT | -130.6 | 61.46667 | [8 empty] | Only analyses +/-3% of 100% were shown and they were normalized to 100% | 2025-04-30
| ABM |  | Volcanic basin hydrothermal | Volcanogenic massive sulfide (VMS) | Bimodal felsic VMS | Zn, Cu, Pb, Au, Ag |  | Zn, Cu, Pb, Au, Ag | Denisová et al., 2024 |  | Q721165 | Q721165-4-1-6 | borehole | K16-350 |  | 110.1 | 110.18 | ore material | half core | core drilling | rock | polished slab from core | Yukon–Tanana and Slide Mountain terranes | Kudz Ze Kayah formation |  |  | acid volcanic rock, siliciclastic sedimentary rock |  | rock | greenschist | tetrahedrite | Assemblage 3 |  |  |  | chloritic |  | pyrite, arsenopyrite, pyrrhotite, galena, chalcopyrite, sulfosalts | cutting and polishing | EPMA | JEOL JXA-8230 SuperProbe electron probe microanalyzer (EPMA) equipped with five wavelength-dispersive spectrometers (WDS) and a tungsten filament electron gun. |  | sulfides were analyzed using an accelerating voltage of 25 kV, a 2-nA beam current, focused to 1 μm, with elemental counting times between 5 and 30 s |  | 287800 | 56.49791 |  |  | bdl | 112.9901 | [8 empty] | bdl | 100 | [10 empty] | bdl | 30.3846 |  |  |  |  | 164900 | 49.16279 | [8 empty] | 53120 | 38.59367 | [8 empty] | bdl | 100 | [26 empty] | bdl | 151.362 |  |  |  |  | bdl | 95.25473 | [14 empty] | 213800 | 32.4392 | 258790 | 51.19401 |  |  | bdl | 45.28732 | [32 empty] | 9640 | 253.0182 |  |  |  | 2024 | Denisová, N., Piercey, S. J., & Wälle, M. (2024). Mineralogy and mineral chemistry of the ABM replacement-style volcanogenic massive sulfide deposit, Finlayson Lake district, Yukon, Canada. Mineralium Deposita, 59(3), 473-503. https://doi.org/10.1007/s00126-023-01217-4 |  | CAN | CA-YT | -130.6 | 61.46667 | [8 empty] | Only analyses +/-3% of 100% were shown and they were normalized to 100% | 2025-04-30
| ABM |  | Volcanic basin hydrothermal | Volcanogenic massive sulfide (VMS) | Bimodal felsic VMS | Zn, Cu, Pb, Au, Ag |  | Zn, Cu, Pb, Au, Ag | Denisová et al., 2024 |  | Q930238 | Q930238-2-1-1 | borehole | K15-236 |  | 82.3 | 82.45 | ore material | half core | core drilling | rock | polished slab from core | Yukon–Tanana and Slide Mountain terranes | Kudz Ze Kayah formation |  |  | acid volcanic rock, siliciclastic sedimentary rock |  | rock | greenschist | freibergite | Assemblage 2 |  |  |  | chloritic |  | pyrite, arsenopyrite, pyrrhotite, galena, chalcopyrite, sulfosalts | cutting and polishing | EPMA | JEOL JXA-8230 SuperProbe electron probe microanalyzer (EPMA) equipped with five wavelength-dispersive spectrometers (WDS) and a tungsten filament electron gun. |  | sulfides were analyzed using an accelerating voltage of 25 kV, a 2-nA beam current, focused to 1 μm, with elemental counting times between 5 and 30 s |  | 213066.8 | 56.49791 |  |  | 160.4267 | 112.9901 | [8 empty] | bdl | 100 | [10 empty] | bdl | 30.3846 |  |  |  |  | 136813.9 | 49.16279 | [8 empty] | 45160.13 | 38.59367 | [8 empty] | bdl | 100 | [26 empty] | bdl | 151.362 |  |  |  |  | 202438.5 | 95.25473 | [14 empty] | 191639.8 | 32.4392 | 206228.6 | 51.19401 |  |  | bdl | 45.28732 | [32 empty] | 4481.922 | 253.0182 |  |  |  | 2024 | Denisová, N., Piercey, S. J., & Wälle, M. (2024). Mineralogy and mineral chemistry of the ABM replacement-style volcanogenic massive sulfide deposit, Finlayson Lake district, Yukon, Canada. Mineralium Deposita, 59(3), 473-503. https://doi.org/10.1007/s00126-023-01217-4 |  | CAN | CA-YT | -130.6 | 61.46667 | [8 empty] | Only analyses +/-3% of 100% were shown and they were normalized to 100% | 2025-04-30
| ABM |  | Volcanic basin hydrothermal | Volcanogenic massive sulfide (VMS) | Bimodal felsic VMS | Zn, Cu, Pb, Au, Ag |  | Zn, Cu, Pb, Au, Ag | Denisová et al., 2024 |  | Q930238 | Q930238-2-1-14 | borehole | K15-236 |  | 82.3 | 82.45 | ore material | half core | core drilling | rock | polished slab from core | Yukon–Tanana and Slide Mountain terranes | Kudz Ze Kayah formation |  |  | acid volcanic rock, siliciclastic sedimentary rock |  | rock | greenschist | freibergite | Assemblage 2 |  |  |  | chloritic |  | pyrite, arsenopyrite, pyrrhotite, galena, chalcopyrite, sulfosalts | cutting and polishing | EPMA | JEOL JXA-8230 SuperProbe electron probe microanalyzer (EPMA) equipped with five wavelength-dispersive spectrometers (WDS) and a tungsten filament electron gun. |  | sulfides were analyzed using an accelerating voltage of 25 kV, a 2-nA beam current, focused to 1 μm, with elemental counting times between 5 and 30 s |  | 243012.3 | 56.49791 |  |  | 671.605 | 112.9901 | [8 empty] | bdl | 100 | [10 empty] | bdl | 30.3846 |  |  |  |  | 152118.5 | 49.16279 | [8 empty] | 62854.32 | 38.59367 | [8 empty] | bdl | 100 | [26 empty] | 217.284 | 151.362 |  |  |  |  | 93046.91 | 95.25473 | [14 empty] | 209718.5 | 32.4392 | 232928.4 | 51.19401 |  |  | bdl | 45.28732 | [32 empty] | 5432.099 | 253.0182 |  |  |  | 2024 | Denisová, N., Piercey, S. J., & Wälle, M. (2024). Mineralogy and mineral chemistry of the ABM replacement-style volcanogenic massive sulfide deposit, Finlayson Lake district, Yukon, Canada. Mineralium Deposita, 59(3), 473-503. https://doi.org/10.1007/s00126-023-01217-4 |  | CAN | CA-YT | -130.6 | 61.46667 | [8 empty] | Only analyses +/-3% of 100% were shown and they were normalized to 100% | 2025-04-30
| ABM |  | Volcanic basin hydrothermal | Volcanogenic massive sulfide (VMS) | Bimodal felsic VMS | Zn, Cu, Pb, Au, Ag |  | Zn, Cu, Pb, Au, Ag | Denisová et al., 2024 |  | Q930239 | Q930239-3-1-1 | borehole | K15-236 |  | 86.33 | 86.42 | ore material | half core | core drilling | rock | polished slab from core | Yukon–Tanana and Slide Mountain terranes | Kudz Ze Kayah formation |  |  | acid volcanic rock, siliciclastic sedimentary rock |  | rock | greenschist | tennantite | Assemblage 1 |  |  |  | chloritic |  | pyrite, arsenopyrite, pyrrhotite, galena, chalcopyrite, sulfosalts | cutting and polishing | EPMA | JEOL JXA-8230 SuperProbe electron probe microanalyzer (EPMA) equipped with five wavelength-dispersive spectrometers (WDS) and a tungsten filament electron gun. |  | sulfides were analyzed using an accelerating voltage of 25 kV, a 2-nA beam current, focused to 1 μm, with elemental counting times between 5 and 30 s |  | 19984.78 | 56.49791 |  |  | 120010.2 | 112.9901 | [8 empty] | bdl | 100 | [10 empty] | 111.6468 | 30.3846 |  |  |  |  | 402649.1 | 49.16279 | [8 empty] | 54879.47 | 38.59367 | [8 empty] | 300 | 100 | [26 empty] | 152.2456 | 151.362 |  |  |  |  | 314.6409 | 95.25473 | [14 empty] | 268662.8 | 32.4392 | 111758.4 | 51.19401 |  |  | 1207.815 | 45.28732 | [32 empty] | 19964.48 | 253.0182 |  |  |  | 2024 | Denisová, N., Piercey, S. J., & Wälle, M. (2024). Mineralogy and mineral chemistry of the ABM replacement-style volcanogenic massive sulfide deposit, Finlayson Lake district, Yukon, Canada. Mineralium Deposita, 59(3), 473-503. https://doi.org/10.1007/s00126-023-01217-4 |  | CAN | CA-YT | -130.6 | 61.46667 | [8 empty] | Only analyses +/-3% of 100% were shown and they were normalized to 100% | 2025-04-30
| ABM |  | Volcanic basin hydrothermal | Volcanogenic massive sulfide (VMS) | Bimodal felsic VMS | Zn, Cu, Pb, Au, Ag |  | Zn, Cu, Pb, Au, Ag | Denisová et al., 2024 |  | Q930239 | Q930239-3-1-13 | borehole | K15-236 |  | 86.33 | 86.42 | ore material | half core | core drilling | rock | polished slab from core | Yukon–Tanana and Slide Mountain terranes | Kudz Ze Kayah formation |  |  | acid volcanic rock, siliciclastic sedimentary rock |  | rock | greenschist | tennantite | Assemblage 1 |  |  |  | chloritic |  | pyrite, arsenopyrite, pyrrhotite, galena, chalcopyrite, sulfosalts | cutting and polishing | EPMA | JEOL JXA-8230 SuperProbe electron probe microanalyzer (EPMA) equipped with five wavelength-dispersive spectrometers (WDS) and a tungsten filament electron gun. |  | sulfides were analyzed using an accelerating voltage of 25 kV, a 2-nA beam current, focused to 1 μm, with elemental counting times between 5 and 30 s |  | 20757.5 | 56.49791 |  |  | 118104.4 | 112.9901 | [8 empty] | bdl | 100 | [10 empty] | 90.99733 | 30.3846 |  |  |  |  | 400994.9 | 49.16279 | [8 empty] | 55083.72 | 38.59367 | [8 empty] | bdl | 100 | [26 empty] | 111.219 | 151.362 |  |  |  |  | 363.9893 | 95.25473 | [14 empty] | 268007.4 | 32.4392 | 114211.8 | 51.19401 |  |  | 1455.957 | 45.28732 | [32 empty] | 20555.29 | 253.0182 |  |  |  | 2024 | Denisová, N., Piercey, S. J., & Wälle, M. (2024). Mineralogy and mineral chemistry of the ABM replacement-style volcanogenic massive sulfide deposit, Finlayson Lake district, Yukon, Canada. Mineralium Deposita, 59(3), 473-503. https://doi.org/10.1007/s00126-023-01217-4 |  | CAN | CA-YT | -130.6 | 61.46667 | [8 empty] | Only analyses +/-3% of 100% were shown and they were normalized to 100% | 2025-04-30
| ABM |  | Volcanic basin hydrothermal | Volcanogenic massive sulfide (VMS) | Bimodal felsic VMS | Zn, Cu, Pb, Au, Ag |  | Zn, Cu, Pb, Au, Ag | Denisová et al., 2024 |  | Q930239 | Q930239-3-2-5 | borehole | K15-236 |  | 86.33 | 86.42 | ore material | half core | core drilling | rock | polished slab from core | Yukon–Tanana and Slide Mountain terranes | Kudz Ze Kayah formation |  |  | acid volcanic rock, siliciclastic sedimentary rock |  | rock | greenschist | tennantite | Assemblage 1 |  |  |  | chloritic |  | pyrite, arsenopyrite, pyrrhotite, galena, chalcopyrite, sulfosalts | cutting and polishing | EPMA | JEOL JXA-8230 SuperProbe electron probe microanalyzer (EPMA) equipped with five wavelength-dispersive spectrometers (WDS) and a tungsten filament electron gun. |  | sulfides were analyzed using an accelerating voltage of 25 kV, a 2-nA beam current, focused to 1 μm, with elemental counting times between 5 and 30 s |  | 20404.86 | 56.49791 |  |  | 123471.2 | 112.9901 | [8 empty] | bdl | 100 | [10 empty] | 80.93153 | 30.3846 |  |  |  |  | 402614.1 | 49.16279 | [8 empty] | 54588.31 | 38.59367 | [8 empty] | 260 | 100 | [26 empty] | bdl | 151.362 |  |  |  |  | 687.918 | 95.25473 | [14 empty] | 270098.8 | 32.4392 | 106091.1 | 51.19401 |  |  | 1031.877 | 45.28732 | [32 empty] | 20920.8 | 253.0182 |  |  |  | 2024 | Denisová, N., Piercey, S. J., & Wälle, M. (2024). Mineralogy and mineral chemistry of the ABM replacement-style volcanogenic massive sulfide deposit, Finlayson Lake district, Yukon, Canada. Mineralium Deposita, 59(3), 473-503. https://doi.org/10.1007/s00126-023-01217-4 |  | CAN | CA-YT | -130.6 | 61.46667 | [8 empty] | Only analyses +/-3% of 100% were shown and they were normalized to 100% | 2025-04-30
| ABM |  | Volcanic basin hydrothermal | Volcanogenic massive sulfide (VMS) | Bimodal felsic VMS | Zn, Cu, Pb, Au, Ag |  | Zn, Cu, Pb, Au, Ag | Denisová et al., 2024 |  | Q930239 | Q930239-3-1-5 | borehole | K15-236 |  | 86.33 | 86.42 | ore material | half core | core drilling | rock | polished slab from core | Yukon–Tanana and Slide Mountain terranes | Kudz Ze Kayah formation |  |  | acid volcanic rock, siliciclastic sedimentary rock |  | rock | greenschist | tetrahedrite | Assemblage 1 |  |  |  | chloritic |  | pyrite, arsenopyrite, pyrrhotite, galena, chalcopyrite, sulfosalts | cutting and polishing | EPMA | JEOL JXA-8230 SuperProbe electron probe microanalyzer (EPMA) equipped with five wavelength-dispersive spectrometers (WDS) and a tungsten filament electron gun. |  | sulfides were analyzed using an accelerating voltage of 25 kV, a 2-nA beam current, focused to 1 μm, with elemental counting times between 5 and 30 s |  | 22821.85 | 56.49791 |  |  | 81827.34 | 112.9901 | [8 empty] | bdl | 100 | [10 empty] | 89.8105 | 30.3846 |  |  |  |  | 357884.9 | 49.16279 | [8 empty] | 77945.53 | 38.59367 | [8 empty] | bdl | 100 | [26 empty] | 269.4315 | 151.362 |  |  |  |  | 708.5051 | 95.25473 | [14 empty] | 296304.8 | 32.4392 | 136971 | 51.19401 |  |  | 648.6314 | 45.28732 | [32 empty] | 24528.25 | 253.0182 |  |  |  | 2024 | Denisová, N., Piercey, S. J., & Wälle, M. (2024). Mineralogy and mineral chemistry of the ABM replacement-style volcanogenic massive sulfide deposit, Finlayson Lake district, Yukon, Canada. Mineralium Deposita, 59(3), 473-503. https://doi.org/10.1007/s00126-023-01217-4 |  | CAN | CA-YT | -130.6 | 61.46667 | [8 empty] | Only analyses +/-3% of 100% were shown and they were normalized to 100% | 2025-04-30
| ABM |  | Volcanic basin hydrothermal | Volcanogenic massive sulfide (VMS) | Bimodal felsic VMS | Zn, Cu, Pb, Au, Ag |  | Zn, Cu, Pb, Au, Ag | Denisová et al., 2024 |  | Q930239 | Q930239-3-2-12 | borehole | K15-236 |  | 86.33 | 86.42 | ore material | half core | core drilling | rock | polished slab from core | Yukon–Tanana and Slide Mountain terranes | Kudz Ze Kayah formation |  |  | acid volcanic rock, siliciclastic sedimentary rock |  | rock | greenschist | tetrahedrite | Assemblage 1 |  |  |  | chloritic |  | pyrite, arsenopyrite, pyrrhotite, galena, chalcopyrite, sulfosalts | cutting and polishing | EPMA | JEOL JXA-8230 SuperProbe electron probe microanalyzer (EPMA) equipped with five wavelength-dispersive spectrometers (WDS) and a tungsten filament electron gun. |  | sulfides were analyzed using an accelerating voltage of 25 kV, a 2-nA beam current, focused to 1 μm, with elemental counting times between 5 and 30 s |  | 27476.3 | 56.49791 |  |  | 88815.45 | 112.9901 | [8 empty] | bdl | 100 | [10 empty] | bdl | 30.3846 |  |  |  |  | 387699.8 | 49.16279 | [8 empty] | 50112.17 | 38.59367 | [8 empty] | bdl | 100 | [26 empty] | bdl | 151.362 |  |  |  |  | bdl | 95.25473 | [14 empty] | 264667.8 | 32.4392 | 156430 | 51.19401 |  |  | 515.3701 | 45.28732 | [32 empty] | 24242.61 | 253.0182 |  |  |  | 2024 | Denisová, N., Piercey, S. J., & Wälle, M. (2024). Mineralogy and mineral chemistry of the ABM replacement-style volcanogenic massive sulfide deposit, Finlayson Lake district, Yukon, Canada. Mineralium Deposita, 59(3), 473-503. https://doi.org/10.1007/s00126-023-01217-4 |  | CAN | CA-YT | -130.6 | 61.46667 | [8 empty] | Only analyses +/-3% of 100% were shown and they were normalized to 100% | 2025-04-30
| ABM |  | Volcanic basin hydrothermal | Volcanogenic massive sulfide (VMS) | Bimodal felsic VMS | Zn, Cu, Pb, Au, Ag |  | Zn, Cu, Pb, Au, Ag | Denisová et al., 2024 |  | Q930239 | Q930239-3-2-13 | borehole | K15-236 |  | 86.33 | 86.42 | ore material | half core | core drilling | rock | polished slab from core | Yukon–Tanana and Slide Mountain terranes | Kudz Ze Kayah formation |  |  | acid volcanic rock, siliciclastic sedimentary rock |  | rock | greenschist | tetrahedrite | Assemblage 1 |  |  |  | chloritic |  | pyrite, arsenopyrite, pyrrhotite, galena, chalcopyrite, sulfosalts | cutting and polishing | EPMA | JEOL JXA-8230 SuperProbe electron probe microanalyzer (EPMA) equipped with five wavelength-dispersive spectrometers (WDS) and a tungsten filament electron gun. |  | sulfides were analyzed using an accelerating voltage of 25 kV, a 2-nA beam current, focused to 1 μm, with elemental counting times between 5 and 30 s |  | 29172.37 | 56.49791 |  |  | 76506.97 | 112.9901 | [8 empty] | bdl | 100 | [10 empty] | 120.88 | 30.3846 |  |  |  |  | 380419.5 | 49.16279 | [8 empty] | 48493.03 | 38.59367 | [8 empty] | 540 | 100 | [26 empty] | 60.44 | 151.362 |  |  |  |  | 624.5467 | 95.25473 | [14 empty] | 262390.2 | 32.4392 | 174550.7 | 51.19401 |  |  | 1037.553 | 45.28732 | [32 empty] | 26079.86 | 253.0182 |  |  |  | 2024 | Denisová, N., Piercey, S. J., & Wälle, M. (2024). Mineralogy and mineral chemistry of the ABM replacement-style volcanogenic massive sulfide deposit, Finlayson Lake district, Yukon, Canada. Mineralium Deposita, 59(3), 473-503. https://doi.org/10.1007/s00126-023-01217-4 |  | CAN | CA-YT | -130.6 | 61.46667 | [8 empty] | Only analyses +/-3% of 100% were shown and they were normalized to 100% | 2025-04-30
| ABM |  | Volcanic basin hydrothermal | Volcanogenic massive sulfide (VMS) | Bimodal felsic VMS | Zn, Cu, Pb, Au, Ag |  | Zn, Cu, Pb, Au, Ag | Denisová et al., 2024 |  | Q930239 | Q930239-3-2-6 | borehole | K15-236 |  | 86.33 | 86.42 | ore material | half core | core drilling | rock | polished slab from core | Yukon–Tanana and Slide Mountain terranes | Kudz Ze Kayah formation |  |  | acid volcanic rock, siliciclastic sedimentary rock |  | rock | greenschist | tetrahedrite | Assemblage 1 |  |  |  | chloritic |  | pyrite, arsenopyrite, pyrrhotite, galena, chalcopyrite, sulfosalts | cutting and polishing | EPMA | JEOL JXA-8230 SuperProbe electron probe microanalyzer (EPMA) equipped with five wavelength-dispersive spectrometers (WDS) and a tungsten filament electron gun. |  | sulfides were analyzed using an accelerating voltage of 25 kV, a 2-nA beam current, focused to 1 μm, with elemental counting times between 5 and 30 s |  | 42893.12 | 56.49791 |  |  | 43530.2 | 112.9901 | [8 empty] | bdl | 100 | [10 empty] | bdl | 30.3846 |  |  |  |  | 358444.7 | 49.16279 | [8 empty] | 42106.73 | 38.59367 | [8 empty] | 200 | 100 | [26 empty] | bdl | 151.362 |  |  |  |  | 507.6698 | 95.25473 | [14 empty] | 258294.4 | 32.4392 | 222528.6 | 51.19401 |  |  | 1104.928 | 45.28732 | [32 empty] | 30390.51 | 253.0182 |  |  |  | 2024 | Denisová, N., Piercey, S. J., & Wälle, M. (2024). Mineralogy and mineral chemistry of the ABM replacement-style volcanogenic massive sulfide deposit, Finlayson Lake district, Yukon, Canada. Mineralium Deposita, 59(3), 473-503. https://doi.org/10.1007/s00126-023-01217-4 |  | CAN | CA-YT | -130.6 | 61.46667 | [8 empty] | Only analyses +/-3% of 100% were shown and they were normalized to 100% | 2025-04-30
| ABM |  | Volcanic basin hydrothermal | Volcanogenic massive sulfide (VMS) | Bimodal felsic VMS | Zn, Cu, Pb, Au, Ag |  | Zn, Cu, Pb, Au, Ag | Denisová et al., 2024 |  | B265159A | B265159A-3-3-4 | borehole | K15-292 |  | 239.65 | 239.71 | ore material | half core | core drilling | rock | polished slab from core | Yukon–Tanana and Slide Mountain terranes | Kudz Ze Kayah formation |  |  | acid volcanic rock, siliciclastic sedimentary rock |  | rock | greenschist | ullmannite | Assemblage 2 |  |  |  | chloritic |  | pyrite, arsenopyrite, pyrrhotite, galena, chalcopyrite, sulfosalts | cutting and polishing | EPMA | JEOL JXA-8230 SuperProbe electron probe microanalyzer (EPMA) equipped with five wavelength-dispersive spectrometers (WDS) and a tungsten filament electron gun. |  | sulfides were analyzed using an accelerating voltage of 25 kV, a 2-nA beam current, focused to 1 μm, with elemental counting times between 5 and 30 s |  | 5075.289 | 56.49791 |  |  | 3670.433 | 112.9901 | [8 empty] | bdl | 100 | [10 empty] | 8785.295 | 30.3846 |  |  |  |  | 3027.365 | 49.16279 | [8 empty] | 15839.25 | 38.59367 | [8 empty] | bdl | 100 | [26 empty] | 249253.1 | 151.362 |  |  |  |  | 850.8281 | 95.25473 | [14 empty] | 153732.8 | 32.4392 | 554512.4 | 51.19401 |  |  | bdl | 45.28732 | [32 empty] | 5253.369 | 253.0182 |  |  |  | 2024 | Denisová, N., Piercey, S. J., & Wälle, M. (2024). Mineralogy and mineral chemistry of the ABM replacement-style volcanogenic massive sulfide deposit, Finlayson Lake district, Yukon, Canada. Mineralium Deposita, 59(3), 473-503. https://doi.org/10.1007/s00126-023-01217-4 |  | CAN | CA-YT | -130.6 | 61.46667 | [8 empty] | Only analyses +/-3% of 100% were shown and they were normalized to 100% | 2025-04-30
| ABM |  | Volcanic basin hydrothermal | Volcanogenic massive sulfide (VMS) | Bimodal felsic VMS | Zn, Cu, Pb, Au, Ag |  | Zn, Cu, Pb, Au, Ag | Denisová et al., 2024 |  | B266575 | B266575-5-1-21 | borehole | K15-231 |  | 63.09 | 63.14 | ore material | half core | core drilling | rock | polished slab from core | Yukon–Tanana and Slide Mountain terranes | Kudz Ze Kayah formation |  |  | acid volcanic rock, siliciclastic sedimentary rock |  | rock | greenschist | Bi-rich galena | Assemblage 2 |  |  |  | chloritic |  | pyrite, arsenopyrite, pyrrhotite, galena, chalcopyrite, sulfosalts | cutting and polishing | EPMA | JEOL JXA-8230 SuperProbe electron probe microanalyzer (EPMA) equipped with five wavelength-dispersive spectrometers (WDS) and a tungsten filament electron gun. |  | sulfides were analyzed using an accelerating voltage of 25 kV, a 2-nA beam current, focused to 1 μm, with elemental counting times between 5 and 30 s |  | 3619.111 | [13 empty] | 95141.06 | [17 empty] | bdl | [9 empty] | 26266.44 | [43 empty] | 722676.7 | [15 empty] | 93853.59 |  | bdl |  |  |  | 57672.62 | [33 empty] | bdl |  |  |  |  | 2024 | Denisová, N., Piercey, S. J., & Wälle, M. (2024). Mineralogy and mineral chemistry of the ABM replacement-style volcanogenic massive sulfide deposit, Finlayson Lake district, Yukon, Canada. Mineralium Deposita, 59(3), 473-503. https://doi.org/10.1007/s00126-023-01217-4 |  | CAN | CA-YT | -130.6 | 61.46667 | [8 empty] | Only analyses +/-2% of 100% were shown and they were normalized to 100% | 2025-04-30
| ABM |  | Volcanic basin hydrothermal | Volcanogenic massive sulfide (VMS) | Bimodal felsic VMS | Zn, Cu, Pb, Au, Ag |  | Zn, Cu, Pb, Au, Ag | Denisová et al., 2024 |  | Q930238 | Q930238-5-1-22 | borehole | K15-236 |  | 82.3 | 82.45 | ore material | half core | core drilling | rock | polished slab from core | Yukon–Tanana and Slide Mountain terranes | Kudz Ze Kayah formation |  |  | acid volcanic rock, siliciclastic sedimentary rock |  | rock | greenschist | Native Bi | Assemblage 2 |  |  |  | chloritic |  | pyrite, arsenopyrite, pyrrhotite, galena, chalcopyrite, sulfosalts | cutting and polishing | EPMA | JEOL JXA-8230 SuperProbe electron probe microanalyzer (EPMA) equipped with five wavelength-dispersive spectrometers (WDS) and a tungsten filament electron gun. |  | sulfides were analyzed using an accelerating voltage of 25 kV, a 2-nA beam current, focused to 1 μm, with elemental counting times between 5 and 30 s |  | bdl | [13 empty] | 978441 | [17 empty] | bdl | [9 empty] | 4403.535 | [43 empty] | 2028.48 | [15 empty] | 1794.033 |  | 12323.78 |  |  |  | bdl | [33 empty] | bdl |  |  |  |  | 2024 | Denisová, N., Piercey, S. J., & Wälle, M. (2024). Mineralogy and mineral chemistry of the ABM replacement-style volcanogenic massive sulfide deposit, Finlayson Lake district, Yukon, Canada. Mineralium Deposita, 59(3), 473-503. https://doi.org/10.1007/s00126-023-01217-4 |  | CAN | CA-YT | -130.6 | 61.46667 | [8 empty] | Only analyses +/-2% of 100% were shown and they were normalized to 100% | 2025-04-30
| ABM |  | Volcanic basin hydrothermal | Volcanogenic massive sulfide (VMS) | Bimodal felsic VMS | Zn, Cu, Pb, Au, Ag |  | Zn, Cu, Pb, Au, Ag | Denisová et al., 2024 |  | Q930238 | Q930238-1-1-16 | borehole | K15-236 |  | 82.3 | 82.45 | ore material | half core | core drilling | rock | polished slab from core | Yukon–Tanana and Slide Mountain terranes | Kudz Ze Kayah formation |  |  | acid volcanic rock, siliciclastic sedimentary rock |  | rock | greenschist | Native Bi | Assemblage 2 |  |  |  | chloritic |  | pyrite, arsenopyrite, pyrrhotite, galena, chalcopyrite, sulfosalts | cutting and polishing | EPMA | JEOL JXA-8230 SuperProbe electron probe microanalyzer (EPMA) equipped with five wavelength-dispersive spectrometers (WDS) and a tungsten filament electron gun. |  | sulfides were analyzed using an accelerating voltage of 25 kV, a 2-nA beam current, focused to 1 μm, with elemental counting times between 5 and 30 s |  | bdl | [13 empty] | 916790.8 | [17 empty] | 1953.221 | [9 empty] | 32681.93 | [43 empty] | bdl | [15 empty] | 13909.3 |  | 12400 |  |  |  | bdl | [33 empty] | 21672.87 |  |  |  |  | 2024 | Denisová, N., Piercey, S. J., & Wälle, M. (2024). Mineralogy and mineral chemistry of the ABM replacement-style volcanogenic massive sulfide deposit, Finlayson Lake district, Yukon, Canada. Mineralium Deposita, 59(3), 473-503. https://doi.org/10.1007/s00126-023-01217-4 |  | CAN | CA-YT | -130.6 | 61.46667 | [8 empty] | Only analyses +/-2% of 100% were shown and they were normalized to 100% | 2025-04-30
| ABM |  | Volcanic basin hydrothermal | Volcanogenic massive sulfide (VMS) | Bimodal felsic VMS | Zn, Cu, Pb, Au, Ag |  | Zn, Cu, Pb, Au, Ag | Denisová et al., 2024 |  | Q721151 | Q721151-3-1-15 | borehole | K15-204 |  | 112.53 | 112.62 | ore material | half core | core drilling | rock | polished slab from core | Yukon–Tanana and Slide Mountain terranes | Kudz Ze Kayah formation |  |  | acid volcanic rock, siliciclastic sedimentary rock |  | rock | greenschist | Bismuthinite | Assemblage 2 |  |  |  | chloritic |  | pyrite, arsenopyrite, pyrrhotite, galena, chalcopyrite, sulfosalts | cutting and polishing | EPMA | JEOL JXA-8230 SuperProbe electron probe microanalyzer (EPMA) equipped with five wavelength-dispersive spectrometers (WDS) and a tungsten filament electron gun. |  | sulfides were analyzed using an accelerating voltage of 25 kV, a 2-nA beam current, focused to 1 μm, with elemental counting times between 5 and 30 s |  | bdl | [13 empty] | 783595 | [17 empty] | 2824.777 | [9 empty] | 21108.43 | [43 empty] | 7623.028 | [15 empty] | 172795.1 |  | bdl |  |  |  | bdl | [33 empty] | bdl |  |  |  |  | 2024 | Denisová, N., Piercey, S. J., & Wälle, M. (2024). Mineralogy and mineral chemistry of the ABM replacement-style volcanogenic massive sulfide deposit, Finlayson Lake district, Yukon, Canada. Mineralium Deposita, 59(3), 473-503. https://doi.org/10.1007/s00126-023-01217-4 |  | CAN | CA-YT | -130.6 | 61.46667 | [8 empty] | Only analyses +/-2% of 100% were shown and they were normalized to 100% | 2025-04-30