## Data
Uploaded | deposit_name | deposit_local_id | deposit_environment | deposit_group | deposit_type | primary_commodities | secondary_commodities | all_commodities | deposit_source | sample_uid | sample_name | sample_local_id | feature_type | feature_name | feature_uid | top_depth_m | bottom_depth_m | sample_deposit_relation | sample_type | sampling_method | material_class | material_class_comments | province | strat_unit_name | strat_unit_uid | strat_grouping | earth_material_group | earth_material_qualifier | earth_material | metamorphic_grade | mineral | paragenetic_stage | mode_of_occurrence | texture | color | alteration | sample_description | associated_minerals | sample_preparation | analytical_method | instrument_type_model | laboratory_location/if reported | operating_conditions/if reported | standards_used/if reported | ag_ppm | ag_detection_limit | al_ppm | al_detection_limit | as_ppm | as_detection_limit | au_ppm | au_detection_limit | b_ppm | b_detection_limit | ba_ppm | ba_detection_limit | be_ppm | be_detection_limit | bi_ppm | bi_detection_limit | br_ppm | br_detection_limit | ca_ppm | ca_detection_limit | cd_ppm | cd_detection_limit | ce_ppm | ce_detection_limit | cl_ppm | cl_detection_limit | co_ppm | co_detection_limit | cr_ppm | cr_detection_limit | cs_ppm | cs_detection_limit | cu_ppm | cu_detection_limit | dy_ppm | dy_detection_limit | er_ppm | er_detection_limit | eu_ppm | eu_detection_limit | f_ppm | f_detection_limit | fe_ppm | fe_detection_limit | ga_ppm | ga_detection_limit | gd_ppm | gd_detection_limit | ge_ppm | ge_detection_limit | hf_ppm | hf_detection_limit | hg_ppm | hg_detection_limit | ho_ppm | ho_detection_limit | in_ppm | in_detection_limit | ir_ppm | ir_detection_limit | k_ppm | k_detection_limit | la_ppm | la_detection_limit | li_ppm | li_detection_limit | lu_ppm | lu_detection_limit | mg_ppm | mg_detection_limit | mn_ppm | mn_detection_limit | mo_ppm | mo_detection_limit | na_ppm | na_detection_limit | nb_ppm | nb_detection_limit | nd_ppm | nd_detection_limit | ni_ppm | ni_detection_limit | os_ppm | os_detection_limit | p_ppm | p_detection_limit | pb_ppm | pb_detection_limit | pd_ppm | pd_detection_limit | pr_ppm | pr_detection_limit | pt_ppm | pt_detection_limit | rb_ppm | rb_detection_limit | re_ppm | re_detection_limit | rh_ppm | rh_detection_limit | ru_ppm | ru_detection_limit | s_ppm | s_detection_limit | sb_ppm | sb_detection_limit | sc_ppm | sc_detection_limit | se_ppm | se_detection_limit | si_ppm | si_detection_limit | sm_ppm | sm_detection_limit | sn_ppm | sn_detection_limit | sr_ppm | sr_detection_limit | ta_ppm | ta_detection_limit | tb_ppm | tb_detection_limit | te_ppm | te_detection_limit | th_ppm | th_detection_limit | ti_ppm | ti_detection_limit | tl_ppm | tl_detection_limit | tm_ppm | tm_detection_limit | u_ppm | u_detection_limit | v_ppm | v_detection_limit | w_ppm | w_detection_limit | y_ppm | y_detection_limit | yb_ppm | yb_detection_limit | zn_ppm | zn_detection_limit | zr_ppm | zr_detection_limit | analysis_datetime | publication_date | sample_source | submitter | country | state | deposit_longitude_wgs84 | deposit_latitude_wgs84 | sample_longitude_wgs84 | sample_latitude_wgs84 | sample_easting | sample_northing | sample_utm_zone | sample_location_description | location_source | location_accuracy | comments | last_update
| Maweishan |  | Magmatic hydrothermal | Skarn | Skarn zinc-lead-silver |  |  | Pb, Zn, Cu | Li et al. (2025) |  | MWS-SP1-01 |  | unknown | [15 empty] | skarn |  | sphalerite | sph1 | [7 empty] | LA-ICPMS | Agilent 7900 Quadrupole ICP–MS coupled to a Photon Machines Analyte HE 193-nm ArF Excimer Laser Ablation system | In-situ Mineral Geochemistry Lab, Ore Deposit and Exploration Centre (ODEC), Hefei University of Technology, Hefei, China | spot size diameter of 40 µm at 8 Hz with energy of ~2 J/cm2 for 40s after measuring the gas blank for 20s | NIST 610, NIST 612, BCR-2G | 9.31 | 0.25 |  |  | BDL | 1.41 | [14 empty] | 4727 | 1.69 | [10 empty] | 409 | 0.38 | [8 empty] | 71582 | 5.86 | 71 | 0.26 |  |  | BDL | 2.02 | [6 empty] | 175 | 0.07 | [12 empty] | 4256 | 1.31 | [32 empty] | 0.8 | 0.23 | [8 empty] | 14.6 | 0.27 | [26 empty] | 575240 | 4.26 |  |  |  | 2025 | Yue Li, Feng Yuan, Simon M. Jowitt, Taofa Zhou, Guangxian Liu, Xunyu Hu, Xiaohui Li, Rulin Zhang, Genesis of the Maweishan Pb–Zn deposit, eastern China and controls on the distribution and formation of sphalerite-hosted critical metal (Cd, Ga, and In) mineralization, Ore Geology Reviews, Volume 181, 2025 |  | CHN |  | 118.8255 | 31.151306 | [6 empty] | Location from Figure 1 and satellite imagery |  |  | 2025-11-18
| Maweishan |  | Magmatic hydrothermal | Skarn | Skarn zinc-lead-silver |  |  | Pb, Zn, Cu | Li et al. (2025) |  | MWS-SP1-02 |  | unknown | [15 empty] | skarn |  | sphalerite | sph1 | [7 empty] | LA-ICPMS | Agilent 7900 Quadrupole ICP–MS coupled to a Photon Machines Analyte HE 193-nm ArF Excimer Laser Ablation system | In-situ Mineral Geochemistry Lab, Ore Deposit and Exploration Centre (ODEC), Hefei University of Technology, Hefei, China | spot size diameter of 40 µm at 8 Hz with energy of ~2 J/cm2 for 40s after measuring the gas blank for 20s | NIST 610, NIST 612, BCR-2G | 8.15 | 0.25 |  |  | 2.08 | 1.41 | [14 empty] | 4606 | 1.69 | [10 empty] | 193 | 0.38 | [8 empty] | 71595 | 5.86 | 61 | 0.26 |  |  | BDL | 2.02 | [6 empty] | 179 | 0.07 | [12 empty] | 4164 | 1.31 | [32 empty] | 0.25 | 0.23 | [8 empty] | 18.4 | 0.27 | [26 empty] | 575908 | 4.26 |  |  |  | 2025 | Yue Li, Feng Yuan, Simon M. Jowitt, Taofa Zhou, Guangxian Liu, Xunyu Hu, Xiaohui Li, Rulin Zhang, Genesis of the Maweishan Pb–Zn deposit, eastern China and controls on the distribution and formation of sphalerite-hosted critical metal (Cd, Ga, and In) mineralization, Ore Geology Reviews, Volume 181, 2025 |  | CHN |  | 118.8255 | 31.151306 | [6 empty] | Location from Figure 1 and satellite imagery |  |  | 2025-11-18
| Maweishan |  | Magmatic hydrothermal | Skarn | Skarn zinc-lead-silver |  |  | Pb, Zn, Cu | Li et al. (2025) |  | MWS-SP1-03 |  | unknown | [15 empty] | skarn |  | sphalerite | sph1 | [7 empty] | LA-ICPMS | Agilent 7900 Quadrupole ICP–MS coupled to a Photon Machines Analyte HE 193-nm ArF Excimer Laser Ablation system | In-situ Mineral Geochemistry Lab, Ore Deposit and Exploration Centre (ODEC), Hefei University of Technology, Hefei, China | spot size diameter of 40 µm at 8 Hz with energy of ~2 J/cm2 for 40s after measuring the gas blank for 20s | NIST 610, NIST 612, BCR-2G | 7.14 | 0.25 |  |  | 2.38 | 1.41 | [14 empty] | 4635 | 1.69 | [10 empty] | 135 | 0.38 | [8 empty] | 71511 | 5.86 | 22.4 | 0.26 |  |  | BDL | 2.02 | [6 empty] | 171 | 0.07 | [12 empty] | 4167 | 1.31 | [32 empty] | 0.05 | 0.23 | [8 empty] | 18.3 | 0.27 | [26 empty] | 576156 | 4.26 |  |  |  | 2025 | Yue Li, Feng Yuan, Simon M. Jowitt, Taofa Zhou, Guangxian Liu, Xunyu Hu, Xiaohui Li, Rulin Zhang, Genesis of the Maweishan Pb–Zn deposit, eastern China and controls on the distribution and formation of sphalerite-hosted critical metal (Cd, Ga, and In) mineralization, Ore Geology Reviews, Volume 181, 2025 |  | CHN |  | 118.8255 | 31.151306 | [6 empty] | Location from Figure 1 and satellite imagery |  |  | 2025-11-18
| Maweishan |  | Magmatic hydrothermal | Skarn | Skarn zinc-lead-silver |  |  | Pb, Zn, Cu | Li et al. (2025) |  | MWS-SP1-04 |  | unknown | [15 empty] | skarn |  | sphalerite | sph1 | [7 empty] | LA-ICPMS | Agilent 7900 Quadrupole ICP–MS coupled to a Photon Machines Analyte HE 193-nm ArF Excimer Laser Ablation system | In-situ Mineral Geochemistry Lab, Ore Deposit and Exploration Centre (ODEC), Hefei University of Technology, Hefei, China | spot size diameter of 40 µm at 8 Hz with energy of ~2 J/cm2 for 40s after measuring the gas blank for 20s | NIST 610, NIST 612, BCR-2G | 13 | 0.25 |  |  | 2.67 | 1.41 | [14 empty] | 4630 | 1.69 | [10 empty] | 941 | 0.38 | [8 empty] | 69049 | 5.86 | 75.3 | 0.26 |  |  | BDL | 2.02 | [6 empty] | 176 | 0.07 | [12 empty] | 3639 | 1.31 | [32 empty] | 3.6 | 0.23 | [8 empty] | 6.56 | 0.27 | [26 empty] | 577246 | 4.26 |  |  |  | 2025 | Yue Li, Feng Yuan, Simon M. Jowitt, Taofa Zhou, Guangxian Liu, Xunyu Hu, Xiaohui Li, Rulin Zhang, Genesis of the Maweishan Pb–Zn deposit, eastern China and controls on the distribution and formation of sphalerite-hosted critical metal (Cd, Ga, and In) mineralization, Ore Geology Reviews, Volume 181, 2025 |  | CHN |  | 118.8255 | 31.151306 | [6 empty] | Location from Figure 1 and satellite imagery |  |  | 2025-11-18
| Maweishan |  | Magmatic hydrothermal | Skarn | Skarn zinc-lead-silver |  |  | Pb, Zn, Cu | Li et al. (2025) |  | MWS-SP1-05 |  | unknown | [15 empty] | skarn |  | sphalerite | sph1 | [7 empty] | LA-ICPMS | Agilent 7900 Quadrupole ICP–MS coupled to a Photon Machines Analyte HE 193-nm ArF Excimer Laser Ablation system | In-situ Mineral Geochemistry Lab, Ore Deposit and Exploration Centre (ODEC), Hefei University of Technology, Hefei, China | spot size diameter of 40 µm at 8 Hz with energy of ~2 J/cm2 for 40s after measuring the gas blank for 20s | NIST 610, NIST 612, BCR-2G | 9.44 | 0.25 |  |  | BDL | 1.41 | [14 empty] | 4172 | 1.69 | [10 empty] | 206 | 0.38 | [8 empty] | 72170 | 5.86 | 96 | 0.26 |  |  | BDL | 2.02 | [6 empty] | 169 | 0.07 | [12 empty] | 4042 | 1.31 | [32 empty] | 0.54 | 0.23 | [8 empty] | 11.4 | 0.27 | [26 empty] | 575481 | 4.26 |  |  |  | 2025 | Yue Li, Feng Yuan, Simon M. Jowitt, Taofa Zhou, Guangxian Liu, Xunyu Hu, Xiaohui Li, Rulin Zhang, Genesis of the Maweishan Pb–Zn deposit, eastern China and controls on the distribution and formation of sphalerite-hosted critical metal (Cd, Ga, and In) mineralization, Ore Geology Reviews, Volume 181, 2025 |  | CHN |  | 118.8255 | 31.151306 | [6 empty] | Location from Figure 1 and satellite imagery |  |  | 2025-11-18
| Maweishan |  | Magmatic hydrothermal | Skarn | Skarn zinc-lead-silver |  |  | Pb, Zn, Cu | Li et al. (2025) |  | MWS-SP1-06 |  | unknown | [15 empty] | skarn |  | sphalerite | sph1 | [7 empty] | LA-ICPMS | Agilent 7900 Quadrupole ICP–MS coupled to a Photon Machines Analyte HE 193-nm ArF Excimer Laser Ablation system | In-situ Mineral Geochemistry Lab, Ore Deposit and Exploration Centre (ODEC), Hefei University of Technology, Hefei, China | spot size diameter of 40 µm at 8 Hz with energy of ~2 J/cm2 for 40s after measuring the gas blank for 20s | NIST 610, NIST 612, BCR-2G | 9.29 | 0.25 |  |  | 1.66 | 1.41 | [14 empty] | 4563 | 1.69 | [10 empty] | 194 | 0.38 | [8 empty] | 72021 | 5.86 | 89.4 | 0.26 |  |  | BDL | 2.02 | [6 empty] | 175 | 0.07 | [12 empty] | 4069 | 1.31 | [32 empty] | 0.05 | 0.23 | [8 empty] | 18 | 0.27 | [26 empty] | 575301 | 4.26 |  |  |  | 2025 | Yue Li, Feng Yuan, Simon M. Jowitt, Taofa Zhou, Guangxian Liu, Xunyu Hu, Xiaohui Li, Rulin Zhang, Genesis of the Maweishan Pb–Zn deposit, eastern China and controls on the distribution and formation of sphalerite-hosted critical metal (Cd, Ga, and In) mineralization, Ore Geology Reviews, Volume 181, 2025 |  | CHN |  | 118.8255 | 31.151306 | [6 empty] | Location from Figure 1 and satellite imagery |  |  | 2025-11-18
| Maweishan |  | Magmatic hydrothermal | Skarn | Skarn zinc-lead-silver |  |  | Pb, Zn, Cu | Li et al. (2025) |  | MWS-SP1-07 |  | unknown | [15 empty] | skarn |  | sphalerite | sph1 | [7 empty] | LA-ICPMS | Agilent 7900 Quadrupole ICP–MS coupled to a Photon Machines Analyte HE 193-nm ArF Excimer Laser Ablation system | In-situ Mineral Geochemistry Lab, Ore Deposit and Exploration Centre (ODEC), Hefei University of Technology, Hefei, China | spot size diameter of 40 µm at 8 Hz with energy of ~2 J/cm2 for 40s after measuring the gas blank for 20s | NIST 610, NIST 612, BCR-2G | 11.1 | 0.25 |  |  | 2.36 | 1.41 | [14 empty] | 5107 | 1.69 | [10 empty] | 587 | 0.38 | [8 empty] | 73139 | 5.86 | 124 | 0.26 |  |  | BDL | 2.02 | [6 empty] | 132 | 0.07 | [12 empty] | 4129 | 1.31 | [32 empty] | 0.4 | 0.23 | [8 empty] | 16.5 | 0.27 | [26 empty] | 573133 | 4.26 |  |  |  | 2025 | Yue Li, Feng Yuan, Simon M. Jowitt, Taofa Zhou, Guangxian Liu, Xunyu Hu, Xiaohui Li, Rulin Zhang, Genesis of the Maweishan Pb–Zn deposit, eastern China and controls on the distribution and formation of sphalerite-hosted critical metal (Cd, Ga, and In) mineralization, Ore Geology Reviews, Volume 181, 2025 |  | CHN |  | 118.8255 | 31.151306 | [6 empty] | Location from Figure 1 and satellite imagery |  |  | 2025-11-18
| Maweishan |  | Magmatic hydrothermal | Skarn | Skarn zinc-lead-silver |  |  | Pb, Zn, Cu | Li et al. (2025) |  | MWS-SP1-08 |  | unknown | [15 empty] | skarn |  | sphalerite | sph1 | [7 empty] | LA-ICPMS | Agilent 7900 Quadrupole ICP–MS coupled to a Photon Machines Analyte HE 193-nm ArF Excimer Laser Ablation system | In-situ Mineral Geochemistry Lab, Ore Deposit and Exploration Centre (ODEC), Hefei University of Technology, Hefei, China | spot size diameter of 40 µm at 8 Hz with energy of ~2 J/cm2 for 40s after measuring the gas blank for 20s | NIST 610, NIST 612, BCR-2G | 11.3 | 0.25 |  |  | 2.16 | 1.41 | [14 empty] | 4969 | 1.69 | [10 empty] | 255 | 0.38 | [8 empty] | 72924 | 5.86 | 164 | 0.26 |  |  | BDL | 2.02 | [6 empty] | 143 | 0.07 | [12 empty] | 4122 | 1.31 | [32 empty] | 0.04 | 0.23 | [8 empty] | 17.9 | 0.27 | [26 empty] | 573868 | 4.26 |  |  |  | 2025 | Yue Li, Feng Yuan, Simon M. Jowitt, Taofa Zhou, Guangxian Liu, Xunyu Hu, Xiaohui Li, Rulin Zhang, Genesis of the Maweishan Pb–Zn deposit, eastern China and controls on the distribution and formation of sphalerite-hosted critical metal (Cd, Ga, and In) mineralization, Ore Geology Reviews, Volume 181, 2025 |  | CHN |  | 118.8255 | 31.151306 | [6 empty] | Location from Figure 1 and satellite imagery |  |  | 2025-11-18
| Maweishan |  | Magmatic hydrothermal | Skarn | Skarn zinc-lead-silver |  |  | Pb, Zn, Cu | Li et al. (2025) |  | MWS-SP1-09 |  | unknown | [15 empty] | skarn |  | sphalerite | sph1 | [7 empty] | LA-ICPMS | Agilent 7900 Quadrupole ICP–MS coupled to a Photon Machines Analyte HE 193-nm ArF Excimer Laser Ablation system | In-situ Mineral Geochemistry Lab, Ore Deposit and Exploration Centre (ODEC), Hefei University of Technology, Hefei, China | spot size diameter of 40 µm at 8 Hz with energy of ~2 J/cm2 for 40s after measuring the gas blank for 20s | NIST 610, NIST 612, BCR-2G | 6.11 | 0.25 |  |  | 1.87 | 1.41 | [14 empty] | 4865 | 1.69 | [10 empty] | 120 | 0.38 | [8 empty] | 73399 | 5.86 | 67.3 | 0.26 |  |  | BDL | 2.02 | [6 empty] | 78.3 | 0.07 | [12 empty] | 4080 | 1.31 | [32 empty] | 0.01 | 0.23 | [8 empty] | 14.3 | 0.27 | [26 empty] | 573919 | 4.26 |  |  |  | 2025 | Yue Li, Feng Yuan, Simon M. Jowitt, Taofa Zhou, Guangxian Liu, Xunyu Hu, Xiaohui Li, Rulin Zhang, Genesis of the Maweishan Pb–Zn deposit, eastern China and controls on the distribution and formation of sphalerite-hosted critical metal (Cd, Ga, and In) mineralization, Ore Geology Reviews, Volume 181, 2025 |  | CHN |  | 118.8255 | 31.151306 | [6 empty] | Location from Figure 1 and satellite imagery |  |  | 2025-11-18
| Maweishan |  | Magmatic hydrothermal | Skarn | Skarn zinc-lead-silver |  |  | Pb, Zn, Cu | Li et al. (2025) |  | MWS-SP1-10 |  | unknown | [15 empty] | skarn |  | sphalerite | sph1 | [7 empty] | LA-ICPMS | Agilent 7900 Quadrupole ICP–MS coupled to a Photon Machines Analyte HE 193-nm ArF Excimer Laser Ablation system | In-situ Mineral Geochemistry Lab, Ore Deposit and Exploration Centre (ODEC), Hefei University of Technology, Hefei, China | spot size diameter of 40 µm at 8 Hz with energy of ~2 J/cm2 for 40s after measuring the gas blank for 20s | NIST 610, NIST 612, BCR-2G | 23.9 | 0.25 |  |  | BDL | 1.41 | [14 empty] | 4735 | 1.69 | [10 empty] | 482 | 0.38 | [8 empty] | 70051 | 5.86 | 141 | 0.26 |  |  | BDL | 2.02 | [6 empty] | 173 | 0.07 | [12 empty] | 4017 | 1.31 | [32 empty] | 2.31 | 0.23 | [8 empty] | 20.9 | 0.27 | [26 empty] | 577207 | 4.26 |  |  |  | 2025 | Yue Li, Feng Yuan, Simon M. Jowitt, Taofa Zhou, Guangxian Liu, Xunyu Hu, Xiaohui Li, Rulin Zhang, Genesis of the Maweishan Pb–Zn deposit, eastern China and controls on the distribution and formation of sphalerite-hosted critical metal (Cd, Ga, and In) mineralization, Ore Geology Reviews, Volume 181, 2025 |  | CHN |  | 118.8255 | 31.151306 | [6 empty] | Location from Figure 1 and satellite imagery |  |  | 2025-11-18
| Maweishan |  | Magmatic hydrothermal | Skarn | Skarn zinc-lead-silver |  |  | Pb, Zn, Cu | Li et al. (2025) |  | MWS-SP1-11 |  | unknown | [15 empty] | skarn |  | sphalerite | sph1 | [7 empty] | LA-ICPMS | Agilent 7900 Quadrupole ICP–MS coupled to a Photon Machines Analyte HE 193-nm ArF Excimer Laser Ablation system | In-situ Mineral Geochemistry Lab, Ore Deposit and Exploration Centre (ODEC), Hefei University of Technology, Hefei, China | spot size diameter of 40 µm at 8 Hz with energy of ~2 J/cm2 for 40s after measuring the gas blank for 20s | NIST 610, NIST 612, BCR-2G | 21.1 | 0.25 |  |  | 5.18 | 1.41 | [14 empty] | 4786 | 1.69 | [10 empty] | 476 | 0.38 | [8 empty] | 70650 | 5.86 | 76.2 | 0.26 |  |  | BDL | 2.02 | [6 empty] | 175 | 0.07 | [12 empty] | 3942 | 1.31 | [32 empty] | 3.02 | 0.23 | [8 empty] | 9.36 | 0.27 | [26 empty] | 576628 | 4.26 |  |  |  | 2025 | Yue Li, Feng Yuan, Simon M. Jowitt, Taofa Zhou, Guangxian Liu, Xunyu Hu, Xiaohui Li, Rulin Zhang, Genesis of the Maweishan Pb–Zn deposit, eastern China and controls on the distribution and formation of sphalerite-hosted critical metal (Cd, Ga, and In) mineralization, Ore Geology Reviews, Volume 181, 2025 |  | CHN |  | 118.8255 | 31.151306 | [6 empty] | Location from Figure 1 and satellite imagery |  |  | 2025-11-18
| Maweishan |  | Magmatic hydrothermal | Skarn | Skarn zinc-lead-silver |  |  | Pb, Zn, Cu | Li et al. (2025) |  | MWS-SP1-12 |  | unknown | [15 empty] | skarn |  | sphalerite | sph1 | [7 empty] | LA-ICPMS | Agilent 7900 Quadrupole ICP–MS coupled to a Photon Machines Analyte HE 193-nm ArF Excimer Laser Ablation system | In-situ Mineral Geochemistry Lab, Ore Deposit and Exploration Centre (ODEC), Hefei University of Technology, Hefei, China | spot size diameter of 40 µm at 8 Hz with energy of ~2 J/cm2 for 40s after measuring the gas blank for 20s | NIST 610, NIST 612, BCR-2G | 8.14 | 0.25 |  |  | 1.72 | 1.41 | [14 empty] | 4680 | 1.69 | [10 empty] | 206 | 0.38 | [8 empty] | 72012 | 5.86 | 83 | 0.26 |  |  | BDL | 2.02 | [6 empty] | 174 | 0.07 | [12 empty] | 3990 | 1.31 | [32 empty] | 0.15 | 0.23 | [8 empty] | 14.4 | 0.27 | [26 empty] | 575557 | 4.26 |  |  |  | 2025 | Yue Li, Feng Yuan, Simon M. Jowitt, Taofa Zhou, Guangxian Liu, Xunyu Hu, Xiaohui Li, Rulin Zhang, Genesis of the Maweishan Pb–Zn deposit, eastern China and controls on the distribution and formation of sphalerite-hosted critical metal (Cd, Ga, and In) mineralization, Ore Geology Reviews, Volume 181, 2025 |  | CHN |  | 118.8255 | 31.151306 | [6 empty] | Location from Figure 1 and satellite imagery |  |  | 2025-11-18
| Maweishan |  | Magmatic hydrothermal | Skarn | Skarn zinc-lead-silver |  |  | Pb, Zn, Cu | Li et al. (2025) |  | MWS-SP2-01 |  | unknown | [15 empty] | skarn |  | sphalerite | sph2 | [7 empty] | LA-ICPMS | Agilent 7900 Quadrupole ICP–MS coupled to a Photon Machines Analyte HE 193-nm ArF Excimer Laser Ablation system | In-situ Mineral Geochemistry Lab, Ore Deposit and Exploration Centre (ODEC), Hefei University of Technology, Hefei, China | spot size diameter of 40 µm at 8 Hz with energy of ~2 J/cm2 for 40s after measuring the gas blank for 20s | NIST 610, NIST 612, BCR-2G | 142 | 0.25 |  |  | 21.5 | 1.41 | [14 empty] | 3723 | 1.69 | [10 empty] | 192 | 0.38 | [8 empty] | 71220 | 5.86 | 206 | 0.26 |  |  | BDL | 2.02 | [6 empty] | 103 | 0.07 | [12 empty] | 2246 | 1.31 | [32 empty] | 14.3 | 0.23 | [8 empty] | 7.85 | 0.27 | [26 empty] | 576981 | 4.26 |  |  |  | 2025 | Yue Li, Feng Yuan, Simon M. Jowitt, Taofa Zhou, Guangxian Liu, Xunyu Hu, Xiaohui Li, Rulin Zhang, Genesis of the Maweishan Pb–Zn deposit, eastern China and controls on the distribution and formation of sphalerite-hosted critical metal (Cd, Ga, and In) mineralization, Ore Geology Reviews, Volume 181, 2025 |  | CHN |  | 118.8255 | 31.151306 | [6 empty] | Location from Figure 1 and satellite imagery |  |  | 2025-11-18
| Maweishan |  | Magmatic hydrothermal | Skarn | Skarn zinc-lead-silver |  |  | Pb, Zn, Cu | Li et al. (2025) |  | MWS-SP2-02 |  | unknown | [15 empty] | skarn |  | sphalerite | sph2 | [7 empty] | LA-ICPMS | Agilent 7900 Quadrupole ICP–MS coupled to a Photon Machines Analyte HE 193-nm ArF Excimer Laser Ablation system | In-situ Mineral Geochemistry Lab, Ore Deposit and Exploration Centre (ODEC), Hefei University of Technology, Hefei, China | spot size diameter of 40 µm at 8 Hz with energy of ~2 J/cm2 for 40s after measuring the gas blank for 20s | NIST 610, NIST 612, BCR-2G | 139 | 0.25 |  |  | 1.9 | 1.41 | [14 empty] | 3642 | 1.69 | [10 empty] | 193 | 0.38 | [8 empty] | 61203 | 5.86 | 198 | 0.26 |  |  | BDL | 2.02 | [6 empty] | 101 | 0.07 | [12 empty] | 2653 | 1.31 | [32 empty] | 4.37 | 0.23 | [8 empty] | 6.12 | 0.27 | [26 empty] | 590979 | 4.26 |  |  |  | 2025 | Yue Li, Feng Yuan, Simon M. Jowitt, Taofa Zhou, Guangxian Liu, Xunyu Hu, Xiaohui Li, Rulin Zhang, Genesis of the Maweishan Pb–Zn deposit, eastern China and controls on the distribution and formation of sphalerite-hosted critical metal (Cd, Ga, and In) mineralization, Ore Geology Reviews, Volume 181, 2025 |  | CHN |  | 118.8255 | 31.151306 | [6 empty] | Location from Figure 1 and satellite imagery |  |  | 2025-11-18
| Maweishan |  | Magmatic hydrothermal | Skarn | Skarn zinc-lead-silver |  |  | Pb, Zn, Cu | Li et al. (2025) |  | MWS-SP2-03 |  | unknown | [15 empty] | skarn |  | sphalerite | sph2 | [7 empty] | LA-ICPMS | Agilent 7900 Quadrupole ICP–MS coupled to a Photon Machines Analyte HE 193-nm ArF Excimer Laser Ablation system | In-situ Mineral Geochemistry Lab, Ore Deposit and Exploration Centre (ODEC), Hefei University of Technology, Hefei, China | spot size diameter of 40 µm at 8 Hz with energy of ~2 J/cm2 for 40s after measuring the gas blank for 20s | NIST 610, NIST 612, BCR-2G | 107 | 0.25 |  |  | 10.4 | 1.41 | [14 empty] | 3704 | 1.69 | [10 empty] | 181 | 0.38 | [8 empty] | 58362 | 5.86 | 170 | 0.26 |  |  | BDL | 2.02 | [6 empty] | 114 | 0.07 | [12 empty] | 2749 | 1.31 | [32 empty] | 8.98 | 0.23 | [8 empty] | 7.82 | 0.27 | [26 empty] | 594091 | 4.26 |  |  |  | 2025 | Yue Li, Feng Yuan, Simon M. Jowitt, Taofa Zhou, Guangxian Liu, Xunyu Hu, Xiaohui Li, Rulin Zhang, Genesis of the Maweishan Pb–Zn deposit, eastern China and controls on the distribution and formation of sphalerite-hosted critical metal (Cd, Ga, and In) mineralization, Ore Geology Reviews, Volume 181, 2025 |  | CHN |  | 118.8255 | 31.151306 | [6 empty] | Location from Figure 1 and satellite imagery |  |  | 2025-11-18
| Maweishan |  | Magmatic hydrothermal | Skarn | Skarn zinc-lead-silver |  |  | Pb, Zn, Cu | Li et al. (2025) |  | MWS-SP2-04 |  | unknown | [15 empty] | skarn |  | sphalerite | sph2 | [7 empty] | LA-ICPMS | Agilent 7900 Quadrupole ICP–MS coupled to a Photon Machines Analyte HE 193-nm ArF Excimer Laser Ablation system | In-situ Mineral Geochemistry Lab, Ore Deposit and Exploration Centre (ODEC), Hefei University of Technology, Hefei, China | spot size diameter of 40 µm at 8 Hz with energy of ~2 J/cm2 for 40s after measuring the gas blank for 20s | NIST 610, NIST 612, BCR-2G | 91 | 0.25 |  |  | 1.48 | 1.41 | [14 empty] | 4190 | 1.69 | [10 empty] | 178 | 0.38 | [8 empty] | 62082 | 5.86 | 152 | 0.26 |  |  | BDL | 2.02 | [6 empty] | 121 | 0.07 | [12 empty] | 2993 | 1.31 | [32 empty] | 0.13 | 0.23 | [8 empty] | 7.79 | 0.27 | [26 empty] | 589125 | 4.26 |  |  |  | 2025 | Yue Li, Feng Yuan, Simon M. Jowitt, Taofa Zhou, Guangxian Liu, Xunyu Hu, Xiaohui Li, Rulin Zhang, Genesis of the Maweishan Pb–Zn deposit, eastern China and controls on the distribution and formation of sphalerite-hosted critical metal (Cd, Ga, and In) mineralization, Ore Geology Reviews, Volume 181, 2025 |  | CHN |  | 118.8255 | 31.151306 | [6 empty] | Location from Figure 1 and satellite imagery |  |  | 2025-11-18
| Maweishan |  | Magmatic hydrothermal | Skarn | Skarn zinc-lead-silver |  |  | Pb, Zn, Cu | Li et al. (2025) |  | MWS-SP2-05 |  | unknown | [15 empty] | skarn |  | sphalerite | sph2 | [7 empty] | LA-ICPMS | Agilent 7900 Quadrupole ICP–MS coupled to a Photon Machines Analyte HE 193-nm ArF Excimer Laser Ablation system | In-situ Mineral Geochemistry Lab, Ore Deposit and Exploration Centre (ODEC), Hefei University of Technology, Hefei, China | spot size diameter of 40 µm at 8 Hz with energy of ~2 J/cm2 for 40s after measuring the gas blank for 20s | NIST 610, NIST 612, BCR-2G | 147 | 0.25 |  |  | 1.58 | 1.41 | [14 empty] | 3772 | 1.69 | [10 empty] | 247 | 0.38 | [8 empty] | 61683 | 5.86 | 230 | 0.26 |  |  | BDL | 2.02 | [6 empty] | 142 | 0.07 | [12 empty] | 3746 | 1.31 | [32 empty] | 8.38 | 0.23 | [8 empty] | 9.52 | 0.27 | [26 empty] | 587918 | 4.26 |  |  |  | 2025 | Yue Li, Feng Yuan, Simon M. Jowitt, Taofa Zhou, Guangxian Liu, Xunyu Hu, Xiaohui Li, Rulin Zhang, Genesis of the Maweishan Pb–Zn deposit, eastern China and controls on the distribution and formation of sphalerite-hosted critical metal (Cd, Ga, and In) mineralization, Ore Geology Reviews, Volume 181, 2025 |  | CHN |  | 118.8255 | 31.151306 | [6 empty] | Location from Figure 1 and satellite imagery |  |  | 2025-11-18
| Maweishan |  | Magmatic hydrothermal | Skarn | Skarn zinc-lead-silver |  |  | Pb, Zn, Cu | Li et al. (2025) |  | MWS-SP2-06 |  | unknown | [15 empty] | skarn |  | sphalerite | sph2 | [7 empty] | LA-ICPMS | Agilent 7900 Quadrupole ICP–MS coupled to a Photon Machines Analyte HE 193-nm ArF Excimer Laser Ablation system | In-situ Mineral Geochemistry Lab, Ore Deposit and Exploration Centre (ODEC), Hefei University of Technology, Hefei, China | spot size diameter of 40 µm at 8 Hz with energy of ~2 J/cm2 for 40s after measuring the gas blank for 20s | NIST 610, NIST 612, BCR-2G | 116 | 0.25 |  |  | 1.59 | 1.41 | [14 empty] | 3930 | 1.69 | [10 empty] | 222 | 0.38 | [8 empty] | 64654 | 5.86 | 207 | 0.26 |  |  | BDL | 2.02 | [6 empty] | 125 | 0.07 | [12 empty] | 5169 | 1.31 | [32 empty] | 0.01 | 0.23 | [8 empty] | 3.4 | 0.27 | [26 empty] | 582573 | 4.26 |  |  |  | 2025 | Yue Li, Feng Yuan, Simon M. Jowitt, Taofa Zhou, Guangxian Liu, Xunyu Hu, Xiaohui Li, Rulin Zhang, Genesis of the Maweishan Pb–Zn deposit, eastern China and controls on the distribution and formation of sphalerite-hosted critical metal (Cd, Ga, and In) mineralization, Ore Geology Reviews, Volume 181, 2025 |  | CHN |  | 118.8255 | 31.151306 | [6 empty] | Location from Figure 1 and satellite imagery |  |  | 2025-11-18
| Maweishan |  | Magmatic hydrothermal | Skarn | Skarn zinc-lead-silver |  |  | Pb, Zn, Cu | Li et al. (2025) |  | MWS-SP2-07 |  | unknown | [15 empty] | skarn |  | sphalerite | sph2 | [7 empty] | LA-ICPMS | Agilent 7900 Quadrupole ICP–MS coupled to a Photon Machines Analyte HE 193-nm ArF Excimer Laser Ablation system | In-situ Mineral Geochemistry Lab, Ore Deposit and Exploration Centre (ODEC), Hefei University of Technology, Hefei, China | spot size diameter of 40 µm at 8 Hz with energy of ~2 J/cm2 for 40s after measuring the gas blank for 20s | NIST 610, NIST 612, BCR-2G | 81.6 | 0.25 |  |  | 2 | 1.41 | [14 empty] | 3849 | 1.69 | [10 empty] | 208 | 0.38 | [8 empty] | 63395 | 5.86 | 175 | 0.26 |  |  | BDL | 2.02 | [6 empty] | 138 | 0.07 | [12 empty] | 3654 | 1.31 | [32 empty] | 6.01 | 0.23 | [8 empty] | 9.25 | 0.27 | [26 empty] | 586747 | 4.26 |  |  |  | 2025 | Yue Li, Feng Yuan, Simon M. Jowitt, Taofa Zhou, Guangxian Liu, Xunyu Hu, Xiaohui Li, Rulin Zhang, Genesis of the Maweishan Pb–Zn deposit, eastern China and controls on the distribution and formation of sphalerite-hosted critical metal (Cd, Ga, and In) mineralization, Ore Geology Reviews, Volume 181, 2025 |  | CHN |  | 118.8255 | 31.151306 | [6 empty] | Location from Figure 1 and satellite imagery |  |  | 2025-11-18
| Maweishan |  | Magmatic hydrothermal | Skarn | Skarn zinc-lead-silver |  |  | Pb, Zn, Cu | Li et al. (2025) |  | MWS-SP2-08 |  | unknown | [15 empty] | skarn |  | sphalerite | sph2 | [7 empty] | LA-ICPMS | Agilent 7900 Quadrupole ICP–MS coupled to a Photon Machines Analyte HE 193-nm ArF Excimer Laser Ablation system | In-situ Mineral Geochemistry Lab, Ore Deposit and Exploration Centre (ODEC), Hefei University of Technology, Hefei, China | spot size diameter of 40 µm at 8 Hz with energy of ~2 J/cm2 for 40s after measuring the gas blank for 20s | NIST 610, NIST 612, BCR-2G | 104 | 0.25 |  |  | BDL | 1.41 | [14 empty] | 3744 | 1.69 | [10 empty] | 169 | 0.38 | [8 empty] | 63180 | 5.86 | 152 | 0.26 |  |  | BDL | 2.02 | [6 empty] | 129 | 0.07 | [12 empty] | 3462 | 1.31 | [32 empty] | 2.52 | 0.23 | [8 empty] | 5.61 | 0.27 | [26 empty] | 587402 | 4.26 |  |  |  | 2025 | Yue Li, Feng Yuan, Simon M. Jowitt, Taofa Zhou, Guangxian Liu, Xunyu Hu, Xiaohui Li, Rulin Zhang, Genesis of the Maweishan Pb–Zn deposit, eastern China and controls on the distribution and formation of sphalerite-hosted critical metal (Cd, Ga, and In) mineralization, Ore Geology Reviews, Volume 181, 2025 |  | CHN |  | 118.8255 | 31.151306 | [6 empty] | Location from Figure 1 and satellite imagery |  |  | 2025-11-18
| Maweishan |  | Magmatic hydrothermal | Skarn | Skarn zinc-lead-silver |  |  | Pb, Zn, Cu | Li et al. (2025) |  | MWS-SP2-09 |  | unknown | [15 empty] | skarn |  | sphalerite | sph2 | [7 empty] | LA-ICPMS | Agilent 7900 Quadrupole ICP–MS coupled to a Photon Machines Analyte HE 193-nm ArF Excimer Laser Ablation system | In-situ Mineral Geochemistry Lab, Ore Deposit and Exploration Centre (ODEC), Hefei University of Technology, Hefei, China | spot size diameter of 40 µm at 8 Hz with energy of ~2 J/cm2 for 40s after measuring the gas blank for 20s | NIST 610, NIST 612, BCR-2G | 138 | 0.25 |  |  | 2.65 | 1.41 | [14 empty] | 4105 | 1.69 | [10 empty] | 171 | 0.38 | [8 empty] | 45556 | 5.86 | 173 | 0.26 |  |  | BDL | 2.02 | [6 empty] | 119 | 0.07 | [12 empty] | 4396 | 1.31 | [32 empty] | 9.97 | 0.23 | [8 empty] | 11.6 | 0.27 | [26 empty] | 605609 | 4.26 |  |  |  | 2025 | Yue Li, Feng Yuan, Simon M. Jowitt, Taofa Zhou, Guangxian Liu, Xunyu Hu, Xiaohui Li, Rulin Zhang, Genesis of the Maweishan Pb–Zn deposit, eastern China and controls on the distribution and formation of sphalerite-hosted critical metal (Cd, Ga, and In) mineralization, Ore Geology Reviews, Volume 181, 2025 |  | CHN |  | 118.8255 | 31.151306 | [6 empty] | Location from Figure 1 and satellite imagery |  |  | 2025-11-18
| Maweishan |  | Magmatic hydrothermal | Skarn | Skarn zinc-lead-silver |  |  | Pb, Zn, Cu | Li et al. (2025) |  | MWS-SP2-10 |  | unknown | [15 empty] | skarn |  | sphalerite | sph2 | [7 empty] | LA-ICPMS | Agilent 7900 Quadrupole ICP–MS coupled to a Photon Machines Analyte HE 193-nm ArF Excimer Laser Ablation system | In-situ Mineral Geochemistry Lab, Ore Deposit and Exploration Centre (ODEC), Hefei University of Technology, Hefei, China | spot size diameter of 40 µm at 8 Hz with energy of ~2 J/cm2 for 40s after measuring the gas blank for 20s | NIST 610, NIST 612, BCR-2G | 131 | 0.25 |  |  | 38.7 | 1.41 | [14 empty] | 4108 | 1.69 | [10 empty] | 127 | 0.38 | [8 empty] | 44774 | 5.86 | 103 | 0.26 |  |  | BDL | 2.02 | [6 empty] | 124 | 0.07 | [12 empty] | 3437 | 1.31 | [32 empty] | 1.41 | 0.23 | [8 empty] | 6.19 | 0.27 | [26 empty] | 607914 | 4.26 |  |  |  | 2025 | Yue Li, Feng Yuan, Simon M. Jowitt, Taofa Zhou, Guangxian Liu, Xunyu Hu, Xiaohui Li, Rulin Zhang, Genesis of the Maweishan Pb–Zn deposit, eastern China and controls on the distribution and formation of sphalerite-hosted critical metal (Cd, Ga, and In) mineralization, Ore Geology Reviews, Volume 181, 2025 |  | CHN |  | 118.8255 | 31.151306 | [6 empty] | Location from Figure 1 and satellite imagery |  |  | 2025-11-18
| Maweishan |  | Magmatic hydrothermal | Skarn | Skarn zinc-lead-silver |  |  | Pb, Zn, Cu | Li et al. (2025) |  | MWS-SP2-11 |  | unknown | [15 empty] | skarn |  | sphalerite | sph2 | [7 empty] | LA-ICPMS | Agilent 7900 Quadrupole ICP–MS coupled to a Photon Machines Analyte HE 193-nm ArF Excimer Laser Ablation system | In-situ Mineral Geochemistry Lab, Ore Deposit and Exploration Centre (ODEC), Hefei University of Technology, Hefei, China | spot size diameter of 40 µm at 8 Hz with energy of ~2 J/cm2 for 40s after measuring the gas blank for 20s | NIST 610, NIST 612, BCR-2G | 67.5 | 0.25 |  |  | 3.03 | 1.41 | [14 empty] | 4211 | 1.69 | [10 empty] | 150 | 0.38 | [8 empty] | 45375 | 5.86 | 116 | 0.26 |  |  | BDL | 2.02 | [6 empty] | 122 | 0.07 | [12 empty] | 2784 | 1.31 | [32 empty] | BDL | 0.23 | [8 empty] | 6.93 | 0.27 | [26 empty] | 608448 | 4.26 |  |  |  | 2025 | Yue Li, Feng Yuan, Simon M. Jowitt, Taofa Zhou, Guangxian Liu, Xunyu Hu, Xiaohui Li, Rulin Zhang, Genesis of the Maweishan Pb–Zn deposit, eastern China and controls on the distribution and formation of sphalerite-hosted critical metal (Cd, Ga, and In) mineralization, Ore Geology Reviews, Volume 181, 2025 |  | CHN |  | 118.8255 | 31.151306 | [6 empty] | Location from Figure 1 and satellite imagery |  |  | 2025-11-18
| Maweishan |  | Magmatic hydrothermal | Skarn | Skarn zinc-lead-silver |  |  | Pb, Zn, Cu | Li et al. (2025) |  | MWS-SP2-12 |  | unknown | [15 empty] | skarn |  | sphalerite | sph2 | [7 empty] | LA-ICPMS | Agilent 7900 Quadrupole ICP–MS coupled to a Photon Machines Analyte HE 193-nm ArF Excimer Laser Ablation system | In-situ Mineral Geochemistry Lab, Ore Deposit and Exploration Centre (ODEC), Hefei University of Technology, Hefei, China | spot size diameter of 40 µm at 8 Hz with energy of ~2 J/cm2 for 40s after measuring the gas blank for 20s | NIST 610, NIST 612, BCR-2G | 151 | 0.25 |  |  | 2.92 | 1.41 | [14 empty] | 4187 | 1.69 | [10 empty] | 182 | 0.38 | [8 empty] | 45339 | 5.86 | 185 | 0.26 |  |  | BDL | 2.02 | [6 empty] | 109 | 0.07 | [12 empty] | 2629 | 1.31 | [32 empty] | 3.33 | 0.23 | [8 empty] | 8.75 | 0.27 | [26 empty] | 608692 | 4.26 |  |  |  | 2025 | Yue Li, Feng Yuan, Simon M. Jowitt, Taofa Zhou, Guangxian Liu, Xunyu Hu, Xiaohui Li, Rulin Zhang, Genesis of the Maweishan Pb–Zn deposit, eastern China and controls on the distribution and formation of sphalerite-hosted critical metal (Cd, Ga, and In) mineralization, Ore Geology Reviews, Volume 181, 2025 |  | CHN |  | 118.8255 | 31.151306 | [6 empty] | Location from Figure 1 and satellite imagery |  |  | 2025-11-18
| Maweishan |  | Magmatic hydrothermal | Skarn | Skarn zinc-lead-silver |  |  | Pb, Zn, Cu | Li et al. (2025) |  | MWS-SP2-13 |  | unknown | [15 empty] | skarn |  | sphalerite | sph2 | [7 empty] | LA-ICPMS | Agilent 7900 Quadrupole ICP–MS coupled to a Photon Machines Analyte HE 193-nm ArF Excimer Laser Ablation system | In-situ Mineral Geochemistry Lab, Ore Deposit and Exploration Centre (ODEC), Hefei University of Technology, Hefei, China | spot size diameter of 40 µm at 8 Hz with energy of ~2 J/cm2 for 40s after measuring the gas blank for 20s | NIST 610, NIST 612, BCR-2G | 187 | 0.25 |  |  | 81.7 | 1.41 | [14 empty] | 3927 | 1.69 | [10 empty] | 194 | 0.38 | [8 empty] | 55449 | 5.86 | 204 | 0.26 |  |  | BDL | 2.02 | [6 empty] | 109 | 0.07 | [12 empty] | 2465 | 1.31 | [32 empty] | 19.4 | 0.23 | [8 empty] | 7.14 | 0.27 | [26 empty] | 595536 | 4.26 |  |  |  | 2025 | Yue Li, Feng Yuan, Simon M. Jowitt, Taofa Zhou, Guangxian Liu, Xunyu Hu, Xiaohui Li, Rulin Zhang, Genesis of the Maweishan Pb–Zn deposit, eastern China and controls on the distribution and formation of sphalerite-hosted critical metal (Cd, Ga, and In) mineralization, Ore Geology Reviews, Volume 181, 2025 |  | CHN |  | 118.8255 | 31.151306 | [6 empty] | Location from Figure 1 and satellite imagery |  |  | 2025-11-18
| Maweishan |  | Magmatic hydrothermal | Skarn | Skarn zinc-lead-silver |  |  | Pb, Zn, Cu | Li et al. (2025) |  | MWS-SP2-14 |  | unknown | [15 empty] | skarn |  | sphalerite | sph2 | [7 empty] | LA-ICPMS | Agilent 7900 Quadrupole ICP–MS coupled to a Photon Machines Analyte HE 193-nm ArF Excimer Laser Ablation system | In-situ Mineral Geochemistry Lab, Ore Deposit and Exploration Centre (ODEC), Hefei University of Technology, Hefei, China | spot size diameter of 40 µm at 8 Hz with energy of ~2 J/cm2 for 40s after measuring the gas blank for 20s | NIST 610, NIST 612, BCR-2G | 85.4 | 0.25 |  |  | 2.55 | 1.41 | [14 empty] | 4084 | 1.69 | [10 empty] | 137 | 0.38 | [8 empty] | 45831 | 5.86 | 110 | 0.26 |  |  | BDL | 2.02 | [6 empty] | 120 | 0.07 | [12 empty] | 5191 | 1.31 | [32 empty] | BDL | 0.23 | [8 empty] | 5.62 | 0.27 | [26 empty] | 604047 | 4.26 |  |  |  | 2025 | Yue Li, Feng Yuan, Simon M. Jowitt, Taofa Zhou, Guangxian Liu, Xunyu Hu, Xiaohui Li, Rulin Zhang, Genesis of the Maweishan Pb–Zn deposit, eastern China and controls on the distribution and formation of sphalerite-hosted critical metal (Cd, Ga, and In) mineralization, Ore Geology Reviews, Volume 181, 2025 |  | CHN |  | 118.8255 | 31.151306 | [6 empty] | Location from Figure 1 and satellite imagery |  |  | 2025-11-18
| Maweishan |  | Magmatic hydrothermal | Skarn | Skarn zinc-lead-silver |  |  | Pb, Zn, Cu | Li et al. (2025) |  | MWS-SP3-01 |  | unknown | [15 empty] | skarn |  | sphalerite | sph3 | [7 empty] | LA-ICPMS | Agilent 7900 Quadrupole ICP–MS coupled to a Photon Machines Analyte HE 193-nm ArF Excimer Laser Ablation system | In-situ Mineral Geochemistry Lab, Ore Deposit and Exploration Centre (ODEC), Hefei University of Technology, Hefei, China | spot size diameter of 40 µm at 8 Hz with energy of ~2 J/cm2 for 40s after measuring the gas blank for 20s | NIST 610, NIST 612, BCR-2G | 48.5 | 0.25 |  |  | 3.05 | 1.41 | [14 empty] | 3953 | 1.69 | [10 empty] | 291 | 0.38 | [8 empty] | 32966 | 5.86 | 202 | 0.26 |  |  | BDL | 2.02 | [6 empty] | 187 | 0.07 | [12 empty] | 3882 | 1.31 | [32 empty] | BDL | 0.23 | [8 empty] | 3.61 | 0.27 | [26 empty] | 620977 | 4.26 |  |  |  | 2025 | Yue Li, Feng Yuan, Simon M. Jowitt, Taofa Zhou, Guangxian Liu, Xunyu Hu, Xiaohui Li, Rulin Zhang, Genesis of the Maweishan Pb–Zn deposit, eastern China and controls on the distribution and formation of sphalerite-hosted critical metal (Cd, Ga, and In) mineralization, Ore Geology Reviews, Volume 181, 2025 |  | CHN |  | 118.8255 | 31.151306 | [6 empty] | Location from Figure 1 and satellite imagery |  |  | 2025-11-18
| Maweishan |  | Magmatic hydrothermal | Skarn | Skarn zinc-lead-silver |  |  | Pb, Zn, Cu | Li et al. (2025) |  | MWS-SP3-02 |  | unknown | [15 empty] | skarn |  | sphalerite | sph3 | [7 empty] | LA-ICPMS | Agilent 7900 Quadrupole ICP–MS coupled to a Photon Machines Analyte HE 193-nm ArF Excimer Laser Ablation system | In-situ Mineral Geochemistry Lab, Ore Deposit and Exploration Centre (ODEC), Hefei University of Technology, Hefei, China | spot size diameter of 40 µm at 8 Hz with energy of ~2 J/cm2 for 40s after measuring the gas blank for 20s | NIST 610, NIST 612, BCR-2G | 44.8 | 0.25 |  |  | 3.56 | 1.41 | [14 empty] | 4016 | 1.69 | [10 empty] | 429 | 0.38 | [8 empty] | 34214 | 5.86 | 111 | 0.26 |  |  | BDL | 2.02 | [6 empty] | 178 | 0.07 | [12 empty] | 4043 | 1.31 | [32 empty] | 3.32 | 0.23 | [8 empty] | 27.8 | 0.27 | [26 empty] | 618570 | 4.26 |  |  |  | 2025 | Yue Li, Feng Yuan, Simon M. Jowitt, Taofa Zhou, Guangxian Liu, Xunyu Hu, Xiaohui Li, Rulin Zhang, Genesis of the Maweishan Pb–Zn deposit, eastern China and controls on the distribution and formation of sphalerite-hosted critical metal (Cd, Ga, and In) mineralization, Ore Geology Reviews, Volume 181, 2025 |  | CHN |  | 118.8255 | 31.151306 | [6 empty] | Location from Figure 1 and satellite imagery |  |  | 2025-11-18
| Maweishan |  | Magmatic hydrothermal | Skarn | Skarn zinc-lead-silver |  |  | Pb, Zn, Cu | Li et al. (2025) |  | MWS-SP3-03 |  | unknown | [15 empty] | skarn |  | sphalerite | sph3 | [7 empty] | LA-ICPMS | Agilent 7900 Quadrupole ICP–MS coupled to a Photon Machines Analyte HE 193-nm ArF Excimer Laser Ablation system | In-situ Mineral Geochemistry Lab, Ore Deposit and Exploration Centre (ODEC), Hefei University of Technology, Hefei, China | spot size diameter of 40 µm at 8 Hz with energy of ~2 J/cm2 for 40s after measuring the gas blank for 20s | NIST 610, NIST 612, BCR-2G | 44.8 | 0.25 |  |  | 4.03 | 1.41 | [14 empty] | 3855 | 1.69 | [10 empty] | 770 | 0.38 | [8 empty] | 32461 | 5.86 | 245 | 0.26 |  |  | BDL | 2.02 | [6 empty] | 168 | 0.07 | [12 empty] | 3406 | 1.31 | [32 empty] | 5.22 | 0.23 | [8 empty] | 9.62 | 0.27 | [26 empty] | 621470 | 4.26 |  |  |  | 2025 | Yue Li, Feng Yuan, Simon M. Jowitt, Taofa Zhou, Guangxian Liu, Xunyu Hu, Xiaohui Li, Rulin Zhang, Genesis of the Maweishan Pb–Zn deposit, eastern China and controls on the distribution and formation of sphalerite-hosted critical metal (Cd, Ga, and In) mineralization, Ore Geology Reviews, Volume 181, 2025 |  | CHN |  | 118.8255 | 31.151306 | [6 empty] | Location from Figure 1 and satellite imagery |  |  | 2025-11-18
| Maweishan |  | Magmatic hydrothermal | Skarn | Skarn zinc-lead-silver |  |  | Pb, Zn, Cu | Li et al. (2025) |  | MWS-SP3-04 |  | unknown | [15 empty] | skarn |  | sphalerite | sph3 | [7 empty] | LA-ICPMS | Agilent 7900 Quadrupole ICP–MS coupled to a Photon Machines Analyte HE 193-nm ArF Excimer Laser Ablation system | In-situ Mineral Geochemistry Lab, Ore Deposit and Exploration Centre (ODEC), Hefei University of Technology, Hefei, China | spot size diameter of 40 µm at 8 Hz with energy of ~2 J/cm2 for 40s after measuring the gas blank for 20s | NIST 610, NIST 612, BCR-2G | 50 | 0.25 |  |  | 2.93 | 1.41 | [14 empty] | 4159 | 1.69 | [10 empty] | 211 | 0.38 | [8 empty] | 35951 | 5.86 | 106 | 0.26 |  |  | BDL | 2.02 | [6 empty] | 168 | 0.07 | [12 empty] | 3215 | 1.31 | [32 empty] | 11.7 | 0.23 | [8 empty] | 22.2 | 0.27 | [26 empty] | 618697 | 4.26 |  |  |  | 2025 | Yue Li, Feng Yuan, Simon M. Jowitt, Taofa Zhou, Guangxian Liu, Xunyu Hu, Xiaohui Li, Rulin Zhang, Genesis of the Maweishan Pb–Zn deposit, eastern China and controls on the distribution and formation of sphalerite-hosted critical metal (Cd, Ga, and In) mineralization, Ore Geology Reviews, Volume 181, 2025 |  | CHN |  | 118.8255 | 31.151306 | [6 empty] | Location from Figure 1 and satellite imagery |  |  | 2025-11-18
| Maweishan |  | Magmatic hydrothermal | Skarn | Skarn zinc-lead-silver |  |  | Pb, Zn, Cu | Li et al. (2025) |  | MWS-SP3-05 |  | unknown | [15 empty] | skarn |  | sphalerite | sph3 | [7 empty] | LA-ICPMS | Agilent 7900 Quadrupole ICP–MS coupled to a Photon Machines Analyte HE 193-nm ArF Excimer Laser Ablation system | In-situ Mineral Geochemistry Lab, Ore Deposit and Exploration Centre (ODEC), Hefei University of Technology, Hefei, China | spot size diameter of 40 µm at 8 Hz with energy of ~2 J/cm2 for 40s after measuring the gas blank for 20s | NIST 610, NIST 612, BCR-2G | 30.9 | 0.25 |  |  | 8.03 | 1.41 | [14 empty] | 4269 | 1.69 | [10 empty] | 214 | 0.38 | [8 empty] | 36189 | 5.86 | 133 | 0.26 |  |  | BDL | 2.02 | [6 empty] | 162 | 0.07 | [12 empty] | 2981 | 1.31 | [32 empty] | 0.29 | 0.23 | [8 empty] | 12.1 | 0.27 | [26 empty] | 618553 | 4.26 |  |  |  | 2025 | Yue Li, Feng Yuan, Simon M. Jowitt, Taofa Zhou, Guangxian Liu, Xunyu Hu, Xiaohui Li, Rulin Zhang, Genesis of the Maweishan Pb–Zn deposit, eastern China and controls on the distribution and formation of sphalerite-hosted critical metal (Cd, Ga, and In) mineralization, Ore Geology Reviews, Volume 181, 2025 |  | CHN |  | 118.8255 | 31.151306 | [6 empty] | Location from Figure 1 and satellite imagery |  |  | 2025-11-18
| Maweishan |  | Magmatic hydrothermal | Skarn | Skarn zinc-lead-silver |  |  | Pb, Zn, Cu | Li et al. (2025) |  | MWS-SP3-06 |  | unknown | [15 empty] | skarn |  | sphalerite | sph3 | [7 empty] | LA-ICPMS | Agilent 7900 Quadrupole ICP–MS coupled to a Photon Machines Analyte HE 193-nm ArF Excimer Laser Ablation system | In-situ Mineral Geochemistry Lab, Ore Deposit and Exploration Centre (ODEC), Hefei University of Technology, Hefei, China | spot size diameter of 40 µm at 8 Hz with energy of ~2 J/cm2 for 40s after measuring the gas blank for 20s | NIST 610, NIST 612, BCR-2G | 43 | 0.25 |  |  | 3.5 | 1.41 | [14 empty] | 4101 | 1.69 | [10 empty] | 281 | 0.38 | [8 empty] | 35337 | 5.86 | 168 | 0.26 |  |  | BDL | 2.02 | [6 empty] | 161 | 0.07 | [12 empty] | 3199 | 1.31 | [32 empty] | 2.08 | 0.23 | [8 empty] | 8.75 | 0.27 | [26 empty] | 619534 | 4.26 |  |  |  | 2025 | Yue Li, Feng Yuan, Simon M. Jowitt, Taofa Zhou, Guangxian Liu, Xunyu Hu, Xiaohui Li, Rulin Zhang, Genesis of the Maweishan Pb–Zn deposit, eastern China and controls on the distribution and formation of sphalerite-hosted critical metal (Cd, Ga, and In) mineralization, Ore Geology Reviews, Volume 181, 2025 |  | CHN |  | 118.8255 | 31.151306 | [6 empty] | Location from Figure 1 and satellite imagery |  |  | 2025-11-18
| Maweishan |  | Magmatic hydrothermal | Skarn | Skarn zinc-lead-silver |  |  | Pb, Zn, Cu | Li et al. (2025) |  | MWS-SP3-07 |  | unknown | [15 empty] | skarn |  | sphalerite | sph3 | [7 empty] | LA-ICPMS | Agilent 7900 Quadrupole ICP–MS coupled to a Photon Machines Analyte HE 193-nm ArF Excimer Laser Ablation system | In-situ Mineral Geochemistry Lab, Ore Deposit and Exploration Centre (ODEC), Hefei University of Technology, Hefei, China | spot size diameter of 40 µm at 8 Hz with energy of ~2 J/cm2 for 40s after measuring the gas blank for 20s | NIST 610, NIST 612, BCR-2G | 65.3 | 0.25 |  |  | 3.69 | 1.41 | [14 empty] | 4131 | 1.69 | [10 empty] | 1062 | 0.38 | [8 empty] | 36170 | 5.86 | 172 | 0.26 |  |  | BDL | 2.02 | [6 empty] | 170 | 0.07 | [12 empty] | 3677 | 1.31 | [32 empty] | 7.48 | 0.23 | [8 empty] | 9.18 | 0.27 | [26 empty] | 616629 | 4.26 |  |  |  | 2025 | Yue Li, Feng Yuan, Simon M. Jowitt, Taofa Zhou, Guangxian Liu, Xunyu Hu, Xiaohui Li, Rulin Zhang, Genesis of the Maweishan Pb–Zn deposit, eastern China and controls on the distribution and formation of sphalerite-hosted critical metal (Cd, Ga, and In) mineralization, Ore Geology Reviews, Volume 181, 2025 |  | CHN |  | 118.8255 | 31.151306 | [6 empty] | Location from Figure 1 and satellite imagery |  |  | 2025-11-18
| Maweishan |  | Magmatic hydrothermal | Skarn | Skarn zinc-lead-silver |  |  | Pb, Zn, Cu | Li et al. (2025) |  | MWS-SP3-08 |  | unknown | [15 empty] | skarn |  | sphalerite | sph3 | [7 empty] | LA-ICPMS | Agilent 7900 Quadrupole ICP–MS coupled to a Photon Machines Analyte HE 193-nm ArF Excimer Laser Ablation system | In-situ Mineral Geochemistry Lab, Ore Deposit and Exploration Centre (ODEC), Hefei University of Technology, Hefei, China | spot size diameter of 40 µm at 8 Hz with energy of ~2 J/cm2 for 40s after measuring the gas blank for 20s | NIST 610, NIST 612, BCR-2G | 65.6 | 0.25 |  |  | 7.65 | 1.41 | [14 empty] | 4075 | 1.69 | [10 empty] | 280 | 0.38 | [8 empty] | 35004 | 5.86 | 212 | 0.26 |  |  | BDL | 2.02 | [6 empty] | 163 | 0.07 | [12 empty] | 3626 | 1.31 | [32 empty] | 14 | 0.23 | [8 empty] | 8.28 | 0.27 | [26 empty] | 614223 | 4.26 |  |  |  | 2025 | Yue Li, Feng Yuan, Simon M. Jowitt, Taofa Zhou, Guangxian Liu, Xunyu Hu, Xiaohui Li, Rulin Zhang, Genesis of the Maweishan Pb–Zn deposit, eastern China and controls on the distribution and formation of sphalerite-hosted critical metal (Cd, Ga, and In) mineralization, Ore Geology Reviews, Volume 181, 2025 |  | CHN |  | 118.8255 | 31.151306 | [6 empty] | Location from Figure 1 and satellite imagery |  |  | 2025-11-18
| Maweishan |  | Magmatic hydrothermal | Skarn | Skarn zinc-lead-silver |  |  | Pb, Zn, Cu | Li et al. (2025) |  | MWS-SP3-09 |  | unknown | [15 empty] | skarn |  | sphalerite | sph3 | [7 empty] | LA-ICPMS | Agilent 7900 Quadrupole ICP–MS coupled to a Photon Machines Analyte HE 193-nm ArF Excimer Laser Ablation system | In-situ Mineral Geochemistry Lab, Ore Deposit and Exploration Centre (ODEC), Hefei University of Technology, Hefei, China | spot size diameter of 40 µm at 8 Hz with energy of ~2 J/cm2 for 40s after measuring the gas blank for 20s | NIST 610, NIST 612, BCR-2G | 73.9 | 0.25 |  |  | 3.51 | 1.41 | [14 empty] | 4129 | 1.69 | [10 empty] | 191 | 0.38 | [8 empty] | 34966 | 5.86 | 109 | 0.26 |  |  | BDL | 2.02 | [6 empty] | 155 | 0.07 | [12 empty] | 3224 | 1.31 | [32 empty] | 1.46 | 0.23 | [8 empty] | 8.48 | 0.27 | [26 empty] | 619662 | 4.26 |  |  |  | 2025 | Yue Li, Feng Yuan, Simon M. Jowitt, Taofa Zhou, Guangxian Liu, Xunyu Hu, Xiaohui Li, Rulin Zhang, Genesis of the Maweishan Pb–Zn deposit, eastern China and controls on the distribution and formation of sphalerite-hosted critical metal (Cd, Ga, and In) mineralization, Ore Geology Reviews, Volume 181, 2025 |  | CHN |  | 118.8255 | 31.151306 | [6 empty] | Location from Figure 1 and satellite imagery |  |  | 2025-11-18
| Maweishan |  | Magmatic hydrothermal | Skarn | Skarn zinc-lead-silver |  |  | Pb, Zn, Cu | Li et al. (2025) |  | MWS-SP3-10 |  | unknown | [15 empty] | skarn |  | sphalerite | sph3 | [7 empty] | LA-ICPMS | Agilent 7900 Quadrupole ICP–MS coupled to a Photon Machines Analyte HE 193-nm ArF Excimer Laser Ablation system | In-situ Mineral Geochemistry Lab, Ore Deposit and Exploration Centre (ODEC), Hefei University of Technology, Hefei, China | spot size diameter of 40 µm at 8 Hz with energy of ~2 J/cm2 for 40s after measuring the gas blank for 20s | NIST 610, NIST 612, BCR-2G | 62.9 | 0.25 |  |  | 3.39 | 1.41 | [14 empty] | 3923 | 1.69 | [10 empty] | 272 | 0.38 | [8 empty] | 32845 | 5.86 | 201 | 0.26 |  |  | BDL | 2.02 | [6 empty] | 170 | 0.07 | [12 empty] | 3542 | 1.31 | [32 empty] | 2.38 | 0.23 | [8 empty] | 15.7 | 0.27 | [26 empty] | 621437 | 4.26 |  |  |  | 2025 | Yue Li, Feng Yuan, Simon M. Jowitt, Taofa Zhou, Guangxian Liu, Xunyu Hu, Xiaohui Li, Rulin Zhang, Genesis of the Maweishan Pb–Zn deposit, eastern China and controls on the distribution and formation of sphalerite-hosted critical metal (Cd, Ga, and In) mineralization, Ore Geology Reviews, Volume 181, 2025 |  | CHN |  | 118.8255 | 31.151306 | [6 empty] | Location from Figure 1 and satellite imagery |  |  | 2025-11-18
| Maweishan |  | Magmatic hydrothermal | Skarn | Skarn zinc-lead-silver |  |  | Pb, Zn, Cu | Li et al. (2025) |  | MWS-SP3-11 |  | unknown | [15 empty] | skarn |  | sphalerite | sph3 | [7 empty] | LA-ICPMS | Agilent 7900 Quadrupole ICP–MS coupled to a Photon Machines Analyte HE 193-nm ArF Excimer Laser Ablation system | In-situ Mineral Geochemistry Lab, Ore Deposit and Exploration Centre (ODEC), Hefei University of Technology, Hefei, China | spot size diameter of 40 µm at 8 Hz with energy of ~2 J/cm2 for 40s after measuring the gas blank for 20s | NIST 610, NIST 612, BCR-2G | 58.2 | 0.25 |  |  | 6.52 | 1.41 | [14 empty] | 4049 | 1.69 | [10 empty] | 275 | 0.38 | [8 empty] | 34276 | 5.86 | 176 | 0.26 |  |  | BDL | 2.02 | [6 empty] | 170 | 0.07 | [12 empty] | 3534 | 1.31 | [32 empty] | 5.92 | 0.23 | [8 empty] | 1.8 | 0.27 | [26 empty] | 620204 | 4.26 |  |  |  | 2025 | Yue Li, Feng Yuan, Simon M. Jowitt, Taofa Zhou, Guangxian Liu, Xunyu Hu, Xiaohui Li, Rulin Zhang, Genesis of the Maweishan Pb–Zn deposit, eastern China and controls on the distribution and formation of sphalerite-hosted critical metal (Cd, Ga, and In) mineralization, Ore Geology Reviews, Volume 181, 2025 |  | CHN |  | 118.8255 | 31.151306 | [6 empty] | Location from Figure 1 and satellite imagery |  |  | 2025-11-18
| Maweishan |  | Magmatic hydrothermal | Skarn | Skarn zinc-lead-silver |  |  | Pb, Zn, Cu | Li et al. (2025) |  | MWS-SP3-12 |  | unknown | [15 empty] | skarn |  | sphalerite | sph3 | [7 empty] | LA-ICPMS | Agilent 7900 Quadrupole ICP–MS coupled to a Photon Machines Analyte HE 193-nm ArF Excimer Laser Ablation system | In-situ Mineral Geochemistry Lab, Ore Deposit and Exploration Centre (ODEC), Hefei University of Technology, Hefei, China | spot size diameter of 40 µm at 8 Hz with energy of ~2 J/cm2 for 40s after measuring the gas blank for 20s | NIST 610, NIST 612, BCR-2G | 60.5 | 0.25 |  |  | 2.57 | 1.41 | [14 empty] | 4019 | 1.69 | [10 empty] | 266 | 0.38 | [8 empty] | 33273 | 5.86 | 182 | 0.26 |  |  | BDL | 2.02 | [6 empty] | 162 | 0.07 | [12 empty] | 2959 | 1.31 | [32 empty] | 0.49 | 0.23 | [8 empty] | 3.81 | 0.27 | [26 empty] | 621971 | 4.26 |  |  |  | 2025 | Yue Li, Feng Yuan, Simon M. Jowitt, Taofa Zhou, Guangxian Liu, Xunyu Hu, Xiaohui Li, Rulin Zhang, Genesis of the Maweishan Pb–Zn deposit, eastern China and controls on the distribution and formation of sphalerite-hosted critical metal (Cd, Ga, and In) mineralization, Ore Geology Reviews, Volume 181, 2025 |  | CHN |  | 118.8255 | 31.151306 | [6 empty] | Location from Figure 1 and satellite imagery |  |  | 2025-11-18
| Maweishan |  | Magmatic hydrothermal | Skarn | Skarn zinc-lead-silver |  |  | Pb, Zn, Cu | Li et al. (2025) |  | MWS-SP3-13 |  | unknown | [15 empty] | skarn |  | sphalerite | sph3 | [7 empty] | LA-ICPMS | Agilent 7900 Quadrupole ICP–MS coupled to a Photon Machines Analyte HE 193-nm ArF Excimer Laser Ablation system | In-situ Mineral Geochemistry Lab, Ore Deposit and Exploration Centre (ODEC), Hefei University of Technology, Hefei, China | spot size diameter of 40 µm at 8 Hz with energy of ~2 J/cm2 for 40s after measuring the gas blank for 20s | NIST 610, NIST 612, BCR-2G | 42.5 | 0.25 |  |  | BDL | 1.41 | [14 empty] | 3937 | 1.69 | [10 empty] | 162 | 0.38 | [8 empty] | 39544 | 5.86 | 81.6 | 0.26 |  |  | BDL | 2.02 | [6 empty] | 158 | 0.07 | [12 empty] | 2924 | 1.31 | [32 empty] | 0.35 | 0.23 | [8 empty] | 5.84 | 0.27 | [26 empty] | 615707 | 4.26 |  |  |  | 2025 | Yue Li, Feng Yuan, Simon M. Jowitt, Taofa Zhou, Guangxian Liu, Xunyu Hu, Xiaohui Li, Rulin Zhang, Genesis of the Maweishan Pb–Zn deposit, eastern China and controls on the distribution and formation of sphalerite-hosted critical metal (Cd, Ga, and In) mineralization, Ore Geology Reviews, Volume 181, 2025 |  | CHN |  | 118.8255 | 31.151306 | [6 empty] | Location from Figure 1 and satellite imagery |  |  | 2025-11-18
| Maweishan |  | Magmatic hydrothermal | Skarn | Skarn zinc-lead-silver |  |  | Pb, Zn, Cu | Li et al. (2025) |  | MWS-SP3-14 |  | unknown | [15 empty] | skarn |  | sphalerite | sph3 | [7 empty] | LA-ICPMS | Agilent 7900 Quadrupole ICP–MS coupled to a Photon Machines Analyte HE 193-nm ArF Excimer Laser Ablation system | In-situ Mineral Geochemistry Lab, Ore Deposit and Exploration Centre (ODEC), Hefei University of Technology, Hefei, China | spot size diameter of 40 µm at 8 Hz with energy of ~2 J/cm2 for 40s after measuring the gas blank for 20s | NIST 610, NIST 612, BCR-2G | 43.9 | 0.25 |  |  | 1.73 | 1.41 | [14 empty] | 3905 | 1.69 | [10 empty] | 186 | 0.38 | [8 empty] | 39337 | 5.86 | 102 | 0.26 |  |  | BDL | 2.02 | [6 empty] | 158 | 0.07 | [12 empty] | 3102 | 1.31 | [32 empty] | 0.96 | 0.23 | [8 empty] | 7.21 | 0.27 | [26 empty] | 615583 | 4.26 |  |  |  | 2025 | Yue Li, Feng Yuan, Simon M. Jowitt, Taofa Zhou, Guangxian Liu, Xunyu Hu, Xiaohui Li, Rulin Zhang, Genesis of the Maweishan Pb–Zn deposit, eastern China and controls on the distribution and formation of sphalerite-hosted critical metal (Cd, Ga, and In) mineralization, Ore Geology Reviews, Volume 181, 2025 |  | CHN |  | 118.8255 | 31.151306 | [6 empty] | Location from Figure 1 and satellite imagery |  |  | 2025-11-18
| Maweishan |  | Magmatic hydrothermal | Skarn | Skarn zinc-lead-silver |  |  | Pb, Zn, Cu | Li et al. (2025) |  | MWS-SP3-15 |  | unknown | [15 empty] | skarn |  | sphalerite | sph3 | [7 empty] | LA-ICPMS | Agilent 7900 Quadrupole ICP–MS coupled to a Photon Machines Analyte HE 193-nm ArF Excimer Laser Ablation system | In-situ Mineral Geochemistry Lab, Ore Deposit and Exploration Centre (ODEC), Hefei University of Technology, Hefei, China | spot size diameter of 40 µm at 8 Hz with energy of ~2 J/cm2 for 40s after measuring the gas blank for 20s | NIST 610, NIST 612, BCR-2G | 55.3 | 0.25 |  |  | 1.98 | 1.41 | [14 empty] | 3917 | 1.69 | [10 empty] | 293 | 0.38 | [8 empty] | 38124 | 5.86 | 221 | 0.26 |  |  | BDL | 2.02 | [6 empty] | 174 | 0.07 | [12 empty] | 3381 | 1.31 | [32 empty] | 0.83 | 0.23 | [8 empty] | 10.2 | 0.27 | [26 empty] | 616195 | 4.26 |  |  |  | 2025 | Yue Li, Feng Yuan, Simon M. Jowitt, Taofa Zhou, Guangxian Liu, Xunyu Hu, Xiaohui Li, Rulin Zhang, Genesis of the Maweishan Pb–Zn deposit, eastern China and controls on the distribution and formation of sphalerite-hosted critical metal (Cd, Ga, and In) mineralization, Ore Geology Reviews, Volume 181, 2025 |  | CHN |  | 118.8255 | 31.151306 | [6 empty] | Location from Figure 1 and satellite imagery |  |  | 2025-11-18
| Maweishan |  | Magmatic hydrothermal | Skarn | Skarn zinc-lead-silver |  |  | Pb, Zn, Cu | Li et al. (2025) |  | MWS-SP3-16 |  | unknown | [15 empty] | skarn |  | sphalerite | sph3 | [7 empty] | LA-ICPMS | Agilent 7900 Quadrupole ICP–MS coupled to a Photon Machines Analyte HE 193-nm ArF Excimer Laser Ablation system | In-situ Mineral Geochemistry Lab, Ore Deposit and Exploration Centre (ODEC), Hefei University of Technology, Hefei, China | spot size diameter of 40 µm at 8 Hz with energy of ~2 J/cm2 for 40s after measuring the gas blank for 20s | NIST 610, NIST 612, BCR-2G | 76.7 | 0.25 |  |  | 15.3 | 1.41 | [14 empty] | 3864 | 1.69 | [10 empty] | 362 | 0.38 | [8 empty] | 36217 | 5.86 | 204 | 0.26 |  |  | BDL | 2.02 | [6 empty] | 166 | 0.07 | [12 empty] | 2704 | 1.31 | [32 empty] | 17.4 | 0.23 | [8 empty] | 32.5 | 0.27 | [26 empty] | 619402 | 4.26 |  |  |  | 2025 | Yue Li, Feng Yuan, Simon M. Jowitt, Taofa Zhou, Guangxian Liu, Xunyu Hu, Xiaohui Li, Rulin Zhang, Genesis of the Maweishan Pb–Zn deposit, eastern China and controls on the distribution and formation of sphalerite-hosted critical metal (Cd, Ga, and In) mineralization, Ore Geology Reviews, Volume 181, 2025 |  | CHN |  | 118.8255 | 31.151306 | [6 empty] | Location from Figure 1 and satellite imagery |  |  | 2025-11-18
| Maweishan |  | Magmatic hydrothermal | Skarn | Skarn zinc-lead-silver |  |  | Pb, Zn, Cu | Li et al. (2025) |  | MWS-SP3-17 |  | unknown | [15 empty] | skarn |  | sphalerite | sph3 | [7 empty] | LA-ICPMS | Agilent 7900 Quadrupole ICP–MS coupled to a Photon Machines Analyte HE 193-nm ArF Excimer Laser Ablation system | In-situ Mineral Geochemistry Lab, Ore Deposit and Exploration Centre (ODEC), Hefei University of Technology, Hefei, China | spot size diameter of 40 µm at 8 Hz with energy of ~2 J/cm2 for 40s after measuring the gas blank for 20s | NIST 610, NIST 612, BCR-2G | 30.4 | 0.25 |  |  | 1.99 | 1.41 | [14 empty] | 3836 | 1.69 | [10 empty] | 184 | 0.38 | [8 empty] | 40792 | 5.86 | 93.6 | 0.26 |  |  | BDL | 2.02 | [6 empty] | 178 | 0.07 | [12 empty] | 3258 | 1.31 | [32 empty] | 1.02 | 0.23 | [8 empty] | 5.29 | 0.27 | [26 empty] | 613684 | 4.26 |  |  |  | 2025 | Yue Li, Feng Yuan, Simon M. Jowitt, Taofa Zhou, Guangxian Liu, Xunyu Hu, Xiaohui Li, Rulin Zhang, Genesis of the Maweishan Pb–Zn deposit, eastern China and controls on the distribution and formation of sphalerite-hosted critical metal (Cd, Ga, and In) mineralization, Ore Geology Reviews, Volume 181, 2025 |  | CHN |  | 118.8255 | 31.151306 | [6 empty] | Location from Figure 1 and satellite imagery |  |  | 2025-11-18
| Maweishan |  | Magmatic hydrothermal | Skarn | Skarn zinc-lead-silver |  |  | Pb, Zn, Cu | Li et al. (2025) |  | MWS-SP3-18 |  | unknown | [15 empty] | skarn |  | sphalerite | sph3 | [7 empty] | LA-ICPMS | Agilent 7900 Quadrupole ICP–MS coupled to a Photon Machines Analyte HE 193-nm ArF Excimer Laser Ablation system | In-situ Mineral Geochemistry Lab, Ore Deposit and Exploration Centre (ODEC), Hefei University of Technology, Hefei, China | spot size diameter of 40 µm at 8 Hz with energy of ~2 J/cm2 for 40s after measuring the gas blank for 20s | NIST 610, NIST 612, BCR-2G | 35 | 0.25 |  |  | 1.42 | 1.41 | [14 empty] | 4333 | 1.69 | [10 empty] | 195 | 0.38 | [8 empty] | 42111 | 5.86 | 105 | 0.26 |  |  | BDL | 2.02 | [6 empty] | 176 | 0.07 | [12 empty] | 3201 | 1.31 | [32 empty] | 2.48 | 0.23 | [8 empty] | 6.48 | 0.27 | [26 empty] | 611739 | 4.26 |  |  |  | 2025 | Yue Li, Feng Yuan, Simon M. Jowitt, Taofa Zhou, Guangxian Liu, Xunyu Hu, Xiaohui Li, Rulin Zhang, Genesis of the Maweishan Pb–Zn deposit, eastern China and controls on the distribution and formation of sphalerite-hosted critical metal (Cd, Ga, and In) mineralization, Ore Geology Reviews, Volume 181, 2025 |  | CHN |  | 118.8255 | 31.151306 | [6 empty] | Location from Figure 1 and satellite imagery |  |  | 2025-11-18
| Maweishan |  | Magmatic hydrothermal | Skarn | Skarn zinc-lead-silver |  |  | Pb, Zn, Cu | Li et al. (2025) |  | MWS-SP3-19 |  | unknown | [15 empty] | skarn |  | sphalerite | sph3 | [7 empty] | LA-ICPMS | Agilent 7900 Quadrupole ICP–MS coupled to a Photon Machines Analyte HE 193-nm ArF Excimer Laser Ablation system | In-situ Mineral Geochemistry Lab, Ore Deposit and Exploration Centre (ODEC), Hefei University of Technology, Hefei, China | spot size diameter of 40 µm at 8 Hz with energy of ~2 J/cm2 for 40s after measuring the gas blank for 20s | NIST 610, NIST 612, BCR-2G | 47 | 0.25 |  |  | 1.26 | 1.41 | [14 empty] | 4256 | 1.69 | [10 empty] | 538 | 0.38 | [8 empty] | 38801 | 5.86 | 55.3 | 0.26 |  |  | BDL | 2.02 | [6 empty] | 170 | 0.07 | [12 empty] | 2917 | 1.31 | [32 empty] | 3.93 | 0.23 | [8 empty] | 8.69 | 0.27 | [26 empty] | 615306 | 4.26 |  |  |  | 2025 | Yue Li, Feng Yuan, Simon M. Jowitt, Taofa Zhou, Guangxian Liu, Xunyu Hu, Xiaohui Li, Rulin Zhang, Genesis of the Maweishan Pb–Zn deposit, eastern China and controls on the distribution and formation of sphalerite-hosted critical metal (Cd, Ga, and In) mineralization, Ore Geology Reviews, Volume 181, 2025 |  | CHN |  | 118.8255 | 31.151306 | [6 empty] | Location from Figure 1 and satellite imagery |  |  | 2025-11-18
| Maweishan |  | Magmatic hydrothermal | Skarn | Skarn zinc-lead-silver |  |  | Pb, Zn, Cu | Li et al. (2025) |  | MWS-SP3-20 |  | unknown | [15 empty] | skarn |  | sphalerite | sph3 | [7 empty] | LA-ICPMS | Agilent 7900 Quadrupole ICP–MS coupled to a Photon Machines Analyte HE 193-nm ArF Excimer Laser Ablation system | In-situ Mineral Geochemistry Lab, Ore Deposit and Exploration Centre (ODEC), Hefei University of Technology, Hefei, China | spot size diameter of 40 µm at 8 Hz with energy of ~2 J/cm2 for 40s after measuring the gas blank for 20s | NIST 610, NIST 612, BCR-2G | 51.1 | 0.25 |  |  | 428 | 1.41 | [14 empty] | 3529 | 1.69 | [10 empty] | 295 | 0.38 | [8 empty] | 39073 | 5.86 | 116 | 0.26 |  |  | BDL | 2.02 | [6 empty] | 146 | 0.07 | [12 empty] | 5845 | 1.31 | [32 empty] | 9.99 | 0.23 | [8 empty] | 9.11 | 0.27 | [26 empty] | 608009 | 4.26 |  |  |  | 2025 | Yue Li, Feng Yuan, Simon M. Jowitt, Taofa Zhou, Guangxian Liu, Xunyu Hu, Xiaohui Li, Rulin Zhang, Genesis of the Maweishan Pb–Zn deposit, eastern China and controls on the distribution and formation of sphalerite-hosted critical metal (Cd, Ga, and In) mineralization, Ore Geology Reviews, Volume 181, 2025 |  | CHN |  | 118.8255 | 31.151306 | [6 empty] | Location from Figure 1 and satellite imagery |  |  | 2025-11-18
| Maweishan |  | Magmatic hydrothermal | Skarn | Skarn zinc-lead-silver |  |  | Pb, Zn, Cu | Li et al. (2025) |  | MWS-SP3-21 |  | unknown | [15 empty] | skarn |  | sphalerite | sph3 | [7 empty] | LA-ICPMS | Agilent 7900 Quadrupole ICP–MS coupled to a Photon Machines Analyte HE 193-nm ArF Excimer Laser Ablation system | In-situ Mineral Geochemistry Lab, Ore Deposit and Exploration Centre (ODEC), Hefei University of Technology, Hefei, China | spot size diameter of 40 µm at 8 Hz with energy of ~2 J/cm2 for 40s after measuring the gas blank for 20s | NIST 610, NIST 612, BCR-2G | 105 | 0.25 |  |  | 3.42 | 1.41 | [14 empty] | 3480 | 1.69 | [10 empty] | 248 | 0.38 | [8 empty] | 40299 | 5.86 | 104 | 0.26 |  |  | BDL | 2.02 | [6 empty] | 315 | 0.07 | [12 empty] | 2421 | 1.31 | [32 empty] | 18.3 | 0.23 | [8 empty] | 6.89 | 0.27 | [26 empty] | 615541 | 4.26 |  |  |  | 2025 | Yue Li, Feng Yuan, Simon M. Jowitt, Taofa Zhou, Guangxian Liu, Xunyu Hu, Xiaohui Li, Rulin Zhang, Genesis of the Maweishan Pb–Zn deposit, eastern China and controls on the distribution and formation of sphalerite-hosted critical metal (Cd, Ga, and In) mineralization, Ore Geology Reviews, Volume 181, 2025 |  | CHN |  | 118.8255 | 31.151306 | [6 empty] | Location from Figure 1 and satellite imagery |  |  | 2025-11-18
| Maweishan |  | Magmatic hydrothermal | Skarn | Skarn zinc-lead-silver |  |  | Pb, Zn, Cu | Li et al. (2025) |  | MWS-SP3-22 |  | unknown | [15 empty] | skarn |  | sphalerite | sph3 | [7 empty] | LA-ICPMS | Agilent 7900 Quadrupole ICP–MS coupled to a Photon Machines Analyte HE 193-nm ArF Excimer Laser Ablation system | In-situ Mineral Geochemistry Lab, Ore Deposit and Exploration Centre (ODEC), Hefei University of Technology, Hefei, China | spot size diameter of 40 µm at 8 Hz with energy of ~2 J/cm2 for 40s after measuring the gas blank for 20s | NIST 610, NIST 612, BCR-2G | 33.9 | 0.25 |  |  | 1.73 | 1.41 | [14 empty] | 3582 | 1.69 | [10 empty] | 208 | 0.38 | [8 empty] | 44733 | 5.86 | 54.6 | 0.26 |  |  | BDL | 2.02 | [6 empty] | 274 | 0.07 | [12 empty] | 3281 | 1.31 | [32 empty] | 0.73 | 0.23 | [8 empty] | 3.45 | 0.27 | [26 empty] | 609481 | 4.26 |  |  |  | 2025 | Yue Li, Feng Yuan, Simon M. Jowitt, Taofa Zhou, Guangxian Liu, Xunyu Hu, Xiaohui Li, Rulin Zhang, Genesis of the Maweishan Pb–Zn deposit, eastern China and controls on the distribution and formation of sphalerite-hosted critical metal (Cd, Ga, and In) mineralization, Ore Geology Reviews, Volume 181, 2025 |  | CHN |  | 118.8255 | 31.151306 | [6 empty] | Location from Figure 1 and satellite imagery |  |  | 2025-11-18
| Maweishan |  | Magmatic hydrothermal | Skarn | Skarn zinc-lead-silver |  |  | Pb, Zn, Cu | Li et al. (2025) |  | MWS-SP3-23 |  | unknown | [15 empty] | skarn |  | sphalerite | sph3 | [7 empty] | LA-ICPMS | Agilent 7900 Quadrupole ICP–MS coupled to a Photon Machines Analyte HE 193-nm ArF Excimer Laser Ablation system | In-situ Mineral Geochemistry Lab, Ore Deposit and Exploration Centre (ODEC), Hefei University of Technology, Hefei, China | spot size diameter of 40 µm at 8 Hz with energy of ~2 J/cm2 for 40s after measuring the gas blank for 20s | NIST 610, NIST 612, BCR-2G | 35.4 | 0.25 |  |  | 1.28 | 1.41 | [14 empty] | 3662 | 1.69 | [10 empty] | 244 | 0.38 | [8 empty] | 45209 | 5.86 | 70.6 | 0.26 |  |  | BDL | 2.02 | [6 empty] | 322 | 0.07 | [12 empty] | 3353 | 1.31 | [32 empty] | BDL | 0.23 | [8 empty] | 2.38 | 0.27 | [26 empty] | 608659 | 4.26 |  |  |  | 2025 | Yue Li, Feng Yuan, Simon M. Jowitt, Taofa Zhou, Guangxian Liu, Xunyu Hu, Xiaohui Li, Rulin Zhang, Genesis of the Maweishan Pb–Zn deposit, eastern China and controls on the distribution and formation of sphalerite-hosted critical metal (Cd, Ga, and In) mineralization, Ore Geology Reviews, Volume 181, 2025 |  | CHN |  | 118.8255 | 31.151306 | [6 empty] | Location from Figure 1 and satellite imagery |  |  | 2025-11-18
| Maweishan |  | Magmatic hydrothermal | Skarn | Skarn zinc-lead-silver |  |  | Pb, Zn, Cu | Li et al. (2025) |  | MWS-SP3-24 |  | unknown | [15 empty] | skarn |  | sphalerite | sph3 | [7 empty] | LA-ICPMS | Agilent 7900 Quadrupole ICP–MS coupled to a Photon Machines Analyte HE 193-nm ArF Excimer Laser Ablation system | In-situ Mineral Geochemistry Lab, Ore Deposit and Exploration Centre (ODEC), Hefei University of Technology, Hefei, China | spot size diameter of 40 µm at 8 Hz with energy of ~2 J/cm2 for 40s after measuring the gas blank for 20s | NIST 610, NIST 612, BCR-2G | 70.7 | 0.25 |  |  | 6 | 1.41 | [14 empty] | 3709 | 1.69 | [10 empty] | 310 | 0.38 | [8 empty] | 43619 | 5.86 | 250 | 0.26 |  |  | BDL | 2.02 | [6 empty] | 146 | 0.07 | [12 empty] | 3111 | 1.31 | [32 empty] | 1.49 | 0.23 | [8 empty] | 1.33 | 0.27 | [26 empty] | 610718 | 4.26 |  |  |  | 2025 | Yue Li, Feng Yuan, Simon M. Jowitt, Taofa Zhou, Guangxian Liu, Xunyu Hu, Xiaohui Li, Rulin Zhang, Genesis of the Maweishan Pb–Zn deposit, eastern China and controls on the distribution and formation of sphalerite-hosted critical metal (Cd, Ga, and In) mineralization, Ore Geology Reviews, Volume 181, 2025 |  | CHN |  | 118.8255 | 31.151306 | [6 empty] | Location from Figure 1 and satellite imagery |  |  | 2025-11-18
| Maweishan |  | Magmatic hydrothermal | Skarn | Skarn zinc-lead-silver |  |  | Pb, Zn, Cu | Li et al. (2025) |  | MWS-SP3-25 |  | unknown | [15 empty] | skarn |  | sphalerite | sph3 | [7 empty] | LA-ICPMS | Agilent 7900 Quadrupole ICP–MS coupled to a Photon Machines Analyte HE 193-nm ArF Excimer Laser Ablation system | In-situ Mineral Geochemistry Lab, Ore Deposit and Exploration Centre (ODEC), Hefei University of Technology, Hefei, China | spot size diameter of 40 µm at 8 Hz with energy of ~2 J/cm2 for 40s after measuring the gas blank for 20s | NIST 610, NIST 612, BCR-2G | 119 | 0.25 |  |  | 17.5 | 1.41 | [14 empty] | 3638 | 1.69 | [10 empty] | 322 | 0.38 | [8 empty] | 42739 | 5.86 | 234 | 0.26 |  |  | BDL | 2.02 | [6 empty] | 156 | 0.07 | [12 empty] | 2893 | 1.31 | [32 empty] | 33.9 | 0.23 | [8 empty] | 56.7 | 0.27 | [26 empty] | 611065 | 4.26 |  |  |  | 2025 | Yue Li, Feng Yuan, Simon M. Jowitt, Taofa Zhou, Guangxian Liu, Xunyu Hu, Xiaohui Li, Rulin Zhang, Genesis of the Maweishan Pb–Zn deposit, eastern China and controls on the distribution and formation of sphalerite-hosted critical metal (Cd, Ga, and In) mineralization, Ore Geology Reviews, Volume 181, 2025 |  | CHN |  | 118.8255 | 31.151306 | [6 empty] | Location from Figure 1 and satellite imagery |  |  | 2025-11-18
| Maweishan |  | Magmatic hydrothermal | Skarn | Skarn zinc-lead-silver |  |  | Pb, Zn, Cu | Li et al. (2025) |  | MWS-SP3-26 |  | unknown | [15 empty] | skarn |  | sphalerite | sph3 | [7 empty] | LA-ICPMS | Agilent 7900 Quadrupole ICP–MS coupled to a Photon Machines Analyte HE 193-nm ArF Excimer Laser Ablation system | In-situ Mineral Geochemistry Lab, Ore Deposit and Exploration Centre (ODEC), Hefei University of Technology, Hefei, China | spot size diameter of 40 µm at 8 Hz with energy of ~2 J/cm2 for 40s after measuring the gas blank for 20s | NIST 610, NIST 612, BCR-2G | 68.4 | 0.25 |  |  | BDL | 1.41 | [14 empty] | 3683 | 1.69 | [10 empty] | 292 | 0.38 | [8 empty] | 41942 | 5.86 | 68.5 | 0.26 |  |  | BDL | 2.02 | [6 empty] | 407 | 0.07 | [12 empty] | 3592 | 1.31 | [32 empty] | 3.08 | 0.23 | [8 empty] | 4.82 | 0.27 | [26 empty] | 611580 | 4.26 |  |  |  | 2025 | Yue Li, Feng Yuan, Simon M. Jowitt, Taofa Zhou, Guangxian Liu, Xunyu Hu, Xiaohui Li, Rulin Zhang, Genesis of the Maweishan Pb–Zn deposit, eastern China and controls on the distribution and formation of sphalerite-hosted critical metal (Cd, Ga, and In) mineralization, Ore Geology Reviews, Volume 181, 2025 |  | CHN |  | 118.8255 | 31.151306 | [6 empty] | Location from Figure 1 and satellite imagery |  |  | 2025-11-18
| Maweishan |  | Magmatic hydrothermal | Skarn | Skarn zinc-lead-silver |  |  | Pb, Zn, Cu | Li et al. (2025) |  | MWS-SP3-27 |  | unknown | [15 empty] | skarn |  | sphalerite | sph3 | [7 empty] | LA-ICPMS | Agilent 7900 Quadrupole ICP–MS coupled to a Photon Machines Analyte HE 193-nm ArF Excimer Laser Ablation system | In-situ Mineral Geochemistry Lab, Ore Deposit and Exploration Centre (ODEC), Hefei University of Technology, Hefei, China | spot size diameter of 40 µm at 8 Hz with energy of ~2 J/cm2 for 40s after measuring the gas blank for 20s | NIST 610, NIST 612, BCR-2G | 108 | 0.25 |  |  | 2.29 | 1.41 | [14 empty] | 3645 | 1.69 | [10 empty] | 242 | 0.38 | [8 empty] | 41298 | 5.86 | 80.7 | 0.26 |  |  | BDL | 2.02 | [6 empty] | 295 | 0.07 | [12 empty] | 3454 | 1.31 | [32 empty] | 17.8 | 0.23 | [8 empty] | 13.9 | 0.27 | [26 empty] | 612260 | 4.26 |  |  |  | 2025 | Yue Li, Feng Yuan, Simon M. Jowitt, Taofa Zhou, Guangxian Liu, Xunyu Hu, Xiaohui Li, Rulin Zhang, Genesis of the Maweishan Pb–Zn deposit, eastern China and controls on the distribution and formation of sphalerite-hosted critical metal (Cd, Ga, and In) mineralization, Ore Geology Reviews, Volume 181, 2025 |  | CHN |  | 118.8255 | 31.151306 | [6 empty] | Location from Figure 1 and satellite imagery |  |  | 2025-11-18
| Maweishan |  | Magmatic hydrothermal | Skarn | Skarn zinc-lead-silver |  |  | Pb, Zn, Cu | Li et al. (2025) |  | MWS-SP3-28 |  | unknown | [15 empty] | skarn |  | sphalerite | sph3 | [7 empty] | LA-ICPMS | Agilent 7900 Quadrupole ICP–MS coupled to a Photon Machines Analyte HE 193-nm ArF Excimer Laser Ablation system | In-situ Mineral Geochemistry Lab, Ore Deposit and Exploration Centre (ODEC), Hefei University of Technology, Hefei, China | spot size diameter of 40 µm at 8 Hz with energy of ~2 J/cm2 for 40s after measuring the gas blank for 20s | NIST 610, NIST 612, BCR-2G | 112 | 0.25 |  |  | 0.59 | 1.41 | [14 empty] | 3701 | 1.69 | [10 empty] | 332 | 0.38 | [8 empty] | 41248 | 5.86 | 233 | 0.26 |  |  | BDL | 2.02 | [6 empty] | 214 | 0.07 | [12 empty] | 3451 | 1.31 | [32 empty] | 13.6 | 0.23 | [8 empty] | 1.11 | 0.27 | [26 empty] | 612580 | 4.26 |  |  |  | 2025 | Yue Li, Feng Yuan, Simon M. Jowitt, Taofa Zhou, Guangxian Liu, Xunyu Hu, Xiaohui Li, Rulin Zhang, Genesis of the Maweishan Pb–Zn deposit, eastern China and controls on the distribution and formation of sphalerite-hosted critical metal (Cd, Ga, and In) mineralization, Ore Geology Reviews, Volume 181, 2025 |  | CHN |  | 118.8255 | 31.151306 | [6 empty] | Location from Figure 1 and satellite imagery |  |  | 2025-11-18
| Maweishan |  | Magmatic hydrothermal | Skarn | Skarn zinc-lead-silver |  |  | Pb, Zn, Cu | Li et al. (2025) |  | MWS-SP3-29 |  | unknown | [15 empty] | skarn |  | sphalerite | sph3 | [7 empty] | LA-ICPMS | Agilent 7900 Quadrupole ICP–MS coupled to a Photon Machines Analyte HE 193-nm ArF Excimer Laser Ablation system | In-situ Mineral Geochemistry Lab, Ore Deposit and Exploration Centre (ODEC), Hefei University of Technology, Hefei, China | spot size diameter of 40 µm at 8 Hz with energy of ~2 J/cm2 for 40s after measuring the gas blank for 20s | NIST 610, NIST 612, BCR-2G | 71.4 | 0.25 |  |  | 2.31 | 1.41 | [14 empty] | 3717 | 1.69 | [10 empty] | 406 | 0.38 | [8 empty] | 40483 | 5.86 | 348 | 0.26 |  |  | BDL | 2.02 | [6 empty] | 162 | 0.07 | [12 empty] | 3340 | 1.31 | [32 empty] | BDL | 0.23 | [8 empty] | 2.23 | 0.27 | [26 empty] | 613370 | 4.26 |  |  |  | 2025 | Yue Li, Feng Yuan, Simon M. Jowitt, Taofa Zhou, Guangxian Liu, Xunyu Hu, Xiaohui Li, Rulin Zhang, Genesis of the Maweishan Pb–Zn deposit, eastern China and controls on the distribution and formation of sphalerite-hosted critical metal (Cd, Ga, and In) mineralization, Ore Geology Reviews, Volume 181, 2025 |  | CHN |  | 118.8255 | 31.151306 | [6 empty] | Location from Figure 1 and satellite imagery |  |  | 2025-11-18