## Data
Uploaded | deposit_name | deposit_local_id | deposit_environment | deposit_group | deposit_type | primary_commodities | secondary_commodities | all_commodities | deposit_source | sample_uid | sample_name | sample_local_id | feature_type | feature_name | feature_uid | top_depth_m | bottom_depth_m | sample_deposit_relation | sample_type | sampling_method | material_class | material_class_comments | province | strat_unit_name | strat_unit_uid | strat_grouping | earth_material_group | earth_material_qualifier | earth_material | metamorphic_grade | mineral | paragenetic_stage | mode_of_occurrence | texture | color | alteration | sample_description | associated_minerals | sample_preparation | analytical_method | instrument_type_model | laboratory_location/if reported | operating_conditions/if reported | standards_used/if reported | ag_ppm | ag_detection_limit | al_ppm | al_detection_limit | as_ppm | as_detection_limit | au_ppm | au_detection_limit | b_ppm | b_detection_limit | ba_ppm | ba_detection_limit | be_ppm | be_detection_limit | bi_ppm | bi_detection_limit | br_ppm | br_detection_limit | ca_ppm | ca_detection_limit | cd_ppm | cd_detection_limit | ce_ppm | ce_detection_limit | cl_ppm | cl_detection_limit | co_ppm | co_detection_limit | cr_ppm | cr_detection_limit | cs_ppm | cs_detection_limit | cu_ppm | cu_detection_limit | dy_ppm | dy_detection_limit | er_ppm | er_detection_limit | eu_ppm | eu_detection_limit | f_ppm | f_detection_limit | fe_ppm | fe_detection_limit | ga_ppm | ga_detection_limit | gd_ppm | gd_detection_limit | ge_ppm | ge_detection_limit | hf_ppm | hf_detection_limit | hg_ppm | hg_detection_limit | ho_ppm | ho_detection_limit | in_ppm | in_detection_limit | ir_ppm | ir_detection_limit | k_ppm | k_detection_limit | la_ppm | la_detection_limit | li_ppm | li_detection_limit | lu_ppm | lu_detection_limit | mg_ppm | mg_detection_limit | mn_ppm | mn_detection_limit | mo_ppm | mo_detection_limit | na_ppm | na_detection_limit | nb_ppm | nb_detection_limit | nd_ppm | nd_detection_limit | ni_ppm | ni_detection_limit | os_ppm | os_detection_limit | p_ppm | p_detection_limit | pb_ppm | pb_detection_limit | pd_ppm | pd_detection_limit | pr_ppm | pr_detection_limit | pt_ppm | pt_detection_limit | rb_ppm | rb_detection_limit | re_ppm | re_detection_limit | rh_ppm | rh_detection_limit | ru_ppm | ru_detection_limit | s_ppm | s_detection_limit | sb_ppm | sb_detection_limit | sc_ppm | sc_detection_limit | se_ppm | se_detection_limit | si_ppm | si_detection_limit | sm_ppm | sm_detection_limit | sn_ppm | sn_detection_limit | sr_ppm | sr_detection_limit | ta_ppm | ta_detection_limit | tb_ppm | tb_detection_limit | te_ppm | te_detection_limit | th_ppm | th_detection_limit | ti_ppm | ti_detection_limit | tl_ppm | tl_detection_limit | tm_ppm | tm_detection_limit | u_ppm | u_detection_limit | v_ppm | v_detection_limit | w_ppm | w_detection_limit | y_ppm | y_detection_limit | yb_ppm | yb_detection_limit | zn_ppm | zn_detection_limit | zr_ppm | zr_detection_limit | analysis_datetime | publication_date | sample_source | submitter | country | state | deposit_longitude_wgs84 | deposit_latitude_wgs84 | sample_longitude_wgs84 | sample_latitude_wgs84 | sample_easting | sample_northing | sample_utm_zone | sample_location_description | location_source | location_accuracy | comments | last_update
| Keketale |  | Volcanic basin hydrothermal | Volcanogenic massive sulfide (VMS) | Bimodal felsic VMS | Ag, Pb, Zn |  |  | Liu et al. 2024 |  | 10KK-13@2-1 | [6 empty] | ore material | unknown | grab | rock | [8 empty] | amphibolite | sphalerite | Sp1 | [7 empty] | LA-ICPMS | New Wave Research 193 nm ArF Excimer laser ablation system coupled with Thermo Scientific iCap RQ quadrupole Inductively coupled plasma mass Spectrometer | Guangzhou Tuoyan Testing Technology Co, Ltd | spot diameter is 30 µm, and the frequency is 6 Hz, with the energy density of 3.5 J/cm2; 27Al, 29Si, 34S, 51V, 53Cr, 55Mn, 57Fe, 59Co, 60Ni, 65Cu, 66Zn, 69Ga, 71Ga, 72Ge, 73Ge, 75As, 77Se, 95Mo, 109Ag, 111Cd, 113In, 115In, 118Sn, 121Sb, 125Te, 182W, 185Re, 197Au, 205Tl, 206Pb, 207Pb, 208Pb and 209Bi | glass reference materials NIST SRM610 and MASS-1 were used for multiple external and single internal standard (Zn) calibration (Liu et al., 2008, Jochum et al., 2011), and proportional reference materials SRM612 and BCR-2 Ga were used as monitoring standards | 1.83 |  |  |  | <LOD |  | <LOD | [7 empty] | 0.06 | [5 empty] | 1480.42 | [5 empty] | 1.91 |  | <LOD |  |  |  | 19.87 | [9 empty] | 58661.18 |  | <LOD |  | 0 |  | <LOD |  | 0 |  | 19.01 |  |  |  | 15.18 | [9 empty] | 0 |  |  |  | 8383.72 |  | <LOD | [7 empty] | <LOD | [5 empty] | 11.48 | [9 empty] | 0 | [5 empty] | 243725.08 |  | 3.37 |  |  |  | <LOD | [5 empty] | <LOD |  |  |  | 0 |  |  |  | 0 | [5 empty] | 0.07 |  |  |  | 0 |  | <LOD |  | <LOD | [5 empty] | 571670 |  |  |  |  | 2024 | Yuan Liu, Peng-Peng Yu, Yi Zheng, Hong-Xiang Shan, Xi Chen, Texture and composition evolution of sphalerite in metamorphosed deposits: An example from the Keketale Pb-Zn(-Ag) deposit, NW China, Ore Geology Reviews, Volume 165, 2024 |  | CHN |  | 89.258556 | 47.371667 | [6 empty] | Found pit location | Unclear due to widely spaced facilities and multiple open pits |  | 2025-11-18
| Keketale |  | Volcanic basin hydrothermal | Volcanogenic massive sulfide (VMS) | Bimodal felsic VMS | Ag, Pb, Zn |  |  | Liu et al. 2024 |  | 10KK-13@2-2 | [6 empty] | ore material | unknown | grab | rock | [8 empty] | amphibolite | sphalerite | Sp1 | [7 empty] | LA-ICPMS | New Wave Research 193 nm ArF Excimer laser ablation system coupled with Thermo Scientific iCap RQ quadrupole Inductively coupled plasma mass Spectrometer | Guangzhou Tuoyan Testing Technology Co, Ltd | spot diameter is 30 µm, and the frequency is 6 Hz, with the energy density of 3.5 J/cm2; 27Al, 29Si, 34S, 51V, 53Cr, 55Mn, 57Fe, 59Co, 60Ni, 65Cu, 66Zn, 69Ga, 71Ga, 72Ge, 73Ge, 75As, 77Se, 95Mo, 109Ag, 111Cd, 113In, 115In, 118Sn, 121Sb, 125Te, 182W, 185Re, 197Au, 205Tl, 206Pb, 207Pb, 208Pb and 209Bi | glass reference materials NIST SRM610 and MASS-1 were used for multiple external and single internal standard (Zn) calibration (Liu et al., 2008, Jochum et al., 2011), and proportional reference materials SRM612 and BCR-2 Ga were used as monitoring standards | 6.17 |  |  |  | <LOD |  | <LOD | [7 empty] | 0.26 | [5 empty] | 1580.38 | [5 empty] | 1.28 |  | <LOD |  |  |  | 30.52 | [9 empty] | 61502.79 |  | <LOD |  | 0 |  | <LOD |  | 0 |  | 19.68 |  |  |  | 16.31 | [9 empty] | 0 |  |  |  | 8817.57 |  | <LOD | [7 empty] | <LOD | [5 empty] | 34.65 | [9 empty] | 0 | [5 empty] | 247310.96 |  | 7.65 |  |  |  | <LOD | [5 empty] | <LOD |  |  |  | 0 |  |  |  | 0 | [5 empty] | 0.09 |  |  |  | 0 |  | <LOD |  | <LOD | [5 empty] | 571670 |  |  |  |  | 2024 | Yuan Liu, Peng-Peng Yu, Yi Zheng, Hong-Xiang Shan, Xi Chen, Texture and composition evolution of sphalerite in metamorphosed deposits: An example from the Keketale Pb-Zn(-Ag) deposit, NW China, Ore Geology Reviews, Volume 165, 2024 |  | CHN |  | 89.258556 | 47.371667 | [6 empty] | Found pit location | Unclear due to widely spaced facilities and multiple open pits |  | 2025-11-18
| Keketale |  | Volcanic basin hydrothermal | Volcanogenic massive sulfide (VMS) | Bimodal felsic VMS | Ag, Pb, Zn |  |  | Liu et al. 2024 |  | 10KK-13@2-3 | [6 empty] | ore material | unknown | grab | rock | [8 empty] | amphibolite | sphalerite | Sp1 | [7 empty] | LA-ICPMS | New Wave Research 193 nm ArF Excimer laser ablation system coupled with Thermo Scientific iCap RQ quadrupole Inductively coupled plasma mass Spectrometer | Guangzhou Tuoyan Testing Technology Co, Ltd | spot diameter is 30 µm, and the frequency is 6 Hz, with the energy density of 3.5 J/cm2; 27Al, 29Si, 34S, 51V, 53Cr, 55Mn, 57Fe, 59Co, 60Ni, 65Cu, 66Zn, 69Ga, 71Ga, 72Ge, 73Ge, 75As, 77Se, 95Mo, 109Ag, 111Cd, 113In, 115In, 118Sn, 121Sb, 125Te, 182W, 185Re, 197Au, 205Tl, 206Pb, 207Pb, 208Pb and 209Bi | glass reference materials NIST SRM610 and MASS-1 were used for multiple external and single internal standard (Zn) calibration (Liu et al., 2008, Jochum et al., 2011), and proportional reference materials SRM612 and BCR-2 Ga were used as monitoring standards | 6.71 |  |  |  | <LOD |  | <LOD | [7 empty] | 0.23 | [5 empty] | 1510.94 | [5 empty] | 1.51 |  | <LOD |  |  |  | 25.76 | [9 empty] | 58881.96 |  | <LOD |  | 0 |  | <LOD |  | 0 |  | 19.18 |  |  |  | 16.1 | [9 empty] | 0 |  |  |  | 8466.97 |  | <LOD | [7 empty] | <LOD | [5 empty] | 37.56 | [9 empty] | 0 | [5 empty] | 242482.85 |  | 8.91 |  |  |  | <LOD | [5 empty] | <LOD |  |  |  | 0 |  |  |  | 0 | [5 empty] | 0.09 |  |  |  | 0 |  | <LOD |  | 0 | [5 empty] | 571670 |  |  |  |  | 2024 | Yuan Liu, Peng-Peng Yu, Yi Zheng, Hong-Xiang Shan, Xi Chen, Texture and composition evolution of sphalerite in metamorphosed deposits: An example from the Keketale Pb-Zn(-Ag) deposit, NW China, Ore Geology Reviews, Volume 165, 2024 |  | CHN |  | 89.258556 | 47.371667 | [6 empty] | Found pit location | Unclear due to widely spaced facilities and multiple open pits |  | 2025-11-18
| Keketale |  | Volcanic basin hydrothermal | Volcanogenic massive sulfide (VMS) | Bimodal felsic VMS | Ag, Pb, Zn |  |  | Liu et al. 2024 |  | 10KK-13@2-4 | [6 empty] | ore material | unknown | grab | rock | [8 empty] | amphibolite | sphalerite | Sp1 | [7 empty] | LA-ICPMS | New Wave Research 193 nm ArF Excimer laser ablation system coupled with Thermo Scientific iCap RQ quadrupole Inductively coupled plasma mass Spectrometer | Guangzhou Tuoyan Testing Technology Co, Ltd | spot diameter is 30 µm, and the frequency is 6 Hz, with the energy density of 3.5 J/cm2; 27Al, 29Si, 34S, 51V, 53Cr, 55Mn, 57Fe, 59Co, 60Ni, 65Cu, 66Zn, 69Ga, 71Ga, 72Ge, 73Ge, 75As, 77Se, 95Mo, 109Ag, 111Cd, 113In, 115In, 118Sn, 121Sb, 125Te, 182W, 185Re, 197Au, 205Tl, 206Pb, 207Pb, 208Pb and 209Bi | glass reference materials NIST SRM610 and MASS-1 were used for multiple external and single internal standard (Zn) calibration (Liu et al., 2008, Jochum et al., 2011), and proportional reference materials SRM612 and BCR-2 Ga were used as monitoring standards | 9.59 |  |  |  | <LOD |  | 0.03 | [7 empty] | 0.24 | [5 empty] | 1523.97 | [5 empty] | 1.52 |  | <LOD |  |  |  | 39.71 | [9 empty] | 60100.02 |  | <LOD |  | 0 |  | <LOD |  | 0 |  | 19.75 |  |  |  | 16.19 | [9 empty] | <LOD |  |  |  | 8637.55 |  | 0.02 | [7 empty] | <LOD | [5 empty] | 45.6 | [9 empty] | 0 | [5 empty] | 245460.3 |  | 10.8 |  |  |  | <LOD | [5 empty] | <LOD |  |  |  | 0 |  |  |  | 0 | [5 empty] | 0.13 |  |  |  | <LOD |  | <LOD |  | 0 | [5 empty] | 571670 |  |  |  |  | 2024 | Yuan Liu, Peng-Peng Yu, Yi Zheng, Hong-Xiang Shan, Xi Chen, Texture and composition evolution of sphalerite in metamorphosed deposits: An example from the Keketale Pb-Zn(-Ag) deposit, NW China, Ore Geology Reviews, Volume 165, 2024 |  | CHN |  | 89.258556 | 47.371667 | [6 empty] | Found pit location | Unclear due to widely spaced facilities and multiple open pits |  | 2025-11-18
| Keketale |  | Volcanic basin hydrothermal | Volcanogenic massive sulfide (VMS) | Bimodal felsic VMS | Ag, Pb, Zn |  |  | Liu et al. 2024 |  | 10KK-13@2-5 | [6 empty] | ore material | unknown | grab | rock | [8 empty] | amphibolite | sphalerite | Sp1 | [7 empty] | LA-ICPMS | New Wave Research 193 nm ArF Excimer laser ablation system coupled with Thermo Scientific iCap RQ quadrupole Inductively coupled plasma mass Spectrometer | Guangzhou Tuoyan Testing Technology Co, Ltd | spot diameter is 30 µm, and the frequency is 6 Hz, with the energy density of 3.5 J/cm2; 27Al, 29Si, 34S, 51V, 53Cr, 55Mn, 57Fe, 59Co, 60Ni, 65Cu, 66Zn, 69Ga, 71Ga, 72Ge, 73Ge, 75As, 77Se, 95Mo, 109Ag, 111Cd, 113In, 115In, 118Sn, 121Sb, 125Te, 182W, 185Re, 197Au, 205Tl, 206Pb, 207Pb, 208Pb and 209Bi | glass reference materials NIST SRM610 and MASS-1 were used for multiple external and single internal standard (Zn) calibration (Liu et al., 2008, Jochum et al., 2011), and proportional reference materials SRM612 and BCR-2 Ga were used as monitoring standards | 6.32 |  |  |  | <LOD |  | 0.02 | [7 empty] | 0.16 | [5 empty] | 1511.65 | [5 empty] | 0.99 |  | <LOD |  |  |  | 36.36 | [9 empty] | 59533.89 |  | <LOD |  | 0 |  | <LOD |  | 0 |  | 19.72 |  |  |  | 15.45 | [9 empty] | <LOD |  |  |  | 8536.53 |  | 0 | [7 empty] | <LOD | [5 empty] | 32.58 | [9 empty] | 0 | [5 empty] | 243642.19 |  | 7.51 |  |  |  | <LOD | [5 empty] | <LOD |  |  |  | 0 |  |  |  | <LOD | [5 empty] | 0.11 |  |  |  | <LOD |  | <LOD |  | 0 | [5 empty] | 571670 |  |  |  |  | 2024 | Yuan Liu, Peng-Peng Yu, Yi Zheng, Hong-Xiang Shan, Xi Chen, Texture and composition evolution of sphalerite in metamorphosed deposits: An example from the Keketale Pb-Zn(-Ag) deposit, NW China, Ore Geology Reviews, Volume 165, 2024 |  | CHN |  | 89.258556 | 47.371667 | [6 empty] | Found pit location | Unclear due to widely spaced facilities and multiple open pits |  | 2025-11-18
| Keketale |  | Volcanic basin hydrothermal | Volcanogenic massive sulfide (VMS) | Bimodal felsic VMS | Ag, Pb, Zn |  |  | Liu et al. 2024 |  | 10KK-13@2-8 | [6 empty] | ore material | unknown | grab | rock | [8 empty] | amphibolite | sphalerite | Sp1 | [7 empty] | LA-ICPMS | New Wave Research 193 nm ArF Excimer laser ablation system coupled with Thermo Scientific iCap RQ quadrupole Inductively coupled plasma mass Spectrometer | Guangzhou Tuoyan Testing Technology Co, Ltd | spot diameter is 30 µm, and the frequency is 6 Hz, with the energy density of 3.5 J/cm2; 27Al, 29Si, 34S, 51V, 53Cr, 55Mn, 57Fe, 59Co, 60Ni, 65Cu, 66Zn, 69Ga, 71Ga, 72Ge, 73Ge, 75As, 77Se, 95Mo, 109Ag, 111Cd, 113In, 115In, 118Sn, 121Sb, 125Te, 182W, 185Re, 197Au, 205Tl, 206Pb, 207Pb, 208Pb and 209Bi | glass reference materials NIST SRM610 and MASS-1 were used for multiple external and single internal standard (Zn) calibration (Liu et al., 2008, Jochum et al., 2011), and proportional reference materials SRM612 and BCR-2 Ga were used as monitoring standards | 11.1 |  |  |  | <LOD |  | 0.05 | [7 empty] | 0.4 | [5 empty] | 1763.87 | [5 empty] | 1.61 |  | <LOD |  |  |  | 81.49 | [9 empty] | 64815.39 |  | 0.8 |  | 0 |  | 1.74 |  | 0 |  | 21.3 |  |  |  | 15.57 | [9 empty] | 0 |  |  |  | 9235.4 |  | <LOD | [7 empty] | <LOD | [5 empty] | 52.59 | [9 empty] | 0 | [5 empty] | 252000.08 |  | 14.93 |  |  |  | <LOD | [5 empty] | <LOD |  |  |  | <LOD |  |  |  | 0 | [5 empty] | 1.03 |  |  |  | 0 |  | 0.36 |  | <LOD | [5 empty] | 571670 |  |  |  |  | 2024 | Yuan Liu, Peng-Peng Yu, Yi Zheng, Hong-Xiang Shan, Xi Chen, Texture and composition evolution of sphalerite in metamorphosed deposits: An example from the Keketale Pb-Zn(-Ag) deposit, NW China, Ore Geology Reviews, Volume 165, 2024 |  | CHN |  | 89.258556 | 47.371667 | [6 empty] | Found pit location | Unclear due to widely spaced facilities and multiple open pits |  | 2025-11-18
| Keketale |  | Volcanic basin hydrothermal | Volcanogenic massive sulfide (VMS) | Bimodal felsic VMS | Ag, Pb, Zn |  |  | Liu et al. 2024 |  | 10KK-13@2-9 | [6 empty] | ore material | unknown | grab | rock | [8 empty] | amphibolite | sphalerite | Sp1 | [7 empty] | LA-ICPMS | New Wave Research 193 nm ArF Excimer laser ablation system coupled with Thermo Scientific iCap RQ quadrupole Inductively coupled plasma mass Spectrometer | Guangzhou Tuoyan Testing Technology Co, Ltd | spot diameter is 30 µm, and the frequency is 6 Hz, with the energy density of 3.5 J/cm2; 27Al, 29Si, 34S, 51V, 53Cr, 55Mn, 57Fe, 59Co, 60Ni, 65Cu, 66Zn, 69Ga, 71Ga, 72Ge, 73Ge, 75As, 77Se, 95Mo, 109Ag, 111Cd, 113In, 115In, 118Sn, 121Sb, 125Te, 182W, 185Re, 197Au, 205Tl, 206Pb, 207Pb, 208Pb and 209Bi | glass reference materials NIST SRM610 and MASS-1 were used for multiple external and single internal standard (Zn) calibration (Liu et al., 2008, Jochum et al., 2011), and proportional reference materials SRM612 and BCR-2 Ga were used as monitoring standards | 5.72 |  |  |  | <LOD |  | 0.05 | [7 empty] | 0.18 | [5 empty] | 1463.83 | [5 empty] | 1.76 |  | <LOD |  |  |  | 26.99 | [9 empty] | 57552.38 |  | <LOD |  | 0 |  | <LOD |  | 0 |  | 18.83 |  |  |  | 14.31 | [9 empty] | 0 |  |  |  | 8344.04 |  | <LOD | [7 empty] | <LOD | [5 empty] | 33.75 | [9 empty] | 0 | [5 empty] | 245822.02 |  | 8.78 |  |  |  | <LOD | [5 empty] | <LOD |  |  |  | 0 |  |  |  | 0 | [5 empty] | 0.11 |  |  |  | <LOD |  | <LOD |  | <LOD | [5 empty] | 571670 |  |  |  |  | 2024 | Yuan Liu, Peng-Peng Yu, Yi Zheng, Hong-Xiang Shan, Xi Chen, Texture and composition evolution of sphalerite in metamorphosed deposits: An example from the Keketale Pb-Zn(-Ag) deposit, NW China, Ore Geology Reviews, Volume 165, 2024 |  | CHN |  | 89.258556 | 47.371667 | [6 empty] | Found pit location | Unclear due to widely spaced facilities and multiple open pits |  | 2025-11-18
| Keketale |  | Volcanic basin hydrothermal | Volcanogenic massive sulfide (VMS) | Bimodal felsic VMS | Ag, Pb, Zn |  |  | Liu et al. 2024 |  | 10KK-13@3-1 | [6 empty] | ore material | unknown | grab | rock | [8 empty] | amphibolite | sphalerite | Sp1 | [7 empty] | LA-ICPMS | New Wave Research 193 nm ArF Excimer laser ablation system coupled with Thermo Scientific iCap RQ quadrupole Inductively coupled plasma mass Spectrometer | Guangzhou Tuoyan Testing Technology Co, Ltd | spot diameter is 30 µm, and the frequency is 6 Hz, with the energy density of 3.5 J/cm2; 27Al, 29Si, 34S, 51V, 53Cr, 55Mn, 57Fe, 59Co, 60Ni, 65Cu, 66Zn, 69Ga, 71Ga, 72Ge, 73Ge, 75As, 77Se, 95Mo, 109Ag, 111Cd, 113In, 115In, 118Sn, 121Sb, 125Te, 182W, 185Re, 197Au, 205Tl, 206Pb, 207Pb, 208Pb and 209Bi | glass reference materials NIST SRM610 and MASS-1 were used for multiple external and single internal standard (Zn) calibration (Liu et al., 2008, Jochum et al., 2011), and proportional reference materials SRM612 and BCR-2 Ga were used as monitoring standards | 7.89 |  |  |  | <LOD |  | 0.04 | [7 empty] | 0.23 | [5 empty] | 1354.7 | [5 empty] | <LOD |  | <LOD |  |  |  | 29.21 | [9 empty] | 54327.99 |  | <LOD |  | 0 |  | <LOD |  | 0 |  | 18.25 |  |  |  | 12.42 | [9 empty] | 0 |  |  |  | 7061.27 |  | <LOD | [7 empty] | <LOD | [5 empty] | 42.91 | [9 empty] | 0 | [5 empty] | 242632.27 |  | 9.58 |  |  |  | <LOD | [5 empty] | <LOD |  |  |  | 0 |  |  |  | <LOD | [5 empty] | 0.13 |  |  |  | 0 |  | <LOD |  | <LOD | [5 empty] | 571670 |  |  |  |  | 2024 | Yuan Liu, Peng-Peng Yu, Yi Zheng, Hong-Xiang Shan, Xi Chen, Texture and composition evolution of sphalerite in metamorphosed deposits: An example from the Keketale Pb-Zn(-Ag) deposit, NW China, Ore Geology Reviews, Volume 165, 2024 |  | CHN |  | 89.258556 | 47.371667 | [6 empty] | Found pit location | Unclear due to widely spaced facilities and multiple open pits |  | 2025-11-18
| Keketale |  | Volcanic basin hydrothermal | Volcanogenic massive sulfide (VMS) | Bimodal felsic VMS | Ag, Pb, Zn |  |  | Liu et al. 2024 |  | 10KK-13@3-2 | [6 empty] | ore material | unknown | grab | rock | [8 empty] | amphibolite | sphalerite | Sp1 | [7 empty] | LA-ICPMS | New Wave Research 193 nm ArF Excimer laser ablation system coupled with Thermo Scientific iCap RQ quadrupole Inductively coupled plasma mass Spectrometer | Guangzhou Tuoyan Testing Technology Co, Ltd | spot diameter is 30 µm, and the frequency is 6 Hz, with the energy density of 3.5 J/cm2; 27Al, 29Si, 34S, 51V, 53Cr, 55Mn, 57Fe, 59Co, 60Ni, 65Cu, 66Zn, 69Ga, 71Ga, 72Ge, 73Ge, 75As, 77Se, 95Mo, 109Ag, 111Cd, 113In, 115In, 118Sn, 121Sb, 125Te, 182W, 185Re, 197Au, 205Tl, 206Pb, 207Pb, 208Pb and 209Bi | glass reference materials NIST SRM610 and MASS-1 were used for multiple external and single internal standard (Zn) calibration (Liu et al., 2008, Jochum et al., 2011), and proportional reference materials SRM612 and BCR-2 Ga were used as monitoring standards | 10.12 |  |  |  | <LOD |  | 0.06 | [7 empty] | 0.2 | [5 empty] | 1643.56 | [5 empty] | <LOD |  | <LOD |  |  |  | 51.99 | [9 empty] | 60741.96 |  | <LOD |  | 0 |  | <LOD |  | 0 |  | 19.91 |  |  |  | 14.4 | [9 empty] | 0 |  |  |  | 8070.21 |  | 0 | [7 empty] | <LOD | [5 empty] | 52.33 | [9 empty] | <LOD | [5 empty] | 245496.29 |  | 12.98 |  |  |  | <LOD | [5 empty] | <LOD |  |  |  | 0 |  |  |  | 0 | [5 empty] | 0.44 |  |  |  | 0 |  | <LOD |  | <LOD | [5 empty] | 571670 |  |  |  |  | 2024 | Yuan Liu, Peng-Peng Yu, Yi Zheng, Hong-Xiang Shan, Xi Chen, Texture and composition evolution of sphalerite in metamorphosed deposits: An example from the Keketale Pb-Zn(-Ag) deposit, NW China, Ore Geology Reviews, Volume 165, 2024 |  | CHN |  | 89.258556 | 47.371667 | [6 empty] | Found pit location | Unclear due to widely spaced facilities and multiple open pits |  | 2025-11-18
| Keketale |  | Volcanic basin hydrothermal | Volcanogenic massive sulfide (VMS) | Bimodal felsic VMS | Ag, Pb, Zn |  |  | Liu et al. 2024 |  | 10KK-13@3-3 | [6 empty] | ore material | unknown | grab | rock | [8 empty] | amphibolite | sphalerite | Sp1 | [7 empty] | LA-ICPMS | New Wave Research 193 nm ArF Excimer laser ablation system coupled with Thermo Scientific iCap RQ quadrupole Inductively coupled plasma mass Spectrometer | Guangzhou Tuoyan Testing Technology Co, Ltd | spot diameter is 30 µm, and the frequency is 6 Hz, with the energy density of 3.5 J/cm2; 27Al, 29Si, 34S, 51V, 53Cr, 55Mn, 57Fe, 59Co, 60Ni, 65Cu, 66Zn, 69Ga, 71Ga, 72Ge, 73Ge, 75As, 77Se, 95Mo, 109Ag, 111Cd, 113In, 115In, 118Sn, 121Sb, 125Te, 182W, 185Re, 197Au, 205Tl, 206Pb, 207Pb, 208Pb and 209Bi | glass reference materials NIST SRM610 and MASS-1 were used for multiple external and single internal standard (Zn) calibration (Liu et al., 2008, Jochum et al., 2011), and proportional reference materials SRM612 and BCR-2 Ga were used as monitoring standards | 8.49 |  |  |  | <LOD |  | 0.09 | [7 empty] | 0.21 | [5 empty] | 1578.66 | [5 empty] | <LOD |  | <LOD |  |  |  | 34.43 | [9 empty] | 58839.67 |  | <LOD |  | <LOD |  | <LOD |  | 0 |  | 19.7 |  |  |  | 14.79 | [9 empty] | 0 |  |  |  | 8054.74 |  | 0 | [7 empty] | <LOD | [5 empty] | 45.29 | [9 empty] | <LOD | [5 empty] | 244731.49 |  | 9.8 |  |  |  | <LOD | [5 empty] | <LOD |  |  |  | 0 |  |  |  | 0 | [5 empty] | 0.18 |  |  |  | <LOD |  | <LOD |  | <LOD | [5 empty] | 571670 |  |  |  |  | 2024 | Yuan Liu, Peng-Peng Yu, Yi Zheng, Hong-Xiang Shan, Xi Chen, Texture and composition evolution of sphalerite in metamorphosed deposits: An example from the Keketale Pb-Zn(-Ag) deposit, NW China, Ore Geology Reviews, Volume 165, 2024 |  | CHN |  | 89.258556 | 47.371667 | [6 empty] | Found pit location | Unclear due to widely spaced facilities and multiple open pits |  | 2025-11-18
| Keketale |  | Volcanic basin hydrothermal | Volcanogenic massive sulfide (VMS) | Bimodal felsic VMS | Ag, Pb, Zn |  |  | Liu et al. 2024 |  | 10KK-13@3-4 | [6 empty] | ore material | unknown | grab | rock | [8 empty] | amphibolite | sphalerite | Sp1 | [7 empty] | LA-ICPMS | New Wave Research 193 nm ArF Excimer laser ablation system coupled with Thermo Scientific iCap RQ quadrupole Inductively coupled plasma mass Spectrometer | Guangzhou Tuoyan Testing Technology Co, Ltd | spot diameter is 30 µm, and the frequency is 6 Hz, with the energy density of 3.5 J/cm2; 27Al, 29Si, 34S, 51V, 53Cr, 55Mn, 57Fe, 59Co, 60Ni, 65Cu, 66Zn, 69Ga, 71Ga, 72Ge, 73Ge, 75As, 77Se, 95Mo, 109Ag, 111Cd, 113In, 115In, 118Sn, 121Sb, 125Te, 182W, 185Re, 197Au, 205Tl, 206Pb, 207Pb, 208Pb and 209Bi | glass reference materials NIST SRM610 and MASS-1 were used for multiple external and single internal standard (Zn) calibration (Liu et al., 2008, Jochum et al., 2011), and proportional reference materials SRM612 and BCR-2 Ga were used as monitoring standards | 8.99 |  |  |  | <LOD |  | 0.05 | [7 empty] | 0.31 | [5 empty] | 1565.1 | [5 empty] | <LOD |  | <LOD |  |  |  | 38.97 | [9 empty] | 59290.8 |  | <LOD |  | <LOD |  | <LOD |  | 0 |  | 18.81 |  |  |  | 14.71 | [9 empty] | 0 |  |  |  | 7941.54 |  | 0 | [7 empty] | <LOD | [5 empty] | 48.78 | [9 empty] | 0 | [5 empty] | 245183.68 |  | 11.53 |  |  |  | <LOD | [5 empty] | <LOD |  |  |  | 0 |  |  |  | <LOD | [5 empty] | 0.24 |  |  |  | <LOD |  | <LOD |  | <LOD | [5 empty] | 571670 |  |  |  |  | 2024 | Yuan Liu, Peng-Peng Yu, Yi Zheng, Hong-Xiang Shan, Xi Chen, Texture and composition evolution of sphalerite in metamorphosed deposits: An example from the Keketale Pb-Zn(-Ag) deposit, NW China, Ore Geology Reviews, Volume 165, 2024 |  | CHN |  | 89.258556 | 47.371667 | [6 empty] | Found pit location | Unclear due to widely spaced facilities and multiple open pits |  | 2025-11-18
| Keketale |  | Volcanic basin hydrothermal | Volcanogenic massive sulfide (VMS) | Bimodal felsic VMS | Ag, Pb, Zn |  |  | Liu et al. 2024 |  | 10KK-13@3-6 | [6 empty] | ore material | unknown | grab | rock | [8 empty] | amphibolite | sphalerite | Sp1 | [7 empty] | LA-ICPMS | New Wave Research 193 nm ArF Excimer laser ablation system coupled with Thermo Scientific iCap RQ quadrupole Inductively coupled plasma mass Spectrometer | Guangzhou Tuoyan Testing Technology Co, Ltd | spot diameter is 30 µm, and the frequency is 6 Hz, with the energy density of 3.5 J/cm2; 27Al, 29Si, 34S, 51V, 53Cr, 55Mn, 57Fe, 59Co, 60Ni, 65Cu, 66Zn, 69Ga, 71Ga, 72Ge, 73Ge, 75As, 77Se, 95Mo, 109Ag, 111Cd, 113In, 115In, 118Sn, 121Sb, 125Te, 182W, 185Re, 197Au, 205Tl, 206Pb, 207Pb, 208Pb and 209Bi | glass reference materials NIST SRM610 and MASS-1 were used for multiple external and single internal standard (Zn) calibration (Liu et al., 2008, Jochum et al., 2011), and proportional reference materials SRM612 and BCR-2 Ga were used as monitoring standards | 7.98 |  |  |  | <LOD |  | 0.08 | [7 empty] | 0.17 | [5 empty] | 1540.63 | [5 empty] | <LOD |  | <LOD |  |  |  | 32.67 | [9 empty] | 58313.76 |  | <LOD |  | 0 |  | <LOD |  | 0 |  | 18.98 |  |  |  | 15.22 | [9 empty] | 0 |  |  |  | 7940.32 |  | 1.74 | [7 empty] | <LOD | [5 empty] | 42.1 | [9 empty] | 0 | [5 empty] | 244979.31 |  | 9.49 |  |  |  | <LOD | [5 empty] | <LOD |  |  |  | 0 |  |  |  | <LOD | [5 empty] | 0.23 |  |  |  | <LOD |  | <LOD |  | 0 | [5 empty] | 571670 |  |  |  |  | 2024 | Yuan Liu, Peng-Peng Yu, Yi Zheng, Hong-Xiang Shan, Xi Chen, Texture and composition evolution of sphalerite in metamorphosed deposits: An example from the Keketale Pb-Zn(-Ag) deposit, NW China, Ore Geology Reviews, Volume 165, 2024 |  | CHN |  | 89.258556 | 47.371667 | [6 empty] | Found pit location | Unclear due to widely spaced facilities and multiple open pits |  | 2025-11-18
| Keketale |  | Volcanic basin hydrothermal | Volcanogenic massive sulfide (VMS) | Bimodal felsic VMS | Ag, Pb, Zn |  |  | Liu et al. 2024 |  | 10KK-13@3-8 | [6 empty] | ore material | unknown | grab | rock | [8 empty] | amphibolite | sphalerite | Sp1 | [7 empty] | LA-ICPMS | New Wave Research 193 nm ArF Excimer laser ablation system coupled with Thermo Scientific iCap RQ quadrupole Inductively coupled plasma mass Spectrometer | Guangzhou Tuoyan Testing Technology Co, Ltd | spot diameter is 30 µm, and the frequency is 6 Hz, with the energy density of 3.5 J/cm2; 27Al, 29Si, 34S, 51V, 53Cr, 55Mn, 57Fe, 59Co, 60Ni, 65Cu, 66Zn, 69Ga, 71Ga, 72Ge, 73Ge, 75As, 77Se, 95Mo, 109Ag, 111Cd, 113In, 115In, 118Sn, 121Sb, 125Te, 182W, 185Re, 197Au, 205Tl, 206Pb, 207Pb, 208Pb and 209Bi | glass reference materials NIST SRM610 and MASS-1 were used for multiple external and single internal standard (Zn) calibration (Liu et al., 2008, Jochum et al., 2011), and proportional reference materials SRM612 and BCR-2 Ga were used as monitoring standards | 8.45 |  |  |  | <LOD |  | 0.09 | [7 empty] | 0.29 | [5 empty] | 1524.19 | [5 empty] | <LOD |  | <LOD |  |  |  | 36.2 | [9 empty] | 58216.45 |  | <LOD |  | 0 |  | <LOD |  | 0.05 |  | 19.51 |  |  |  | 12.2 | [9 empty] | 0 |  |  |  | 7679.77 |  | 12.43 | [7 empty] | <LOD | [5 empty] | 47.33 | [9 empty] | 0 | [5 empty] | 247022.14 |  | 13.07 |  |  |  | 1.73 | [5 empty] | <LOD |  |  |  | 0 |  |  |  | 0 | [5 empty] | 0.2 |  |  |  | 0.01 |  | <LOD |  | 0.25 | [5 empty] | 571670 |  |  |  |  | 2024 | Yuan Liu, Peng-Peng Yu, Yi Zheng, Hong-Xiang Shan, Xi Chen, Texture and composition evolution of sphalerite in metamorphosed deposits: An example from the Keketale Pb-Zn(-Ag) deposit, NW China, Ore Geology Reviews, Volume 165, 2024 |  | CHN |  | 89.258556 | 47.371667 | [6 empty] | Found pit location | Unclear due to widely spaced facilities and multiple open pits |  | 2025-11-18
| Keketale |  | Volcanic basin hydrothermal | Volcanogenic massive sulfide (VMS) | Bimodal felsic VMS | Ag, Pb, Zn |  |  | Liu et al. 2024 |  | 10KK-13@4-1 | [6 empty] | ore material | unknown | grab | rock | [8 empty] | amphibolite | sphalerite | Sp1 | [7 empty] | LA-ICPMS | New Wave Research 193 nm ArF Excimer laser ablation system coupled with Thermo Scientific iCap RQ quadrupole Inductively coupled plasma mass Spectrometer | Guangzhou Tuoyan Testing Technology Co, Ltd | spot diameter is 30 µm, and the frequency is 6 Hz, with the energy density of 3.5 J/cm2; 27Al, 29Si, 34S, 51V, 53Cr, 55Mn, 57Fe, 59Co, 60Ni, 65Cu, 66Zn, 69Ga, 71Ga, 72Ge, 73Ge, 75As, 77Se, 95Mo, 109Ag, 111Cd, 113In, 115In, 118Sn, 121Sb, 125Te, 182W, 185Re, 197Au, 205Tl, 206Pb, 207Pb, 208Pb and 209Bi | glass reference materials NIST SRM610 and MASS-1 were used for multiple external and single internal standard (Zn) calibration (Liu et al., 2008, Jochum et al., 2011), and proportional reference materials SRM612 and BCR-2 Ga were used as monitoring standards | 1.23 |  |  |  | <LOD |  | <LOD | [7 empty] | <LOD | [5 empty] | 1468.39 | [5 empty] | <LOD |  | <LOD |  |  |  | 15.6 | [9 empty] | 60808.52 |  | <LOD |  | 0 |  | <LOD |  | 0 |  | 21.63 |  |  |  | 14.3 | [9 empty] | 0 |  |  |  | 8372.49 |  | <LOD | [7 empty] | <LOD | [5 empty] | 10.36 | [9 empty] | 0 | [5 empty] | 210305.2 |  | 1.73 |  |  |  | <LOD | [5 empty] | <LOD |  |  |  | 0 |  |  |  | <LOD | [5 empty] | 0 |  |  |  | 0 |  | <LOD |  | 0 | [5 empty] | 571670 |  |  |  |  | 2024 | Yuan Liu, Peng-Peng Yu, Yi Zheng, Hong-Xiang Shan, Xi Chen, Texture and composition evolution of sphalerite in metamorphosed deposits: An example from the Keketale Pb-Zn(-Ag) deposit, NW China, Ore Geology Reviews, Volume 165, 2024 |  | CHN |  | 89.258556 | 47.371667 | [6 empty] | Found pit location | Unclear due to widely spaced facilities and multiple open pits |  | 2025-11-18
| Keketale |  | Volcanic basin hydrothermal | Volcanogenic massive sulfide (VMS) | Bimodal felsic VMS | Ag, Pb, Zn |  |  | Liu et al. 2024 |  | 10KK-13@4-2 | [6 empty] | ore material | unknown | grab | rock | [8 empty] | amphibolite | sphalerite | Sp1 | [7 empty] | LA-ICPMS | New Wave Research 193 nm ArF Excimer laser ablation system coupled with Thermo Scientific iCap RQ quadrupole Inductively coupled plasma mass Spectrometer | Guangzhou Tuoyan Testing Technology Co, Ltd | spot diameter is 30 µm, and the frequency is 6 Hz, with the energy density of 3.5 J/cm2; 27Al, 29Si, 34S, 51V, 53Cr, 55Mn, 57Fe, 59Co, 60Ni, 65Cu, 66Zn, 69Ga, 71Ga, 72Ge, 73Ge, 75As, 77Se, 95Mo, 109Ag, 111Cd, 113In, 115In, 118Sn, 121Sb, 125Te, 182W, 185Re, 197Au, 205Tl, 206Pb, 207Pb, 208Pb and 209Bi | glass reference materials NIST SRM610 and MASS-1 were used for multiple external and single internal standard (Zn) calibration (Liu et al., 2008, Jochum et al., 2011), and proportional reference materials SRM612 and BCR-2 Ga were used as monitoring standards | 8.96 |  |  |  | <LOD |  | <LOD | [7 empty] | 0.16 | [5 empty] | 1411.16 | [5 empty] | <LOD |  | <LOD |  |  |  | 33.01 | [9 empty] | 60000.95 |  | <LOD |  | 0 |  | <LOD |  | 0 |  | 20.8 |  |  |  | 15.09 | [9 empty] | 0 |  |  |  | 8080.09 |  | <LOD | [7 empty] | <LOD | [5 empty] | 46.55 | [9 empty] | 0 | [5 empty] | 207988.55 |  | 10.34 |  |  |  | <LOD | [5 empty] | <LOD |  |  |  | 0 |  |  |  | <LOD | [5 empty] | 0.2 |  |  |  | 0 |  | <LOD |  | <LOD | [5 empty] | 571670 |  |  |  |  | 2024 | Yuan Liu, Peng-Peng Yu, Yi Zheng, Hong-Xiang Shan, Xi Chen, Texture and composition evolution of sphalerite in metamorphosed deposits: An example from the Keketale Pb-Zn(-Ag) deposit, NW China, Ore Geology Reviews, Volume 165, 2024 |  | CHN |  | 89.258556 | 47.371667 | [6 empty] | Found pit location | Unclear due to widely spaced facilities and multiple open pits |  | 2025-11-18
| Keketale |  | Volcanic basin hydrothermal | Volcanogenic massive sulfide (VMS) | Bimodal felsic VMS | Ag, Pb, Zn |  |  | Liu et al. 2024 |  | 10KK-13@4-3 | [6 empty] | ore material | unknown | grab | rock | [8 empty] | amphibolite | sphalerite | Sp1 | [7 empty] | LA-ICPMS | New Wave Research 193 nm ArF Excimer laser ablation system coupled with Thermo Scientific iCap RQ quadrupole Inductively coupled plasma mass Spectrometer | Guangzhou Tuoyan Testing Technology Co, Ltd | spot diameter is 30 µm, and the frequency is 6 Hz, with the energy density of 3.5 J/cm2; 27Al, 29Si, 34S, 51V, 53Cr, 55Mn, 57Fe, 59Co, 60Ni, 65Cu, 66Zn, 69Ga, 71Ga, 72Ge, 73Ge, 75As, 77Se, 95Mo, 109Ag, 111Cd, 113In, 115In, 118Sn, 121Sb, 125Te, 182W, 185Re, 197Au, 205Tl, 206Pb, 207Pb, 208Pb and 209Bi | glass reference materials NIST SRM610 and MASS-1 were used for multiple external and single internal standard (Zn) calibration (Liu et al., 2008, Jochum et al., 2011), and proportional reference materials SRM612 and BCR-2 Ga were used as monitoring standards | 9.32 |  |  |  | <LOD |  | 0.04 | [7 empty] | 0.19 | [5 empty] | 1163.26 | [5 empty] | <LOD |  | <LOD |  |  |  | 29.92 | [9 empty] | 53078.7 |  | <LOD |  | 0 |  | 1.12 |  | 0 |  | 19.72 |  |  |  | 12.57 | [9 empty] | 0 |  |  |  | 6932.58 |  | <LOD | [7 empty] | <LOD | [5 empty] | 45.72 | [9 empty] | 0 | [5 empty] | 203288.04 |  | 10.67 |  |  |  | <LOD | [5 empty] | <LOD |  |  |  | 0 |  |  |  | 0 | [5 empty] | 0.16 |  |  |  | 0 |  | <LOD |  | <LOD | [5 empty] | 571670 |  |  |  |  | 2024 | Yuan Liu, Peng-Peng Yu, Yi Zheng, Hong-Xiang Shan, Xi Chen, Texture and composition evolution of sphalerite in metamorphosed deposits: An example from the Keketale Pb-Zn(-Ag) deposit, NW China, Ore Geology Reviews, Volume 165, 2024 |  | CHN |  | 89.258556 | 47.371667 | [6 empty] | Found pit location | Unclear due to widely spaced facilities and multiple open pits |  | 2025-11-18
| Keketale |  | Volcanic basin hydrothermal | Volcanogenic massive sulfide (VMS) | Bimodal felsic VMS | Ag, Pb, Zn |  |  | Liu et al. 2024 |  | 10KK-13@4-4 | [6 empty] | ore material | unknown | grab | rock | [8 empty] | amphibolite | sphalerite | Sp1 | [7 empty] | LA-ICPMS | New Wave Research 193 nm ArF Excimer laser ablation system coupled with Thermo Scientific iCap RQ quadrupole Inductively coupled plasma mass Spectrometer | Guangzhou Tuoyan Testing Technology Co, Ltd | spot diameter is 30 µm, and the frequency is 6 Hz, with the energy density of 3.5 J/cm2; 27Al, 29Si, 34S, 51V, 53Cr, 55Mn, 57Fe, 59Co, 60Ni, 65Cu, 66Zn, 69Ga, 71Ga, 72Ge, 73Ge, 75As, 77Se, 95Mo, 109Ag, 111Cd, 113In, 115In, 118Sn, 121Sb, 125Te, 182W, 185Re, 197Au, 205Tl, 206Pb, 207Pb, 208Pb and 209Bi | glass reference materials NIST SRM610 and MASS-1 were used for multiple external and single internal standard (Zn) calibration (Liu et al., 2008, Jochum et al., 2011), and proportional reference materials SRM612 and BCR-2 Ga were used as monitoring standards | 7.37 |  |  |  | <LOD |  | <LOD | [7 empty] | 0.18 | [5 empty] | 1340.88 | [5 empty] | <LOD |  | <LOD |  |  |  | 31.82 | [9 empty] | 60298.72 |  | <LOD |  | 0 |  | <LOD |  | 0 |  | 20.23 |  |  |  | 14.75 | [9 empty] | 0 |  |  |  | 7720.89 |  | 0.01 | [7 empty] | <LOD | [5 empty] | 39.17 | [9 empty] | 0 | [5 empty] | 207557.96 |  | 9.19 |  |  |  | <LOD | [5 empty] | <LOD |  |  |  | 0 |  |  |  | 0 | [5 empty] | 0.23 |  |  |  | 0 |  | <LOD |  | 0 | [5 empty] | 571670 |  |  |  |  | 2024 | Yuan Liu, Peng-Peng Yu, Yi Zheng, Hong-Xiang Shan, Xi Chen, Texture and composition evolution of sphalerite in metamorphosed deposits: An example from the Keketale Pb-Zn(-Ag) deposit, NW China, Ore Geology Reviews, Volume 165, 2024 |  | CHN |  | 89.258556 | 47.371667 | [6 empty] | Found pit location | Unclear due to widely spaced facilities and multiple open pits |  | 2025-11-18
| Keketale |  | Volcanic basin hydrothermal | Volcanogenic massive sulfide (VMS) | Bimodal felsic VMS | Ag, Pb, Zn |  |  | Liu et al. 2024 |  | 10KK-13@4-5 | [6 empty] | ore material | unknown | grab | rock | [8 empty] | amphibolite | sphalerite | Sp1 | [7 empty] | LA-ICPMS | New Wave Research 193 nm ArF Excimer laser ablation system coupled with Thermo Scientific iCap RQ quadrupole Inductively coupled plasma mass Spectrometer | Guangzhou Tuoyan Testing Technology Co, Ltd | spot diameter is 30 µm, and the frequency is 6 Hz, with the energy density of 3.5 J/cm2; 27Al, 29Si, 34S, 51V, 53Cr, 55Mn, 57Fe, 59Co, 60Ni, 65Cu, 66Zn, 69Ga, 71Ga, 72Ge, 73Ge, 75As, 77Se, 95Mo, 109Ag, 111Cd, 113In, 115In, 118Sn, 121Sb, 125Te, 182W, 185Re, 197Au, 205Tl, 206Pb, 207Pb, 208Pb and 209Bi | glass reference materials NIST SRM610 and MASS-1 were used for multiple external and single internal standard (Zn) calibration (Liu et al., 2008, Jochum et al., 2011), and proportional reference materials SRM612 and BCR-2 Ga were used as monitoring standards | 8.3 |  |  |  | <LOD |  | 0.09 | [7 empty] | 0.21 | [5 empty] | 1093.64 | [5 empty] | <LOD |  | <LOD |  |  |  | 26.71 | [9 empty] | 50939.6 |  | <LOD |  | 0 |  | <LOD |  | 0 |  | 19.59 |  |  |  | 11.14 | [9 empty] | 0 |  |  |  | 6644.84 |  | 4.55 | [7 empty] | <LOD | [5 empty] | 44.86 | [9 empty] | 0 | [5 empty] | 201150.45 |  | 10.72 |  |  |  | <LOD | [5 empty] | <LOD |  |  |  | 0 |  |  |  | <LOD | [5 empty] | 0.13 |  |  |  | 0 |  | <LOD |  | 0 | [5 empty] | 571670 |  |  |  |  | 2024 | Yuan Liu, Peng-Peng Yu, Yi Zheng, Hong-Xiang Shan, Xi Chen, Texture and composition evolution of sphalerite in metamorphosed deposits: An example from the Keketale Pb-Zn(-Ag) deposit, NW China, Ore Geology Reviews, Volume 165, 2024 |  | CHN |  | 89.258556 | 47.371667 | [6 empty] | Found pit location | Unclear due to widely spaced facilities and multiple open pits |  | 2025-11-18
| Keketale |  | Volcanic basin hydrothermal | Volcanogenic massive sulfide (VMS) | Bimodal felsic VMS | Ag, Pb, Zn |  |  | Liu et al. 2024 |  | 10KK-13@4-6 | [6 empty] | ore material | unknown | grab | rock | [8 empty] | amphibolite | sphalerite | Sp1 | [7 empty] | LA-ICPMS | New Wave Research 193 nm ArF Excimer laser ablation system coupled with Thermo Scientific iCap RQ quadrupole Inductively coupled plasma mass Spectrometer | Guangzhou Tuoyan Testing Technology Co, Ltd | spot diameter is 30 µm, and the frequency is 6 Hz, with the energy density of 3.5 J/cm2; 27Al, 29Si, 34S, 51V, 53Cr, 55Mn, 57Fe, 59Co, 60Ni, 65Cu, 66Zn, 69Ga, 71Ga, 72Ge, 73Ge, 75As, 77Se, 95Mo, 109Ag, 111Cd, 113In, 115In, 118Sn, 121Sb, 125Te, 182W, 185Re, 197Au, 205Tl, 206Pb, 207Pb, 208Pb and 209Bi | glass reference materials NIST SRM610 and MASS-1 were used for multiple external and single internal standard (Zn) calibration (Liu et al., 2008, Jochum et al., 2011), and proportional reference materials SRM612 and BCR-2 Ga were used as monitoring standards | 6.41 |  |  |  | <LOD |  | <LOD | [7 empty] | 0.14 | [5 empty] | 1290.94 | [5 empty] | <LOD |  | 37.65 |  |  |  | 29.29 | [9 empty] | 60379.45 |  | <LOD |  | 0 |  | <LOD |  | 0 |  | 21.7 |  |  |  | 13.99 | [9 empty] | 0 |  |  |  | 7994.4 |  | <LOD | [7 empty] | <LOD | [5 empty] | 46 | [9 empty] | 0 | [5 empty] | 205664.94 |  | 21.6 |  |  |  | <LOD | [5 empty] | <LOD |  |  |  | 0 |  |  |  | <LOD | [5 empty] | 0.29 |  |  |  | 0 |  | 1.25 |  | <LOD | [5 empty] | 571670 |  |  |  |  | 2024 | Yuan Liu, Peng-Peng Yu, Yi Zheng, Hong-Xiang Shan, Xi Chen, Texture and composition evolution of sphalerite in metamorphosed deposits: An example from the Keketale Pb-Zn(-Ag) deposit, NW China, Ore Geology Reviews, Volume 165, 2024 |  | CHN |  | 89.258556 | 47.371667 | [6 empty] | Found pit location | Unclear due to widely spaced facilities and multiple open pits |  | 2025-11-18
| Keketale |  | Volcanic basin hydrothermal | Volcanogenic massive sulfide (VMS) | Bimodal felsic VMS | Ag, Pb, Zn |  |  | Liu et al. 2024 |  | 10KK-13@4-9 | [6 empty] | ore material | unknown | grab | rock | [8 empty] | amphibolite | sphalerite | Sp1 | [7 empty] | LA-ICPMS | New Wave Research 193 nm ArF Excimer laser ablation system coupled with Thermo Scientific iCap RQ quadrupole Inductively coupled plasma mass Spectrometer | Guangzhou Tuoyan Testing Technology Co, Ltd | spot diameter is 30 µm, and the frequency is 6 Hz, with the energy density of 3.5 J/cm2; 27Al, 29Si, 34S, 51V, 53Cr, 55Mn, 57Fe, 59Co, 60Ni, 65Cu, 66Zn, 69Ga, 71Ga, 72Ge, 73Ge, 75As, 77Se, 95Mo, 109Ag, 111Cd, 113In, 115In, 118Sn, 121Sb, 125Te, 182W, 185Re, 197Au, 205Tl, 206Pb, 207Pb, 208Pb and 209Bi | glass reference materials NIST SRM610 and MASS-1 were used for multiple external and single internal standard (Zn) calibration (Liu et al., 2008, Jochum et al., 2011), and proportional reference materials SRM612 and BCR-2 Ga were used as monitoring standards | 19.43 |  |  |  | 10.46 |  | 0.15 | [7 empty] | 2.46 | [5 empty] | 989.5 | [5 empty] | 5.01 |  | <LOD |  |  |  | 55.22 | [9 empty] | 122408.02 |  | <LOD |  | 0 |  | 1.49 |  | 0 |  | 11.29 |  |  |  | 9.67 | [9 empty] | 0 |  |  |  | 6061.21 |  | <LOD | [7 empty] | 14.29 | [5 empty] | 150.07 | [9 empty] | 0 | [5 empty] | 283913.22 |  | 43.34 |  |  |  | <LOD | [5 empty] | <LOD |  |  |  | 0 |  |  |  | 0 | [5 empty] | 0.45 |  |  |  | 0 |  | <LOD |  | <LOD | [5 empty] | 571670 |  |  |  |  | 2024 | Yuan Liu, Peng-Peng Yu, Yi Zheng, Hong-Xiang Shan, Xi Chen, Texture and composition evolution of sphalerite in metamorphosed deposits: An example from the Keketale Pb-Zn(-Ag) deposit, NW China, Ore Geology Reviews, Volume 165, 2024 |  | CHN |  | 89.258556 | 47.371667 | [6 empty] | Found pit location | Unclear due to widely spaced facilities and multiple open pits |  | 2025-11-18
| Keketale |  | Volcanic basin hydrothermal | Volcanogenic massive sulfide (VMS) | Bimodal felsic VMS | Ag, Pb, Zn |  |  | Liu et al. 2024 |  | 10KK-13@5-1 | [6 empty] | ore material | unknown | grab | rock | [8 empty] | amphibolite | sphalerite | Sp1 | [7 empty] | LA-ICPMS | New Wave Research 193 nm ArF Excimer laser ablation system coupled with Thermo Scientific iCap RQ quadrupole Inductively coupled plasma mass Spectrometer | Guangzhou Tuoyan Testing Technology Co, Ltd | spot diameter is 30 µm, and the frequency is 6 Hz, with the energy density of 3.5 J/cm2; 27Al, 29Si, 34S, 51V, 53Cr, 55Mn, 57Fe, 59Co, 60Ni, 65Cu, 66Zn, 69Ga, 71Ga, 72Ge, 73Ge, 75As, 77Se, 95Mo, 109Ag, 111Cd, 113In, 115In, 118Sn, 121Sb, 125Te, 182W, 185Re, 197Au, 205Tl, 206Pb, 207Pb, 208Pb and 209Bi | glass reference materials NIST SRM610 and MASS-1 were used for multiple external and single internal standard (Zn) calibration (Liu et al., 2008, Jochum et al., 2011), and proportional reference materials SRM612 and BCR-2 Ga were used as monitoring standards | 6.2 |  |  |  | <LOD |  | 0.01 | [7 empty] | 0.15 | [5 empty] | 1579.48 | [5 empty] | <LOD |  | <LOD |  |  |  | 30.8 | [9 empty] | 59353.3 |  | <LOD |  | <LOD |  | <LOD |  | 0 |  | 17.43 |  |  |  | 15.68 | [9 empty] | <LOD |  |  |  | 8222.86 |  | <LOD | [7 empty] | <LOD | [5 empty] | 33.22 | [9 empty] | 0 | [5 empty] | 248764.67 |  | 7.74 |  |  |  | <LOD | [5 empty] | <LOD |  |  |  | 0 |  |  |  | <LOD | [5 empty] | 0.06 |  |  |  | <LOD |  | <LOD |  | <LOD | [5 empty] | 571670 |  |  |  |  | 2024 | Yuan Liu, Peng-Peng Yu, Yi Zheng, Hong-Xiang Shan, Xi Chen, Texture and composition evolution of sphalerite in metamorphosed deposits: An example from the Keketale Pb-Zn(-Ag) deposit, NW China, Ore Geology Reviews, Volume 165, 2024 |  | CHN |  | 89.258556 | 47.371667 | [6 empty] | Found pit location | Unclear due to widely spaced facilities and multiple open pits |  | 2025-11-18
| Keketale |  | Volcanic basin hydrothermal | Volcanogenic massive sulfide (VMS) | Bimodal felsic VMS | Ag, Pb, Zn |  |  | Liu et al. 2024 |  | 10KK-13@5-2 | [6 empty] | ore material | unknown | grab | rock | [8 empty] | amphibolite | sphalerite | Sp1 | [7 empty] | LA-ICPMS | New Wave Research 193 nm ArF Excimer laser ablation system coupled with Thermo Scientific iCap RQ quadrupole Inductively coupled plasma mass Spectrometer | Guangzhou Tuoyan Testing Technology Co, Ltd | spot diameter is 30 µm, and the frequency is 6 Hz, with the energy density of 3.5 J/cm2; 27Al, 29Si, 34S, 51V, 53Cr, 55Mn, 57Fe, 59Co, 60Ni, 65Cu, 66Zn, 69Ga, 71Ga, 72Ge, 73Ge, 75As, 77Se, 95Mo, 109Ag, 111Cd, 113In, 115In, 118Sn, 121Sb, 125Te, 182W, 185Re, 197Au, 205Tl, 206Pb, 207Pb, 208Pb and 209Bi | glass reference materials NIST SRM610 and MASS-1 were used for multiple external and single internal standard (Zn) calibration (Liu et al., 2008, Jochum et al., 2011), and proportional reference materials SRM612 and BCR-2 Ga were used as monitoring standards | 4.24 |  |  |  | <LOD |  | <LOD | [7 empty] | 0.13 | [5 empty] | 1565.67 | [5 empty] | 0.91 |  | <LOD |  |  |  | 22.81 | [9 empty] | 58344.57 |  | <LOD |  | <LOD |  | <LOD |  | 0 |  | 18.76 |  |  |  | 15.86 | [9 empty] | 0 |  |  |  | 8128.06 |  | <LOD | [7 empty] | <LOD | [5 empty] | 26.11 | [9 empty] | 0 | [5 empty] | 248322.92 |  | 5.67 |  |  |  | <LOD | [5 empty] | <LOD |  |  |  | 0 |  |  |  | 0 | [5 empty] | 0.04 |  |  |  | <LOD |  | <LOD |  | <LOD | [5 empty] | 571670 |  |  |  |  | 2024 | Yuan Liu, Peng-Peng Yu, Yi Zheng, Hong-Xiang Shan, Xi Chen, Texture and composition evolution of sphalerite in metamorphosed deposits: An example from the Keketale Pb-Zn(-Ag) deposit, NW China, Ore Geology Reviews, Volume 165, 2024 |  | CHN |  | 89.258556 | 47.371667 | [6 empty] | Found pit location | Unclear due to widely spaced facilities and multiple open pits |  | 2025-11-18
| Keketale |  | Volcanic basin hydrothermal | Volcanogenic massive sulfide (VMS) | Bimodal felsic VMS | Ag, Pb, Zn |  |  | Liu et al. 2024 |  | 10KK-13@5-3 | [6 empty] | ore material | unknown | grab | rock | [8 empty] | amphibolite | sphalerite | Sp1 | [7 empty] | LA-ICPMS | New Wave Research 193 nm ArF Excimer laser ablation system coupled with Thermo Scientific iCap RQ quadrupole Inductively coupled plasma mass Spectrometer | Guangzhou Tuoyan Testing Technology Co, Ltd | spot diameter is 30 µm, and the frequency is 6 Hz, with the energy density of 3.5 J/cm2; 27Al, 29Si, 34S, 51V, 53Cr, 55Mn, 57Fe, 59Co, 60Ni, 65Cu, 66Zn, 69Ga, 71Ga, 72Ge, 73Ge, 75As, 77Se, 95Mo, 109Ag, 111Cd, 113In, 115In, 118Sn, 121Sb, 125Te, 182W, 185Re, 197Au, 205Tl, 206Pb, 207Pb, 208Pb and 209Bi | glass reference materials NIST SRM610 and MASS-1 were used for multiple external and single internal standard (Zn) calibration (Liu et al., 2008, Jochum et al., 2011), and proportional reference materials SRM612 and BCR-2 Ga were used as monitoring standards | 5.16 |  |  |  | <LOD |  | 0.01 | [7 empty] | 0.21 | [5 empty] | 1538.38 | [5 empty] | 0.74 |  | <LOD |  |  |  | 26.21 | [9 empty] | 80691.68 |  | <LOD |  | <LOD |  | <LOD |  | 0 |  | 17.97 |  |  |  | 14.67 | [9 empty] | 0 |  |  |  | 8112.97 |  | <LOD | [7 empty] | 3.9 | [5 empty] | 42.98 | [9 empty] | 0 | [5 empty] | 265285.38 |  | 7.15 |  |  |  | 4.28 | [5 empty] | <LOD |  |  |  | 0 |  |  |  | 0 | [5 empty] | 0.05 |  |  |  | <LOD |  | <LOD |  | <LOD | [5 empty] | 571670 |  |  |  |  | 2024 | Yuan Liu, Peng-Peng Yu, Yi Zheng, Hong-Xiang Shan, Xi Chen, Texture and composition evolution of sphalerite in metamorphosed deposits: An example from the Keketale Pb-Zn(-Ag) deposit, NW China, Ore Geology Reviews, Volume 165, 2024 |  | CHN |  | 89.258556 | 47.371667 | [6 empty] | Found pit location | Unclear due to widely spaced facilities and multiple open pits |  | 2025-11-18
| Keketale |  | Volcanic basin hydrothermal | Volcanogenic massive sulfide (VMS) | Bimodal felsic VMS | Ag, Pb, Zn |  |  | Liu et al. 2024 |  | 10KK-13@5-4 | [6 empty] | ore material | unknown | grab | rock | [8 empty] | amphibolite | sphalerite | Sp1 | [7 empty] | LA-ICPMS | New Wave Research 193 nm ArF Excimer laser ablation system coupled with Thermo Scientific iCap RQ quadrupole Inductively coupled plasma mass Spectrometer | Guangzhou Tuoyan Testing Technology Co, Ltd | spot diameter is 30 µm, and the frequency is 6 Hz, with the energy density of 3.5 J/cm2; 27Al, 29Si, 34S, 51V, 53Cr, 55Mn, 57Fe, 59Co, 60Ni, 65Cu, 66Zn, 69Ga, 71Ga, 72Ge, 73Ge, 75As, 77Se, 95Mo, 109Ag, 111Cd, 113In, 115In, 118Sn, 121Sb, 125Te, 182W, 185Re, 197Au, 205Tl, 206Pb, 207Pb, 208Pb and 209Bi | glass reference materials NIST SRM610 and MASS-1 were used for multiple external and single internal standard (Zn) calibration (Liu et al., 2008, Jochum et al., 2011), and proportional reference materials SRM612 and BCR-2 Ga were used as monitoring standards | 4.74 |  |  |  | <LOD |  | 0.02 | [7 empty] | 0.11 | [5 empty] | 1541.59 | [5 empty] | 0.68 |  | <LOD |  |  |  | 26.22 | [9 empty] | 58736.09 |  | <LOD |  | 0 |  | 1.63 |  | 0 |  | 18.08 |  |  |  | 15.75 | [9 empty] | 0 |  |  |  | 7962.39 |  | <LOD | [7 empty] | <LOD | [5 empty] | 25.85 | [9 empty] | 0 | [5 empty] | 248798.14 |  | 5.25 |  |  |  | <LOD | [5 empty] | <LOD |  |  |  | 0 |  |  |  | 0 | [5 empty] | 0.16 |  |  |  | 0 |  | <LOD |  | 0 | [5 empty] | 571670 |  |  |  |  | 2024 | Yuan Liu, Peng-Peng Yu, Yi Zheng, Hong-Xiang Shan, Xi Chen, Texture and composition evolution of sphalerite in metamorphosed deposits: An example from the Keketale Pb-Zn(-Ag) deposit, NW China, Ore Geology Reviews, Volume 165, 2024 |  | CHN |  | 89.258556 | 47.371667 | [6 empty] | Found pit location | Unclear due to widely spaced facilities and multiple open pits |  | 2025-11-18
| Keketale |  | Volcanic basin hydrothermal | Volcanogenic massive sulfide (VMS) | Bimodal felsic VMS | Ag, Pb, Zn |  |  | Liu et al. 2024 |  | 10KK-13@5-5 | [6 empty] | ore material | unknown | grab | rock | [8 empty] | amphibolite | sphalerite | Sp1 | [7 empty] | LA-ICPMS | New Wave Research 193 nm ArF Excimer laser ablation system coupled with Thermo Scientific iCap RQ quadrupole Inductively coupled plasma mass Spectrometer | Guangzhou Tuoyan Testing Technology Co, Ltd | spot diameter is 30 µm, and the frequency is 6 Hz, with the energy density of 3.5 J/cm2; 27Al, 29Si, 34S, 51V, 53Cr, 55Mn, 57Fe, 59Co, 60Ni, 65Cu, 66Zn, 69Ga, 71Ga, 72Ge, 73Ge, 75As, 77Se, 95Mo, 109Ag, 111Cd, 113In, 115In, 118Sn, 121Sb, 125Te, 182W, 185Re, 197Au, 205Tl, 206Pb, 207Pb, 208Pb and 209Bi | glass reference materials NIST SRM610 and MASS-1 were used for multiple external and single internal standard (Zn) calibration (Liu et al., 2008, Jochum et al., 2011), and proportional reference materials SRM612 and BCR-2 Ga were used as monitoring standards | 7.52 |  |  |  | <LOD |  | <LOD | [7 empty] | 0.21 | [5 empty] | 1466.6 | [5 empty] | <LOD |  | <LOD |  |  |  | 28.12 | [9 empty] | 55860.46 |  | <LOD |  | 0 |  | <LOD |  | 0 |  | 17.35 |  |  |  | 14.46 | [9 empty] | 0 |  |  |  | 7634.82 |  | <LOD | [7 empty] | <LOD | [5 empty] | 48.14 | [9 empty] | 0 | [5 empty] | 245913.24 |  | 9.48 |  |  |  | <LOD | [5 empty] | <LOD |  |  |  | 0 |  |  |  | 0 | [5 empty] | 0.14 |  |  |  | <LOD |  | <LOD |  | <LOD | [5 empty] | 571670 |  |  |  |  | 2024 | Yuan Liu, Peng-Peng Yu, Yi Zheng, Hong-Xiang Shan, Xi Chen, Texture and composition evolution of sphalerite in metamorphosed deposits: An example from the Keketale Pb-Zn(-Ag) deposit, NW China, Ore Geology Reviews, Volume 165, 2024 |  | CHN |  | 89.258556 | 47.371667 | [6 empty] | Found pit location | Unclear due to widely spaced facilities and multiple open pits |  | 2025-11-18
| Keketale |  | Volcanic basin hydrothermal | Volcanogenic massive sulfide (VMS) | Bimodal felsic VMS | Ag, Pb, Zn |  |  | Liu et al. 2024 |  | 10KK-13@5-6 | [6 empty] | ore material | unknown | grab | rock | [8 empty] | amphibolite | sphalerite | Sp1 | [7 empty] | LA-ICPMS | New Wave Research 193 nm ArF Excimer laser ablation system coupled with Thermo Scientific iCap RQ quadrupole Inductively coupled plasma mass Spectrometer | Guangzhou Tuoyan Testing Technology Co, Ltd | spot diameter is 30 µm, and the frequency is 6 Hz, with the energy density of 3.5 J/cm2; 27Al, 29Si, 34S, 51V, 53Cr, 55Mn, 57Fe, 59Co, 60Ni, 65Cu, 66Zn, 69Ga, 71Ga, 72Ge, 73Ge, 75As, 77Se, 95Mo, 109Ag, 111Cd, 113In, 115In, 118Sn, 121Sb, 125Te, 182W, 185Re, 197Au, 205Tl, 206Pb, 207Pb, 208Pb and 209Bi | glass reference materials NIST SRM610 and MASS-1 were used for multiple external and single internal standard (Zn) calibration (Liu et al., 2008, Jochum et al., 2011), and proportional reference materials SRM612 and BCR-2 Ga were used as monitoring standards | 2.95 |  |  |  | <LOD |  | <LOD | [7 empty] | 0.08 | [5 empty] | 1553.64 | [5 empty] | <LOD |  | <LOD |  |  |  | 22.4 | [9 empty] | 58738.53 |  | 0.26 |  | 0 |  | <LOD |  | 0 |  | 18.33 |  |  |  | 15.88 | [9 empty] | 0 |  |  |  | 8188.15 |  | 0 | [7 empty] | <LOD | [5 empty] | 22.85 | [9 empty] | 0 | [5 empty] | 248497.14 |  | 5.19 |  |  |  | <LOD | [5 empty] | <LOD |  |  |  | 0 |  |  |  | 0 | [5 empty] | 0.05 |  |  |  | <LOD |  | <LOD |  | <LOD | [5 empty] | 571670 |  |  |  |  | 2024 | Yuan Liu, Peng-Peng Yu, Yi Zheng, Hong-Xiang Shan, Xi Chen, Texture and composition evolution of sphalerite in metamorphosed deposits: An example from the Keketale Pb-Zn(-Ag) deposit, NW China, Ore Geology Reviews, Volume 165, 2024 |  | CHN |  | 89.258556 | 47.371667 | [6 empty] | Found pit location | Unclear due to widely spaced facilities and multiple open pits |  | 2025-11-18
| Keketale |  | Volcanic basin hydrothermal | Volcanogenic massive sulfide (VMS) | Bimodal felsic VMS | Ag, Pb, Zn |  |  | Liu et al. 2024 |  | 10KK-13@5-7 | [6 empty] | ore material | unknown | grab | rock | [8 empty] | amphibolite | sphalerite | Sp1 | [7 empty] | LA-ICPMS | New Wave Research 193 nm ArF Excimer laser ablation system coupled with Thermo Scientific iCap RQ quadrupole Inductively coupled plasma mass Spectrometer | Guangzhou Tuoyan Testing Technology Co, Ltd | spot diameter is 30 µm, and the frequency is 6 Hz, with the energy density of 3.5 J/cm2; 27Al, 29Si, 34S, 51V, 53Cr, 55Mn, 57Fe, 59Co, 60Ni, 65Cu, 66Zn, 69Ga, 71Ga, 72Ge, 73Ge, 75As, 77Se, 95Mo, 109Ag, 111Cd, 113In, 115In, 118Sn, 121Sb, 125Te, 182W, 185Re, 197Au, 205Tl, 206Pb, 207Pb, 208Pb and 209Bi | glass reference materials NIST SRM610 and MASS-1 were used for multiple external and single internal standard (Zn) calibration (Liu et al., 2008, Jochum et al., 2011), and proportional reference materials SRM612 and BCR-2 Ga were used as monitoring standards | 6.72 |  |  |  | <LOD |  | 0.05 | [7 empty] | 0.18 | [5 empty] | 1482.33 | [5 empty] | <LOD |  | <LOD |  |  |  | 27.83 | [9 empty] | 56826.99 |  | <LOD |  | 0 |  | <LOD |  | 0 |  | 19.5 |  |  |  | 15.14 | [9 empty] | 0 |  |  |  | 7828.57 |  | 0 | [7 empty] | <LOD | [5 empty] | 41.2 | [9 empty] | 0 | [5 empty] | 245833.87 |  | 9.21 |  |  |  | <LOD | [5 empty] | <LOD |  |  |  | 0 |  |  |  | 0 | [5 empty] | 0.11 |  |  |  | <LOD |  | 0.06 |  | <LOD | [5 empty] | 571670 |  |  |  |  | 2024 | Yuan Liu, Peng-Peng Yu, Yi Zheng, Hong-Xiang Shan, Xi Chen, Texture and composition evolution of sphalerite in metamorphosed deposits: An example from the Keketale Pb-Zn(-Ag) deposit, NW China, Ore Geology Reviews, Volume 165, 2024 |  | CHN |  | 89.258556 | 47.371667 | [6 empty] | Found pit location | Unclear due to widely spaced facilities and multiple open pits |  | 2025-11-18
| Keketale |  | Volcanic basin hydrothermal | Volcanogenic massive sulfide (VMS) | Bimodal felsic VMS | Ag, Pb, Zn |  |  | Liu et al. 2024 |  | 10KK-13@5-8 | [6 empty] | ore material | unknown | grab | rock | [8 empty] | amphibolite | sphalerite | Sp1 | [7 empty] | LA-ICPMS | New Wave Research 193 nm ArF Excimer laser ablation system coupled with Thermo Scientific iCap RQ quadrupole Inductively coupled plasma mass Spectrometer | Guangzhou Tuoyan Testing Technology Co, Ltd | spot diameter is 30 µm, and the frequency is 6 Hz, with the energy density of 3.5 J/cm2; 27Al, 29Si, 34S, 51V, 53Cr, 55Mn, 57Fe, 59Co, 60Ni, 65Cu, 66Zn, 69Ga, 71Ga, 72Ge, 73Ge, 75As, 77Se, 95Mo, 109Ag, 111Cd, 113In, 115In, 118Sn, 121Sb, 125Te, 182W, 185Re, 197Au, 205Tl, 206Pb, 207Pb, 208Pb and 209Bi | glass reference materials NIST SRM610 and MASS-1 were used for multiple external and single internal standard (Zn) calibration (Liu et al., 2008, Jochum et al., 2011), and proportional reference materials SRM612 and BCR-2 Ga were used as monitoring standards | 5.93 |  |  |  | <LOD |  | 0 | [7 empty] | 0.23 | [5 empty] | 1606.82 | [5 empty] | <LOD |  | 8.02 |  |  |  | 33.85 | [9 empty] | 65832.05 |  | 2.13 |  | 0 |  | 1.57 |  | 0 |  | 24.48 |  |  |  | 17.61 | [9 empty] | 0 |  |  |  | 9436.51 |  | 0 | [7 empty] | <LOD | [5 empty] | 60.51 | [9 empty] | 0 | [5 empty] | 254851.2 |  | 15.05 |  |  |  | <LOD | [5 empty] | <LOD |  |  |  | 0 |  |  |  | 0 | [5 empty] | 0.34 |  |  |  | <LOD |  | 16.29 |  | <LOD | [5 empty] | 571670 |  |  |  |  | 2024 | Yuan Liu, Peng-Peng Yu, Yi Zheng, Hong-Xiang Shan, Xi Chen, Texture and composition evolution of sphalerite in metamorphosed deposits: An example from the Keketale Pb-Zn(-Ag) deposit, NW China, Ore Geology Reviews, Volume 165, 2024 |  | CHN |  | 89.258556 | 47.371667 | [6 empty] | Found pit location | Unclear due to widely spaced facilities and multiple open pits |  | 2025-11-18
| Keketale |  | Volcanic basin hydrothermal | Volcanogenic massive sulfide (VMS) | Bimodal felsic VMS | Ag, Pb, Zn |  |  | Liu et al. 2024 |  | 10KK-01@2-6 | [6 empty] | ore material | unknown | grab | rock | [8 empty] | amphibolite | sphalerite | Sp2 | [7 empty] | LA-ICPMS | New Wave Research 193 nm ArF Excimer laser ablation system coupled with Thermo Scientific iCap RQ quadrupole Inductively coupled plasma mass Spectrometer | Guangzhou Tuoyan Testing Technology Co, Ltd | spot diameter is 30 µm, and the frequency is 6 Hz, with the energy density of 3.5 J/cm2; 27Al, 29Si, 34S, 51V, 53Cr, 55Mn, 57Fe, 59Co, 60Ni, 65Cu, 66Zn, 69Ga, 71Ga, 72Ge, 73Ge, 75As, 77Se, 95Mo, 109Ag, 111Cd, 113In, 115In, 118Sn, 121Sb, 125Te, 182W, 185Re, 197Au, 205Tl, 206Pb, 207Pb, 208Pb and 209Bi | glass reference materials NIST SRM610 and MASS-1 were used for multiple external and single internal standard (Zn) calibration (Liu et al., 2008, Jochum et al., 2011), and proportional reference materials SRM612 and BCR-2 Ga were used as monitoring standards | 1.1 |  |  |  | <LOD |  | 0 | [7 empty] | 0 | [5 empty] | 131.02 | [5 empty] | <LOD |  | <LOD |  |  |  | 12.54 | [9 empty] | 73026.52 |  | 1.49 |  | 0 |  | <LOD |  | 0 |  | 20.17 |  |  |  | 13.51 | [9 empty] | 0 |  |  |  | 40023.64 |  | <LOD | [7 empty] | <LOD | [5 empty] | 6.6 | [9 empty] | 0 | [5 empty] | 241673.2 |  | 3.34 |  |  |  | <LOD | [5 empty] | <LOD |  |  |  | 0 |  |  |  | 0 | [5 empty] | 0.44 |  |  |  | <LOD |  | <LOD |  | <LOD | [5 empty] | 492410 |  |  |  |  | 2024 | Yuan Liu, Peng-Peng Yu, Yi Zheng, Hong-Xiang Shan, Xi Chen, Texture and composition evolution of sphalerite in metamorphosed deposits: An example from the Keketale Pb-Zn(-Ag) deposit, NW China, Ore Geology Reviews, Volume 165, 2024 |  | CHN |  | 89.258556 | 47.371667 | [6 empty] | Found pit location | Unclear due to widely spaced facilities and multiple open pits |  | 2025-11-18
| Keketale |  | Volcanic basin hydrothermal | Volcanogenic massive sulfide (VMS) | Bimodal felsic VMS | Ag, Pb, Zn |  |  | Liu et al. 2024 |  | 10KK-01@2-7 | [6 empty] | ore material | unknown | grab | rock | [8 empty] | amphibolite | sphalerite | Sp2 | [7 empty] | LA-ICPMS | New Wave Research 193 nm ArF Excimer laser ablation system coupled with Thermo Scientific iCap RQ quadrupole Inductively coupled plasma mass Spectrometer | Guangzhou Tuoyan Testing Technology Co, Ltd | spot diameter is 30 µm, and the frequency is 6 Hz, with the energy density of 3.5 J/cm2; 27Al, 29Si, 34S, 51V, 53Cr, 55Mn, 57Fe, 59Co, 60Ni, 65Cu, 66Zn, 69Ga, 71Ga, 72Ge, 73Ge, 75As, 77Se, 95Mo, 109Ag, 111Cd, 113In, 115In, 118Sn, 121Sb, 125Te, 182W, 185Re, 197Au, 205Tl, 206Pb, 207Pb, 208Pb and 209Bi | glass reference materials NIST SRM610 and MASS-1 were used for multiple external and single internal standard (Zn) calibration (Liu et al., 2008, Jochum et al., 2011), and proportional reference materials SRM612 and BCR-2 Ga were used as monitoring standards | 1.58 |  |  |  | <LOD |  | 0 | [7 empty] | <LOD | [5 empty] | 130.06 | [5 empty] | <LOD |  | <LOD |  |  |  | 15.12 | [9 empty] | 71338.78 |  | 1.73 |  | 0 |  | 1.61 |  | 0 |  | 19.04 |  |  |  | 12.84 | [9 empty] | 0 |  |  |  | 39285.21 |  | <LOD | [7 empty] | <LOD | [5 empty] | 1.73 | [9 empty] | 0 | [5 empty] | 240238.79 |  | 1.69 |  |  |  | <LOD | [5 empty] | <LOD |  |  |  | 0 |  |  |  | 0 | [5 empty] | 0.1 |  |  |  | <LOD |  | <LOD |  | <LOD | [5 empty] | 492410 |  |  |  |  | 2024 | Yuan Liu, Peng-Peng Yu, Yi Zheng, Hong-Xiang Shan, Xi Chen, Texture and composition evolution of sphalerite in metamorphosed deposits: An example from the Keketale Pb-Zn(-Ag) deposit, NW China, Ore Geology Reviews, Volume 165, 2024 |  | CHN |  | 89.258556 | 47.371667 | [6 empty] | Found pit location | Unclear due to widely spaced facilities and multiple open pits |  | 2025-11-18
| Keketale |  | Volcanic basin hydrothermal | Volcanogenic massive sulfide (VMS) | Bimodal felsic VMS | Ag, Pb, Zn |  |  | Liu et al. 2024 |  | 10KK-01@2-8 | [6 empty] | ore material | unknown | grab | rock | [8 empty] | amphibolite | sphalerite | Sp2 | [7 empty] | LA-ICPMS | New Wave Research 193 nm ArF Excimer laser ablation system coupled with Thermo Scientific iCap RQ quadrupole Inductively coupled plasma mass Spectrometer | Guangzhou Tuoyan Testing Technology Co, Ltd | spot diameter is 30 µm, and the frequency is 6 Hz, with the energy density of 3.5 J/cm2; 27Al, 29Si, 34S, 51V, 53Cr, 55Mn, 57Fe, 59Co, 60Ni, 65Cu, 66Zn, 69Ga, 71Ga, 72Ge, 73Ge, 75As, 77Se, 95Mo, 109Ag, 111Cd, 113In, 115In, 118Sn, 121Sb, 125Te, 182W, 185Re, 197Au, 205Tl, 206Pb, 207Pb, 208Pb and 209Bi | glass reference materials NIST SRM610 and MASS-1 were used for multiple external and single internal standard (Zn) calibration (Liu et al., 2008, Jochum et al., 2011), and proportional reference materials SRM612 and BCR-2 Ga were used as monitoring standards | 0.51 |  |  |  | <LOD |  | 0 | [7 empty] | 0 | [5 empty] | 108.2 | [5 empty] | <LOD |  | <LOD |  |  |  | 37.38 | [9 empty] | 79009.51 |  | 2.05 |  | 0 |  | <LOD |  | 0 |  | 36.55 |  |  |  | 14.21 | [9 empty] | 0 |  |  |  | 43696.21 |  | 0.05 | [7 empty] | <LOD | [5 empty] | 27.55 | [9 empty] | 0 | [5 empty] | 269020.13 |  | 3.98 |  |  |  | <LOD | [5 empty] | 0.06 |  |  |  | 0 |  |  |  | 0 | [5 empty] | 0.1 |  |  |  | 0.11 |  | <LOD |  | <LOD | [5 empty] | 492410 |  |  |  |  | 2024 | Yuan Liu, Peng-Peng Yu, Yi Zheng, Hong-Xiang Shan, Xi Chen, Texture and composition evolution of sphalerite in metamorphosed deposits: An example from the Keketale Pb-Zn(-Ag) deposit, NW China, Ore Geology Reviews, Volume 165, 2024 |  | CHN |  | 89.258556 | 47.371667 | [6 empty] | Found pit location | Unclear due to widely spaced facilities and multiple open pits |  | 2025-11-18
| Keketale |  | Volcanic basin hydrothermal | Volcanogenic massive sulfide (VMS) | Bimodal felsic VMS | Ag, Pb, Zn |  |  | Liu et al. 2024 |  | 10KK-01@2-11 | [6 empty] | ore material | unknown | grab | rock | [8 empty] | amphibolite | sphalerite | Sp2 | [7 empty] | LA-ICPMS | New Wave Research 193 nm ArF Excimer laser ablation system coupled with Thermo Scientific iCap RQ quadrupole Inductively coupled plasma mass Spectrometer | Guangzhou Tuoyan Testing Technology Co, Ltd | spot diameter is 30 µm, and the frequency is 6 Hz, with the energy density of 3.5 J/cm2; 27Al, 29Si, 34S, 51V, 53Cr, 55Mn, 57Fe, 59Co, 60Ni, 65Cu, 66Zn, 69Ga, 71Ga, 72Ge, 73Ge, 75As, 77Se, 95Mo, 109Ag, 111Cd, 113In, 115In, 118Sn, 121Sb, 125Te, 182W, 185Re, 197Au, 205Tl, 206Pb, 207Pb, 208Pb and 209Bi | glass reference materials NIST SRM610 and MASS-1 were used for multiple external and single internal standard (Zn) calibration (Liu et al., 2008, Jochum et al., 2011), and proportional reference materials SRM612 and BCR-2 Ga were used as monitoring standards | 0.19 |  |  |  | <LOD |  | <LOD | [7 empty] | <LOD | [5 empty] | 134.62 | [5 empty] | <LOD |  | <LOD |  |  |  | 16.95 | [9 empty] | 77621.99 |  | 1.4 |  | 0 |  | <LOD |  | 0 |  | 18.54 |  |  |  | 13.01 | [9 empty] | 0 |  |  |  | 42245.39 |  | <LOD | [7 empty] | <LOD | [5 empty] | 0.19 | [9 empty] | 0 | [5 empty] | 248772.73 |  | <LOD |  |  |  | 2.46 | [5 empty] | <LOD |  |  |  | 0 |  |  |  | <LOD | [5 empty] | 0.02 |  |  |  | 0 |  | <LOD |  | <LOD | [5 empty] | 492410 |  |  |  |  | 2024 | Yuan Liu, Peng-Peng Yu, Yi Zheng, Hong-Xiang Shan, Xi Chen, Texture and composition evolution of sphalerite in metamorphosed deposits: An example from the Keketale Pb-Zn(-Ag) deposit, NW China, Ore Geology Reviews, Volume 165, 2024 |  | CHN |  | 89.258556 | 47.371667 | [6 empty] | Found pit location | Unclear due to widely spaced facilities and multiple open pits |  | 2025-11-18
| Keketale |  | Volcanic basin hydrothermal | Volcanogenic massive sulfide (VMS) | Bimodal felsic VMS | Ag, Pb, Zn |  |  | Liu et al. 2024 |  | 10KK-01@2-12 | [6 empty] | ore material | unknown | grab | rock | [8 empty] | amphibolite | sphalerite | Sp2 | [7 empty] | LA-ICPMS | New Wave Research 193 nm ArF Excimer laser ablation system coupled with Thermo Scientific iCap RQ quadrupole Inductively coupled plasma mass Spectrometer | Guangzhou Tuoyan Testing Technology Co, Ltd | spot diameter is 30 µm, and the frequency is 6 Hz, with the energy density of 3.5 J/cm2; 27Al, 29Si, 34S, 51V, 53Cr, 55Mn, 57Fe, 59Co, 60Ni, 65Cu, 66Zn, 69Ga, 71Ga, 72Ge, 73Ge, 75As, 77Se, 95Mo, 109Ag, 111Cd, 113In, 115In, 118Sn, 121Sb, 125Te, 182W, 185Re, 197Au, 205Tl, 206Pb, 207Pb, 208Pb and 209Bi | glass reference materials NIST SRM610 and MASS-1 were used for multiple external and single internal standard (Zn) calibration (Liu et al., 2008, Jochum et al., 2011), and proportional reference materials SRM612 and BCR-2 Ga were used as monitoring standards | 0.77 |  |  |  | <LOD |  | 0 | [7 empty] | <LOD | [5 empty] | 129.57 | [5 empty] | <LOD |  | <LOD |  |  |  | 15.46 | [9 empty] | 77496.5 |  | 1.79 |  | 0 |  | 1.32 |  | 0 |  | 19.98 |  |  |  | 13.76 | [9 empty] | 0 |  |  |  | 41862.74 |  | <LOD | [7 empty] | <LOD | [5 empty] | 17.35 | [9 empty] | 0 | [5 empty] | 249705.94 |  | 2.21 |  |  |  | 1.88 | [5 empty] | <LOD |  |  |  | 0 |  |  |  | <LOD | [5 empty] | 0.23 |  |  |  | <LOD |  | <LOD |  | 0.01 | [5 empty] | 492410 |  |  |  |  | 2024 | Yuan Liu, Peng-Peng Yu, Yi Zheng, Hong-Xiang Shan, Xi Chen, Texture and composition evolution of sphalerite in metamorphosed deposits: An example from the Keketale Pb-Zn(-Ag) deposit, NW China, Ore Geology Reviews, Volume 165, 2024 |  | CHN |  | 89.258556 | 47.371667 | [6 empty] | Found pit location | Unclear due to widely spaced facilities and multiple open pits |  | 2025-11-18
| Keketale |  | Volcanic basin hydrothermal | Volcanogenic massive sulfide (VMS) | Bimodal felsic VMS | Ag, Pb, Zn |  |  | Liu et al. 2024 |  | 10KK-01@4-1 | [6 empty] | ore material | unknown | grab | rock | [8 empty] | amphibolite | sphalerite | Sp2 | [7 empty] | LA-ICPMS | New Wave Research 193 nm ArF Excimer laser ablation system coupled with Thermo Scientific iCap RQ quadrupole Inductively coupled plasma mass Spectrometer | Guangzhou Tuoyan Testing Technology Co, Ltd | spot diameter is 30 µm, and the frequency is 6 Hz, with the energy density of 3.5 J/cm2; 27Al, 29Si, 34S, 51V, 53Cr, 55Mn, 57Fe, 59Co, 60Ni, 65Cu, 66Zn, 69Ga, 71Ga, 72Ge, 73Ge, 75As, 77Se, 95Mo, 109Ag, 111Cd, 113In, 115In, 118Sn, 121Sb, 125Te, 182W, 185Re, 197Au, 205Tl, 206Pb, 207Pb, 208Pb and 209Bi | glass reference materials NIST SRM610 and MASS-1 were used for multiple external and single internal standard (Zn) calibration (Liu et al., 2008, Jochum et al., 2011), and proportional reference materials SRM612 and BCR-2 Ga were used as monitoring standards | 3.11 |  |  |  | <LOD |  | <LOD | [7 empty] | <LOD | [5 empty] | 144.33 | [5 empty] | 0.01 |  | <LOD |  |  |  | 19.13 | [9 empty] | 74649.79 |  | 1.4 |  | <LOD |  | <LOD |  | 0 |  | 17.1 |  |  |  | 12.1 | [9 empty] | 0 |  |  |  | 41591.49 |  | <LOD | [7 empty] | <LOD | [5 empty] | 87.81 | [9 empty] | 0 | [5 empty] | 247352.93 |  | 7.45 |  |  |  | <LOD | [5 empty] | <LOD |  |  |  | 0 |  |  |  | 0 | [5 empty] | 0.2 |  |  |  | <LOD |  | <LOD |  | <LOD | [5 empty] | 492410 |  |  |  |  | 2024 | Yuan Liu, Peng-Peng Yu, Yi Zheng, Hong-Xiang Shan, Xi Chen, Texture and composition evolution of sphalerite in metamorphosed deposits: An example from the Keketale Pb-Zn(-Ag) deposit, NW China, Ore Geology Reviews, Volume 165, 2024 |  | CHN |  | 89.258556 | 47.371667 | [6 empty] | Found pit location | Unclear due to widely spaced facilities and multiple open pits |  | 2025-11-18
| Keketale |  | Volcanic basin hydrothermal | Volcanogenic massive sulfide (VMS) | Bimodal felsic VMS | Ag, Pb, Zn |  |  | Liu et al. 2024 |  | 10KK-01@4-2 | [6 empty] | ore material | unknown | grab | rock | [8 empty] | amphibolite | sphalerite | Sp2 | [7 empty] | LA-ICPMS | New Wave Research 193 nm ArF Excimer laser ablation system coupled with Thermo Scientific iCap RQ quadrupole Inductively coupled plasma mass Spectrometer | Guangzhou Tuoyan Testing Technology Co, Ltd | spot diameter is 30 µm, and the frequency is 6 Hz, with the energy density of 3.5 J/cm2; 27Al, 29Si, 34S, 51V, 53Cr, 55Mn, 57Fe, 59Co, 60Ni, 65Cu, 66Zn, 69Ga, 71Ga, 72Ge, 73Ge, 75As, 77Se, 95Mo, 109Ag, 111Cd, 113In, 115In, 118Sn, 121Sb, 125Te, 182W, 185Re, 197Au, 205Tl, 206Pb, 207Pb, 208Pb and 209Bi | glass reference materials NIST SRM610 and MASS-1 were used for multiple external and single internal standard (Zn) calibration (Liu et al., 2008, Jochum et al., 2011), and proportional reference materials SRM612 and BCR-2 Ga were used as monitoring standards | 4.76 |  |  |  | <LOD |  | <LOD | [7 empty] | 0.01 | [5 empty] | 135.59 | [5 empty] | <LOD |  | <LOD |  |  |  | 28.35 | [9 empty] | 76194.89 |  | 1.46 |  | 0 |  | <LOD |  | 0 |  | 16.87 |  |  |  | 12.9 | [9 empty] | 0 |  |  |  | 42289.55 |  | <LOD | [7 empty] | <LOD | [5 empty] | 560.98 | [9 empty] | 0 | [5 empty] | 254567.73 |  | 13.58 |  |  |  | <LOD | [5 empty] | <LOD |  |  |  | 0 |  |  |  | <LOD | [5 empty] | 0.66 |  |  |  | <LOD |  | <LOD |  | <LOD | [5 empty] | 492410 |  |  |  |  | 2024 | Yuan Liu, Peng-Peng Yu, Yi Zheng, Hong-Xiang Shan, Xi Chen, Texture and composition evolution of sphalerite in metamorphosed deposits: An example from the Keketale Pb-Zn(-Ag) deposit, NW China, Ore Geology Reviews, Volume 165, 2024 |  | CHN |  | 89.258556 | 47.371667 | [6 empty] | Found pit location | Unclear due to widely spaced facilities and multiple open pits |  | 2025-11-18
| Keketale |  | Volcanic basin hydrothermal | Volcanogenic massive sulfide (VMS) | Bimodal felsic VMS | Ag, Pb, Zn |  |  | Liu et al. 2024 |  | 10KK-01@4-3 | [6 empty] | ore material | unknown | grab | rock | [8 empty] | amphibolite | sphalerite | Sp2 | [7 empty] | LA-ICPMS | New Wave Research 193 nm ArF Excimer laser ablation system coupled with Thermo Scientific iCap RQ quadrupole Inductively coupled plasma mass Spectrometer | Guangzhou Tuoyan Testing Technology Co, Ltd | spot diameter is 30 µm, and the frequency is 6 Hz, with the energy density of 3.5 J/cm2; 27Al, 29Si, 34S, 51V, 53Cr, 55Mn, 57Fe, 59Co, 60Ni, 65Cu, 66Zn, 69Ga, 71Ga, 72Ge, 73Ge, 75As, 77Se, 95Mo, 109Ag, 111Cd, 113In, 115In, 118Sn, 121Sb, 125Te, 182W, 185Re, 197Au, 205Tl, 206Pb, 207Pb, 208Pb and 209Bi | glass reference materials NIST SRM610 and MASS-1 were used for multiple external and single internal standard (Zn) calibration (Liu et al., 2008, Jochum et al., 2011), and proportional reference materials SRM612 and BCR-2 Ga were used as monitoring standards | 6.35 |  |  |  | <LOD |  | <LOD | [7 empty] | <LOD | [5 empty] | 146.27 | [5 empty] | <LOD |  | 6.38 |  |  |  | 42.96 | [9 empty] | 76508.42 |  | 3.52 |  | 0 |  | <LOD |  | 0 |  | 17.14 |  |  |  | 12.86 | [9 empty] | 0 |  |  |  | 42818.41 |  | <LOD | [7 empty] | <LOD | [5 empty] | 80.03 | [9 empty] | 0 | [5 empty] | 249975.75 |  | 14.32 |  |  |  | <LOD | [5 empty] | <LOD |  |  |  | 0 |  |  |  | <LOD | [5 empty] | 1.39 |  |  |  | <LOD |  | 5.92 |  | <LOD | [5 empty] | 492410 |  |  |  |  | 2024 | Yuan Liu, Peng-Peng Yu, Yi Zheng, Hong-Xiang Shan, Xi Chen, Texture and composition evolution of sphalerite in metamorphosed deposits: An example from the Keketale Pb-Zn(-Ag) deposit, NW China, Ore Geology Reviews, Volume 165, 2024 |  | CHN |  | 89.258556 | 47.371667 | [6 empty] | Found pit location | Unclear due to widely spaced facilities and multiple open pits |  | 2025-11-18
| Keketale |  | Volcanic basin hydrothermal | Volcanogenic massive sulfide (VMS) | Bimodal felsic VMS | Ag, Pb, Zn |  |  | Liu et al. 2024 |  | 10KK-01@4-4 | [6 empty] | ore material | unknown | grab | rock | [8 empty] | amphibolite | sphalerite | Sp2 | [7 empty] | LA-ICPMS | New Wave Research 193 nm ArF Excimer laser ablation system coupled with Thermo Scientific iCap RQ quadrupole Inductively coupled plasma mass Spectrometer | Guangzhou Tuoyan Testing Technology Co, Ltd | spot diameter is 30 µm, and the frequency is 6 Hz, with the energy density of 3.5 J/cm2; 27Al, 29Si, 34S, 51V, 53Cr, 55Mn, 57Fe, 59Co, 60Ni, 65Cu, 66Zn, 69Ga, 71Ga, 72Ge, 73Ge, 75As, 77Se, 95Mo, 109Ag, 111Cd, 113In, 115In, 118Sn, 121Sb, 125Te, 182W, 185Re, 197Au, 205Tl, 206Pb, 207Pb, 208Pb and 209Bi | glass reference materials NIST SRM610 and MASS-1 were used for multiple external and single internal standard (Zn) calibration (Liu et al., 2008, Jochum et al., 2011), and proportional reference materials SRM612 and BCR-2 Ga were used as monitoring standards | 5.95 |  |  |  | <LOD |  | 0 | [7 empty] | <LOD | [5 empty] | 135.72 | [5 empty] | <LOD |  | 5.04 |  |  |  | 30 | [9 empty] | 75686.75 |  | 3.57 |  | 0 |  | <LOD |  | 0 |  | 16.85 |  |  |  | 12.29 | [9 empty] | 0 |  |  |  | 40575.96 |  | <LOD | [7 empty] | <LOD | [5 empty] | 43.12 | [9 empty] | 0 | [5 empty] | 246928.86 |  | 19.48 |  |  |  | <LOD | [5 empty] | <LOD |  |  |  | 0.01 |  |  |  | <LOD | [5 empty] | 2.54 |  |  |  | <LOD |  | 8.37 |  | <LOD | [5 empty] | 492410 |  |  |  |  | 2024 | Yuan Liu, Peng-Peng Yu, Yi Zheng, Hong-Xiang Shan, Xi Chen, Texture and composition evolution of sphalerite in metamorphosed deposits: An example from the Keketale Pb-Zn(-Ag) deposit, NW China, Ore Geology Reviews, Volume 165, 2024 |  | CHN |  | 89.258556 | 47.371667 | [6 empty] | Found pit location | Unclear due to widely spaced facilities and multiple open pits |  | 2025-11-18
| Keketale |  | Volcanic basin hydrothermal | Volcanogenic massive sulfide (VMS) | Bimodal felsic VMS | Ag, Pb, Zn |  |  | Liu et al. 2024 |  | 10KK-01@4-5 | [6 empty] | ore material | unknown | grab | rock | [8 empty] | amphibolite | sphalerite | Sp2 | [7 empty] | LA-ICPMS | New Wave Research 193 nm ArF Excimer laser ablation system coupled with Thermo Scientific iCap RQ quadrupole Inductively coupled plasma mass Spectrometer | Guangzhou Tuoyan Testing Technology Co, Ltd | spot diameter is 30 µm, and the frequency is 6 Hz, with the energy density of 3.5 J/cm2; 27Al, 29Si, 34S, 51V, 53Cr, 55Mn, 57Fe, 59Co, 60Ni, 65Cu, 66Zn, 69Ga, 71Ga, 72Ge, 73Ge, 75As, 77Se, 95Mo, 109Ag, 111Cd, 113In, 115In, 118Sn, 121Sb, 125Te, 182W, 185Re, 197Au, 205Tl, 206Pb, 207Pb, 208Pb and 209Bi | glass reference materials NIST SRM610 and MASS-1 were used for multiple external and single internal standard (Zn) calibration (Liu et al., 2008, Jochum et al., 2011), and proportional reference materials SRM612 and BCR-2 Ga were used as monitoring standards | 6.06 |  |  |  | <LOD |  | 0 | [7 empty] | <LOD | [5 empty] | 139.32 | [5 empty] | <LOD |  | 5.87 |  |  |  | 32.29 | [9 empty] | 73268.45 |  | 1.64 |  | 0 |  | 1.15 |  | 0 |  | 15.1 |  |  |  | 12.25 | [9 empty] | 0 |  |  |  | 39776.66 |  | <LOD | [7 empty] | <LOD | [5 empty] | 20.08 | [9 empty] | 0 | [5 empty] | 244977.17 |  | 11.34 |  |  |  | <LOD | [5 empty] | 0.03 |  |  |  | 0 |  |  |  | <LOD | [5 empty] | 0.39 |  |  |  | <LOD |  | 1.35 |  | 0.01 | [5 empty] | 492410 |  |  |  |  | 2024 | Yuan Liu, Peng-Peng Yu, Yi Zheng, Hong-Xiang Shan, Xi Chen, Texture and composition evolution of sphalerite in metamorphosed deposits: An example from the Keketale Pb-Zn(-Ag) deposit, NW China, Ore Geology Reviews, Volume 165, 2024 |  | CHN |  | 89.258556 | 47.371667 | [6 empty] | Found pit location | Unclear due to widely spaced facilities and multiple open pits |  | 2025-11-18
| Keketale |  | Volcanic basin hydrothermal | Volcanogenic massive sulfide (VMS) | Bimodal felsic VMS | Ag, Pb, Zn |  |  | Liu et al. 2024 |  | 10KK-01@4-6 | [6 empty] | ore material | unknown | grab | rock | [8 empty] | amphibolite | sphalerite | Sp2 | [7 empty] | LA-ICPMS | New Wave Research 193 nm ArF Excimer laser ablation system coupled with Thermo Scientific iCap RQ quadrupole Inductively coupled plasma mass Spectrometer | Guangzhou Tuoyan Testing Technology Co, Ltd | spot diameter is 30 µm, and the frequency is 6 Hz, with the energy density of 3.5 J/cm2; 27Al, 29Si, 34S, 51V, 53Cr, 55Mn, 57Fe, 59Co, 60Ni, 65Cu, 66Zn, 69Ga, 71Ga, 72Ge, 73Ge, 75As, 77Se, 95Mo, 109Ag, 111Cd, 113In, 115In, 118Sn, 121Sb, 125Te, 182W, 185Re, 197Au, 205Tl, 206Pb, 207Pb, 208Pb and 209Bi | glass reference materials NIST SRM610 and MASS-1 were used for multiple external and single internal standard (Zn) calibration (Liu et al., 2008, Jochum et al., 2011), and proportional reference materials SRM612 and BCR-2 Ga were used as monitoring standards | 11.63 |  |  |  | <LOD |  | 0 | [7 empty] | 0.01 | [5 empty] | 121.7 | [5 empty] | <LOD |  | 10.81 |  |  |  | 57.22 | [9 empty] | 75808.55 |  | 19.44 |  | 0 |  | <LOD |  | 0 |  | 20.46 |  |  |  | 12.87 | [9 empty] | 0 |  |  |  | 40943.98 |  | <LOD | [7 empty] | <LOD | [5 empty] | 403.63 | [9 empty] | 0 | [5 empty] | 252372.12 |  | 29.86 |  |  |  | <LOD | [5 empty] | 0.08 |  |  |  | 0.09 |  |  |  | <LOD | [5 empty] | 11.6 |  |  |  | 0 |  | 47.03 |  | 0.01 | [5 empty] | 492410 |  |  |  |  | 2024 | Yuan Liu, Peng-Peng Yu, Yi Zheng, Hong-Xiang Shan, Xi Chen, Texture and composition evolution of sphalerite in metamorphosed deposits: An example from the Keketale Pb-Zn(-Ag) deposit, NW China, Ore Geology Reviews, Volume 165, 2024 |  | CHN |  | 89.258556 | 47.371667 | [6 empty] | Found pit location | Unclear due to widely spaced facilities and multiple open pits |  | 2025-11-18
| Keketale |  | Volcanic basin hydrothermal | Volcanogenic massive sulfide (VMS) | Bimodal felsic VMS | Ag, Pb, Zn |  |  | Liu et al. 2024 |  | 10KK-01@4-7 | [6 empty] | ore material | unknown | grab | rock | [8 empty] | amphibolite | sphalerite | Sp2 | [7 empty] | LA-ICPMS | New Wave Research 193 nm ArF Excimer laser ablation system coupled with Thermo Scientific iCap RQ quadrupole Inductively coupled plasma mass Spectrometer | Guangzhou Tuoyan Testing Technology Co, Ltd | spot diameter is 30 µm, and the frequency is 6 Hz, with the energy density of 3.5 J/cm2; 27Al, 29Si, 34S, 51V, 53Cr, 55Mn, 57Fe, 59Co, 60Ni, 65Cu, 66Zn, 69Ga, 71Ga, 72Ge, 73Ge, 75As, 77Se, 95Mo, 109Ag, 111Cd, 113In, 115In, 118Sn, 121Sb, 125Te, 182W, 185Re, 197Au, 205Tl, 206Pb, 207Pb, 208Pb and 209Bi | glass reference materials NIST SRM610 and MASS-1 were used for multiple external and single internal standard (Zn) calibration (Liu et al., 2008, Jochum et al., 2011), and proportional reference materials SRM612 and BCR-2 Ga were used as monitoring standards | 1.72 |  |  |  | <LOD |  | <LOD | [7 empty] | 0.02 | [5 empty] | 147.6 | [5 empty] | <LOD |  | <LOD |  |  |  | 23.05 | [9 empty] | 75368.24 |  | 2.08 |  | <LOD |  | <LOD |  | 0 |  | 16.52 |  |  |  | 12.45 | [9 empty] | 0 |  |  |  | 41521.76 |  | 0.06 | [7 empty] | <LOD | [5 empty] | 2069.53 | [9 empty] | 0 | [5 empty] | 243750.59 |  | 6.07 |  |  |  | <LOD | [5 empty] | 0.03 |  |  |  | <LOD |  |  |  | <LOD | [5 empty] | 1 |  |  |  | <LOD |  | 1.78 |  | 0 | [5 empty] | 492410 |  |  |  |  | 2024 | Yuan Liu, Peng-Peng Yu, Yi Zheng, Hong-Xiang Shan, Xi Chen, Texture and composition evolution of sphalerite in metamorphosed deposits: An example from the Keketale Pb-Zn(-Ag) deposit, NW China, Ore Geology Reviews, Volume 165, 2024 |  | CHN |  | 89.258556 | 47.371667 | [6 empty] | Found pit location | Unclear due to widely spaced facilities and multiple open pits |  | 2025-11-18
| Keketale |  | Volcanic basin hydrothermal | Volcanogenic massive sulfide (VMS) | Bimodal felsic VMS | Ag, Pb, Zn |  |  | Liu et al. 2024 |  | 10KK-01@4-8 | [6 empty] | ore material | unknown | grab | rock | [8 empty] | amphibolite | sphalerite | Sp2 | [7 empty] | LA-ICPMS | New Wave Research 193 nm ArF Excimer laser ablation system coupled with Thermo Scientific iCap RQ quadrupole Inductively coupled plasma mass Spectrometer | Guangzhou Tuoyan Testing Technology Co, Ltd | spot diameter is 30 µm, and the frequency is 6 Hz, with the energy density of 3.5 J/cm2; 27Al, 29Si, 34S, 51V, 53Cr, 55Mn, 57Fe, 59Co, 60Ni, 65Cu, 66Zn, 69Ga, 71Ga, 72Ge, 73Ge, 75As, 77Se, 95Mo, 109Ag, 111Cd, 113In, 115In, 118Sn, 121Sb, 125Te, 182W, 185Re, 197Au, 205Tl, 206Pb, 207Pb, 208Pb and 209Bi | glass reference materials NIST SRM610 and MASS-1 were used for multiple external and single internal standard (Zn) calibration (Liu et al., 2008, Jochum et al., 2011), and proportional reference materials SRM612 and BCR-2 Ga were used as monitoring standards | 21.33 |  |  |  | <LOD |  | <LOD | [7 empty] | <LOD | [5 empty] | 133.32 | [5 empty] | <LOD |  | <LOD |  |  |  | 68.17 | [9 empty] | 71226.65 |  | 3.64 |  | <LOD |  | <LOD |  | 0 |  | 16.77 |  |  |  | 11.71 | [9 empty] | 0 |  |  |  | 38750.1 |  | 0.1 | [7 empty] | <LOD | [5 empty] | 499.3 | [9 empty] | 0 | [5 empty] | 243889.48 |  | 30.67 |  |  |  | <LOD | [5 empty] | 0.07 |  |  |  | <LOD |  |  |  | 0 | [5 empty] | 2.91 |  |  |  | <LOD |  | 9.58 |  | <LOD | [5 empty] | 492410 |  |  |  |  | 2024 | Yuan Liu, Peng-Peng Yu, Yi Zheng, Hong-Xiang Shan, Xi Chen, Texture and composition evolution of sphalerite in metamorphosed deposits: An example from the Keketale Pb-Zn(-Ag) deposit, NW China, Ore Geology Reviews, Volume 165, 2024 |  | CHN |  | 89.258556 | 47.371667 | [6 empty] | Found pit location | Unclear due to widely spaced facilities and multiple open pits |  | 2025-11-18
| Keketale |  | Volcanic basin hydrothermal | Volcanogenic massive sulfide (VMS) | Bimodal felsic VMS | Ag, Pb, Zn |  |  | Liu et al. 2024 |  | 10KK-01@4-9 | [6 empty] | ore material | unknown | grab | rock | [8 empty] | amphibolite | sphalerite | Sp2 | [7 empty] | LA-ICPMS | New Wave Research 193 nm ArF Excimer laser ablation system coupled with Thermo Scientific iCap RQ quadrupole Inductively coupled plasma mass Spectrometer | Guangzhou Tuoyan Testing Technology Co, Ltd | spot diameter is 30 µm, and the frequency is 6 Hz, with the energy density of 3.5 J/cm2; 27Al, 29Si, 34S, 51V, 53Cr, 55Mn, 57Fe, 59Co, 60Ni, 65Cu, 66Zn, 69Ga, 71Ga, 72Ge, 73Ge, 75As, 77Se, 95Mo, 109Ag, 111Cd, 113In, 115In, 118Sn, 121Sb, 125Te, 182W, 185Re, 197Au, 205Tl, 206Pb, 207Pb, 208Pb and 209Bi | glass reference materials NIST SRM610 and MASS-1 were used for multiple external and single internal standard (Zn) calibration (Liu et al., 2008, Jochum et al., 2011), and proportional reference materials SRM612 and BCR-2 Ga were used as monitoring standards | 27.66 |  |  |  | <LOD |  | 0.02 | [7 empty] | 0.26 | [5 empty] | 140.39 | [5 empty] | <LOD |  | 4.32 |  |  |  | 119.7 | [9 empty] | 76288.25 |  | 3.27 |  | 0 |  | <LOD |  | 0 |  | 19.29 |  |  |  | 12.79 | [9 empty] | 0 |  |  |  | 42898.54 |  | <LOD | [7 empty] | <LOD | [5 empty] | 23451.64 | [9 empty] | 0 | [5 empty] | 254980.27 |  | 54.9 |  |  |  | <LOD | [5 empty] | 0.12 |  |  |  | 0.01 |  |  |  | 0 | [5 empty] | 6.2 |  |  |  | 0 |  | 9.32 |  | 0.01 | [5 empty] | 492410 |  |  |  |  | 2024 | Yuan Liu, Peng-Peng Yu, Yi Zheng, Hong-Xiang Shan, Xi Chen, Texture and composition evolution of sphalerite in metamorphosed deposits: An example from the Keketale Pb-Zn(-Ag) deposit, NW China, Ore Geology Reviews, Volume 165, 2024 |  | CHN |  | 89.258556 | 47.371667 | [6 empty] | Found pit location | Unclear due to widely spaced facilities and multiple open pits |  | 2025-11-18
| Keketale |  | Volcanic basin hydrothermal | Volcanogenic massive sulfide (VMS) | Bimodal felsic VMS | Ag, Pb, Zn |  |  | Liu et al. 2024 |  | 10KK-01@4-10 | [6 empty] | ore material | unknown | grab | rock | [8 empty] | amphibolite | sphalerite | Sp2 | [7 empty] | LA-ICPMS | New Wave Research 193 nm ArF Excimer laser ablation system coupled with Thermo Scientific iCap RQ quadrupole Inductively coupled plasma mass Spectrometer | Guangzhou Tuoyan Testing Technology Co, Ltd | spot diameter is 30 µm, and the frequency is 6 Hz, with the energy density of 3.5 J/cm2; 27Al, 29Si, 34S, 51V, 53Cr, 55Mn, 57Fe, 59Co, 60Ni, 65Cu, 66Zn, 69Ga, 71Ga, 72Ge, 73Ge, 75As, 77Se, 95Mo, 109Ag, 111Cd, 113In, 115In, 118Sn, 121Sb, 125Te, 182W, 185Re, 197Au, 205Tl, 206Pb, 207Pb, 208Pb and 209Bi | glass reference materials NIST SRM610 and MASS-1 were used for multiple external and single internal standard (Zn) calibration (Liu et al., 2008, Jochum et al., 2011), and proportional reference materials SRM612 and BCR-2 Ga were used as monitoring standards | 9.1 |  |  |  | <LOD |  | <LOD | [7 empty] | <LOD | [5 empty] | 155.4 | [5 empty] | <LOD |  | <LOD |  |  |  | 53.18 | [9 empty] | 76804.8 |  | 1.21 |  | 0 |  | <LOD |  | 0 |  | 19.12 |  |  |  | 11.89 | [9 empty] | 0 |  |  |  | 41449.86 |  | <LOD | [7 empty] | <LOD | [5 empty] | 65.86 | [9 empty] | 0 | [5 empty] | 250725.04 |  | 17.85 |  |  |  | 2.38 | [5 empty] | 0.04 |  |  |  | 0 |  |  |  | 0 | [5 empty] | 0.65 |  |  |  | 0 |  | 1.78 |  | 0 | [5 empty] | 492410 |  |  |  |  | 2024 | Yuan Liu, Peng-Peng Yu, Yi Zheng, Hong-Xiang Shan, Xi Chen, Texture and composition evolution of sphalerite in metamorphosed deposits: An example from the Keketale Pb-Zn(-Ag) deposit, NW China, Ore Geology Reviews, Volume 165, 2024 |  | CHN |  | 89.258556 | 47.371667 | [6 empty] | Found pit location | Unclear due to widely spaced facilities and multiple open pits |  | 2025-11-18
| Keketale |  | Volcanic basin hydrothermal | Volcanogenic massive sulfide (VMS) | Bimodal felsic VMS | Ag, Pb, Zn |  |  | Liu et al. 2024 |  | 10KK-01@6-8 | [6 empty] | ore material | unknown | grab | rock | [8 empty] | amphibolite | sphalerite | Sp2 | [7 empty] | LA-ICPMS | New Wave Research 193 nm ArF Excimer laser ablation system coupled with Thermo Scientific iCap RQ quadrupole Inductively coupled plasma mass Spectrometer | Guangzhou Tuoyan Testing Technology Co, Ltd | spot diameter is 30 µm, and the frequency is 6 Hz, with the energy density of 3.5 J/cm2; 27Al, 29Si, 34S, 51V, 53Cr, 55Mn, 57Fe, 59Co, 60Ni, 65Cu, 66Zn, 69Ga, 71Ga, 72Ge, 73Ge, 75As, 77Se, 95Mo, 109Ag, 111Cd, 113In, 115In, 118Sn, 121Sb, 125Te, 182W, 185Re, 197Au, 205Tl, 206Pb, 207Pb, 208Pb and 209Bi | glass reference materials NIST SRM610 and MASS-1 were used for multiple external and single internal standard (Zn) calibration (Liu et al., 2008, Jochum et al., 2011), and proportional reference materials SRM612 and BCR-2 Ga were used as monitoring standards | 52.66 |  |  |  | <LOD |  | <LOD | [7 empty] | 1.35 | [5 empty] | 169.62 | [5 empty] | <LOD |  | 14.49 |  |  |  | 29.38 | [9 empty] | 77474.43 |  | 21.78 |  | 0 |  | 2.28 |  | 0 |  | 19.45 |  |  |  | 12.47 | [9 empty] | 0 |  |  |  | 43256.69 |  | <LOD | [7 empty] | <LOD | [5 empty] | 106026.15 | [9 empty] | 0 | [5 empty] | 269177.6 |  | 79.28 |  |  |  | 14.84 | [5 empty] | 0.32 |  |  |  | 0.13 |  |  |  | <LOD | [5 empty] | 26.9 |  |  |  | <LOD |  | 61.66 |  | <LOD | [5 empty] | 492410 |  |  |  |  | 2024 | Yuan Liu, Peng-Peng Yu, Yi Zheng, Hong-Xiang Shan, Xi Chen, Texture and composition evolution of sphalerite in metamorphosed deposits: An example from the Keketale Pb-Zn(-Ag) deposit, NW China, Ore Geology Reviews, Volume 165, 2024 |  | CHN |  | 89.258556 | 47.371667 | [6 empty] | Found pit location | Unclear due to widely spaced facilities and multiple open pits |  | 2025-11-18
| Keketale |  | Volcanic basin hydrothermal | Volcanogenic massive sulfide (VMS) | Bimodal felsic VMS | Ag, Pb, Zn |  |  | Liu et al. 2024 |  | 10KK-H@1-1 | [6 empty] | ore material | unknown | grab | rock | [8 empty] | amphibolite | sphalerite | Sp2 | [7 empty] | LA-ICPMS | New Wave Research 193 nm ArF Excimer laser ablation system coupled with Thermo Scientific iCap RQ quadrupole Inductively coupled plasma mass Spectrometer | Guangzhou Tuoyan Testing Technology Co, Ltd | spot diameter is 30 µm, and the frequency is 6 Hz, with the energy density of 3.5 J/cm2; 27Al, 29Si, 34S, 51V, 53Cr, 55Mn, 57Fe, 59Co, 60Ni, 65Cu, 66Zn, 69Ga, 71Ga, 72Ge, 73Ge, 75As, 77Se, 95Mo, 109Ag, 111Cd, 113In, 115In, 118Sn, 121Sb, 125Te, 182W, 185Re, 197Au, 205Tl, 206Pb, 207Pb, 208Pb and 209Bi | glass reference materials NIST SRM610 and MASS-1 were used for multiple external and single internal standard (Zn) calibration (Liu et al., 2008, Jochum et al., 2011), and proportional reference materials SRM612 and BCR-2 Ga were used as monitoring standards | 10.22 |  |  |  | <LOD |  | 0 | [7 empty] | 0 | [5 empty] | 123.54 | [5 empty] | <LOD |  | <LOD |  |  |  | 151.01 | [9 empty] | 73129.96 |  | 0.55 |  | 0 |  | 1.32 |  | 0 |  | 19.23 |  |  |  | 13.82 | [9 empty] | 0 |  |  |  | 37153.18 |  | <LOD | [7 empty] | <LOD | [5 empty] | 52 | [9 empty] | 0 | [5 empty] | 244749.32 |  | 21.92 |  |  |  | <LOD | [5 empty] | 0.07 |  |  |  | 0 |  |  |  | <LOD | [5 empty] | 0.68 |  |  |  | 0 |  | <LOD |  | <LOD | [5 empty] | 524210 |  |  |  |  | 2024 | Yuan Liu, Peng-Peng Yu, Yi Zheng, Hong-Xiang Shan, Xi Chen, Texture and composition evolution of sphalerite in metamorphosed deposits: An example from the Keketale Pb-Zn(-Ag) deposit, NW China, Ore Geology Reviews, Volume 165, 2024 |  | CHN |  | 89.258556 | 47.371667 | [6 empty] | Found pit location | Unclear due to widely spaced facilities and multiple open pits |  | 2025-11-18
| Keketale |  | Volcanic basin hydrothermal | Volcanogenic massive sulfide (VMS) | Bimodal felsic VMS | Ag, Pb, Zn |  |  | Liu et al. 2024 |  | 10KK-H@1-2 | [6 empty] | ore material | unknown | grab | rock | [8 empty] | amphibolite | sphalerite | Sp2 | [7 empty] | LA-ICPMS | New Wave Research 193 nm ArF Excimer laser ablation system coupled with Thermo Scientific iCap RQ quadrupole Inductively coupled plasma mass Spectrometer | Guangzhou Tuoyan Testing Technology Co, Ltd | spot diameter is 30 µm, and the frequency is 6 Hz, with the energy density of 3.5 J/cm2; 27Al, 29Si, 34S, 51V, 53Cr, 55Mn, 57Fe, 59Co, 60Ni, 65Cu, 66Zn, 69Ga, 71Ga, 72Ge, 73Ge, 75As, 77Se, 95Mo, 109Ag, 111Cd, 113In, 115In, 118Sn, 121Sb, 125Te, 182W, 185Re, 197Au, 205Tl, 206Pb, 207Pb, 208Pb and 209Bi | glass reference materials NIST SRM610 and MASS-1 were used for multiple external and single internal standard (Zn) calibration (Liu et al., 2008, Jochum et al., 2011), and proportional reference materials SRM612 and BCR-2 Ga were used as monitoring standards | 14.01 |  |  |  | <LOD |  | 0 | [7 empty] | <LOD | [5 empty] | 120.66 | [5 empty] | <LOD |  | <LOD |  |  |  | 164.42 | [9 empty] | 71727.12 |  | 0.49 |  | 0 |  | <LOD |  | 0 |  | 17.65 |  |  |  | 13.39 | [9 empty] | 0 |  |  |  | 35518.38 |  | <LOD | [7 empty] | <LOD | [5 empty] | 39.63 | [9 empty] | 0 | [5 empty] | 243759.36 |  | 26.8 |  |  |  | <LOD | [5 empty] | 0.06 |  |  |  | 0 |  |  |  | 0 | [5 empty] | 0.63 |  |  |  | <LOD |  | <LOD |  | <LOD | [5 empty] | 524210 |  |  |  |  | 2024 | Yuan Liu, Peng-Peng Yu, Yi Zheng, Hong-Xiang Shan, Xi Chen, Texture and composition evolution of sphalerite in metamorphosed deposits: An example from the Keketale Pb-Zn(-Ag) deposit, NW China, Ore Geology Reviews, Volume 165, 2024 |  | CHN |  | 89.258556 | 47.371667 | [6 empty] | Found pit location | Unclear due to widely spaced facilities and multiple open pits |  | 2025-11-18
| Keketale |  | Volcanic basin hydrothermal | Volcanogenic massive sulfide (VMS) | Bimodal felsic VMS | Ag, Pb, Zn |  |  | Liu et al. 2024 |  | 10KK-H@2-3 | [6 empty] | ore material | unknown | grab | rock | [8 empty] | amphibolite | sphalerite | Sp2 | [7 empty] | LA-ICPMS | New Wave Research 193 nm ArF Excimer laser ablation system coupled with Thermo Scientific iCap RQ quadrupole Inductively coupled plasma mass Spectrometer | Guangzhou Tuoyan Testing Technology Co, Ltd | spot diameter is 30 µm, and the frequency is 6 Hz, with the energy density of 3.5 J/cm2; 27Al, 29Si, 34S, 51V, 53Cr, 55Mn, 57Fe, 59Co, 60Ni, 65Cu, 66Zn, 69Ga, 71Ga, 72Ge, 73Ge, 75As, 77Se, 95Mo, 109Ag, 111Cd, 113In, 115In, 118Sn, 121Sb, 125Te, 182W, 185Re, 197Au, 205Tl, 206Pb, 207Pb, 208Pb and 209Bi | glass reference materials NIST SRM610 and MASS-1 were used for multiple external and single internal standard (Zn) calibration (Liu et al., 2008, Jochum et al., 2011), and proportional reference materials SRM612 and BCR-2 Ga were used as monitoring standards | 1.67 |  |  |  | <LOD |  | <LOD | [7 empty] | <LOD | [5 empty] | 123.95 | [5 empty] | 1.1 |  | <LOD |  |  |  | 24.35 | [9 empty] | 94916.21 |  | 1.2 |  | 0 |  | 1.38 |  | 0.08 |  | 24.21 |  |  |  | 14.53 | [9 empty] | 0 |  |  |  | 35241.65 |  | 4.61 | [7 empty] | <LOD | [5 empty] | 26.91 | [9 empty] | 0 | [5 empty] | 254935.01 |  | 6.09 |  |  |  | <LOD | [5 empty] | <LOD |  |  |  | 0 |  |  |  | 0 | [5 empty] | 0.42 |  |  |  | 0.04 |  | <LOD |  | 0.16 | [5 empty] | 524210 |  |  |  |  | 2024 | Yuan Liu, Peng-Peng Yu, Yi Zheng, Hong-Xiang Shan, Xi Chen, Texture and composition evolution of sphalerite in metamorphosed deposits: An example from the Keketale Pb-Zn(-Ag) deposit, NW China, Ore Geology Reviews, Volume 165, 2024 |  | CHN |  | 89.258556 | 47.371667 | [6 empty] | Found pit location | Unclear due to widely spaced facilities and multiple open pits |  | 2025-11-18
| Keketale |  | Volcanic basin hydrothermal | Volcanogenic massive sulfide (VMS) | Bimodal felsic VMS | Ag, Pb, Zn |  |  | Liu et al. 2024 |  | 10KK-H@2-4 | [6 empty] | ore material | unknown | grab | rock | [8 empty] | amphibolite | sphalerite | Sp2 | [7 empty] | LA-ICPMS | New Wave Research 193 nm ArF Excimer laser ablation system coupled with Thermo Scientific iCap RQ quadrupole Inductively coupled plasma mass Spectrometer | Guangzhou Tuoyan Testing Technology Co, Ltd | spot diameter is 30 µm, and the frequency is 6 Hz, with the energy density of 3.5 J/cm2; 27Al, 29Si, 34S, 51V, 53Cr, 55Mn, 57Fe, 59Co, 60Ni, 65Cu, 66Zn, 69Ga, 71Ga, 72Ge, 73Ge, 75As, 77Se, 95Mo, 109Ag, 111Cd, 113In, 115In, 118Sn, 121Sb, 125Te, 182W, 185Re, 197Au, 205Tl, 206Pb, 207Pb, 208Pb and 209Bi | glass reference materials NIST SRM610 and MASS-1 were used for multiple external and single internal standard (Zn) calibration (Liu et al., 2008, Jochum et al., 2011), and proportional reference materials SRM612 and BCR-2 Ga were used as monitoring standards | 4.59 |  |  |  | <LOD |  | <LOD | [7 empty] | <LOD | [5 empty] | 156.88 | [5 empty] | 1.8 |  | <LOD |  |  |  | 51.42 | [9 empty] | 104053.75 |  | 0.69 |  | 0 |  | <LOD |  | 0 |  | 30.58 |  |  |  | 20.02 | [9 empty] | 0 |  |  |  | 52317.54 |  | 0.12 | [7 empty] | <LOD | [5 empty] | 33.38 | [9 empty] | 0 | [5 empty] | 271429.52 |  | 12.53 |  |  |  | <LOD | [5 empty] | 0.07 |  |  |  | 0 |  |  |  | 0 | [5 empty] | 0.82 |  |  |  | 0.01 |  | <LOD |  | 0 | [5 empty] | 524210 |  |  |  |  | 2024 | Yuan Liu, Peng-Peng Yu, Yi Zheng, Hong-Xiang Shan, Xi Chen, Texture and composition evolution of sphalerite in metamorphosed deposits: An example from the Keketale Pb-Zn(-Ag) deposit, NW China, Ore Geology Reviews, Volume 165, 2024 |  | CHN |  | 89.258556 | 47.371667 | [6 empty] | Found pit location | Unclear due to widely spaced facilities and multiple open pits |  | 2025-11-18
| Keketale |  | Volcanic basin hydrothermal | Volcanogenic massive sulfide (VMS) | Bimodal felsic VMS | Ag, Pb, Zn |  |  | Liu et al. 2024 |  | 10KK-H@2-5 | [6 empty] | ore material | unknown | grab | rock | [8 empty] | amphibolite | sphalerite | Sp2 | [7 empty] | LA-ICPMS | New Wave Research 193 nm ArF Excimer laser ablation system coupled with Thermo Scientific iCap RQ quadrupole Inductively coupled plasma mass Spectrometer | Guangzhou Tuoyan Testing Technology Co, Ltd | spot diameter is 30 µm, and the frequency is 6 Hz, with the energy density of 3.5 J/cm2; 27Al, 29Si, 34S, 51V, 53Cr, 55Mn, 57Fe, 59Co, 60Ni, 65Cu, 66Zn, 69Ga, 71Ga, 72Ge, 73Ge, 75As, 77Se, 95Mo, 109Ag, 111Cd, 113In, 115In, 118Sn, 121Sb, 125Te, 182W, 185Re, 197Au, 205Tl, 206Pb, 207Pb, 208Pb and 209Bi | glass reference materials NIST SRM610 and MASS-1 were used for multiple external and single internal standard (Zn) calibration (Liu et al., 2008, Jochum et al., 2011), and proportional reference materials SRM612 and BCR-2 Ga were used as monitoring standards | 3.29 |  |  |  | <LOD |  | <LOD | [7 empty] | <LOD | [5 empty] | 114.2 | [5 empty] | 0.95 |  | <LOD |  |  |  | 21.71 | [9 empty] | 67934.62 |  | 2.83 |  | 0 |  | <LOD |  | <LOD |  | 25.87 |  |  |  | 11.9 | [9 empty] | 0 |  |  |  | 24404.02 |  | 142.46 | [7 empty] | <LOD | [5 empty] | 101.11 | [9 empty] | 0.06 | [5 empty] | 236020.01 |  | 16.23 |  |  |  | <LOD | [5 empty] | 0.03 |  |  |  | 0 |  |  |  | 0 | [5 empty] | 0.91 |  |  |  | 0.01 |  | <LOD |  | 4.33 | [5 empty] | 524210 |  |  |  |  | 2024 | Yuan Liu, Peng-Peng Yu, Yi Zheng, Hong-Xiang Shan, Xi Chen, Texture and composition evolution of sphalerite in metamorphosed deposits: An example from the Keketale Pb-Zn(-Ag) deposit, NW China, Ore Geology Reviews, Volume 165, 2024 |  | CHN |  | 89.258556 | 47.371667 | [6 empty] | Found pit location | Unclear due to widely spaced facilities and multiple open pits |  | 2025-11-18
| Keketale |  | Volcanic basin hydrothermal | Volcanogenic massive sulfide (VMS) | Bimodal felsic VMS | Ag, Pb, Zn |  |  | Liu et al. 2024 |  | 10KK-9@3-1 | [6 empty] | ore material | unknown | grab | rock | [8 empty] | amphibolite | sphalerite | Sp3 | [7 empty] | LA-ICPMS | New Wave Research 193 nm ArF Excimer laser ablation system coupled with Thermo Scientific iCap RQ quadrupole Inductively coupled plasma mass Spectrometer | Guangzhou Tuoyan Testing Technology Co, Ltd | spot diameter is 30 µm, and the frequency is 6 Hz, with the energy density of 3.5 J/cm2; 27Al, 29Si, 34S, 51V, 53Cr, 55Mn, 57Fe, 59Co, 60Ni, 65Cu, 66Zn, 69Ga, 71Ga, 72Ge, 73Ge, 75As, 77Se, 95Mo, 109Ag, 111Cd, 113In, 115In, 118Sn, 121Sb, 125Te, 182W, 185Re, 197Au, 205Tl, 206Pb, 207Pb, 208Pb and 209Bi | glass reference materials NIST SRM610 and MASS-1 were used for multiple external and single internal standard (Zn) calibration (Liu et al., 2008, Jochum et al., 2011), and proportional reference materials SRM612 and BCR-2 Ga were used as monitoring standards | 1.05 |  |  |  | <LOD |  | <LOD | [7 empty] | <LOD | [5 empty] | 102.49 | [5 empty] | <LOD |  | <LOD |  |  |  | 17.35 | [9 empty] | 62088.19 |  | 6.65 |  | 0 |  | <LOD |  | 0.05 |  | 27.61 |  |  |  | 7.35 | [9 empty] | 0 |  |  |  | 42720.85 |  | <LOD | [7 empty] | <LOD | [5 empty] | 47.12 | [9 empty] | 0 | [5 empty] | 243836.4 |  | 12.67 |  |  |  | <LOD | [5 empty] | <LOD |  |  |  | 0 |  |  |  | 0 | [5 empty] | 0.11 |  |  |  | 0.02 |  | <LOD |  | <LOD | [5 empty] | 514390 |  |  |  |  | 2024 | Yuan Liu, Peng-Peng Yu, Yi Zheng, Hong-Xiang Shan, Xi Chen, Texture and composition evolution of sphalerite in metamorphosed deposits: An example from the Keketale Pb-Zn(-Ag) deposit, NW China, Ore Geology Reviews, Volume 165, 2024 |  | CHN |  | 89.258556 | 47.371667 | [6 empty] | Found pit location | Unclear due to widely spaced facilities and multiple open pits |  | 2025-11-18
| Keketale |  | Volcanic basin hydrothermal | Volcanogenic massive sulfide (VMS) | Bimodal felsic VMS | Ag, Pb, Zn |  |  | Liu et al. 2024 |  | 10KK-9@3-2 | [6 empty] | ore material | unknown | grab | rock | [8 empty] | amphibolite | sphalerite | Sp3 | [7 empty] | LA-ICPMS | New Wave Research 193 nm ArF Excimer laser ablation system coupled with Thermo Scientific iCap RQ quadrupole Inductively coupled plasma mass Spectrometer | Guangzhou Tuoyan Testing Technology Co, Ltd | spot diameter is 30 µm, and the frequency is 6 Hz, with the energy density of 3.5 J/cm2; 27Al, 29Si, 34S, 51V, 53Cr, 55Mn, 57Fe, 59Co, 60Ni, 65Cu, 66Zn, 69Ga, 71Ga, 72Ge, 73Ge, 75As, 77Se, 95Mo, 109Ag, 111Cd, 113In, 115In, 118Sn, 121Sb, 125Te, 182W, 185Re, 197Au, 205Tl, 206Pb, 207Pb, 208Pb and 209Bi | glass reference materials NIST SRM610 and MASS-1 were used for multiple external and single internal standard (Zn) calibration (Liu et al., 2008, Jochum et al., 2011), and proportional reference materials SRM612 and BCR-2 Ga were used as monitoring standards | 7.48 |  |  |  | 4.68 |  | <LOD | [7 empty] | <LOD | [5 empty] | 95.62 | [5 empty] | <LOD |  | <LOD |  |  |  | 20.09 | [9 empty] | 64177.44 |  | 32.03 |  | <LOD |  | <LOD |  | 0 |  | 23.57 |  |  |  | 7.41 | [9 empty] | 0 |  |  |  | 43525.66 |  | <LOD | [7 empty] | <LOD | [5 empty] | 988.84 | [9 empty] | 0 | [5 empty] | 244221.58 |  | 48.71 |  |  |  | <LOD | [5 empty] | <LOD |  |  |  | 0 |  |  |  | 0.23 | [5 empty] | 1.53 |  |  |  | <LOD |  | <LOD |  | <LOD | [5 empty] | 514390 |  |  |  |  | 2024 | Yuan Liu, Peng-Peng Yu, Yi Zheng, Hong-Xiang Shan, Xi Chen, Texture and composition evolution of sphalerite in metamorphosed deposits: An example from the Keketale Pb-Zn(-Ag) deposit, NW China, Ore Geology Reviews, Volume 165, 2024 |  | CHN |  | 89.258556 | 47.371667 | [6 empty] | Found pit location | Unclear due to widely spaced facilities and multiple open pits |  | 2025-11-18
| Keketale |  | Volcanic basin hydrothermal | Volcanogenic massive sulfide (VMS) | Bimodal felsic VMS | Ag, Pb, Zn |  |  | Liu et al. 2024 |  | 10KK-9@3-3 | [6 empty] | ore material | unknown | grab | rock | [8 empty] | amphibolite | sphalerite | Sp3 | [7 empty] | LA-ICPMS | New Wave Research 193 nm ArF Excimer laser ablation system coupled with Thermo Scientific iCap RQ quadrupole Inductively coupled plasma mass Spectrometer | Guangzhou Tuoyan Testing Technology Co, Ltd | spot diameter is 30 µm, and the frequency is 6 Hz, with the energy density of 3.5 J/cm2; 27Al, 29Si, 34S, 51V, 53Cr, 55Mn, 57Fe, 59Co, 60Ni, 65Cu, 66Zn, 69Ga, 71Ga, 72Ge, 73Ge, 75As, 77Se, 95Mo, 109Ag, 111Cd, 113In, 115In, 118Sn, 121Sb, 125Te, 182W, 185Re, 197Au, 205Tl, 206Pb, 207Pb, 208Pb and 209Bi | glass reference materials NIST SRM610 and MASS-1 were used for multiple external and single internal standard (Zn) calibration (Liu et al., 2008, Jochum et al., 2011), and proportional reference materials SRM612 and BCR-2 Ga were used as monitoring standards | 0.72 |  |  |  | <LOD |  | <LOD | [7 empty] | <LOD | [5 empty] | 104.47 | [5 empty] | <LOD |  | <LOD |  |  |  | 14.32 | [9 empty] | 61529 |  | 6.08 |  | <LOD |  | <LOD |  | 0 |  | 27.09 |  |  |  | 7.08 | [9 empty] | 0 |  |  |  | 40968.33 |  | 57.37 | [7 empty] | <LOD | [5 empty] | 267.62 | [9 empty] | 0 | [5 empty] | 242378.8 |  | 5.28 |  |  |  | <LOD | [5 empty] | <LOD |  |  |  | 0 |  |  |  | 0 | [5 empty] | 0.14 |  |  |  | <LOD |  | <LOD |  | 3.79 | [5 empty] | 514390 |  |  |  |  | 2024 | Yuan Liu, Peng-Peng Yu, Yi Zheng, Hong-Xiang Shan, Xi Chen, Texture and composition evolution of sphalerite in metamorphosed deposits: An example from the Keketale Pb-Zn(-Ag) deposit, NW China, Ore Geology Reviews, Volume 165, 2024 |  | CHN |  | 89.258556 | 47.371667 | [6 empty] | Found pit location | Unclear due to widely spaced facilities and multiple open pits |  | 2025-11-18
| Keketale |  | Volcanic basin hydrothermal | Volcanogenic massive sulfide (VMS) | Bimodal felsic VMS | Ag, Pb, Zn |  |  | Liu et al. 2024 |  | 10KK-9@3-4 | [6 empty] | ore material | unknown | grab | rock | [8 empty] | amphibolite | sphalerite | Sp3 | [7 empty] | LA-ICPMS | New Wave Research 193 nm ArF Excimer laser ablation system coupled with Thermo Scientific iCap RQ quadrupole Inductively coupled plasma mass Spectrometer | Guangzhou Tuoyan Testing Technology Co, Ltd | spot diameter is 30 µm, and the frequency is 6 Hz, with the energy density of 3.5 J/cm2; 27Al, 29Si, 34S, 51V, 53Cr, 55Mn, 57Fe, 59Co, 60Ni, 65Cu, 66Zn, 69Ga, 71Ga, 72Ge, 73Ge, 75As, 77Se, 95Mo, 109Ag, 111Cd, 113In, 115In, 118Sn, 121Sb, 125Te, 182W, 185Re, 197Au, 205Tl, 206Pb, 207Pb, 208Pb and 209Bi | glass reference materials NIST SRM610 and MASS-1 were used for multiple external and single internal standard (Zn) calibration (Liu et al., 2008, Jochum et al., 2011), and proportional reference materials SRM612 and BCR-2 Ga were used as monitoring standards | 0.43 |  |  |  | <LOD |  | 0 | [7 empty] | <LOD | [5 empty] | 106.79 | [5 empty] | <LOD |  | <LOD |  |  |  | 16.76 | [9 empty] | 62232.5 |  | 6.73 |  | 0 |  | 1.44 |  | <LOD |  | 26 |  |  |  | 7.04 | [9 empty] | 0 |  |  |  | 42814.69 |  | <LOD | [7 empty] | <LOD | [5 empty] | 21.6 | [9 empty] | 0 | [5 empty] | 245187.83 |  | 3.82 |  |  |  | <LOD | [5 empty] | <LOD |  |  |  | 0 |  |  |  | 0.08 | [5 empty] | 0.05 |  |  |  | 0.01 |  | <LOD |  | <LOD | [5 empty] | 514390 |  |  |  |  | 2024 | Yuan Liu, Peng-Peng Yu, Yi Zheng, Hong-Xiang Shan, Xi Chen, Texture and composition evolution of sphalerite in metamorphosed deposits: An example from the Keketale Pb-Zn(-Ag) deposit, NW China, Ore Geology Reviews, Volume 165, 2024 |  | CHN |  | 89.258556 | 47.371667 | [6 empty] | Found pit location | Unclear due to widely spaced facilities and multiple open pits |  | 2025-11-18
| Keketale |  | Volcanic basin hydrothermal | Volcanogenic massive sulfide (VMS) | Bimodal felsic VMS | Ag, Pb, Zn |  |  | Liu et al. 2024 |  | 10KK-9@3-6 | [6 empty] | ore material | unknown | grab | rock | [8 empty] | amphibolite | sphalerite | Sp3 | [7 empty] | LA-ICPMS | New Wave Research 193 nm ArF Excimer laser ablation system coupled with Thermo Scientific iCap RQ quadrupole Inductively coupled plasma mass Spectrometer | Guangzhou Tuoyan Testing Technology Co, Ltd | spot diameter is 30 µm, and the frequency is 6 Hz, with the energy density of 3.5 J/cm2; 27Al, 29Si, 34S, 51V, 53Cr, 55Mn, 57Fe, 59Co, 60Ni, 65Cu, 66Zn, 69Ga, 71Ga, 72Ge, 73Ge, 75As, 77Se, 95Mo, 109Ag, 111Cd, 113In, 115In, 118Sn, 121Sb, 125Te, 182W, 185Re, 197Au, 205Tl, 206Pb, 207Pb, 208Pb and 209Bi | glass reference materials NIST SRM610 and MASS-1 were used for multiple external and single internal standard (Zn) calibration (Liu et al., 2008, Jochum et al., 2011), and proportional reference materials SRM612 and BCR-2 Ga were used as monitoring standards | 1.56 |  |  |  | <LOD |  | <LOD | [7 empty] | <LOD | [5 empty] | 105.59 | [5 empty] | <LOD |  | <LOD |  |  |  | 17.24 | [9 empty] | 65284.27 |  | 28.26 |  | <LOD |  | <LOD |  | 0 |  | 28.28 |  |  |  | 7.32 | [9 empty] | 0 |  |  |  | 44581.31 |  | <LOD | [7 empty] | <LOD | [5 empty] | 135.59 | [9 empty] | 0 | [5 empty] | 247946.51 |  | 6.78 |  |  |  | <LOD | [5 empty] | <LOD |  |  |  | 0 |  |  |  | 0 | [5 empty] | 0.8 |  |  |  | 0 |  | <LOD |  | <LOD | [5 empty] | 514390 |  |  |  |  | 2024 | Yuan Liu, Peng-Peng Yu, Yi Zheng, Hong-Xiang Shan, Xi Chen, Texture and composition evolution of sphalerite in metamorphosed deposits: An example from the Keketale Pb-Zn(-Ag) deposit, NW China, Ore Geology Reviews, Volume 165, 2024 |  | CHN |  | 89.258556 | 47.371667 | [6 empty] | Found pit location | Unclear due to widely spaced facilities and multiple open pits |  | 2025-11-18
| Keketale |  | Volcanic basin hydrothermal | Volcanogenic massive sulfide (VMS) | Bimodal felsic VMS | Ag, Pb, Zn |  |  | Liu et al. 2024 |  | 10KK-9@3-7 | [6 empty] | ore material | unknown | grab | rock | [8 empty] | amphibolite | sphalerite | Sp3 | [7 empty] | LA-ICPMS | New Wave Research 193 nm ArF Excimer laser ablation system coupled with Thermo Scientific iCap RQ quadrupole Inductively coupled plasma mass Spectrometer | Guangzhou Tuoyan Testing Technology Co, Ltd | spot diameter is 30 µm, and the frequency is 6 Hz, with the energy density of 3.5 J/cm2; 27Al, 29Si, 34S, 51V, 53Cr, 55Mn, 57Fe, 59Co, 60Ni, 65Cu, 66Zn, 69Ga, 71Ga, 72Ge, 73Ge, 75As, 77Se, 95Mo, 109Ag, 111Cd, 113In, 115In, 118Sn, 121Sb, 125Te, 182W, 185Re, 197Au, 205Tl, 206Pb, 207Pb, 208Pb and 209Bi | glass reference materials NIST SRM610 and MASS-1 were used for multiple external and single internal standard (Zn) calibration (Liu et al., 2008, Jochum et al., 2011), and proportional reference materials SRM612 and BCR-2 Ga were used as monitoring standards | 0.8 |  |  |  | 4.3 |  | <LOD | [7 empty] | <LOD | [5 empty] | 107.51 | [5 empty] | <LOD |  | <LOD |  |  |  | 15.88 | [9 empty] | 64638.92 |  | 11.18 |  | <LOD |  | <LOD |  | 0.06 |  | 26.73 |  |  |  | 7.2 | [9 empty] | 0 |  |  |  | 44602.02 |  | 6.6 | [7 empty] | <LOD | [5 empty] | 74.28 | [9 empty] | 0 | [5 empty] | 246792.93 |  | 6.59 |  |  |  | <LOD | [5 empty] | <LOD |  |  |  | 0 |  |  |  | 0 | [5 empty] | 0.12 |  |  |  | 0.05 |  | <LOD |  | 0.4 | [5 empty] | 514390 |  |  |  |  | 2024 | Yuan Liu, Peng-Peng Yu, Yi Zheng, Hong-Xiang Shan, Xi Chen, Texture and composition evolution of sphalerite in metamorphosed deposits: An example from the Keketale Pb-Zn(-Ag) deposit, NW China, Ore Geology Reviews, Volume 165, 2024 |  | CHN |  | 89.258556 | 47.371667 | [6 empty] | Found pit location | Unclear due to widely spaced facilities and multiple open pits |  | 2025-11-18
| Keketale |  | Volcanic basin hydrothermal | Volcanogenic massive sulfide (VMS) | Bimodal felsic VMS | Ag, Pb, Zn |  |  | Liu et al. 2024 |  | 10KK-9@3-8 | [6 empty] | ore material | unknown | grab | rock | [8 empty] | amphibolite | sphalerite | Sp3 | [7 empty] | LA-ICPMS | New Wave Research 193 nm ArF Excimer laser ablation system coupled with Thermo Scientific iCap RQ quadrupole Inductively coupled plasma mass Spectrometer | Guangzhou Tuoyan Testing Technology Co, Ltd | spot diameter is 30 µm, and the frequency is 6 Hz, with the energy density of 3.5 J/cm2; 27Al, 29Si, 34S, 51V, 53Cr, 55Mn, 57Fe, 59Co, 60Ni, 65Cu, 66Zn, 69Ga, 71Ga, 72Ge, 73Ge, 75As, 77Se, 95Mo, 109Ag, 111Cd, 113In, 115In, 118Sn, 121Sb, 125Te, 182W, 185Re, 197Au, 205Tl, 206Pb, 207Pb, 208Pb and 209Bi | glass reference materials NIST SRM610 and MASS-1 were used for multiple external and single internal standard (Zn) calibration (Liu et al., 2008, Jochum et al., 2011), and proportional reference materials SRM612 and BCR-2 Ga were used as monitoring standards | 0.18 |  |  |  | <LOD |  | <LOD | [7 empty] | <LOD | [5 empty] | 102.73 | [5 empty] | <LOD |  | <LOD |  |  |  | 17.64 | [9 empty] | 63816.81 |  | 6.39 |  | 0 |  | <LOD |  | 0 |  | 24.16 |  |  |  | 7.02 | [9 empty] | 0 |  |  |  | 42777.72 |  | <LOD | [7 empty] | <LOD | [5 empty] | 0.14 | [9 empty] | 0 | [5 empty] | 241047.34 |  | <LOD |  |  |  | <LOD | [5 empty] | <LOD |  |  |  | 0 |  |  |  | 0 | [5 empty] | <LOD |  |  |  | <LOD |  | <LOD |  | <LOD | [5 empty] | 514390 |  |  |  |  | 2024 | Yuan Liu, Peng-Peng Yu, Yi Zheng, Hong-Xiang Shan, Xi Chen, Texture and composition evolution of sphalerite in metamorphosed deposits: An example from the Keketale Pb-Zn(-Ag) deposit, NW China, Ore Geology Reviews, Volume 165, 2024 |  | CHN |  | 89.258556 | 47.371667 | [6 empty] | Found pit location | Unclear due to widely spaced facilities and multiple open pits |  | 2025-11-18
| Keketale |  | Volcanic basin hydrothermal | Volcanogenic massive sulfide (VMS) | Bimodal felsic VMS | Ag, Pb, Zn |  |  | Liu et al. 2024 |  | 10KK-9@3-11 | [6 empty] | ore material | unknown | grab | rock | [8 empty] | amphibolite | sphalerite | Sp3 | [7 empty] | LA-ICPMS | New Wave Research 193 nm ArF Excimer laser ablation system coupled with Thermo Scientific iCap RQ quadrupole Inductively coupled plasma mass Spectrometer | Guangzhou Tuoyan Testing Technology Co, Ltd | spot diameter is 30 µm, and the frequency is 6 Hz, with the energy density of 3.5 J/cm2; 27Al, 29Si, 34S, 51V, 53Cr, 55Mn, 57Fe, 59Co, 60Ni, 65Cu, 66Zn, 69Ga, 71Ga, 72Ge, 73Ge, 75As, 77Se, 95Mo, 109Ag, 111Cd, 113In, 115In, 118Sn, 121Sb, 125Te, 182W, 185Re, 197Au, 205Tl, 206Pb, 207Pb, 208Pb and 209Bi | glass reference materials NIST SRM610 and MASS-1 were used for multiple external and single internal standard (Zn) calibration (Liu et al., 2008, Jochum et al., 2011), and proportional reference materials SRM612 and BCR-2 Ga were used as monitoring standards | 0.45 |  |  |  | <LOD |  | 0 | [7 empty] | <LOD | [5 empty] | 102.46 | [5 empty] | <LOD |  | <LOD |  |  |  | 15.4 | [9 empty] | 60430.32 |  | 6.25 |  | 0 |  | <LOD |  | 0 |  | 24.43 |  |  |  | 7.14 | [9 empty] | 0 |  |  |  | 41317.22 |  | 0.02 | [7 empty] | <LOD | [5 empty] | 11.5 | [9 empty] | 0 | [5 empty] | 244915.29 |  | <LOD |  |  |  | <LOD | [5 empty] | <LOD |  |  |  | 0 |  |  |  | <LOD | [5 empty] | <LOD |  |  |  | 0 |  | <LOD |  | <LOD | [5 empty] | 514390 |  |  |  |  | 2024 | Yuan Liu, Peng-Peng Yu, Yi Zheng, Hong-Xiang Shan, Xi Chen, Texture and composition evolution of sphalerite in metamorphosed deposits: An example from the Keketale Pb-Zn(-Ag) deposit, NW China, Ore Geology Reviews, Volume 165, 2024 |  | CHN |  | 89.258556 | 47.371667 | [6 empty] | Found pit location | Unclear due to widely spaced facilities and multiple open pits |  | 2025-11-18
| Keketale |  | Volcanic basin hydrothermal | Volcanogenic massive sulfide (VMS) | Bimodal felsic VMS | Ag, Pb, Zn |  |  | Liu et al. 2024 |  | 10KK-9@3-12 | [6 empty] | ore material | unknown | grab | rock | [8 empty] | amphibolite | sphalerite | Sp3 | [7 empty] | LA-ICPMS | New Wave Research 193 nm ArF Excimer laser ablation system coupled with Thermo Scientific iCap RQ quadrupole Inductively coupled plasma mass Spectrometer | Guangzhou Tuoyan Testing Technology Co, Ltd | spot diameter is 30 µm, and the frequency is 6 Hz, with the energy density of 3.5 J/cm2; 27Al, 29Si, 34S, 51V, 53Cr, 55Mn, 57Fe, 59Co, 60Ni, 65Cu, 66Zn, 69Ga, 71Ga, 72Ge, 73Ge, 75As, 77Se, 95Mo, 109Ag, 111Cd, 113In, 115In, 118Sn, 121Sb, 125Te, 182W, 185Re, 197Au, 205Tl, 206Pb, 207Pb, 208Pb and 209Bi | glass reference materials NIST SRM610 and MASS-1 were used for multiple external and single internal standard (Zn) calibration (Liu et al., 2008, Jochum et al., 2011), and proportional reference materials SRM612 and BCR-2 Ga were used as monitoring standards | 0.83 |  |  |  | <LOD |  | 0 | [7 empty] | <LOD | [5 empty] | 111.86 | [5 empty] | <LOD |  | <LOD |  |  |  | 15.16 | [9 empty] | 62266.4 |  | 6.36 |  | 0 |  | <LOD |  | 0 |  | 25.75 |  |  |  | 6.9 | [9 empty] | 0 |  |  |  | 43573.1 |  | 0 | [7 empty] | <LOD | [5 empty] | 4.31 | [9 empty] | 0 | [5 empty] | 244636.23 |  | 1.53 |  |  |  | <LOD | [5 empty] | <LOD |  |  |  | 0 |  |  |  | <LOD | [5 empty] | <LOD |  |  |  | 0 |  | 0.03 |  | 0 | [5 empty] | 514390 |  |  |  |  | 2024 | Yuan Liu, Peng-Peng Yu, Yi Zheng, Hong-Xiang Shan, Xi Chen, Texture and composition evolution of sphalerite in metamorphosed deposits: An example from the Keketale Pb-Zn(-Ag) deposit, NW China, Ore Geology Reviews, Volume 165, 2024 |  | CHN |  | 89.258556 | 47.371667 | [6 empty] | Found pit location | Unclear due to widely spaced facilities and multiple open pits |  | 2025-11-18
| Keketale |  | Volcanic basin hydrothermal | Volcanogenic massive sulfide (VMS) | Bimodal felsic VMS | Ag, Pb, Zn |  |  | Liu et al. 2024 |  | 10KK-9@3-13 | [6 empty] | ore material | unknown | grab | rock | [8 empty] | amphibolite | sphalerite | Sp3 | [7 empty] | LA-ICPMS | New Wave Research 193 nm ArF Excimer laser ablation system coupled with Thermo Scientific iCap RQ quadrupole Inductively coupled plasma mass Spectrometer | Guangzhou Tuoyan Testing Technology Co, Ltd | spot diameter is 30 µm, and the frequency is 6 Hz, with the energy density of 3.5 J/cm2; 27Al, 29Si, 34S, 51V, 53Cr, 55Mn, 57Fe, 59Co, 60Ni, 65Cu, 66Zn, 69Ga, 71Ga, 72Ge, 73Ge, 75As, 77Se, 95Mo, 109Ag, 111Cd, 113In, 115In, 118Sn, 121Sb, 125Te, 182W, 185Re, 197Au, 205Tl, 206Pb, 207Pb, 208Pb and 209Bi | glass reference materials NIST SRM610 and MASS-1 were used for multiple external and single internal standard (Zn) calibration (Liu et al., 2008, Jochum et al., 2011), and proportional reference materials SRM612 and BCR-2 Ga were used as monitoring standards | 0.5 |  |  |  | <LOD |  | <LOD | [7 empty] | <LOD | [5 empty] | 105.24 | [5 empty] | <LOD |  | 0.02 |  |  |  | 16.59 | [9 empty] | 61574.56 |  | 6.43 |  | 0 |  | <LOD |  | 0 |  | 26.24 |  |  |  | 7.12 | [9 empty] | 0 |  |  |  | 42394.77 |  | 0.12 | [7 empty] | <LOD | [5 empty] | 2.05 | [9 empty] | <LOD | [5 empty] | 243247.75 |  | 0.64 |  |  |  | <LOD | [5 empty] | <LOD |  |  |  | 0 |  |  |  | <LOD | [5 empty] | 0 |  |  |  | 0 |  | <LOD |  | <LOD | [5 empty] | 514390 |  |  |  |  | 2024 | Yuan Liu, Peng-Peng Yu, Yi Zheng, Hong-Xiang Shan, Xi Chen, Texture and composition evolution of sphalerite in metamorphosed deposits: An example from the Keketale Pb-Zn(-Ag) deposit, NW China, Ore Geology Reviews, Volume 165, 2024 |  | CHN |  | 89.258556 | 47.371667 | [6 empty] | Found pit location | Unclear due to widely spaced facilities and multiple open pits |  | 2025-11-18
| Keketale |  | Volcanic basin hydrothermal | Volcanogenic massive sulfide (VMS) | Bimodal felsic VMS | Ag, Pb, Zn |  |  | Liu et al. 2024 |  | 10KK-9@3-14 | [6 empty] | ore material | unknown | grab | rock | [8 empty] | amphibolite | sphalerite | Sp3 | [7 empty] | LA-ICPMS | New Wave Research 193 nm ArF Excimer laser ablation system coupled with Thermo Scientific iCap RQ quadrupole Inductively coupled plasma mass Spectrometer | Guangzhou Tuoyan Testing Technology Co, Ltd | spot diameter is 30 µm, and the frequency is 6 Hz, with the energy density of 3.5 J/cm2; 27Al, 29Si, 34S, 51V, 53Cr, 55Mn, 57Fe, 59Co, 60Ni, 65Cu, 66Zn, 69Ga, 71Ga, 72Ge, 73Ge, 75As, 77Se, 95Mo, 109Ag, 111Cd, 113In, 115In, 118Sn, 121Sb, 125Te, 182W, 185Re, 197Au, 205Tl, 206Pb, 207Pb, 208Pb and 209Bi | glass reference materials NIST SRM610 and MASS-1 were used for multiple external and single internal standard (Zn) calibration (Liu et al., 2008, Jochum et al., 2011), and proportional reference materials SRM612 and BCR-2 Ga were used as monitoring standards | 0.56 |  |  |  | <LOD |  | <LOD | [7 empty] | 0 | [5 empty] | 100.66 | [5 empty] | <LOD |  | <LOD |  |  |  | 15.98 | [9 empty] | 61688.07 |  | 6.54 |  | 0 |  | <LOD |  | 0.02 |  | 23.65 |  |  |  | 6.87 | [9 empty] | 0 |  |  |  | 42254.71 |  | 0.37 | [7 empty] | <LOD | [5 empty] | 10.3 | [9 empty] | 0 | [5 empty] | 244971.38 |  | 3.25 |  |  |  | <LOD | [5 empty] | <LOD |  |  |  | 0 |  |  |  | 0 | [5 empty] | 0.03 |  |  |  | 0.02 |  | <LOD |  | 0.04 | [5 empty] | 514390 |  |  |  |  | 2024 | Yuan Liu, Peng-Peng Yu, Yi Zheng, Hong-Xiang Shan, Xi Chen, Texture and composition evolution of sphalerite in metamorphosed deposits: An example from the Keketale Pb-Zn(-Ag) deposit, NW China, Ore Geology Reviews, Volume 165, 2024 |  | CHN |  | 89.258556 | 47.371667 | [6 empty] | Found pit location | Unclear due to widely spaced facilities and multiple open pits |  | 2025-11-18
| Keketale |  | Volcanic basin hydrothermal | Volcanogenic massive sulfide (VMS) | Bimodal felsic VMS | Ag, Pb, Zn |  |  | Liu et al. 2024 |  | 10KK-9@3-15 | [6 empty] | ore material | unknown | grab | rock | [8 empty] | amphibolite | sphalerite | Sp3 | [7 empty] | LA-ICPMS | New Wave Research 193 nm ArF Excimer laser ablation system coupled with Thermo Scientific iCap RQ quadrupole Inductively coupled plasma mass Spectrometer | Guangzhou Tuoyan Testing Technology Co, Ltd | spot diameter is 30 µm, and the frequency is 6 Hz, with the energy density of 3.5 J/cm2; 27Al, 29Si, 34S, 51V, 53Cr, 55Mn, 57Fe, 59Co, 60Ni, 65Cu, 66Zn, 69Ga, 71Ga, 72Ge, 73Ge, 75As, 77Se, 95Mo, 109Ag, 111Cd, 113In, 115In, 118Sn, 121Sb, 125Te, 182W, 185Re, 197Au, 205Tl, 206Pb, 207Pb, 208Pb and 209Bi | glass reference materials NIST SRM610 and MASS-1 were used for multiple external and single internal standard (Zn) calibration (Liu et al., 2008, Jochum et al., 2011), and proportional reference materials SRM612 and BCR-2 Ga were used as monitoring standards | 6.03 |  |  |  | <LOD |  | <LOD | [7 empty] | <LOD | [5 empty] | 96.11 | [5 empty] | <LOD |  | <LOD |  |  |  | 14.47 | [9 empty] | 62062.98 |  | 6.59 |  | 0 |  | <LOD |  | 0 |  | 24.72 |  |  |  | 7.09 | [9 empty] | 0 |  |  |  | 42364.48 |  | 0.02 | [7 empty] | <LOD | [5 empty] | 328.35 | [9 empty] | 0 | [5 empty] | 244397.17 |  | 4.87 |  |  |  | <LOD | [5 empty] | <LOD |  |  |  | 0 |  |  |  | 0 | [5 empty] | 0.04 |  |  |  | <LOD |  | <LOD |  | 0 | [5 empty] | 514390 |  |  |  |  | 2024 | Yuan Liu, Peng-Peng Yu, Yi Zheng, Hong-Xiang Shan, Xi Chen, Texture and composition evolution of sphalerite in metamorphosed deposits: An example from the Keketale Pb-Zn(-Ag) deposit, NW China, Ore Geology Reviews, Volume 165, 2024 |  | CHN |  | 89.258556 | 47.371667 | [6 empty] | Found pit location | Unclear due to widely spaced facilities and multiple open pits |  | 2025-11-18
| Keketale |  | Volcanic basin hydrothermal | Volcanogenic massive sulfide (VMS) | Bimodal felsic VMS | Ag, Pb, Zn |  |  | Liu et al. 2024 |  | 10KK-9@3-16 | [6 empty] | ore material | unknown | grab | rock | [8 empty] | amphibolite | sphalerite | Sp3 | [7 empty] | LA-ICPMS | New Wave Research 193 nm ArF Excimer laser ablation system coupled with Thermo Scientific iCap RQ quadrupole Inductively coupled plasma mass Spectrometer | Guangzhou Tuoyan Testing Technology Co, Ltd | spot diameter is 30 µm, and the frequency is 6 Hz, with the energy density of 3.5 J/cm2; 27Al, 29Si, 34S, 51V, 53Cr, 55Mn, 57Fe, 59Co, 60Ni, 65Cu, 66Zn, 69Ga, 71Ga, 72Ge, 73Ge, 75As, 77Se, 95Mo, 109Ag, 111Cd, 113In, 115In, 118Sn, 121Sb, 125Te, 182W, 185Re, 197Au, 205Tl, 206Pb, 207Pb, 208Pb and 209Bi | glass reference materials NIST SRM610 and MASS-1 were used for multiple external and single internal standard (Zn) calibration (Liu et al., 2008, Jochum et al., 2011), and proportional reference materials SRM612 and BCR-2 Ga were used as monitoring standards | 0.17 |  |  |  | <LOD |  | 0 | [7 empty] | <LOD | [5 empty] | 101.72 | [5 empty] | <LOD |  | <LOD |  |  |  | 13.86 | [9 empty] | 59610.6 |  | 6.45 |  | 0 |  | <LOD |  | 0 |  | 26.27 |  |  |  | 6.92 | [9 empty] | 0 |  |  |  | 41691.91 |  | 0 | [7 empty] | <LOD | [5 empty] | 0.17 | [9 empty] | 0 | [5 empty] | 243881.39 |  | <LOD |  |  |  | <LOD | [5 empty] | <LOD |  |  |  | 0 |  |  |  | <LOD | [5 empty] | <LOD |  |  |  | <LOD |  | <LOD |  | 0 | [5 empty] | 514390 |  |  |  |  | 2024 | Yuan Liu, Peng-Peng Yu, Yi Zheng, Hong-Xiang Shan, Xi Chen, Texture and composition evolution of sphalerite in metamorphosed deposits: An example from the Keketale Pb-Zn(-Ag) deposit, NW China, Ore Geology Reviews, Volume 165, 2024 |  | CHN |  | 89.258556 | 47.371667 | [6 empty] | Found pit location | Unclear due to widely spaced facilities and multiple open pits |  | 2025-11-18
| Keketale |  | Volcanic basin hydrothermal | Volcanogenic massive sulfide (VMS) | Bimodal felsic VMS | Ag, Pb, Zn |  |  | Liu et al. 2024 |  | 10KK-9@4-2 | [6 empty] | ore material | unknown | grab | rock | [8 empty] | amphibolite | sphalerite | Sp3 | [7 empty] | LA-ICPMS | New Wave Research 193 nm ArF Excimer laser ablation system coupled with Thermo Scientific iCap RQ quadrupole Inductively coupled plasma mass Spectrometer | Guangzhou Tuoyan Testing Technology Co, Ltd | spot diameter is 30 µm, and the frequency is 6 Hz, with the energy density of 3.5 J/cm2; 27Al, 29Si, 34S, 51V, 53Cr, 55Mn, 57Fe, 59Co, 60Ni, 65Cu, 66Zn, 69Ga, 71Ga, 72Ge, 73Ge, 75As, 77Se, 95Mo, 109Ag, 111Cd, 113In, 115In, 118Sn, 121Sb, 125Te, 182W, 185Re, 197Au, 205Tl, 206Pb, 207Pb, 208Pb and 209Bi | glass reference materials NIST SRM610 and MASS-1 were used for multiple external and single internal standard (Zn) calibration (Liu et al., 2008, Jochum et al., 2011), and proportional reference materials SRM612 and BCR-2 Ga were used as monitoring standards | 0.4 |  |  |  | <LOD |  | 0 | [7 empty] | 0 | [5 empty] | 104.66 | [5 empty] | <LOD |  | <LOD |  |  |  | 16.27 | [9 empty] | 63995.67 |  | 6.51 |  | 0 |  | <LOD |  | 0 |  | 23.79 |  |  |  | 6.99 | [9 empty] | 0 |  |  |  | 44526.54 |  | 0 | [7 empty] | <LOD | [5 empty] | 3.96 | [9 empty] | 0 | [5 empty] | 248305.42 |  | 0.47 |  |  |  | <LOD | [5 empty] | <LOD |  |  |  | 0 |  |  |  | 0 | [5 empty] | <LOD |  |  |  | 0 |  | <LOD |  | <LOD | [5 empty] | 514390 |  |  |  |  | 2024 | Yuan Liu, Peng-Peng Yu, Yi Zheng, Hong-Xiang Shan, Xi Chen, Texture and composition evolution of sphalerite in metamorphosed deposits: An example from the Keketale Pb-Zn(-Ag) deposit, NW China, Ore Geology Reviews, Volume 165, 2024 |  | CHN |  | 89.258556 | 47.371667 | [6 empty] | Found pit location | Unclear due to widely spaced facilities and multiple open pits |  | 2025-11-18
| Keketale |  | Volcanic basin hydrothermal | Volcanogenic massive sulfide (VMS) | Bimodal felsic VMS | Ag, Pb, Zn |  |  | Liu et al. 2024 |  | 10KK-9@4-3 | [6 empty] | ore material | unknown | grab | rock | [8 empty] | amphibolite | sphalerite | Sp3 | [7 empty] | LA-ICPMS | New Wave Research 193 nm ArF Excimer laser ablation system coupled with Thermo Scientific iCap RQ quadrupole Inductively coupled plasma mass Spectrometer | Guangzhou Tuoyan Testing Technology Co, Ltd | spot diameter is 30 µm, and the frequency is 6 Hz, with the energy density of 3.5 J/cm2; 27Al, 29Si, 34S, 51V, 53Cr, 55Mn, 57Fe, 59Co, 60Ni, 65Cu, 66Zn, 69Ga, 71Ga, 72Ge, 73Ge, 75As, 77Se, 95Mo, 109Ag, 111Cd, 113In, 115In, 118Sn, 121Sb, 125Te, 182W, 185Re, 197Au, 205Tl, 206Pb, 207Pb, 208Pb and 209Bi | glass reference materials NIST SRM610 and MASS-1 were used for multiple external and single internal standard (Zn) calibration (Liu et al., 2008, Jochum et al., 2011), and proportional reference materials SRM612 and BCR-2 Ga were used as monitoring standards | 0.33 |  |  |  | <LOD |  | 0 | [7 empty] | <LOD | [5 empty] | 102.69 | [5 empty] | <LOD |  | <LOD |  |  |  | 17.38 | [9 empty] | 63269.21 |  | 6.17 |  | 0 |  | <LOD |  | 0 |  | 23.64 |  |  |  | 7.35 | [9 empty] | 0 |  |  |  | 43242.95 |  | <LOD | [7 empty] | <LOD | [5 empty] | 6.51 | [9 empty] | 0 | [5 empty] | 245775.27 |  | 1.85 |  |  |  | 6.91 | [5 empty] | <LOD |  |  |  | 0 |  |  |  | 0 | [5 empty] | 0.02 |  |  |  | 0 |  | <LOD |  | <LOD | [5 empty] | 514390 |  |  |  |  | 2024 | Yuan Liu, Peng-Peng Yu, Yi Zheng, Hong-Xiang Shan, Xi Chen, Texture and composition evolution of sphalerite in metamorphosed deposits: An example from the Keketale Pb-Zn(-Ag) deposit, NW China, Ore Geology Reviews, Volume 165, 2024 |  | CHN |  | 89.258556 | 47.371667 | [6 empty] | Found pit location | Unclear due to widely spaced facilities and multiple open pits |  | 2025-11-18
| Keketale |  | Volcanic basin hydrothermal | Volcanogenic massive sulfide (VMS) | Bimodal felsic VMS | Ag, Pb, Zn |  |  | Liu et al. 2024 |  | 10KK-9@4-6 | [6 empty] | ore material | unknown | grab | rock | [8 empty] | amphibolite | sphalerite | Sp3 | [7 empty] | LA-ICPMS | New Wave Research 193 nm ArF Excimer laser ablation system coupled with Thermo Scientific iCap RQ quadrupole Inductively coupled plasma mass Spectrometer | Guangzhou Tuoyan Testing Technology Co, Ltd | spot diameter is 30 µm, and the frequency is 6 Hz, with the energy density of 3.5 J/cm2; 27Al, 29Si, 34S, 51V, 53Cr, 55Mn, 57Fe, 59Co, 60Ni, 65Cu, 66Zn, 69Ga, 71Ga, 72Ge, 73Ge, 75As, 77Se, 95Mo, 109Ag, 111Cd, 113In, 115In, 118Sn, 121Sb, 125Te, 182W, 185Re, 197Au, 205Tl, 206Pb, 207Pb, 208Pb and 209Bi | glass reference materials NIST SRM610 and MASS-1 were used for multiple external and single internal standard (Zn) calibration (Liu et al., 2008, Jochum et al., 2011), and proportional reference materials SRM612 and BCR-2 Ga were used as monitoring standards | 0.16 |  |  |  | <LOD |  | 0 | [7 empty] | <LOD | [5 empty] | 106.11 | [5 empty] | <LOD |  | <LOD |  |  |  | 15.29 | [9 empty] | 64184.62 |  | 7.22 |  | <LOD |  | <LOD |  | 0 |  | 24.14 |  |  |  | 7.11 | [9 empty] | 0 |  |  |  | 44113.41 |  | <LOD | [7 empty] | <LOD | [5 empty] | 5.35 | [9 empty] | 0 | [5 empty] | 250319.67 |  | 0.56 |  |  |  | <LOD | [5 empty] | <LOD |  |  |  | 0 |  |  |  | 0 | [5 empty] | 0.03 |  |  |  | 0 |  | <LOD |  | <LOD | [5 empty] | 514390 |  |  |  |  | 2024 | Yuan Liu, Peng-Peng Yu, Yi Zheng, Hong-Xiang Shan, Xi Chen, Texture and composition evolution of sphalerite in metamorphosed deposits: An example from the Keketale Pb-Zn(-Ag) deposit, NW China, Ore Geology Reviews, Volume 165, 2024 |  | CHN |  | 89.258556 | 47.371667 | [6 empty] | Found pit location | Unclear due to widely spaced facilities and multiple open pits |  | 2025-11-18
| Keketale |  | Volcanic basin hydrothermal | Volcanogenic massive sulfide (VMS) | Bimodal felsic VMS | Ag, Pb, Zn |  |  | Liu et al. 2024 |  | 10KK-9@6-1 | [6 empty] | ore material | unknown | grab | rock | [8 empty] | amphibolite | sphalerite | Sp3 | [7 empty] | LA-ICPMS | New Wave Research 193 nm ArF Excimer laser ablation system coupled with Thermo Scientific iCap RQ quadrupole Inductively coupled plasma mass Spectrometer | Guangzhou Tuoyan Testing Technology Co, Ltd | spot diameter is 30 µm, and the frequency is 6 Hz, with the energy density of 3.5 J/cm2; 27Al, 29Si, 34S, 51V, 53Cr, 55Mn, 57Fe, 59Co, 60Ni, 65Cu, 66Zn, 69Ga, 71Ga, 72Ge, 73Ge, 75As, 77Se, 95Mo, 109Ag, 111Cd, 113In, 115In, 118Sn, 121Sb, 125Te, 182W, 185Re, 197Au, 205Tl, 206Pb, 207Pb, 208Pb and 209Bi | glass reference materials NIST SRM610 and MASS-1 were used for multiple external and single internal standard (Zn) calibration (Liu et al., 2008, Jochum et al., 2011), and proportional reference materials SRM612 and BCR-2 Ga were used as monitoring standards | 0.5 |  |  |  | <LOD |  | 0 | [7 empty] | <LOD | [5 empty] | 103.01 | [5 empty] | <LOD |  | <LOD |  |  |  | 14.41 | [9 empty] | 61252.73 |  | 6.88 |  | <LOD |  | <LOD |  | 0 |  | 23.06 |  |  |  | 6.99 | [9 empty] | 0 |  |  |  | 41830.13 |  | <LOD | [7 empty] | <LOD | [5 empty] | 1.28 | [9 empty] | 0 | [5 empty] | 242908.27 |  | <LOD |  |  |  | <LOD | [5 empty] | <LOD |  |  |  | 0 |  |  |  | 0 | [5 empty] | 0 |  |  |  | 0 |  | <LOD |  | <LOD | [5 empty] | 514390 |  |  |  |  | 2024 | Yuan Liu, Peng-Peng Yu, Yi Zheng, Hong-Xiang Shan, Xi Chen, Texture and composition evolution of sphalerite in metamorphosed deposits: An example from the Keketale Pb-Zn(-Ag) deposit, NW China, Ore Geology Reviews, Volume 165, 2024 |  | CHN |  | 89.258556 | 47.371667 | [6 empty] | Found pit location | Unclear due to widely spaced facilities and multiple open pits |  | 2025-11-18
| Keketale |  | Volcanic basin hydrothermal | Volcanogenic massive sulfide (VMS) | Bimodal felsic VMS | Ag, Pb, Zn |  |  | Liu et al. 2024 |  | 10KK-9@6-2 | [6 empty] | ore material | unknown | grab | rock | [8 empty] | amphibolite | sphalerite | Sp3 | [7 empty] | LA-ICPMS | New Wave Research 193 nm ArF Excimer laser ablation system coupled with Thermo Scientific iCap RQ quadrupole Inductively coupled plasma mass Spectrometer | Guangzhou Tuoyan Testing Technology Co, Ltd | spot diameter is 30 µm, and the frequency is 6 Hz, with the energy density of 3.5 J/cm2; 27Al, 29Si, 34S, 51V, 53Cr, 55Mn, 57Fe, 59Co, 60Ni, 65Cu, 66Zn, 69Ga, 71Ga, 72Ge, 73Ge, 75As, 77Se, 95Mo, 109Ag, 111Cd, 113In, 115In, 118Sn, 121Sb, 125Te, 182W, 185Re, 197Au, 205Tl, 206Pb, 207Pb, 208Pb and 209Bi | glass reference materials NIST SRM610 and MASS-1 were used for multiple external and single internal standard (Zn) calibration (Liu et al., 2008, Jochum et al., 2011), and proportional reference materials SRM612 and BCR-2 Ga were used as monitoring standards | 1.98 |  |  |  | <LOD |  | 0 | [7 empty] | <LOD | [5 empty] | 103.46 | [5 empty] | <LOD |  | <LOD |  |  |  | 15.56 | [9 empty] | 61988.93 |  | 6.18 |  | 0 |  | 2.19 |  | 0 |  | 23.76 |  |  |  | 7.38 | [9 empty] | 0 |  |  |  | 42572.84 |  | 0.02 | [7 empty] | <LOD | [5 empty] | 29.37 | [9 empty] | 0 | [5 empty] | 245018.38 |  | 1.8 |  |  |  | <LOD | [5 empty] | 0.02 |  |  |  | 0 |  |  |  | 0 | [5 empty] | 0.04 |  |  |  | <LOD |  | <LOD |  | 0.01 | [5 empty] | 514390 |  |  |  |  | 2024 | Yuan Liu, Peng-Peng Yu, Yi Zheng, Hong-Xiang Shan, Xi Chen, Texture and composition evolution of sphalerite in metamorphosed deposits: An example from the Keketale Pb-Zn(-Ag) deposit, NW China, Ore Geology Reviews, Volume 165, 2024 |  | CHN |  | 89.258556 | 47.371667 | [6 empty] | Found pit location | Unclear due to widely spaced facilities and multiple open pits |  | 2025-11-18
| Keketale |  | Volcanic basin hydrothermal | Volcanogenic massive sulfide (VMS) | Bimodal felsic VMS | Ag, Pb, Zn |  |  | Liu et al. 2024 |  | 10KK-9@6-3 | [6 empty] | ore material | unknown | grab | rock | [8 empty] | amphibolite | sphalerite | Sp3 | [7 empty] | LA-ICPMS | New Wave Research 193 nm ArF Excimer laser ablation system coupled with Thermo Scientific iCap RQ quadrupole Inductively coupled plasma mass Spectrometer | Guangzhou Tuoyan Testing Technology Co, Ltd | spot diameter is 30 µm, and the frequency is 6 Hz, with the energy density of 3.5 J/cm2; 27Al, 29Si, 34S, 51V, 53Cr, 55Mn, 57Fe, 59Co, 60Ni, 65Cu, 66Zn, 69Ga, 71Ga, 72Ge, 73Ge, 75As, 77Se, 95Mo, 109Ag, 111Cd, 113In, 115In, 118Sn, 121Sb, 125Te, 182W, 185Re, 197Au, 205Tl, 206Pb, 207Pb, 208Pb and 209Bi | glass reference materials NIST SRM610 and MASS-1 were used for multiple external and single internal standard (Zn) calibration (Liu et al., 2008, Jochum et al., 2011), and proportional reference materials SRM612 and BCR-2 Ga were used as monitoring standards | 0.7 |  |  |  | <LOD |  | 0 | [7 empty] | <LOD | [5 empty] | 107.74 | [5 empty] | <LOD |  | <LOD |  |  |  | 14.61 | [9 empty] | 63023.56 |  | 6.67 |  | 0 |  | <LOD |  | 0 |  | 24.88 |  |  |  | 6.91 | [9 empty] | 0 |  |  |  | 41807.77 |  | 0 | [7 empty] | <LOD | [5 empty] | 52.3 | [9 empty] | 0 | [5 empty] | 246141.11 |  | 7.08 |  |  |  | <LOD | [5 empty] | <LOD |  |  |  | 0 |  |  |  | 0 | [5 empty] | 0.05 |  |  |  | <LOD |  | <LOD |  | <LOD | [5 empty] | 514390 |  |  |  |  | 2024 | Yuan Liu, Peng-Peng Yu, Yi Zheng, Hong-Xiang Shan, Xi Chen, Texture and composition evolution of sphalerite in metamorphosed deposits: An example from the Keketale Pb-Zn(-Ag) deposit, NW China, Ore Geology Reviews, Volume 165, 2024 |  | CHN |  | 89.258556 | 47.371667 | [6 empty] | Found pit location | Unclear due to widely spaced facilities and multiple open pits |  | 2025-11-18
| Keketale |  | Volcanic basin hydrothermal | Volcanogenic massive sulfide (VMS) | Bimodal felsic VMS | Ag, Pb, Zn |  |  | Liu et al. 2024 |  | 10KK-9@6-4 | [6 empty] | ore material | unknown | grab | rock | [8 empty] | amphibolite | sphalerite | Sp3 | [7 empty] | LA-ICPMS | New Wave Research 193 nm ArF Excimer laser ablation system coupled with Thermo Scientific iCap RQ quadrupole Inductively coupled plasma mass Spectrometer | Guangzhou Tuoyan Testing Technology Co, Ltd | spot diameter is 30 µm, and the frequency is 6 Hz, with the energy density of 3.5 J/cm2; 27Al, 29Si, 34S, 51V, 53Cr, 55Mn, 57Fe, 59Co, 60Ni, 65Cu, 66Zn, 69Ga, 71Ga, 72Ge, 73Ge, 75As, 77Se, 95Mo, 109Ag, 111Cd, 113In, 115In, 118Sn, 121Sb, 125Te, 182W, 185Re, 197Au, 205Tl, 206Pb, 207Pb, 208Pb and 209Bi | glass reference materials NIST SRM610 and MASS-1 were used for multiple external and single internal standard (Zn) calibration (Liu et al., 2008, Jochum et al., 2011), and proportional reference materials SRM612 and BCR-2 Ga were used as monitoring standards | 1.89 |  |  |  | 5.55 |  | <LOD | [7 empty] | <LOD | [5 empty] | 1092.56 | [5 empty] | <LOD |  | <LOD |  |  |  | 22.32 | [9 empty] | 64325.92 |  | 10.79 |  | 0 |  | 1.5 |  | 0 |  | 24.75 |  |  |  | 6.81 | [9 empty] | 0 |  |  |  | 46325.4 |  | 3.48 | [7 empty] | <LOD | [5 empty] | 144.99 | [9 empty] | 0 | [5 empty] | 215922.41 |  | 8.37 |  |  |  | 1.78 | [5 empty] | <LOD |  |  |  | 0 |  |  |  | <LOD | [5 empty] | 0.24 |  |  |  | 0 |  | <LOD |  | 0.42 | [5 empty] | 514390 |  |  |  |  | 2024 | Yuan Liu, Peng-Peng Yu, Yi Zheng, Hong-Xiang Shan, Xi Chen, Texture and composition evolution of sphalerite in metamorphosed deposits: An example from the Keketale Pb-Zn(-Ag) deposit, NW China, Ore Geology Reviews, Volume 165, 2024 |  | CHN |  | 89.258556 | 47.371667 | [6 empty] | Found pit location | Unclear due to widely spaced facilities and multiple open pits |  | 2025-11-18
| Keketale |  | Volcanic basin hydrothermal | Volcanogenic massive sulfide (VMS) | Bimodal felsic VMS | Ag, Pb, Zn |  |  | Liu et al. 2024 |  | 10KK-9@6-5 | [6 empty] | ore material | unknown | grab | rock | [8 empty] | amphibolite | sphalerite | Sp3 | [7 empty] | LA-ICPMS | New Wave Research 193 nm ArF Excimer laser ablation system coupled with Thermo Scientific iCap RQ quadrupole Inductively coupled plasma mass Spectrometer | Guangzhou Tuoyan Testing Technology Co, Ltd | spot diameter is 30 µm, and the frequency is 6 Hz, with the energy density of 3.5 J/cm2; 27Al, 29Si, 34S, 51V, 53Cr, 55Mn, 57Fe, 59Co, 60Ni, 65Cu, 66Zn, 69Ga, 71Ga, 72Ge, 73Ge, 75As, 77Se, 95Mo, 109Ag, 111Cd, 113In, 115In, 118Sn, 121Sb, 125Te, 182W, 185Re, 197Au, 205Tl, 206Pb, 207Pb, 208Pb and 209Bi | glass reference materials NIST SRM610 and MASS-1 were used for multiple external and single internal standard (Zn) calibration (Liu et al., 2008, Jochum et al., 2011), and proportional reference materials SRM612 and BCR-2 Ga were used as monitoring standards | 0.27 |  |  |  | <LOD |  | <LOD | [7 empty] | <LOD | [5 empty] | 1246.33 | [5 empty] | <LOD |  | <LOD |  |  |  | 17.17 | [9 empty] | 62643.54 |  | 6.39 |  | 0 |  | 1.58 |  | 0 |  | 21.58 |  |  |  | 6.84 | [9 empty] | 0 |  |  |  | 45158.43 |  | <LOD | [7 empty] | <LOD | [5 empty] | 1.11 | [9 empty] | 0 | [5 empty] | 207569.54 |  | <LOD |  |  |  | 3.54 | [5 empty] | 0.46 |  |  |  | 0 |  |  |  | 0 | [5 empty] | 0 |  |  |  | 0 |  | <LOD |  | 0 | [5 empty] | 514390 |  |  |  |  | 2024 | Yuan Liu, Peng-Peng Yu, Yi Zheng, Hong-Xiang Shan, Xi Chen, Texture and composition evolution of sphalerite in metamorphosed deposits: An example from the Keketale Pb-Zn(-Ag) deposit, NW China, Ore Geology Reviews, Volume 165, 2024 |  | CHN |  | 89.258556 | 47.371667 | [6 empty] | Found pit location | Unclear due to widely spaced facilities and multiple open pits |  | 2025-11-18
| Keketale |  | Volcanic basin hydrothermal | Volcanogenic massive sulfide (VMS) | Bimodal felsic VMS | Ag, Pb, Zn |  |  | Liu et al. 2024 |  | 10KK-13@1-1 | [6 empty] | ore material | unknown | grab | rock | [8 empty] | amphibolite | sphalerite | Sp4 | [7 empty] | LA-ICPMS | New Wave Research 193 nm ArF Excimer laser ablation system coupled with Thermo Scientific iCap RQ quadrupole Inductively coupled plasma mass Spectrometer | Guangzhou Tuoyan Testing Technology Co, Ltd | spot diameter is 30 µm, and the frequency is 6 Hz, with the energy density of 3.5 J/cm2; 27Al, 29Si, 34S, 51V, 53Cr, 55Mn, 57Fe, 59Co, 60Ni, 65Cu, 66Zn, 69Ga, 71Ga, 72Ge, 73Ge, 75As, 77Se, 95Mo, 109Ag, 111Cd, 113In, 115In, 118Sn, 121Sb, 125Te, 182W, 185Re, 197Au, 205Tl, 206Pb, 207Pb, 208Pb and 209Bi | glass reference materials NIST SRM610 and MASS-1 were used for multiple external and single internal standard (Zn) calibration (Liu et al., 2008, Jochum et al., 2011), and proportional reference materials SRM612 and BCR-2 Ga were used as monitoring standards | 1.32 |  |  |  | <LOD |  | <LOD | [7 empty] | <LOD | [5 empty] | 1578.03 | [5 empty] | <LOD |  | 11.62 |  |  |  | 122.14 | [9 empty] | 140347.06 |  | 0.83 |  | 0 |  | 2.16 |  | 0 |  | 22.16 |  |  |  | 14.75 | [9 empty] | 0 |  |  |  | 3747.69 |  | <LOD | [7 empty] | 5.3 | [5 empty] | 11.81 | [9 empty] | 0 | [5 empty] | 288048.37 |  | 4.47 |  |  |  | <LOD | [5 empty] | <LOD |  |  |  | <LOD |  |  |  | 0 | [5 empty] | 0.25 |  |  |  | <LOD |  | <LOD |  | <LOD | [5 empty] | 571670 |  |  |  |  | 2024 | Yuan Liu, Peng-Peng Yu, Yi Zheng, Hong-Xiang Shan, Xi Chen, Texture and composition evolution of sphalerite in metamorphosed deposits: An example from the Keketale Pb-Zn(-Ag) deposit, NW China, Ore Geology Reviews, Volume 165, 2024 |  | CHN |  | 89.258556 | 47.371667 | [6 empty] | Found pit location | Unclear due to widely spaced facilities and multiple open pits |  | 2025-11-18
| Keketale |  | Volcanic basin hydrothermal | Volcanogenic massive sulfide (VMS) | Bimodal felsic VMS | Ag, Pb, Zn |  |  | Liu et al. 2024 |  | 10KK-13@1-2 | [6 empty] | ore material | unknown | grab | rock | [8 empty] | amphibolite | sphalerite | Sp4 | [7 empty] | LA-ICPMS | New Wave Research 193 nm ArF Excimer laser ablation system coupled with Thermo Scientific iCap RQ quadrupole Inductively coupled plasma mass Spectrometer | Guangzhou Tuoyan Testing Technology Co, Ltd | spot diameter is 30 µm, and the frequency is 6 Hz, with the energy density of 3.5 J/cm2; 27Al, 29Si, 34S, 51V, 53Cr, 55Mn, 57Fe, 59Co, 60Ni, 65Cu, 66Zn, 69Ga, 71Ga, 72Ge, 73Ge, 75As, 77Se, 95Mo, 109Ag, 111Cd, 113In, 115In, 118Sn, 121Sb, 125Te, 182W, 185Re, 197Au, 205Tl, 206Pb, 207Pb, 208Pb and 209Bi | glass reference materials NIST SRM610 and MASS-1 were used for multiple external and single internal standard (Zn) calibration (Liu et al., 2008, Jochum et al., 2011), and proportional reference materials SRM612 and BCR-2 Ga were used as monitoring standards | 3.92 |  |  |  | 257.08 |  | 0.01 | [7 empty] | 1.9 | [5 empty] | 1530.5 | [5 empty] | 275.06 |  | 102.22 |  |  |  | 250.51 | [9 empty] | 562766.72 |  | 0.78 |  | 0 |  | 11.13 |  | 0 |  | 15.17 |  |  |  | 15.32 | [9 empty] | 0 |  |  |  | 1281.29 |  | 0 | [7 empty] | 57.37 | [5 empty] | 85.69 | [9 empty] | 0 | [5 empty] | 891340.93 |  | 24.99 |  |  |  | <LOD | [5 empty] | <LOD |  |  |  | <LOD |  |  |  | 0 | [5 empty] | 1.31 |  |  |  | <LOD |  | <LOD |  | <LOD | [5 empty] | 571670 |  |  |  |  | 2024 | Yuan Liu, Peng-Peng Yu, Yi Zheng, Hong-Xiang Shan, Xi Chen, Texture and composition evolution of sphalerite in metamorphosed deposits: An example from the Keketale Pb-Zn(-Ag) deposit, NW China, Ore Geology Reviews, Volume 165, 2024 |  | CHN |  | 89.258556 | 47.371667 | [6 empty] | Found pit location | Unclear due to widely spaced facilities and multiple open pits |  | 2025-11-18
| Keketale |  | Volcanic basin hydrothermal | Volcanogenic massive sulfide (VMS) | Bimodal felsic VMS | Ag, Pb, Zn |  |  | Liu et al. 2024 |  | 10KK-13@1-3 | [6 empty] | ore material | unknown | grab | rock | [8 empty] | amphibolite | sphalerite | Sp4 | [7 empty] | LA-ICPMS | New Wave Research 193 nm ArF Excimer laser ablation system coupled with Thermo Scientific iCap RQ quadrupole Inductively coupled plasma mass Spectrometer | Guangzhou Tuoyan Testing Technology Co, Ltd | spot diameter is 30 µm, and the frequency is 6 Hz, with the energy density of 3.5 J/cm2; 27Al, 29Si, 34S, 51V, 53Cr, 55Mn, 57Fe, 59Co, 60Ni, 65Cu, 66Zn, 69Ga, 71Ga, 72Ge, 73Ge, 75As, 77Se, 95Mo, 109Ag, 111Cd, 113In, 115In, 118Sn, 121Sb, 125Te, 182W, 185Re, 197Au, 205Tl, 206Pb, 207Pb, 208Pb and 209Bi | glass reference materials NIST SRM610 and MASS-1 were used for multiple external and single internal standard (Zn) calibration (Liu et al., 2008, Jochum et al., 2011), and proportional reference materials SRM612 and BCR-2 Ga were used as monitoring standards | 7.16 |  |  |  | 22.38 |  | 0.12 | [7 empty] | 0.76 | [5 empty] | 1466.41 | [5 empty] | 8.09 |  | 15.03 |  |  |  | 264.83 | [9 empty] | 116026.33 |  | <LOD |  | 0 |  | 2.87 |  | 0 |  | 16.74 |  |  |  | 14.85 | [9 empty] | 0 |  |  |  | 4846.8 |  | 0 | [7 empty] | 5.12 | [5 empty] | 40.79 | [9 empty] | 0 | [5 empty] | 335624.92 |  | 21.4 |  |  |  | <LOD | [5 empty] | <LOD |  |  |  | 0 |  |  |  | 0 | [5 empty] | 0.14 |  |  |  | <LOD |  | <LOD |  | <LOD | [5 empty] | 571670 |  |  |  |  | 2024 | Yuan Liu, Peng-Peng Yu, Yi Zheng, Hong-Xiang Shan, Xi Chen, Texture and composition evolution of sphalerite in metamorphosed deposits: An example from the Keketale Pb-Zn(-Ag) deposit, NW China, Ore Geology Reviews, Volume 165, 2024 |  | CHN |  | 89.258556 | 47.371667 | [6 empty] | Found pit location | Unclear due to widely spaced facilities and multiple open pits |  | 2025-11-18
| Keketale |  | Volcanic basin hydrothermal | Volcanogenic massive sulfide (VMS) | Bimodal felsic VMS | Ag, Pb, Zn |  |  | Liu et al. 2024 |  | 10KK-13@1-4 | [6 empty] | ore material | unknown | grab | rock | [8 empty] | amphibolite | sphalerite | Sp4 | [7 empty] | LA-ICPMS | New Wave Research 193 nm ArF Excimer laser ablation system coupled with Thermo Scientific iCap RQ quadrupole Inductively coupled plasma mass Spectrometer | Guangzhou Tuoyan Testing Technology Co, Ltd | spot diameter is 30 µm, and the frequency is 6 Hz, with the energy density of 3.5 J/cm2; 27Al, 29Si, 34S, 51V, 53Cr, 55Mn, 57Fe, 59Co, 60Ni, 65Cu, 66Zn, 69Ga, 71Ga, 72Ge, 73Ge, 75As, 77Se, 95Mo, 109Ag, 111Cd, 113In, 115In, 118Sn, 121Sb, 125Te, 182W, 185Re, 197Au, 205Tl, 206Pb, 207Pb, 208Pb and 209Bi | glass reference materials NIST SRM610 and MASS-1 were used for multiple external and single internal standard (Zn) calibration (Liu et al., 2008, Jochum et al., 2011), and proportional reference materials SRM612 and BCR-2 Ga were used as monitoring standards | 2.44 |  |  |  | 46.64 |  | 0.02 | [7 empty] | 0.6 | [5 empty] | 1449.2 | [5 empty] | 41.17 |  | <LOD |  |  |  | 38.49 | [9 empty] | 150465.7 |  | <LOD |  | 0 |  | 2.3 |  | 0 |  | 15.59 |  |  |  | 14.81 | [9 empty] | 0 |  |  |  | 5962.76 |  | <LOD | [7 empty] | <LOD | [5 empty] | 20.85 | [9 empty] | 0 | [5 empty] | 382666.95 |  | 33.42 |  |  |  | <LOD | [5 empty] | <LOD |  |  |  | 0 |  |  |  | 0 | [5 empty] | 0.14 |  |  |  | 0 |  | <LOD |  | <LOD | [5 empty] | 571670 |  |  |  |  | 2024 | Yuan Liu, Peng-Peng Yu, Yi Zheng, Hong-Xiang Shan, Xi Chen, Texture and composition evolution of sphalerite in metamorphosed deposits: An example from the Keketale Pb-Zn(-Ag) deposit, NW China, Ore Geology Reviews, Volume 165, 2024 |  | CHN |  | 89.258556 | 47.371667 | [6 empty] | Found pit location | Unclear due to widely spaced facilities and multiple open pits |  | 2025-11-18
| Keketale |  | Volcanic basin hydrothermal | Volcanogenic massive sulfide (VMS) | Bimodal felsic VMS | Ag, Pb, Zn |  |  | Liu et al. 2024 |  | 10KK-L@6-1 | [6 empty] | ore material | unknown | grab | rock | [8 empty] | amphibolite | sphalerite | Sp4 | [7 empty] | LA-ICPMS | New Wave Research 193 nm ArF Excimer laser ablation system coupled with Thermo Scientific iCap RQ quadrupole Inductively coupled plasma mass Spectrometer | Guangzhou Tuoyan Testing Technology Co, Ltd | spot diameter is 30 µm, and the frequency is 6 Hz, with the energy density of 3.5 J/cm2; 27Al, 29Si, 34S, 51V, 53Cr, 55Mn, 57Fe, 59Co, 60Ni, 65Cu, 66Zn, 69Ga, 71Ga, 72Ge, 73Ge, 75As, 77Se, 95Mo, 109Ag, 111Cd, 113In, 115In, 118Sn, 121Sb, 125Te, 182W, 185Re, 197Au, 205Tl, 206Pb, 207Pb, 208Pb and 209Bi | glass reference materials NIST SRM610 and MASS-1 were used for multiple external and single internal standard (Zn) calibration (Liu et al., 2008, Jochum et al., 2011), and proportional reference materials SRM612 and BCR-2 Ga were used as monitoring standards | 0.18 |  |  |  | <LOD |  | <LOD | [7 empty] | <LOD | [5 empty] | 1302.1 | [5 empty] | <LOD |  | <LOD |  |  |  | 20.74 | [9 empty] | 80800.91 |  | 0.57 |  | 0 |  | <LOD |  | 0 |  | 25.66 |  |  |  | 22.14 | [9 empty] | 0 |  |  |  | 48067.73 |  | <LOD | [7 empty] | <LOD | [5 empty] | 0.06 | [9 empty] | 0 | [5 empty] | 250516.47 |  | <LOD |  |  |  | <LOD | [5 empty] | <LOD |  |  |  | 0 |  |  |  | 0 | [5 empty] | 0 |  |  |  | <LOD |  | 0.18 |  | <LOD | [5 empty] | 515970 |  |  |  |  | 2024 | Yuan Liu, Peng-Peng Yu, Yi Zheng, Hong-Xiang Shan, Xi Chen, Texture and composition evolution of sphalerite in metamorphosed deposits: An example from the Keketale Pb-Zn(-Ag) deposit, NW China, Ore Geology Reviews, Volume 165, 2024 |  | CHN |  | 89.258556 | 47.371667 | [6 empty] | Found pit location | Unclear due to widely spaced facilities and multiple open pits |  | 2025-11-18
| Keketale |  | Volcanic basin hydrothermal | Volcanogenic massive sulfide (VMS) | Bimodal felsic VMS | Ag, Pb, Zn |  |  | Liu et al. 2024 |  | 10KK-L@6-11 | [6 empty] | ore material | unknown | grab | rock | [8 empty] | amphibolite | sphalerite | Sp4 | [7 empty] | LA-ICPMS | New Wave Research 193 nm ArF Excimer laser ablation system coupled with Thermo Scientific iCap RQ quadrupole Inductively coupled plasma mass Spectrometer | Guangzhou Tuoyan Testing Technology Co, Ltd | spot diameter is 30 µm, and the frequency is 6 Hz, with the energy density of 3.5 J/cm2; 27Al, 29Si, 34S, 51V, 53Cr, 55Mn, 57Fe, 59Co, 60Ni, 65Cu, 66Zn, 69Ga, 71Ga, 72Ge, 73Ge, 75As, 77Se, 95Mo, 109Ag, 111Cd, 113In, 115In, 118Sn, 121Sb, 125Te, 182W, 185Re, 197Au, 205Tl, 206Pb, 207Pb, 208Pb and 209Bi | glass reference materials NIST SRM610 and MASS-1 were used for multiple external and single internal standard (Zn) calibration (Liu et al., 2008, Jochum et al., 2011), and proportional reference materials SRM612 and BCR-2 Ga were used as monitoring standards | 0.5 |  |  |  | <LOD |  | 0 | [7 empty] | <LOD | [5 empty] | 2502.86 | [5 empty] | <LOD |  | 5.54 |  |  |  | 22.85 | [9 empty] | 65673.07 |  | 0.42 |  | 0 |  | 1.59 |  | 0 |  | 25.29 |  |  |  | 21.35 | [9 empty] | 0 |  |  |  | 31314.47 |  | <LOD | [7 empty] | <LOD | [5 empty] | 2.36 | [9 empty] | 0 | [5 empty] | 238426.82 |  | <LOD |  |  |  | 1.88 | [5 empty] | <LOD |  |  |  | <LOD |  |  |  | <LOD | [5 empty] | 0.32 |  |  |  | <LOD |  | <LOD |  | 0.01 | [5 empty] | 515970 |  |  |  |  | 2024 | Yuan Liu, Peng-Peng Yu, Yi Zheng, Hong-Xiang Shan, Xi Chen, Texture and composition evolution of sphalerite in metamorphosed deposits: An example from the Keketale Pb-Zn(-Ag) deposit, NW China, Ore Geology Reviews, Volume 165, 2024 |  | CHN |  | 89.258556 | 47.371667 | [6 empty] | Found pit location | Unclear due to widely spaced facilities and multiple open pits |  | 2025-11-18
| Keketale |  | Volcanic basin hydrothermal | Volcanogenic massive sulfide (VMS) | Bimodal felsic VMS | Ag, Pb, Zn |  |  | Liu et al. 2024 |  | 10KK-L@6-12 | [6 empty] | ore material | unknown | grab | rock | [8 empty] | amphibolite | sphalerite | Sp4 | [7 empty] | LA-ICPMS | New Wave Research 193 nm ArF Excimer laser ablation system coupled with Thermo Scientific iCap RQ quadrupole Inductively coupled plasma mass Spectrometer | Guangzhou Tuoyan Testing Technology Co, Ltd | spot diameter is 30 µm, and the frequency is 6 Hz, with the energy density of 3.5 J/cm2; 27Al, 29Si, 34S, 51V, 53Cr, 55Mn, 57Fe, 59Co, 60Ni, 65Cu, 66Zn, 69Ga, 71Ga, 72Ge, 73Ge, 75As, 77Se, 95Mo, 109Ag, 111Cd, 113In, 115In, 118Sn, 121Sb, 125Te, 182W, 185Re, 197Au, 205Tl, 206Pb, 207Pb, 208Pb and 209Bi | glass reference materials NIST SRM610 and MASS-1 were used for multiple external and single internal standard (Zn) calibration (Liu et al., 2008, Jochum et al., 2011), and proportional reference materials SRM612 and BCR-2 Ga were used as monitoring standards | 0.44 |  |  |  | <LOD |  | 0 | [7 empty] | <LOD | [5 empty] | 2357.65 | [5 empty] | <LOD |  | <LOD |  |  |  | 26.2 | [9 empty] | 68968.54 |  | 0.71 |  | 0 |  | 1.49 |  | 0 |  | 26.42 |  |  |  | 21.08 | [9 empty] | 0 |  |  |  | 35876.4 |  | 0 | [7 empty] | 0.11 | [5 empty] | 0.67 | [9 empty] | 0 | [5 empty] | 241345.18 |  | <LOD |  |  |  | <LOD | [5 empty] | <LOD |  |  |  | <LOD |  |  |  | 0 | [5 empty] | 0.1 |  |  |  | <LOD |  | <LOD |  | <LOD | [5 empty] | 515970 |  |  |  |  | 2024 | Yuan Liu, Peng-Peng Yu, Yi Zheng, Hong-Xiang Shan, Xi Chen, Texture and composition evolution of sphalerite in metamorphosed deposits: An example from the Keketale Pb-Zn(-Ag) deposit, NW China, Ore Geology Reviews, Volume 165, 2024 |  | CHN |  | 89.258556 | 47.371667 | [6 empty] | Found pit location | Unclear due to widely spaced facilities and multiple open pits |  | 2025-11-18
| Keketale |  | Volcanic basin hydrothermal | Volcanogenic massive sulfide (VMS) | Bimodal felsic VMS | Ag, Pb, Zn |  |  | Liu et al. 2024 |  | 10KK-L@6-13 | [6 empty] | ore material | unknown | grab | rock | [8 empty] | amphibolite | sphalerite | Sp4 | [7 empty] | LA-ICPMS | New Wave Research 193 nm ArF Excimer laser ablation system coupled with Thermo Scientific iCap RQ quadrupole Inductively coupled plasma mass Spectrometer | Guangzhou Tuoyan Testing Technology Co, Ltd | spot diameter is 30 µm, and the frequency is 6 Hz, with the energy density of 3.5 J/cm2; 27Al, 29Si, 34S, 51V, 53Cr, 55Mn, 57Fe, 59Co, 60Ni, 65Cu, 66Zn, 69Ga, 71Ga, 72Ge, 73Ge, 75As, 77Se, 95Mo, 109Ag, 111Cd, 113In, 115In, 118Sn, 121Sb, 125Te, 182W, 185Re, 197Au, 205Tl, 206Pb, 207Pb, 208Pb and 209Bi | glass reference materials NIST SRM610 and MASS-1 were used for multiple external and single internal standard (Zn) calibration (Liu et al., 2008, Jochum et al., 2011), and proportional reference materials SRM612 and BCR-2 Ga were used as monitoring standards | 0.62 |  |  |  | <LOD |  | 0 | [7 empty] | <LOD | [5 empty] | 2413.92 | [5 empty] | <LOD |  | <LOD |  |  |  | 20.51 | [9 empty] | 67977.78 |  | 0.8 |  | 0 |  | <LOD |  | 0 |  | 24.03 |  |  |  | 19.84 | [9 empty] | 0 |  |  |  | 35744.79 |  | 0 | [7 empty] | <LOD | [5 empty] | 6.14 | [9 empty] | 0 | [5 empty] | 240783.48 |  | 0.63 |  |  |  | <LOD | [5 empty] | <LOD |  |  |  | 0 |  |  |  | 0 | [5 empty] | 0.09 |  |  |  | <LOD |  | <LOD |  | <LOD | [5 empty] | 515970 |  |  |  |  | 2024 | Yuan Liu, Peng-Peng Yu, Yi Zheng, Hong-Xiang Shan, Xi Chen, Texture and composition evolution of sphalerite in metamorphosed deposits: An example from the Keketale Pb-Zn(-Ag) deposit, NW China, Ore Geology Reviews, Volume 165, 2024 |  | CHN |  | 89.258556 | 47.371667 | [6 empty] | Found pit location | Unclear due to widely spaced facilities and multiple open pits |  | 2025-11-18
| Keketale |  | Volcanic basin hydrothermal | Volcanogenic massive sulfide (VMS) | Bimodal felsic VMS | Ag, Pb, Zn |  |  | Liu et al. 2024 |  | 10KK-L@6-14 | [6 empty] | ore material | unknown | grab | rock | [8 empty] | amphibolite | sphalerite | Sp4 | [7 empty] | LA-ICPMS | New Wave Research 193 nm ArF Excimer laser ablation system coupled with Thermo Scientific iCap RQ quadrupole Inductively coupled plasma mass Spectrometer | Guangzhou Tuoyan Testing Technology Co, Ltd | spot diameter is 30 µm, and the frequency is 6 Hz, with the energy density of 3.5 J/cm2; 27Al, 29Si, 34S, 51V, 53Cr, 55Mn, 57Fe, 59Co, 60Ni, 65Cu, 66Zn, 69Ga, 71Ga, 72Ge, 73Ge, 75As, 77Se, 95Mo, 109Ag, 111Cd, 113In, 115In, 118Sn, 121Sb, 125Te, 182W, 185Re, 197Au, 205Tl, 206Pb, 207Pb, 208Pb and 209Bi | glass reference materials NIST SRM610 and MASS-1 were used for multiple external and single internal standard (Zn) calibration (Liu et al., 2008, Jochum et al., 2011), and proportional reference materials SRM612 and BCR-2 Ga were used as monitoring standards | 0.19 |  |  |  | <LOD |  | 0 | [7 empty] | <LOD | [5 empty] | 2583.62 | [5 empty] | <LOD |  | <LOD |  |  |  | 16.83 | [9 empty] | 66631.77 |  | 0.49 |  | 0 |  | <LOD |  | 0 |  | 26.05 |  |  |  | 19.99 | [9 empty] | 0 |  |  |  | 31645.96 |  | 0 | [7 empty] | <LOD | [5 empty] | <LOD | [9 empty] | 0 | [5 empty] | 241705.75 |  | <LOD |  |  |  | <LOD | [5 empty] | <LOD |  |  |  | 0 |  |  |  | 0 | [5 empty] | 0 |  |  |  | <LOD |  | <LOD |  | <LOD | [5 empty] | 515970 |  |  |  |  | 2024 | Yuan Liu, Peng-Peng Yu, Yi Zheng, Hong-Xiang Shan, Xi Chen, Texture and composition evolution of sphalerite in metamorphosed deposits: An example from the Keketale Pb-Zn(-Ag) deposit, NW China, Ore Geology Reviews, Volume 165, 2024 |  | CHN |  | 89.258556 | 47.371667 | [6 empty] | Found pit location | Unclear due to widely spaced facilities and multiple open pits |  | 2025-11-18
| Keketale |  | Volcanic basin hydrothermal | Volcanogenic massive sulfide (VMS) | Bimodal felsic VMS | Ag, Pb, Zn |  |  | Liu et al. 2024 |  | 10KK-L@6-17 | [6 empty] | ore material | unknown | grab | rock | [8 empty] | amphibolite | sphalerite | Sp4 | [7 empty] | LA-ICPMS | New Wave Research 193 nm ArF Excimer laser ablation system coupled with Thermo Scientific iCap RQ quadrupole Inductively coupled plasma mass Spectrometer | Guangzhou Tuoyan Testing Technology Co, Ltd | spot diameter is 30 µm, and the frequency is 6 Hz, with the energy density of 3.5 J/cm2; 27Al, 29Si, 34S, 51V, 53Cr, 55Mn, 57Fe, 59Co, 60Ni, 65Cu, 66Zn, 69Ga, 71Ga, 72Ge, 73Ge, 75As, 77Se, 95Mo, 109Ag, 111Cd, 113In, 115In, 118Sn, 121Sb, 125Te, 182W, 185Re, 197Au, 205Tl, 206Pb, 207Pb, 208Pb and 209Bi | glass reference materials NIST SRM610 and MASS-1 were used for multiple external and single internal standard (Zn) calibration (Liu et al., 2008, Jochum et al., 2011), and proportional reference materials SRM612 and BCR-2 Ga were used as monitoring standards | 0.46 |  |  |  | <LOD |  | <LOD | [7 empty] | <LOD | [5 empty] | 2440.63 | [5 empty] | <LOD |  | <LOD |  |  |  | 17.43 | [9 empty] | 68297.45 |  | 0.61 |  | 0 |  | <LOD |  | 0 |  | 25.94 |  |  |  | 19.98 | [9 empty] | 0 |  |  |  | 32663.4 |  | <LOD | [7 empty] | <LOD | [5 empty] | 1.22 | [9 empty] | 0 | [5 empty] | 240449.71 |  | <LOD |  |  |  | <LOD | [5 empty] | <LOD |  |  |  | 0 |  |  |  | 0 | [5 empty] | 0.19 |  |  |  | <LOD |  | <LOD |  | 0 | [5 empty] | 515970 |  |  |  |  | 2024 | Yuan Liu, Peng-Peng Yu, Yi Zheng, Hong-Xiang Shan, Xi Chen, Texture and composition evolution of sphalerite in metamorphosed deposits: An example from the Keketale Pb-Zn(-Ag) deposit, NW China, Ore Geology Reviews, Volume 165, 2024 |  | CHN |  | 89.258556 | 47.371667 | [6 empty] | Found pit location | Unclear due to widely spaced facilities and multiple open pits |  | 2025-11-18
| Keketale |  | Volcanic basin hydrothermal | Volcanogenic massive sulfide (VMS) | Bimodal felsic VMS | Ag, Pb, Zn |  |  | Liu et al. 2024 |  | 10KK-01@1-1 | [6 empty] | ore material | unknown | grab | rock | [8 empty] | amphibolite | sphalerite | Sp4 | [7 empty] | LA-ICPMS | New Wave Research 193 nm ArF Excimer laser ablation system coupled with Thermo Scientific iCap RQ quadrupole Inductively coupled plasma mass Spectrometer | Guangzhou Tuoyan Testing Technology Co, Ltd | spot diameter is 30 µm, and the frequency is 6 Hz, with the energy density of 3.5 J/cm2; 27Al, 29Si, 34S, 51V, 53Cr, 55Mn, 57Fe, 59Co, 60Ni, 65Cu, 66Zn, 69Ga, 71Ga, 72Ge, 73Ge, 75As, 77Se, 95Mo, 109Ag, 111Cd, 113In, 115In, 118Sn, 121Sb, 125Te, 182W, 185Re, 197Au, 205Tl, 206Pb, 207Pb, 208Pb and 209Bi | glass reference materials NIST SRM610 and MASS-1 were used for multiple external and single internal standard (Zn) calibration (Liu et al., 2008, Jochum et al., 2011), and proportional reference materials SRM612 and BCR-2 Ga were used as monitoring standards | 14.53 |  |  |  | <LOD |  | 0 | [7 empty] | <LOD | [5 empty] | 116.47 | [5 empty] | <LOD |  | <LOD |  |  |  | 37.99 | [9 empty] | 72256.3 |  | 1.31 |  | 0 |  | <LOD |  | 0 |  | 16.78 |  |  |  | 12.37 | [9 empty] | 0 |  |  |  | 38310.09 |  | 0.01 | [7 empty] | <LOD | [5 empty] | 16.65 | [9 empty] | 0 | [5 empty] | 239425.96 |  | 18.28 |  |  |  | 0.38 | [5 empty] | <LOD |  |  |  | 0 |  |  |  | 0 | [5 empty] | 0.64 |  |  |  | <LOD |  | <LOD |  | <LOD | [5 empty] | 492410 |  |  |  |  | 2024 | Yuan Liu, Peng-Peng Yu, Yi Zheng, Hong-Xiang Shan, Xi Chen, Texture and composition evolution of sphalerite in metamorphosed deposits: An example from the Keketale Pb-Zn(-Ag) deposit, NW China, Ore Geology Reviews, Volume 165, 2024 |  | CHN |  | 89.258556 | 47.371667 | [6 empty] | Found pit location | Unclear due to widely spaced facilities and multiple open pits |  | 2025-11-18
| Keketale |  | Volcanic basin hydrothermal | Volcanogenic massive sulfide (VMS) | Bimodal felsic VMS | Ag, Pb, Zn |  |  | Liu et al. 2024 |  | 10KK-01@1-2 | [6 empty] | ore material | unknown | grab | rock | [8 empty] | amphibolite | sphalerite | Sp4 | [7 empty] | LA-ICPMS | New Wave Research 193 nm ArF Excimer laser ablation system coupled with Thermo Scientific iCap RQ quadrupole Inductively coupled plasma mass Spectrometer | Guangzhou Tuoyan Testing Technology Co, Ltd | spot diameter is 30 µm, and the frequency is 6 Hz, with the energy density of 3.5 J/cm2; 27Al, 29Si, 34S, 51V, 53Cr, 55Mn, 57Fe, 59Co, 60Ni, 65Cu, 66Zn, 69Ga, 71Ga, 72Ge, 73Ge, 75As, 77Se, 95Mo, 109Ag, 111Cd, 113In, 115In, 118Sn, 121Sb, 125Te, 182W, 185Re, 197Au, 205Tl, 206Pb, 207Pb, 208Pb and 209Bi | glass reference materials NIST SRM610 and MASS-1 were used for multiple external and single internal standard (Zn) calibration (Liu et al., 2008, Jochum et al., 2011), and proportional reference materials SRM612 and BCR-2 Ga were used as monitoring standards | 3.08 |  |  |  | <LOD |  | 0 | [7 empty] | <LOD | [5 empty] | 113.34 | [5 empty] | <LOD |  | <LOD |  |  |  | 16.78 | [9 empty] | 72316.23 |  | 1.41 |  | 0 |  | 1.51 |  | 0 |  | 18.02 |  |  |  | 12.42 | [9 empty] | 0 |  |  |  | 39253.48 |  | <LOD | [7 empty] | <LOD | [5 empty] | 3.5 | [9 empty] | <LOD | [5 empty] | 243454.57 |  | 3.6 |  |  |  | <LOD | [5 empty] | <LOD |  |  |  | <LOD |  |  |  | 0 | [5 empty] | 0.05 |  |  |  | <LOD |  | <LOD |  | <LOD | [5 empty] | 492410 |  |  |  |  | 2024 | Yuan Liu, Peng-Peng Yu, Yi Zheng, Hong-Xiang Shan, Xi Chen, Texture and composition evolution of sphalerite in metamorphosed deposits: An example from the Keketale Pb-Zn(-Ag) deposit, NW China, Ore Geology Reviews, Volume 165, 2024 |  | CHN |  | 89.258556 | 47.371667 | [6 empty] | Found pit location | Unclear due to widely spaced facilities and multiple open pits |  | 2025-11-18
| Keketale |  | Volcanic basin hydrothermal | Volcanogenic massive sulfide (VMS) | Bimodal felsic VMS | Ag, Pb, Zn |  |  | Liu et al. 2024 |  | 10KK-01@2-1 | [6 empty] | ore material | unknown | grab | rock | [8 empty] | amphibolite | sphalerite | Sp4 | [7 empty] | LA-ICPMS | New Wave Research 193 nm ArF Excimer laser ablation system coupled with Thermo Scientific iCap RQ quadrupole Inductively coupled plasma mass Spectrometer | Guangzhou Tuoyan Testing Technology Co, Ltd | spot diameter is 30 µm, and the frequency is 6 Hz, with the energy density of 3.5 J/cm2; 27Al, 29Si, 34S, 51V, 53Cr, 55Mn, 57Fe, 59Co, 60Ni, 65Cu, 66Zn, 69Ga, 71Ga, 72Ge, 73Ge, 75As, 77Se, 95Mo, 109Ag, 111Cd, 113In, 115In, 118Sn, 121Sb, 125Te, 182W, 185Re, 197Au, 205Tl, 206Pb, 207Pb, 208Pb and 209Bi | glass reference materials NIST SRM610 and MASS-1 were used for multiple external and single internal standard (Zn) calibration (Liu et al., 2008, Jochum et al., 2011), and proportional reference materials SRM612 and BCR-2 Ga were used as monitoring standards | 2.55 |  |  |  | <LOD |  | 0 | [7 empty] | <LOD | [5 empty] | 127.51 | [5 empty] | <LOD |  | <LOD |  |  |  | 15.93 | [9 empty] | 74554.46 |  | 1.54 |  | 0 |  | <LOD |  | 0 |  | 19.88 |  |  |  | 13.07 | [9 empty] | 0 |  |  |  | 40304.38 |  | 0 | [7 empty] | <LOD | [5 empty] | 3.67 | [9 empty] | 0 | [5 empty] | 242557.64 |  | 9.19 |  |  |  | <LOD | [5 empty] | <LOD |  |  |  | 0 |  |  |  | 0 | [5 empty] | 0.11 |  |  |  | 0 |  | <LOD |  | <LOD | [5 empty] | 492410 |  |  |  |  | 2024 | Yuan Liu, Peng-Peng Yu, Yi Zheng, Hong-Xiang Shan, Xi Chen, Texture and composition evolution of sphalerite in metamorphosed deposits: An example from the Keketale Pb-Zn(-Ag) deposit, NW China, Ore Geology Reviews, Volume 165, 2024 |  | CHN |  | 89.258556 | 47.371667 | [6 empty] | Found pit location | Unclear due to widely spaced facilities and multiple open pits |  | 2025-11-18
| Keketale |  | Volcanic basin hydrothermal | Volcanogenic massive sulfide (VMS) | Bimodal felsic VMS | Ag, Pb, Zn |  |  | Liu et al. 2024 |  | 10KK-01@2-2 | [6 empty] | ore material | unknown | grab | rock | [8 empty] | amphibolite | sphalerite | Sp4 | [7 empty] | LA-ICPMS | New Wave Research 193 nm ArF Excimer laser ablation system coupled with Thermo Scientific iCap RQ quadrupole Inductively coupled plasma mass Spectrometer | Guangzhou Tuoyan Testing Technology Co, Ltd | spot diameter is 30 µm, and the frequency is 6 Hz, with the energy density of 3.5 J/cm2; 27Al, 29Si, 34S, 51V, 53Cr, 55Mn, 57Fe, 59Co, 60Ni, 65Cu, 66Zn, 69Ga, 71Ga, 72Ge, 73Ge, 75As, 77Se, 95Mo, 109Ag, 111Cd, 113In, 115In, 118Sn, 121Sb, 125Te, 182W, 185Re, 197Au, 205Tl, 206Pb, 207Pb, 208Pb and 209Bi | glass reference materials NIST SRM610 and MASS-1 were used for multiple external and single internal standard (Zn) calibration (Liu et al., 2008, Jochum et al., 2011), and proportional reference materials SRM612 and BCR-2 Ga were used as monitoring standards | 0.31 |  |  |  | <LOD |  | <LOD | [7 empty] | <LOD | [5 empty] | 126.27 | [5 empty] | <LOD |  | <LOD |  |  |  | 11.58 | [9 empty] | 73911.57 |  | 1.19 |  | 0 |  | <LOD |  | 0 |  | 19.24 |  |  |  | 13.11 | [9 empty] | 0 |  |  |  | 40491.56 |  | 0.1 | [7 empty] | <LOD | [5 empty] | 0.13 | [9 empty] | 0 | [5 empty] | 244991.17 |  | <LOD |  |  |  | <LOD | [5 empty] | <LOD |  |  |  | 0 |  |  |  | 0 | [5 empty] | 0 |  |  |  | 0 |  | <LOD |  | <LOD | [5 empty] | 492410 |  |  |  |  | 2024 | Yuan Liu, Peng-Peng Yu, Yi Zheng, Hong-Xiang Shan, Xi Chen, Texture and composition evolution of sphalerite in metamorphosed deposits: An example from the Keketale Pb-Zn(-Ag) deposit, NW China, Ore Geology Reviews, Volume 165, 2024 |  | CHN |  | 89.258556 | 47.371667 | [6 empty] | Found pit location | Unclear due to widely spaced facilities and multiple open pits |  | 2025-11-18
| Keketale |  | Volcanic basin hydrothermal | Volcanogenic massive sulfide (VMS) | Bimodal felsic VMS | Ag, Pb, Zn |  |  | Liu et al. 2024 |  | 10KK-01@2-3 | [6 empty] | ore material | unknown | grab | rock | [8 empty] | amphibolite | sphalerite | Sp4 | [7 empty] | LA-ICPMS | New Wave Research 193 nm ArF Excimer laser ablation system coupled with Thermo Scientific iCap RQ quadrupole Inductively coupled plasma mass Spectrometer | Guangzhou Tuoyan Testing Technology Co, Ltd | spot diameter is 30 µm, and the frequency is 6 Hz, with the energy density of 3.5 J/cm2; 27Al, 29Si, 34S, 51V, 53Cr, 55Mn, 57Fe, 59Co, 60Ni, 65Cu, 66Zn, 69Ga, 71Ga, 72Ge, 73Ge, 75As, 77Se, 95Mo, 109Ag, 111Cd, 113In, 115In, 118Sn, 121Sb, 125Te, 182W, 185Re, 197Au, 205Tl, 206Pb, 207Pb, 208Pb and 209Bi | glass reference materials NIST SRM610 and MASS-1 were used for multiple external and single internal standard (Zn) calibration (Liu et al., 2008, Jochum et al., 2011), and proportional reference materials SRM612 and BCR-2 Ga were used as monitoring standards | 0.95 |  |  |  | <LOD |  | 0 | [7 empty] | <LOD | [5 empty] | 122.86 | [5 empty] | <LOD |  | <LOD |  |  |  | 17.04 | [9 empty] | 72323.18 |  | 1.93 |  | 0 |  | 1.53 |  | 0 |  | 18.95 |  |  |  | 13.28 | [9 empty] | 0 |  |  |  | 40221.8 |  | 0 | [7 empty] | <LOD | [5 empty] | 41.17 | [9 empty] | 0 | [5 empty] | 240677.63 |  | 4.2 |  |  |  | <LOD | [5 empty] | <LOD |  |  |  | 0 |  |  |  | <LOD | [5 empty] | 0.4 |  |  |  | <LOD |  | <LOD |  | 0 | [5 empty] | 492410 |  |  |  |  | 2024 | Yuan Liu, Peng-Peng Yu, Yi Zheng, Hong-Xiang Shan, Xi Chen, Texture and composition evolution of sphalerite in metamorphosed deposits: An example from the Keketale Pb-Zn(-Ag) deposit, NW China, Ore Geology Reviews, Volume 165, 2024 |  | CHN |  | 89.258556 | 47.371667 | [6 empty] | Found pit location | Unclear due to widely spaced facilities and multiple open pits |  | 2025-11-18
| Keketale |  | Volcanic basin hydrothermal | Volcanogenic massive sulfide (VMS) | Bimodal felsic VMS | Ag, Pb, Zn |  |  | Liu et al. 2024 |  | 10KK-01@2-5 | [6 empty] | ore material | unknown | grab | rock | [8 empty] | amphibolite | sphalerite | Sp4 | [7 empty] | LA-ICPMS | New Wave Research 193 nm ArF Excimer laser ablation system coupled with Thermo Scientific iCap RQ quadrupole Inductively coupled plasma mass Spectrometer | Guangzhou Tuoyan Testing Technology Co, Ltd | spot diameter is 30 µm, and the frequency is 6 Hz, with the energy density of 3.5 J/cm2; 27Al, 29Si, 34S, 51V, 53Cr, 55Mn, 57Fe, 59Co, 60Ni, 65Cu, 66Zn, 69Ga, 71Ga, 72Ge, 73Ge, 75As, 77Se, 95Mo, 109Ag, 111Cd, 113In, 115In, 118Sn, 121Sb, 125Te, 182W, 185Re, 197Au, 205Tl, 206Pb, 207Pb, 208Pb and 209Bi | glass reference materials NIST SRM610 and MASS-1 were used for multiple external and single internal standard (Zn) calibration (Liu et al., 2008, Jochum et al., 2011), and proportional reference materials SRM612 and BCR-2 Ga were used as monitoring standards | 0.44 |  |  |  | <LOD |  | 0 | [7 empty] | <LOD | [5 empty] | 129.55 | [5 empty] | <LOD |  | <LOD |  |  |  | 14.13 | [9 empty] | 74547.29 |  | 1.4 |  | 0 |  | <LOD |  | 0 |  | 18.61 |  |  |  | 13.71 | [9 empty] | 0 |  |  |  | 41090.99 |  | <LOD | [7 empty] | <LOD | [5 empty] | 1.01 | [9 empty] | 0 | [5 empty] | 246512.81 |  | 0.5 |  |  |  | <LOD | [5 empty] | <LOD |  |  |  | 0 |  |  |  | 0 | [5 empty] | 0.03 |  |  |  | 0 |  | <LOD |  | 0.03 | [5 empty] | 492410 |  |  |  |  | 2024 | Yuan Liu, Peng-Peng Yu, Yi Zheng, Hong-Xiang Shan, Xi Chen, Texture and composition evolution of sphalerite in metamorphosed deposits: An example from the Keketale Pb-Zn(-Ag) deposit, NW China, Ore Geology Reviews, Volume 165, 2024 |  | CHN |  | 89.258556 | 47.371667 | [6 empty] | Found pit location | Unclear due to widely spaced facilities and multiple open pits |  | 2025-11-18
| Keketale |  | Volcanic basin hydrothermal | Volcanogenic massive sulfide (VMS) | Bimodal felsic VMS | Ag, Pb, Zn |  |  | Liu et al. 2024 |  | 10KK-01@3-1 | [6 empty] | ore material | unknown | grab | rock | [8 empty] | amphibolite | sphalerite | Sp4 | [7 empty] | LA-ICPMS | New Wave Research 193 nm ArF Excimer laser ablation system coupled with Thermo Scientific iCap RQ quadrupole Inductively coupled plasma mass Spectrometer | Guangzhou Tuoyan Testing Technology Co, Ltd | spot diameter is 30 µm, and the frequency is 6 Hz, with the energy density of 3.5 J/cm2; 27Al, 29Si, 34S, 51V, 53Cr, 55Mn, 57Fe, 59Co, 60Ni, 65Cu, 66Zn, 69Ga, 71Ga, 72Ge, 73Ge, 75As, 77Se, 95Mo, 109Ag, 111Cd, 113In, 115In, 118Sn, 121Sb, 125Te, 182W, 185Re, 197Au, 205Tl, 206Pb, 207Pb, 208Pb and 209Bi | glass reference materials NIST SRM610 and MASS-1 were used for multiple external and single internal standard (Zn) calibration (Liu et al., 2008, Jochum et al., 2011), and proportional reference materials SRM612 and BCR-2 Ga were used as monitoring standards | 4.35 |  |  |  | <LOD |  | 0 | [7 empty] | <LOD | [5 empty] | 133.28 | [5 empty] | <LOD |  | <LOD |  |  |  | 15.88 | [9 empty] | 70916.15 |  | 1.37 |  | 0 |  | <LOD |  | 0 |  | 20.03 |  |  |  | 13.22 | [9 empty] | 0 |  |  |  | 38041.37 |  | <LOD | [7 empty] | <LOD | [5 empty] | 1.23 | [9 empty] | 0 | [5 empty] | 244871.43 |  | 5.55 |  |  |  | <LOD | [5 empty] | <LOD |  |  |  | 0 |  |  |  | 0 | [5 empty] | 0.21 |  |  |  | <LOD |  | <LOD |  | <LOD | [5 empty] | 492410 |  |  |  |  | 2024 | Yuan Liu, Peng-Peng Yu, Yi Zheng, Hong-Xiang Shan, Xi Chen, Texture and composition evolution of sphalerite in metamorphosed deposits: An example from the Keketale Pb-Zn(-Ag) deposit, NW China, Ore Geology Reviews, Volume 165, 2024 |  | CHN |  | 89.258556 | 47.371667 | [6 empty] | Found pit location | Unclear due to widely spaced facilities and multiple open pits |  | 2025-11-18
| Keketale |  | Volcanic basin hydrothermal | Volcanogenic massive sulfide (VMS) | Bimodal felsic VMS | Ag, Pb, Zn |  |  | Liu et al. 2024 |  | 10KK-01@3-2 | [6 empty] | ore material | unknown | grab | rock | [8 empty] | amphibolite | sphalerite | Sp4 | [7 empty] | LA-ICPMS | New Wave Research 193 nm ArF Excimer laser ablation system coupled with Thermo Scientific iCap RQ quadrupole Inductively coupled plasma mass Spectrometer | Guangzhou Tuoyan Testing Technology Co, Ltd | spot diameter is 30 µm, and the frequency is 6 Hz, with the energy density of 3.5 J/cm2; 27Al, 29Si, 34S, 51V, 53Cr, 55Mn, 57Fe, 59Co, 60Ni, 65Cu, 66Zn, 69Ga, 71Ga, 72Ge, 73Ge, 75As, 77Se, 95Mo, 109Ag, 111Cd, 113In, 115In, 118Sn, 121Sb, 125Te, 182W, 185Re, 197Au, 205Tl, 206Pb, 207Pb, 208Pb and 209Bi | glass reference materials NIST SRM610 and MASS-1 were used for multiple external and single internal standard (Zn) calibration (Liu et al., 2008, Jochum et al., 2011), and proportional reference materials SRM612 and BCR-2 Ga were used as monitoring standards | 0.15 |  |  |  | <LOD |  | <LOD | [7 empty] | <LOD | [5 empty] | 135.54 | [5 empty] | <LOD |  | <LOD |  |  |  | 10.61 | [9 empty] | 69712.4 |  | 1.5 |  | <LOD |  | <LOD |  | 0 |  | 16.4 |  |  |  | 12.01 | [9 empty] | 0 |  |  |  | 31743.97 |  | <LOD | [7 empty] | <LOD | [5 empty] | 0.01 | [9 empty] | 0 | [5 empty] | 240738.91 |  | <LOD |  |  |  | <LOD | [5 empty] | <LOD |  |  |  | 0 |  |  |  | 0 | [5 empty] | <LOD |  |  |  | <LOD |  | <LOD |  | <LOD | [5 empty] | 492410 |  |  |  |  | 2024 | Yuan Liu, Peng-Peng Yu, Yi Zheng, Hong-Xiang Shan, Xi Chen, Texture and composition evolution of sphalerite in metamorphosed deposits: An example from the Keketale Pb-Zn(-Ag) deposit, NW China, Ore Geology Reviews, Volume 165, 2024 |  | CHN |  | 89.258556 | 47.371667 | [6 empty] | Found pit location | Unclear due to widely spaced facilities and multiple open pits |  | 2025-11-18
| Keketale |  | Volcanic basin hydrothermal | Volcanogenic massive sulfide (VMS) | Bimodal felsic VMS | Ag, Pb, Zn |  |  | Liu et al. 2024 |  | 10KK-01@4-11 | [6 empty] | ore material | unknown | grab | rock | [8 empty] | amphibolite | sphalerite | Sp4 | [7 empty] | LA-ICPMS | New Wave Research 193 nm ArF Excimer laser ablation system coupled with Thermo Scientific iCap RQ quadrupole Inductively coupled plasma mass Spectrometer | Guangzhou Tuoyan Testing Technology Co, Ltd | spot diameter is 30 µm, and the frequency is 6 Hz, with the energy density of 3.5 J/cm2; 27Al, 29Si, 34S, 51V, 53Cr, 55Mn, 57Fe, 59Co, 60Ni, 65Cu, 66Zn, 69Ga, 71Ga, 72Ge, 73Ge, 75As, 77Se, 95Mo, 109Ag, 111Cd, 113In, 115In, 118Sn, 121Sb, 125Te, 182W, 185Re, 197Au, 205Tl, 206Pb, 207Pb, 208Pb and 209Bi | glass reference materials NIST SRM610 and MASS-1 were used for multiple external and single internal standard (Zn) calibration (Liu et al., 2008, Jochum et al., 2011), and proportional reference materials SRM612 and BCR-2 Ga were used as monitoring standards | 1.43 |  |  |  | <LOD |  | <LOD | [7 empty] | 0 | [5 empty] | 152.64 | [5 empty] | <LOD |  | <LOD |  |  |  | 15.79 | [9 empty] | 69934.63 |  | 1.07 |  | 0 |  | <LOD |  | 0 |  | 17.61 |  |  |  | 12.65 | [9 empty] | 0 |  |  |  | 38734.75 |  | <LOD | [7 empty] | <LOD | [5 empty] | 2.51 | [9 empty] | 0 | [5 empty] | 244874.24 |  | 1.49 |  |  |  | <LOD | [5 empty] | <LOD |  |  |  | 0 |  |  |  | 0 | [5 empty] | 0.03 |  |  |  | <LOD |  | <LOD |  | 0 | [5 empty] | 492410 |  |  |  |  | 2024 | Yuan Liu, Peng-Peng Yu, Yi Zheng, Hong-Xiang Shan, Xi Chen, Texture and composition evolution of sphalerite in metamorphosed deposits: An example from the Keketale Pb-Zn(-Ag) deposit, NW China, Ore Geology Reviews, Volume 165, 2024 |  | CHN |  | 89.258556 | 47.371667 | [6 empty] | Found pit location | Unclear due to widely spaced facilities and multiple open pits |  | 2025-11-18
| Keketale |  | Volcanic basin hydrothermal | Volcanogenic massive sulfide (VMS) | Bimodal felsic VMS | Ag, Pb, Zn |  |  | Liu et al. 2024 |  | 10KK-01@4-12 | [6 empty] | ore material | unknown | grab | rock | [8 empty] | amphibolite | sphalerite | Sp4 | [7 empty] | LA-ICPMS | New Wave Research 193 nm ArF Excimer laser ablation system coupled with Thermo Scientific iCap RQ quadrupole Inductively coupled plasma mass Spectrometer | Guangzhou Tuoyan Testing Technology Co, Ltd | spot diameter is 30 µm, and the frequency is 6 Hz, with the energy density of 3.5 J/cm2; 27Al, 29Si, 34S, 51V, 53Cr, 55Mn, 57Fe, 59Co, 60Ni, 65Cu, 66Zn, 69Ga, 71Ga, 72Ge, 73Ge, 75As, 77Se, 95Mo, 109Ag, 111Cd, 113In, 115In, 118Sn, 121Sb, 125Te, 182W, 185Re, 197Au, 205Tl, 206Pb, 207Pb, 208Pb and 209Bi | glass reference materials NIST SRM610 and MASS-1 were used for multiple external and single internal standard (Zn) calibration (Liu et al., 2008, Jochum et al., 2011), and proportional reference materials SRM612 and BCR-2 Ga were used as monitoring standards | 0.62 |  |  |  | <LOD |  | <LOD | [7 empty] | 0 | [5 empty] | 153.71 | [5 empty] | <LOD |  | <LOD |  |  |  | 14.25 | [9 empty] | 67346.84 |  | 1.22 |  | 0 |  | <LOD |  | 0 |  | 16.51 |  |  |  | 12.34 | [9 empty] | 0 |  |  |  | 35753.65 |  | 0 | [7 empty] | <LOD | [5 empty] | 0.86 | [9 empty] | 0 | [5 empty] | 240501.44 |  | 0.56 |  |  |  | <LOD | [5 empty] | <LOD |  |  |  | 0 |  |  |  | 0 | [5 empty] | 0 |  |  |  | <LOD |  | <LOD |  | 0.01 | [5 empty] | 492410 |  |  |  |  | 2024 | Yuan Liu, Peng-Peng Yu, Yi Zheng, Hong-Xiang Shan, Xi Chen, Texture and composition evolution of sphalerite in metamorphosed deposits: An example from the Keketale Pb-Zn(-Ag) deposit, NW China, Ore Geology Reviews, Volume 165, 2024 |  | CHN |  | 89.258556 | 47.371667 | [6 empty] | Found pit location | Unclear due to widely spaced facilities and multiple open pits |  | 2025-11-18
| Keketale |  | Volcanic basin hydrothermal | Volcanogenic massive sulfide (VMS) | Bimodal felsic VMS | Ag, Pb, Zn |  |  | Liu et al. 2024 |  | 10KK-01@5-2 | [6 empty] | ore material | unknown | grab | rock | [8 empty] | amphibolite | sphalerite | Sp4 | [7 empty] | LA-ICPMS | New Wave Research 193 nm ArF Excimer laser ablation system coupled with Thermo Scientific iCap RQ quadrupole Inductively coupled plasma mass Spectrometer | Guangzhou Tuoyan Testing Technology Co, Ltd | spot diameter is 30 µm, and the frequency is 6 Hz, with the energy density of 3.5 J/cm2; 27Al, 29Si, 34S, 51V, 53Cr, 55Mn, 57Fe, 59Co, 60Ni, 65Cu, 66Zn, 69Ga, 71Ga, 72Ge, 73Ge, 75As, 77Se, 95Mo, 109Ag, 111Cd, 113In, 115In, 118Sn, 121Sb, 125Te, 182W, 185Re, 197Au, 205Tl, 206Pb, 207Pb, 208Pb and 209Bi | glass reference materials NIST SRM610 and MASS-1 were used for multiple external and single internal standard (Zn) calibration (Liu et al., 2008, Jochum et al., 2011), and proportional reference materials SRM612 and BCR-2 Ga were used as monitoring standards | 1.9 |  |  |  | <LOD |  | 0 | [7 empty] | 0 | [5 empty] | 154.96 | [5 empty] | <LOD |  | <LOD |  |  |  | 15.43 | [9 empty] | 68503.06 |  | 1.12 |  | 0 |  | <LOD |  | 0 |  | 18.61 |  |  |  | 12.77 | [9 empty] | 0 |  |  |  | 36609.17 |  | <LOD | [7 empty] | <LOD | [5 empty] | 15.53 | [9 empty] | <LOD | [5 empty] | 243126.63 |  | 2.41 |  |  |  | <LOD | [5 empty] | <LOD |  |  |  | 0 |  |  |  | 0 | [5 empty] | 0.1 |  |  |  | <LOD |  | <LOD |  | <LOD | [5 empty] | 492410 |  |  |  |  | 2024 | Yuan Liu, Peng-Peng Yu, Yi Zheng, Hong-Xiang Shan, Xi Chen, Texture and composition evolution of sphalerite in metamorphosed deposits: An example from the Keketale Pb-Zn(-Ag) deposit, NW China, Ore Geology Reviews, Volume 165, 2024 |  | CHN |  | 89.258556 | 47.371667 | [6 empty] | Found pit location | Unclear due to widely spaced facilities and multiple open pits |  | 2025-11-18
| Keketale |  | Volcanic basin hydrothermal | Volcanogenic massive sulfide (VMS) | Bimodal felsic VMS | Ag, Pb, Zn |  |  | Liu et al. 2024 |  | 10KK-01@5-3 | [6 empty] | ore material | unknown | grab | rock | [8 empty] | amphibolite | sphalerite | Sp4 | [7 empty] | LA-ICPMS | New Wave Research 193 nm ArF Excimer laser ablation system coupled with Thermo Scientific iCap RQ quadrupole Inductively coupled plasma mass Spectrometer | Guangzhou Tuoyan Testing Technology Co, Ltd | spot diameter is 30 µm, and the frequency is 6 Hz, with the energy density of 3.5 J/cm2; 27Al, 29Si, 34S, 51V, 53Cr, 55Mn, 57Fe, 59Co, 60Ni, 65Cu, 66Zn, 69Ga, 71Ga, 72Ge, 73Ge, 75As, 77Se, 95Mo, 109Ag, 111Cd, 113In, 115In, 118Sn, 121Sb, 125Te, 182W, 185Re, 197Au, 205Tl, 206Pb, 207Pb, 208Pb and 209Bi | glass reference materials NIST SRM610 and MASS-1 were used for multiple external and single internal standard (Zn) calibration (Liu et al., 2008, Jochum et al., 2011), and proportional reference materials SRM612 and BCR-2 Ga were used as monitoring standards | 2.56 |  |  |  | <LOD |  | <LOD | [7 empty] | <LOD | [5 empty] | 166.75 | [5 empty] | <LOD |  | <LOD |  |  |  | 17 | [9 empty] | 68081.39 |  | 1.2 |  | 0 |  | 1.69 |  | 0 |  | 19.72 |  |  |  | 13.03 | [9 empty] | 0 |  |  |  | 37081.67 |  | <LOD | [7 empty] | <LOD | [5 empty] | 2.82 | [9 empty] | <LOD | [5 empty] | 241877.77 |  | 3.09 |  |  |  | <LOD | [5 empty] | <LOD |  |  |  | 0 |  |  |  | <LOD | [5 empty] | <LOD |  |  |  | <LOD |  | <LOD |  | <LOD | [5 empty] | 492410 |  |  |  |  | 2024 | Yuan Liu, Peng-Peng Yu, Yi Zheng, Hong-Xiang Shan, Xi Chen, Texture and composition evolution of sphalerite in metamorphosed deposits: An example from the Keketale Pb-Zn(-Ag) deposit, NW China, Ore Geology Reviews, Volume 165, 2024 |  | CHN |  | 89.258556 | 47.371667 | [6 empty] | Found pit location | Unclear due to widely spaced facilities and multiple open pits |  | 2025-11-18
| Keketale |  | Volcanic basin hydrothermal | Volcanogenic massive sulfide (VMS) | Bimodal felsic VMS | Ag, Pb, Zn |  |  | Liu et al. 2024 |  | 10KK-01@6-2 | [6 empty] | ore material | unknown | grab | rock | [8 empty] | amphibolite | sphalerite | Sp4 | [7 empty] | LA-ICPMS | New Wave Research 193 nm ArF Excimer laser ablation system coupled with Thermo Scientific iCap RQ quadrupole Inductively coupled plasma mass Spectrometer | Guangzhou Tuoyan Testing Technology Co, Ltd | spot diameter is 30 µm, and the frequency is 6 Hz, with the energy density of 3.5 J/cm2; 27Al, 29Si, 34S, 51V, 53Cr, 55Mn, 57Fe, 59Co, 60Ni, 65Cu, 66Zn, 69Ga, 71Ga, 72Ge, 73Ge, 75As, 77Se, 95Mo, 109Ag, 111Cd, 113In, 115In, 118Sn, 121Sb, 125Te, 182W, 185Re, 197Au, 205Tl, 206Pb, 207Pb, 208Pb and 209Bi | glass reference materials NIST SRM610 and MASS-1 were used for multiple external and single internal standard (Zn) calibration (Liu et al., 2008, Jochum et al., 2011), and proportional reference materials SRM612 and BCR-2 Ga were used as monitoring standards | 0.49 |  |  |  | <LOD |  | 0 | [7 empty] | <LOD | [5 empty] | 159.27 | [5 empty] | <LOD |  | <LOD |  |  |  | 13.06 | [9 empty] | 71138.78 |  | 1.59 |  | 0 |  | <LOD |  | 0 |  | 18.59 |  |  |  | 13.09 | [9 empty] | 0 |  |  |  | 38748.18 |  | 0 | [7 empty] | <LOD | [5 empty] | 22.53 | [9 empty] | <LOD | [5 empty] | 245204.28 |  | 2.79 |  |  |  | <LOD | [5 empty] | <LOD |  |  |  | 0 |  |  |  | 0 | [5 empty] | 0.11 |  |  |  | <LOD |  | <LOD |  | <LOD | [5 empty] | 492410 |  |  |  |  | 2024 | Yuan Liu, Peng-Peng Yu, Yi Zheng, Hong-Xiang Shan, Xi Chen, Texture and composition evolution of sphalerite in metamorphosed deposits: An example from the Keketale Pb-Zn(-Ag) deposit, NW China, Ore Geology Reviews, Volume 165, 2024 |  | CHN |  | 89.258556 | 47.371667 | [6 empty] | Found pit location | Unclear due to widely spaced facilities and multiple open pits |  | 2025-11-18
| Keketale |  | Volcanic basin hydrothermal | Volcanogenic massive sulfide (VMS) | Bimodal felsic VMS | Ag, Pb, Zn |  |  | Liu et al. 2024 |  | 10KK-01@6-3 | [6 empty] | ore material | unknown | grab | rock | [8 empty] | amphibolite | sphalerite | Sp4 | [7 empty] | LA-ICPMS | New Wave Research 193 nm ArF Excimer laser ablation system coupled with Thermo Scientific iCap RQ quadrupole Inductively coupled plasma mass Spectrometer | Guangzhou Tuoyan Testing Technology Co, Ltd | spot diameter is 30 µm, and the frequency is 6 Hz, with the energy density of 3.5 J/cm2; 27Al, 29Si, 34S, 51V, 53Cr, 55Mn, 57Fe, 59Co, 60Ni, 65Cu, 66Zn, 69Ga, 71Ga, 72Ge, 73Ge, 75As, 77Se, 95Mo, 109Ag, 111Cd, 113In, 115In, 118Sn, 121Sb, 125Te, 182W, 185Re, 197Au, 205Tl, 206Pb, 207Pb, 208Pb and 209Bi | glass reference materials NIST SRM610 and MASS-1 were used for multiple external and single internal standard (Zn) calibration (Liu et al., 2008, Jochum et al., 2011), and proportional reference materials SRM612 and BCR-2 Ga were used as monitoring standards | 0.22 |  |  |  | <LOD |  | 0 | [7 empty] | <LOD | [5 empty] | 165.45 | [5 empty] | <LOD |  | <LOD |  |  |  | 11.21 | [9 empty] | 70623.78 |  | 1.38 |  | 0 |  | <LOD |  | 0 |  | 18.56 |  |  |  | 12.67 | [9 empty] | 0 |  |  |  | 38104.5 |  | <LOD | [7 empty] | <LOD | [5 empty] | 0.39 | [9 empty] | 0 | [5 empty] | 243643.99 |  | <LOD |  |  |  | <LOD | [5 empty] | <LOD |  |  |  | 0 |  |  |  | 0 | [5 empty] | 0.02 |  |  |  | 0 |  | <LOD |  | <LOD | [5 empty] | 492410 |  |  |  |  | 2024 | Yuan Liu, Peng-Peng Yu, Yi Zheng, Hong-Xiang Shan, Xi Chen, Texture and composition evolution of sphalerite in metamorphosed deposits: An example from the Keketale Pb-Zn(-Ag) deposit, NW China, Ore Geology Reviews, Volume 165, 2024 |  | CHN |  | 89.258556 | 47.371667 | [6 empty] | Found pit location | Unclear due to widely spaced facilities and multiple open pits |  | 2025-11-18
| Keketale |  | Volcanic basin hydrothermal | Volcanogenic massive sulfide (VMS) | Bimodal felsic VMS | Ag, Pb, Zn |  |  | Liu et al. 2024 |  | 10KK-01@6-4 | [6 empty] | ore material | unknown | grab | rock | [8 empty] | amphibolite | sphalerite | Sp4 | [7 empty] | LA-ICPMS | New Wave Research 193 nm ArF Excimer laser ablation system coupled with Thermo Scientific iCap RQ quadrupole Inductively coupled plasma mass Spectrometer | Guangzhou Tuoyan Testing Technology Co, Ltd | spot diameter is 30 µm, and the frequency is 6 Hz, with the energy density of 3.5 J/cm2; 27Al, 29Si, 34S, 51V, 53Cr, 55Mn, 57Fe, 59Co, 60Ni, 65Cu, 66Zn, 69Ga, 71Ga, 72Ge, 73Ge, 75As, 77Se, 95Mo, 109Ag, 111Cd, 113In, 115In, 118Sn, 121Sb, 125Te, 182W, 185Re, 197Au, 205Tl, 206Pb, 207Pb, 208Pb and 209Bi | glass reference materials NIST SRM610 and MASS-1 were used for multiple external and single internal standard (Zn) calibration (Liu et al., 2008, Jochum et al., 2011), and proportional reference materials SRM612 and BCR-2 Ga were used as monitoring standards | 0.12 |  |  |  | <LOD |  | <LOD | [7 empty] | <LOD | [5 empty] | 171.33 | [5 empty] | <LOD |  | <LOD |  |  |  | 12.61 | [9 empty] | 66707.32 |  | 1.33 |  | 0 |  | <LOD |  | 0 |  | 17.04 |  |  |  | 12.02 | [9 empty] | 0 |  |  |  | 36161.88 |  | <LOD | [7 empty] | <LOD | [5 empty] | <LOD | [9 empty] | 0 | [5 empty] | 241419.26 |  | <LOD |  |  |  | <LOD | [5 empty] | <LOD |  |  |  | 0 |  |  |  | 0 | [5 empty] | 0 |  |  |  | <LOD |  | <LOD |  | <LOD | [5 empty] | 492410 |  |  |  |  | 2024 | Yuan Liu, Peng-Peng Yu, Yi Zheng, Hong-Xiang Shan, Xi Chen, Texture and composition evolution of sphalerite in metamorphosed deposits: An example from the Keketale Pb-Zn(-Ag) deposit, NW China, Ore Geology Reviews, Volume 165, 2024 |  | CHN |  | 89.258556 | 47.371667 | [6 empty] | Found pit location | Unclear due to widely spaced facilities and multiple open pits |  | 2025-11-18
| Keketale |  | Volcanic basin hydrothermal | Volcanogenic massive sulfide (VMS) | Bimodal felsic VMS | Ag, Pb, Zn |  |  | Liu et al. 2024 |  | 10KK-12@1-1 | [6 empty] | ore material | unknown | grab | rock | [8 empty] | amphibolite | sphalerite | Sp4 | [7 empty] | LA-ICPMS | New Wave Research 193 nm ArF Excimer laser ablation system coupled with Thermo Scientific iCap RQ quadrupole Inductively coupled plasma mass Spectrometer | Guangzhou Tuoyan Testing Technology Co, Ltd | spot diameter is 30 µm, and the frequency is 6 Hz, with the energy density of 3.5 J/cm2; 27Al, 29Si, 34S, 51V, 53Cr, 55Mn, 57Fe, 59Co, 60Ni, 65Cu, 66Zn, 69Ga, 71Ga, 72Ge, 73Ge, 75As, 77Se, 95Mo, 109Ag, 111Cd, 113In, 115In, 118Sn, 121Sb, 125Te, 182W, 185Re, 197Au, 205Tl, 206Pb, 207Pb, 208Pb and 209Bi | glass reference materials NIST SRM610 and MASS-1 were used for multiple external and single internal standard (Zn) calibration (Liu et al., 2008, Jochum et al., 2011), and proportional reference materials SRM612 and BCR-2 Ga were used as monitoring standards | 1.83 |  |  |  | <LOD |  | 0 | [7 empty] | <LOD | [5 empty] | 104.31 | [5 empty] | 1.03 |  | <LOD |  |  |  | 21.92 | [9 empty] | 66685.93 |  | 3.74 |  | 0 |  | 1.22 |  | 0 |  | 18.9 |  |  |  | 13.91 | [9 empty] | 0 |  |  |  | 17614.02 |  | <LOD | [7 empty] | <LOD | [5 empty] | 5.21 | [9 empty] | 0 | [5 empty] | 236737.25 |  | 3.68 |  |  |  | <LOD | [5 empty] | <LOD |  |  |  | 0 |  |  |  | 0 | [5 empty] | 0 |  |  |  | <LOD |  | <LOD |  | 0.01 | [5 empty] | 548570 |  |  |  |  | 2024 | Yuan Liu, Peng-Peng Yu, Yi Zheng, Hong-Xiang Shan, Xi Chen, Texture and composition evolution of sphalerite in metamorphosed deposits: An example from the Keketale Pb-Zn(-Ag) deposit, NW China, Ore Geology Reviews, Volume 165, 2024 |  | CHN |  | 89.258556 | 47.371667 | [6 empty] | Found pit location | Unclear due to widely spaced facilities and multiple open pits |  | 2025-11-18
| Keketale |  | Volcanic basin hydrothermal | Volcanogenic massive sulfide (VMS) | Bimodal felsic VMS | Ag, Pb, Zn |  |  | Liu et al. 2024 |  | 10KK-12@1-2 | [6 empty] | ore material | unknown | grab | rock | [8 empty] | amphibolite | sphalerite | Sp4 | [7 empty] | LA-ICPMS | New Wave Research 193 nm ArF Excimer laser ablation system coupled with Thermo Scientific iCap RQ quadrupole Inductively coupled plasma mass Spectrometer | Guangzhou Tuoyan Testing Technology Co, Ltd | spot diameter is 30 µm, and the frequency is 6 Hz, with the energy density of 3.5 J/cm2; 27Al, 29Si, 34S, 51V, 53Cr, 55Mn, 57Fe, 59Co, 60Ni, 65Cu, 66Zn, 69Ga, 71Ga, 72Ge, 73Ge, 75As, 77Se, 95Mo, 109Ag, 111Cd, 113In, 115In, 118Sn, 121Sb, 125Te, 182W, 185Re, 197Au, 205Tl, 206Pb, 207Pb, 208Pb and 209Bi | glass reference materials NIST SRM610 and MASS-1 were used for multiple external and single internal standard (Zn) calibration (Liu et al., 2008, Jochum et al., 2011), and proportional reference materials SRM612 and BCR-2 Ga were used as monitoring standards | 0.53 |  |  |  | <LOD |  | 0 | [7 empty] | 0 | [5 empty] | 117.81 | [5 empty] | 0.93 |  | <LOD |  |  |  | 512.49 | [9 empty] | 72528.52 |  | 5.4 |  | 0 |  | 1.39 |  | 0 |  | 19.91 |  |  |  | 15.88 | [9 empty] | 0 |  |  |  | 14893.89 |  | <LOD | [7 empty] | <LOD | [5 empty] | 17.76 | [9 empty] | 0 | [5 empty] | 236443.55 |  | 4.58 |  |  |  | <LOD | [5 empty] | <LOD |  |  |  | 0 |  |  |  | 0 | [5 empty] | 0.14 |  |  |  | <LOD |  | <LOD |  | 0 | [5 empty] | 548570 |  |  |  |  | 2024 | Yuan Liu, Peng-Peng Yu, Yi Zheng, Hong-Xiang Shan, Xi Chen, Texture and composition evolution of sphalerite in metamorphosed deposits: An example from the Keketale Pb-Zn(-Ag) deposit, NW China, Ore Geology Reviews, Volume 165, 2024 |  | CHN |  | 89.258556 | 47.371667 | [6 empty] | Found pit location | Unclear due to widely spaced facilities and multiple open pits |  | 2025-11-18
| Keketale |  | Volcanic basin hydrothermal | Volcanogenic massive sulfide (VMS) | Bimodal felsic VMS | Ag, Pb, Zn |  |  | Liu et al. 2024 |  | 10KK-12@1-3 | [6 empty] | ore material | unknown | grab | rock | [8 empty] | amphibolite | sphalerite | Sp4 | [7 empty] | LA-ICPMS | New Wave Research 193 nm ArF Excimer laser ablation system coupled with Thermo Scientific iCap RQ quadrupole Inductively coupled plasma mass Spectrometer | Guangzhou Tuoyan Testing Technology Co, Ltd | spot diameter is 30 µm, and the frequency is 6 Hz, with the energy density of 3.5 J/cm2; 27Al, 29Si, 34S, 51V, 53Cr, 55Mn, 57Fe, 59Co, 60Ni, 65Cu, 66Zn, 69Ga, 71Ga, 72Ge, 73Ge, 75As, 77Se, 95Mo, 109Ag, 111Cd, 113In, 115In, 118Sn, 121Sb, 125Te, 182W, 185Re, 197Au, 205Tl, 206Pb, 207Pb, 208Pb and 209Bi | glass reference materials NIST SRM610 and MASS-1 were used for multiple external and single internal standard (Zn) calibration (Liu et al., 2008, Jochum et al., 2011), and proportional reference materials SRM612 and BCR-2 Ga were used as monitoring standards | 0.12 |  |  |  | <LOD |  | 0 | [7 empty] | <LOD | [5 empty] | 119.85 | [5 empty] | 0.73 |  | <LOD |  |  |  | 19.11 | [9 empty] | 73689.96 |  | 5.16 |  | 0 |  | 1.21 |  | 0 |  | 20.5 |  |  |  | 16.69 | [9 empty] | 0 |  |  |  | 16525.57 |  | <LOD | [7 empty] | <LOD | [5 empty] | 0.13 | [9 empty] | 0 | [5 empty] | 239190.96 |  | <LOD |  |  |  | <LOD | [5 empty] | <LOD |  |  |  | 0 |  |  |  | 0 | [5 empty] | 0 |  |  |  | <LOD |  | <LOD |  | <LOD | [5 empty] | 548570 |  |  |  |  | 2024 | Yuan Liu, Peng-Peng Yu, Yi Zheng, Hong-Xiang Shan, Xi Chen, Texture and composition evolution of sphalerite in metamorphosed deposits: An example from the Keketale Pb-Zn(-Ag) deposit, NW China, Ore Geology Reviews, Volume 165, 2024 |  | CHN |  | 89.258556 | 47.371667 | [6 empty] | Found pit location | Unclear due to widely spaced facilities and multiple open pits |  | 2025-11-18
| Keketale |  | Volcanic basin hydrothermal | Volcanogenic massive sulfide (VMS) | Bimodal felsic VMS | Ag, Pb, Zn |  |  | Liu et al. 2024 |  | 10KK-12@1-4 | [6 empty] | ore material | unknown | grab | rock | [8 empty] | amphibolite | sphalerite | Sp4 | [7 empty] | LA-ICPMS | New Wave Research 193 nm ArF Excimer laser ablation system coupled with Thermo Scientific iCap RQ quadrupole Inductively coupled plasma mass Spectrometer | Guangzhou Tuoyan Testing Technology Co, Ltd | spot diameter is 30 µm, and the frequency is 6 Hz, with the energy density of 3.5 J/cm2; 27Al, 29Si, 34S, 51V, 53Cr, 55Mn, 57Fe, 59Co, 60Ni, 65Cu, 66Zn, 69Ga, 71Ga, 72Ge, 73Ge, 75As, 77Se, 95Mo, 109Ag, 111Cd, 113In, 115In, 118Sn, 121Sb, 125Te, 182W, 185Re, 197Au, 205Tl, 206Pb, 207Pb, 208Pb and 209Bi | glass reference materials NIST SRM610 and MASS-1 were used for multiple external and single internal standard (Zn) calibration (Liu et al., 2008, Jochum et al., 2011), and proportional reference materials SRM612 and BCR-2 Ga were used as monitoring standards | 1.49 |  |  |  | 14.89 |  | 0 | [7 empty] | <LOD | [5 empty] | 138.42 | [5 empty] | <LOD |  | <LOD |  |  |  | 24 | [9 empty] | 94237.38 |  | 2.57 |  | 0 |  | 1.69 |  | 0 |  | 22.29 |  |  |  | 17.19 | [9 empty] | 0 |  |  |  | 38423.53 |  | 0.17 | [7 empty] | <LOD | [5 empty] | 144.95 | [9 empty] | 0 | [5 empty] | 267743.06 |  | 9.62 |  |  |  | <LOD | [5 empty] | <LOD |  |  |  | 0 |  |  |  | 0 | [5 empty] | 0.61 |  |  |  | 0.01 |  | <LOD |  | <LOD | [5 empty] | 548570 |  |  |  |  | 2024 | Yuan Liu, Peng-Peng Yu, Yi Zheng, Hong-Xiang Shan, Xi Chen, Texture and composition evolution of sphalerite in metamorphosed deposits: An example from the Keketale Pb-Zn(-Ag) deposit, NW China, Ore Geology Reviews, Volume 165, 2024 |  | CHN |  | 89.258556 | 47.371667 | [6 empty] | Found pit location | Unclear due to widely spaced facilities and multiple open pits |  | 2025-11-18
| Keketale |  | Volcanic basin hydrothermal | Volcanogenic massive sulfide (VMS) | Bimodal felsic VMS | Ag, Pb, Zn |  |  | Liu et al. 2024 |  | 10KK-12@2-1 | [6 empty] | ore material | unknown | grab | rock | [8 empty] | amphibolite | sphalerite | Sp4 | [7 empty] | LA-ICPMS | New Wave Research 193 nm ArF Excimer laser ablation system coupled with Thermo Scientific iCap RQ quadrupole Inductively coupled plasma mass Spectrometer | Guangzhou Tuoyan Testing Technology Co, Ltd | spot diameter is 30 µm, and the frequency is 6 Hz, with the energy density of 3.5 J/cm2; 27Al, 29Si, 34S, 51V, 53Cr, 55Mn, 57Fe, 59Co, 60Ni, 65Cu, 66Zn, 69Ga, 71Ga, 72Ge, 73Ge, 75As, 77Se, 95Mo, 109Ag, 111Cd, 113In, 115In, 118Sn, 121Sb, 125Te, 182W, 185Re, 197Au, 205Tl, 206Pb, 207Pb, 208Pb and 209Bi | glass reference materials NIST SRM610 and MASS-1 were used for multiple external and single internal standard (Zn) calibration (Liu et al., 2008, Jochum et al., 2011), and proportional reference materials SRM612 and BCR-2 Ga were used as monitoring standards | 0.59 |  |  |  | <LOD |  | 0 | [7 empty] | <LOD | [5 empty] | 129.24 | [5 empty] | 0.9 |  | <LOD |  |  |  | 18.55 | [9 empty] | 69634.09 |  | 3.88 |  | <LOD |  | <LOD |  | 0 |  | 26.06 |  |  |  | 14.64 | [9 empty] | 0 |  |  |  | 20070.49 |  | 0 | [7 empty] | <LOD | [5 empty] | 1.83 | [9 empty] | 0 | [5 empty] | 240863.08 |  | 1.03 |  |  |  | <LOD | [5 empty] | <LOD |  |  |  | 0 |  |  |  | <LOD | [5 empty] | 0 |  |  |  | 0 |  | <LOD |  | <LOD | [5 empty] | 548570 |  |  |  |  | 2024 | Yuan Liu, Peng-Peng Yu, Yi Zheng, Hong-Xiang Shan, Xi Chen, Texture and composition evolution of sphalerite in metamorphosed deposits: An example from the Keketale Pb-Zn(-Ag) deposit, NW China, Ore Geology Reviews, Volume 165, 2024 |  | CHN |  | 89.258556 | 47.371667 | [6 empty] | Found pit location | Unclear due to widely spaced facilities and multiple open pits |  | 2025-11-18
| Keketale |  | Volcanic basin hydrothermal | Volcanogenic massive sulfide (VMS) | Bimodal felsic VMS | Ag, Pb, Zn |  |  | Liu et al. 2024 |  | 10KK-12@2-2 | [6 empty] | ore material | unknown | grab | rock | [8 empty] | amphibolite | sphalerite | Sp4 | [7 empty] | LA-ICPMS | New Wave Research 193 nm ArF Excimer laser ablation system coupled with Thermo Scientific iCap RQ quadrupole Inductively coupled plasma mass Spectrometer | Guangzhou Tuoyan Testing Technology Co, Ltd | spot diameter is 30 µm, and the frequency is 6 Hz, with the energy density of 3.5 J/cm2; 27Al, 29Si, 34S, 51V, 53Cr, 55Mn, 57Fe, 59Co, 60Ni, 65Cu, 66Zn, 69Ga, 71Ga, 72Ge, 73Ge, 75As, 77Se, 95Mo, 109Ag, 111Cd, 113In, 115In, 118Sn, 121Sb, 125Te, 182W, 185Re, 197Au, 205Tl, 206Pb, 207Pb, 208Pb and 209Bi | glass reference materials NIST SRM610 and MASS-1 were used for multiple external and single internal standard (Zn) calibration (Liu et al., 2008, Jochum et al., 2011), and proportional reference materials SRM612 and BCR-2 Ga were used as monitoring standards | 0.18 |  |  |  | <LOD |  | <LOD | [7 empty] | <LOD | [5 empty] | 119.69 | [5 empty] | 1.05 |  | <LOD |  |  |  | 18.63 | [9 empty] | 70805.18 |  | 6.26 |  | <LOD |  | <LOD |  | 0 |  | 24.52 |  |  |  | 15.2 | [9 empty] | 0 |  |  |  | 19375.04 |  | 0.12 | [7 empty] | <LOD | [5 empty] | 0.2 | [9 empty] | 0 | [5 empty] | 243157.88 |  | <LOD |  |  |  | <LOD | [5 empty] | <LOD |  |  |  | 0 |  |  |  | <LOD | [5 empty] | 0 |  |  |  | <LOD |  | <LOD |  | 0 | [5 empty] | 548570 |  |  |  |  | 2024 | Yuan Liu, Peng-Peng Yu, Yi Zheng, Hong-Xiang Shan, Xi Chen, Texture and composition evolution of sphalerite in metamorphosed deposits: An example from the Keketale Pb-Zn(-Ag) deposit, NW China, Ore Geology Reviews, Volume 165, 2024 |  | CHN |  | 89.258556 | 47.371667 | [6 empty] | Found pit location | Unclear due to widely spaced facilities and multiple open pits |  | 2025-11-18
| Keketale |  | Volcanic basin hydrothermal | Volcanogenic massive sulfide (VMS) | Bimodal felsic VMS | Ag, Pb, Zn |  |  | Liu et al. 2024 |  | KK-09@2-1 | [6 empty] | ore material | unknown | grab | rock | [8 empty] | amphibolite | sphalerite | Sp4 | [7 empty] | LA-ICPMS | New Wave Research 193 nm ArF Excimer laser ablation system coupled with Thermo Scientific iCap RQ quadrupole Inductively coupled plasma mass Spectrometer | Guangzhou Tuoyan Testing Technology Co, Ltd | spot diameter is 30 µm, and the frequency is 6 Hz, with the energy density of 3.5 J/cm2; 27Al, 29Si, 34S, 51V, 53Cr, 55Mn, 57Fe, 59Co, 60Ni, 65Cu, 66Zn, 69Ga, 71Ga, 72Ge, 73Ge, 75As, 77Se, 95Mo, 109Ag, 111Cd, 113In, 115In, 118Sn, 121Sb, 125Te, 182W, 185Re, 197Au, 205Tl, 206Pb, 207Pb, 208Pb and 209Bi | glass reference materials NIST SRM610 and MASS-1 were used for multiple external and single internal standard (Zn) calibration (Liu et al., 2008, Jochum et al., 2011), and proportional reference materials SRM612 and BCR-2 Ga were used as monitoring standards | 5.75 |  |  |  | <LOD |  | <LOD | [7 empty] | <LOD | [5 empty] | 113.99 | [5 empty] | <LOD |  | 10.77 |  |  |  | 30.81 | [9 empty] | 77433.57 |  | 0.65 |  | 0 |  | <LOD |  | 0 |  | 14.08 |  |  |  | 19.41 | [9 empty] | 0 |  |  |  | 30525.81 |  | 0 | [7 empty] | <LOD | [5 empty] | 4.39 | [9 empty] | 0 | [5 empty] | 235666.9 |  | 4.46 |  |  |  | <LOD | [5 empty] | <LOD |  |  |  | 0 |  |  |  | 0 | [5 empty] | 0.11 |  |  |  | <LOD |  | <LOD |  | <LOD | [5 empty] | 512310 |  |  |  |  | 2024 | Yuan Liu, Peng-Peng Yu, Yi Zheng, Hong-Xiang Shan, Xi Chen, Texture and composition evolution of sphalerite in metamorphosed deposits: An example from the Keketale Pb-Zn(-Ag) deposit, NW China, Ore Geology Reviews, Volume 165, 2024 |  | CHN |  | 89.258556 | 47.371667 | [6 empty] | Found pit location | Unclear due to widely spaced facilities and multiple open pits |  | 2025-11-18
| Keketale |  | Volcanic basin hydrothermal | Volcanogenic massive sulfide (VMS) | Bimodal felsic VMS | Ag, Pb, Zn |  |  | Liu et al. 2024 |  | KK-09@2-2 | [6 empty] | ore material | unknown | grab | rock | [8 empty] | amphibolite | sphalerite | Sp4 | [7 empty] | LA-ICPMS | New Wave Research 193 nm ArF Excimer laser ablation system coupled with Thermo Scientific iCap RQ quadrupole Inductively coupled plasma mass Spectrometer | Guangzhou Tuoyan Testing Technology Co, Ltd | spot diameter is 30 µm, and the frequency is 6 Hz, with the energy density of 3.5 J/cm2; 27Al, 29Si, 34S, 51V, 53Cr, 55Mn, 57Fe, 59Co, 60Ni, 65Cu, 66Zn, 69Ga, 71Ga, 72Ge, 73Ge, 75As, 77Se, 95Mo, 109Ag, 111Cd, 113In, 115In, 118Sn, 121Sb, 125Te, 182W, 185Re, 197Au, 205Tl, 206Pb, 207Pb, 208Pb and 209Bi | glass reference materials NIST SRM610 and MASS-1 were used for multiple external and single internal standard (Zn) calibration (Liu et al., 2008, Jochum et al., 2011), and proportional reference materials SRM612 and BCR-2 Ga were used as monitoring standards | 1.81 |  |  |  | <LOD |  | <LOD | [7 empty] | <LOD | [5 empty] | 125.15 | [5 empty] | <LOD |  | <LOD |  |  |  | 23.38 | [9 empty] | 81737.39 |  | 0.88 |  | 0 |  | <LOD |  | 0 |  | 13.31 |  |  |  | 20.68 | [9 empty] | 0 |  |  |  | 30563.2 |  | <LOD | [7 empty] | <LOD | [5 empty] | 2.3 | [9 empty] | 0 | [5 empty] | 237434.75 |  | 1.4 |  |  |  | <LOD | [5 empty] | <LOD |  |  |  | 0 |  |  |  | <LOD | [5 empty] | 0.02 |  |  |  | 0 |  | <LOD |  | <LOD | [5 empty] | 512310 |  |  |  |  | 2024 | Yuan Liu, Peng-Peng Yu, Yi Zheng, Hong-Xiang Shan, Xi Chen, Texture and composition evolution of sphalerite in metamorphosed deposits: An example from the Keketale Pb-Zn(-Ag) deposit, NW China, Ore Geology Reviews, Volume 165, 2024 |  | CHN |  | 89.258556 | 47.371667 | [6 empty] | Found pit location | Unclear due to widely spaced facilities and multiple open pits |  | 2025-11-18
| Keketale |  | Volcanic basin hydrothermal | Volcanogenic massive sulfide (VMS) | Bimodal felsic VMS | Ag, Pb, Zn |  |  | Liu et al. 2024 |  | KK-Y@1-4 | [6 empty] | ore material | unknown | grab | rock | [8 empty] | amphibolite | sphalerite | Sp5 | [7 empty] | LA-ICPMS | New Wave Research 193 nm ArF Excimer laser ablation system coupled with Thermo Scientific iCap RQ quadrupole Inductively coupled plasma mass Spectrometer | Guangzhou Tuoyan Testing Technology Co, Ltd | spot diameter is 30 µm, and the frequency is 6 Hz, with the energy density of 3.5 J/cm2; 27Al, 29Si, 34S, 51V, 53Cr, 55Mn, 57Fe, 59Co, 60Ni, 65Cu, 66Zn, 69Ga, 71Ga, 72Ge, 73Ge, 75As, 77Se, 95Mo, 109Ag, 111Cd, 113In, 115In, 118Sn, 121Sb, 125Te, 182W, 185Re, 197Au, 205Tl, 206Pb, 207Pb, 208Pb and 209Bi | glass reference materials NIST SRM610 and MASS-1 were used for multiple external and single internal standard (Zn) calibration (Liu et al., 2008, Jochum et al., 2011), and proportional reference materials SRM612 and BCR-2 Ga were used as monitoring standards | 0.45 |  |  |  | <LOD |  | <LOD | [7 empty] | <LOD | [5 empty] | 105.86 | [5 empty] | <LOD |  | <LOD |  |  |  | 12.95 | [9 empty] | 50628.77 |  | <LOD |  | 0 |  | <LOD |  | 0 |  | 88.92 |  |  |  | 18.72 | [9 empty] | 0 |  |  |  | 544.15 |  | <LOD | [7 empty] | <LOD | [5 empty] | 0.25 | [9 empty] | 0 | [5 empty] | 224231.5 |  | <LOD |  |  |  | <LOD | [5 empty] | <LOD |  |  |  | 0 |  |  |  | 0 | [5 empty] | 0 |  |  |  | <LOD |  | <LOD |  | <LOD | [5 empty] | 593850 |  |  |  |  | 2024 | Yuan Liu, Peng-Peng Yu, Yi Zheng, Hong-Xiang Shan, Xi Chen, Texture and composition evolution of sphalerite in metamorphosed deposits: An example from the Keketale Pb-Zn(-Ag) deposit, NW China, Ore Geology Reviews, Volume 165, 2024 |  | CHN |  | 89.258556 | 47.371667 | [6 empty] | Found pit location | Unclear due to widely spaced facilities and multiple open pits |  | 2025-11-18
| Keketale |  | Volcanic basin hydrothermal | Volcanogenic massive sulfide (VMS) | Bimodal felsic VMS | Ag, Pb, Zn |  |  | Liu et al. 2024 |  | KK-Y@1-5 | [6 empty] | ore material | unknown | grab | rock | [8 empty] | amphibolite | sphalerite | Sp5 | [7 empty] | LA-ICPMS | New Wave Research 193 nm ArF Excimer laser ablation system coupled with Thermo Scientific iCap RQ quadrupole Inductively coupled plasma mass Spectrometer | Guangzhou Tuoyan Testing Technology Co, Ltd | spot diameter is 30 µm, and the frequency is 6 Hz, with the energy density of 3.5 J/cm2; 27Al, 29Si, 34S, 51V, 53Cr, 55Mn, 57Fe, 59Co, 60Ni, 65Cu, 66Zn, 69Ga, 71Ga, 72Ge, 73Ge, 75As, 77Se, 95Mo, 109Ag, 111Cd, 113In, 115In, 118Sn, 121Sb, 125Te, 182W, 185Re, 197Au, 205Tl, 206Pb, 207Pb, 208Pb and 209Bi | glass reference materials NIST SRM610 and MASS-1 were used for multiple external and single internal standard (Zn) calibration (Liu et al., 2008, Jochum et al., 2011), and proportional reference materials SRM612 and BCR-2 Ga were used as monitoring standards | 7.55 |  |  |  | <LOD |  | <LOD | [7 empty] | <LOD | [5 empty] | 105.65 | [5 empty] | <LOD |  | <LOD |  |  |  | 23.64 | [9 empty] | 51035.57 |  | <LOD |  | 0 |  | <LOD |  | 0 |  | 84.54 |  |  |  | 17.11 | [9 empty] | 0 |  |  |  | 556.68 |  | <LOD | [7 empty] | <LOD | [5 empty] | 6 | [9 empty] | 0 | [5 empty] | 224612.27 |  | 8.22 |  |  |  | 2.01 | [5 empty] | <LOD |  |  |  | <LOD |  |  |  | 0 | [5 empty] | 0.15 |  |  |  | 0 |  | <LOD |  | 0 | [5 empty] | 593850 |  |  |  |  | 2024 | Yuan Liu, Peng-Peng Yu, Yi Zheng, Hong-Xiang Shan, Xi Chen, Texture and composition evolution of sphalerite in metamorphosed deposits: An example from the Keketale Pb-Zn(-Ag) deposit, NW China, Ore Geology Reviews, Volume 165, 2024 |  | CHN |  | 89.258556 | 47.371667 | [6 empty] | Found pit location | Unclear due to widely spaced facilities and multiple open pits |  | 2025-11-18
| Keketale |  | Volcanic basin hydrothermal | Volcanogenic massive sulfide (VMS) | Bimodal felsic VMS | Ag, Pb, Zn |  |  | Liu et al. 2024 |  | KK-Y@1-6 | [6 empty] | ore material | unknown | grab | rock | [8 empty] | amphibolite | sphalerite | Sp5 | [7 empty] | LA-ICPMS | New Wave Research 193 nm ArF Excimer laser ablation system coupled with Thermo Scientific iCap RQ quadrupole Inductively coupled plasma mass Spectrometer | Guangzhou Tuoyan Testing Technology Co, Ltd | spot diameter is 30 µm, and the frequency is 6 Hz, with the energy density of 3.5 J/cm2; 27Al, 29Si, 34S, 51V, 53Cr, 55Mn, 57Fe, 59Co, 60Ni, 65Cu, 66Zn, 69Ga, 71Ga, 72Ge, 73Ge, 75As, 77Se, 95Mo, 109Ag, 111Cd, 113In, 115In, 118Sn, 121Sb, 125Te, 182W, 185Re, 197Au, 205Tl, 206Pb, 207Pb, 208Pb and 209Bi | glass reference materials NIST SRM610 and MASS-1 were used for multiple external and single internal standard (Zn) calibration (Liu et al., 2008, Jochum et al., 2011), and proportional reference materials SRM612 and BCR-2 Ga were used as monitoring standards | 11.69 |  |  |  | <LOD |  | 0.03 | [7 empty] | <LOD | [5 empty] | 102.85 | [5 empty] | <LOD |  | <LOD |  |  |  | 32.95 | [9 empty] | 56165.45 |  | <LOD |  | 0.07 |  | 1.17 |  | 0 |  | 83.43 |  |  |  | 17.66 | [9 empty] | 0 |  |  |  | 518.48 |  | 0 | [7 empty] | 22.37 | [5 empty] | 116 | [9 empty] | 0 | [5 empty] | 223058.6 |  | 436.38 |  |  |  | <LOD | [5 empty] | <LOD |  |  |  | <LOD |  |  |  | <LOD | [5 empty] | 0.77 |  |  |  | 0.66 |  | <LOD |  | <LOD | [5 empty] | 593850 |  |  |  |  | 2024 | Yuan Liu, Peng-Peng Yu, Yi Zheng, Hong-Xiang Shan, Xi Chen, Texture and composition evolution of sphalerite in metamorphosed deposits: An example from the Keketale Pb-Zn(-Ag) deposit, NW China, Ore Geology Reviews, Volume 165, 2024 |  | CHN |  | 89.258556 | 47.371667 | [6 empty] | Found pit location | Unclear due to widely spaced facilities and multiple open pits |  | 2025-11-18
| Keketale |  | Volcanic basin hydrothermal | Volcanogenic massive sulfide (VMS) | Bimodal felsic VMS | Ag, Pb, Zn |  |  | Liu et al. 2024 |  | KK-Y@1-7 | [6 empty] | ore material | unknown | grab | rock | [8 empty] | amphibolite | sphalerite | Sp5 | [7 empty] | LA-ICPMS | New Wave Research 193 nm ArF Excimer laser ablation system coupled with Thermo Scientific iCap RQ quadrupole Inductively coupled plasma mass Spectrometer | Guangzhou Tuoyan Testing Technology Co, Ltd | spot diameter is 30 µm, and the frequency is 6 Hz, with the energy density of 3.5 J/cm2; 27Al, 29Si, 34S, 51V, 53Cr, 55Mn, 57Fe, 59Co, 60Ni, 65Cu, 66Zn, 69Ga, 71Ga, 72Ge, 73Ge, 75As, 77Se, 95Mo, 109Ag, 111Cd, 113In, 115In, 118Sn, 121Sb, 125Te, 182W, 185Re, 197Au, 205Tl, 206Pb, 207Pb, 208Pb and 209Bi | glass reference materials NIST SRM610 and MASS-1 were used for multiple external and single internal standard (Zn) calibration (Liu et al., 2008, Jochum et al., 2011), and proportional reference materials SRM612 and BCR-2 Ga were used as monitoring standards | 2.8 |  |  |  | <LOD |  | <LOD | [7 empty] | 0 | [5 empty] | 102.72 | [5 empty] | <LOD |  | <LOD |  |  |  | 21.47 | [9 empty] | 49698.44 |  | <LOD |  | 0 |  | <LOD |  | 0 |  | 83.53 |  |  |  | 16.37 | [9 empty] | 0 |  |  |  | 512.87 |  | 0.02 | [7 empty] | 3.41 | [5 empty] | 128.63 | [9 empty] | 0 | [5 empty] | 226804.26 |  | 11.4 |  |  |  | <LOD | [5 empty] | <LOD |  |  |  | 0 |  |  |  | <LOD | [5 empty] | 0.2 |  |  |  | <LOD |  | <LOD |  | <LOD | [5 empty] | 593850 |  |  |  |  | 2024 | Yuan Liu, Peng-Peng Yu, Yi Zheng, Hong-Xiang Shan, Xi Chen, Texture and composition evolution of sphalerite in metamorphosed deposits: An example from the Keketale Pb-Zn(-Ag) deposit, NW China, Ore Geology Reviews, Volume 165, 2024 |  | CHN |  | 89.258556 | 47.371667 | [6 empty] | Found pit location | Unclear due to widely spaced facilities and multiple open pits |  | 2025-11-18
| Keketale |  | Volcanic basin hydrothermal | Volcanogenic massive sulfide (VMS) | Bimodal felsic VMS | Ag, Pb, Zn |  |  | Liu et al. 2024 |  | KK-Y@2-1 | [6 empty] | ore material | unknown | grab | rock | [8 empty] | amphibolite | sphalerite | Sp5 | [7 empty] | LA-ICPMS | New Wave Research 193 nm ArF Excimer laser ablation system coupled with Thermo Scientific iCap RQ quadrupole Inductively coupled plasma mass Spectrometer | Guangzhou Tuoyan Testing Technology Co, Ltd | spot diameter is 30 µm, and the frequency is 6 Hz, with the energy density of 3.5 J/cm2; 27Al, 29Si, 34S, 51V, 53Cr, 55Mn, 57Fe, 59Co, 60Ni, 65Cu, 66Zn, 69Ga, 71Ga, 72Ge, 73Ge, 75As, 77Se, 95Mo, 109Ag, 111Cd, 113In, 115In, 118Sn, 121Sb, 125Te, 182W, 185Re, 197Au, 205Tl, 206Pb, 207Pb, 208Pb and 209Bi | glass reference materials NIST SRM610 and MASS-1 were used for multiple external and single internal standard (Zn) calibration (Liu et al., 2008, Jochum et al., 2011), and proportional reference materials SRM612 and BCR-2 Ga were used as monitoring standards | 1.62 |  |  |  | <LOD |  | <LOD | [7 empty] | <LOD | [5 empty] | 106.11 | [5 empty] | <LOD |  | <LOD |  |  |  | 14.9 | [9 empty] | 51570.41 |  | <LOD |  | 0 |  | 1.28 |  | 0 |  | 88.16 |  |  |  | 14.56 | [9 empty] | 0 |  |  |  | 784.8 |  | 0.02 | [7 empty] | <LOD | [5 empty] | 0.85 | [9 empty] | 0 | [5 empty] | 225390.62 |  | 0.92 |  |  |  | <LOD | [5 empty] | <LOD |  |  |  | 0 |  |  |  | <LOD | [5 empty] | 0.01 |  |  |  | <LOD |  | <LOD |  | 0 | [5 empty] | 593850 |  |  |  |  | 2024 | Yuan Liu, Peng-Peng Yu, Yi Zheng, Hong-Xiang Shan, Xi Chen, Texture and composition evolution of sphalerite in metamorphosed deposits: An example from the Keketale Pb-Zn(-Ag) deposit, NW China, Ore Geology Reviews, Volume 165, 2024 |  | CHN |  | 89.258556 | 47.371667 | [6 empty] | Found pit location | Unclear due to widely spaced facilities and multiple open pits |  | 2025-11-18
| Keketale |  | Volcanic basin hydrothermal | Volcanogenic massive sulfide (VMS) | Bimodal felsic VMS | Ag, Pb, Zn |  |  | Liu et al. 2024 |  | KK-Y@2-4 | [6 empty] | ore material | unknown | grab | rock | [8 empty] | amphibolite | sphalerite | Sp5 | [7 empty] | LA-ICPMS | New Wave Research 193 nm ArF Excimer laser ablation system coupled with Thermo Scientific iCap RQ quadrupole Inductively coupled plasma mass Spectrometer | Guangzhou Tuoyan Testing Technology Co, Ltd | spot diameter is 30 µm, and the frequency is 6 Hz, with the energy density of 3.5 J/cm2; 27Al, 29Si, 34S, 51V, 53Cr, 55Mn, 57Fe, 59Co, 60Ni, 65Cu, 66Zn, 69Ga, 71Ga, 72Ge, 73Ge, 75As, 77Se, 95Mo, 109Ag, 111Cd, 113In, 115In, 118Sn, 121Sb, 125Te, 182W, 185Re, 197Au, 205Tl, 206Pb, 207Pb, 208Pb and 209Bi | glass reference materials NIST SRM610 and MASS-1 were used for multiple external and single internal standard (Zn) calibration (Liu et al., 2008, Jochum et al., 2011), and proportional reference materials SRM612 and BCR-2 Ga were used as monitoring standards | 2.07 |  |  |  | <LOD |  | 0 | [7 empty] | 0 | [5 empty] | 105.16 | [5 empty] | <LOD |  | <LOD |  |  |  | 15.55 | [9 empty] | 50667.71 |  | <LOD |  | <LOD |  | <LOD |  | 0 |  | 78.67 |  |  |  | 14.72 | [9 empty] | 0 |  |  |  | 806.05 |  | <LOD | [7 empty] | <LOD | [5 empty] | 2.29 | [9 empty] | 0 | [5 empty] | 229526.76 |  | 2.44 |  |  |  | <LOD | [5 empty] | <LOD |  |  |  | 0 |  |  |  | 0 | [5 empty] | <LOD |  |  |  | 0 |  | <LOD |  | 0.04 | [5 empty] | 593850 |  |  |  |  | 2024 | Yuan Liu, Peng-Peng Yu, Yi Zheng, Hong-Xiang Shan, Xi Chen, Texture and composition evolution of sphalerite in metamorphosed deposits: An example from the Keketale Pb-Zn(-Ag) deposit, NW China, Ore Geology Reviews, Volume 165, 2024 |  | CHN |  | 89.258556 | 47.371667 | [6 empty] | Found pit location | Unclear due to widely spaced facilities and multiple open pits |  | 2025-11-18
| Keketale |  | Volcanic basin hydrothermal | Volcanogenic massive sulfide (VMS) | Bimodal felsic VMS | Ag, Pb, Zn |  |  | Liu et al. 2024 |  | KK-Y@3-2 | [6 empty] | ore material | unknown | grab | rock | [8 empty] | amphibolite | sphalerite | Sp5 | [7 empty] | LA-ICPMS | New Wave Research 193 nm ArF Excimer laser ablation system coupled with Thermo Scientific iCap RQ quadrupole Inductively coupled plasma mass Spectrometer | Guangzhou Tuoyan Testing Technology Co, Ltd | spot diameter is 30 µm, and the frequency is 6 Hz, with the energy density of 3.5 J/cm2; 27Al, 29Si, 34S, 51V, 53Cr, 55Mn, 57Fe, 59Co, 60Ni, 65Cu, 66Zn, 69Ga, 71Ga, 72Ge, 73Ge, 75As, 77Se, 95Mo, 109Ag, 111Cd, 113In, 115In, 118Sn, 121Sb, 125Te, 182W, 185Re, 197Au, 205Tl, 206Pb, 207Pb, 208Pb and 209Bi | glass reference materials NIST SRM610 and MASS-1 were used for multiple external and single internal standard (Zn) calibration (Liu et al., 2008, Jochum et al., 2011), and proportional reference materials SRM612 and BCR-2 Ga were used as monitoring standards | 0.86 |  |  |  | <LOD |  | <LOD | [7 empty] | <LOD | [5 empty] | 104.32 | [5 empty] | <LOD |  | <LOD |  |  |  | 16.37 | [9 empty] | 51670.28 |  | <LOD |  | <LOD |  | <LOD |  | 0 |  | 88.72 |  |  |  | 18.15 | [9 empty] | 0 |  |  |  | 506.94 |  | <LOD | [7 empty] | <LOD | [5 empty] | 0.35 | [9 empty] | 0 | [5 empty] | 230056.8 |  | 0.29 |  |  |  | 1.97 | [5 empty] | <LOD |  |  |  | 0 |  |  |  | 0 | [5 empty] | 0 |  |  |  | <LOD |  | <LOD |  | 0 | [5 empty] | 593850 |  |  |  |  | 2024 | Yuan Liu, Peng-Peng Yu, Yi Zheng, Hong-Xiang Shan, Xi Chen, Texture and composition evolution of sphalerite in metamorphosed deposits: An example from the Keketale Pb-Zn(-Ag) deposit, NW China, Ore Geology Reviews, Volume 165, 2024 |  | CHN |  | 89.258556 | 47.371667 | [6 empty] | Found pit location | Unclear due to widely spaced facilities and multiple open pits |  | 2025-11-18
| Keketale |  | Volcanic basin hydrothermal | Volcanogenic massive sulfide (VMS) | Bimodal felsic VMS | Ag, Pb, Zn |  |  | Liu et al. 2024 |  | KK-Y@3-6 | [6 empty] | ore material | unknown | grab | rock | [8 empty] | amphibolite | sphalerite | Sp5 | [7 empty] | LA-ICPMS | New Wave Research 193 nm ArF Excimer laser ablation system coupled with Thermo Scientific iCap RQ quadrupole Inductively coupled plasma mass Spectrometer | Guangzhou Tuoyan Testing Technology Co, Ltd | spot diameter is 30 µm, and the frequency is 6 Hz, with the energy density of 3.5 J/cm2; 27Al, 29Si, 34S, 51V, 53Cr, 55Mn, 57Fe, 59Co, 60Ni, 65Cu, 66Zn, 69Ga, 71Ga, 72Ge, 73Ge, 75As, 77Se, 95Mo, 109Ag, 111Cd, 113In, 115In, 118Sn, 121Sb, 125Te, 182W, 185Re, 197Au, 205Tl, 206Pb, 207Pb, 208Pb and 209Bi | glass reference materials NIST SRM610 and MASS-1 were used for multiple external and single internal standard (Zn) calibration (Liu et al., 2008, Jochum et al., 2011), and proportional reference materials SRM612 and BCR-2 Ga were used as monitoring standards | 1.83 |  |  |  | <LOD |  | 0 | [7 empty] | <LOD | [5 empty] | 105.85 | [5 empty] | <LOD |  | <LOD |  |  |  | 15.11 | [9 empty] | 51925.31 |  | <LOD |  | 0 |  | <LOD |  | 0 |  | 87.44 |  |  |  | 16.12 | [9 empty] | 0 |  |  |  | 512.13 |  | <LOD | [7 empty] | <LOD | [5 empty] | 0.57 | [9 empty] | 0 | [5 empty] | 229409.09 |  | 0.54 |  |  |  | <LOD | [5 empty] | <LOD |  |  |  | 0 |  |  |  | <LOD | [5 empty] | 0.01 |  |  |  | 0 |  | <LOD |  | <LOD | [5 empty] | 593850 |  |  |  |  | 2024 | Yuan Liu, Peng-Peng Yu, Yi Zheng, Hong-Xiang Shan, Xi Chen, Texture and composition evolution of sphalerite in metamorphosed deposits: An example from the Keketale Pb-Zn(-Ag) deposit, NW China, Ore Geology Reviews, Volume 165, 2024 |  | CHN |  | 89.258556 | 47.371667 | [6 empty] | Found pit location | Unclear due to widely spaced facilities and multiple open pits |  | 2025-11-18
| Keketale |  | Volcanic basin hydrothermal | Volcanogenic massive sulfide (VMS) | Bimodal felsic VMS | Ag, Pb, Zn |  |  | Liu et al. 2024 |  | KK-Y@4-3 | [6 empty] | ore material | unknown | grab | rock | [8 empty] | amphibolite | sphalerite | Sp5 | [7 empty] | LA-ICPMS | New Wave Research 193 nm ArF Excimer laser ablation system coupled with Thermo Scientific iCap RQ quadrupole Inductively coupled plasma mass Spectrometer | Guangzhou Tuoyan Testing Technology Co, Ltd | spot diameter is 30 µm, and the frequency is 6 Hz, with the energy density of 3.5 J/cm2; 27Al, 29Si, 34S, 51V, 53Cr, 55Mn, 57Fe, 59Co, 60Ni, 65Cu, 66Zn, 69Ga, 71Ga, 72Ge, 73Ge, 75As, 77Se, 95Mo, 109Ag, 111Cd, 113In, 115In, 118Sn, 121Sb, 125Te, 182W, 185Re, 197Au, 205Tl, 206Pb, 207Pb, 208Pb and 209Bi | glass reference materials NIST SRM610 and MASS-1 were used for multiple external and single internal standard (Zn) calibration (Liu et al., 2008, Jochum et al., 2011), and proportional reference materials SRM612 and BCR-2 Ga were used as monitoring standards | 0.47 |  |  |  | <LOD |  | <LOD | [7 empty] | 0 | [5 empty] | 103.63 | [5 empty] | <LOD |  | <LOD |  |  |  | 13.56 | [9 empty] | 53011.75 |  | <LOD |  | 0 |  | <LOD |  | <LOD |  | 85.59 |  |  |  | 18.48 | [9 empty] | 0 |  |  |  | 503.91 |  | <LOD | [7 empty] | <LOD | [5 empty] | 0.47 | [9 empty] | 0 | [5 empty] | 232634.93 |  | <LOD |  |  |  | <LOD | [5 empty] | <LOD |  |  |  | 0 |  |  |  | 0 | [5 empty] | <LOD |  |  |  | 0 |  | <LOD |  | <LOD | [5 empty] | 593850 |  |  |  |  | 2024 | Yuan Liu, Peng-Peng Yu, Yi Zheng, Hong-Xiang Shan, Xi Chen, Texture and composition evolution of sphalerite in metamorphosed deposits: An example from the Keketale Pb-Zn(-Ag) deposit, NW China, Ore Geology Reviews, Volume 165, 2024 |  | CHN |  | 89.258556 | 47.371667 | [6 empty] | Found pit location | Unclear due to widely spaced facilities and multiple open pits |  | 2025-11-18
| Keketale |  | Volcanic basin hydrothermal | Volcanogenic massive sulfide (VMS) | Bimodal felsic VMS | Ag, Pb, Zn |  |  | Liu et al. 2024 |  | KK-Y@4-4 | [6 empty] | ore material | unknown | grab | rock | [8 empty] | amphibolite | sphalerite | Sp5 | [7 empty] | LA-ICPMS | New Wave Research 193 nm ArF Excimer laser ablation system coupled with Thermo Scientific iCap RQ quadrupole Inductively coupled plasma mass Spectrometer | Guangzhou Tuoyan Testing Technology Co, Ltd | spot diameter is 30 µm, and the frequency is 6 Hz, with the energy density of 3.5 J/cm2; 27Al, 29Si, 34S, 51V, 53Cr, 55Mn, 57Fe, 59Co, 60Ni, 65Cu, 66Zn, 69Ga, 71Ga, 72Ge, 73Ge, 75As, 77Se, 95Mo, 109Ag, 111Cd, 113In, 115In, 118Sn, 121Sb, 125Te, 182W, 185Re, 197Au, 205Tl, 206Pb, 207Pb, 208Pb and 209Bi | glass reference materials NIST SRM610 and MASS-1 were used for multiple external and single internal standard (Zn) calibration (Liu et al., 2008, Jochum et al., 2011), and proportional reference materials SRM612 and BCR-2 Ga were used as monitoring standards | 4.84 |  |  |  | <LOD |  | 0 | [7 empty] | <LOD | [5 empty] | 101.45 | [5 empty] | <LOD |  | <LOD |  |  |  | 16.19 | [9 empty] | 52099.16 |  | 0.39 |  | 0 |  | <LOD |  | 0 |  | 94.79 |  |  |  | 17.99 | [9 empty] | 0 |  |  |  | 493.57 |  | <LOD | [7 empty] | <LOD | [5 empty] | 0.75 | [9 empty] | 0 | [5 empty] | 232696.34 |  | 4.31 |  |  |  | <LOD | [5 empty] | <LOD |  |  |  | 0 |  |  |  | 0 | [5 empty] | 0.07 |  |  |  | <LOD |  | 0.07 |  | <LOD | [5 empty] | 593850 |  |  |  |  | 2024 | Yuan Liu, Peng-Peng Yu, Yi Zheng, Hong-Xiang Shan, Xi Chen, Texture and composition evolution of sphalerite in metamorphosed deposits: An example from the Keketale Pb-Zn(-Ag) deposit, NW China, Ore Geology Reviews, Volume 165, 2024 |  | CHN |  | 89.258556 | 47.371667 | [6 empty] | Found pit location | Unclear due to widely spaced facilities and multiple open pits |  | 2025-11-18