## Data
Uploaded | deposit_name | deposit_local_id | deposit_environment | deposit_group | deposit_type | primary_commodities | secondary_commodities | all_commodities | deposit_source | sample_uid | sample_name | sample_local_id | feature_type | feature_name | feature_uid | top_depth_m | bottom_depth_m | sample_deposit_relation | sample_type | sampling_method | material_class | material_class_comments | province | strat_unit_name | strat_unit_uid | strat_grouping | earth_material_group | earth_material_qualifier | earth_material | metamorphic_grade | mineral | paragenetic_stage | mode_of_occurrence | texture | color | alteration | sample_description | associated_minerals | sample_preparation | analytical_method | instrument_type_model | laboratory_location/if reported | operating_conditions/if reported | standards_used/if reported | ag_ppm | ag_detection_limit | al_ppm | al_detection_limit | as_ppm | as_detection_limit | au_ppm | au_detection_limit | b_ppm | b_detection_limit | ba_ppm | ba_detection_limit | be_ppm | be_detection_limit | bi_ppm | bi_detection_limit | br_ppm | br_detection_limit | ca_ppm | ca_detection_limit | cd_ppm | cd_detection_limit | ce_ppm | ce_detection_limit | cl_ppm | cl_detection_limit | co_ppm | co_detection_limit | cr_ppm | cr_detection_limit | cs_ppm | cs_detection_limit | cu_ppm | cu_detection_limit | dy_ppm | dy_detection_limit | er_ppm | er_detection_limit | eu_ppm | eu_detection_limit | f_ppm | f_detection_limit | fe_ppm | fe_detection_limit | ga_ppm | ga_detection_limit | gd_ppm | gd_detection_limit | ge_ppm | ge_detection_limit | hf_ppm | hf_detection_limit | hg_ppm | hg_detection_limit | ho_ppm | ho_detection_limit | in_ppm | in_detection_limit | ir_ppm | ir_detection_limit | k_ppm | k_detection_limit | la_ppm | la_detection_limit | li_ppm | li_detection_limit | lu_ppm | lu_detection_limit | mg_ppm | mg_detection_limit | mn_ppm | mn_detection_limit | mo_ppm | mo_detection_limit | na_ppm | na_detection_limit | nb_ppm | nb_detection_limit | nd_ppm | nd_detection_limit | ni_ppm | ni_detection_limit | os_ppm | os_detection_limit | p_ppm | p_detection_limit | pb_ppm | pb_detection_limit | pd_ppm | pd_detection_limit | pr_ppm | pr_detection_limit | pt_ppm | pt_detection_limit | rb_ppm | rb_detection_limit | re_ppm | re_detection_limit | rh_ppm | rh_detection_limit | ru_ppm | ru_detection_limit | s_ppm | s_detection_limit | sb_ppm | sb_detection_limit | sc_ppm | sc_detection_limit | se_ppm | se_detection_limit | si_ppm | si_detection_limit | sm_ppm | sm_detection_limit | sn_ppm | sn_detection_limit | sr_ppm | sr_detection_limit | ta_ppm | ta_detection_limit | tb_ppm | tb_detection_limit | te_ppm | te_detection_limit | th_ppm | th_detection_limit | ti_ppm | ti_detection_limit | tl_ppm | tl_detection_limit | tm_ppm | tm_detection_limit | u_ppm | u_detection_limit | v_ppm | v_detection_limit | w_ppm | w_detection_limit | y_ppm | y_detection_limit | yb_ppm | yb_detection_limit | zn_ppm | zn_detection_limit | zr_ppm | zr_detection_limit | analysis_datetime | publication_date | sample_source | submitter | country | state | deposit_longitude_wgs84 | deposit_latitude_wgs84 | sample_longitude_wgs84 | sample_latitude_wgs84 | sample_easting | sample_northing | sample_utm_zone | sample_location_description | location_source | location_accuracy | comments | last_update
| Djebel Gustar |  | Basin - hydrothermal | Mississippi Valley-type (MVT) | MVT zinc-lead |  |  |  | Soster et al., 2023 |  | DG006 | DG006-sph10.d | [8 empty] | rock | [9 empty] | sphalerite | Sp1 | [7 empty] | LA-ICPMS | ESI NWR213 Nd:YAG laser ablation system coupled to an Agilent 8800 triple quadrupole ICP-MS | Department of Applied Geosciences and Geophysics, Montanuniversity at Leoben, Austria | Masses analyzed were: 34S, 51V, 55Mn, 57Fe, 59Co, 60Ni, 63Cu, 65Cu (value in table, 63Cu reported in comments field), 67Zn, 71Ga, 72Ge, 73Ge, 74Ge (only 74Ge reported in data table), 75As, 82Se, 95Mo, 107Ag, 111Cd, 115In, 118Sn, 121Sb, 125Te, 197Au, 201Hg, 205Tl, 208Pb and 209Bi. A spot size of 50 Î¼m was used. Positioning of laser ablation spots were chosen to avoid inclusions, cracks, or other visible impurities. Laser settings where: fluency was set to 5 J/cm2 and the repetition rate at 10 Hz. Helium was used as the carrier gas at a flow rate of 0.75 L/min. Thirty seconds of pre-ablation background values were collected, followed by 60 s of laser ablation data collection of the minerals. A 30 s wash out delay preceded each analysis to clear out the laser chamber. Data reduction was done using the Iolite 4 software (Paton et al., 2011). | The matrix-matched sphalerite reference material MUL-ZnS1 (Onuk et al., 2017) was used as external standard with S as the inter-nal standard. To ensure the trace element analysesâ€™ quality, the USGS powder pressed polysulfide reference material MASS1 (Wilson et al., 2002) was used as a secondary standard. The MASS1 was used as the external standard for the quantification of Te, Au, Tl and Hg, as the reference material MUL-ZnS-1 is not suitable for these elements. Both reference materials were re-analyzed after 14 unknowns analyzes, for correction of instrumental drift. | 2.61 | 0 |  |  | 3.02 | 3 | BelowLOD | 0 | [6 empty] | 0.04 | 0.02 |  |  |  |  | 1634.34 | 14.02 |  |  |  |  | BelowLOD | 0.15 | BelowLOD | 1.14 |  |  | 480.54 | 6.75 | [8 empty] | 2034.64 | 23.01 | 144.84 | 0.23 |  |  | 139.37 | 0.19 |  |  | 204.23 | 5.07 |  |  | BelowLOD | 0.05 | [12 empty] | 5.88 | 0.6 | BelowLOD | 0.19 | [6 empty] | BelowLOD | 1.38 |  |  |  |  | 27.02 | 0.21 | [16 empty] | 2.2 | 0.09 |  |  | BelowLOD | 17.15 |  |  |  |  | BelowLOD | 1.12 | [6 empty] | BelowLOD | 0 |  |  |  |  | BelowLOD | 0.05 |  |  |  |  | 0.14 | 0 | [11 empty] | 2023 | Soster et al. 2023 |  | DZA |  | 5.5454 | 36.0265 | [6 empty] | Soster et al., 2023 Fig 1 and google earth estimate based on approx center of extensive surface workings inferred to be mine | 100 | Cu value in this compilation is for 65Cu. 63Cu (ppm) in original report =503.325261840171 with detection limit of 6.45530186915314 | 2025-11-28
| Djebel Gustar |  | Basin - hydrothermal | Mississippi Valley-type (MVT) | MVT zinc-lead |  |  |  | Soster et al., 2023 |  | DG006 | DG006-sph11.d | [8 empty] | rock | [9 empty] | sphalerite | Sp1 | [7 empty] | LA-ICPMS | ESI NWR213 Nd:YAG laser ablation system coupled to an Agilent 8800 triple quadrupole ICP-MS | Department of Applied Geosciences and Geophysics, Montanuniversity at Leoben, Austria | Masses analyzed were: 34S, 51V, 55Mn, 57Fe, 59Co, 60Ni, 63Cu, 65Cu, 67Zn, 71Ga, 72Ge, 73Ge, 74Ge, 75As, 82Se, 95Mo, 107Ag, 111Cd, 115In, 118Sn, 121Sb, 125Te, 197Au, 201Hg, 205Tl, 208Pb and 209Bi. A spot size of 50 Î¼m was used. Positioning of laser ablation spots were chosen to avoid inclusions, cracks, or other visible impurities. Laser settings where: fluency was set to 5 J/cm2 and the repetition rate at 10 Hz. Helium was used as the carrier gas at a flow rate of 0.75 L/min. Thirty seconds of pre-ablation background values were collected, followed by 60 s of laser ablation data collection of the minerals. A 30 s wash out delay preceded each analysis to clear out the laser chamber. Data reduction was done using the Iolite 4 software (Paton et al., 2011). | The matrix-matched sphalerite reference material MUL-ZnS1 (Onuk et al., 2017) was used as external standard with S as the inter-nal standard. To ensure the trace element analysesâ€™ quality, the USGS powder pressed polysulfide reference material MASS1 (Wilson et al., 2002) was used as a secondary standard. The MASS1 was used as the external standard for the quantification of Te, Au, Tl and Hg, as the reference material MUL-ZnS-1 is not suitable for these elements. Both reference materials were re-analyzed after 14 unknowns analyzes, for correction of instrumental drift. | 7.25 | 0 |  |  | 2.8 | 1.15 | BelowLOD | 0 | [6 empty] | 0.11 | 0.02 |  |  |  |  | 1837.22 | 11.76 |  |  |  |  | 2.8 | 0.1 | BelowLOD | 1.06 |  |  | 464.38 | 5.24 | [8 empty] | 2041.91 | 27.61 | 183.03 | 0.11 |  |  | 121.26 | 0.35 |  |  | 283.2 | 6.75 |  |  | 0.39 | 0.05 | [12 empty] | 7.36 | 0.7 | BelowLOD | 0 | [6 empty] | BelowLOD | 1.01 |  |  |  |  | 54.17 | 0.14 | [16 empty] | 5.07 | 0.17 |  |  | BelowLOD | 15.68 |  |  |  |  | 4.1 | 0.95 | [6 empty] | BelowLOD | 0 |  |  |  |  | BelowLOD | 0.06 |  |  |  |  | 0.31 | 0.11 | [11 empty] | 2023 | Soster et al. 2023 |  | DZA |  | 5.5454 | 36.0265 | [6 empty] | Soster et al., 2023 Fig 1 and google earth estimate based on approx center of extensive surface workings inferred to be mine | 100 | Cu value in this compilation is for 65Cu. 63Cu (ppm) in original report =468.297188960593 with detection limit of 3.67254171591199 | 2025-11-28
| Djebel Gustar |  | Basin - hydrothermal | Mississippi Valley-type (MVT) | MVT zinc-lead |  |  |  | Soster et al., 2023 |  | DG006 | DG006-sph12.d | [8 empty] | rock | [9 empty] | sphalerite | Sp1 | [7 empty] | LA-ICPMS | ESI NWR213 Nd:YAG laser ablation system coupled to an Agilent 8800 triple quadrupole ICP-MS | Department of Applied Geosciences and Geophysics, Montanuniversity at Leoben, Austria | Masses analyzed were: 34S, 51V, 55Mn, 57Fe, 59Co, 60Ni, 63Cu, 65Cu, 67Zn, 71Ga, 72Ge, 73Ge, 74Ge, 75As, 82Se, 95Mo, 107Ag, 111Cd, 115In, 118Sn, 121Sb, 125Te, 197Au, 201Hg, 205Tl, 208Pb and 209Bi. A spot size of 50 Î¼m was used. Positioning of laser ablation spots were chosen to avoid inclusions, cracks, or other visible impurities. Laser settings where: fluency was set to 5 J/cm2 and the repetition rate at 10 Hz. Helium was used as the carrier gas at a flow rate of 0.75 L/min. Thirty seconds of pre-ablation background values were collected, followed by 60 s of laser ablation data collection of the minerals. A 30 s wash out delay preceded each analysis to clear out the laser chamber. Data reduction was done using the Iolite 4 software (Paton et al., 2011). | The matrix-matched sphalerite reference material MUL-ZnS1 (Onuk et al., 2017) was used as external standard with S as the inter-nal standard. To ensure the trace element analysesâ€™ quality, the USGS powder pressed polysulfide reference material MASS1 (Wilson et al., 2002) was used as a secondary standard. The MASS1 was used as the external standard for the quantification of Te, Au, Tl and Hg, as the reference material MUL-ZnS-1 is not suitable for these elements. Both reference materials were re-analyzed after 14 unknowns analyzes, for correction of instrumental drift. | 3.34 | 0 |  |  | 11.47 | 1.04 | BelowLOD | 0 | [6 empty] | 0.19 | 0.01 |  |  |  |  | 2203.71 | 10.64 |  |  |  |  | BelowLOD | 0.09 | BelowLOD | 0.96 |  |  | 754.53 | 4.76 | [8 empty] | 488.44 | 25.05 | 133.02 | 0.1 |  |  | 296.49 | 0.31 |  |  | 171.04 | 6.13 |  |  | BelowLOD | 0.04 | [12 empty] | 9.63 | 0.63 | 0.01 | 0 | [6 empty] | BelowLOD | 0.92 |  |  |  |  | 31.21 | 0.13 | [16 empty] | 5.8 | 0.16 |  |  | BelowLOD | 14.19 |  |  |  |  | BelowLOD | 0.86 | [6 empty] | BelowLOD | 0 |  |  |  |  | BelowLOD | 0.05 |  |  |  |  | 0.47 | 0.1 | [11 empty] | 2023 | Soster et al. 2023 |  | DZA |  | 5.5454 | 36.0265 | [6 empty] | Soster et al., 2023 Fig 1 and google earth estimate based on approx center of extensive surface workings inferred to be mine | 100 | Cu value in this compilation is for 65Cu. 63Cu (ppm) in original report =768.44798462953 with detection limit of 3.3325922854678 | 2025-11-28
| Djebel Gustar |  | Basin - hydrothermal | Mississippi Valley-type (MVT) | MVT zinc-lead |  |  |  | Soster et al., 2023 |  | DG006 | DG006-sph13.d | [8 empty] | rock | [9 empty] | sphalerite | Sp1 | [7 empty] | LA-ICPMS | ESI NWR213 Nd:YAG laser ablation system coupled to an Agilent 8800 triple quadrupole ICP-MS | Department of Applied Geosciences and Geophysics, Montanuniversity at Leoben, Austria | Masses analyzed were: 34S, 51V, 55Mn, 57Fe, 59Co, 60Ni, 63Cu, 65Cu, 67Zn, 71Ga, 72Ge, 73Ge, 74Ge, 75As, 82Se, 95Mo, 107Ag, 111Cd, 115In, 118Sn, 121Sb, 125Te, 197Au, 201Hg, 205Tl, 208Pb and 209Bi. A spot size of 50 Î¼m was used. Positioning of laser ablation spots were chosen to avoid inclusions, cracks, or other visible impurities. Laser settings where: fluency was set to 5 J/cm2 and the repetition rate at 10 Hz. Helium was used as the carrier gas at a flow rate of 0.75 L/min. Thirty seconds of pre-ablation background values were collected, followed by 60 s of laser ablation data collection of the minerals. A 30 s wash out delay preceded each analysis to clear out the laser chamber. Data reduction was done using the Iolite 4 software (Paton et al., 2011). | The matrix-matched sphalerite reference material MUL-ZnS1 (Onuk et al., 2017) was used as external standard with S as the inter-nal standard. To ensure the trace element analysesâ€™ quality, the USGS powder pressed polysulfide reference material MASS1 (Wilson et al., 2002) was used as a secondary standard. The MASS1 was used as the external standard for the quantification of Te, Au, Tl and Hg, as the reference material MUL-ZnS-1 is not suitable for these elements. Both reference materials were re-analyzed after 14 unknowns analyzes, for correction of instrumental drift. | 0.97 | 0.06 |  |  | BelowLOD | 1.31 | BelowLOD | 0 | [6 empty] | BelowLOD | 1.2 |  |  |  |  | 1580.64 | 9.29 |  |  |  |  | BelowLOD | 0.12 | BelowLOD | 1.34 |  |  | 1023.61 | 6.77 | [8 empty] | 2185.06 | 23.64 | 212.33 | 0.15 |  |  | 381.7 | 0.27 |  |  | 139.36 | 3.73 |  |  | BelowLOD | 0.04 | [12 empty] | 3.49 | 0.3 | BelowLOD | 0 | [6 empty] | BelowLOD | 0.79 |  |  |  |  | 0.89 | 0.14 | [16 empty] | BelowLOD | 0.19 |  |  | BelowLOD | 11.15 |  |  |  |  | BelowLOD | 1.59 | [6 empty] | BelowLOD | 0 |  |  |  |  | BelowLOD | 0.05 |  |  |  |  | BelowLOD | 0.04 | [11 empty] | 2023 | Soster et al. 2023 |  | DZA |  | 5.5454 | 36.0265 | [6 empty] | Soster et al., 2023 Fig 1 and google earth estimate based on approx center of extensive surface workings inferred to be mine | 100 | Cu value in this compilation is for 65Cu. 63Cu (ppm) in original report =1066.27070806897 with detection limit of 4.26825781124544 | 2025-11-28
| Djebel Gustar |  | Basin - hydrothermal | Mississippi Valley-type (MVT) | MVT zinc-lead |  |  |  | Soster et al., 2023 |  | DG006 | DG006-sph14.d | [8 empty] | rock | [9 empty] | sphalerite | Sp1 | [7 empty] | LA-ICPMS | ESI NWR213 Nd:YAG laser ablation system coupled to an Agilent 8800 triple quadrupole ICP-MS | Department of Applied Geosciences and Geophysics, Montanuniversity at Leoben, Austria | Masses analyzed were: 34S, 51V, 55Mn, 57Fe, 59Co, 60Ni, 63Cu, 65Cu, 67Zn, 71Ga, 72Ge, 73Ge, 74Ge, 75As, 82Se, 95Mo, 107Ag, 111Cd, 115In, 118Sn, 121Sb, 125Te, 197Au, 201Hg, 205Tl, 208Pb and 209Bi. A spot size of 50 Î¼m was used. Positioning of laser ablation spots were chosen to avoid inclusions, cracks, or other visible impurities. Laser settings where: fluency was set to 5 J/cm2 and the repetition rate at 10 Hz. Helium was used as the carrier gas at a flow rate of 0.75 L/min. Thirty seconds of pre-ablation background values were collected, followed by 60 s of laser ablation data collection of the minerals. A 30 s wash out delay preceded each analysis to clear out the laser chamber. Data reduction was done using the Iolite 4 software (Paton et al., 2011). | The matrix-matched sphalerite reference material MUL-ZnS1 (Onuk et al., 2017) was used as external standard with S as the inter-nal standard. To ensure the trace element analysesâ€™ quality, the USGS powder pressed polysulfide reference material MASS1 (Wilson et al., 2002) was used as a secondary standard. The MASS1 was used as the external standard for the quantification of Te, Au, Tl and Hg, as the reference material MUL-ZnS-1 is not suitable for these elements. Both reference materials were re-analyzed after 14 unknowns analyzes, for correction of instrumental drift. | 2.01 | 0.09 |  |  | BelowLOD | 0.96 | BelowLOD | 0 | [6 empty] | 0.01 | 0.01 |  |  |  |  | 1480.67 | 8.63 |  |  |  |  | 1.97 | 0.12 | BelowLOD | 1.15 |  |  | 1635.89 | 6.35 | [8 empty] | 2154.15 | 26.59 | 168.62 | 0.16 |  |  | 673.29 | 0.22 |  |  | 162.5 | 6.08 |  |  | 0.03 | 0.02 | [12 empty] | 1.97 | 0.51 | BelowLOD | 0.13 | [6 empty] | 0.84 | 0.62 |  |  |  |  | 2.39 | 0.21 | [16 empty] | BelowLOD | 0.16 |  |  | BelowLOD | 11.64 |  |  |  |  | BelowLOD | 0.7 | [6 empty] | BelowLOD | 0.54 |  |  |  |  | BelowLOD | 0.04 |  |  |  |  | BelowLOD | 0.07 | [11 empty] | 2023 | Soster et al. 2023 |  | DZA |  | 5.5454 | 36.0265 | [6 empty] | Soster et al., 2023 Fig 1 and google earth estimate based on approx center of extensive surface workings inferred to be mine | 100 | Cu value in this compilation is for 65Cu. 63Cu (ppm) in original report =1635.08738556279 with detection limit of 5.06329006737158 | 2025-11-28
| Djebel Gustar |  | Basin - hydrothermal | Mississippi Valley-type (MVT) | MVT zinc-lead |  |  |  | Soster et al., 2023 |  | DG006 | DG006-sph1.d | [8 empty] | rock | [9 empty] | sphalerite | Sp2 | [7 empty] | LA-ICPMS | ESI NWR213 Nd:YAG laser ablation system coupled to an Agilent 8800 triple quadrupole ICP-MS | Department of Applied Geosciences and Geophysics, Montanuniversity at Leoben, Austria | Masses analyzed were: 34S, 51V, 55Mn, 57Fe, 59Co, 60Ni, 63Cu, 65Cu, 67Zn, 71Ga, 72Ge, 73Ge, 74Ge, 75As, 82Se, 95Mo, 107Ag, 111Cd, 115In, 118Sn, 121Sb, 125Te, 197Au, 201Hg, 205Tl, 208Pb and 209Bi. A spot size of 50 Î¼m was used. Positioning of laser ablation spots were chosen to avoid inclusions, cracks, or other visible impurities. Laser settings where: fluency was set to 5 J/cm2 and the repetition rate at 10 Hz. Helium was used as the carrier gas at a flow rate of 0.75 L/min. Thirty seconds of pre-ablation background values were collected, followed by 60 s of laser ablation data collection of the minerals. A 30 s wash out delay preceded each analysis to clear out the laser chamber. Data reduction was done using the Iolite 4 software (Paton et al., 2011). | The matrix-matched sphalerite reference material MUL-ZnS1 (Onuk et al., 2017) was used as external standard with S as the inter-nal standard. To ensure the trace element analysesâ€™ quality, the USGS powder pressed polysulfide reference material MASS1 (Wilson et al., 2002) was used as a secondary standard. The MASS1 was used as the external standard for the quantification of Te, Au, Tl and Hg, as the reference material MUL-ZnS-1 is not suitable for these elements. Both reference materials were re-analyzed after 14 unknowns analyzes, for correction of instrumental drift. | 0.13 | 0.11 |  |  | BelowLOD | 1.23 | BelowLOD | 0 | [6 empty] | BelowLOD | 0.07 |  |  |  |  | 3478.24 | 8.25 |  |  |  |  | BelowLOD | 0.08 | BelowLOD | 1.32 |  |  | 178.22 | 7.62 | [8 empty] | 292.42 | 35.43 | 127.1 | 0.15 |  |  | 25.88 | 0.34 |  |  | 347.56 | 4.65 |  |  | BelowLOD | 0.08 | [12 empty] | 8.07 | 0.83 | BelowLOD | 0.16 | [6 empty] | BelowLOD | 0.76 |  |  |  |  | 1.08 | 0.39 | [16 empty] | BelowLOD | 0.3 |  |  | BelowLOD | 9.25 |  |  |  |  | BelowLOD | 1.11 | [6 empty] | BelowLOD | 0 |  |  |  |  | BelowLOD | 0.06 |  |  |  |  | BelowLOD | 0.1 | [11 empty] | 2023 | Soster et al. 2023 |  | DZA |  | 5.5454 | 36.0265 | [6 empty] | Soster et al., 2023 Fig 1 and google earth estimate based on approx center of extensive surface workings inferred to be mine | 100 | Cu value in this compilation is for 65Cu. 63Cu (ppm) in original report =178.347707872754 with detection limit of 5.20996347681825 | 2025-11-28
| Djebel Gustar |  | Basin - hydrothermal | Mississippi Valley-type (MVT) | MVT zinc-lead |  |  |  | Soster et al., 2023 |  | DG006 | DG006-sph4.d | [8 empty] | rock | [9 empty] | sphalerite | Sp2 | [7 empty] | LA-ICPMS | ESI NWR213 Nd:YAG laser ablation system coupled to an Agilent 8800 triple quadrupole ICP-MS | Department of Applied Geosciences and Geophysics, Montanuniversity at Leoben, Austria | Masses analyzed were: 34S, 51V, 55Mn, 57Fe, 59Co, 60Ni, 63Cu, 65Cu, 67Zn, 71Ga, 72Ge, 73Ge, 74Ge, 75As, 82Se, 95Mo, 107Ag, 111Cd, 115In, 118Sn, 121Sb, 125Te, 197Au, 201Hg, 205Tl, 208Pb and 209Bi. A spot size of 50 Î¼m was used. Positioning of laser ablation spots were chosen to avoid inclusions, cracks, or other visible impurities. Laser settings where: fluency was set to 5 J/cm2 and the repetition rate at 10 Hz. Helium was used as the carrier gas at a flow rate of 0.75 L/min. Thirty seconds of pre-ablation background values were collected, followed by 60 s of laser ablation data collection of the minerals. A 30 s wash out delay preceded each analysis to clear out the laser chamber. Data reduction was done using the Iolite 4 software (Paton et al., 2011). | The matrix-matched sphalerite reference material MUL-ZnS1 (Onuk et al., 2017) was used as external standard with S as the inter-nal standard. To ensure the trace element analysesâ€™ quality, the USGS powder pressed polysulfide reference material MASS1 (Wilson et al., 2002) was used as a secondary standard. The MASS1 was used as the external standard for the quantification of Te, Au, Tl and Hg, as the reference material MUL-ZnS-1 is not suitable for these elements. Both reference materials were re-analyzed after 14 unknowns analyzes, for correction of instrumental drift. | 0.49 | 0 |  |  | BelowLOD | 0.8 | BelowLOD | 0 | [6 empty] | BelowLOD | 0.02 |  |  |  |  | 2187.76 | 14.9 |  |  |  |  | BelowLOD | 0.08 | BelowLOD | 1.22 |  |  | 230.31 | 9.41 | [8 empty] | 177.03 | 24.16 | 59.95 | 0.15 |  |  | 72.82 | 0.24 |  |  | 279.21 | 5.7 |  |  | 0.06 | 0 | [12 empty] | 5.88 | 0.34 | 0.09 | 0 | [6 empty] | BelowLOD | 0.41 |  |  |  |  | 2.99 | 0.18 | [16 empty] | 0.39 | 0.16 |  |  | BelowLOD | 11.34 |  |  |  |  | 0.62 | 0.49 | [6 empty] | BelowLOD | 0 |  |  |  |  | BelowLOD | 0.04 |  |  |  |  | 0.02 | 0 | [11 empty] | 2023 | Soster et al. 2023 |  | DZA |  | 5.5454 | 36.0265 | [6 empty] | Soster et al., 2023 Fig 1 and google earth estimate based on approx center of extensive surface workings inferred to be mine | 100 | Cu value in this compilation is for 65Cu. 63Cu (ppm) in original report =227.916167679495 with detection limit of 6.07655689778019 | 2025-11-28
| Djebel Gustar |  | Basin - hydrothermal | Mississippi Valley-type (MVT) | MVT zinc-lead |  |  |  | Soster et al., 2023 |  | DG006 | DG006-sph5.d | [8 empty] | rock | [9 empty] | sphalerite | Sp2 | [7 empty] | LA-ICPMS | ESI NWR213 Nd:YAG laser ablation system coupled to an Agilent 8800 triple quadrupole ICP-MS | Department of Applied Geosciences and Geophysics, Montanuniversity at Leoben, Austria | Masses analyzed were: 34S, 51V, 55Mn, 57Fe, 59Co, 60Ni, 63Cu, 65Cu, 67Zn, 71Ga, 72Ge, 73Ge, 74Ge, 75As, 82Se, 95Mo, 107Ag, 111Cd, 115In, 118Sn, 121Sb, 125Te, 197Au, 201Hg, 205Tl, 208Pb and 209Bi. A spot size of 50 Î¼m was used. Positioning of laser ablation spots were chosen to avoid inclusions, cracks, or other visible impurities. Laser settings where: fluency was set to 5 J/cm2 and the repetition rate at 10 Hz. Helium was used as the carrier gas at a flow rate of 0.75 L/min. Thirty seconds of pre-ablation background values were collected, followed by 60 s of laser ablation data collection of the minerals. A 30 s wash out delay preceded each analysis to clear out the laser chamber. Data reduction was done using the Iolite 4 software (Paton et al., 2011). | The matrix-matched sphalerite reference material MUL-ZnS1 (Onuk et al., 2017) was used as external standard with S as the inter-nal standard. To ensure the trace element analysesâ€™ quality, the USGS powder pressed polysulfide reference material MASS1 (Wilson et al., 2002) was used as a secondary standard. The MASS1 was used as the external standard for the quantification of Te, Au, Tl and Hg, as the reference material MUL-ZnS-1 is not suitable for these elements. Both reference materials were re-analyzed after 14 unknowns analyzes, for correction of instrumental drift. | 0.48 | 0 |  |  | BelowLOD | 3.14 | BelowLOD | 0 | [6 empty] | BelowLOD | 0.03 |  |  |  |  | 2171.23 | 16.28 |  |  |  |  | 0.05 | 0 | BelowLOD | 0.59 |  |  | 41.9 | 9.3 | [8 empty] | 533.73 | 32.83 | 7.97 | 0.12 |  |  | 12.6 | 0.29 |  |  | 222.75 | 4.05 |  |  | 0.05 | 0.03 | [12 empty] | 2.05 | 0.27 | BelowLOD | 0 | [6 empty] | BelowLOD | 0.89 |  |  |  |  | 2.62 | 0.29 | [16 empty] | 1.04 | 0.14 |  |  | BelowLOD | 11.16 |  |  |  |  | BelowLOD | 1.18 | [6 empty] | BelowLOD | 0 |  |  |  |  | BelowLOD | 0.07 |  |  |  |  | 0.05 | 0.05 | [11 empty] | 2023 | Soster et al. 2023 |  | DZA |  | 5.5454 | 36.0265 | [6 empty] | Soster et al., 2023 Fig 1 and google earth estimate based on approx center of extensive surface workings inferred to be mine | 100 | Cu value in this compilation is for 65Cu. 63Cu (ppm) in original report =48.9319056142024 with detection limit of 6.17728601630478 | 2025-11-28
| Djebel Gustar |  | Basin - hydrothermal | Mississippi Valley-type (MVT) | MVT zinc-lead |  |  |  | Soster et al., 2023 |  | DG006 | DG006-sph6.d | [8 empty] | rock | [9 empty] | sphalerite | Sp2 | [7 empty] | LA-ICPMS | ESI NWR213 Nd:YAG laser ablation system coupled to an Agilent 8800 triple quadrupole ICP-MS | Department of Applied Geosciences and Geophysics, Montanuniversity at Leoben, Austria | Masses analyzed were: 34S, 51V, 55Mn, 57Fe, 59Co, 60Ni, 63Cu, 65Cu, 67Zn, 71Ga, 72Ge, 73Ge, 74Ge, 75As, 82Se, 95Mo, 107Ag, 111Cd, 115In, 118Sn, 121Sb, 125Te, 197Au, 201Hg, 205Tl, 208Pb and 209Bi. A spot size of 50 Î¼m was used. Positioning of laser ablation spots were chosen to avoid inclusions, cracks, or other visible impurities. Laser settings where: fluency was set to 5 J/cm2 and the repetition rate at 10 Hz. Helium was used as the carrier gas at a flow rate of 0.75 L/min. Thirty seconds of pre-ablation background values were collected, followed by 60 s of laser ablation data collection of the minerals. A 30 s wash out delay preceded each analysis to clear out the laser chamber. Data reduction was done using the Iolite 4 software (Paton et al., 2011). | The matrix-matched sphalerite reference material MUL-ZnS1 (Onuk et al., 2017) was used as external standard with S as the inter-nal standard. To ensure the trace element analysesâ€™ quality, the USGS powder pressed polysulfide reference material MASS1 (Wilson et al., 2002) was used as a secondary standard. The MASS1 was used as the external standard for the quantification of Te, Au, Tl and Hg, as the reference material MUL-ZnS-1 is not suitable for these elements. Both reference materials were re-analyzed after 14 unknowns analyzes, for correction of instrumental drift. | 1.4 | 0 |  |  | BelowLOD | 3.19 | BelowLOD | 0 | [6 empty] | BelowLOD | 0.03 |  |  |  |  | 2353.6 | 16.55 |  |  |  |  | 0.01 | 0 | BelowLOD | 0.6 |  |  | 256.54 | 9.49 | [8 empty] | 186.87 | 33.46 | 189.29 | 0.12 |  |  | 37.95 | 0.29 |  |  | 261.04 | 4.13 |  |  | BelowLOD | 0.03 | [12 empty] | 6.56 | 0.27 | BelowLOD | 0 | [6 empty] | BelowLOD | 0.91 |  |  |  |  | 13.71 | 0.29 | [16 empty] | 2.75 | 0.14 |  |  | BelowLOD | 11.34 |  |  |  |  | BelowLOD | 1.2 | [6 empty] | BelowLOD | 0 |  |  |  |  | BelowLOD | 0.07 |  |  |  |  | 0.19 | 0.05 | [11 empty] | 2023 | Soster et al. 2023 |  | DZA |  | 5.5454 | 36.0265 | [6 empty] | Soster et al., 2023 Fig 1 and google earth estimate based on approx center of extensive surface workings inferred to be mine | 100 | Cu value in this compilation is for 65Cu. 63Cu (ppm) in original report =269.681631570064 with detection limit of 6.29743861673624 | 2025-11-28
| Djebel Gustar |  | Basin - hydrothermal | Mississippi Valley-type (MVT) | MVT zinc-lead |  |  |  | Soster et al., 2023 |  | DG006 | DG006-sph7.d | [8 empty] | rock | [9 empty] | sphalerite | Sp2 | [7 empty] | LA-ICPMS | ESI NWR213 Nd:YAG laser ablation system coupled to an Agilent 8800 triple quadrupole ICP-MS | Department of Applied Geosciences and Geophysics, Montanuniversity at Leoben, Austria | Masses analyzed were: 34S, 51V, 55Mn, 57Fe, 59Co, 60Ni, 63Cu, 65Cu, 67Zn, 71Ga, 72Ge, 73Ge, 74Ge, 75As, 82Se, 95Mo, 107Ag, 111Cd, 115In, 118Sn, 121Sb, 125Te, 197Au, 201Hg, 205Tl, 208Pb and 209Bi. A spot size of 50 Î¼m was used. Positioning of laser ablation spots were chosen to avoid inclusions, cracks, or other visible impurities. Laser settings where: fluency was set to 5 J/cm2 and the repetition rate at 10 Hz. Helium was used as the carrier gas at a flow rate of 0.75 L/min. Thirty seconds of pre-ablation background values were collected, followed by 60 s of laser ablation data collection of the minerals. A 30 s wash out delay preceded each analysis to clear out the laser chamber. Data reduction was done using the Iolite 4 software (Paton et al., 2011). | The matrix-matched sphalerite reference material MUL-ZnS1 (Onuk et al., 2017) was used as external standard with S as the inter-nal standard. To ensure the trace element analysesâ€™ quality, the USGS powder pressed polysulfide reference material MASS1 (Wilson et al., 2002) was used as a secondary standard. The MASS1 was used as the external standard for the quantification of Te, Au, Tl and Hg, as the reference material MUL-ZnS-1 is not suitable for these elements. Both reference materials were re-analyzed after 14 unknowns analyzes, for correction of instrumental drift. | 1 | 0.17 |  |  | 2.1 | 1.47 | BelowLOD | 0 | [6 empty] | BelowLOD | 0.02 |  |  |  |  | 1868.97 | 12.65 |  |  |  |  | BelowLOD | 0.1 | BelowLOD | 1.4 |  |  | 200.63 | 6.33 | [8 empty] | 19.2 | 15.87 | 177.73 | 0.29 |  |  | 3.83 | 0.54 |  |  | 191.46 | 3.09 |  |  | 3.23 | 0.06 | [12 empty] | 42.09 | 0.59 | BelowLOD | 0.26 | [6 empty] | BelowLOD | 1.18 |  |  |  |  | 3.74 | 0.46 | [16 empty] | 0.27 | 0.24 |  |  | BelowLOD | 18.45 |  |  |  |  | 15.79 | 1.42 | [6 empty] | BelowLOD | 0 |  |  |  |  | BelowLOD | 0.04 |  |  |  |  | BelowLOD | 0.11 | [11 empty] | 2023 | Soster et al. 2023 |  | DZA |  | 5.5454 | 36.0265 | [6 empty] | Soster et al., 2023 Fig 1 and google earth estimate based on approx center of extensive surface workings inferred to be mine | 100 | Cu value in this compilation is for 65Cu. 63Cu (ppm) in original report =194.95307323843 with detection limit of 4.70677921882107 | 2025-11-28
| Djebel Gustar |  | Basin - hydrothermal | Mississippi Valley-type (MVT) | MVT zinc-lead |  |  |  | Soster et al., 2023 |  | DG006 | DG006-sph8.d | [8 empty] | rock | [9 empty] | sphalerite | Sp2 | [7 empty] | LA-ICPMS | ESI NWR213 Nd:YAG laser ablation system coupled to an Agilent 8800 triple quadrupole ICP-MS | Department of Applied Geosciences and Geophysics, Montanuniversity at Leoben, Austria | Masses analyzed were: 34S, 51V, 55Mn, 57Fe, 59Co, 60Ni, 63Cu, 65Cu, 67Zn, 71Ga, 72Ge, 73Ge, 74Ge, 75As, 82Se, 95Mo, 107Ag, 111Cd, 115In, 118Sn, 121Sb, 125Te, 197Au, 201Hg, 205Tl, 208Pb and 209Bi. A spot size of 50 Î¼m was used. Positioning of laser ablation spots were chosen to avoid inclusions, cracks, or other visible impurities. Laser settings where: fluency was set to 5 J/cm2 and the repetition rate at 10 Hz. Helium was used as the carrier gas at a flow rate of 0.75 L/min. Thirty seconds of pre-ablation background values were collected, followed by 60 s of laser ablation data collection of the minerals. A 30 s wash out delay preceded each analysis to clear out the laser chamber. Data reduction was done using the Iolite 4 software (Paton et al., 2011). | The matrix-matched sphalerite reference material MUL-ZnS1 (Onuk et al., 2017) was used as external standard with S as the inter-nal standard. To ensure the trace element analysesâ€™ quality, the USGS powder pressed polysulfide reference material MASS1 (Wilson et al., 2002) was used as a secondary standard. The MASS1 was used as the external standard for the quantification of Te, Au, Tl and Hg, as the reference material MUL-ZnS-1 is not suitable for these elements. Both reference materials were re-analyzed after 14 unknowns analyzes, for correction of instrumental drift. | 1.66 | 0.1 |  |  | 7.03 | 1.42 | BelowLOD | 0 | [6 empty] | BelowLOD | 0.02 |  |  |  |  | 1996.18 | 8.55 |  |  |  |  | BelowLOD | 0.17 | BelowLOD | 1.3 |  |  | 241.82 | 3.95 | [8 empty] | BelowLOD | 21.26 | 237.87 | 0.11 |  |  | 7.48 | 0.17 |  |  | 195.74 | 4.97 |  |  | 2.44 | 0.04 | [12 empty] | 53.34 | 0.39 | BelowLOD | 0 | [6 empty] | BelowLOD | 0.87 |  |  |  |  | 7.14 | 0.79 | [16 empty] | 0.65 | 0.12 |  |  | BelowLOD | 11.01 |  |  |  |  | 10.31 | 0.85 | [6 empty] | BelowLOD | 0 |  |  |  |  | BelowLOD | 0.04 |  |  |  |  | 0.08 | 0.03 | [11 empty] | 2023 | Soster et al. 2023 |  | DZA |  | 5.5454 | 36.0265 | [6 empty] | Soster et al., 2023 Fig 1 and google earth estimate based on approx center of extensive surface workings inferred to be mine | 100 | Cu value in this compilation is for 65Cu. 63Cu (ppm) in original report =245.996799917556 with detection limit of 4.4651650391037 | 2025-11-28
| Djebel Gustar |  | Basin - hydrothermal | Mississippi Valley-type (MVT) | MVT zinc-lead |  |  |  | Soster et al., 2023 |  | DG006 | DG006-sph9.d | [8 empty] | rock | [9 empty] | sphalerite | Sp2 | [7 empty] | LA-ICPMS | ESI NWR213 Nd:YAG laser ablation system coupled to an Agilent 8800 triple quadrupole ICP-MS | Department of Applied Geosciences and Geophysics, Montanuniversity at Leoben, Austria | Masses analyzed were: 34S, 51V, 55Mn, 57Fe, 59Co, 60Ni, 63Cu, 65Cu, 67Zn, 71Ga, 72Ge, 73Ge, 74Ge, 75As, 82Se, 95Mo, 107Ag, 111Cd, 115In, 118Sn, 121Sb, 125Te, 197Au, 201Hg, 205Tl, 208Pb and 209Bi. A spot size of 50 Î¼m was used. Positioning of laser ablation spots were chosen to avoid inclusions, cracks, or other visible impurities. Laser settings where: fluency was set to 5 J/cm2 and the repetition rate at 10 Hz. Helium was used as the carrier gas at a flow rate of 0.75 L/min. Thirty seconds of pre-ablation background values were collected, followed by 60 s of laser ablation data collection of the minerals. A 30 s wash out delay preceded each analysis to clear out the laser chamber. Data reduction was done using the Iolite 4 software (Paton et al., 2011). | The matrix-matched sphalerite reference material MUL-ZnS1 (Onuk et al., 2017) was used as external standard with S as the inter-nal standard. To ensure the trace element analysesâ€™ quality, the USGS powder pressed polysulfide reference material MASS1 (Wilson et al., 2002) was used as a secondary standard. The MASS1 was used as the external standard for the quantification of Te, Au, Tl and Hg, as the reference material MUL-ZnS-1 is not suitable for these elements. Both reference materials were re-analyzed after 14 unknowns analyzes, for correction of instrumental drift. | 0.61 | 0 |  |  | BelowLOD | 2.68 | BelowLOD | 0 | [6 empty] | 0.16 | 0.02 |  |  |  |  | 2008.06 | 12.57 |  |  |  |  | BelowLOD | 0.13 | BelowLOD | 1.02 |  |  | 55.79 | 6.03 | [8 empty] | 502.73 | 20.58 | 13.54 | 0.2 |  |  | 15.92 | 0.17 |  |  | 238.94 | 4.53 |  |  | 0.14 | 0.04 | [12 empty] | 2.93 | 0.54 | 1.58 | 0.17 | [6 empty] | BelowLOD | 1.24 |  |  |  |  | 61.82 | 0.19 | [16 empty] | 1.92 | 0.08 |  |  | BelowLOD | 15.38 |  |  |  |  | 1.52 | 1.01 | [6 empty] | BelowLOD | 0 |  |  |  |  | BelowLOD | 0.04 |  |  |  |  | 0.08 | 0 | [11 empty] | 2023 | Soster et al. 2023 |  | DZA |  | 5.5454 | 36.0265 | [6 empty] | Soster et al., 2023 Fig 1 and google earth estimate based on approx center of extensive surface workings inferred to be mine | 100 | Cu value in this compilation is for 65Cu. 63Cu (ppm) in original report =53.9587086484541 with detection limit of 5.77163075106083 | 2025-11-28
| Djebel Gustar |  | Basin - hydrothermal | Mississippi Valley-type (MVT) | MVT zinc-lead |  |  |  | Soster et al., 2023 |  | DG006 | DG006-sph22.d | [8 empty] | rock | [9 empty] | sphalerite | Sp2 | [7 empty] | LA-ICPMS | ESI NWR213 Nd:YAG laser ablation system coupled to an Agilent 8800 triple quadrupole ICP-MS | Department of Applied Geosciences and Geophysics, Montanuniversity at Leoben, Austria | Masses analyzed were: 34S, 51V, 55Mn, 57Fe, 59Co, 60Ni, 63Cu, 65Cu, 67Zn, 71Ga, 72Ge, 73Ge, 74Ge, 75As, 82Se, 95Mo, 107Ag, 111Cd, 115In, 118Sn, 121Sb, 125Te, 197Au, 201Hg, 205Tl, 208Pb and 209Bi. A spot size of 50 Î¼m was used. Positioning of laser ablation spots were chosen to avoid inclusions, cracks, or other visible impurities. Laser settings where: fluency was set to 5 J/cm2 and the repetition rate at 10 Hz. Helium was used as the carrier gas at a flow rate of 0.75 L/min. Thirty seconds of pre-ablation background values were collected, followed by 60 s of laser ablation data collection of the minerals. A 30 s wash out delay preceded each analysis to clear out the laser chamber. Data reduction was done using the Iolite 4 software (Paton et al., 2011). | The matrix-matched sphalerite reference material MUL-ZnS1 (Onuk et al., 2017) was used as external standard with S as the inter-nal standard. To ensure the trace element analysesâ€™ quality, the USGS powder pressed polysulfide reference material MASS1 (Wilson et al., 2002) was used as a secondary standard. The MASS1 was used as the external standard for the quantification of Te, Au, Tl and Hg, as the reference material MUL-ZnS-1 is not suitable for these elements. Both reference materials were re-analyzed after 14 unknowns analyzes, for correction of instrumental drift. | 6.24 | 0.05 |  |  | 28.6 | 2.13 | BelowLOD | 0 | [6 empty] | BelowLOD | 0.04 |  |  |  |  | 2339.04 | 7.59 |  |  |  |  | BelowLOD | 0.16 | BelowLOD | 1.17 |  |  | 457.62 | 8.62 | [8 empty] | 156.02 | 31.96 | 249.42 | 0.3 |  |  | 36.78 | 0.97 |  |  | 494.57 | 6.24 |  |  | 2.7 | 0.06 | [12 empty] | 33.69 | 0.51 | BelowLOD | 0.16 | [6 empty] | BelowLOD | 0.89 |  |  |  |  | 59.07 | 0.16 | [16 empty] | 35.65 | 0.17 |  |  | BelowLOD | 15.69 |  |  |  |  | 20.46 | 1.03 | [6 empty] | BelowLOD | 0 |  |  |  |  | BelowLOD | 0.04 |  |  |  |  | 1.9 | 0.09 | [11 empty] | 2023 | Soster et al. 2023 |  | DZA |  | 5.5454 | 36.0265 | [6 empty] | Soster et al., 2023 Fig 1 and google earth estimate based on approx center of extensive surface workings inferred to be mine | 100 | Cu value in this compilation is for 65Cu. 63Cu (ppm) in original report =456.347880150077 with detection limit of 6.1283615249332 | 2025-11-28
| Djebel Gustar |  | Basin - hydrothermal | Mississippi Valley-type (MVT) | MVT zinc-lead |  |  |  | Soster et al., 2023 |  | DG006 | DG006-sph23.d | [8 empty] | rock | [9 empty] | sphalerite | Sp2 | [7 empty] | LA-ICPMS | ESI NWR213 Nd:YAG laser ablation system coupled to an Agilent 8800 triple quadrupole ICP-MS | Department of Applied Geosciences and Geophysics, Montanuniversity at Leoben, Austria | Masses analyzed were: 34S, 51V, 55Mn, 57Fe, 59Co, 60Ni, 63Cu, 65Cu, 67Zn, 71Ga, 72Ge, 73Ge, 74Ge, 75As, 82Se, 95Mo, 107Ag, 111Cd, 115In, 118Sn, 121Sb, 125Te, 197Au, 201Hg, 205Tl, 208Pb and 209Bi. A spot size of 50 Î¼m was used. Positioning of laser ablation spots were chosen to avoid inclusions, cracks, or other visible impurities. Laser settings where: fluency was set to 5 J/cm2 and the repetition rate at 10 Hz. Helium was used as the carrier gas at a flow rate of 0.75 L/min. Thirty seconds of pre-ablation background values were collected, followed by 60 s of laser ablation data collection of the minerals. A 30 s wash out delay preceded each analysis to clear out the laser chamber. Data reduction was done using the Iolite 4 software (Paton et al., 2011). | The matrix-matched sphalerite reference material MUL-ZnS1 (Onuk et al., 2017) was used as external standard with S as the inter-nal standard. To ensure the trace element analysesâ€™ quality, the USGS powder pressed polysulfide reference material MASS1 (Wilson et al., 2002) was used as a secondary standard. The MASS1 was used as the external standard for the quantification of Te, Au, Tl and Hg, as the reference material MUL-ZnS-1 is not suitable for these elements. Both reference materials were re-analyzed after 14 unknowns analyzes, for correction of instrumental drift. | 1.73 | 0.05 |  |  | BelowLOD | 2.05 | BelowLOD | 0 | [6 empty] | BelowLOD | 0.04 |  |  |  |  | 1473.21 | 7.29 |  |  |  |  | BelowLOD | 0.16 | BelowLOD | 1.12 |  |  | 293.3 | 8.3 | [8 empty] | BelowLOD | 30.75 | 206.79 | 0.29 |  |  | 34.05 | 0.94 |  |  | 266.23 | 6.02 |  |  | 4.54 | 0.06 | [12 empty] | 33.95 | 0.49 | BelowLOD | 0.15 | [6 empty] | BelowLOD | 0.86 |  |  |  |  | 3.73 | 0.15 | [16 empty] | 0.5 | 0.16 |  |  | BelowLOD | 15.06 |  |  |  |  | 12.86 | 0.99 | [6 empty] | BelowLOD | 0 |  |  |  |  | BelowLOD | 0.04 |  |  |  |  | BelowLOD | 0.09 | [11 empty] | 2023 | Soster et al. 2023 |  | DZA |  | 5.5454 | 36.0265 | [6 empty] | Soster et al., 2023 Fig 1 and google earth estimate based on approx center of extensive surface workings inferred to be mine | 100 | Cu value in this compilation is for 65Cu. 63Cu (ppm) in original report =301.136489505924 with detection limit of 5.89589777382349 | 2025-11-28
| Djebel Gustar |  | Basin - hydrothermal | Mississippi Valley-type (MVT) | MVT zinc-lead |  |  |  | Soster et al., 2023 |  | DG006 | DG006-sph24.d | [8 empty] | rock | [9 empty] | sphalerite | Sp2 | [7 empty] | LA-ICPMS | ESI NWR213 Nd:YAG laser ablation system coupled to an Agilent 8800 triple quadrupole ICP-MS | Department of Applied Geosciences and Geophysics, Montanuniversity at Leoben, Austria | Masses analyzed were: 34S, 51V, 55Mn, 57Fe, 59Co, 60Ni, 63Cu, 65Cu, 67Zn, 71Ga, 72Ge, 73Ge, 74Ge, 75As, 82Se, 95Mo, 107Ag, 111Cd, 115In, 118Sn, 121Sb, 125Te, 197Au, 201Hg, 205Tl, 208Pb and 209Bi. A spot size of 50 Î¼m was used. Positioning of laser ablation spots were chosen to avoid inclusions, cracks, or other visible impurities. Laser settings where: fluency was set to 5 J/cm2 and the repetition rate at 10 Hz. Helium was used as the carrier gas at a flow rate of 0.75 L/min. Thirty seconds of pre-ablation background values were collected, followed by 60 s of laser ablation data collection of the minerals. A 30 s wash out delay preceded each analysis to clear out the laser chamber. Data reduction was done using the Iolite 4 software (Paton et al., 2011). | The matrix-matched sphalerite reference material MUL-ZnS1 (Onuk et al., 2017) was used as external standard with S as the inter-nal standard. To ensure the trace element analysesâ€™ quality, the USGS powder pressed polysulfide reference material MASS1 (Wilson et al., 2002) was used as a secondary standard. The MASS1 was used as the external standard for the quantification of Te, Au, Tl and Hg, as the reference material MUL-ZnS-1 is not suitable for these elements. Both reference materials were re-analyzed after 14 unknowns analyzes, for correction of instrumental drift. | 1.37 | 0 |  |  | 7.39 | 1.6 | BelowLOD | 0 | [6 empty] | BelowLOD | 0.03 |  |  |  |  | 1673.49 | 11.51 |  |  |  |  | BelowLOD | 0.15 | BelowLOD | 1 |  |  | 361.25 | 8.12 | [8 empty] | BelowLOD | 23.48 | 322.62 | 0.23 |  |  | 27.56 | 0.33 |  |  | 211.08 | 5.35 |  |  | 1.69 | 0.02 | [12 empty] | 33.92 | 0.38 | BelowLOD | 0 | [6 empty] | BelowLOD | 0.8 |  |  |  |  | 10.42 | 0.12 | [16 empty] | 0.98 | 0.21 |  |  | BelowLOD | 13.27 |  |  |  |  | 5.08 | 0.87 | [6 empty] | BelowLOD | 0 |  |  |  |  | BelowLOD | 0.05 |  |  |  |  | BelowLOD | 0.11 | [11 empty] | 2023 | Soster et al. 2023 |  | DZA |  | 5.5454 | 36.0265 | [6 empty] | Soster et al., 2023 Fig 1 and google earth estimate based on approx center of extensive surface workings inferred to be mine | 100 | Cu value in this compilation is for 65Cu. 63Cu (ppm) in original report =355.582382206437 with detection limit of 5.63140069835317 | 2025-11-28
| Djebel Gustar |  | Basin - hydrothermal | Mississippi Valley-type (MVT) | MVT zinc-lead |  |  |  | Soster et al., 2023 |  | DG006 | DG006-sph25.d | [8 empty] | rock | [9 empty] | sphalerite | Sp2 | [7 empty] | LA-ICPMS | ESI NWR213 Nd:YAG laser ablation system coupled to an Agilent 8800 triple quadrupole ICP-MS | Department of Applied Geosciences and Geophysics, Montanuniversity at Leoben, Austria | Masses analyzed were: 34S, 51V, 55Mn, 57Fe, 59Co, 60Ni, 63Cu, 65Cu, 67Zn, 71Ga, 72Ge, 73Ge, 74Ge, 75As, 82Se, 95Mo, 107Ag, 111Cd, 115In, 118Sn, 121Sb, 125Te, 197Au, 201Hg, 205Tl, 208Pb and 209Bi. A spot size of 50 Î¼m was used. Positioning of laser ablation spots were chosen to avoid inclusions, cracks, or other visible impurities. Laser settings where: fluency was set to 5 J/cm2 and the repetition rate at 10 Hz. Helium was used as the carrier gas at a flow rate of 0.75 L/min. Thirty seconds of pre-ablation background values were collected, followed by 60 s of laser ablation data collection of the minerals. A 30 s wash out delay preceded each analysis to clear out the laser chamber. Data reduction was done using the Iolite 4 software (Paton et al., 2011). | The matrix-matched sphalerite reference material MUL-ZnS1 (Onuk et al., 2017) was used as external standard with S as the inter-nal standard. To ensure the trace element analysesâ€™ quality, the USGS powder pressed polysulfide reference material MASS1 (Wilson et al., 2002) was used as a secondary standard. The MASS1 was used as the external standard for the quantification of Te, Au, Tl and Hg, as the reference material MUL-ZnS-1 is not suitable for these elements. Both reference materials were re-analyzed after 14 unknowns analyzes, for correction of instrumental drift. | 1.12 | 0 |  |  | 6.3 | 1.78 | BelowLOD | 0 | [6 empty] | BelowLOD | 0.03 |  |  |  |  | 1818.12 | 12.79 |  |  |  |  | BelowLOD | 0.17 | BelowLOD | 1.11 |  |  | 206.67 | 9.05 | [8 empty] | 91.57 | 26.15 | 164.32 | 0.26 |  |  | 17.58 | 0.37 |  |  | 267.82 | 5.97 |  |  | 2.25 | 0.02 | [12 empty] | 28.73 | 0.42 | 0.1 | 0 | [6 empty] | BelowLOD | 0.9 |  |  |  |  | 9.62 | 0.14 | [16 empty] | 2.42 | 0.24 |  |  | BelowLOD | 14.74 |  |  |  |  | 6.49 | 0.97 | [6 empty] | BelowLOD | 0 |  |  |  |  | BelowLOD | 0.05 |  |  |  |  | BelowLOD | 0.12 | [11 empty] | 2023 | Soster et al. 2023 |  | DZA |  | 5.5454 | 36.0265 | [6 empty] | Soster et al., 2023 Fig 1 and google earth estimate based on approx center of extensive surface workings inferred to be mine | 100 | Cu value in this compilation is for 65Cu. 63Cu (ppm) in original report =208.591277271333 with detection limit of 6.26900889103002 | 2025-11-28
| Djebel Gustar |  | Basin - hydrothermal | Mississippi Valley-type (MVT) | MVT zinc-lead |  |  |  | Soster et al., 2023 |  | DG006 | DG006-sph26.d | [8 empty] | rock | [9 empty] | sphalerite | Sp2 | [7 empty] | LA-ICPMS | ESI NWR213 Nd:YAG laser ablation system coupled to an Agilent 8800 triple quadrupole ICP-MS | Department of Applied Geosciences and Geophysics, Montanuniversity at Leoben, Austria | Masses analyzed were: 34S, 51V, 55Mn, 57Fe, 59Co, 60Ni, 63Cu, 65Cu, 67Zn, 71Ga, 72Ge, 73Ge, 74Ge, 75As, 82Se, 95Mo, 107Ag, 111Cd, 115In, 118Sn, 121Sb, 125Te, 197Au, 201Hg, 205Tl, 208Pb and 209Bi. A spot size of 50 Î¼m was used. Positioning of laser ablation spots were chosen to avoid inclusions, cracks, or other visible impurities. Laser settings where: fluency was set to 5 J/cm2 and the repetition rate at 10 Hz. Helium was used as the carrier gas at a flow rate of 0.75 L/min. Thirty seconds of pre-ablation background values were collected, followed by 60 s of laser ablation data collection of the minerals. A 30 s wash out delay preceded each analysis to clear out the laser chamber. Data reduction was done using the Iolite 4 software (Paton et al., 2011). | The matrix-matched sphalerite reference material MUL-ZnS1 (Onuk et al., 2017) was used as external standard with S as the inter-nal standard. To ensure the trace element analysesâ€™ quality, the USGS powder pressed polysulfide reference material MASS1 (Wilson et al., 2002) was used as a secondary standard. The MASS1 was used as the external standard for the quantification of Te, Au, Tl and Hg, as the reference material MUL-ZnS-1 is not suitable for these elements. Both reference materials were re-analyzed after 14 unknowns analyzes, for correction of instrumental drift. | 2.43 | 0 |  |  | 16.81 | 1.62 | BelowLOD | 0 | [6 empty] | BelowLOD | 0.04 |  |  |  |  | 1663.39 | 14.79 |  |  |  |  | BelowLOD | 0.13 | BelowLOD | 1.27 |  |  | 536.65 | 11.23 | [8 empty] | BelowLOD | 39.21 | 431.06 | 0.39 |  |  | 80.86 | 0.64 |  |  | 191.16 | 6.59 |  |  | 2.53 | 0.04 | [12 empty] | 36.61 | 0.66 | BelowLOD | 0.36 | [6 empty] | BelowLOD | 1.45 |  |  |  |  | 17.96 | 0.19 | [16 empty] | 2.05 | 0.31 |  |  | BelowLOD | 10.01 |  |  |  |  | 4.56 | 0.63 | [6 empty] | BelowLOD | 0.68 |  |  |  |  | 0.13 | 0.06 |  |  |  |  | BelowLOD | 0.1 | [11 empty] | 2023 | Soster et al. 2023 |  | DZA |  | 5.5454 | 36.0265 | [6 empty] | Soster et al., 2023 Fig 1 and google earth estimate based on approx center of extensive surface workings inferred to be mine | 100 | Cu value in this compilation is for 65Cu. 63Cu (ppm) in original report =555.825629073709 with detection limit of 9.71423515788447 | 2025-11-28
| Djebel Gustar |  | Basin - hydrothermal | Mississippi Valley-type (MVT) | MVT zinc-lead |  |  |  | Soster et al., 2023 |  | DG006 | DG006-sph27.d | [8 empty] | rock | [9 empty] | sphalerite | Sp2 | [7 empty] | LA-ICPMS | ESI NWR213 Nd:YAG laser ablation system coupled to an Agilent 8800 triple quadrupole ICP-MS | Department of Applied Geosciences and Geophysics, Montanuniversity at Leoben, Austria | Masses analyzed were: 34S, 51V, 55Mn, 57Fe, 59Co, 60Ni, 63Cu, 65Cu, 67Zn, 71Ga, 72Ge, 73Ge, 74Ge, 75As, 82Se, 95Mo, 107Ag, 111Cd, 115In, 118Sn, 121Sb, 125Te, 197Au, 201Hg, 205Tl, 208Pb and 209Bi. A spot size of 50 Î¼m was used. Positioning of laser ablation spots were chosen to avoid inclusions, cracks, or other visible impurities. Laser settings where: fluency was set to 5 J/cm2 and the repetition rate at 10 Hz. Helium was used as the carrier gas at a flow rate of 0.75 L/min. Thirty seconds of pre-ablation background values were collected, followed by 60 s of laser ablation data collection of the minerals. A 30 s wash out delay preceded each analysis to clear out the laser chamber. Data reduction was done using the Iolite 4 software (Paton et al., 2011). | The matrix-matched sphalerite reference material MUL-ZnS1 (Onuk et al., 2017) was used as external standard with S as the inter-nal standard. To ensure the trace element analysesâ€™ quality, the USGS powder pressed polysulfide reference material MASS1 (Wilson et al., 2002) was used as a secondary standard. The MASS1 was used as the external standard for the quantification of Te, Au, Tl and Hg, as the reference material MUL-ZnS-1 is not suitable for these elements. Both reference materials were re-analyzed after 14 unknowns analyzes, for correction of instrumental drift. | 0.82 | 0.13 |  |  | 9.04 | 1.69 | BelowLOD | 0 | [6 empty] | 0.05 | 0.01 |  |  |  |  | 1743.63 | 14.75 |  |  |  |  | BelowLOD | 0.14 | BelowLOD | 0.79 |  |  | 528.4 | 6.95 | [8 empty] | BelowLOD | 30.97 | 565.14 | 0.36 |  |  | 10.19 | 0.21 |  |  | 198.36 | 8.28 |  |  | 2.27 | 0 | [12 empty] | 35.1 | 0.51 | BelowLOD | 0.19 | [6 empty] | BelowLOD | 1.77 |  |  |  |  | 9.7 | 0.22 | [16 empty] | 1.05 | 0.15 |  |  | BelowLOD | 18.43 |  |  |  |  | 5.99 | 0.8 | [6 empty] | BelowLOD | 0 |  |  |  |  | 0.04 | 0.03 |  |  |  |  | 0.15 | 0.08 | [11 empty] | 2023 | Soster et al. 2023 |  | DZA |  | 5.5454 | 36.0265 | [6 empty] | Soster et al., 2023 Fig 1 and google earth estimate based on approx center of extensive surface workings inferred to be mine | 100 | Cu value in this compilation is for 65Cu. 63Cu (ppm) in original report =543.335953604697 with detection limit of 5.63626857362491 | 2025-11-28
| Djebel Gustar |  | Basin - hydrothermal | Mississippi Valley-type (MVT) | MVT zinc-lead |  |  |  | Soster et al., 2023 |  | DG009 | DG009-sph5.d | [8 empty] | rock | [9 empty] | sphalerite | Sp2 | [7 empty] | LA-ICPMS | ESI NWR213 Nd:YAG laser ablation system coupled to an Agilent 8800 triple quadrupole ICP-MS | Department of Applied Geosciences and Geophysics, Montanuniversity at Leoben, Austria | Masses analyzed were: 34S, 51V, 55Mn, 57Fe, 59Co, 60Ni, 63Cu, 65Cu, 67Zn, 71Ga, 72Ge, 73Ge, 74Ge, 75As, 82Se, 95Mo, 107Ag, 111Cd, 115In, 118Sn, 121Sb, 125Te, 197Au, 201Hg, 205Tl, 208Pb and 209Bi. A spot size of 50 Î¼m was used. Positioning of laser ablation spots were chosen to avoid inclusions, cracks, or other visible impurities. Laser settings where: fluency was set to 5 J/cm2 and the repetition rate at 10 Hz. Helium was used as the carrier gas at a flow rate of 0.75 L/min. Thirty seconds of pre-ablation background values were collected, followed by 60 s of laser ablation data collection of the minerals. A 30 s wash out delay preceded each analysis to clear out the laser chamber. Data reduction was done using the Iolite 4 software (Paton et al., 2011). | The matrix-matched sphalerite reference material MUL-ZnS1 (Onuk et al., 2017) was used as external standard with S as the inter-nal standard. To ensure the trace element analysesâ€™ quality, the USGS powder pressed polysulfide reference material MASS1 (Wilson et al., 2002) was used as a secondary standard. The MASS1 was used as the external standard for the quantification of Te, Au, Tl and Hg, as the reference material MUL-ZnS-1 is not suitable for these elements. Both reference materials were re-analyzed after 14 unknowns analyzes, for correction of instrumental drift. | 0.77 | 0.1 |  |  | 4.41 | 1.54 | BelowLOD | 0 | [6 empty] | BelowLOD | 0.04 |  |  |  |  | 4026.04 | 13.33 |  |  |  |  | BelowLOD | 0.38 | BelowLOD | 1.46 |  |  | 82.71 | 8.44 | [8 empty] | 297.83 | 37.8 | 4.13 | 0.62 |  |  | 26.99 | 0.67 |  |  | 159.42 | 6.01 |  |  | BelowLOD | 0.05 | [12 empty] | 8.95 | 0.89 | 0.72 | 0 | [6 empty] | BelowLOD | 2.37 |  |  |  |  | 4.47 | 0.26 | [16 empty] | 6.31 | 0.14 |  |  | BelowLOD | 27.15 |  |  |  |  | 0.58 | 0.57 | [6 empty] | BelowLOD | 0 |  |  |  |  | BelowLOD | 0.03 |  |  |  |  | 0.08 | 0 | [11 empty] | 2023 | Soster et al. 2023 |  | DZA |  | 5.5454 | 36.0265 | [6 empty] | Soster et al., 2023 Fig 1 and google earth estimate based on approx center of extensive surface workings inferred to be mine | 100 | Cu value in this compilation is for 65Cu. 63Cu (ppm) in original report =69.6022919750883 with detection limit of 8.28427801299707 | 2025-11-28
| Djebel Gustar |  | Basin - hydrothermal | Mississippi Valley-type (MVT) | MVT zinc-lead |  |  |  | Soster et al., 2023 |  | DG006 | DG006-sph2.d | [8 empty] | rock | [9 empty] | sphalerite | Sp3 | [7 empty] | LA-ICPMS | ESI NWR213 Nd:YAG laser ablation system coupled to an Agilent 8800 triple quadrupole ICP-MS | Department of Applied Geosciences and Geophysics, Montanuniversity at Leoben, Austria | Masses analyzed were: 34S, 51V, 55Mn, 57Fe, 59Co, 60Ni, 63Cu, 65Cu, 67Zn, 71Ga, 72Ge, 73Ge, 74Ge, 75As, 82Se, 95Mo, 107Ag, 111Cd, 115In, 118Sn, 121Sb, 125Te, 197Au, 201Hg, 205Tl, 208Pb and 209Bi. A spot size of 50 Î¼m was used. Positioning of laser ablation spots were chosen to avoid inclusions, cracks, or other visible impurities. Laser settings where: fluency was set to 5 J/cm2 and the repetition rate at 10 Hz. Helium was used as the carrier gas at a flow rate of 0.75 L/min. Thirty seconds of pre-ablation background values were collected, followed by 60 s of laser ablation data collection of the minerals. A 30 s wash out delay preceded each analysis to clear out the laser chamber. Data reduction was done using the Iolite 4 software (Paton et al., 2011). | The matrix-matched sphalerite reference material MUL-ZnS1 (Onuk et al., 2017) was used as external standard with S as the inter-nal standard. To ensure the trace element analysesâ€™ quality, the USGS powder pressed polysulfide reference material MASS1 (Wilson et al., 2002) was used as a secondary standard. The MASS1 was used as the external standard for the quantification of Te, Au, Tl and Hg, as the reference material MUL-ZnS-1 is not suitable for these elements. Both reference materials were re-analyzed after 14 unknowns analyzes, for correction of instrumental drift. | 0.57 | 0 |  |  | 3.82 | 3.6 | BelowLOD | 0 | [6 empty] | BelowLOD | 0.05 |  |  |  |  | 3937.77 | 17 |  |  |  |  | BelowLOD | 0.16 | BelowLOD | 1.39 |  |  | 277.6 | 3.8 | [8 empty] | 277.4 | 29.84 | 133.41 | 0.28 |  |  | 55.59 | 0.39 |  |  | 345.02 | 7.29 |  |  | BelowLOD | 0.06 | [12 empty] | 8.58 | 0.62 | 0.25 | 0 | [6 empty] | BelowLOD | 0.89 |  |  |  |  | 4.04 | 0.19 | [16 empty] | 8.61 | 0 |  |  | BelowLOD | 11.68 |  |  |  |  | BelowLOD | 1.26 | [6 empty] | BelowLOD | 0 |  |  |  |  | BelowLOD | 0.08 |  |  |  |  | BelowLOD | 0.07 | [11 empty] | 2023 | Soster et al. 2023 |  | DZA |  | 5.5454 | 36.0265 | [6 empty] | Soster et al., 2023 Fig 1 and google earth estimate based on approx center of extensive surface workings inferred to be mine | 100 | Cu value in this compilation is for 65Cu. 63Cu (ppm) in original report =272.186052950476 with detection limit of 6.06542958567445 | 2025-11-28
| Djebel Gustar |  | Basin - hydrothermal | Mississippi Valley-type (MVT) | MVT zinc-lead |  |  |  | Soster et al., 2023 |  | DG006 | DG006-sph3.d | [8 empty] | rock | [9 empty] | sphalerite | Sp3 | [7 empty] | LA-ICPMS | ESI NWR213 Nd:YAG laser ablation system coupled to an Agilent 8800 triple quadrupole ICP-MS | Department of Applied Geosciences and Geophysics, Montanuniversity at Leoben, Austria | Masses analyzed were: 34S, 51V, 55Mn, 57Fe, 59Co, 60Ni, 63Cu, 65Cu, 67Zn, 71Ga, 72Ge, 73Ge, 74Ge, 75As, 82Se, 95Mo, 107Ag, 111Cd, 115In, 118Sn, 121Sb, 125Te, 197Au, 201Hg, 205Tl, 208Pb and 209Bi. A spot size of 50 Î¼m was used. Positioning of laser ablation spots were chosen to avoid inclusions, cracks, or other visible impurities. Laser settings where: fluency was set to 5 J/cm2 and the repetition rate at 10 Hz. Helium was used as the carrier gas at a flow rate of 0.75 L/min. Thirty seconds of pre-ablation background values were collected, followed by 60 s of laser ablation data collection of the minerals. A 30 s wash out delay preceded each analysis to clear out the laser chamber. Data reduction was done using the Iolite 4 software (Paton et al., 2011). | The matrix-matched sphalerite reference material MUL-ZnS1 (Onuk et al., 2017) was used as external standard with S as the inter-nal standard. To ensure the trace element analysesâ€™ quality, the USGS powder pressed polysulfide reference material MASS1 (Wilson et al., 2002) was used as a secondary standard. The MASS1 was used as the external standard for the quantification of Te, Au, Tl and Hg, as the reference material MUL-ZnS-1 is not suitable for these elements. Both reference materials were re-analyzed after 14 unknowns analyzes, for correction of instrumental drift. | 4.93 | 0 |  |  | 37.32 | 0.76 | BelowLOD | 0 | [6 empty] | BelowLOD | 0.02 |  |  |  |  | 3598.32 | 14.31 |  |  |  |  | BelowLOD | 0.07 | BelowLOD | 1.17 |  |  | 699.42 | 9.01 | [8 empty] | 260.12 | 23.17 | 288.59 | 0.14 |  |  | 164.94 | 0.23 |  |  | 328.71 | 5.46 |  |  | BelowLOD | 0 | [12 empty] | 7.97 | 0.33 | 0.06 | 0 | [6 empty] | BelowLOD | 0.39 |  |  |  |  | 18.11 | 0.17 | [16 empty] | 53.55 | 0.16 |  |  | BelowLOD | 10.89 |  |  |  |  | 0.56 | 0.47 | [6 empty] | BelowLOD | 0 |  |  |  |  | 0.06 | 0.03 |  |  |  |  | 0.01 | 0 | [11 empty] | 2023 | Soster et al. 2023 |  | DZA |  | 5.5454 | 36.0265 | [6 empty] | Soster et al., 2023 Fig 1 and google earth estimate based on approx center of extensive surface workings inferred to be mine | 100 | Cu value in this compilation is for 65Cu. 63Cu (ppm) in original report =719.998022611464 with detection limit of 5.82352933252673 | 2025-11-28
| Djebel Gustar |  | Basin - hydrothermal | Mississippi Valley-type (MVT) | MVT zinc-lead |  |  |  | Soster et al., 2023 |  | DG006 | DG006-sph16.d | [8 empty] | rock | [9 empty] | sphalerite | Sp3 | [7 empty] | LA-ICPMS | ESI NWR213 Nd:YAG laser ablation system coupled to an Agilent 8800 triple quadrupole ICP-MS | Department of Applied Geosciences and Geophysics, Montanuniversity at Leoben, Austria | Masses analyzed were: 34S, 51V, 55Mn, 57Fe, 59Co, 60Ni, 63Cu, 65Cu, 67Zn, 71Ga, 72Ge, 73Ge, 74Ge, 75As, 82Se, 95Mo, 107Ag, 111Cd, 115In, 118Sn, 121Sb, 125Te, 197Au, 201Hg, 205Tl, 208Pb and 209Bi. A spot size of 50 Î¼m was used. Positioning of laser ablation spots were chosen to avoid inclusions, cracks, or other visible impurities. Laser settings where: fluency was set to 5 J/cm2 and the repetition rate at 10 Hz. Helium was used as the carrier gas at a flow rate of 0.75 L/min. Thirty seconds of pre-ablation background values were collected, followed by 60 s of laser ablation data collection of the minerals. A 30 s wash out delay preceded each analysis to clear out the laser chamber. Data reduction was done using the Iolite 4 software (Paton et al., 2011). | The matrix-matched sphalerite reference material MUL-ZnS1 (Onuk et al., 2017) was used as external standard with S as the inter-nal standard. To ensure the trace element analysesâ€™ quality, the USGS powder pressed polysulfide reference material MASS1 (Wilson et al., 2002) was used as a secondary standard. The MASS1 was used as the external standard for the quantification of Te, Au, Tl and Hg, as the reference material MUL-ZnS-1 is not suitable for these elements. Both reference materials were re-analyzed after 14 unknowns analyzes, for correction of instrumental drift. | 5.79 | 0.07 |  |  | 251.19 | 1.69 | BelowLOD | 0 | [6 empty] | BelowLOD | 0.02 |  |  |  |  | 3187.32 | 10.52 |  |  |  |  | BelowLOD | 0.16 | BelowLOD | 1.02 |  |  | 1555.46 | 5.37 | [8 empty] | 257.99 | 43.39 | 60.94 | 0.23 |  |  | 342.97 | 0.4 |  |  | 342.37 | 5.02 |  |  | 0.06 | 0.05 | [12 empty] | 7.33 | 0.6 | 0.02 | 0 | [6 empty] | BelowLOD | 0.88 |  |  |  |  | 71.97 | 0.17 | [16 empty] | 297.55 | 0.12 |  |  | BelowLOD | 12.43 |  |  |  |  | BelowLOD | 1.32 | [6 empty] | BelowLOD | 0 |  |  |  |  | BelowLOD | 0.09 |  |  |  |  | BelowLOD | 0.15 | [11 empty] | 2023 | Soster et al. 2023 |  | DZA |  | 5.5454 | 36.0265 | [6 empty] | Soster et al., 2023 Fig 1 and google earth estimate based on approx center of extensive surface workings inferred to be mine | 100 | Cu value in this compilation is for 65Cu. 63Cu (ppm) in original report =1571.47058350754 with detection limit of 2.40729188853764 | 2025-11-28
| Djebel Gustar |  | Basin - hydrothermal | Mississippi Valley-type (MVT) | MVT zinc-lead |  |  |  | Soster et al., 2023 |  | DG006 | DG006-sph17.d | [8 empty] | rock | [9 empty] | sphalerite | Sp3 | [7 empty] | LA-ICPMS | ESI NWR213 Nd:YAG laser ablation system coupled to an Agilent 8800 triple quadrupole ICP-MS | Department of Applied Geosciences and Geophysics, Montanuniversity at Leoben, Austria | Masses analyzed were: 34S, 51V, 55Mn, 57Fe, 59Co, 60Ni, 63Cu, 65Cu, 67Zn, 71Ga, 72Ge, 73Ge, 74Ge, 75As, 82Se, 95Mo, 107Ag, 111Cd, 115In, 118Sn, 121Sb, 125Te, 197Au, 201Hg, 205Tl, 208Pb and 209Bi. A spot size of 50 Î¼m was used. Positioning of laser ablation spots were chosen to avoid inclusions, cracks, or other visible impurities. Laser settings where: fluency was set to 5 J/cm2 and the repetition rate at 10 Hz. Helium was used as the carrier gas at a flow rate of 0.75 L/min. Thirty seconds of pre-ablation background values were collected, followed by 60 s of laser ablation data collection of the minerals. A 30 s wash out delay preceded each analysis to clear out the laser chamber. Data reduction was done using the Iolite 4 software (Paton et al., 2011). | The matrix-matched sphalerite reference material MUL-ZnS1 (Onuk et al., 2017) was used as external standard with S as the inter-nal standard. To ensure the trace element analysesâ€™ quality, the USGS powder pressed polysulfide reference material MASS1 (Wilson et al., 2002) was used as a secondary standard. The MASS1 was used as the external standard for the quantification of Te, Au, Tl and Hg, as the reference material MUL-ZnS-1 is not suitable for these elements. Both reference materials were re-analyzed after 14 unknowns analyzes, for correction of instrumental drift. | 4.96 | 0.06 |  |  | 142.58 | 1.61 | BelowLOD | 0 | [6 empty] | BelowLOD | 0.02 |  |  |  |  | 2751.13 | 10.01 |  |  |  |  | BelowLOD | 0.16 | BelowLOD | 0.97 |  |  | 1860.3 | 5.13 | [8 empty] | 251.48 | 41.39 | 418.8 | 0.22 |  |  | 496.54 | 0.38 |  |  | 287.47 | 4.8 |  |  | BelowLOD | 0.05 | [12 empty] | 6.55 | 0.57 | 0.39 | 0 | [6 empty] | BelowLOD | 0.84 |  |  |  |  | 50.24 | 0.16 | [16 empty] | 174.14 | 0.12 |  |  | BelowLOD | 11.83 |  |  |  |  | BelowLOD | 1.26 | [6 empty] | BelowLOD | 0 |  |  |  |  | BelowLOD | 0.09 |  |  |  |  | BelowLOD | 0.14 | [11 empty] | 2023 | Soster et al. 2023 |  | DZA |  | 5.5454 | 36.0265 | [6 empty] | Soster et al., 2023 Fig 1 and google earth estimate based on approx center of extensive surface workings inferred to be mine | 100 | Cu value in this compilation is for 65Cu. 63Cu (ppm) in original report =1836.3236365993 with detection limit of 2.29701380334122 | 2025-11-28
| Djebel Gustar |  | Basin - hydrothermal | Mississippi Valley-type (MVT) | MVT zinc-lead |  |  |  | Soster et al., 2023 |  | DG006 | DG006-sph18.d | [8 empty] | rock | [9 empty] | sphalerite | Sp3 | [7 empty] | LA-ICPMS | ESI NWR213 Nd:YAG laser ablation system coupled to an Agilent 8800 triple quadrupole ICP-MS | Department of Applied Geosciences and Geophysics, Montanuniversity at Leoben, Austria | Masses analyzed were: 34S, 51V, 55Mn, 57Fe, 59Co, 60Ni, 63Cu, 65Cu, 67Zn, 71Ga, 72Ge, 73Ge, 74Ge, 75As, 82Se, 95Mo, 107Ag, 111Cd, 115In, 118Sn, 121Sb, 125Te, 197Au, 201Hg, 205Tl, 208Pb and 209Bi. A spot size of 50 Î¼m was used. Positioning of laser ablation spots were chosen to avoid inclusions, cracks, or other visible impurities. Laser settings where: fluency was set to 5 J/cm2 and the repetition rate at 10 Hz. Helium was used as the carrier gas at a flow rate of 0.75 L/min. Thirty seconds of pre-ablation background values were collected, followed by 60 s of laser ablation data collection of the minerals. A 30 s wash out delay preceded each analysis to clear out the laser chamber. Data reduction was done using the Iolite 4 software (Paton et al., 2011). | The matrix-matched sphalerite reference material MUL-ZnS1 (Onuk et al., 2017) was used as external standard with S as the inter-nal standard. To ensure the trace element analysesâ€™ quality, the USGS powder pressed polysulfide reference material MASS1 (Wilson et al., 2002) was used as a secondary standard. The MASS1 was used as the external standard for the quantification of Te, Au, Tl and Hg, as the reference material MUL-ZnS-1 is not suitable for these elements. Both reference materials were re-analyzed after 14 unknowns analyzes, for correction of instrumental drift. | 8.54 | 0 |  |  | 139.9 | 2.06 | BelowLOD | 0 | [6 empty] | 0.03 | 0.02 |  |  |  |  | 3339.14 | 15.59 |  |  |  |  | BelowLOD | 0.1 | BelowLOD | 1.35 |  |  | 1674.2 | 10.89 | [8 empty] | 329.84 | 30.14 | 297.67 | 0.17 |  |  | 448.98 | 0.52 |  |  | 300.39 | 6.15 |  |  | BelowLOD | 0.04 | [12 empty] | 7.52 | 0.53 | 0.23 | 0.23 | [6 empty] | BelowLOD | 0.73 |  |  |  |  | 65.93 | 0.24 | [16 empty] | 185.93 | 0.25 |  |  | BelowLOD | 12.14 |  |  |  |  | BelowLOD | 1.37 | [6 empty] | BelowLOD | 0.93 |  |  |  |  | BelowLOD | 0.07 |  |  |  |  | BelowLOD | 0.06 | [11 empty] | 2023 | Soster et al. 2023 |  | DZA |  | 5.5454 | 36.0265 | [6 empty] | Soster et al., 2023 Fig 1 and google earth estimate based on approx center of extensive surface workings inferred to be mine | 100 | Cu value in this compilation is for 65Cu. 63Cu (ppm) in original report =1685.55142502641 with detection limit of 4.04359531753721 | 2025-11-28
| Djebel Gustar |  | Basin - hydrothermal | Mississippi Valley-type (MVT) | MVT zinc-lead |  |  |  | Soster et al., 2023 |  | DG006 | DG006-sph28.d | [8 empty] | rock | [9 empty] | sphalerite | Sp3 | [7 empty] | LA-ICPMS | ESI NWR213 Nd:YAG laser ablation system coupled to an Agilent 8800 triple quadrupole ICP-MS | Department of Applied Geosciences and Geophysics, Montanuniversity at Leoben, Austria | Masses analyzed were: 34S, 51V, 55Mn, 57Fe, 59Co, 60Ni, 63Cu, 65Cu, 67Zn, 71Ga, 72Ge, 73Ge, 74Ge, 75As, 82Se, 95Mo, 107Ag, 111Cd, 115In, 118Sn, 121Sb, 125Te, 197Au, 201Hg, 205Tl, 208Pb and 209Bi. A spot size of 50 Î¼m was used. Positioning of laser ablation spots were chosen to avoid inclusions, cracks, or other visible impurities. Laser settings where: fluency was set to 5 J/cm2 and the repetition rate at 10 Hz. Helium was used as the carrier gas at a flow rate of 0.75 L/min. Thirty seconds of pre-ablation background values were collected, followed by 60 s of laser ablation data collection of the minerals. A 30 s wash out delay preceded each analysis to clear out the laser chamber. Data reduction was done using the Iolite 4 software (Paton et al., 2011). | The matrix-matched sphalerite reference material MUL-ZnS1 (Onuk et al., 2017) was used as external standard with S as the inter-nal standard. To ensure the trace element analysesâ€™ quality, the USGS powder pressed polysulfide reference material MASS1 (Wilson et al., 2002) was used as a secondary standard. The MASS1 was used as the external standard for the quantification of Te, Au, Tl and Hg, as the reference material MUL-ZnS-1 is not suitable for these elements. Both reference materials were re-analyzed after 14 unknowns analyzes, for correction of instrumental drift. | 2.02 | 0.13 |  |  | 21.96 | 1.65 | BelowLOD | 0 | [6 empty] | BelowLOD | 0.01 |  |  |  |  | 2380.79 | 14.39 |  |  |  |  | BelowLOD | 0.13 | BelowLOD | 0.77 |  |  | 882.67 | 6.79 | [8 empty] | 153.15 | 30.28 | 72.26 | 0.35 |  |  | 335.99 | 0.2 |  |  | 282.38 | 8.13 |  |  | 0.01 | 0 | [12 empty] | 6.43 | 0.5 | BelowLOD | 0.18 | [6 empty] | BelowLOD | 1.73 |  |  |  |  | 5.69 | 0.22 | [16 empty] | 26.31 | 0.15 |  |  | BelowLOD | 17.98 |  |  |  |  | BelowLOD | 0.78 | [6 empty] | BelowLOD | 0 |  |  |  |  | BelowLOD | 0.03 |  |  |  |  | BelowLOD | 0.08 | [11 empty] | 2023 | Soster et al. 2023 |  | DZA |  | 5.5454 | 36.0265 | [6 empty] | Soster et al., 2023 Fig 1 and google earth estimate based on approx center of extensive surface workings inferred to be mine | 100 | Cu value in this compilation is for 65Cu. 63Cu (ppm) in original report =866.569912654815 with detection limit of 5.50989805395597 | 2025-11-28
| Djebel Gustar |  | Basin - hydrothermal | Mississippi Valley-type (MVT) | MVT zinc-lead |  |  |  | Soster et al., 2023 |  | DG006 | DG006-sph29.d | [8 empty] | rock | [9 empty] | sphalerite | Sp3 | [7 empty] | LA-ICPMS | ESI NWR213 Nd:YAG laser ablation system coupled to an Agilent 8800 triple quadrupole ICP-MS | Department of Applied Geosciences and Geophysics, Montanuniversity at Leoben, Austria | Masses analyzed were: 34S, 51V, 55Mn, 57Fe, 59Co, 60Ni, 63Cu, 65Cu, 67Zn, 71Ga, 72Ge, 73Ge, 74Ge, 75As, 82Se, 95Mo, 107Ag, 111Cd, 115In, 118Sn, 121Sb, 125Te, 197Au, 201Hg, 205Tl, 208Pb and 209Bi. A spot size of 50 Î¼m was used. Positioning of laser ablation spots were chosen to avoid inclusions, cracks, or other visible impurities. Laser settings where: fluency was set to 5 J/cm2 and the repetition rate at 10 Hz. Helium was used as the carrier gas at a flow rate of 0.75 L/min. Thirty seconds of pre-ablation background values were collected, followed by 60 s of laser ablation data collection of the minerals. A 30 s wash out delay preceded each analysis to clear out the laser chamber. Data reduction was done using the Iolite 4 software (Paton et al., 2011). | The matrix-matched sphalerite reference material MUL-ZnS1 (Onuk et al., 2017) was used as external standard with S as the inter-nal standard. To ensure the trace element analysesâ€™ quality, the USGS powder pressed polysulfide reference material MASS1 (Wilson et al., 2002) was used as a secondary standard. The MASS1 was used as the external standard for the quantification of Te, Au, Tl and Hg, as the reference material MUL-ZnS-1 is not suitable for these elements. Both reference materials were re-analyzed after 14 unknowns analyzes, for correction of instrumental drift. | 5.03 | 0 |  |  | 197.95 | 1.29 | BelowLOD | 0 | [6 empty] | BelowLOD | 0.02 |  |  |  |  | 2791.68 | 9.2 |  |  |  |  | BelowLOD | 0.19 | BelowLOD | 0.96 |  |  | 2061.06 | 9.44 | [8 empty] | 249.51 | 25.91 | 210.03 | 0.18 |  |  | 562.18 | 0.34 |  |  | 262.88 | 5.43 |  |  | BelowLOD | 0.05 | [12 empty] | 6.41 | 0.38 | 0.3 | 0.11 | [6 empty] | BelowLOD | 1.26 |  |  |  |  | 61.41 | 0.13 | [16 empty] | 227.93 | 0.1 |  |  | BelowLOD | 14.04 |  |  |  |  | 0.66 | 0.63 | [6 empty] | BelowLOD | 0 |  |  |  |  | 0.03 | 0.03 |  |  |  |  | 0.05 | 0.05 | [11 empty] | 2023 | Soster et al. 2023 |  | DZA |  | 5.5454 | 36.0265 | [6 empty] | Soster et al., 2023 Fig 1 and google earth estimate based on approx center of extensive surface workings inferred to be mine | 100 | Cu value in this compilation is for 65Cu. 63Cu (ppm) in original report =2022.97457756736 with detection limit of 5.90984146020137 | 2025-11-28
| Djebel Gustar |  | Basin - hydrothermal | Mississippi Valley-type (MVT) | MVT zinc-lead |  |  |  | Soster et al., 2023 |  | DG006 | DG006-sph30.d | [8 empty] | rock | [9 empty] | sphalerite | Sp3 | [7 empty] | LA-ICPMS | ESI NWR213 Nd:YAG laser ablation system coupled to an Agilent 8800 triple quadrupole ICP-MS | Department of Applied Geosciences and Geophysics, Montanuniversity at Leoben, Austria | Masses analyzed were: 34S, 51V, 55Mn, 57Fe, 59Co, 60Ni, 63Cu, 65Cu, 67Zn, 71Ga, 72Ge, 73Ge, 74Ge, 75As, 82Se, 95Mo, 107Ag, 111Cd, 115In, 118Sn, 121Sb, 125Te, 197Au, 201Hg, 205Tl, 208Pb and 209Bi. A spot size of 50 Î¼m was used. Positioning of laser ablation spots were chosen to avoid inclusions, cracks, or other visible impurities. Laser settings where: fluency was set to 5 J/cm2 and the repetition rate at 10 Hz. Helium was used as the carrier gas at a flow rate of 0.75 L/min. Thirty seconds of pre-ablation background values were collected, followed by 60 s of laser ablation data collection of the minerals. A 30 s wash out delay preceded each analysis to clear out the laser chamber. Data reduction was done using the Iolite 4 software (Paton et al., 2011). | The matrix-matched sphalerite reference material MUL-ZnS1 (Onuk et al., 2017) was used as external standard with S as the inter-nal standard. To ensure the trace element analysesâ€™ quality, the USGS powder pressed polysulfide reference material MASS1 (Wilson et al., 2002) was used as a secondary standard. The MASS1 was used as the external standard for the quantification of Te, Au, Tl and Hg, as the reference material MUL-ZnS-1 is not suitable for these elements. Both reference materials were re-analyzed after 14 unknowns analyzes, for correction of instrumental drift. | 5.15 | 0 |  |  | 196.53 | 1.68 | BelowLOD | 0.07 | [6 empty] | 0 | 0 |  |  |  |  | 2837.64 | 8.05 |  |  |  |  | BelowLOD | 0.15 | BelowLOD | 0.91 |  |  | 2291.85 | 9.46 | [8 empty] | 278.4 | 33.63 | 339.41 | 0.36 |  |  | 689.38 | 0.55 |  |  | 272.39 | 6.65 |  |  | 0 | 0 | [12 empty] | 6.38 | 0.23 | 0.12 | 0 | [6 empty] | BelowLOD | 0.82 |  |  |  |  | 56.71 | 0.18 | [16 empty] | 218.26 | 0.19 |  |  | BelowLOD | 21.19 |  |  |  |  | BelowLOD | 1.08 | [6 empty] | BelowLOD | 0 |  |  |  |  | BelowLOD | 0.13 |  |  |  |  | BelowLOD | 0.07 | [11 empty] | 2023 | Soster et al. 2023 |  | DZA |  | 5.5454 | 36.0265 | [6 empty] | Soster et al., 2023 Fig 1 and google earth estimate based on approx center of extensive surface workings inferred to be mine | 100 | Cu value in this compilation is for 65Cu. 63Cu (ppm) in original report =2335.00329525278 with detection limit of 6.82898532269988 | 2025-11-28
| Djebel Gustar |  | Basin - hydrothermal | Mississippi Valley-type (MVT) | MVT zinc-lead |  |  |  | Soster et al., 2023 |  | DG009 | DG009-sph1.d | [8 empty] | rock | [9 empty] | sphalerite | Sp3 | [7 empty] | LA-ICPMS | ESI NWR213 Nd:YAG laser ablation system coupled to an Agilent 8800 triple quadrupole ICP-MS | Department of Applied Geosciences and Geophysics, Montanuniversity at Leoben, Austria | Masses analyzed were: 34S, 51V, 55Mn, 57Fe, 59Co, 60Ni, 63Cu, 65Cu, 67Zn, 71Ga, 72Ge, 73Ge, 74Ge, 75As, 82Se, 95Mo, 107Ag, 111Cd, 115In, 118Sn, 121Sb, 125Te, 197Au, 201Hg, 205Tl, 208Pb and 209Bi. A spot size of 50 Î¼m was used. Positioning of laser ablation spots were chosen to avoid inclusions, cracks, or other visible impurities. Laser settings where: fluency was set to 5 J/cm2 and the repetition rate at 10 Hz. Helium was used as the carrier gas at a flow rate of 0.75 L/min. Thirty seconds of pre-ablation background values were collected, followed by 60 s of laser ablation data collection of the minerals. A 30 s wash out delay preceded each analysis to clear out the laser chamber. Data reduction was done using the Iolite 4 software (Paton et al., 2011). | The matrix-matched sphalerite reference material MUL-ZnS1 (Onuk et al., 2017) was used as external standard with S as the inter-nal standard. To ensure the trace element analysesâ€™ quality, the USGS powder pressed polysulfide reference material MASS1 (Wilson et al., 2002) was used as a secondary standard. The MASS1 was used as the external standard for the quantification of Te, Au, Tl and Hg, as the reference material MUL-ZnS-1 is not suitable for these elements. Both reference materials were re-analyzed after 14 unknowns analyzes, for correction of instrumental drift. | 0.37 | 0 |  |  | 6.61 | 1.85 | BelowLOD | 0.07 | [6 empty] | 0.02 | 0 |  |  |  |  | 3581.18 | 8.85 |  |  |  |  | BelowLOD | 0.17 | BelowLOD | 1 |  |  | 352.65 | 10.43 | [8 empty] | 276.78 | 37.08 | 34.45 | 0.39 |  |  | 116.61 | 0.61 |  |  | 141.74 | 7.37 |  |  | BelowLOD | 0 | [12 empty] | 7.81 | 0.25 | 0.41 | 0 | [6 empty] | BelowLOD | 0.91 |  |  |  |  | 2.1 | 0.2 | [16 empty] | 6.5 | 0.21 |  |  | BelowLOD | 23.31 |  |  |  |  | BelowLOD | 1.19 | [6 empty] | BelowLOD | 0 |  |  |  |  | BelowLOD | 0.15 |  |  |  |  | BelowLOD | 0.08 | [11 empty] | 2023 | Soster et al. 2023 |  | DZA |  | 5.5454 | 36.0265 | [6 empty] | Soster et al., 2023 Fig 1 and google earth estimate based on approx center of extensive surface workings inferred to be mine | 100 | Cu value in this compilation is for 65Cu. 63Cu (ppm) in original report =340.38778232887 with detection limit of 7.52657658004608 | 2025-11-28
| Djebel Gustar |  | Basin - hydrothermal | Mississippi Valley-type (MVT) | MVT zinc-lead |  |  |  | Soster et al., 2023 |  | DG009 | DG009-sph2.d | [8 empty] | rock | [9 empty] | sphalerite | Sp3 | [7 empty] | LA-ICPMS | ESI NWR213 Nd:YAG laser ablation system coupled to an Agilent 8800 triple quadrupole ICP-MS | Department of Applied Geosciences and Geophysics, Montanuniversity at Leoben, Austria | Masses analyzed were: 34S, 51V, 55Mn, 57Fe, 59Co, 60Ni, 63Cu, 65Cu, 67Zn, 71Ga, 72Ge, 73Ge, 74Ge, 75As, 82Se, 95Mo, 107Ag, 111Cd, 115In, 118Sn, 121Sb, 125Te, 197Au, 201Hg, 205Tl, 208Pb and 209Bi. A spot size of 50 Î¼m was used. Positioning of laser ablation spots were chosen to avoid inclusions, cracks, or other visible impurities. Laser settings where: fluency was set to 5 J/cm2 and the repetition rate at 10 Hz. Helium was used as the carrier gas at a flow rate of 0.75 L/min. Thirty seconds of pre-ablation background values were collected, followed by 60 s of laser ablation data collection of the minerals. A 30 s wash out delay preceded each analysis to clear out the laser chamber. Data reduction was done using the Iolite 4 software (Paton et al., 2011). | The matrix-matched sphalerite reference material MUL-ZnS1 (Onuk et al., 2017) was used as external standard with S as the inter-nal standard. To ensure the trace element analysesâ€™ quality, the USGS powder pressed polysulfide reference material MASS1 (Wilson et al., 2002) was used as a secondary standard. The MASS1 was used as the external standard for the quantification of Te, Au, Tl and Hg, as the reference material MUL-ZnS-1 is not suitable for these elements. Both reference materials were re-analyzed after 14 unknowns analyzes, for correction of instrumental drift. | 0.37 | 0 |  |  | 9.57 | 1.83 | BelowLOD | 0.07 | [6 empty] | 0.02 | 0 |  |  |  |  | 2693.06 | 8.77 |  |  |  |  | BelowLOD | 0.17 | BelowLOD | 0.99 |  |  | 400.03 | 10.36 | [8 empty] | 393.62 | 36.83 | 46.93 | 0.39 |  |  | 130.22 | 0.6 |  |  | 110.27 | 7.34 |  |  | 0.01 | 0 | [12 empty] | 5.77 | 0.25 | 0.09 | 0 | [6 empty] | BelowLOD | 0.9 |  |  |  |  | 4.08 | 0.19 | [16 empty] | 9.48 | 0.21 |  |  | BelowLOD | 23.09 |  |  |  |  | BelowLOD | 1.18 | [6 empty] | BelowLOD | 0 |  |  |  |  | BelowLOD | 0.15 |  |  |  |  | BelowLOD | 0.07 | [11 empty] | 2023 | Soster et al. 2023 |  | DZA |  | 5.5454 | 36.0265 | [6 empty] | Soster et al., 2023 Fig 1 and google earth estimate based on approx center of extensive surface workings inferred to be mine | 100 | Cu value in this compilation is for 65Cu. 63Cu (ppm) in original report =400.965544687427 with detection limit of 7.47236075194437 | 2025-11-28
| Djebel Gustar |  | Basin - hydrothermal | Mississippi Valley-type (MVT) | MVT zinc-lead |  |  |  | Soster et al., 2023 |  | DG009 | DG009-sph4.d | [8 empty] | rock | [9 empty] | sphalerite | Sp3 | [7 empty] | LA-ICPMS | ESI NWR213 Nd:YAG laser ablation system coupled to an Agilent 8800 triple quadrupole ICP-MS | Department of Applied Geosciences and Geophysics, Montanuniversity at Leoben, Austria | Masses analyzed were: 34S, 51V, 55Mn, 57Fe, 59Co, 60Ni, 63Cu, 65Cu, 67Zn, 71Ga, 72Ge, 73Ge, 74Ge, 75As, 82Se, 95Mo, 107Ag, 111Cd, 115In, 118Sn, 121Sb, 125Te, 197Au, 201Hg, 205Tl, 208Pb and 209Bi. A spot size of 50 Î¼m was used. Positioning of laser ablation spots were chosen to avoid inclusions, cracks, or other visible impurities. Laser settings where: fluency was set to 5 J/cm2 and the repetition rate at 10 Hz. Helium was used as the carrier gas at a flow rate of 0.75 L/min. Thirty seconds of pre-ablation background values were collected, followed by 60 s of laser ablation data collection of the minerals. A 30 s wash out delay preceded each analysis to clear out the laser chamber. Data reduction was done using the Iolite 4 software (Paton et al., 2011). | The matrix-matched sphalerite reference material MUL-ZnS1 (Onuk et al., 2017) was used as external standard with S as the inter-nal standard. To ensure the trace element analysesâ€™ quality, the USGS powder pressed polysulfide reference material MASS1 (Wilson et al., 2002) was used as a secondary standard. The MASS1 was used as the external standard for the quantification of Te, Au, Tl and Hg, as the reference material MUL-ZnS-1 is not suitable for these elements. Both reference materials were re-analyzed after 14 unknowns analyzes, for correction of instrumental drift. | 0.88 | 0 |  |  | 16.3 | 1.86 | BelowLOD | 0 | [6 empty] | 0.02 | 0.02 |  |  |  |  | 2530.69 | 13.03 |  |  |  |  | BelowLOD | 0.07 | BelowLOD | 0.61 |  |  | 856.71 | 5.96 | [8 empty] | 246.86 | 22.13 | 65.35 | 0 |  |  | 327.26 | 0.46 |  |  | 106.4 | 10.46 |  |  | BelowLOD | 0.05 | [12 empty] | 6.01 | 0.51 | BelowLOD | 0.2 | [6 empty] | BelowLOD | 0.73 |  |  |  |  | 5.88 | 0.17 | [16 empty] | 18.29 | 0.29 |  |  | BelowLOD | 17.16 |  |  |  |  | BelowLOD | 0.74 | [6 empty] | BelowLOD | 0 |  |  |  |  | 0.04 | 0.04 |  |  |  |  | BelowLOD | 0.04 | [11 empty] | 2023 | Soster et al. 2023 |  | DZA |  | 5.5454 | 36.0265 | [6 empty] | Soster et al., 2023 Fig 1 and google earth estimate based on approx center of extensive surface workings inferred to be mine | 100 | Cu value in this compilation is for 65Cu. 63Cu (ppm) in original report =835.281853478229 with detection limit of 10.4293624387495 | 2025-11-28
| Djebel Gustar |  | Basin - hydrothermal | Mississippi Valley-type (MVT) | MVT zinc-lead |  |  |  | Soster et al., 2023 |  | DG009 | DG009-sph7.d | [8 empty] | rock | [9 empty] | sphalerite | Sp3 | [7 empty] | LA-ICPMS | ESI NWR213 Nd:YAG laser ablation system coupled to an Agilent 8800 triple quadrupole ICP-MS | Department of Applied Geosciences and Geophysics, Montanuniversity at Leoben, Austria | Masses analyzed were: 34S, 51V, 55Mn, 57Fe, 59Co, 60Ni, 63Cu, 65Cu, 67Zn, 71Ga, 72Ge, 73Ge, 74Ge, 75As, 82Se, 95Mo, 107Ag, 111Cd, 115In, 118Sn, 121Sb, 125Te, 197Au, 201Hg, 205Tl, 208Pb and 209Bi. A spot size of 50 Î¼m was used. Positioning of laser ablation spots were chosen to avoid inclusions, cracks, or other visible impurities. Laser settings where: fluency was set to 5 J/cm2 and the repetition rate at 10 Hz. Helium was used as the carrier gas at a flow rate of 0.75 L/min. Thirty seconds of pre-ablation background values were collected, followed by 60 s of laser ablation data collection of the minerals. A 30 s wash out delay preceded each analysis to clear out the laser chamber. Data reduction was done using the Iolite 4 software (Paton et al., 2011). | The matrix-matched sphalerite reference material MUL-ZnS1 (Onuk et al., 2017) was used as external standard with S as the inter-nal standard. To ensure the trace element analysesâ€™ quality, the USGS powder pressed polysulfide reference material MASS1 (Wilson et al., 2002) was used as a secondary standard. The MASS1 was used as the external standard for the quantification of Te, Au, Tl and Hg, as the reference material MUL-ZnS-1 is not suitable for these elements. Both reference materials were re-analyzed after 14 unknowns analyzes, for correction of instrumental drift. | 2.79 | 0 |  |  | 113.42 | 2.22 | BelowLOD | 0.05 | [6 empty] | BelowLOD | 0.02 |  |  |  |  | 2743.73 | 13.55 |  |  |  |  | BelowLOD | 0.2 | BelowLOD | 0.88 |  |  | 2367.64 | 9.55 | [8 empty] | 759.91 | 43.48 | 930.81 | 0.39 |  |  | 564.36 | 0.44 |  |  | 96.52 | 11.51 |  |  | BelowLOD | 0.09 | [12 empty] | 4.35 | 0.64 | 0.73 | 0 | [6 empty] | BelowLOD | 1.07 |  |  |  |  | 45.64 | 0.09 | [16 empty] | 135.53 | 0.32 |  |  | BelowLOD | 13.5 |  |  |  |  | 0.83 | 0.72 | [6 empty] | BelowLOD | 0 |  |  |  |  | BelowLOD | 0.1 |  |  |  |  | BelowLOD | 0.06 | [11 empty] | 2023 | Soster et al. 2023 |  | DZA |  | 5.5454 | 36.0265 | [6 empty] | Soster et al., 2023 Fig 1 and google earth estimate based on approx center of extensive surface workings inferred to be mine | 100 | Cu value in this compilation is for 65Cu. 63Cu (ppm) in original report =2307.16424476589 with detection limit of 8.43527584656549 | 2025-11-28
| Djebel Gustar |  | Basin - hydrothermal | Mississippi Valley-type (MVT) | MVT zinc-lead |  |  |  | Soster et al., 2023 |  | DG009 | DG009-sph8.d | [8 empty] | rock | [9 empty] | sphalerite | Sp3 | [7 empty] | LA-ICPMS | ESI NWR213 Nd:YAG laser ablation system coupled to an Agilent 8800 triple quadrupole ICP-MS | Department of Applied Geosciences and Geophysics, Montanuniversity at Leoben, Austria | Masses analyzed were: 34S, 51V, 55Mn, 57Fe, 59Co, 60Ni, 63Cu, 65Cu, 67Zn, 71Ga, 72Ge, 73Ge, 74Ge, 75As, 82Se, 95Mo, 107Ag, 111Cd, 115In, 118Sn, 121Sb, 125Te, 197Au, 201Hg, 205Tl, 208Pb and 209Bi. A spot size of 50 Î¼m was used. Positioning of laser ablation spots were chosen to avoid inclusions, cracks, or other visible impurities. Laser settings where: fluency was set to 5 J/cm2 and the repetition rate at 10 Hz. Helium was used as the carrier gas at a flow rate of 0.75 L/min. Thirty seconds of pre-ablation background values were collected, followed by 60 s of laser ablation data collection of the minerals. A 30 s wash out delay preceded each analysis to clear out the laser chamber. Data reduction was done using the Iolite 4 software (Paton et al., 2011). | The matrix-matched sphalerite reference material MUL-ZnS1 (Onuk et al., 2017) was used as external standard with S as the inter-nal standard. To ensure the trace element analysesâ€™ quality, the USGS powder pressed polysulfide reference material MASS1 (Wilson et al., 2002) was used as a secondary standard. The MASS1 was used as the external standard for the quantification of Te, Au, Tl and Hg, as the reference material MUL-ZnS-1 is not suitable for these elements. Both reference materials were re-analyzed after 14 unknowns analyzes, for correction of instrumental drift. | 3.96 | 0 |  |  | 53.19 | 2.44 | BelowLOD | 0.06 | [6 empty] | BelowLOD | 0.02 |  |  |  |  | 2509.62 | 14.92 |  |  |  |  | BelowLOD | 0.22 | BelowLOD | 0.97 |  |  | 1623.03 | 10.54 | [8 empty] | 489.7 | 47.99 | 306.04 | 0.43 |  |  | 551.06 | 0.49 |  |  | 456.42 | 12.76 |  |  | BelowLOD | 0.1 | [12 empty] | 5.39 | 0.7 | 0.3 | 0 | [6 empty] | BelowLOD | 1.19 |  |  |  |  | 27.36 | 0.1 | [16 empty] | 66.37 | 0.35 |  |  | BelowLOD | 14.87 |  |  |  |  | BelowLOD | 0.8 | [6 empty] | BelowLOD | 0 |  |  |  |  | BelowLOD | 0.11 |  |  |  |  | BelowLOD | 0.07 | [11 empty] | 2023 | Soster et al. 2023 |  | DZA |  | 5.5454 | 36.0265 | [6 empty] | Soster et al., 2023 Fig 1 and google earth estimate based on approx center of extensive surface workings inferred to be mine | 100 | Cu value in this compilation is for 65Cu. 63Cu (ppm) in original report =1609.47639709486 with detection limit of 9.30823626048229 | 2025-11-28
| Djebel Gustar |  | Basin - hydrothermal | Mississippi Valley-type (MVT) | MVT zinc-lead |  |  |  | Soster et al., 2023 |  | DG009 | DG009-sph9.d | [8 empty] | rock | [9 empty] | sphalerite | Sp3 | [7 empty] | LA-ICPMS | ESI NWR213 Nd:YAG laser ablation system coupled to an Agilent 8800 triple quadrupole ICP-MS | Department of Applied Geosciences and Geophysics, Montanuniversity at Leoben, Austria | Masses analyzed were: 34S, 51V, 55Mn, 57Fe, 59Co, 60Ni, 63Cu, 65Cu, 67Zn, 71Ga, 72Ge, 73Ge, 74Ge, 75As, 82Se, 95Mo, 107Ag, 111Cd, 115In, 118Sn, 121Sb, 125Te, 197Au, 201Hg, 205Tl, 208Pb and 209Bi. A spot size of 50 Î¼m was used. Positioning of laser ablation spots were chosen to avoid inclusions, cracks, or other visible impurities. Laser settings where: fluency was set to 5 J/cm2 and the repetition rate at 10 Hz. Helium was used as the carrier gas at a flow rate of 0.75 L/min. Thirty seconds of pre-ablation background values were collected, followed by 60 s of laser ablation data collection of the minerals. A 30 s wash out delay preceded each analysis to clear out the laser chamber. Data reduction was done using the Iolite 4 software (Paton et al., 2011). | The matrix-matched sphalerite reference material MUL-ZnS1 (Onuk et al., 2017) was used as external standard with S as the inter-nal standard. To ensure the trace element analysesâ€™ quality, the USGS powder pressed polysulfide reference material MASS1 (Wilson et al., 2002) was used as a secondary standard. The MASS1 was used as the external standard for the quantification of Te, Au, Tl and Hg, as the reference material MUL-ZnS-1 is not suitable for these elements. Both reference materials were re-analyzed after 14 unknowns analyzes, for correction of instrumental drift. | 2.54 | 0 |  |  | 63.03 | 2.11 | BelowLOD | 0 | [6 empty] | BelowLOD | 0.04 |  |  |  |  | 3232.76 | 12.4 |  |  |  |  | BelowLOD | 0.35 | BelowLOD | 1 |  |  | 1583.6 | 7.32 | [8 empty] | 879.94 | 46.57 | 863.02 | 0 |  |  | 294.42 | 0.66 |  |  | 111.01 | 10.91 |  |  | BelowLOD | 0.03 | [12 empty] | 5.49 | 0.33 | 0.47 | 0 | [6 empty] | BelowLOD | 0.59 |  |  |  |  | 27.94 | 0.16 | [16 empty] | 79.24 | 0.19 |  |  | 10.16 | 6.16 |  |  |  |  | BelowLOD | 0.99 | [6 empty] | BelowLOD | 0 |  |  |  |  | BelowLOD | 0.07 |  |  |  |  | BelowLOD | 0.11 | [11 empty] | 2023 | Soster et al. 2023 |  | DZA |  | 5.5454 | 36.0265 | [6 empty] | Soster et al., 2023 Fig 1 and google earth estimate based on approx center of extensive surface workings inferred to be mine | 100 | Cu value in this compilation is for 65Cu. 63Cu (ppm) in original report =1569.77201431997 with detection limit of 9.69234366486324 | 2025-11-28
| Djebel Gustar |  | Basin - hydrothermal | Mississippi Valley-type (MVT) | MVT zinc-lead |  |  |  | Soster et al., 2023 |  | DG009 | DG009-sph10.d | [8 empty] | rock | [9 empty] | sphalerite | Sp3 | [7 empty] | LA-ICPMS | ESI NWR213 Nd:YAG laser ablation system coupled to an Agilent 8800 triple quadrupole ICP-MS | Department of Applied Geosciences and Geophysics, Montanuniversity at Leoben, Austria | Masses analyzed were: 34S, 51V, 55Mn, 57Fe, 59Co, 60Ni, 63Cu, 65Cu, 67Zn, 71Ga, 72Ge, 73Ge, 74Ge, 75As, 82Se, 95Mo, 107Ag, 111Cd, 115In, 118Sn, 121Sb, 125Te, 197Au, 201Hg, 205Tl, 208Pb and 209Bi. A spot size of 50 Î¼m was used. Positioning of laser ablation spots were chosen to avoid inclusions, cracks, or other visible impurities. Laser settings where: fluency was set to 5 J/cm2 and the repetition rate at 10 Hz. Helium was used as the carrier gas at a flow rate of 0.75 L/min. Thirty seconds of pre-ablation background values were collected, followed by 60 s of laser ablation data collection of the minerals. A 30 s wash out delay preceded each analysis to clear out the laser chamber. Data reduction was done using the Iolite 4 software (Paton et al., 2011). | The matrix-matched sphalerite reference material MUL-ZnS1 (Onuk et al., 2017) was used as external standard with S as the inter-nal standard. To ensure the trace element analysesâ€™ quality, the USGS powder pressed polysulfide reference material MASS1 (Wilson et al., 2002) was used as a secondary standard. The MASS1 was used as the external standard for the quantification of Te, Au, Tl and Hg, as the reference material MUL-ZnS-1 is not suitable for these elements. Both reference materials were re-analyzed after 14 unknowns analyzes, for correction of instrumental drift. | 1.16 | 0.08 |  |  | 40.5 | 1.91 | BelowLOD | 0 | [6 empty] | BelowLOD | 0.07 |  |  |  |  | 2303.73 | 21.8 |  |  |  |  | BelowLOD | 0.32 | BelowLOD | 1.14 |  |  | 1302.39 | 11.5 | [8 empty] | 163.46 | 42.34 | 217.74 | 0.15 |  |  | 469.32 | 0.17 |  |  | 171.13 | 8.91 |  |  | BelowLOD | 0.06 | [12 empty] | 6.87 | 0.73 | 0.19 | 0 | [6 empty] | BelowLOD | 1.35 |  |  |  |  | 8.48 | 0.24 | [16 empty] | 38.83 | 0.18 |  |  | BelowLOD | 13.1 |  |  |  |  | BelowLOD | 1.12 | [6 empty] | BelowLOD | 0 |  |  |  |  | BelowLOD | 0.06 |  |  |  |  | BelowLOD | 0.17 | [11 empty] | 2023 | Soster et al. 2023 |  | DZA |  | 5.5454 | 36.0265 | [6 empty] | Soster et al., 2023 Fig 1 and google earth estimate based on approx center of extensive surface workings inferred to be mine | 100 | Cu value in this compilation is for 65Cu. 63Cu (ppm) in original report =1293.5064837633 with detection limit of 7.86351685251037 | 2025-11-28
| Djebel Gustar |  | Basin - hydrothermal | Mississippi Valley-type (MVT) | MVT zinc-lead |  |  |  | Soster et al., 2023 |  | DG009 | DG009-sph11.d | [8 empty] | rock | [9 empty] | sphalerite | Sp3 | [7 empty] | LA-ICPMS | ESI NWR213 Nd:YAG laser ablation system coupled to an Agilent 8800 triple quadrupole ICP-MS | Department of Applied Geosciences and Geophysics, Montanuniversity at Leoben, Austria | Masses analyzed were: 34S, 51V, 55Mn, 57Fe, 59Co, 60Ni, 63Cu, 65Cu, 67Zn, 71Ga, 72Ge, 73Ge, 74Ge, 75As, 82Se, 95Mo, 107Ag, 111Cd, 115In, 118Sn, 121Sb, 125Te, 197Au, 201Hg, 205Tl, 208Pb and 209Bi. A spot size of 50 Î¼m was used. Positioning of laser ablation spots were chosen to avoid inclusions, cracks, or other visible impurities. Laser settings where: fluency was set to 5 J/cm2 and the repetition rate at 10 Hz. Helium was used as the carrier gas at a flow rate of 0.75 L/min. Thirty seconds of pre-ablation background values were collected, followed by 60 s of laser ablation data collection of the minerals. A 30 s wash out delay preceded each analysis to clear out the laser chamber. Data reduction was done using the Iolite 4 software (Paton et al., 2011). | The matrix-matched sphalerite reference material MUL-ZnS1 (Onuk et al., 2017) was used as external standard with S as the inter-nal standard. To ensure the trace element analysesâ€™ quality, the USGS powder pressed polysulfide reference material MASS1 (Wilson et al., 2002) was used as a secondary standard. The MASS1 was used as the external standard for the quantification of Te, Au, Tl and Hg, as the reference material MUL-ZnS-1 is not suitable for these elements. Both reference materials were re-analyzed after 14 unknowns analyzes, for correction of instrumental drift. | 2.38 | 0.08 |  |  | 33.7 | 1.83 | BelowLOD | 0 | [6 empty] | BelowLOD | 0.03 |  |  |  |  | 2827.73 | 9.68 |  |  |  |  | BelowLOD | 0.17 | BelowLOD | 1.37 |  |  | 752.94 | 8.84 | [8 empty] | 617.74 | 27.56 | 288.21 | 0.36 |  |  | 180.76 | 0.65 |  |  | 147.7 | 8.11 |  |  | BelowLOD | 0.06 | [12 empty] | 5.57 | 0.66 | 0.07 | 0 | [6 empty] | BelowLOD | 0.91 |  |  |  |  | 16.47 | 0.18 | [16 empty] | 42.54 | 0.06 |  |  | BelowLOD | 12.91 |  |  |  |  | BelowLOD | 1.34 | [6 empty] | BelowLOD | 0 |  |  |  |  | BelowLOD | 0.05 |  |  |  |  | BelowLOD | 0.06 | [11 empty] | 2023 | Soster et al. 2023 |  | DZA |  | 5.5454 | 36.0265 | [6 empty] | Soster et al., 2023 Fig 1 and google earth estimate based on approx center of extensive surface workings inferred to be mine | 100 | Cu value in this compilation is for 65Cu. 63Cu (ppm) in original report =752.635816218675 with detection limit of 8.78773298288011 | 2025-11-28
| Djebel Gustar |  | Basin - hydrothermal | Mississippi Valley-type (MVT) | MVT zinc-lead |  |  |  | Soster et al., 2023 |  | DG009 | DG009-sph12.d | [8 empty] | rock | [9 empty] | sphalerite | Sp3 | [7 empty] | LA-ICPMS | ESI NWR213 Nd:YAG laser ablation system coupled to an Agilent 8800 triple quadrupole ICP-MS | Department of Applied Geosciences and Geophysics, Montanuniversity at Leoben, Austria | Masses analyzed were: 34S, 51V, 55Mn, 57Fe, 59Co, 60Ni, 63Cu, 65Cu, 67Zn, 71Ga, 72Ge, 73Ge, 74Ge, 75As, 82Se, 95Mo, 107Ag, 111Cd, 115In, 118Sn, 121Sb, 125Te, 197Au, 201Hg, 205Tl, 208Pb and 209Bi. A spot size of 50 Î¼m was used. Positioning of laser ablation spots were chosen to avoid inclusions, cracks, or other visible impurities. Laser settings where: fluency was set to 5 J/cm2 and the repetition rate at 10 Hz. Helium was used as the carrier gas at a flow rate of 0.75 L/min. Thirty seconds of pre-ablation background values were collected, followed by 60 s of laser ablation data collection of the minerals. A 30 s wash out delay preceded each analysis to clear out the laser chamber. Data reduction was done using the Iolite 4 software (Paton et al., 2011). | The matrix-matched sphalerite reference material MUL-ZnS1 (Onuk et al., 2017) was used as external standard with S as the inter-nal standard. To ensure the trace element analysesâ€™ quality, the USGS powder pressed polysulfide reference material MASS1 (Wilson et al., 2002) was used as a secondary standard. The MASS1 was used as the external standard for the quantification of Te, Au, Tl and Hg, as the reference material MUL-ZnS-1 is not suitable for these elements. Both reference materials were re-analyzed after 14 unknowns analyzes, for correction of instrumental drift. | 1.04 | 0.09 |  |  | 13.04 | 1.94 | BelowLOD | 0 | [6 empty] | BelowLOD | 0.04 |  |  |  |  | 2654.76 | 10.23 |  |  |  |  | BelowLOD | 0.18 | BelowLOD | 1.45 |  |  | 1087.38 | 9.36 | [8 empty] | 236.58 | 29.18 | 191.64 | 0.38 |  |  | 401.91 | 0.69 |  |  | 158.08 | 8.62 |  |  | BelowLOD | 0.06 | [12 empty] | 7.33 | 0.69 | 0.36 | 0 | [6 empty] | BelowLOD | 0.96 |  |  |  |  | 2.2 | 0.19 | [16 empty] | 10.63 | 0.07 |  |  | BelowLOD | 13.65 |  |  |  |  | BelowLOD | 1.42 | [6 empty] | BelowLOD | 0 |  |  |  |  | BelowLOD | 0.06 |  |  |  |  | BelowLOD | 0.07 | [11 empty] | 2023 | Soster et al. 2023 |  | DZA |  | 5.5454 | 36.0265 | [6 empty] | Soster et al., 2023 Fig 1 and google earth estimate based on approx center of extensive surface workings inferred to be mine | 100 | Cu value in this compilation is for 65Cu. 63Cu (ppm) in original report =1104.23856949653 with detection limit of 9.30282117370638 | 2025-11-28
| Djebel Gustar |  | Basin - hydrothermal | Mississippi Valley-type (MVT) | MVT zinc-lead |  |  |  | Soster et al., 2023 |  | DG009 | DG009-sph13.d | [8 empty] | rock | [9 empty] | sphalerite | Sp4 | [7 empty] | LA-ICPMS | ESI NWR213 Nd:YAG laser ablation system coupled to an Agilent 8800 triple quadrupole ICP-MS | Department of Applied Geosciences and Geophysics, Montanuniversity at Leoben, Austria | Masses analyzed were: 34S, 51V, 55Mn, 57Fe, 59Co, 60Ni, 63Cu, 65Cu, 67Zn, 71Ga, 72Ge, 73Ge, 74Ge, 75As, 82Se, 95Mo, 107Ag, 111Cd, 115In, 118Sn, 121Sb, 125Te, 197Au, 201Hg, 205Tl, 208Pb and 209Bi. A spot size of 50 Î¼m was used. Positioning of laser ablation spots were chosen to avoid inclusions, cracks, or other visible impurities. Laser settings where: fluency was set to 5 J/cm2 and the repetition rate at 10 Hz. Helium was used as the carrier gas at a flow rate of 0.75 L/min. Thirty seconds of pre-ablation background values were collected, followed by 60 s of laser ablation data collection of the minerals. A 30 s wash out delay preceded each analysis to clear out the laser chamber. Data reduction was done using the Iolite 4 software (Paton et al., 2011). | The matrix-matched sphalerite reference material MUL-ZnS1 (Onuk et al., 2017) was used as external standard with S as the inter-nal standard. To ensure the trace element analysesâ€™ quality, the USGS powder pressed polysulfide reference material MASS1 (Wilson et al., 2002) was used as a secondary standard. The MASS1 was used as the external standard for the quantification of Te, Au, Tl and Hg, as the reference material MUL-ZnS-1 is not suitable for these elements. Both reference materials were re-analyzed after 14 unknowns analyzes, for correction of instrumental drift. | 0.9 | 0 |  |  | BelowLOD | 2.22 | BelowLOD | 0 | [6 empty] | BelowLOD | 0.04 |  |  |  |  | 2437.41 | 11.26 |  |  |  |  | BelowLOD | 0.18 | BelowLOD | 1.31 |  |  | 1901.08 | 9.59 | [8 empty] | 91.41 | 18.75 | 1850.5 | 0.19 |  |  | 164.06 | 0.41 |  |  | 569.22 | 8.32 |  |  | BelowLOD | 0.07 | [12 empty] | 5.96 | 0.35 | 0.87 | 0 | [6 empty] | BelowLOD | 0.97 |  |  |  |  | 0.59 | 0.14 | [16 empty] | 0.3 | 0.29 |  |  | BelowLOD | 16.54 |  |  |  |  | BelowLOD | 1.23 | [6 empty] | BelowLOD | 0 |  |  |  |  | BelowLOD | 0.04 |  |  |  |  | BelowLOD | 0.04 | [11 empty] | 2023 | Soster et al. 2023 |  | DZA |  | 5.5454 | 36.0265 | [6 empty] | Soster et al., 2023 Fig 1 and google earth estimate based on approx center of extensive surface workings inferred to be mine | 100 | Cu value in this compilation is for 65Cu. 63Cu (ppm) in original report =1874.62270380067 with detection limit of 12.2517262271828 | 2025-11-28
| Djebel Gustar |  | Basin - hydrothermal | Mississippi Valley-type (MVT) | MVT zinc-lead |  |  |  | Soster et al., 2023 |  | DG009 | DG009-sph14.d | [8 empty] | rock | [9 empty] | sphalerite | Sp4 | [7 empty] | LA-ICPMS | ESI NWR213 Nd:YAG laser ablation system coupled to an Agilent 8800 triple quadrupole ICP-MS | Department of Applied Geosciences and Geophysics, Montanuniversity at Leoben, Austria | Masses analyzed were: 34S, 51V, 55Mn, 57Fe, 59Co, 60Ni, 63Cu, 65Cu, 67Zn, 71Ga, 72Ge, 73Ge, 74Ge, 75As, 82Se, 95Mo, 107Ag, 111Cd, 115In, 118Sn, 121Sb, 125Te, 197Au, 201Hg, 205Tl, 208Pb and 209Bi. A spot size of 50 Î¼m was used. Positioning of laser ablation spots were chosen to avoid inclusions, cracks, or other visible impurities. Laser settings where: fluency was set to 5 J/cm2 and the repetition rate at 10 Hz. Helium was used as the carrier gas at a flow rate of 0.75 L/min. Thirty seconds of pre-ablation background values were collected, followed by 60 s of laser ablation data collection of the minerals. A 30 s wash out delay preceded each analysis to clear out the laser chamber. Data reduction was done using the Iolite 4 software (Paton et al., 2011). | The matrix-matched sphalerite reference material MUL-ZnS1 (Onuk et al., 2017) was used as external standard with S as the inter-nal standard. To ensure the trace element analysesâ€™ quality, the USGS powder pressed polysulfide reference material MASS1 (Wilson et al., 2002) was used as a secondary standard. The MASS1 was used as the external standard for the quantification of Te, Au, Tl and Hg, as the reference material MUL-ZnS-1 is not suitable for these elements. Both reference materials were re-analyzed after 14 unknowns analyzes, for correction of instrumental drift. | 0.75 | 0 |  |  | 5.23 | 2.31 | BelowLOD | 0 | [6 empty] | BelowLOD | 0.04 |  |  |  |  | 2598.37 | 11.7 |  |  |  |  | BelowLOD | 0.18 | BelowLOD | 1.36 |  |  | 1848.63 | 9.98 | [8 empty] | 120.91 | 19.53 | 1347.83 | 0.2 |  |  | 407.13 | 0.43 |  |  | 371.73 | 8.7 |  |  | BelowLOD | 0.07 | [12 empty] | 5.96 | 0.37 | 0.2 | 0 | [6 empty] | BelowLOD | 1.01 |  |  |  |  | 3.01 | 0.15 | [16 empty] | 8.96 | 0.31 |  |  | BelowLOD | 17.2 |  |  |  |  | BelowLOD | 1.28 | [6 empty] | BelowLOD | 0 |  |  |  |  | BelowLOD | 0.04 |  |  |  |  | 0.08 | 0.04 | [11 empty] | 2023 | Soster et al. 2023 |  | DZA |  | 5.5454 | 36.0265 | [6 empty] | Soster et al., 2023 Fig 1 and google earth estimate based on approx center of extensive surface workings inferred to be mine | 100 | Cu value in this compilation is for 65Cu. 63Cu (ppm) in original report =1861.86152655449 with detection limit of 12.7637729602458 | 2025-11-28
| Djebel Gustar |  | Basin - hydrothermal | Mississippi Valley-type (MVT) | MVT zinc-lead |  |  |  | Soster et al., 2023 |  | DG009 | DG009-sph15.d | [8 empty] | rock | [9 empty] | sphalerite | Sp4 | [7 empty] | LA-ICPMS | ESI NWR213 Nd:YAG laser ablation system coupled to an Agilent 8800 triple quadrupole ICP-MS | Department of Applied Geosciences and Geophysics, Montanuniversity at Leoben, Austria | Masses analyzed were: 34S, 51V, 55Mn, 57Fe, 59Co, 60Ni, 63Cu, 65Cu, 67Zn, 71Ga, 72Ge, 73Ge, 74Ge, 75As, 82Se, 95Mo, 107Ag, 111Cd, 115In, 118Sn, 121Sb, 125Te, 197Au, 201Hg, 205Tl, 208Pb and 209Bi. A spot size of 50 Î¼m was used. Positioning of laser ablation spots were chosen to avoid inclusions, cracks, or other visible impurities. Laser settings where: fluency was set to 5 J/cm2 and the repetition rate at 10 Hz. Helium was used as the carrier gas at a flow rate of 0.75 L/min. Thirty seconds of pre-ablation background values were collected, followed by 60 s of laser ablation data collection of the minerals. A 30 s wash out delay preceded each analysis to clear out the laser chamber. Data reduction was done using the Iolite 4 software (Paton et al., 2011). | The matrix-matched sphalerite reference material MUL-ZnS1 (Onuk et al., 2017) was used as external standard with S as the inter-nal standard. To ensure the trace element analysesâ€™ quality, the USGS powder pressed polysulfide reference material MASS1 (Wilson et al., 2002) was used as a secondary standard. The MASS1 was used as the external standard for the quantification of Te, Au, Tl and Hg, as the reference material MUL-ZnS-1 is not suitable for these elements. Both reference materials were re-analyzed after 14 unknowns analyzes, for correction of instrumental drift. | 1.62 | 0 |  |  | 16.18 | 1.85 | BelowLOD | 0 | [6 empty] | BelowLOD | 0.03 |  |  |  |  | 2623.49 | 10.16 |  |  |  |  | BelowLOD | 0.31 | BelowLOD | 0.93 |  |  | 1515.04 | 12.22 | [8 empty] | 107.19 | 39.26 | 1170.05 | 0.39 |  |  | 310.07 | 0.38 |  |  | 429 | 8.98 |  |  | BelowLOD | 0.1 | [12 empty] | 5.17 | 0.4 | 0.52 | 0.22 | [6 empty] | BelowLOD | 1.29 |  |  |  |  | 7.4 | 0.17 | [16 empty] | 21.57 | 0.23 |  |  | BelowLOD | 16.51 |  |  |  |  | BelowLOD | 0.83 | [6 empty] | BelowLOD | 1.44 |  |  |  |  | BelowLOD | 0.06 |  |  |  |  | BelowLOD | 0.1 | [11 empty] | 2023 | Soster et al. 2023 |  | DZA |  | 5.5454 | 36.0265 | [6 empty] | Soster et al., 2023 Fig 1 and google earth estimate based on approx center of extensive surface workings inferred to be mine | 100 | Cu value in this compilation is for 65Cu. 63Cu (ppm) in original report =1529.1938970958 with detection limit of 7.85955939930818 | 2025-11-28
| Djebel Gustar |  | Basin - hydrothermal | Mississippi Valley-type (MVT) | MVT zinc-lead |  |  |  | Soster et al., 2023 |  | DG009 | DG009-sph16.d | [8 empty] | rock | [9 empty] | sphalerite | Sp4 | [7 empty] | LA-ICPMS | ESI NWR213 Nd:YAG laser ablation system coupled to an Agilent 8800 triple quadrupole ICP-MS | Department of Applied Geosciences and Geophysics, Montanuniversity at Leoben, Austria | Masses analyzed were: 34S, 51V, 55Mn, 57Fe, 59Co, 60Ni, 63Cu, 65Cu, 67Zn, 71Ga, 72Ge, 73Ge, 74Ge, 75As, 82Se, 95Mo, 107Ag, 111Cd, 115In, 118Sn, 121Sb, 125Te, 197Au, 201Hg, 205Tl, 208Pb and 209Bi. A spot size of 50 Î¼m was used. Positioning of laser ablation spots were chosen to avoid inclusions, cracks, or other visible impurities. Laser settings where: fluency was set to 5 J/cm2 and the repetition rate at 10 Hz. Helium was used as the carrier gas at a flow rate of 0.75 L/min. Thirty seconds of pre-ablation background values were collected, followed by 60 s of laser ablation data collection of the minerals. A 30 s wash out delay preceded each analysis to clear out the laser chamber. Data reduction was done using the Iolite 4 software (Paton et al., 2011). | The matrix-matched sphalerite reference material MUL-ZnS1 (Onuk et al., 2017) was used as external standard with S as the inter-nal standard. To ensure the trace element analysesâ€™ quality, the USGS powder pressed polysulfide reference material MASS1 (Wilson et al., 2002) was used as a secondary standard. The MASS1 was used as the external standard for the quantification of Te, Au, Tl and Hg, as the reference material MUL-ZnS-1 is not suitable for these elements. Both reference materials were re-analyzed after 14 unknowns analyzes, for correction of instrumental drift. | 2.4 | 0 |  |  | 36.83 | 1.86 | BelowLOD | 0 | [6 empty] | BelowLOD | 0.03 |  |  |  |  | 2560.64 | 10.18 |  |  |  |  | BelowLOD | 0.32 | 10.85 | 0.94 |  |  | 1602.29 | 12.26 | [8 empty] | 159.86 | 39.41 | 1096.32 | 0.39 |  |  | 374.4 | 0.38 |  |  | 384.03 | 9.04 |  |  | BelowLOD | 0.1 | [12 empty] | 5.35 | 0.4 | 0.44 | 0.22 | [6 empty] | BelowLOD | 1.3 |  |  |  |  | 13.89 | 0.17 | [16 empty] | 45.59 | 0.23 |  |  | BelowLOD | 16.55 |  |  |  |  | BelowLOD | 0.83 | [6 empty] | BelowLOD | 1.44 |  |  |  |  | 0.06 | 0.06 |  |  |  |  | BelowLOD | 0.1 | [11 empty] | 2023 | Soster et al. 2023 |  | DZA |  | 5.5454 | 36.0265 | [6 empty] | Soster et al., 2023 Fig 1 and google earth estimate based on approx center of extensive surface workings inferred to be mine | 100 | Cu value in this compilation is for 65Cu. 63Cu (ppm) in original report =1640.21122395452 with detection limit of 7.88907494969925 | 2025-11-28
| Djebel Gustar |  | Basin - hydrothermal | Mississippi Valley-type (MVT) | MVT zinc-lead |  |  |  | Soster et al., 2023 |  | DG009 | DG009-sph17.d | [8 empty] | rock | [9 empty] | sphalerite | Sp4 | [7 empty] | LA-ICPMS | ESI NWR213 Nd:YAG laser ablation system coupled to an Agilent 8800 triple quadrupole ICP-MS | Department of Applied Geosciences and Geophysics, Montanuniversity at Leoben, Austria | Masses analyzed were: 34S, 51V, 55Mn, 57Fe, 59Co, 60Ni, 63Cu, 65Cu, 67Zn, 71Ga, 72Ge, 73Ge, 74Ge, 75As, 82Se, 95Mo, 107Ag, 111Cd, 115In, 118Sn, 121Sb, 125Te, 197Au, 201Hg, 205Tl, 208Pb and 209Bi. A spot size of 50 Î¼m was used. Positioning of laser ablation spots were chosen to avoid inclusions, cracks, or other visible impurities. Laser settings where: fluency was set to 5 J/cm2 and the repetition rate at 10 Hz. Helium was used as the carrier gas at a flow rate of 0.75 L/min. Thirty seconds of pre-ablation background values were collected, followed by 60 s of laser ablation data collection of the minerals. A 30 s wash out delay preceded each analysis to clear out the laser chamber. Data reduction was done using the Iolite 4 software (Paton et al., 2011). | The matrix-matched sphalerite reference material MUL-ZnS1 (Onuk et al., 2017) was used as external standard with S as the inter-nal standard. To ensure the trace element analysesâ€™ quality, the USGS powder pressed polysulfide reference material MASS1 (Wilson et al., 2002) was used as a secondary standard. The MASS1 was used as the external standard for the quantification of Te, Au, Tl and Hg, as the reference material MUL-ZnS-1 is not suitable for these elements. Both reference materials were re-analyzed after 14 unknowns analyzes, for correction of instrumental drift. | 1.35 | 0 |  |  | 24.83 | 2.15 | BelowLOD | 0 | [6 empty] | BelowLOD | 0.02 |  |  |  |  | 2567.09 | 10.69 |  |  |  |  | BelowLOD | 0.16 | BelowLOD | 1.09 |  |  | 1646.97 | 9.31 | [8 empty] | 91.6 | 43.27 | 1243.36 | 0.2 |  |  | 333.32 | 0.44 |  |  | 377.79 | 7.38 |  |  | BelowLOD | 0.06 | [12 empty] | 5.42 | 0.75 | 0.49 | 0.22 | [6 empty] | BelowLOD | 2.71 |  |  |  |  | 8.46 | 0.15 | [16 empty] | 35.63 | 0.14 |  |  | BelowLOD | 16.12 |  |  |  |  | BelowLOD | 1.56 | [6 empty] | BelowLOD | 0 |  |  |  |  | 0.06 | 0.05 |  |  |  |  | BelowLOD | 0.11 | [11 empty] | 2023 | Soster et al. 2023 |  | DZA |  | 5.5454 | 36.0265 | [6 empty] | Soster et al., 2023 Fig 1 and google earth estimate based on approx center of extensive surface workings inferred to be mine | 100 | Cu value in this compilation is for 65Cu. 63Cu (ppm) in original report =1696.5853771146 with detection limit of 6.47423885030988 | 2025-11-28
| Djebel Gustar |  | Basin - hydrothermal | Mississippi Valley-type (MVT) | MVT zinc-lead |  |  |  | Soster et al., 2023 |  | DG009 | DG009-sph18.d | [8 empty] | rock | [9 empty] | sphalerite | Sp4 | [7 empty] | LA-ICPMS | ESI NWR213 Nd:YAG laser ablation system coupled to an Agilent 8800 triple quadrupole ICP-MS | Department of Applied Geosciences and Geophysics, Montanuniversity at Leoben, Austria | Masses analyzed were: 34S, 51V, 55Mn, 57Fe, 59Co, 60Ni, 63Cu, 65Cu, 67Zn, 71Ga, 72Ge, 73Ge, 74Ge, 75As, 82Se, 95Mo, 107Ag, 111Cd, 115In, 118Sn, 121Sb, 125Te, 197Au, 201Hg, 205Tl, 208Pb and 209Bi. A spot size of 50 Î¼m was used. Positioning of laser ablation spots were chosen to avoid inclusions, cracks, or other visible impurities. Laser settings where: fluency was set to 5 J/cm2 and the repetition rate at 10 Hz. Helium was used as the carrier gas at a flow rate of 0.75 L/min. Thirty seconds of pre-ablation background values were collected, followed by 60 s of laser ablation data collection of the minerals. A 30 s wash out delay preceded each analysis to clear out the laser chamber. Data reduction was done using the Iolite 4 software (Paton et al., 2011). | The matrix-matched sphalerite reference material MUL-ZnS1 (Onuk et al., 2017) was used as external standard with S as the inter-nal standard. To ensure the trace element analysesâ€™ quality, the USGS powder pressed polysulfide reference material MASS1 (Wilson et al., 2002) was used as a secondary standard. The MASS1 was used as the external standard for the quantification of Te, Au, Tl and Hg, as the reference material MUL-ZnS-1 is not suitable for these elements. Both reference materials were re-analyzed after 14 unknowns analyzes, for correction of instrumental drift. | 8.71 | 0 |  |  | 5.25 | 2.06 | BelowLOD | 0 | [6 empty] | BelowLOD | 0.02 |  |  |  |  | 3089.83 | 10.22 |  |  |  |  | BelowLOD | 0.15 | BelowLOD | 1.04 |  |  | 438.12 | 8.91 | [8 empty] | 214.07 | 41.44 | 425.25 | 0.2 |  |  | 45.41 | 0.42 |  |  | 421.41 | 7.09 |  |  | 0.1 | 0.06 | [12 empty] | 7.61 | 0.72 | BelowLOD | 0.21 | [6 empty] | BelowLOD | 2.59 |  |  |  |  | 10.93 | 0.14 | [16 empty] | 7.28 | 0.13 |  |  | BelowLOD | 15.42 |  |  |  |  | 1.79 | 1.49 | [6 empty] | BelowLOD | 0 |  |  |  |  | BelowLOD | 0.05 |  |  |  |  | BelowLOD | 0.1 | [11 empty] | 2023 | Soster et al. 2023 |  | DZA |  | 5.5454 | 36.0265 | [6 empty] | Soster et al., 2023 Fig 1 and google earth estimate based on approx center of extensive surface workings inferred to be mine | 100 | Cu value in this compilation is for 65Cu. 63Cu (ppm) in original report =466.311390236643 with detection limit of 6.20130801948122 | 2025-11-28
| Djebel Gustar |  | Basin - hydrothermal | Mississippi Valley-type (MVT) | MVT zinc-lead |  |  |  | Soster et al., 2023 |  | DG009 | DG009-sph19.d | [8 empty] | rock | [9 empty] | sphalerite | Sp4 | [7 empty] | LA-ICPMS | ESI NWR213 Nd:YAG laser ablation system coupled to an Agilent 8800 triple quadrupole ICP-MS | Department of Applied Geosciences and Geophysics, Montanuniversity at Leoben, Austria | Masses analyzed were: 34S, 51V, 55Mn, 57Fe, 59Co, 60Ni, 63Cu, 65Cu, 67Zn, 71Ga, 72Ge, 73Ge, 74Ge, 75As, 82Se, 95Mo, 107Ag, 111Cd, 115In, 118Sn, 121Sb, 125Te, 197Au, 201Hg, 205Tl, 208Pb and 209Bi. A spot size of 50 Î¼m was used. Positioning of laser ablation spots were chosen to avoid inclusions, cracks, or other visible impurities. Laser settings where: fluency was set to 5 J/cm2 and the repetition rate at 10 Hz. Helium was used as the carrier gas at a flow rate of 0.75 L/min. Thirty seconds of pre-ablation background values were collected, followed by 60 s of laser ablation data collection of the minerals. A 30 s wash out delay preceded each analysis to clear out the laser chamber. Data reduction was done using the Iolite 4 software (Paton et al., 2011). | The matrix-matched sphalerite reference material MUL-ZnS1 (Onuk et al., 2017) was used as external standard with S as the inter-nal standard. To ensure the trace element analysesâ€™ quality, the USGS powder pressed polysulfide reference material MASS1 (Wilson et al., 2002) was used as a secondary standard. The MASS1 was used as the external standard for the quantification of Te, Au, Tl and Hg, as the reference material MUL-ZnS-1 is not suitable for these elements. Both reference materials were re-analyzed after 14 unknowns analyzes, for correction of instrumental drift. | 1.01 | 0 |  |  | 1.83 | 0.99 | BelowLOD | 0 | [6 empty] | BelowLOD | 0.07 |  |  |  |  | 2995.63 | 9.75 |  |  |  |  | BelowLOD | 0.79 | BelowLOD | 1.31 |  |  | 1466.34 | 27.95 | [8 empty] | 85.75 | 66.77 | 1776.74 | 0.71 |  |  | 118.03 | 0.47 |  |  | 306.87 | 18.53 |  |  | 0.26 | 0.07 | [12 empty] | 7.28 | 0.62 | 0.4 | 0 | [6 empty] | BelowLOD | 1.77 |  |  |  |  | 1.26 | 0.08 | [16 empty] | 0.77 | 0 |  |  | BelowLOD | 31 |  |  |  |  | BelowLOD | 0.8 | [6 empty] | BelowLOD | 0 |  |  |  |  | BelowLOD | 0.07 |  |  |  |  | 0.01 | 0 | [11 empty] | 2023 | Soster et al. 2023 |  | DZA |  | 5.5454 | 36.0265 | [6 empty] | Soster et al., 2023 Fig 1 and google earth estimate based on approx center of extensive surface workings inferred to be mine | 100 | Cu value in this compilation is for 65Cu. 63Cu (ppm) in original report =1510.63615720208 with detection limit of 8.40942143950001 | 2025-11-28
| Djebel Gustar |  | Basin - hydrothermal | Mississippi Valley-type (MVT) | MVT zinc-lead |  |  |  | Soster et al., 2023 |  | DG009 | DG009-sph22.d | [8 empty] | rock | [9 empty] | sphalerite | Sp4 | [7 empty] | LA-ICPMS | ESI NWR213 Nd:YAG laser ablation system coupled to an Agilent 8800 triple quadrupole ICP-MS | Department of Applied Geosciences and Geophysics, Montanuniversity at Leoben, Austria | Masses analyzed were: 34S, 51V, 55Mn, 57Fe, 59Co, 60Ni, 63Cu, 65Cu, 67Zn, 71Ga, 72Ge, 73Ge, 74Ge, 75As, 82Se, 95Mo, 107Ag, 111Cd, 115In, 118Sn, 121Sb, 125Te, 197Au, 201Hg, 205Tl, 208Pb and 209Bi. A spot size of 50 Î¼m was used. Positioning of laser ablation spots were chosen to avoid inclusions, cracks, or other visible impurities. Laser settings where: fluency was set to 5 J/cm2 and the repetition rate at 10 Hz. Helium was used as the carrier gas at a flow rate of 0.75 L/min. Thirty seconds of pre-ablation background values were collected, followed by 60 s of laser ablation data collection of the minerals. A 30 s wash out delay preceded each analysis to clear out the laser chamber. Data reduction was done using the Iolite 4 software (Paton et al., 2011). | The matrix-matched sphalerite reference material MUL-ZnS1 (Onuk et al., 2017) was used as external standard with S as the inter-nal standard. To ensure the trace element analysesâ€™ quality, the USGS powder pressed polysulfide reference material MASS1 (Wilson et al., 2002) was used as a secondary standard. The MASS1 was used as the external standard for the quantification of Te, Au, Tl and Hg, as the reference material MUL-ZnS-1 is not suitable for these elements. Both reference materials were re-analyzed after 14 unknowns analyzes, for correction of instrumental drift. | 5.55 | 0.1 |  |  | 8.73 | 2.78 | BelowLOD | 0 | [6 empty] | BelowLOD | 0.07 |  |  |  |  | 2489.36 | 13.14 |  |  |  |  | BelowLOD | 0.24 | BelowLOD | 1.86 |  |  | 2108.58 | 8.13 | [8 empty] | 82.59 | 50.22 | 1798.81 | 0.18 |  |  | 312.89 | 0.68 |  |  | 316.26 | 16.37 |  |  | BelowLOD | 0.07 | [12 empty] | 6.11 | 0.72 | 0.76 | 0 | [6 empty] | BelowLOD | 0.96 |  |  |  |  | 24.82 | 0.2 | [16 empty] | 15.14 | 0.19 |  |  | BelowLOD | 23.84 |  |  |  |  | BelowLOD | 1.52 | [6 empty] | BelowLOD | 0 |  |  |  |  | BelowLOD | 0.09 |  |  |  |  | BelowLOD | 0.28 | [11 empty] | 2023 | Soster et al. 2023 |  | DZA |  | 5.5454 | 36.0265 | [6 empty] | Soster et al., 2023 Fig 1 and google earth estimate based on approx center of extensive surface workings inferred to be mine | 100 | Cu value in this compilation is for 65Cu. 63Cu (ppm) in original report =2134.34620401777 with detection limit of 10.8852663094502 | 2025-11-28
| Djebel Gustar |  | Basin - hydrothermal | Mississippi Valley-type (MVT) | MVT zinc-lead |  |  |  | Soster et al., 2023 |  | DG002 | DG002-11.d | [8 empty] | rock | [9 empty] | sphalerite | Sp4 | [7 empty] | LA-ICPMS | ESI NWR213 Nd:YAG laser ablation system coupled to an Agilent 8800 triple quadrupole ICP-MS | Department of Applied Geosciences and Geophysics, Montanuniversity at Leoben, Austria | Masses analyzed were: 34S, 51V, 55Mn, 57Fe, 59Co, 60Ni, 63Cu, 65Cu, 67Zn, 71Ga, 72Ge, 73Ge, 74Ge, 75As, 82Se, 95Mo, 107Ag, 111Cd, 115In, 118Sn, 121Sb, 125Te, 197Au, 201Hg, 205Tl, 208Pb and 209Bi. A spot size of 50 Î¼m was used. Positioning of laser ablation spots were chosen to avoid inclusions, cracks, or other visible impurities. Laser settings where: fluency was set to 5 J/cm2 and the repetition rate at 10 Hz. Helium was used as the carrier gas at a flow rate of 0.75 L/min. Thirty seconds of pre-ablation background values were collected, followed by 60 s of laser ablation data collection of the minerals. A 30 s wash out delay preceded each analysis to clear out the laser chamber. Data reduction was done using the Iolite 4 software (Paton et al., 2011). | The matrix-matched sphalerite reference material MUL-ZnS1 (Onuk et al., 2017) was used as external standard with S as the inter-nal standard. To ensure the trace element analysesâ€™ quality, the USGS powder pressed polysulfide reference material MASS1 (Wilson et al., 2002) was used as a secondary standard. The MASS1 was used as the external standard for the quantification of Te, Au, Tl and Hg, as the reference material MUL-ZnS-1 is not suitable for these elements. Both reference materials were re-analyzed after 14 unknowns analyzes, for correction of instrumental drift. | 0.94 | 0 |  |  | 4.78 | 2.34 | BelowLOD | 0.07 | [6 empty] | BelowLOD | 0.05 |  |  |  |  | 2507.28 | 10.82 |  |  |  |  | BelowLOD | 0.33 | BelowLOD | 1.39 |  |  | 2043.94 | 6.57 | [8 empty] | 46.73 | 26.07 | 2045.81 | 0.21 |  |  | 250.91 | 0.51 |  |  | 496.73 | 7.55 |  |  | BelowLOD | 0.05 | [12 empty] | 10.08 | 0.53 | 1.01 | 0 | [6 empty] | BelowLOD | 1.2 |  |  |  |  | 1.55 | 0.19 | [16 empty] | 7.02 | 0.56 |  |  | BelowLOD | 11.35 |  |  |  |  | BelowLOD | 1.09 | [6 empty] | BelowLOD | 0 |  |  |  |  | BelowLOD | 0.06 |  |  |  |  | 0.13 | 0.12 | [11 empty] | 2023 | Soster et al. 2023 |  | DZA |  | 5.5454 | 36.0265 | [6 empty] | Soster et al., 2023 Fig 1 and google earth estimate based on approx center of extensive surface workings inferred to be mine | 100 | Cu value in this compilation is for 65Cu. 63Cu (ppm) in original report =2157.14912658904 with detection limit of 11.405449108877 | 2025-11-28
| Djebel Gustar |  | Basin - hydrothermal | Mississippi Valley-type (MVT) | MVT zinc-lead |  |  |  | Soster et al., 2023 |  | DG002 | DG002-12.d | [8 empty] | rock | [9 empty] | sphalerite | Sp4 | [7 empty] | LA-ICPMS | ESI NWR213 Nd:YAG laser ablation system coupled to an Agilent 8800 triple quadrupole ICP-MS | Department of Applied Geosciences and Geophysics, Montanuniversity at Leoben, Austria | Masses analyzed were: 34S, 51V, 55Mn, 57Fe, 59Co, 60Ni, 63Cu, 65Cu, 67Zn, 71Ga, 72Ge, 73Ge, 74Ge, 75As, 82Se, 95Mo, 107Ag, 111Cd, 115In, 118Sn, 121Sb, 125Te, 197Au, 201Hg, 205Tl, 208Pb and 209Bi. A spot size of 50 Î¼m was used. Positioning of laser ablation spots were chosen to avoid inclusions, cracks, or other visible impurities. Laser settings where: fluency was set to 5 J/cm2 and the repetition rate at 10 Hz. Helium was used as the carrier gas at a flow rate of 0.75 L/min. Thirty seconds of pre-ablation background values were collected, followed by 60 s of laser ablation data collection of the minerals. A 30 s wash out delay preceded each analysis to clear out the laser chamber. Data reduction was done using the Iolite 4 software (Paton et al., 2011). | The matrix-matched sphalerite reference material MUL-ZnS1 (Onuk et al., 2017) was used as external standard with S as the inter-nal standard. To ensure the trace element analysesâ€™ quality, the USGS powder pressed polysulfide reference material MASS1 (Wilson et al., 2002) was used as a secondary standard. The MASS1 was used as the external standard for the quantification of Te, Au, Tl and Hg, as the reference material MUL-ZnS-1 is not suitable for these elements. Both reference materials were re-analyzed after 14 unknowns analyzes, for correction of instrumental drift. | 0.71 | 0 |  |  | 5.58 | 2.34 | BelowLOD | 0 | [6 empty] | BelowLOD | 0.02 |  |  |  |  | 2373.03 | 9.27 |  |  |  |  | BelowLOD | 0.08 | BelowLOD | 1.14 |  |  | 1919.64 | 10.46 | [8 empty] | 55.25 | 39.09 | 2108.91 | 0.38 |  |  | 167.74 | 0.35 |  |  | 437.83 | 7.24 |  |  | 0.09 | 0.07 | [12 empty] | 9.43 | 0.55 | 0.65 | 0 | [6 empty] | BelowLOD | 1.02 |  |  |  |  | 2.26 | 0.16 | [16 empty] | 8.37 | 0.08 |  |  | BelowLOD | 12.99 |  |  |  |  | BelowLOD | 1.18 | [6 empty] | BelowLOD | 0 |  |  |  |  | BelowLOD | 0.06 |  |  |  |  | 0.15 | 0.1 | [11 empty] | 2023 | Soster et al. 2023 |  | DZA |  | 5.5454 | 36.0265 | [6 empty] | Soster et al., 2023 Fig 1 and google earth estimate based on approx center of extensive surface workings inferred to be mine | 100 | Cu value in this compilation is for 65Cu. 63Cu (ppm) in original report =1963.87907812399 with detection limit of 6.085795646069 | 2025-11-28
| Djebel Gustar |  | Basin - hydrothermal | Mississippi Valley-type (MVT) | MVT zinc-lead |  |  |  | Soster et al., 2023 |  | DG002 | DG002-13.d | [8 empty] | rock | [9 empty] | sphalerite | Sp4 | [7 empty] | LA-ICPMS | ESI NWR213 Nd:YAG laser ablation system coupled to an Agilent 8800 triple quadrupole ICP-MS | Department of Applied Geosciences and Geophysics, Montanuniversity at Leoben, Austria | Masses analyzed were: 34S, 51V, 55Mn, 57Fe, 59Co, 60Ni, 63Cu, 65Cu, 67Zn, 71Ga, 72Ge, 73Ge, 74Ge, 75As, 82Se, 95Mo, 107Ag, 111Cd, 115In, 118Sn, 121Sb, 125Te, 197Au, 201Hg, 205Tl, 208Pb and 209Bi. A spot size of 50 Î¼m was used. Positioning of laser ablation spots were chosen to avoid inclusions, cracks, or other visible impurities. Laser settings where: fluency was set to 5 J/cm2 and the repetition rate at 10 Hz. Helium was used as the carrier gas at a flow rate of 0.75 L/min. Thirty seconds of pre-ablation background values were collected, followed by 60 s of laser ablation data collection of the minerals. A 30 s wash out delay preceded each analysis to clear out the laser chamber. Data reduction was done using the Iolite 4 software (Paton et al., 2011). | The matrix-matched sphalerite reference material MUL-ZnS1 (Onuk et al., 2017) was used as external standard with S as the inter-nal standard. To ensure the trace element analysesâ€™ quality, the USGS powder pressed polysulfide reference material MASS1 (Wilson et al., 2002) was used as a secondary standard. The MASS1 was used as the external standard for the quantification of Te, Au, Tl and Hg, as the reference material MUL-ZnS-1 is not suitable for these elements. Both reference materials were re-analyzed after 14 unknowns analyzes, for correction of instrumental drift. | 0.86 | 0 |  |  | 10.93 | 2.41 | BelowLOD | 0 | [6 empty] | 0.02 | 0.02 |  |  |  |  | 2439.99 | 9.5 |  |  |  |  | BelowLOD | 0.08 | BelowLOD | 1.17 |  |  | 1959.14 | 10.72 | [8 empty] | 59.2 | 40.12 | 1731.39 | 0.39 |  |  | 295.04 | 0.36 |  |  | 439.09 | 7.4 |  |  | 0.29 | 0.07 | [12 empty] | 8.18 | 0.57 | 0.44 | 0 | [6 empty] | BelowLOD | 1.04 |  |  |  |  | 2.88 | 0.17 | [16 empty] | 14.2 | 0.08 |  |  | 13.38 | 13.33 |  |  |  |  | BelowLOD | 1.21 | [6 empty] | BelowLOD | 0 |  |  |  |  | BelowLOD | 0.06 |  |  |  |  | BelowLOD | 0.11 | [11 empty] | 2023 | Soster et al. 2023 |  | DZA |  | 5.5454 | 36.0265 | [6 empty] | Soster et al., 2023 Fig 1 and google earth estimate based on approx center of extensive surface workings inferred to be mine | 100 | Cu value in this compilation is for 65Cu. 63Cu (ppm) in original report =1999.77583030397 with detection limit of 6.24462162400572 | 2025-11-28
| Djebel Gustar |  | Basin - hydrothermal | Mississippi Valley-type (MVT) | MVT zinc-lead |  |  |  | Soster et al., 2023 |  | DG002 | DG002-14.d | [8 empty] | rock | [9 empty] | sphalerite | Sp4 | [7 empty] | LA-ICPMS | ESI NWR213 Nd:YAG laser ablation system coupled to an Agilent 8800 triple quadrupole ICP-MS | Department of Applied Geosciences and Geophysics, Montanuniversity at Leoben, Austria | Masses analyzed were: 34S, 51V, 55Mn, 57Fe, 59Co, 60Ni, 63Cu, 65Cu, 67Zn, 71Ga, 72Ge, 73Ge, 74Ge, 75As, 82Se, 95Mo, 107Ag, 111Cd, 115In, 118Sn, 121Sb, 125Te, 197Au, 201Hg, 205Tl, 208Pb and 209Bi. A spot size of 50 Î¼m was used. Positioning of laser ablation spots were chosen to avoid inclusions, cracks, or other visible impurities. Laser settings where: fluency was set to 5 J/cm2 and the repetition rate at 10 Hz. Helium was used as the carrier gas at a flow rate of 0.75 L/min. Thirty seconds of pre-ablation background values were collected, followed by 60 s of laser ablation data collection of the minerals. A 30 s wash out delay preceded each analysis to clear out the laser chamber. Data reduction was done using the Iolite 4 software (Paton et al., 2011). | The matrix-matched sphalerite reference material MUL-ZnS1 (Onuk et al., 2017) was used as external standard with S as the inter-nal standard. To ensure the trace element analysesâ€™ quality, the USGS powder pressed polysulfide reference material MASS1 (Wilson et al., 2002) was used as a secondary standard. The MASS1 was used as the external standard for the quantification of Te, Au, Tl and Hg, as the reference material MUL-ZnS-1 is not suitable for these elements. Both reference materials were re-analyzed after 14 unknowns analyzes, for correction of instrumental drift. | 0.53 | 0 |  |  | BelowLOD | 1.68 | BelowLOD | 0.04 | [6 empty] | BelowLOD | 0.07 |  |  |  |  | 2972.47 | 10.38 |  |  |  |  | BelowLOD | 0.28 | BelowLOD | 1.68 |  |  | 1396.57 | 7.69 | [8 empty] | 84.37 | 27.48 | 1702.33 | 0.4 |  |  | 83.07 | 0.85 |  |  | 556.26 | 5.8 |  |  | 0.19 | 0.06 | [12 empty] | 11.02 | 0.65 | 0.55 | 0.44 | [6 empty] | BelowLOD | 1.03 |  |  |  |  | 0.84 | 0.14 | [16 empty] | 0.43 | 0.19 |  |  | BelowLOD | 14.99 |  |  |  |  | BelowLOD | 1.11 | [6 empty] | BelowLOD | 0 |  |  |  |  | BelowLOD | 0.06 |  |  |  |  | BelowLOD | 0.15 | [11 empty] | 2023 | Soster et al. 2023 |  | DZA |  | 5.5454 | 36.0265 | [6 empty] | Soster et al., 2023 Fig 1 and google earth estimate based on approx center of extensive surface workings inferred to be mine | 100 | Cu value in this compilation is for 65Cu. 63Cu (ppm) in original report =1472.46365073395 with detection limit of 5.44144767651123 | 2025-11-28
| Djebel Gustar |  | Basin - hydrothermal | Mississippi Valley-type (MVT) | MVT zinc-lead |  |  |  | Soster et al., 2023 |  | DG002 | DG002-15.d | [8 empty] | rock | [9 empty] | sphalerite | Sp4 | [7 empty] | LA-ICPMS | ESI NWR213 Nd:YAG laser ablation system coupled to an Agilent 8800 triple quadrupole ICP-MS | Department of Applied Geosciences and Geophysics, Montanuniversity at Leoben, Austria | Masses analyzed were: 34S, 51V, 55Mn, 57Fe, 59Co, 60Ni, 63Cu, 65Cu, 67Zn, 71Ga, 72Ge, 73Ge, 74Ge, 75As, 82Se, 95Mo, 107Ag, 111Cd, 115In, 118Sn, 121Sb, 125Te, 197Au, 201Hg, 205Tl, 208Pb and 209Bi. A spot size of 50 Î¼m was used. Positioning of laser ablation spots were chosen to avoid inclusions, cracks, or other visible impurities. Laser settings where: fluency was set to 5 J/cm2 and the repetition rate at 10 Hz. Helium was used as the carrier gas at a flow rate of 0.75 L/min. Thirty seconds of pre-ablation background values were collected, followed by 60 s of laser ablation data collection of the minerals. A 30 s wash out delay preceded each analysis to clear out the laser chamber. Data reduction was done using the Iolite 4 software (Paton et al., 2011). | The matrix-matched sphalerite reference material MUL-ZnS1 (Onuk et al., 2017) was used as external standard with S as the inter-nal standard. To ensure the trace element analysesâ€™ quality, the USGS powder pressed polysulfide reference material MASS1 (Wilson et al., 2002) was used as a secondary standard. The MASS1 was used as the external standard for the quantification of Te, Au, Tl and Hg, as the reference material MUL-ZnS-1 is not suitable for these elements. Both reference materials were re-analyzed after 14 unknowns analyzes, for correction of instrumental drift. | 0.34 | 0 |  |  | BelowLOD | 2.67 | BelowLOD | 0 | [6 empty] | BelowLOD | 0.02 |  |  |  |  | 3337.95 | 8.58 |  |  |  |  | 0.19 | 0.11 | BelowLOD | 1.02 |  |  | 415.07 | 8.19 | [8 empty] | 74.88 | 33.77 | 467.85 | 0.33 |  |  | 40.69 | 0.55 |  |  | 611.43 | 10.19 |  |  | 0.04 | 0.02 | [12 empty] | 12.68 | 0.46 | 0.4 | 0.24 | [6 empty] | BelowLOD | 1.28 |  |  |  |  | 5.14 | 0.13 | [16 empty] | 0.46 | 0.15 |  |  | BelowLOD | 11.49 |  |  |  |  | BelowLOD | 0.85 | [6 empty] | BelowLOD | 0 |  |  |  |  | BelowLOD | 0.07 |  |  |  |  | BelowLOD | 0.18 | [11 empty] | 2023 | Soster et al. 2023 |  | DZA |  | 5.5454 | 36.0265 | [6 empty] | Soster et al., 2023 Fig 1 and google earth estimate based on approx center of extensive surface workings inferred to be mine | 100 | Cu value in this compilation is for 65Cu. 63Cu (ppm) in original report =435.710838636511 with detection limit of 6.99405166422959 | 2025-11-28
| Djebel Gustar |  | Basin - hydrothermal | Mississippi Valley-type (MVT) | MVT zinc-lead |  |  |  | Soster et al., 2023 |  | DG002 | DG002-17.d | [8 empty] | rock | [9 empty] | sphalerite | Sp4 | [7 empty] | LA-ICPMS | ESI NWR213 Nd:YAG laser ablation system coupled to an Agilent 8800 triple quadrupole ICP-MS | Department of Applied Geosciences and Geophysics, Montanuniversity at Leoben, Austria | Masses analyzed were: 34S, 51V, 55Mn, 57Fe, 59Co, 60Ni, 63Cu, 65Cu, 67Zn, 71Ga, 72Ge, 73Ge, 74Ge, 75As, 82Se, 95Mo, 107Ag, 111Cd, 115In, 118Sn, 121Sb, 125Te, 197Au, 201Hg, 205Tl, 208Pb and 209Bi. A spot size of 50 Î¼m was used. Positioning of laser ablation spots were chosen to avoid inclusions, cracks, or other visible impurities. Laser settings where: fluency was set to 5 J/cm2 and the repetition rate at 10 Hz. Helium was used as the carrier gas at a flow rate of 0.75 L/min. Thirty seconds of pre-ablation background values were collected, followed by 60 s of laser ablation data collection of the minerals. A 30 s wash out delay preceded each analysis to clear out the laser chamber. Data reduction was done using the Iolite 4 software (Paton et al., 2011). | The matrix-matched sphalerite reference material MUL-ZnS1 (Onuk et al., 2017) was used as external standard with S as the inter-nal standard. To ensure the trace element analysesâ€™ quality, the USGS powder pressed polysulfide reference material MASS1 (Wilson et al., 2002) was used as a secondary standard. The MASS1 was used as the external standard for the quantification of Te, Au, Tl and Hg, as the reference material MUL-ZnS-1 is not suitable for these elements. Both reference materials were re-analyzed after 14 unknowns analyzes, for correction of instrumental drift. | 0.57 | 0.08 |  |  | 19.04 | 2.03 | BelowLOD | 0 | [6 empty] | BelowLOD | 0.03 |  |  |  |  | 2493.57 | 7.4 |  |  |  |  | BelowLOD | 0.16 | BelowLOD | 1.66 |  |  | 1178.75 | 9.42 | [8 empty] | BelowLOD | 60.53 | 498.19 | 0.52 |  |  | 363.77 | 0.67 |  |  | 498.85 | 4.87 |  |  | BelowLOD | 0.1 | [12 empty] | 11.88 | 0.38 | 0.32 | 0.22 | [6 empty] | BelowLOD | 0.8 |  |  |  |  | 3.31 | 0.13 | [16 empty] | 19.48 | 0.32 |  |  | BelowLOD | 24.6 |  |  |  |  | BelowLOD | 0.82 | [6 empty] | BelowLOD | 0 |  |  |  |  | BelowLOD | 0.06 |  |  |  |  | 0.08 | 0.05 | [11 empty] | 2023 | Soster et al. 2023 |  | DZA |  | 5.5454 | 36.0265 | [6 empty] | Soster et al., 2023 Fig 1 and google earth estimate based on approx center of extensive surface workings inferred to be mine | 100 | Cu value in this compilation is for 65Cu. 63Cu (ppm) in original report =1199.88380867878 with detection limit of 4.78162669169926 | 2025-11-28
| Djebel Gustar |  | Basin - hydrothermal | Mississippi Valley-type (MVT) | MVT zinc-lead |  |  |  | Soster et al., 2023 |  | DG002 | DG002-18.d | [8 empty] | rock | [9 empty] | sphalerite | Sp4 | [7 empty] | LA-ICPMS | ESI NWR213 Nd:YAG laser ablation system coupled to an Agilent 8800 triple quadrupole ICP-MS | Department of Applied Geosciences and Geophysics, Montanuniversity at Leoben, Austria | Masses analyzed were: 34S, 51V, 55Mn, 57Fe, 59Co, 60Ni, 63Cu, 65Cu, 67Zn, 71Ga, 72Ge, 73Ge, 74Ge, 75As, 82Se, 95Mo, 107Ag, 111Cd, 115In, 118Sn, 121Sb, 125Te, 197Au, 201Hg, 205Tl, 208Pb and 209Bi. A spot size of 50 Î¼m was used. Positioning of laser ablation spots were chosen to avoid inclusions, cracks, or other visible impurities. Laser settings where: fluency was set to 5 J/cm2 and the repetition rate at 10 Hz. Helium was used as the carrier gas at a flow rate of 0.75 L/min. Thirty seconds of pre-ablation background values were collected, followed by 60 s of laser ablation data collection of the minerals. A 30 s wash out delay preceded each analysis to clear out the laser chamber. Data reduction was done using the Iolite 4 software (Paton et al., 2011). | The matrix-matched sphalerite reference material MUL-ZnS1 (Onuk et al., 2017) was used as external standard with S as the inter-nal standard. To ensure the trace element analysesâ€™ quality, the USGS powder pressed polysulfide reference material MASS1 (Wilson et al., 2002) was used as a secondary standard. The MASS1 was used as the external standard for the quantification of Te, Au, Tl and Hg, as the reference material MUL-ZnS-1 is not suitable for these elements. Both reference materials were re-analyzed after 14 unknowns analyzes, for correction of instrumental drift. | 0.87 | 0.08 |  |  | 4.88 | 2.05 | BelowLOD | 0 | [6 empty] | BelowLOD | 0.03 |  |  |  |  | 2380.4 | 7.43 |  |  |  |  | 3 | 0.16 | BelowLOD | 1.67 |  |  | 1741.1 | 9.45 | [8 empty] | 7011.48 | 60.82 | 1918.81 | 0.52 |  |  | 92.18 | 0.67 |  |  | 595.1 | 4.87 |  |  | BelowLOD | 0.1 | [12 empty] | 14 | 0.38 | 0.31 | 0.22 | [6 empty] | 5.4 | 0.81 |  |  |  |  | 3.93 | 0.13 | [16 empty] | 3.31 | 0.32 |  |  | BelowLOD | 24.73 |  |  |  |  | BelowLOD | 0.82 | [6 empty] | BelowLOD | 0 |  |  |  |  | BelowLOD | 0.06 |  |  |  |  | 0.4 | 0.05 | [11 empty] | 2023 | Soster et al. 2023 |  | DZA |  | 5.5454 | 36.0265 | [6 empty] | Soster et al., 2023 Fig 1 and google earth estimate based on approx center of extensive surface workings inferred to be mine | 100 | Cu value in this compilation is for 65Cu. 63Cu (ppm) in original report =1798.22346879633 with detection limit of 4.80282584521526 | 2025-11-28
| Djebel Gustar |  | Basin - hydrothermal | Mississippi Valley-type (MVT) | MVT zinc-lead |  |  |  | Soster et al., 2023 |  | DG002 | DG002-19.d | [8 empty] | rock | [9 empty] | sphalerite | Sp4 | [7 empty] | LA-ICPMS | ESI NWR213 Nd:YAG laser ablation system coupled to an Agilent 8800 triple quadrupole ICP-MS | Department of Applied Geosciences and Geophysics, Montanuniversity at Leoben, Austria | Masses analyzed were: 34S, 51V, 55Mn, 57Fe, 59Co, 60Ni, 63Cu, 65Cu, 67Zn, 71Ga, 72Ge, 73Ge, 74Ge, 75As, 82Se, 95Mo, 107Ag, 111Cd, 115In, 118Sn, 121Sb, 125Te, 197Au, 201Hg, 205Tl, 208Pb and 209Bi. A spot size of 50 Î¼m was used. Positioning of laser ablation spots were chosen to avoid inclusions, cracks, or other visible impurities. Laser settings where: fluency was set to 5 J/cm2 and the repetition rate at 10 Hz. Helium was used as the carrier gas at a flow rate of 0.75 L/min. Thirty seconds of pre-ablation background values were collected, followed by 60 s of laser ablation data collection of the minerals. A 30 s wash out delay preceded each analysis to clear out the laser chamber. Data reduction was done using the Iolite 4 software (Paton et al., 2011). | The matrix-matched sphalerite reference material MUL-ZnS1 (Onuk et al., 2017) was used as external standard with S as the inter-nal standard. To ensure the trace element analysesâ€™ quality, the USGS powder pressed polysulfide reference material MASS1 (Wilson et al., 2002) was used as a secondary standard. The MASS1 was used as the external standard for the quantification of Te, Au, Tl and Hg, as the reference material MUL-ZnS-1 is not suitable for these elements. Both reference materials were re-analyzed after 14 unknowns analyzes, for correction of instrumental drift. | 0.83 | 0 |  |  | BelowLOD | 1.72 | BelowLOD | 0 | [6 empty] | BelowLOD | 0.04 |  |  |  |  | 2494.05 | 8.99 |  |  |  |  | BelowLOD | 0.2 | BelowLOD | 0.99 |  |  | 1660.16 | 15.1 | [8 empty] | 33.03 | 26.42 | 1846.28 | 0.25 |  |  | 104.34 | 0.54 |  |  | 565.95 | 9.49 |  |  | BelowLOD | 0.05 | [12 empty] | 14.63 | 0.65 | 0.47 | 0.19 | [6 empty] | BelowLOD | 0.72 |  |  |  |  | 0.64 | 0.21 | [16 empty] | 1.84 | 0.16 |  |  | BelowLOD | 18.96 |  |  |  |  | BelowLOD | 1.23 | [6 empty] | BelowLOD | 0 |  |  |  |  | BelowLOD | 0.05 |  |  |  |  | 0.34 | 0.22 | [11 empty] | 2023 | Soster et al. 2023 |  | DZA |  | 5.5454 | 36.0265 | [6 empty] | Soster et al., 2023 Fig 1 and google earth estimate based on approx center of extensive surface workings inferred to be mine | 100 | Cu value in this compilation is for 65Cu. 63Cu (ppm) in original report =1704.88998552351 with detection limit of 5.50619028086558 | 2025-11-28
| Djebel Gustar |  | Basin - hydrothermal | Mississippi Valley-type (MVT) | MVT zinc-lead |  |  |  | Soster et al., 2023 |  | DG002 | DG002-20.d | [8 empty] | rock | [9 empty] | sphalerite | Sp4 | [7 empty] | LA-ICPMS | ESI NWR213 Nd:YAG laser ablation system coupled to an Agilent 8800 triple quadrupole ICP-MS | Department of Applied Geosciences and Geophysics, Montanuniversity at Leoben, Austria | Masses analyzed were: 34S, 51V, 55Mn, 57Fe, 59Co, 60Ni, 63Cu, 65Cu, 67Zn, 71Ga, 72Ge, 73Ge, 74Ge, 75As, 82Se, 95Mo, 107Ag, 111Cd, 115In, 118Sn, 121Sb, 125Te, 197Au, 201Hg, 205Tl, 208Pb and 209Bi. A spot size of 50 Î¼m was used. Positioning of laser ablation spots were chosen to avoid inclusions, cracks, or other visible impurities. Laser settings where: fluency was set to 5 J/cm2 and the repetition rate at 10 Hz. Helium was used as the carrier gas at a flow rate of 0.75 L/min. Thirty seconds of pre-ablation background values were collected, followed by 60 s of laser ablation data collection of the minerals. A 30 s wash out delay preceded each analysis to clear out the laser chamber. Data reduction was done using the Iolite 4 software (Paton et al., 2011). | The matrix-matched sphalerite reference material MUL-ZnS1 (Onuk et al., 2017) was used as external standard with S as the inter-nal standard. To ensure the trace element analysesâ€™ quality, the USGS powder pressed polysulfide reference material MASS1 (Wilson et al., 2002) was used as a secondary standard. The MASS1 was used as the external standard for the quantification of Te, Au, Tl and Hg, as the reference material MUL-ZnS-1 is not suitable for these elements. Both reference materials were re-analyzed after 14 unknowns analyzes, for correction of instrumental drift. | 0.72 | 0 |  |  | BelowLOD | 2.54 | BelowLOD | 0 | [6 empty] | BelowLOD | 0.02 |  |  |  |  | 2504.09 | 8.52 |  |  |  |  | BelowLOD | 0.08 | BelowLOD | 1.25 |  |  | 1791.16 | 6.28 | [8 empty] | BelowLOD | 27.59 | 2009.25 | 0.29 |  |  | 97.63 | 0.95 |  |  | 587.9 | 5.96 |  |  | 0.04 | 0.03 | [12 empty] | 14.17 | 0.52 | 0.79 | 0.15 | [6 empty] | BelowLOD | 1.08 |  |  |  |  | 0.36 | 0.11 | [16 empty] | 0.56 | 0.24 |  |  | BelowLOD | 20.01 |  |  |  |  | BelowLOD | 1.14 | [6 empty] | BelowLOD | 0 |  |  |  |  | BelowLOD | 0.07 |  |  |  |  | 0.52 | 0.11 | [11 empty] | 2023 | Soster et al. 2023 |  | DZA |  | 5.5454 | 36.0265 | [6 empty] | Soster et al., 2023 Fig 1 and google earth estimate based on approx center of extensive surface workings inferred to be mine | 100 | Cu value in this compilation is for 65Cu. 63Cu (ppm) in original report =1908.78564846087 with detection limit of 6.31977349919909 | 2025-11-28
| Djebel Gustar |  | Basin - hydrothermal | Mississippi Valley-type (MVT) | MVT zinc-lead |  |  |  | Soster et al., 2023 |  | DG002 | DG002-1.d | [8 empty] | rock | [9 empty] | sphalerite | Sp5 | [7 empty] | LA-ICPMS | ESI NWR213 Nd:YAG laser ablation system coupled to an Agilent 8800 triple quadrupole ICP-MS | Department of Applied Geosciences and Geophysics, Montanuniversity at Leoben, Austria | Masses analyzed were: 34S, 51V, 55Mn, 57Fe, 59Co, 60Ni, 63Cu, 65Cu, 67Zn, 71Ga, 72Ge, 73Ge, 74Ge, 75As, 82Se, 95Mo, 107Ag, 111Cd, 115In, 118Sn, 121Sb, 125Te, 197Au, 201Hg, 205Tl, 208Pb and 209Bi. A spot size of 50 Î¼m was used. Positioning of laser ablation spots were chosen to avoid inclusions, cracks, or other visible impurities. Laser settings where: fluency was set to 5 J/cm2 and the repetition rate at 10 Hz. Helium was used as the carrier gas at a flow rate of 0.75 L/min. Thirty seconds of pre-ablation background values were collected, followed by 60 s of laser ablation data collection of the minerals. A 30 s wash out delay preceded each analysis to clear out the laser chamber. Data reduction was done using the Iolite 4 software (Paton et al., 2011). | The matrix-matched sphalerite reference material MUL-ZnS1 (Onuk et al., 2017) was used as external standard with S as the inter-nal standard. To ensure the trace element analysesâ€™ quality, the USGS powder pressed polysulfide reference material MASS1 (Wilson et al., 2002) was used as a secondary standard. The MASS1 was used as the external standard for the quantification of Te, Au, Tl and Hg, as the reference material MUL-ZnS-1 is not suitable for these elements. Both reference materials were re-analyzed after 14 unknowns analyzes, for correction of instrumental drift. | 0.3 | 0.08 |  |  | BelowLOD | 2.63 | BelowLOD | 0 | [6 empty] | BelowLOD | 0.03 |  |  |  |  | 2399.9 | 11.8 |  |  |  |  | BelowLOD | 0.33 | BelowLOD | 1.23 |  |  | 478.96 | 11.33 | [8 empty] | 20.91 | 20.52 | 576.03 | 0.15 |  |  | 6.85 | 0.44 |  |  | 962.27 | 7.35 |  |  | BelowLOD | 0.07 | [12 empty] | 21.14 | 0.54 | 0.03 | 0 | [6 empty] | BelowLOD | 1.14 |  |  |  |  | 0.42 | 0.19 | [16 empty] | BelowLOD | 0.13 |  |  | BelowLOD | 13.71 |  |  |  |  | BelowLOD | 1.29 | [6 empty] | BelowLOD | 0.94 |  |  |  |  | BelowLOD | 0.04 |  |  |  |  | 0.31 | 0.23 | [11 empty] | 2023 | Soster et al. 2023 |  | DZA |  | 5.5454 | 36.0265 | [6 empty] | Soster et al., 2023 Fig 1 and google earth estimate based on approx center of extensive surface workings inferred to be mine | 100 | Cu value in this compilation is for 65Cu. 63Cu (ppm) in original report =483.552266958429 with detection limit of 9.81974522953173 | 2025-11-28
| Djebel Gustar |  | Basin - hydrothermal | Mississippi Valley-type (MVT) | MVT zinc-lead |  |  |  | Soster et al., 2023 |  | DG002 | DG002-2.d | [8 empty] | rock | [9 empty] | sphalerite | Sp5 | [7 empty] | LA-ICPMS | ESI NWR213 Nd:YAG laser ablation system coupled to an Agilent 8800 triple quadrupole ICP-MS | Department of Applied Geosciences and Geophysics, Montanuniversity at Leoben, Austria | Masses analyzed were: 34S, 51V, 55Mn, 57Fe, 59Co, 60Ni, 63Cu, 65Cu, 67Zn, 71Ga, 72Ge, 73Ge, 74Ge, 75As, 82Se, 95Mo, 107Ag, 111Cd, 115In, 118Sn, 121Sb, 125Te, 197Au, 201Hg, 205Tl, 208Pb and 209Bi. A spot size of 50 Î¼m was used. Positioning of laser ablation spots were chosen to avoid inclusions, cracks, or other visible impurities. Laser settings where: fluency was set to 5 J/cm2 and the repetition rate at 10 Hz. Helium was used as the carrier gas at a flow rate of 0.75 L/min. Thirty seconds of pre-ablation background values were collected, followed by 60 s of laser ablation data collection of the minerals. A 30 s wash out delay preceded each analysis to clear out the laser chamber. Data reduction was done using the Iolite 4 software (Paton et al., 2011). | The matrix-matched sphalerite reference material MUL-ZnS1 (Onuk et al., 2017) was used as external standard with S as the inter-nal standard. To ensure the trace element analysesâ€™ quality, the USGS powder pressed polysulfide reference material MASS1 (Wilson et al., 2002) was used as a secondary standard. The MASS1 was used as the external standard for the quantification of Te, Au, Tl and Hg, as the reference material MUL-ZnS-1 is not suitable for these elements. Both reference materials were re-analyzed after 14 unknowns analyzes, for correction of instrumental drift. | 0.37 | 0 |  |  | BelowLOD | 1.26 | BelowLOD | 0 | [6 empty] | BelowLOD | 0.01 |  |  |  |  | 2435.56 | 10.06 |  |  |  |  | BelowLOD | 0.35 | BelowLOD | 0.77 |  |  | 403.46 | 9.92 | [8 empty] | BelowLOD | 28.33 | 487.76 | 0.36 |  |  | 4.82 | 0.49 |  |  | 804.91 | 8.94 |  |  | BelowLOD | 0 | [12 empty] | 21.56 | 0.42 | BelowLOD | 0 | [6 empty] | BelowLOD | 1.11 |  |  |  |  | 0.48 | 0.14 | [16 empty] | BelowLOD | 0.19 |  |  | BelowLOD | 19.13 |  |  |  |  | BelowLOD | 1.05 | [6 empty] | BelowLOD | 0 |  |  |  |  | BelowLOD | 0.05 |  |  |  |  | BelowLOD | 0.17 | [11 empty] | 2023 | Soster et al. 2023 |  | DZA |  | 5.5454 | 36.0265 | [6 empty] | Soster et al., 2023 Fig 1 and google earth estimate based on approx center of extensive surface workings inferred to be mine | 100 | Cu value in this compilation is for 65Cu. 63Cu (ppm) in original report =401.6630571563 with detection limit of 5.57440260648769 | 2025-11-28
| Djebel Gustar |  | Basin - hydrothermal | Mississippi Valley-type (MVT) | MVT zinc-lead |  |  |  | Soster et al., 2023 |  | DG002 | DG002-3.d | [8 empty] | rock | [9 empty] | sphalerite | Sp5 | [7 empty] | LA-ICPMS | ESI NWR213 Nd:YAG laser ablation system coupled to an Agilent 8800 triple quadrupole ICP-MS | Department of Applied Geosciences and Geophysics, Montanuniversity at Leoben, Austria | Masses analyzed were: 34S, 51V, 55Mn, 57Fe, 59Co, 60Ni, 63Cu, 65Cu, 67Zn, 71Ga, 72Ge, 73Ge, 74Ge, 75As, 82Se, 95Mo, 107Ag, 111Cd, 115In, 118Sn, 121Sb, 125Te, 197Au, 201Hg, 205Tl, 208Pb and 209Bi. A spot size of 50 Î¼m was used. Positioning of laser ablation spots were chosen to avoid inclusions, cracks, or other visible impurities. Laser settings where: fluency was set to 5 J/cm2 and the repetition rate at 10 Hz. Helium was used as the carrier gas at a flow rate of 0.75 L/min. Thirty seconds of pre-ablation background values were collected, followed by 60 s of laser ablation data collection of the minerals. A 30 s wash out delay preceded each analysis to clear out the laser chamber. Data reduction was done using the Iolite 4 software (Paton et al., 2011). | The matrix-matched sphalerite reference material MUL-ZnS1 (Onuk et al., 2017) was used as external standard with S as the inter-nal standard. To ensure the trace element analysesâ€™ quality, the USGS powder pressed polysulfide reference material MASS1 (Wilson et al., 2002) was used as a secondary standard. The MASS1 was used as the external standard for the quantification of Te, Au, Tl and Hg, as the reference material MUL-ZnS-1 is not suitable for these elements. Both reference materials were re-analyzed after 14 unknowns analyzes, for correction of instrumental drift. | 0.36 | 0 |  |  | BelowLOD | 1.21 | BelowLOD | 0 | [6 empty] | BelowLOD | 0.01 |  |  |  |  | 2279.36 | 9.63 |  |  |  |  | BelowLOD | 0.34 | BelowLOD | 0.74 |  |  | 638.6 | 9.51 | [8 empty] | BelowLOD | 27.17 | 800.64 | 0.35 |  |  | 9.68 | 0.47 |  |  | 660.07 | 8.58 |  |  | 0.05 | 0 | [12 empty] | 19.94 | 0.41 | 0.02 | 0 | [6 empty] | BelowLOD | 1.07 |  |  |  |  | 0.54 | 0.14 | [16 empty] | BelowLOD | 0.18 |  |  | BelowLOD | 18.33 |  |  |  |  | BelowLOD | 1 | [6 empty] | BelowLOD | 0 |  |  |  |  | BelowLOD | 0.05 |  |  |  |  | 0.31 | 0.17 | [11 empty] | 2023 | Soster et al. 2023 |  | DZA |  | 5.5454 | 36.0265 | [6 empty] | Soster et al., 2023 Fig 1 and google earth estimate based on approx center of extensive surface workings inferred to be mine | 100 | Cu value in this compilation is for 65Cu. 63Cu (ppm) in original report =678.301296724074 with detection limit of 5.34680697058383 | 2025-11-28
| Djebel Gustar |  | Basin - hydrothermal | Mississippi Valley-type (MVT) | MVT zinc-lead |  |  |  | Soster et al., 2023 |  | DG002 | DG002-4.d | [8 empty] | rock | [9 empty] | sphalerite | Sp5 | [7 empty] | LA-ICPMS | ESI NWR213 Nd:YAG laser ablation system coupled to an Agilent 8800 triple quadrupole ICP-MS | Department of Applied Geosciences and Geophysics, Montanuniversity at Leoben, Austria | Masses analyzed were: 34S, 51V, 55Mn, 57Fe, 59Co, 60Ni, 63Cu, 65Cu, 67Zn, 71Ga, 72Ge, 73Ge, 74Ge, 75As, 82Se, 95Mo, 107Ag, 111Cd, 115In, 118Sn, 121Sb, 125Te, 197Au, 201Hg, 205Tl, 208Pb and 209Bi. A spot size of 50 Î¼m was used. Positioning of laser ablation spots were chosen to avoid inclusions, cracks, or other visible impurities. Laser settings where: fluency was set to 5 J/cm2 and the repetition rate at 10 Hz. Helium was used as the carrier gas at a flow rate of 0.75 L/min. Thirty seconds of pre-ablation background values were collected, followed by 60 s of laser ablation data collection of the minerals. A 30 s wash out delay preceded each analysis to clear out the laser chamber. Data reduction was done using the Iolite 4 software (Paton et al., 2011). | The matrix-matched sphalerite reference material MUL-ZnS1 (Onuk et al., 2017) was used as external standard with S as the inter-nal standard. To ensure the trace element analysesâ€™ quality, the USGS powder pressed polysulfide reference material MASS1 (Wilson et al., 2002) was used as a secondary standard. The MASS1 was used as the external standard for the quantification of Te, Au, Tl and Hg, as the reference material MUL-ZnS-1 is not suitable for these elements. Both reference materials were re-analyzed after 14 unknowns analyzes, for correction of instrumental drift. | 0.42 | 0.08 |  |  | BelowLOD | 1.48 | BelowLOD | 0 | [6 empty] | BelowLOD | 0.03 |  |  |  |  | 2816.91 | 16.75 |  |  |  |  | BelowLOD | 0.25 | BelowLOD | 1.25 |  |  | 528.9 | 15.36 | [8 empty] | BelowLOD | 33.99 | 691.99 | 0.31 |  |  | 1.63 | 0.42 |  |  | 958.61 | 7.23 |  |  | BelowLOD | 0.12 | [12 empty] | 22.19 | 0.62 | 0.49 | 0 | [6 empty] | BelowLOD | 1.39 |  |  |  |  | 0.81 | 0.13 | [16 empty] | BelowLOD | 0.21 |  |  | BelowLOD | 12.55 |  |  |  |  | BelowLOD | 1.33 | [6 empty] | BelowLOD | 0 |  |  |  |  | BelowLOD | 0.07 |  |  |  |  | 1.91 | 0.23 | [11 empty] | 2023 | Soster et al. 2023 |  | DZA |  | 5.5454 | 36.0265 | [6 empty] | Soster et al., 2023 Fig 1 and google earth estimate based on approx center of extensive surface workings inferred to be mine | 100 | Cu value in this compilation is for 65Cu. 63Cu (ppm) in original report =537.531448649535 with detection limit of 7.2181281639121 | 2025-11-28
| Djebel Gustar |  | Basin - hydrothermal | Mississippi Valley-type (MVT) | MVT zinc-lead |  |  |  | Soster et al., 2023 |  | DG002 | DG002-5.d | [8 empty] | rock | [9 empty] | sphalerite | Sp5 | [7 empty] | LA-ICPMS | ESI NWR213 Nd:YAG laser ablation system coupled to an Agilent 8800 triple quadrupole ICP-MS | Department of Applied Geosciences and Geophysics, Montanuniversity at Leoben, Austria | Masses analyzed were: 34S, 51V, 55Mn, 57Fe, 59Co, 60Ni, 63Cu, 65Cu, 67Zn, 71Ga, 72Ge, 73Ge, 74Ge, 75As, 82Se, 95Mo, 107Ag, 111Cd, 115In, 118Sn, 121Sb, 125Te, 197Au, 201Hg, 205Tl, 208Pb and 209Bi. A spot size of 50 Î¼m was used. Positioning of laser ablation spots were chosen to avoid inclusions, cracks, or other visible impurities. Laser settings where: fluency was set to 5 J/cm2 and the repetition rate at 10 Hz. Helium was used as the carrier gas at a flow rate of 0.75 L/min. Thirty seconds of pre-ablation background values were collected, followed by 60 s of laser ablation data collection of the minerals. A 30 s wash out delay preceded each analysis to clear out the laser chamber. Data reduction was done using the Iolite 4 software (Paton et al., 2011). | The matrix-matched sphalerite reference material MUL-ZnS1 (Onuk et al., 2017) was used as external standard with S as the inter-nal standard. To ensure the trace element analysesâ€™ quality, the USGS powder pressed polysulfide reference material MASS1 (Wilson et al., 2002) was used as a secondary standard. The MASS1 was used as the external standard for the quantification of Te, Au, Tl and Hg, as the reference material MUL-ZnS-1 is not suitable for these elements. Both reference materials were re-analyzed after 14 unknowns analyzes, for correction of instrumental drift. | 0.53 | 0.08 |  |  | BelowLOD | 1.4 | BelowLOD | 0 | [6 empty] | BelowLOD | 0.03 |  |  |  |  | 3034.32 | 15.85 |  |  |  |  | BelowLOD | 0.23 | BelowLOD | 1.19 |  |  | 598.09 | 14.54 | [8 empty] | BelowLOD | 32.21 | 713.27 | 0.29 |  |  | 1.11 | 0.4 |  |  | 946.78 | 6.84 |  |  | BelowLOD | 0.11 | [12 empty] | 24.52 | 0.59 | 0.35 | 0 | [6 empty] | BelowLOD | 1.32 |  |  |  |  | 0.59 | 0.12 | [16 empty] | BelowLOD | 0.2 |  |  | BelowLOD | 11.89 |  |  |  |  | BelowLOD | 1.26 | [6 empty] | BelowLOD | 0 |  |  |  |  | BelowLOD | 0.06 |  |  |  |  | 1.99 | 0.21 | [11 empty] | 2023 | Soster et al. 2023 |  | DZA |  | 5.5454 | 36.0265 | [6 empty] | Soster et al., 2023 Fig 1 and google earth estimate based on approx center of extensive surface workings inferred to be mine | 100 | Cu value in this compilation is for 65Cu. 63Cu (ppm) in original report =598.526599690902 with detection limit of 6.83901799951516 | 2025-11-28
| Djebel Gustar |  | Basin - hydrothermal | Mississippi Valley-type (MVT) | MVT zinc-lead |  |  |  | Soster et al., 2023 |  | DG002 | DG002-6.d | [8 empty] | rock | [9 empty] | sphalerite | Sp5 | [7 empty] | LA-ICPMS | ESI NWR213 Nd:YAG laser ablation system coupled to an Agilent 8800 triple quadrupole ICP-MS | Department of Applied Geosciences and Geophysics, Montanuniversity at Leoben, Austria | Masses analyzed were: 34S, 51V, 55Mn, 57Fe, 59Co, 60Ni, 63Cu, 65Cu, 67Zn, 71Ga, 72Ge, 73Ge, 74Ge, 75As, 82Se, 95Mo, 107Ag, 111Cd, 115In, 118Sn, 121Sb, 125Te, 197Au, 201Hg, 205Tl, 208Pb and 209Bi. A spot size of 50 Î¼m was used. Positioning of laser ablation spots were chosen to avoid inclusions, cracks, or other visible impurities. Laser settings where: fluency was set to 5 J/cm2 and the repetition rate at 10 Hz. Helium was used as the carrier gas at a flow rate of 0.75 L/min. Thirty seconds of pre-ablation background values were collected, followed by 60 s of laser ablation data collection of the minerals. A 30 s wash out delay preceded each analysis to clear out the laser chamber. Data reduction was done using the Iolite 4 software (Paton et al., 2011). | The matrix-matched sphalerite reference material MUL-ZnS1 (Onuk et al., 2017) was used as external standard with S as the inter-nal standard. To ensure the trace element analysesâ€™ quality, the USGS powder pressed polysulfide reference material MASS1 (Wilson et al., 2002) was used as a secondary standard. The MASS1 was used as the external standard for the quantification of Te, Au, Tl and Hg, as the reference material MUL-ZnS-1 is not suitable for these elements. Both reference materials were re-analyzed after 14 unknowns analyzes, for correction of instrumental drift. | 0.33 | 0 |  |  | BelowLOD | 0.87 | BelowLOD | 0 | [6 empty] | BelowLOD | 0.04 |  |  |  |  | 2946.95 | 14.52 |  |  |  |  | BelowLOD | 0.19 | BelowLOD | 0.98 |  |  | 500.51 | 8.42 | [8 empty] | BelowLOD | 27.32 | 645.59 | 0.23 |  |  | 1.36 | 0.51 |  |  | 894.23 | 6.73 |  |  | BelowLOD | 0.03 | [12 empty] | 21.75 | 0.69 | 0.3 | 0 | [6 empty] | BelowLOD | 0.95 |  |  |  |  | 0.61 | 0.1 | [16 empty] | BelowLOD | 0.2 |  |  | BelowLOD | 19.22 |  |  |  |  | BelowLOD | 1.08 | [6 empty] | BelowLOD | 0 |  |  |  |  | BelowLOD | 0.05 |  |  |  |  | 1.5 | 0.1 | [11 empty] | 2023 | Soster et al. 2023 |  | DZA |  | 5.5454 | 36.0265 | [6 empty] | Soster et al., 2023 Fig 1 and google earth estimate based on approx center of extensive surface workings inferred to be mine | 100 | Cu value in this compilation is for 65Cu. 63Cu (ppm) in original report =535.009101186261 with detection limit of 5.81606838572659 | 2025-11-28
| Djebel Gustar |  | Basin - hydrothermal | Mississippi Valley-type (MVT) | MVT zinc-lead |  |  |  | Soster et al., 2023 |  | DG002 | DG002-7.d | [8 empty] | rock | [9 empty] | sphalerite | Sp5 | [7 empty] | LA-ICPMS | ESI NWR213 Nd:YAG laser ablation system coupled to an Agilent 8800 triple quadrupole ICP-MS | Department of Applied Geosciences and Geophysics, Montanuniversity at Leoben, Austria | Masses analyzed were: 34S, 51V, 55Mn, 57Fe, 59Co, 60Ni, 63Cu, 65Cu, 67Zn, 71Ga, 72Ge, 73Ge, 74Ge, 75As, 82Se, 95Mo, 107Ag, 111Cd, 115In, 118Sn, 121Sb, 125Te, 197Au, 201Hg, 205Tl, 208Pb and 209Bi. A spot size of 50 Î¼m was used. Positioning of laser ablation spots were chosen to avoid inclusions, cracks, or other visible impurities. Laser settings where: fluency was set to 5 J/cm2 and the repetition rate at 10 Hz. Helium was used as the carrier gas at a flow rate of 0.75 L/min. Thirty seconds of pre-ablation background values were collected, followed by 60 s of laser ablation data collection of the minerals. A 30 s wash out delay preceded each analysis to clear out the laser chamber. Data reduction was done using the Iolite 4 software (Paton et al., 2011). | The matrix-matched sphalerite reference material MUL-ZnS1 (Onuk et al., 2017) was used as external standard with S as the inter-nal standard. To ensure the trace element analysesâ€™ quality, the USGS powder pressed polysulfide reference material MASS1 (Wilson et al., 2002) was used as a secondary standard. The MASS1 was used as the external standard for the quantification of Te, Au, Tl and Hg, as the reference material MUL-ZnS-1 is not suitable for these elements. Both reference materials were re-analyzed after 14 unknowns analyzes, for correction of instrumental drift. | 0.58 | 0.23 |  |  | BelowLOD | 3.44 | BelowLOD | 0 | [6 empty] | BelowLOD | 0.02 |  |  |  |  | 3039.81 | 11.43 |  |  |  |  | BelowLOD | 0.44 | BelowLOD | 2.19 |  |  | 552.8 | 16.9 | [8 empty] | BelowLOD | 42.96 | 712.96 | 0.27 |  |  | 2.17 | 0.24 |  |  | 992.56 | 7.1 |  |  | 0.03 | 0 | [12 empty] | 22.83 | 0.95 | 0.66 | 0 | [6 empty] | BelowLOD | 3.57 |  |  |  |  | 0.64 | 0.26 | [16 empty] | 0.01 | 0 |  |  | BelowLOD | 17.99 |  |  |  |  | BelowLOD | 1.22 | [6 empty] | BelowLOD | 0 |  |  |  |  | BelowLOD | 0 |  |  |  |  | 1.81 | 0 | [11 empty] | 2023 | Soster et al. 2023 |  | DZA |  | 5.5454 | 36.0265 | [6 empty] | Soster et al., 2023 Fig 1 and google earth estimate based on approx center of extensive surface workings inferred to be mine | 100 | Cu value in this compilation is for 65Cu. 63Cu (ppm) in original report =568.623884655489 with detection limit of 12.2796443524128 | 2025-11-28
| Djebel Gustar |  | Basin - hydrothermal | Mississippi Valley-type (MVT) | MVT zinc-lead |  |  |  | Soster et al., 2023 |  | DG002 | DG002-8.d | [8 empty] | rock | [9 empty] | sphalerite | Sp5 | [7 empty] | LA-ICPMS | ESI NWR213 Nd:YAG laser ablation system coupled to an Agilent 8800 triple quadrupole ICP-MS | Department of Applied Geosciences and Geophysics, Montanuniversity at Leoben, Austria | Masses analyzed were: 34S, 51V, 55Mn, 57Fe, 59Co, 60Ni, 63Cu, 65Cu, 67Zn, 71Ga, 72Ge, 73Ge, 74Ge, 75As, 82Se, 95Mo, 107Ag, 111Cd, 115In, 118Sn, 121Sb, 125Te, 197Au, 201Hg, 205Tl, 208Pb and 209Bi. A spot size of 50 Î¼m was used. Positioning of laser ablation spots were chosen to avoid inclusions, cracks, or other visible impurities. Laser settings where: fluency was set to 5 J/cm2 and the repetition rate at 10 Hz. Helium was used as the carrier gas at a flow rate of 0.75 L/min. Thirty seconds of pre-ablation background values were collected, followed by 60 s of laser ablation data collection of the minerals. A 30 s wash out delay preceded each analysis to clear out the laser chamber. Data reduction was done using the Iolite 4 software (Paton et al., 2011). | The matrix-matched sphalerite reference material MUL-ZnS1 (Onuk et al., 2017) was used as external standard with S as the inter-nal standard. To ensure the trace element analysesâ€™ quality, the USGS powder pressed polysulfide reference material MASS1 (Wilson et al., 2002) was used as a secondary standard. The MASS1 was used as the external standard for the quantification of Te, Au, Tl and Hg, as the reference material MUL-ZnS-1 is not suitable for these elements. Both reference materials were re-analyzed after 14 unknowns analyzes, for correction of instrumental drift. | 0.3 | 0 |  |  | BelowLOD | 1.81 | BelowLOD | 0 | [6 empty] | BelowLOD | 0.02 |  |  |  |  | 2262.11 | 10.13 |  |  |  |  | BelowLOD | 0.26 | BelowLOD | 1.17 |  |  | 253.68 | 14.08 | [8 empty] | BelowLOD | 35.6 | 298.62 | 0.46 |  |  | 2.25 | 0.75 |  |  | 665.76 | 7.25 |  |  | BelowLOD | 0.06 | [12 empty] | 16.95 | 0.42 | BelowLOD | 0.31 | [6 empty] | BelowLOD | 1.31 |  |  |  |  | 0.58 | 0.1 | [16 empty] | BelowLOD | 0.25 |  |  | BelowLOD | 14.61 |  |  |  |  | BelowLOD | 0.79 | [6 empty] | BelowLOD | 0.69 |  |  |  |  | BelowLOD | 0.05 |  |  |  |  | BelowLOD | 0.11 | [11 empty] | 2023 | Soster et al. 2023 |  | DZA |  | 5.5454 | 36.0265 | [6 empty] | Soster et al., 2023 Fig 1 and google earth estimate based on approx center of extensive surface workings inferred to be mine | 100 | Cu value in this compilation is for 65Cu. 63Cu (ppm) in original report =269.609324552436 with detection limit of 6.17575769240435 | 2025-11-28
| Djebel Gustar |  | Basin - hydrothermal | Mississippi Valley-type (MVT) | MVT zinc-lead |  |  |  | Soster et al., 2023 |  | DG002 | DG002-9.d | [8 empty] | rock | [9 empty] | sphalerite | Sp5 | [7 empty] | LA-ICPMS | ESI NWR213 Nd:YAG laser ablation system coupled to an Agilent 8800 triple quadrupole ICP-MS | Department of Applied Geosciences and Geophysics, Montanuniversity at Leoben, Austria | Masses analyzed were: 34S, 51V, 55Mn, 57Fe, 59Co, 60Ni, 63Cu, 65Cu, 67Zn, 71Ga, 72Ge, 73Ge, 74Ge, 75As, 82Se, 95Mo, 107Ag, 111Cd, 115In, 118Sn, 121Sb, 125Te, 197Au, 201Hg, 205Tl, 208Pb and 209Bi. A spot size of 50 Î¼m was used. Positioning of laser ablation spots were chosen to avoid inclusions, cracks, or other visible impurities. Laser settings where: fluency was set to 5 J/cm2 and the repetition rate at 10 Hz. Helium was used as the carrier gas at a flow rate of 0.75 L/min. Thirty seconds of pre-ablation background values were collected, followed by 60 s of laser ablation data collection of the minerals. A 30 s wash out delay preceded each analysis to clear out the laser chamber. Data reduction was done using the Iolite 4 software (Paton et al., 2011). | The matrix-matched sphalerite reference material MUL-ZnS1 (Onuk et al., 2017) was used as external standard with S as the inter-nal standard. To ensure the trace element analysesâ€™ quality, the USGS powder pressed polysulfide reference material MASS1 (Wilson et al., 2002) was used as a secondary standard. The MASS1 was used as the external standard for the quantification of Te, Au, Tl and Hg, as the reference material MUL-ZnS-1 is not suitable for these elements. Both reference materials were re-analyzed after 14 unknowns analyzes, for correction of instrumental drift. | 0.3 | 0 |  |  | BelowLOD | 1.78 | BelowLOD | 0 | [6 empty] | BelowLOD | 0.02 |  |  |  |  | 2333.26 | 9.9 |  |  |  |  | BelowLOD | 0.25 | BelowLOD | 1.14 |  |  | 328.39 | 13.77 | [8 empty] | BelowLOD | 34.86 | 392.98 | 0.45 |  |  | 9.32 | 0.74 |  |  | 704.6 | 7.07 |  |  | BelowLOD | 0.06 | [12 empty] | 16.43 | 0.41 | BelowLOD | 0.3 | [6 empty] | BelowLOD | 1.28 |  |  |  |  | 0.4 | 0.1 | [16 empty] | 0.4 | 0.25 |  |  | BelowLOD | 14.3 |  |  |  |  | BelowLOD | 0.78 | [6 empty] | BelowLOD | 0.67 |  |  |  |  | BelowLOD | 0.05 |  |  |  |  | BelowLOD | 0.11 | [11 empty] | 2023 | Soster et al. 2023 |  | DZA |  | 5.5454 | 36.0265 | [6 empty] | Soster et al., 2023 Fig 1 and google earth estimate based on approx center of extensive surface workings inferred to be mine | 100 | Cu value in this compilation is for 65Cu. 63Cu (ppm) in original report =349.581767824013 with detection limit of 6.04493871641193 | 2025-11-28
| Djebel Gustar |  | Basin - hydrothermal | Mississippi Valley-type (MVT) | MVT zinc-lead |  |  |  | Soster et al., 2023 |  | DG002 | DG002-10.d | [8 empty] | rock | [9 empty] | sphalerite | Sp5 | [7 empty] | LA-ICPMS | ESI NWR213 Nd:YAG laser ablation system coupled to an Agilent 8800 triple quadrupole ICP-MS | Department of Applied Geosciences and Geophysics, Montanuniversity at Leoben, Austria | Masses analyzed were: 34S, 51V, 55Mn, 57Fe, 59Co, 60Ni, 63Cu, 65Cu, 67Zn, 71Ga, 72Ge, 73Ge, 74Ge, 75As, 82Se, 95Mo, 107Ag, 111Cd, 115In, 118Sn, 121Sb, 125Te, 197Au, 201Hg, 205Tl, 208Pb and 209Bi. A spot size of 50 Î¼m was used. Positioning of laser ablation spots were chosen to avoid inclusions, cracks, or other visible impurities. Laser settings where: fluency was set to 5 J/cm2 and the repetition rate at 10 Hz. Helium was used as the carrier gas at a flow rate of 0.75 L/min. Thirty seconds of pre-ablation background values were collected, followed by 60 s of laser ablation data collection of the minerals. A 30 s wash out delay preceded each analysis to clear out the laser chamber. Data reduction was done using the Iolite 4 software (Paton et al., 2011). | The matrix-matched sphalerite reference material MUL-ZnS1 (Onuk et al., 2017) was used as external standard with S as the inter-nal standard. To ensure the trace element analysesâ€™ quality, the USGS powder pressed polysulfide reference material MASS1 (Wilson et al., 2002) was used as a secondary standard. The MASS1 was used as the external standard for the quantification of Te, Au, Tl and Hg, as the reference material MUL-ZnS-1 is not suitable for these elements. Both reference materials were re-analyzed after 14 unknowns analyzes, for correction of instrumental drift. | 0.34 | 0.07 |  |  | BelowLOD | 1.34 | BelowLOD | 0 | [6 empty] | BelowLOD | 0.02 |  |  |  |  | 2329.56 | 10.68 |  |  |  |  | BelowLOD | 0.19 | BelowLOD | 1.63 |  |  | 508.2 | 12.12 | [8 empty] | BelowLOD | 36.05 | 563.85 | 0.42 |  |  | 16.57 | 0.33 |  |  | 680.29 | 6.78 |  |  | BelowLOD | 0.03 | [12 empty] | 15.51 | 0.59 | BelowLOD | 0 | [6 empty] | BelowLOD | 1.02 |  |  |  |  | 0.66 | 0.13 | [16 empty] | BelowLOD | 0.26 |  |  | BelowLOD | 17.69 |  |  |  |  | BelowLOD | 0.88 | [6 empty] | BelowLOD | 0.88 |  |  |  |  | BelowLOD | 0.05 |  |  |  |  | 0.15 | 0.11 | [11 empty] | 2023 | Soster et al. 2023 |  | DZA |  | 5.5454 | 36.0265 | [6 empty] | Soster et al., 2023 Fig 1 and google earth estimate based on approx center of extensive surface workings inferred to be mine | 100 | Cu value in this compilation is for 65Cu. 63Cu (ppm) in original report =518.057619078246 with detection limit of 6.78589946510366 | 2025-11-28