## Data
Uploaded | deposit_name | deposit_local_id | deposit_environment | deposit_group | deposit_type | primary_commodities | secondary_commodities | all_commodities | deposit_source | sample_uid | sample_name | sample_local_id | feature_type | feature_name | feature_uid | top_depth_m | bottom_depth_m | sample_deposit_relation | sample_type | sampling_method | material_class | material_class_comments | province | strat_unit_name | strat_unit_uid | strat_grouping | earth_material_group | earth_material_qualifier | earth_material | metamorphic_grade | mineral | paragenetic_stage | mode_of_occurrence | texture | color | alteration | sample_description | associated_minerals | sample_preparation | analytical_method | instrument_type_model | laboratory_location/if reported | operating_conditions/if reported | standards_used/if reported | ag_ppm | ag_detection_limit | al_ppm | al_detection_limit | as_ppm | as_detection_limit | au_ppm | au_detection_limit | b_ppm | b_detection_limit | ba_ppm | ba_detection_limit | be_ppm | be_detection_limit | bi_ppm | bi_detection_limit | br_ppm | br_detection_limit | ca_ppm | ca_detection_limit | cd_ppm | cd_detection_limit | ce_ppm | ce_detection_limit | cl_ppm | cl_detection_limit | co_ppm | co_detection_limit | cr_ppm | cr_detection_limit | cs_ppm | cs_detection_limit | cu_ppm | cu_detection_limit | dy_ppm | dy_detection_limit | er_ppm | er_detection_limit | eu_ppm | eu_detection_limit | f_ppm | f_detection_limit | fe_ppm | fe_detection_limit | ga_ppm | ga_detection_limit | gd_ppm | gd_detection_limit | ge_ppm | ge_detection_limit | hf_ppm | hf_detection_limit | hg_ppm | hg_detection_limit | ho_ppm | ho_detection_limit | in_ppm | in_detection_limit | ir_ppm | ir_detection_limit | k_ppm | k_detection_limit | la_ppm | la_detection_limit | li_ppm | li_detection_limit | lu_ppm | lu_detection_limit | mg_ppm | mg_detection_limit | mn_ppm | mn_detection_limit | mo_ppm | mo_detection_limit | na_ppm | na_detection_limit | nb_ppm | nb_detection_limit | nd_ppm | nd_detection_limit | ni_ppm | ni_detection_limit | os_ppm | os_detection_limit | p_ppm | p_detection_limit | pb_ppm | pb_detection_limit | pd_ppm | pd_detection_limit | pr_ppm | pr_detection_limit | pt_ppm | pt_detection_limit | rb_ppm | rb_detection_limit | re_ppm | re_detection_limit | rh_ppm | rh_detection_limit | ru_ppm | ru_detection_limit | s_ppm | s_detection_limit | sb_ppm | sb_detection_limit | sc_ppm | sc_detection_limit | se_ppm | se_detection_limit | si_ppm | si_detection_limit | sm_ppm | sm_detection_limit | sn_ppm | sn_detection_limit | sr_ppm | sr_detection_limit | ta_ppm | ta_detection_limit | tb_ppm | tb_detection_limit | te_ppm | te_detection_limit | th_ppm | th_detection_limit | ti_ppm | ti_detection_limit | tl_ppm | tl_detection_limit | tm_ppm | tm_detection_limit | u_ppm | u_detection_limit | v_ppm | v_detection_limit | w_ppm | w_detection_limit | y_ppm | y_detection_limit | yb_ppm | yb_detection_limit | zn_ppm | zn_detection_limit | zr_ppm | zr_detection_limit | analysis_datetime | publication_date | sample_source | submitter | country | state | deposit_longitude_wgs84 | deposit_latitude_wgs84 | sample_longitude_wgs84 | sample_latitude_wgs84 | sample_easting | sample_northing | sample_utm_zone | sample_location_description | location_source | location_accuracy | comments | last_update
| Guojiagou |  | Basin hydrothermal | Sediment-hosted | Irish-type sediment-hosted zinc-lead | Zn, Pb | Ga, Ge, In | Zn, Pb, Ga, Ge, In | Sun et al., 2025 |  | GB-1-1-SP | GB-1-1-SP@1 | unknown | Guojiagou |  |  |  | unknown | hand specimen | grab | rock | samples from underground and drill core | Qinling Orogen |  |  |  | ore |  | mineralisation | unknown | sphalerite | Sp1 |  | Fine-grained colloform texture | Black-brown |  |  | ankerite, quartz, pyrite, calcite, galena |  | EPMA | JEOL JXA-iSP100 electron probe microanalyzer | Southern Marine Science and Engineering Guangdong Laboratory | accelerating voltage of 20 kV, a probe current of 20nA, and a beam diameter of 5 μm | sphalerite, pyrite, greenockite, gallium phosphide, germanium dioxide, indium phosphide, chalcopyrite, tin metal | [20 empty] | 3900 | 91 | [10 empty] | 0 | 112 | [8 empty] | 32850 | 82 | 0 | 148 |  |  | 0 | 155 | [6 empty] | 0 | 93 | [12 empty] | 90 | 77 | [30 empty] | 328560 | 54 | [10 empty] | 0 | 93 | [26 empty] | 627810 | 222 |  |  |  | 2025 | Lihao Sun, Xi Chen, Yi Zheng, Shixin Zhang, Fangcheng Pu, Yihan Wu, Jiajian Lu, Kai Ou, Yan Li, Pengpeng Yu, Critical metals Ga and Ge enrichment in the last-stage and low-temperature sphalerite from the Guojiagou Zn-Pb deposit, western Qinling Orogen, NW China, Ore Geology Reviews, Volume 179, 2025, 106494, https://doi.org/10.1016/j.oregeorev.2025.106494. |  | CHN |  | 106.08851 | 33.86129 | [5 empty] | Highly uncertain location; found on Mindat.org |  |  |  | 2025-03-27
| Guojiagou |  | Basin hydrothermal | Sediment-hosted | Irish-type sediment-hosted zinc-lead | Zn, Pb | Ga, Ge, In | Zn, Pb, Ga, Ge, In | Sun et al., 2025 |  | GB-1-1-SP | GB-1-1-SP@2 | unknown | Guojiagou |  |  |  | unknown | hand specimen | grab | rock | samples from underground and drill core | Qinling Orogen |  |  |  | ore |  | mineralisation | unknown | sphalerite | Sp1 |  | Fine-grained colloform texture | Black-brown |  |  | ankerite, quartz, pyrite, calcite, galena |  | EPMA | JEOL JXA-iSP100 electron probe microanalyzer | Southern Marine Science and Engineering Guangdong Laboratory | accelerating voltage of 20 kV, a probe current of 20nA, and a beam diameter of 5 μm | sphalerite, pyrite, greenockite, gallium phosphide, germanium dioxide, indium phosphide, chalcopyrite, tin metal | [20 empty] | 3760 | 91 | [10 empty] | 0 | 112 | [8 empty] | 33010 | 82 | 0 | 148 |  |  | 0 | 155 | [6 empty] | 0 | 93 | [12 empty] | 60 | 77 | [30 empty] | 325940 | 54 | [10 empty] | 0 | 93 | [26 empty] | 628740 | 222 |  |  |  | 2025 | Lihao Sun, Xi Chen, Yi Zheng, Shixin Zhang, Fangcheng Pu, Yihan Wu, Jiajian Lu, Kai Ou, Yan Li, Pengpeng Yu, Critical metals Ga and Ge enrichment in the last-stage and low-temperature sphalerite from the Guojiagou Zn-Pb deposit, western Qinling Orogen, NW China, Ore Geology Reviews, Volume 179, 2025, 106494, https://doi.org/10.1016/j.oregeorev.2025.106494. |  | CHN |  | 106.08851 | 33.86129 | [5 empty] | Highly uncertain location; found on Mindat.org |  |  |  | 2025-03-27
| Guojiagou |  | Basin hydrothermal | Sediment-hosted | Irish-type sediment-hosted zinc-lead | Zn, Pb | Ga, Ge, In | Zn, Pb, Ga, Ge, In | Sun et al., 2025 |  | GB-1-1-SP | GB-1-1-SP@3 | unknown | Guojiagou |  |  |  | unknown | hand specimen | grab | rock | samples from underground and drill core | Qinling Orogen |  |  |  | ore |  | mineralisation | unknown | sphalerite | Sp1 |  | Fine-grained colloform texture | Black-brown |  |  | ankerite, quartz, pyrite, calcite, galena |  | EPMA | JEOL JXA-iSP100 electron probe microanalyzer | Southern Marine Science and Engineering Guangdong Laboratory | accelerating voltage of 20 kV, a probe current of 20nA, and a beam diameter of 5 μm | sphalerite, pyrite, greenockite, gallium phosphide, germanium dioxide, indium phosphide, chalcopyrite, tin metal | [20 empty] | 3660 | 91 | [10 empty] | 0 | 112 | [8 empty] | 31820 | 82 | 0 | 148 |  |  | 0 | 155 | [6 empty] | 0 | 93 | [12 empty] | 50 | 77 | [30 empty] | 326900 | 54 | [10 empty] | 0 | 93 | [26 empty] | 623590 | 222 |  |  |  | 2025 | Lihao Sun, Xi Chen, Yi Zheng, Shixin Zhang, Fangcheng Pu, Yihan Wu, Jiajian Lu, Kai Ou, Yan Li, Pengpeng Yu, Critical metals Ga and Ge enrichment in the last-stage and low-temperature sphalerite from the Guojiagou Zn-Pb deposit, western Qinling Orogen, NW China, Ore Geology Reviews, Volume 179, 2025, 106494, https://doi.org/10.1016/j.oregeorev.2025.106494. |  | CHN |  | 106.08851 | 33.86129 | [5 empty] | Highly uncertain location; found on Mindat.org |  |  |  | 2025-03-27
| Guojiagou |  | Basin hydrothermal | Sediment-hosted | Irish-type sediment-hosted zinc-lead | Zn, Pb | Ga, Ge, In | Zn, Pb, Ga, Ge, In | Sun et al., 2025 |  | GB-1-1-SP | GB-1-1-SP@4 | unknown | Guojiagou |  |  |  | unknown | hand specimen | grab | rock | samples from underground and drill core | Qinling Orogen |  |  |  | ore |  | mineralisation | unknown | sphalerite | Sp1 |  | Fine-grained colloform texture | Black-brown |  |  | ankerite, quartz, pyrite, calcite, galena |  | EPMA | JEOL JXA-iSP100 electron probe microanalyzer | Southern Marine Science and Engineering Guangdong Laboratory | accelerating voltage of 20 kV, a probe current of 20nA, and a beam diameter of 5 μm | sphalerite, pyrite, greenockite, gallium phosphide, germanium dioxide, indium phosphide, chalcopyrite, tin metal | [20 empty] | 3460 | 91 | [10 empty] | 0 | 112 | [8 empty] | 29390 | 82 | 0 | 148 |  |  | 0 | 155 | [6 empty] | 0 | 93 | [12 empty] | 0 | 77 | [30 empty] | 325690 | 54 | [10 empty] | 0 | 93 | [26 empty] | 633080 | 222 |  |  |  | 2025 | Lihao Sun, Xi Chen, Yi Zheng, Shixin Zhang, Fangcheng Pu, Yihan Wu, Jiajian Lu, Kai Ou, Yan Li, Pengpeng Yu, Critical metals Ga and Ge enrichment in the last-stage and low-temperature sphalerite from the Guojiagou Zn-Pb deposit, western Qinling Orogen, NW China, Ore Geology Reviews, Volume 179, 2025, 106494, https://doi.org/10.1016/j.oregeorev.2025.106494. |  | CHN |  | 106.08851 | 33.86129 | [5 empty] | Highly uncertain location; found on Mindat.org |  |  |  | 2025-03-27
| Guojiagou |  | Basin hydrothermal | Sediment-hosted | Irish-type sediment-hosted zinc-lead | Zn, Pb | Ga, Ge, In | Zn, Pb, Ga, Ge, In | Sun et al., 2025 |  | GB-1-1-SP | GB-1-1-SP@5 | unknown | Guojiagou |  |  |  | unknown | hand specimen | grab | rock | samples from underground and drill core | Qinling Orogen |  |  |  | ore |  | mineralisation | unknown | sphalerite | Sp1 |  | Fine-grained colloform texture | Black-brown |  |  | ankerite, quartz, pyrite, calcite, galena |  | EPMA | JEOL JXA-iSP100 electron probe microanalyzer | Southern Marine Science and Engineering Guangdong Laboratory | accelerating voltage of 20 kV, a probe current of 20nA, and a beam diameter of 5 μm | sphalerite, pyrite, greenockite, gallium phosphide, germanium dioxide, indium phosphide, chalcopyrite, tin metal | [20 empty] | 3520 | 91 | [10 empty] | 0 | 112 | [8 empty] | 29430 | 82 | 0 | 148 |  |  | 0 | 155 | [6 empty] | 0 | 93 | [12 empty] | 0 | 77 | [30 empty] | 325760 | 54 | [10 empty] | 40 | 93 | [26 empty] | 631080 | 222 |  |  |  | 2025 | Lihao Sun, Xi Chen, Yi Zheng, Shixin Zhang, Fangcheng Pu, Yihan Wu, Jiajian Lu, Kai Ou, Yan Li, Pengpeng Yu, Critical metals Ga and Ge enrichment in the last-stage and low-temperature sphalerite from the Guojiagou Zn-Pb deposit, western Qinling Orogen, NW China, Ore Geology Reviews, Volume 179, 2025, 106494, https://doi.org/10.1016/j.oregeorev.2025.106494. |  | CHN |  | 106.08851 | 33.86129 | [5 empty] | Highly uncertain location; found on Mindat.org |  |  |  | 2025-03-27
| Guojiagou |  | Basin hydrothermal | Sediment-hosted | Irish-type sediment-hosted zinc-lead | Zn, Pb | Ga, Ge, In | Zn, Pb, Ga, Ge, In | Sun et al., 2025 |  | GB-1-1-SP | GB-1-1-SP@6 | unknown | Guojiagou |  |  |  | unknown | hand specimen | grab | rock | samples from underground and drill core | Qinling Orogen |  |  |  | ore |  | mineralisation | unknown | sphalerite | Sp1 |  | Fine-grained colloform texture | Black-brown |  |  | ankerite, quartz, pyrite, calcite, galena |  | EPMA | JEOL JXA-iSP100 electron probe microanalyzer | Southern Marine Science and Engineering Guangdong Laboratory | accelerating voltage of 20 kV, a probe current of 20nA, and a beam diameter of 5 μm | sphalerite, pyrite, greenockite, gallium phosphide, germanium dioxide, indium phosphide, chalcopyrite, tin metal | [20 empty] | 3780 | 91 | [10 empty] | 0 | 112 | [8 empty] | 32070 | 82 | 0 | 148 |  |  | 0 | 155 | [6 empty] | 0 | 93 | [12 empty] | 0 | 77 | [30 empty] | 327430 | 54 | [10 empty] | 0 | 93 | [26 empty] | 628530 | 222 |  |  |  | 2025 | Lihao Sun, Xi Chen, Yi Zheng, Shixin Zhang, Fangcheng Pu, Yihan Wu, Jiajian Lu, Kai Ou, Yan Li, Pengpeng Yu, Critical metals Ga and Ge enrichment in the last-stage and low-temperature sphalerite from the Guojiagou Zn-Pb deposit, western Qinling Orogen, NW China, Ore Geology Reviews, Volume 179, 2025, 106494, https://doi.org/10.1016/j.oregeorev.2025.106494. |  | CHN |  | 106.08851 | 33.86129 | [5 empty] | Highly uncertain location; found on Mindat.org |  |  |  | 2025-03-27
| Guojiagou |  | Basin hydrothermal | Sediment-hosted | Irish-type sediment-hosted zinc-lead | Zn, Pb | Ga, Ge, In | Zn, Pb, Ga, Ge, In | Sun et al., 2025 |  | GJG-1-13-1 | GJG-1-13-1@1 | unknown | Guojiagou |  |  |  | unknown | hand specimen | grab | rock | samples from underground and drill core | Qinling Orogen |  |  |  | ore |  | mineralisation | unknown | sphalerite | Sp1 |  | Fine-grained colloform texture | Black-brown |  |  | ankerite, quartz, pyrite, calcite, galena |  | EPMA | JEOL JXA-iSP100 electron probe microanalyzer | Southern Marine Science and Engineering Guangdong Laboratory | accelerating voltage of 20 kV, a probe current of 20nA, and a beam diameter of 5 μm | sphalerite, pyrite, greenockite, gallium phosphide, germanium dioxide, indium phosphide, chalcopyrite, tin metal | [20 empty] | 2900 | 91 | [10 empty] | 0 | 112 | [8 empty] | 34690 | 82 | 0 | 148 |  |  | 0 | 155 | [6 empty] | 120 | 93 | [12 empty] | 0 | 77 | [30 empty] | 325220 | 54 | [10 empty] | 0 | 93 | [26 empty] | 627190 | 222 |  |  |  | 2025 | Lihao Sun, Xi Chen, Yi Zheng, Shixin Zhang, Fangcheng Pu, Yihan Wu, Jiajian Lu, Kai Ou, Yan Li, Pengpeng Yu, Critical metals Ga and Ge enrichment in the last-stage and low-temperature sphalerite from the Guojiagou Zn-Pb deposit, western Qinling Orogen, NW China, Ore Geology Reviews, Volume 179, 2025, 106494, https://doi.org/10.1016/j.oregeorev.2025.106494. |  | CHN |  | 106.08851 | 33.86129 | [5 empty] | Highly uncertain location; found on Mindat.org |  |  |  | 2025-03-27
| Guojiagou |  | Basin hydrothermal | Sediment-hosted | Irish-type sediment-hosted zinc-lead | Zn, Pb | Ga, Ge, In | Zn, Pb, Ga, Ge, In | Sun et al., 2025 |  | GJG-1-13-1 | GJG-1-13-1@2 | unknown | Guojiagou |  |  |  | unknown | hand specimen | grab | rock | samples from underground and drill core | Qinling Orogen |  |  |  | ore |  | mineralisation | unknown | sphalerite | Sp1 |  | Fine-grained colloform texture | Black-brown |  |  | ankerite, quartz, pyrite, calcite, galena |  | EPMA | JEOL JXA-iSP100 electron probe microanalyzer | Southern Marine Science and Engineering Guangdong Laboratory | accelerating voltage of 20 kV, a probe current of 20nA, and a beam diameter of 5 μm | sphalerite, pyrite, greenockite, gallium phosphide, germanium dioxide, indium phosphide, chalcopyrite, tin metal | [20 empty] | 2830 | 91 | [10 empty] | 0 | 112 | [8 empty] | 31400 | 82 | 0 | 148 |  |  | 0 | 155 | [6 empty] | 40 | 93 | [12 empty] | 0 | 77 | [30 empty] | 326260 | 54 | [10 empty] | 0 | 93 | [26 empty] | 624450 | 222 |  |  |  | 2025 | Lihao Sun, Xi Chen, Yi Zheng, Shixin Zhang, Fangcheng Pu, Yihan Wu, Jiajian Lu, Kai Ou, Yan Li, Pengpeng Yu, Critical metals Ga and Ge enrichment in the last-stage and low-temperature sphalerite from the Guojiagou Zn-Pb deposit, western Qinling Orogen, NW China, Ore Geology Reviews, Volume 179, 2025, 106494, https://doi.org/10.1016/j.oregeorev.2025.106494. |  | CHN |  | 106.08851 | 33.86129 | [5 empty] | Highly uncertain location; found on Mindat.org |  |  |  | 2025-03-27
| Guojiagou |  | Basin hydrothermal | Sediment-hosted | Irish-type sediment-hosted zinc-lead | Zn, Pb | Ga, Ge, In | Zn, Pb, Ga, Ge, In | Sun et al., 2025 |  | GJG-1-13-1 | GJG-1-13-1@3 | unknown | Guojiagou |  |  |  | unknown | hand specimen | grab | rock | samples from underground and drill core | Qinling Orogen |  |  |  | ore |  | mineralisation | unknown | sphalerite | Sp1 |  | Fine-grained colloform texture | Black-brown |  |  | ankerite, quartz, pyrite, calcite, galena |  | EPMA | JEOL JXA-iSP100 electron probe microanalyzer | Southern Marine Science and Engineering Guangdong Laboratory | accelerating voltage of 20 kV, a probe current of 20nA, and a beam diameter of 5 μm | sphalerite, pyrite, greenockite, gallium phosphide, germanium dioxide, indium phosphide, chalcopyrite, tin metal | [20 empty] | 2460 | 91 | [10 empty] | 0 | 112 | [8 empty] | 33080 | 82 | 0 | 148 |  |  | 0 | 155 | [6 empty] | 0 | 93 | [12 empty] | 0 | 77 | [30 empty] | 325370 | 54 | [10 empty] | 0 | 93 | [26 empty] | 627340 | 222 |  |  |  | 2025 | Lihao Sun, Xi Chen, Yi Zheng, Shixin Zhang, Fangcheng Pu, Yihan Wu, Jiajian Lu, Kai Ou, Yan Li, Pengpeng Yu, Critical metals Ga and Ge enrichment in the last-stage and low-temperature sphalerite from the Guojiagou Zn-Pb deposit, western Qinling Orogen, NW China, Ore Geology Reviews, Volume 179, 2025, 106494, https://doi.org/10.1016/j.oregeorev.2025.106494. |  | CHN |  | 106.08851 | 33.86129 | [5 empty] | Highly uncertain location; found on Mindat.org |  |  |  | 2025-03-27
| Guojiagou |  | Basin hydrothermal | Sediment-hosted | Irish-type sediment-hosted zinc-lead | Zn, Pb | Ga, Ge, In | Zn, Pb, Ga, Ge, In | Sun et al., 2025 |  | GJG-1-13-1 | GJG-1-13-1@4 | unknown | Guojiagou |  |  |  | unknown | hand specimen | grab | rock | samples from underground and drill core | Qinling Orogen |  |  |  | ore |  | mineralisation | unknown | sphalerite | Sp1 |  | Fine-grained colloform texture | Black-brown |  |  | ankerite, quartz, pyrite, calcite, galena |  | EPMA | JEOL JXA-iSP100 electron probe microanalyzer | Southern Marine Science and Engineering Guangdong Laboratory | accelerating voltage of 20 kV, a probe current of 20nA, and a beam diameter of 5 μm | sphalerite, pyrite, greenockite, gallium phosphide, germanium dioxide, indium phosphide, chalcopyrite, tin metal | [20 empty] | 2580 | 91 | [10 empty] | 0 | 112 | [8 empty] | 32340 | 82 | 0 | 148 |  |  | 0 | 155 | [6 empty] | 10 | 93 | [12 empty] | 50 | 77 | [30 empty] | 325580 | 54 | [10 empty] | 0 | 93 | [26 empty] | 629150 | 222 |  |  |  | 2025 | Lihao Sun, Xi Chen, Yi Zheng, Shixin Zhang, Fangcheng Pu, Yihan Wu, Jiajian Lu, Kai Ou, Yan Li, Pengpeng Yu, Critical metals Ga and Ge enrichment in the last-stage and low-temperature sphalerite from the Guojiagou Zn-Pb deposit, western Qinling Orogen, NW China, Ore Geology Reviews, Volume 179, 2025, 106494, https://doi.org/10.1016/j.oregeorev.2025.106494. |  | CHN |  | 106.08851 | 33.86129 | [5 empty] | Highly uncertain location; found on Mindat.org |  |  |  | 2025-03-27
| Guojiagou |  | Basin hydrothermal | Sediment-hosted | Irish-type sediment-hosted zinc-lead | Zn, Pb | Ga, Ge, In | Zn, Pb, Ga, Ge, In | Sun et al., 2025 |  | GJG-1-13-1 | GJG-1-13-1@5 | unknown | Guojiagou |  |  |  | unknown | hand specimen | grab | rock | samples from underground and drill core | Qinling Orogen |  |  |  | ore |  | mineralisation | unknown | sphalerite | Sp1 |  | Fine-grained colloform texture | Black-brown |  |  | ankerite, quartz, pyrite, calcite, galena |  | EPMA | JEOL JXA-iSP100 electron probe microanalyzer | Southern Marine Science and Engineering Guangdong Laboratory | accelerating voltage of 20 kV, a probe current of 20nA, and a beam diameter of 5 μm | sphalerite, pyrite, greenockite, gallium phosphide, germanium dioxide, indium phosphide, chalcopyrite, tin metal | [20 empty] | 2480 | 91 | [10 empty] | 0 | 112 | [8 empty] | 32350 | 82 | 0 | 148 |  |  | 0 | 155 | [6 empty] | 0 | 93 | [12 empty] | 0 | 77 | [30 empty] | 322880 | 54 | [10 empty] | 180 | 93 | [26 empty] | 628210 | 222 |  |  |  | 2025 | Lihao Sun, Xi Chen, Yi Zheng, Shixin Zhang, Fangcheng Pu, Yihan Wu, Jiajian Lu, Kai Ou, Yan Li, Pengpeng Yu, Critical metals Ga and Ge enrichment in the last-stage and low-temperature sphalerite from the Guojiagou Zn-Pb deposit, western Qinling Orogen, NW China, Ore Geology Reviews, Volume 179, 2025, 106494, https://doi.org/10.1016/j.oregeorev.2025.106494. |  | CHN |  | 106.08851 | 33.86129 | [5 empty] | Highly uncertain location; found on Mindat.org |  |  |  | 2025-03-27
| Guojiagou |  | Basin hydrothermal | Sediment-hosted | Irish-type sediment-hosted zinc-lead | Zn, Pb | Ga, Ge, In | Zn, Pb, Ga, Ge, In | Sun et al., 2025 |  | GJG-1-13-1 | GJG-1-13-1@6 | unknown | Guojiagou |  |  |  | unknown | hand specimen | grab | rock | samples from underground and drill core | Qinling Orogen |  |  |  | ore |  | mineralisation | unknown | sphalerite | Sp1 |  | Fine-grained colloform texture | Black-brown |  |  | ankerite, quartz, pyrite, calcite, galena |  | EPMA | JEOL JXA-iSP100 electron probe microanalyzer | Southern Marine Science and Engineering Guangdong Laboratory | accelerating voltage of 20 kV, a probe current of 20nA, and a beam diameter of 5 μm | sphalerite, pyrite, greenockite, gallium phosphide, germanium dioxide, indium phosphide, chalcopyrite, tin metal | [20 empty] | 2570 | 91 | [10 empty] | 0 | 112 | [8 empty] | 30810 | 82 | 0 | 148 |  |  | 0 | 155 | [6 empty] | 0 | 93 | [12 empty] | 0 | 77 | [30 empty] | 325900 | 54 | [10 empty] | 0 | 93 | [26 empty] | 627350 | 222 |  |  |  | 2025 | Lihao Sun, Xi Chen, Yi Zheng, Shixin Zhang, Fangcheng Pu, Yihan Wu, Jiajian Lu, Kai Ou, Yan Li, Pengpeng Yu, Critical metals Ga and Ge enrichment in the last-stage and low-temperature sphalerite from the Guojiagou Zn-Pb deposit, western Qinling Orogen, NW China, Ore Geology Reviews, Volume 179, 2025, 106494, https://doi.org/10.1016/j.oregeorev.2025.106494. |  | CHN |  | 106.08851 | 33.86129 | [5 empty] | Highly uncertain location; found on Mindat.org |  |  |  | 2025-03-27
| Guojiagou |  | Basin hydrothermal | Sediment-hosted | Irish-type sediment-hosted zinc-lead | Zn, Pb | Ga, Ge, In | Zn, Pb, Ga, Ge, In | Sun et al., 2025 |  | GJ-N7-22-1 | GJ-N7-22-1@1 | unknown | Guojiagou |  |  |  | unknown | hand specimen | grab | rock | samples from underground and drill core | Qinling Orogen |  |  |  | ore |  | mineralisation | unknown | sphalerite | Sp1 |  | Fine-grained colloform texture | Black-brown |  |  | ankerite, quartz, pyrite, calcite, galena |  | EPMA | JEOL JXA-iSP100 electron probe microanalyzer | Southern Marine Science and Engineering Guangdong Laboratory | accelerating voltage of 20 kV, a probe current of 20nA, and a beam diameter of 5 μm | sphalerite, pyrite, greenockite, gallium phosphide, germanium dioxide, indium phosphide, chalcopyrite, tin metal | [20 empty] | 3820 | 91 | [10 empty] | 1750 | 112 | [8 empty] | 14300 | 82 | 0 | 148 |  |  | 0 | 155 | [6 empty] | 0 | 93 | [12 empty] | 120 | 77 | [30 empty] | 323340 | 54 | [10 empty] | 0 | 93 | [26 empty] | 647130 | 222 |  |  |  | 2025 | Lihao Sun, Xi Chen, Yi Zheng, Shixin Zhang, Fangcheng Pu, Yihan Wu, Jiajian Lu, Kai Ou, Yan Li, Pengpeng Yu, Critical metals Ga and Ge enrichment in the last-stage and low-temperature sphalerite from the Guojiagou Zn-Pb deposit, western Qinling Orogen, NW China, Ore Geology Reviews, Volume 179, 2025, 106494, https://doi.org/10.1016/j.oregeorev.2025.106494. |  | CHN |  | 106.08851 | 33.86129 | [5 empty] | Highly uncertain location; found on Mindat.org |  |  |  | 2025-03-27
| Guojiagou |  | Basin hydrothermal | Sediment-hosted | Irish-type sediment-hosted zinc-lead | Zn, Pb | Ga, Ge, In | Zn, Pb, Ga, Ge, In | Sun et al., 2025 |  | GJ-N7-22-1 | GJ-N7-22-1@2 | unknown | Guojiagou |  |  |  | unknown | hand specimen | grab | rock | samples from underground and drill core | Qinling Orogen |  |  |  | ore |  | mineralisation | unknown | sphalerite | Sp1 |  | Fine-grained colloform texture | Black-brown |  |  | ankerite, quartz, pyrite, calcite, galena |  | EPMA | JEOL JXA-iSP100 electron probe microanalyzer | Southern Marine Science and Engineering Guangdong Laboratory | accelerating voltage of 20 kV, a probe current of 20nA, and a beam diameter of 5 μm | sphalerite, pyrite, greenockite, gallium phosphide, germanium dioxide, indium phosphide, chalcopyrite, tin metal | [20 empty] | 3270 | 91 | [10 empty] | 2300 | 112 | [8 empty] | 14130 | 82 | 0 | 148 |  |  | 0 | 155 | [6 empty] | 0 | 93 | [12 empty] | 0 | 77 | [30 empty] | 323960 | 54 | [10 empty] | 0 | 93 | [26 empty] | 648530 | 222 |  |  |  | 2025 | Lihao Sun, Xi Chen, Yi Zheng, Shixin Zhang, Fangcheng Pu, Yihan Wu, Jiajian Lu, Kai Ou, Yan Li, Pengpeng Yu, Critical metals Ga and Ge enrichment in the last-stage and low-temperature sphalerite from the Guojiagou Zn-Pb deposit, western Qinling Orogen, NW China, Ore Geology Reviews, Volume 179, 2025, 106494, https://doi.org/10.1016/j.oregeorev.2025.106494. |  | CHN |  | 106.08851 | 33.86129 | [5 empty] | Highly uncertain location; found on Mindat.org |  |  |  | 2025-03-27
| Guojiagou |  | Basin hydrothermal | Sediment-hosted | Irish-type sediment-hosted zinc-lead | Zn, Pb | Ga, Ge, In | Zn, Pb, Ga, Ge, In | Sun et al., 2025 |  | GJ-N7-22-1 | GJ-N7-22-1@3 | unknown | Guojiagou |  |  |  | unknown | hand specimen | grab | rock | samples from underground and drill core | Qinling Orogen |  |  |  | ore |  | mineralisation | unknown | sphalerite | Sp1 |  | Fine-grained colloform texture | Black-brown |  |  | ankerite, quartz, pyrite, calcite, galena |  | EPMA | JEOL JXA-iSP100 electron probe microanalyzer | Southern Marine Science and Engineering Guangdong Laboratory | accelerating voltage of 20 kV, a probe current of 20nA, and a beam diameter of 5 μm | sphalerite, pyrite, greenockite, gallium phosphide, germanium dioxide, indium phosphide, chalcopyrite, tin metal | [20 empty] | 3470 | 91 | [10 empty] | 6010 | 112 | [8 empty] | 15290 | 82 | 0 | 148 |  |  | 0 | 155 | [6 empty] | 100 | 93 | [12 empty] | 0 | 77 | [30 empty] | 326630 | 54 | [10 empty] | 0 | 93 | [26 empty] | 643540 | 222 |  |  |  | 2025 | Lihao Sun, Xi Chen, Yi Zheng, Shixin Zhang, Fangcheng Pu, Yihan Wu, Jiajian Lu, Kai Ou, Yan Li, Pengpeng Yu, Critical metals Ga and Ge enrichment in the last-stage and low-temperature sphalerite from the Guojiagou Zn-Pb deposit, western Qinling Orogen, NW China, Ore Geology Reviews, Volume 179, 2025, 106494, https://doi.org/10.1016/j.oregeorev.2025.106494. |  | CHN |  | 106.08851 | 33.86129 | [5 empty] | Highly uncertain location; found on Mindat.org |  |  |  | 2025-03-27
| Guojiagou |  | Basin hydrothermal | Sediment-hosted | Irish-type sediment-hosted zinc-lead | Zn, Pb | Ga, Ge, In | Zn, Pb, Ga, Ge, In | Sun et al., 2025 |  | GJ-N7-22-1 | GJ-N7-22-1@4 | unknown | Guojiagou |  |  |  | unknown | hand specimen | grab | rock | samples from underground and drill core | Qinling Orogen |  |  |  | ore |  | mineralisation | unknown | sphalerite | Sp1 |  | Fine-grained colloform texture | Black-brown |  |  | ankerite, quartz, pyrite, calcite, galena |  | EPMA | JEOL JXA-iSP100 electron probe microanalyzer | Southern Marine Science and Engineering Guangdong Laboratory | accelerating voltage of 20 kV, a probe current of 20nA, and a beam diameter of 5 μm | sphalerite, pyrite, greenockite, gallium phosphide, germanium dioxide, indium phosphide, chalcopyrite, tin metal | [20 empty] | 3360 | 91 | [10 empty] | 3150 | 112 | [8 empty] | 12630 | 82 | 0 | 148 |  |  | 0 | 155 | [6 empty] | 0 | 93 | [12 empty] | 20 | 77 | [30 empty] | 329890 | 54 | [10 empty] | 70 | 93 | [26 empty] | 648190 | 222 |  |  |  | 2025 | Lihao Sun, Xi Chen, Yi Zheng, Shixin Zhang, Fangcheng Pu, Yihan Wu, Jiajian Lu, Kai Ou, Yan Li, Pengpeng Yu, Critical metals Ga and Ge enrichment in the last-stage and low-temperature sphalerite from the Guojiagou Zn-Pb deposit, western Qinling Orogen, NW China, Ore Geology Reviews, Volume 179, 2025, 106494, https://doi.org/10.1016/j.oregeorev.2025.106494. |  | CHN |  | 106.08851 | 33.86129 | [5 empty] | Highly uncertain location; found on Mindat.org |  |  |  | 2025-03-27
| Guojiagou |  | Basin hydrothermal | Sediment-hosted | Irish-type sediment-hosted zinc-lead | Zn, Pb | Ga, Ge, In | Zn, Pb, Ga, Ge, In | Sun et al., 2025 |  | GJ-N7-22-1 | GJ-N7-22-1@5 | unknown | Guojiagou |  |  |  | unknown | hand specimen | grab | rock | samples from underground and drill core | Qinling Orogen |  |  |  | ore |  | mineralisation | unknown | sphalerite | Sp1 |  | Fine-grained colloform texture | Black-brown |  |  | ankerite, quartz, pyrite, calcite, galena |  | EPMA | JEOL JXA-iSP100 electron probe microanalyzer | Southern Marine Science and Engineering Guangdong Laboratory | accelerating voltage of 20 kV, a probe current of 20nA, and a beam diameter of 5 μm | sphalerite, pyrite, greenockite, gallium phosphide, germanium dioxide, indium phosphide, chalcopyrite, tin metal | [20 empty] | 3680 | 91 | [10 empty] | 6760 | 112 | [8 empty] | 13900 | 82 | 0 | 148 |  |  | 0 | 155 | [6 empty] | 0 | 93 | [12 empty] | 0 | 77 | [30 empty] | 322720 | 54 | [10 empty] | 80 | 93 | [26 empty] | 641770 | 222 |  |  |  | 2025 | Lihao Sun, Xi Chen, Yi Zheng, Shixin Zhang, Fangcheng Pu, Yihan Wu, Jiajian Lu, Kai Ou, Yan Li, Pengpeng Yu, Critical metals Ga and Ge enrichment in the last-stage and low-temperature sphalerite from the Guojiagou Zn-Pb deposit, western Qinling Orogen, NW China, Ore Geology Reviews, Volume 179, 2025, 106494, https://doi.org/10.1016/j.oregeorev.2025.106494. |  | CHN |  | 106.08851 | 33.86129 | [5 empty] | Highly uncertain location; found on Mindat.org |  |  |  | 2025-03-27
| Guojiagou |  | Basin hydrothermal | Sediment-hosted | Irish-type sediment-hosted zinc-lead | Zn, Pb | Ga, Ge, In | Zn, Pb, Ga, Ge, In | Sun et al., 2025 |  | GJ-N7-22-1 | GJ-N7-22-1@6 | unknown | Guojiagou |  |  |  | unknown | hand specimen | grab | rock | samples from underground and drill core | Qinling Orogen |  |  |  | ore |  | mineralisation | unknown | sphalerite | Sp1 |  | Fine-grained colloform texture | Black-brown |  |  | ankerite, quartz, pyrite, calcite, galena |  | EPMA | JEOL JXA-iSP100 electron probe microanalyzer | Southern Marine Science and Engineering Guangdong Laboratory | accelerating voltage of 20 kV, a probe current of 20nA, and a beam diameter of 5 μm | sphalerite, pyrite, greenockite, gallium phosphide, germanium dioxide, indium phosphide, chalcopyrite, tin metal | [20 empty] | 4840 | 91 | [10 empty] | 5410 | 112 | [8 empty] | 11090 | 82 | 0 | 148 |  |  | 0 | 155 | [6 empty] | 0 | 93 | [12 empty] | 30 | 77 | [30 empty] | 325630 | 54 | [10 empty] | 0 | 93 | [26 empty] | 646540 | 222 |  |  |  | 2025 | Lihao Sun, Xi Chen, Yi Zheng, Shixin Zhang, Fangcheng Pu, Yihan Wu, Jiajian Lu, Kai Ou, Yan Li, Pengpeng Yu, Critical metals Ga and Ge enrichment in the last-stage and low-temperature sphalerite from the Guojiagou Zn-Pb deposit, western Qinling Orogen, NW China, Ore Geology Reviews, Volume 179, 2025, 106494, https://doi.org/10.1016/j.oregeorev.2025.106494. |  | CHN |  | 106.08851 | 33.86129 | [5 empty] | Highly uncertain location; found on Mindat.org |  |  |  | 2025-03-27
| Guojiagou |  | Basin hydrothermal | Sediment-hosted | Irish-type sediment-hosted zinc-lead | Zn, Pb | Ga, Ge, In | Zn, Pb, Ga, Ge, In | Sun et al., 2025 |  | GT-N7-18-Z-1 | GT-N7-18-Z-1@1 | unknown | Guojiagou |  |  |  | unknown | hand specimen | grab | rock | samples from underground and drill core | Qinling Orogen |  |  |  | ore |  | mineralisation | unknown | sphalerite | Sp1 |  | Fine-grained colloform texture | Black-brown |  |  | ankerite, quartz, pyrite, calcite, galena |  | EPMA | JEOL JXA-iSP100 electron probe microanalyzer | Southern Marine Science and Engineering Guangdong Laboratory | accelerating voltage of 20 kV, a probe current of 20nA, and a beam diameter of 5 μm | sphalerite, pyrite, greenockite, gallium phosphide, germanium dioxide, indium phosphide, chalcopyrite, tin metal | [20 empty] | 2960 | 91 | [10 empty] | 0 | 112 | [8 empty] | 33570 | 82 | 0 | 148 |  |  | 0 | 155 | [6 empty] | 10 | 93 | [12 empty] | 150 | 77 | [30 empty] | 328450 | 54 | [10 empty] | 110 | 93 | [26 empty] | 629150 | 222 |  |  |  | 2025 | Lihao Sun, Xi Chen, Yi Zheng, Shixin Zhang, Fangcheng Pu, Yihan Wu, Jiajian Lu, Kai Ou, Yan Li, Pengpeng Yu, Critical metals Ga and Ge enrichment in the last-stage and low-temperature sphalerite from the Guojiagou Zn-Pb deposit, western Qinling Orogen, NW China, Ore Geology Reviews, Volume 179, 2025, 106494, https://doi.org/10.1016/j.oregeorev.2025.106494. |  | CHN |  | 106.08851 | 33.86129 | [5 empty] | Highly uncertain location; found on Mindat.org |  |  |  | 2025-03-27
| Guojiagou |  | Basin hydrothermal | Sediment-hosted | Irish-type sediment-hosted zinc-lead | Zn, Pb | Ga, Ge, In | Zn, Pb, Ga, Ge, In | Sun et al., 2025 |  | GT-N7-18-Z-1 | GT-N7-18-Z-1@2 | unknown | Guojiagou |  |  |  | unknown | hand specimen | grab | rock | samples from underground and drill core | Qinling Orogen |  |  |  | ore |  | mineralisation | unknown | sphalerite | Sp1 |  | Fine-grained colloform texture | Black-brown |  |  | ankerite, quartz, pyrite, calcite, galena |  | EPMA | JEOL JXA-iSP100 electron probe microanalyzer | Southern Marine Science and Engineering Guangdong Laboratory | accelerating voltage of 20 kV, a probe current of 20nA, and a beam diameter of 5 μm | sphalerite, pyrite, greenockite, gallium phosphide, germanium dioxide, indium phosphide, chalcopyrite, tin metal | [20 empty] | 2850 | 91 | [10 empty] | 2750 | 112 | [8 empty] | 31690 | 82 | 0 | 148 |  |  | 0 | 155 | [6 empty] | 0 | 93 | [12 empty] | 0 | 77 | [30 empty] | 324320 | 54 | [10 empty] | 0 | 93 | [26 empty] | 634010 | 222 |  |  |  | 2025 | Lihao Sun, Xi Chen, Yi Zheng, Shixin Zhang, Fangcheng Pu, Yihan Wu, Jiajian Lu, Kai Ou, Yan Li, Pengpeng Yu, Critical metals Ga and Ge enrichment in the last-stage and low-temperature sphalerite from the Guojiagou Zn-Pb deposit, western Qinling Orogen, NW China, Ore Geology Reviews, Volume 179, 2025, 106494, https://doi.org/10.1016/j.oregeorev.2025.106494. |  | CHN |  | 106.08851 | 33.86129 | [5 empty] | Highly uncertain location; found on Mindat.org |  |  |  | 2025-03-27
| Guojiagou |  | Basin hydrothermal | Sediment-hosted | Irish-type sediment-hosted zinc-lead | Zn, Pb | Ga, Ge, In | Zn, Pb, Ga, Ge, In | Sun et al., 2025 |  | GT-N7-18-Z-1 | GT-N7-18-Z-1@3 | unknown | Guojiagou |  |  |  | unknown | hand specimen | grab | rock | samples from underground and drill core | Qinling Orogen |  |  |  | ore |  | mineralisation | unknown | sphalerite | Sp1 |  | Fine-grained colloform texture | Black-brown |  |  | ankerite, quartz, pyrite, calcite, galena |  | EPMA | JEOL JXA-iSP100 electron probe microanalyzer | Southern Marine Science and Engineering Guangdong Laboratory | accelerating voltage of 20 kV, a probe current of 20nA, and a beam diameter of 5 μm | sphalerite, pyrite, greenockite, gallium phosphide, germanium dioxide, indium phosphide, chalcopyrite, tin metal | [20 empty] | 3490 | 91 | [10 empty] | 40 | 112 | [8 empty] | 36630 | 82 | 0 | 148 |  |  | 0 | 155 | [6 empty] | 40 | 93 | [12 empty] | 0 | 77 | [30 empty] | 326210 | 54 | [10 empty] | 0 | 93 | [26 empty] | 625230 | 222 |  |  |  | 2025 | Lihao Sun, Xi Chen, Yi Zheng, Shixin Zhang, Fangcheng Pu, Yihan Wu, Jiajian Lu, Kai Ou, Yan Li, Pengpeng Yu, Critical metals Ga and Ge enrichment in the last-stage and low-temperature sphalerite from the Guojiagou Zn-Pb deposit, western Qinling Orogen, NW China, Ore Geology Reviews, Volume 179, 2025, 106494, https://doi.org/10.1016/j.oregeorev.2025.106494. |  | CHN |  | 106.08851 | 33.86129 | [5 empty] | Highly uncertain location; found on Mindat.org |  |  |  | 2025-03-27
| Guojiagou |  | Basin hydrothermal | Sediment-hosted | Irish-type sediment-hosted zinc-lead | Zn, Pb | Ga, Ge, In | Zn, Pb, Ga, Ge, In | Sun et al., 2025 |  | GT-N7-18-Z-1 | GT-N7-18-Z-1@4 | unknown | Guojiagou |  |  |  | unknown | hand specimen | grab | rock | samples from underground and drill core | Qinling Orogen |  |  |  | ore |  | mineralisation | unknown | sphalerite | Sp1 |  | Fine-grained colloform texture | Black-brown |  |  | ankerite, quartz, pyrite, calcite, galena |  | EPMA | JEOL JXA-iSP100 electron probe microanalyzer | Southern Marine Science and Engineering Guangdong Laboratory | accelerating voltage of 20 kV, a probe current of 20nA, and a beam diameter of 5 μm | sphalerite, pyrite, greenockite, gallium phosphide, germanium dioxide, indium phosphide, chalcopyrite, tin metal | [20 empty] | 3760 | 91 | [10 empty] | 1080 | 112 | [8 empty] | 26770 | 82 | 0 | 148 |  |  | 0 | 155 | [6 empty] | 40 | 93 | [12 empty] | 60 | 77 | [30 empty] | 321360 | 54 | [10 empty] | 0 | 93 | [26 empty] | 631840 | 222 |  |  |  | 2025 | Lihao Sun, Xi Chen, Yi Zheng, Shixin Zhang, Fangcheng Pu, Yihan Wu, Jiajian Lu, Kai Ou, Yan Li, Pengpeng Yu, Critical metals Ga and Ge enrichment in the last-stage and low-temperature sphalerite from the Guojiagou Zn-Pb deposit, western Qinling Orogen, NW China, Ore Geology Reviews, Volume 179, 2025, 106494, https://doi.org/10.1016/j.oregeorev.2025.106494. |  | CHN |  | 106.08851 | 33.86129 | [5 empty] | Highly uncertain location; found on Mindat.org |  |  |  | 2025-03-27
| Guojiagou |  | Basin hydrothermal | Sediment-hosted | Irish-type sediment-hosted zinc-lead | Zn, Pb | Ga, Ge, In | Zn, Pb, Ga, Ge, In | Sun et al., 2025 |  | GJ-1-3-2 | GJ-1-3-2@1 | unknown | Guojiagou |  |  |  | unknown | hand specimen | grab | rock | samples from underground and drill core | Qinling Orogen |  |  |  | ore |  | mineralisation | unknown | sphalerite | Sp1 |  | Fine-grained colloform texture | Black-brown |  |  | ankerite, quartz, pyrite, calcite, galena |  | EPMA | JEOL JXA-iSP100 electron probe microanalyzer | Southern Marine Science and Engineering Guangdong Laboratory | accelerating voltage of 20 kV, a probe current of 20nA, and a beam diameter of 5 μm | sphalerite, pyrite, greenockite, gallium phosphide, germanium dioxide, indium phosphide, chalcopyrite, tin metal | [20 empty] | 3280 | 91 | [10 empty] | 80 | 112 | [8 empty] | 39830 | 82 | 0 | 148 |  |  | 0 | 155 | [6 empty] | 0 | 93 | [12 empty] | 0 | 77 | [30 empty] | 327140 | 54 | [10 empty] | 0 | 93 | [26 empty] | 622210 | 222 |  |  |  | 2025 | Lihao Sun, Xi Chen, Yi Zheng, Shixin Zhang, Fangcheng Pu, Yihan Wu, Jiajian Lu, Kai Ou, Yan Li, Pengpeng Yu, Critical metals Ga and Ge enrichment in the last-stage and low-temperature sphalerite from the Guojiagou Zn-Pb deposit, western Qinling Orogen, NW China, Ore Geology Reviews, Volume 179, 2025, 106494, https://doi.org/10.1016/j.oregeorev.2025.106494. |  | CHN |  | 106.08851 | 33.86129 | [5 empty] | Highly uncertain location; found on Mindat.org |  |  |  | 2025-03-27
| Guojiagou |  | Basin hydrothermal | Sediment-hosted | Irish-type sediment-hosted zinc-lead | Zn, Pb | Ga, Ge, In | Zn, Pb, Ga, Ge, In | Sun et al., 2025 |  | GJ-1-3-2 | GJ-1-3-2@2 | unknown | Guojiagou |  |  |  | unknown | hand specimen | grab | rock | samples from underground and drill core | Qinling Orogen |  |  |  | ore |  | mineralisation | unknown | sphalerite | Sp1 |  | Fine-grained colloform texture | Black-brown |  |  | ankerite, quartz, pyrite, calcite, galena |  | EPMA | JEOL JXA-iSP100 electron probe microanalyzer | Southern Marine Science and Engineering Guangdong Laboratory | accelerating voltage of 20 kV, a probe current of 20nA, and a beam diameter of 5 μm | sphalerite, pyrite, greenockite, gallium phosphide, germanium dioxide, indium phosphide, chalcopyrite, tin metal | [20 empty] | 3130 | 91 | [10 empty] | 470 | 112 | [8 empty] | 34760 | 82 | 0 | 148 |  |  | 0 | 155 | [6 empty] | 0 | 93 | [12 empty] | 110 | 77 | [30 empty] | 327510 | 54 | [10 empty] | 0 | 93 | [26 empty] | 629370 | 222 |  |  |  | 2025 | Lihao Sun, Xi Chen, Yi Zheng, Shixin Zhang, Fangcheng Pu, Yihan Wu, Jiajian Lu, Kai Ou, Yan Li, Pengpeng Yu, Critical metals Ga and Ge enrichment in the last-stage and low-temperature sphalerite from the Guojiagou Zn-Pb deposit, western Qinling Orogen, NW China, Ore Geology Reviews, Volume 179, 2025, 106494, https://doi.org/10.1016/j.oregeorev.2025.106494. |  | CHN |  | 106.08851 | 33.86129 | [5 empty] | Highly uncertain location; found on Mindat.org |  |  |  | 2025-03-27
| Guojiagou |  | Basin hydrothermal | Sediment-hosted | Irish-type sediment-hosted zinc-lead | Zn, Pb | Ga, Ge, In | Zn, Pb, Ga, Ge, In | Sun et al., 2025 |  | GJ-1-3-2 | GJ-1-3-2@3 | unknown | Guojiagou |  |  |  | unknown | hand specimen | grab | rock | samples from underground and drill core | Qinling Orogen |  |  |  | ore |  | mineralisation | unknown | sphalerite | Sp1 |  | Fine-grained colloform texture | Black-brown |  |  | ankerite, quartz, pyrite, calcite, galena |  | EPMA | JEOL JXA-iSP100 electron probe microanalyzer | Southern Marine Science and Engineering Guangdong Laboratory | accelerating voltage of 20 kV, a probe current of 20nA, and a beam diameter of 5 μm | sphalerite, pyrite, greenockite, gallium phosphide, germanium dioxide, indium phosphide, chalcopyrite, tin metal | [20 empty] | 2680 | 91 | [10 empty] | 0 | 112 | [8 empty] | 30940 | 82 | 0 | 148 |  |  | 0 | 155 | [6 empty] | 70 | 93 | [12 empty] | 0 | 77 | [30 empty] | 324760 | 54 | [10 empty] | 0 | 93 | [26 empty] | 626960 | 222 |  |  |  | 2025 | Lihao Sun, Xi Chen, Yi Zheng, Shixin Zhang, Fangcheng Pu, Yihan Wu, Jiajian Lu, Kai Ou, Yan Li, Pengpeng Yu, Critical metals Ga and Ge enrichment in the last-stage and low-temperature sphalerite from the Guojiagou Zn-Pb deposit, western Qinling Orogen, NW China, Ore Geology Reviews, Volume 179, 2025, 106494, https://doi.org/10.1016/j.oregeorev.2025.106494. |  | CHN |  | 106.08851 | 33.86129 | [5 empty] | Highly uncertain location; found on Mindat.org |  |  |  | 2025-03-27
| Guojiagou |  | Basin hydrothermal | Sediment-hosted | Irish-type sediment-hosted zinc-lead | Zn, Pb | Ga, Ge, In | Zn, Pb, Ga, Ge, In | Sun et al., 2025 |  | GJ-1-3-2 | GJ-1-3-2@4 | unknown | Guojiagou |  |  |  | unknown | hand specimen | grab | rock | samples from underground and drill core | Qinling Orogen |  |  |  | ore |  | mineralisation | unknown | sphalerite | Sp2 |  | Infilling and replacement | Dark red to colorless |  |  | ankerite, quartz, pyrite, calcite, galena, chalcopyrite, tetrahedrite, arsenopyrite, marcasite |  | EPMA | JEOL JXA-iSP100 electron probe microanalyzer | Southern Marine Science and Engineering Guangdong Laboratory | accelerating voltage of 20 kV, a probe current of 20nA, and a beam diameter of 5 μm | sphalerite, pyrite, greenockite, gallium phosphide, germanium dioxide, indium phosphide, chalcopyrite, tin metal | [20 empty] | 3020 | 91 | [10 empty] | 0 | 112 | [8 empty] | 50540 | 82 | 0 | 148 |  |  | 0 | 155 | [6 empty] | 0 | 93 | [12 empty] | 20 | 77 | [30 empty] | 322680 | 54 | [10 empty] | 0 | 93 | [26 empty] | 612150 | 222 |  |  |  | 2025 | Lihao Sun, Xi Chen, Yi Zheng, Shixin Zhang, Fangcheng Pu, Yihan Wu, Jiajian Lu, Kai Ou, Yan Li, Pengpeng Yu, Critical metals Ga and Ge enrichment in the last-stage and low-temperature sphalerite from the Guojiagou Zn-Pb deposit, western Qinling Orogen, NW China, Ore Geology Reviews, Volume 179, 2025, 106494, https://doi.org/10.1016/j.oregeorev.2025.106494. |  | CHN |  | 106.08851 | 33.86129 | [5 empty] | Highly uncertain location; found on Mindat.org |  |  |  | 2025-03-27
| Guojiagou |  | Basin hydrothermal | Sediment-hosted | Irish-type sediment-hosted zinc-lead | Zn, Pb | Ga, Ge, In | Zn, Pb, Ga, Ge, In | Sun et al., 2025 |  | GJ-1-3-2 | GJ-1-3-2@5 | unknown | Guojiagou |  |  |  | unknown | hand specimen | grab | rock | samples from underground and drill core | Qinling Orogen |  |  |  | ore |  | mineralisation | unknown | sphalerite | Sp2 |  | Infilling and replacement | Dark red to colorless |  |  | ankerite, quartz, pyrite, calcite, galena, chalcopyrite, tetrahedrite, arsenopyrite, marcasite |  | EPMA | JEOL JXA-iSP100 electron probe microanalyzer | Southern Marine Science and Engineering Guangdong Laboratory | accelerating voltage of 20 kV, a probe current of 20nA, and a beam diameter of 5 μm | sphalerite, pyrite, greenockite, gallium phosphide, germanium dioxide, indium phosphide, chalcopyrite, tin metal | [20 empty] | 3900 | 91 | [10 empty] | 0 | 112 | [8 empty] | 46710 | 82 | 0 | 148 |  |  | 0 | 155 | [6 empty] | 0 | 93 | [12 empty] | 0 | 77 | [30 empty] | 325210 | 54 | [10 empty] | 0 | 93 | [26 empty] | 619520 | 222 |  |  |  | 2025 | Lihao Sun, Xi Chen, Yi Zheng, Shixin Zhang, Fangcheng Pu, Yihan Wu, Jiajian Lu, Kai Ou, Yan Li, Pengpeng Yu, Critical metals Ga and Ge enrichment in the last-stage and low-temperature sphalerite from the Guojiagou Zn-Pb deposit, western Qinling Orogen, NW China, Ore Geology Reviews, Volume 179, 2025, 106494, https://doi.org/10.1016/j.oregeorev.2025.106494. |  | CHN |  | 106.08851 | 33.86129 | [5 empty] | Highly uncertain location; found on Mindat.org |  |  |  | 2025-03-27
| Guojiagou |  | Basin hydrothermal | Sediment-hosted | Irish-type sediment-hosted zinc-lead | Zn, Pb | Ga, Ge, In | Zn, Pb, Ga, Ge, In | Sun et al., 2025 |  | GJ-1-3-2 | GJ-1-3-2@6 | unknown | Guojiagou |  |  |  | unknown | hand specimen | grab | rock | samples from underground and drill core | Qinling Orogen |  |  |  | ore |  | mineralisation | unknown | sphalerite | Sp2 |  | Infilling and replacement | Dark red to colorless |  |  | ankerite, quartz, pyrite, calcite, galena, chalcopyrite, tetrahedrite, arsenopyrite, marcasite |  | EPMA | JEOL JXA-iSP100 electron probe microanalyzer | Southern Marine Science and Engineering Guangdong Laboratory | accelerating voltage of 20 kV, a probe current of 20nA, and a beam diameter of 5 μm | sphalerite, pyrite, greenockite, gallium phosphide, germanium dioxide, indium phosphide, chalcopyrite, tin metal | [20 empty] | 3920 | 91 | [10 empty] | 0 | 112 | [8 empty] | 47150 | 82 | 0 | 148 |  |  | 0 | 155 | [6 empty] | 0 | 93 | [12 empty] | 30 | 77 | [30 empty] | 325090 | 54 | [10 empty] | 0 | 93 | [26 empty] | 613910 | 222 |  |  |  | 2025 | Lihao Sun, Xi Chen, Yi Zheng, Shixin Zhang, Fangcheng Pu, Yihan Wu, Jiajian Lu, Kai Ou, Yan Li, Pengpeng Yu, Critical metals Ga and Ge enrichment in the last-stage and low-temperature sphalerite from the Guojiagou Zn-Pb deposit, western Qinling Orogen, NW China, Ore Geology Reviews, Volume 179, 2025, 106494, https://doi.org/10.1016/j.oregeorev.2025.106494. |  | CHN |  | 106.08851 | 33.86129 | [5 empty] | Highly uncertain location; found on Mindat.org |  |  |  | 2025-03-27
| Guojiagou |  | Basin hydrothermal | Sediment-hosted | Irish-type sediment-hosted zinc-lead | Zn, Pb | Ga, Ge, In | Zn, Pb, Ga, Ge, In | Sun et al., 2025 |  | GT-N7-18-Z-1 | GT-N7-18-Z-1@5 | unknown | Guojiagou |  |  |  | unknown | hand specimen | grab | rock | samples from underground and drill core | Qinling Orogen |  |  |  | ore |  | mineralisation | unknown | sphalerite | Sp2 |  | Infilling and replacement | Dark red to colorless |  |  | ankerite, quartz, pyrite, calcite, galena, chalcopyrite, tetrahedrite, arsenopyrite, marcasite |  | EPMA | JEOL JXA-iSP100 electron probe microanalyzer | Southern Marine Science and Engineering Guangdong Laboratory | accelerating voltage of 20 kV, a probe current of 20nA, and a beam diameter of 5 μm | sphalerite, pyrite, greenockite, gallium phosphide, germanium dioxide, indium phosphide, chalcopyrite, tin metal | [20 empty] | 2450 | 91 | [10 empty] | 440 | 112 | [8 empty] | 29780 | 82 | 0 | 148 |  |  | 0 | 155 | [6 empty] | 0 | 93 | [12 empty] | 0 | 77 | [30 empty] | 328840 | 54 | [10 empty] | 0 | 93 | [26 empty] | 630800 | 222 |  |  |  | 2025 | Lihao Sun, Xi Chen, Yi Zheng, Shixin Zhang, Fangcheng Pu, Yihan Wu, Jiajian Lu, Kai Ou, Yan Li, Pengpeng Yu, Critical metals Ga and Ge enrichment in the last-stage and low-temperature sphalerite from the Guojiagou Zn-Pb deposit, western Qinling Orogen, NW China, Ore Geology Reviews, Volume 179, 2025, 106494, https://doi.org/10.1016/j.oregeorev.2025.106494. |  | CHN |  | 106.08851 | 33.86129 | [5 empty] | Highly uncertain location; found on Mindat.org |  |  |  | 2025-03-27
| Guojiagou |  | Basin hydrothermal | Sediment-hosted | Irish-type sediment-hosted zinc-lead | Zn, Pb | Ga, Ge, In | Zn, Pb, Ga, Ge, In | Sun et al., 2025 |  | GT-N7-18-Z-1 | GT-N7-18-Z-1@6 | unknown | Guojiagou |  |  |  | unknown | hand specimen | grab | rock | samples from underground and drill core | Qinling Orogen |  |  |  | ore |  | mineralisation | unknown | sphalerite | Sp2 |  | Infilling and replacement | Dark red to colorless |  |  | ankerite, quartz, pyrite, calcite, galena, chalcopyrite, tetrahedrite, arsenopyrite, marcasite |  | EPMA | JEOL JXA-iSP100 electron probe microanalyzer | Southern Marine Science and Engineering Guangdong Laboratory | accelerating voltage of 20 kV, a probe current of 20nA, and a beam diameter of 5 μm | sphalerite, pyrite, greenockite, gallium phosphide, germanium dioxide, indium phosphide, chalcopyrite, tin metal | [20 empty] | 2750 | 91 | [10 empty] | 80 | 112 | [8 empty] | 29440 | 82 | 0 | 148 |  |  | 0 | 155 | [6 empty] | 0 | 93 | [12 empty] | 90 | 77 | [30 empty] | 320090 | 54 | [10 empty] | 0 | 93 | [26 empty] | 632590 | 222 |  |  |  | 2025 | Lihao Sun, Xi Chen, Yi Zheng, Shixin Zhang, Fangcheng Pu, Yihan Wu, Jiajian Lu, Kai Ou, Yan Li, Pengpeng Yu, Critical metals Ga and Ge enrichment in the last-stage and low-temperature sphalerite from the Guojiagou Zn-Pb deposit, western Qinling Orogen, NW China, Ore Geology Reviews, Volume 179, 2025, 106494, https://doi.org/10.1016/j.oregeorev.2025.106494. |  | CHN |  | 106.08851 | 33.86129 | [5 empty] | Highly uncertain location; found on Mindat.org |  |  |  | 2025-03-27
| Guojiagou |  | Basin hydrothermal | Sediment-hosted | Irish-type sediment-hosted zinc-lead | Zn, Pb | Ga, Ge, In | Zn, Pb, Ga, Ge, In | Sun et al., 2025 |  | GJG-1-36J-1-SP | GJG-1-36J-1-SP@1 | unknown | Guojiagou |  |  |  | unknown | hand specimen | grab | rock | samples from underground and drill core | Qinling Orogen |  |  |  | ore |  | mineralisation | unknown | sphalerite | Sp2 |  | Infilling and replacement | Dark red to colorless |  |  | ankerite, quartz, pyrite, calcite, galena, chalcopyrite, tetrahedrite, arsenopyrite, marcasite |  | EPMA | JEOL JXA-iSP100 electron probe microanalyzer | Southern Marine Science and Engineering Guangdong Laboratory | accelerating voltage of 20 kV, a probe current of 20nA, and a beam diameter of 5 μm | sphalerite, pyrite, greenockite, gallium phosphide, germanium dioxide, indium phosphide, chalcopyrite, tin metal | [20 empty] | 3470 | 91 | [10 empty] | 0 | 112 | [8 empty] | 33980 | 82 | 0 | 148 |  |  | 0 | 155 | [6 empty] | 20 | 93 | [12 empty] | 70 | 77 | [30 empty] | 322820 | 54 | [10 empty] | 100 | 93 | [26 empty] | 627270 | 222 |  |  |  | 2025 | Lihao Sun, Xi Chen, Yi Zheng, Shixin Zhang, Fangcheng Pu, Yihan Wu, Jiajian Lu, Kai Ou, Yan Li, Pengpeng Yu, Critical metals Ga and Ge enrichment in the last-stage and low-temperature sphalerite from the Guojiagou Zn-Pb deposit, western Qinling Orogen, NW China, Ore Geology Reviews, Volume 179, 2025, 106494, https://doi.org/10.1016/j.oregeorev.2025.106494. |  | CHN |  | 106.08851 | 33.86129 | [5 empty] | Highly uncertain location; found on Mindat.org |  |  |  | 2025-03-27
| Guojiagou |  | Basin hydrothermal | Sediment-hosted | Irish-type sediment-hosted zinc-lead | Zn, Pb | Ga, Ge, In | Zn, Pb, Ga, Ge, In | Sun et al., 2025 |  | GJG-1-36J-1-SP | GJG-1-36J-1-SP@2 | unknown | Guojiagou |  |  |  | unknown | hand specimen | grab | rock | samples from underground and drill core | Qinling Orogen |  |  |  | ore |  | mineralisation | unknown | sphalerite | Sp2 |  | Infilling and replacement | Dark red to colorless |  |  | ankerite, quartz, pyrite, calcite, galena, chalcopyrite, tetrahedrite, arsenopyrite, marcasite |  | EPMA | JEOL JXA-iSP100 electron probe microanalyzer | Southern Marine Science and Engineering Guangdong Laboratory | accelerating voltage of 20 kV, a probe current of 20nA, and a beam diameter of 5 μm | sphalerite, pyrite, greenockite, gallium phosphide, germanium dioxide, indium phosphide, chalcopyrite, tin metal | [20 empty] | 3340 | 91 | [10 empty] | 0 | 112 | [8 empty] | 33730 | 82 | 0 | 148 |  |  | 0 | 155 | [6 empty] | 0 | 93 | [12 empty] | 0 | 77 | [30 empty] | 324420 | 54 | [10 empty] | 0 | 93 | [26 empty] | 621390 | 222 |  |  |  | 2025 | Lihao Sun, Xi Chen, Yi Zheng, Shixin Zhang, Fangcheng Pu, Yihan Wu, Jiajian Lu, Kai Ou, Yan Li, Pengpeng Yu, Critical metals Ga and Ge enrichment in the last-stage and low-temperature sphalerite from the Guojiagou Zn-Pb deposit, western Qinling Orogen, NW China, Ore Geology Reviews, Volume 179, 2025, 106494, https://doi.org/10.1016/j.oregeorev.2025.106494. |  | CHN |  | 106.08851 | 33.86129 | [5 empty] | Highly uncertain location; found on Mindat.org |  |  |  | 2025-03-27
| Guojiagou |  | Basin hydrothermal | Sediment-hosted | Irish-type sediment-hosted zinc-lead | Zn, Pb | Ga, Ge, In | Zn, Pb, Ga, Ge, In | Sun et al., 2025 |  | GJG-1-36J-1-SP | GJG-1-36J-1-SP@3 | unknown | Guojiagou |  |  |  | unknown | hand specimen | grab | rock | samples from underground and drill core | Qinling Orogen |  |  |  | ore |  | mineralisation | unknown | sphalerite | Sp2 |  | Infilling and replacement | Dark red to colorless |  |  | ankerite, quartz, pyrite, calcite, galena, chalcopyrite, tetrahedrite, arsenopyrite, marcasite |  | EPMA | JEOL JXA-iSP100 electron probe microanalyzer | Southern Marine Science and Engineering Guangdong Laboratory | accelerating voltage of 20 kV, a probe current of 20nA, and a beam diameter of 5 μm | sphalerite, pyrite, greenockite, gallium phosphide, germanium dioxide, indium phosphide, chalcopyrite, tin metal | [20 empty] | 3430 | 91 | [10 empty] | 0 | 112 | [8 empty] | 33300 | 82 | 0 | 148 |  |  | 0 | 155 | [6 empty] | 0 | 93 | [12 empty] | 0 | 77 | [30 empty] | 325820 | 54 | [10 empty] | 10 | 93 | [26 empty] | 623640 | 222 |  |  |  | 2025 | Lihao Sun, Xi Chen, Yi Zheng, Shixin Zhang, Fangcheng Pu, Yihan Wu, Jiajian Lu, Kai Ou, Yan Li, Pengpeng Yu, Critical metals Ga and Ge enrichment in the last-stage and low-temperature sphalerite from the Guojiagou Zn-Pb deposit, western Qinling Orogen, NW China, Ore Geology Reviews, Volume 179, 2025, 106494, https://doi.org/10.1016/j.oregeorev.2025.106494. |  | CHN |  | 106.08851 | 33.86129 | [5 empty] | Highly uncertain location; found on Mindat.org |  |  |  | 2025-03-27
| Guojiagou |  | Basin hydrothermal | Sediment-hosted | Irish-type sediment-hosted zinc-lead | Zn, Pb | Ga, Ge, In | Zn, Pb, Ga, Ge, In | Sun et al., 2025 |  | GJG-1-36J-1-SP | GJG-1-36J-1-SP@4 | unknown | Guojiagou |  |  |  | unknown | hand specimen | grab | rock | samples from underground and drill core | Qinling Orogen |  |  |  | ore |  | mineralisation | unknown | sphalerite | Sp2 |  | Infilling and replacement | Dark red to colorless |  |  | ankerite, quartz, pyrite, calcite, galena, chalcopyrite, tetrahedrite, arsenopyrite, marcasite |  | EPMA | JEOL JXA-iSP100 electron probe microanalyzer | Southern Marine Science and Engineering Guangdong Laboratory | accelerating voltage of 20 kV, a probe current of 20nA, and a beam diameter of 5 μm | sphalerite, pyrite, greenockite, gallium phosphide, germanium dioxide, indium phosphide, chalcopyrite, tin metal | [20 empty] | 3350 | 91 | [10 empty] | 0 | 112 | [8 empty] | 34140 | 82 | 0 | 148 |  |  | 0 | 155 | [6 empty] | 20 | 93 | [12 empty] | 0 | 77 | [30 empty] | 321860 | 54 | [10 empty] | 50 | 93 | [26 empty] | 631900 | 222 |  |  |  | 2025 | Lihao Sun, Xi Chen, Yi Zheng, Shixin Zhang, Fangcheng Pu, Yihan Wu, Jiajian Lu, Kai Ou, Yan Li, Pengpeng Yu, Critical metals Ga and Ge enrichment in the last-stage and low-temperature sphalerite from the Guojiagou Zn-Pb deposit, western Qinling Orogen, NW China, Ore Geology Reviews, Volume 179, 2025, 106494, https://doi.org/10.1016/j.oregeorev.2025.106494. |  | CHN |  | 106.08851 | 33.86129 | [5 empty] | Highly uncertain location; found on Mindat.org |  |  |  | 2025-03-27
| Guojiagou |  | Basin hydrothermal | Sediment-hosted | Irish-type sediment-hosted zinc-lead | Zn, Pb | Ga, Ge, In | Zn, Pb, Ga, Ge, In | Sun et al., 2025 |  | GJG-1-36J-1-SP | GJG-1-36J-1-SP@5 | unknown | Guojiagou |  |  |  | unknown | hand specimen | grab | rock | samples from underground and drill core | Qinling Orogen |  |  |  | ore |  | mineralisation | unknown | sphalerite | Sp2 |  | Infilling and replacement | Dark red to colorless |  |  | ankerite, quartz, pyrite, calcite, galena, chalcopyrite, tetrahedrite, arsenopyrite, marcasite |  | EPMA | JEOL JXA-iSP100 electron probe microanalyzer | Southern Marine Science and Engineering Guangdong Laboratory | accelerating voltage of 20 kV, a probe current of 20nA, and a beam diameter of 5 μm | sphalerite, pyrite, greenockite, gallium phosphide, germanium dioxide, indium phosphide, chalcopyrite, tin metal | [20 empty] | 3470 | 91 | [10 empty] | 0 | 112 | [8 empty] | 33670 | 82 | 0 | 148 |  |  | 0 | 155 | [6 empty] | 0 | 93 | [12 empty] | 110 | 77 | [30 empty] | 324580 | 54 | [10 empty] | 0 | 93 | [26 empty] | 625740 | 222 |  |  |  | 2025 | Lihao Sun, Xi Chen, Yi Zheng, Shixin Zhang, Fangcheng Pu, Yihan Wu, Jiajian Lu, Kai Ou, Yan Li, Pengpeng Yu, Critical metals Ga and Ge enrichment in the last-stage and low-temperature sphalerite from the Guojiagou Zn-Pb deposit, western Qinling Orogen, NW China, Ore Geology Reviews, Volume 179, 2025, 106494, https://doi.org/10.1016/j.oregeorev.2025.106494. |  | CHN |  | 106.08851 | 33.86129 | [5 empty] | Highly uncertain location; found on Mindat.org |  |  |  | 2025-03-27
| Guojiagou |  | Basin hydrothermal | Sediment-hosted | Irish-type sediment-hosted zinc-lead | Zn, Pb | Ga, Ge, In | Zn, Pb, Ga, Ge, In | Sun et al., 2025 |  | GJG-1-36J-1-SP | GJG-1-36J-1-SP@6 | unknown | Guojiagou |  |  |  | unknown | hand specimen | grab | rock | samples from underground and drill core | Qinling Orogen |  |  |  | ore |  | mineralisation | unknown | sphalerite | Sp2 |  | Infilling and replacement | Dark red to colorless |  |  | ankerite, quartz, pyrite, calcite, galena, chalcopyrite, tetrahedrite, arsenopyrite, marcasite |  | EPMA | JEOL JXA-iSP100 electron probe microanalyzer | Southern Marine Science and Engineering Guangdong Laboratory | accelerating voltage of 20 kV, a probe current of 20nA, and a beam diameter of 5 μm | sphalerite, pyrite, greenockite, gallium phosphide, germanium dioxide, indium phosphide, chalcopyrite, tin metal | [20 empty] | 3560 | 91 | [10 empty] | 0 | 112 | [8 empty] | 33660 | 82 | 0 | 148 |  |  | 0 | 155 | [6 empty] | 0 | 93 | [12 empty] | 70 | 77 | [30 empty] | 325220 | 54 | [10 empty] | 0 | 93 | [26 empty] | 631760 | 222 |  |  |  | 2025 | Lihao Sun, Xi Chen, Yi Zheng, Shixin Zhang, Fangcheng Pu, Yihan Wu, Jiajian Lu, Kai Ou, Yan Li, Pengpeng Yu, Critical metals Ga and Ge enrichment in the last-stage and low-temperature sphalerite from the Guojiagou Zn-Pb deposit, western Qinling Orogen, NW China, Ore Geology Reviews, Volume 179, 2025, 106494, https://doi.org/10.1016/j.oregeorev.2025.106494. |  | CHN |  | 106.08851 | 33.86129 | [5 empty] | Highly uncertain location; found on Mindat.org |  |  |  | 2025-03-27
| Guojiagou |  | Basin hydrothermal | Sediment-hosted | Irish-type sediment-hosted zinc-lead | Zn, Pb | Ga, Ge, In | Zn, Pb, Ga, Ge, In | Sun et al., 2025 |  | GJG-1-5-1-SP | GJG-1-5-1-SP@1 | unknown | Guojiagou |  |  |  | unknown | hand specimen | grab | rock | samples from underground and drill core | Qinling Orogen |  |  |  | ore |  | mineralisation | unknown | sphalerite | Sp2 |  | Infilling and replacement | Dark red to colorless |  |  | ankerite, quartz, pyrite, calcite, galena, chalcopyrite, tetrahedrite, arsenopyrite, marcasite |  | EPMA | JEOL JXA-iSP100 electron probe microanalyzer | Southern Marine Science and Engineering Guangdong Laboratory | accelerating voltage of 20 kV, a probe current of 20nA, and a beam diameter of 5 μm | sphalerite, pyrite, greenockite, gallium phosphide, germanium dioxide, indium phosphide, chalcopyrite, tin metal | [20 empty] | 3510 | 91 | [10 empty] | 0 | 112 | [8 empty] | 34460 | 82 | 0 | 148 |  |  | 0 | 155 | [6 empty] | 0 | 93 | [12 empty] | 90 | 77 | [30 empty] | 325590 | 54 | [10 empty] | 100 | 93 | [26 empty] | 629240 | 222 |  |  |  | 2025 | Lihao Sun, Xi Chen, Yi Zheng, Shixin Zhang, Fangcheng Pu, Yihan Wu, Jiajian Lu, Kai Ou, Yan Li, Pengpeng Yu, Critical metals Ga and Ge enrichment in the last-stage and low-temperature sphalerite from the Guojiagou Zn-Pb deposit, western Qinling Orogen, NW China, Ore Geology Reviews, Volume 179, 2025, 106494, https://doi.org/10.1016/j.oregeorev.2025.106494. |  | CHN |  | 106.08851 | 33.86129 | [5 empty] | Highly uncertain location; found on Mindat.org |  |  |  | 2025-03-27
| Guojiagou |  | Basin hydrothermal | Sediment-hosted | Irish-type sediment-hosted zinc-lead | Zn, Pb | Ga, Ge, In | Zn, Pb, Ga, Ge, In | Sun et al., 2025 |  | GJG-1-5-1-SP | GJG-1-5-1-SP@2 | unknown | Guojiagou |  |  |  | unknown | hand specimen | grab | rock | samples from underground and drill core | Qinling Orogen |  |  |  | ore |  | mineralisation | unknown | sphalerite | Sp2 |  | Infilling and replacement | Dark red to colorless |  |  | ankerite, quartz, pyrite, calcite, galena, chalcopyrite, tetrahedrite, arsenopyrite, marcasite |  | EPMA | JEOL JXA-iSP100 electron probe microanalyzer | Southern Marine Science and Engineering Guangdong Laboratory | accelerating voltage of 20 kV, a probe current of 20nA, and a beam diameter of 5 μm | sphalerite, pyrite, greenockite, gallium phosphide, germanium dioxide, indium phosphide, chalcopyrite, tin metal | [20 empty] | 3610 | 91 | [10 empty] | 0 | 112 | [8 empty] | 35650 | 82 | 0 | 148 |  |  | 0 | 155 | [6 empty] | 0 | 93 | [12 empty] | 0 | 77 | [30 empty] | 326290 | 54 | [10 empty] | 210 | 93 | [26 empty] | 631930 | 222 |  |  |  | 2025 | Lihao Sun, Xi Chen, Yi Zheng, Shixin Zhang, Fangcheng Pu, Yihan Wu, Jiajian Lu, Kai Ou, Yan Li, Pengpeng Yu, Critical metals Ga and Ge enrichment in the last-stage and low-temperature sphalerite from the Guojiagou Zn-Pb deposit, western Qinling Orogen, NW China, Ore Geology Reviews, Volume 179, 2025, 106494, https://doi.org/10.1016/j.oregeorev.2025.106494. |  | CHN |  | 106.08851 | 33.86129 | [5 empty] | Highly uncertain location; found on Mindat.org |  |  |  | 2025-03-27
| Guojiagou |  | Basin hydrothermal | Sediment-hosted | Irish-type sediment-hosted zinc-lead | Zn, Pb | Ga, Ge, In | Zn, Pb, Ga, Ge, In | Sun et al., 2025 |  | GJG-1-5-1-SP | GJG-1-5-1-SP@3 | unknown | Guojiagou |  |  |  | unknown | hand specimen | grab | rock | samples from underground and drill core | Qinling Orogen |  |  |  | ore |  | mineralisation | unknown | sphalerite | Sp2 |  | Infilling and replacement | Dark red to colorless |  |  | ankerite, quartz, pyrite, calcite, galena, chalcopyrite, tetrahedrite, arsenopyrite, marcasite |  | EPMA | JEOL JXA-iSP100 electron probe microanalyzer | Southern Marine Science and Engineering Guangdong Laboratory | accelerating voltage of 20 kV, a probe current of 20nA, and a beam diameter of 5 μm | sphalerite, pyrite, greenockite, gallium phosphide, germanium dioxide, indium phosphide, chalcopyrite, tin metal | [20 empty] | 3560 | 91 | [10 empty] | 740 | 112 | [8 empty] | 36080 | 82 | 0 | 148 |  |  | 0 | 155 | [6 empty] | 0 | 93 | [12 empty] | 100 | 77 | [30 empty] | 326240 | 54 | [10 empty] | 640 | 93 | [26 empty] | 624740 | 222 |  |  |  | 2025 | Lihao Sun, Xi Chen, Yi Zheng, Shixin Zhang, Fangcheng Pu, Yihan Wu, Jiajian Lu, Kai Ou, Yan Li, Pengpeng Yu, Critical metals Ga and Ge enrichment in the last-stage and low-temperature sphalerite from the Guojiagou Zn-Pb deposit, western Qinling Orogen, NW China, Ore Geology Reviews, Volume 179, 2025, 106494, https://doi.org/10.1016/j.oregeorev.2025.106494. |  | CHN |  | 106.08851 | 33.86129 | [5 empty] | Highly uncertain location; found on Mindat.org |  |  |  | 2025-03-27
| Guojiagou |  | Basin hydrothermal | Sediment-hosted | Irish-type sediment-hosted zinc-lead | Zn, Pb | Ga, Ge, In | Zn, Pb, Ga, Ge, In | Sun et al., 2025 |  | GJG-1-5-1-SP | GJG-1-5-1-SP@4 | unknown | Guojiagou |  |  |  | unknown | hand specimen | grab | rock | samples from underground and drill core | Qinling Orogen |  |  |  | ore |  | mineralisation | unknown | sphalerite | Sp2 |  | Infilling and replacement | Dark red to colorless |  |  | ankerite, quartz, pyrite, calcite, galena, chalcopyrite, tetrahedrite, arsenopyrite, marcasite |  | EPMA | JEOL JXA-iSP100 electron probe microanalyzer | Southern Marine Science and Engineering Guangdong Laboratory | accelerating voltage of 20 kV, a probe current of 20nA, and a beam diameter of 5 μm | sphalerite, pyrite, greenockite, gallium phosphide, germanium dioxide, indium phosphide, chalcopyrite, tin metal | [20 empty] | 3610 | 91 | [10 empty] | 0 | 112 | [8 empty] | 36200 | 82 | 0 | 148 |  |  | 0 | 155 | [6 empty] | 0 | 93 | [12 empty] | 0 | 77 | [30 empty] | 325800 | 54 | [10 empty] | 60 | 93 | [26 empty] | 629340 | 222 |  |  |  | 2025 | Lihao Sun, Xi Chen, Yi Zheng, Shixin Zhang, Fangcheng Pu, Yihan Wu, Jiajian Lu, Kai Ou, Yan Li, Pengpeng Yu, Critical metals Ga and Ge enrichment in the last-stage and low-temperature sphalerite from the Guojiagou Zn-Pb deposit, western Qinling Orogen, NW China, Ore Geology Reviews, Volume 179, 2025, 106494, https://doi.org/10.1016/j.oregeorev.2025.106494. |  | CHN |  | 106.08851 | 33.86129 | [5 empty] | Highly uncertain location; found on Mindat.org |  |  |  | 2025-03-27
| Guojiagou |  | Basin hydrothermal | Sediment-hosted | Irish-type sediment-hosted zinc-lead | Zn, Pb | Ga, Ge, In | Zn, Pb, Ga, Ge, In | Sun et al., 2025 |  | GJG-1-5-1-SP | GJG-1-5-1-SP@5 | unknown | Guojiagou |  |  |  | unknown | hand specimen | grab | rock | samples from underground and drill core | Qinling Orogen |  |  |  | ore |  | mineralisation | unknown | sphalerite | Sp2 |  | Infilling and replacement | Dark red to colorless |  |  | ankerite, quartz, pyrite, calcite, galena, chalcopyrite, tetrahedrite, arsenopyrite, marcasite |  | EPMA | JEOL JXA-iSP100 electron probe microanalyzer | Southern Marine Science and Engineering Guangdong Laboratory | accelerating voltage of 20 kV, a probe current of 20nA, and a beam diameter of 5 μm | sphalerite, pyrite, greenockite, gallium phosphide, germanium dioxide, indium phosphide, chalcopyrite, tin metal | [20 empty] | 3680 | 91 | [10 empty] | 0 | 112 | [8 empty] | 36660 | 82 | 0 | 148 |  |  | 0 | 155 | [6 empty] | 0 | 93 | [12 empty] | 0 | 77 | [30 empty] | 327770 | 54 | [10 empty] | 50 | 93 | [26 empty] | 630030 | 222 |  |  |  | 2025 | Lihao Sun, Xi Chen, Yi Zheng, Shixin Zhang, Fangcheng Pu, Yihan Wu, Jiajian Lu, Kai Ou, Yan Li, Pengpeng Yu, Critical metals Ga and Ge enrichment in the last-stage and low-temperature sphalerite from the Guojiagou Zn-Pb deposit, western Qinling Orogen, NW China, Ore Geology Reviews, Volume 179, 2025, 106494, https://doi.org/10.1016/j.oregeorev.2025.106494. |  | CHN |  | 106.08851 | 33.86129 | [5 empty] | Highly uncertain location; found on Mindat.org |  |  |  | 2025-03-27
| Guojiagou |  | Basin hydrothermal | Sediment-hosted | Irish-type sediment-hosted zinc-lead | Zn, Pb | Ga, Ge, In | Zn, Pb, Ga, Ge, In | Sun et al., 2025 |  | GJG-1-5-1-SP | GJG-1-5-1-SP@6 | unknown | Guojiagou |  |  |  | unknown | hand specimen | grab | rock | samples from underground and drill core | Qinling Orogen |  |  |  | ore |  | mineralisation | unknown | sphalerite | Sp2 |  | Infilling and replacement | Dark red to colorless |  |  | ankerite, quartz, pyrite, calcite, galena, chalcopyrite, tetrahedrite, arsenopyrite, marcasite |  | EPMA | JEOL JXA-iSP100 electron probe microanalyzer | Southern Marine Science and Engineering Guangdong Laboratory | accelerating voltage of 20 kV, a probe current of 20nA, and a beam diameter of 5 μm | sphalerite, pyrite, greenockite, gallium phosphide, germanium dioxide, indium phosphide, chalcopyrite, tin metal | [20 empty] | 3760 | 91 | [10 empty] | 50 | 112 | [8 empty] | 37360 | 82 | 0 | 148 |  |  | 0 | 155 | [6 empty] | 0 | 93 | [12 empty] | 0 | 77 | [30 empty] | 326060 | 54 | [10 empty] | 60 | 93 | [26 empty] | 625260 | 222 |  |  |  | 2025 | Lihao Sun, Xi Chen, Yi Zheng, Shixin Zhang, Fangcheng Pu, Yihan Wu, Jiajian Lu, Kai Ou, Yan Li, Pengpeng Yu, Critical metals Ga and Ge enrichment in the last-stage and low-temperature sphalerite from the Guojiagou Zn-Pb deposit, western Qinling Orogen, NW China, Ore Geology Reviews, Volume 179, 2025, 106494, https://doi.org/10.1016/j.oregeorev.2025.106494. |  | CHN |  | 106.08851 | 33.86129 | [5 empty] | Highly uncertain location; found on Mindat.org |  |  |  | 2025-03-27
| Guojiagou |  | Basin hydrothermal | Sediment-hosted | Irish-type sediment-hosted zinc-lead | Zn, Pb | Ga, Ge, In | Zn, Pb, Ga, Ge, In | Sun et al., 2025 |  | GJ-S1-11-1 | GJ-S1-11-1@1 | unknown | Guojiagou |  |  |  | unknown | hand specimen | grab | rock | samples from underground and drill core | Qinling Orogen |  |  |  | ore |  | mineralisation | unknown | sphalerite | Sp2 |  | Infilling and replacement | Dark red to colorless |  |  | ankerite, quartz, pyrite, calcite, galena, chalcopyrite, tetrahedrite, arsenopyrite, marcasite |  | EPMA | JEOL JXA-iSP100 electron probe microanalyzer | Southern Marine Science and Engineering Guangdong Laboratory | accelerating voltage of 20 kV, a probe current of 20nA, and a beam diameter of 5 μm | sphalerite, pyrite, greenockite, gallium phosphide, germanium dioxide, indium phosphide, chalcopyrite, tin metal | [20 empty] | 2600 | 91 | [10 empty] | 0 | 112 | [8 empty] | 25270 | 82 | 0 | 148 |  |  | 0 | 155 | [6 empty] | 0 | 93 | [12 empty] | 0 | 77 | [30 empty] | 325940 | 54 | [10 empty] | 0 | 93 | [26 empty] | 637620 | 222 |  |  |  | 2025 | Lihao Sun, Xi Chen, Yi Zheng, Shixin Zhang, Fangcheng Pu, Yihan Wu, Jiajian Lu, Kai Ou, Yan Li, Pengpeng Yu, Critical metals Ga and Ge enrichment in the last-stage and low-temperature sphalerite from the Guojiagou Zn-Pb deposit, western Qinling Orogen, NW China, Ore Geology Reviews, Volume 179, 2025, 106494, https://doi.org/10.1016/j.oregeorev.2025.106494. |  | CHN |  | 106.08851 | 33.86129 | [5 empty] | Highly uncertain location; found on Mindat.org |  |  |  | 2025-03-27
| Guojiagou |  | Basin hydrothermal | Sediment-hosted | Irish-type sediment-hosted zinc-lead | Zn, Pb | Ga, Ge, In | Zn, Pb, Ga, Ge, In | Sun et al., 2025 |  | GJ-S1-11-1 | GJ-S1-11-1@2 | unknown | Guojiagou |  |  |  | unknown | hand specimen | grab | rock | samples from underground and drill core | Qinling Orogen |  |  |  | ore |  | mineralisation | unknown | sphalerite | Sp2 |  | Infilling and replacement | Dark red to colorless |  |  | ankerite, quartz, pyrite, calcite, galena, chalcopyrite, tetrahedrite, arsenopyrite, marcasite |  | EPMA | JEOL JXA-iSP100 electron probe microanalyzer | Southern Marine Science and Engineering Guangdong Laboratory | accelerating voltage of 20 kV, a probe current of 20nA, and a beam diameter of 5 μm | sphalerite, pyrite, greenockite, gallium phosphide, germanium dioxide, indium phosphide, chalcopyrite, tin metal | [20 empty] | 2550 | 91 | [10 empty] | 0 | 112 | [8 empty] | 28430 | 82 | 0 | 148 |  |  | 0 | 155 | [6 empty] | 0 | 93 | [12 empty] | 30 | 77 | [30 empty] | 323830 | 54 | [10 empty] | 130 | 93 | [26 empty] | 632050 | 222 |  |  |  | 2025 | Lihao Sun, Xi Chen, Yi Zheng, Shixin Zhang, Fangcheng Pu, Yihan Wu, Jiajian Lu, Kai Ou, Yan Li, Pengpeng Yu, Critical metals Ga and Ge enrichment in the last-stage and low-temperature sphalerite from the Guojiagou Zn-Pb deposit, western Qinling Orogen, NW China, Ore Geology Reviews, Volume 179, 2025, 106494, https://doi.org/10.1016/j.oregeorev.2025.106494. |  | CHN |  | 106.08851 | 33.86129 | [5 empty] | Highly uncertain location; found on Mindat.org |  |  |  | 2025-03-27
| Guojiagou |  | Basin hydrothermal | Sediment-hosted | Irish-type sediment-hosted zinc-lead | Zn, Pb | Ga, Ge, In | Zn, Pb, Ga, Ge, In | Sun et al., 2025 |  | GJ-S1-11-1 | GJ-S1-11-1@3 | unknown | Guojiagou |  |  |  | unknown | hand specimen | grab | rock | samples from underground and drill core | Qinling Orogen |  |  |  | ore |  | mineralisation | unknown | sphalerite | Sp2 |  | Infilling and replacement | Dark red to colorless |  |  | ankerite, quartz, pyrite, calcite, galena, chalcopyrite, tetrahedrite, arsenopyrite, marcasite |  | EPMA | JEOL JXA-iSP100 electron probe microanalyzer | Southern Marine Science and Engineering Guangdong Laboratory | accelerating voltage of 20 kV, a probe current of 20nA, and a beam diameter of 5 μm | sphalerite, pyrite, greenockite, gallium phosphide, germanium dioxide, indium phosphide, chalcopyrite, tin metal | [20 empty] | 2860 | 91 | [10 empty] | 0 | 112 | [8 empty] | 42400 | 82 | 0 | 148 |  |  | 0 | 155 | [6 empty] | 10 | 93 | [12 empty] | 0 | 77 | [30 empty] | 324250 | 54 | [10 empty] | 0 | 93 | [26 empty] | 618310 | 222 |  |  |  | 2025 | Lihao Sun, Xi Chen, Yi Zheng, Shixin Zhang, Fangcheng Pu, Yihan Wu, Jiajian Lu, Kai Ou, Yan Li, Pengpeng Yu, Critical metals Ga and Ge enrichment in the last-stage and low-temperature sphalerite from the Guojiagou Zn-Pb deposit, western Qinling Orogen, NW China, Ore Geology Reviews, Volume 179, 2025, 106494, https://doi.org/10.1016/j.oregeorev.2025.106494. |  | CHN |  | 106.08851 | 33.86129 | [5 empty] | Highly uncertain location; found on Mindat.org |  |  |  | 2025-03-27
| Guojiagou |  | Basin hydrothermal | Sediment-hosted | Irish-type sediment-hosted zinc-lead | Zn, Pb | Ga, Ge, In | Zn, Pb, Ga, Ge, In | Sun et al., 2025 |  | GJ-S1-11-1 | GJ-S1-11-1@4 | unknown | Guojiagou |  |  |  | unknown | hand specimen | grab | rock | samples from underground and drill core | Qinling Orogen |  |  |  | ore |  | mineralisation | unknown | sphalerite | Sp2 |  | Infilling and replacement | Dark red to colorless |  |  | ankerite, quartz, pyrite, calcite, galena, chalcopyrite, tetrahedrite, arsenopyrite, marcasite |  | EPMA | JEOL JXA-iSP100 electron probe microanalyzer | Southern Marine Science and Engineering Guangdong Laboratory | accelerating voltage of 20 kV, a probe current of 20nA, and a beam diameter of 5 μm | sphalerite, pyrite, greenockite, gallium phosphide, germanium dioxide, indium phosphide, chalcopyrite, tin metal | [20 empty] | 2900 | 91 | [10 empty] | 0 | 112 | [8 empty] | 32510 | 82 | 0 | 148 |  |  | 0 | 155 | [6 empty] | 0 | 93 | [12 empty] | 0 | 77 | [30 empty] | 327870 | 54 | [10 empty] | 70 | 93 | [26 empty] | 630790 | 222 |  |  |  | 2025 | Lihao Sun, Xi Chen, Yi Zheng, Shixin Zhang, Fangcheng Pu, Yihan Wu, Jiajian Lu, Kai Ou, Yan Li, Pengpeng Yu, Critical metals Ga and Ge enrichment in the last-stage and low-temperature sphalerite from the Guojiagou Zn-Pb deposit, western Qinling Orogen, NW China, Ore Geology Reviews, Volume 179, 2025, 106494, https://doi.org/10.1016/j.oregeorev.2025.106494. |  | CHN |  | 106.08851 | 33.86129 | [5 empty] | Highly uncertain location; found on Mindat.org |  |  |  | 2025-03-27
| Guojiagou |  | Basin hydrothermal | Sediment-hosted | Irish-type sediment-hosted zinc-lead | Zn, Pb | Ga, Ge, In | Zn, Pb, Ga, Ge, In | Sun et al., 2025 |  | GJ-S1-11-1 | GJ-S1-11-1@5 | unknown | Guojiagou |  |  |  | unknown | hand specimen | grab | rock | samples from underground and drill core | Qinling Orogen |  |  |  | ore |  | mineralisation | unknown | sphalerite | Sp2 |  | Infilling and replacement | Dark red to colorless |  |  | ankerite, quartz, pyrite, calcite, galena, chalcopyrite, tetrahedrite, arsenopyrite, marcasite |  | EPMA | JEOL JXA-iSP100 electron probe microanalyzer | Southern Marine Science and Engineering Guangdong Laboratory | accelerating voltage of 20 kV, a probe current of 20nA, and a beam diameter of 5 μm | sphalerite, pyrite, greenockite, gallium phosphide, germanium dioxide, indium phosphide, chalcopyrite, tin metal | [20 empty] | 3320 | 91 | [10 empty] | 0 | 112 | [8 empty] | 47490 | 82 | 0 | 148 |  |  | 0 | 155 | [6 empty] | 0 | 93 | [12 empty] | 20 | 77 | [30 empty] | 323470 | 54 | [10 empty] | 190 | 93 | [26 empty] | 615450 | 222 |  |  |  | 2025 | Lihao Sun, Xi Chen, Yi Zheng, Shixin Zhang, Fangcheng Pu, Yihan Wu, Jiajian Lu, Kai Ou, Yan Li, Pengpeng Yu, Critical metals Ga and Ge enrichment in the last-stage and low-temperature sphalerite from the Guojiagou Zn-Pb deposit, western Qinling Orogen, NW China, Ore Geology Reviews, Volume 179, 2025, 106494, https://doi.org/10.1016/j.oregeorev.2025.106494. |  | CHN |  | 106.08851 | 33.86129 | [5 empty] | Highly uncertain location; found on Mindat.org |  |  |  | 2025-03-27
| Guojiagou |  | Basin hydrothermal | Sediment-hosted | Irish-type sediment-hosted zinc-lead | Zn, Pb | Ga, Ge, In | Zn, Pb, Ga, Ge, In | Sun et al., 2025 |  | GJ-S1-11-1 | GJ-S1-11-1@6 | unknown | Guojiagou |  |  |  | unknown | hand specimen | grab | rock | samples from underground and drill core | Qinling Orogen |  |  |  | ore |  | mineralisation | unknown | sphalerite | Sp2 |  | Infilling and replacement | Dark red to colorless |  |  | ankerite, quartz, pyrite, calcite, galena, chalcopyrite, tetrahedrite, arsenopyrite, marcasite |  | EPMA | JEOL JXA-iSP100 electron probe microanalyzer | Southern Marine Science and Engineering Guangdong Laboratory | accelerating voltage of 20 kV, a probe current of 20nA, and a beam diameter of 5 μm | sphalerite, pyrite, greenockite, gallium phosphide, germanium dioxide, indium phosphide, chalcopyrite, tin metal | [20 empty] | 3350 | 91 | [10 empty] | 0 | 112 | [8 empty] | 46260 | 82 | 0 | 148 |  |  | 0 | 155 | [6 empty] | 0 | 93 | [12 empty] | 0 | 77 | [30 empty] | 322590 | 54 | [10 empty] | 0 | 93 | [26 empty] | 616470 | 222 |  |  |  | 2025 | Lihao Sun, Xi Chen, Yi Zheng, Shixin Zhang, Fangcheng Pu, Yihan Wu, Jiajian Lu, Kai Ou, Yan Li, Pengpeng Yu, Critical metals Ga and Ge enrichment in the last-stage and low-temperature sphalerite from the Guojiagou Zn-Pb deposit, western Qinling Orogen, NW China, Ore Geology Reviews, Volume 179, 2025, 106494, https://doi.org/10.1016/j.oregeorev.2025.106494. |  | CHN |  | 106.08851 | 33.86129 | [5 empty] | Highly uncertain location; found on Mindat.org |  |  |  | 2025-03-27
| Guojiagou |  | Basin hydrothermal | Sediment-hosted | Irish-type sediment-hosted zinc-lead | Zn, Pb | Ga, Ge, In | Zn, Pb, Ga, Ge, In | Sun et al., 2025 |  | GTG-1-2-1L | GTG-1-2-1L@1 | unknown | Guojiagou |  |  |  | unknown | hand specimen | grab | rock | samples from underground and drill core | Qinling Orogen |  |  |  | ore |  | mineralisation | unknown | sphalerite | Sp2 |  | Infilling and replacement | Dark red to colorless |  |  | ankerite, quartz, pyrite, calcite, galena, chalcopyrite, tetrahedrite, arsenopyrite, marcasite |  | EPMA | JEOL JXA-iSP100 electron probe microanalyzer | Southern Marine Science and Engineering Guangdong Laboratory | accelerating voltage of 20 kV, a probe current of 20nA, and a beam diameter of 5 μm | sphalerite, pyrite, greenockite, gallium phosphide, germanium dioxide, indium phosphide, chalcopyrite, tin metal | [20 empty] | 2600 | 91 | [10 empty] | 350 | 112 | [8 empty] | 34760 | 82 | 0 | 148 |  |  | 0 | 155 | [6 empty] | 0 | 93 | [12 empty] | 0 | 77 | [30 empty] | 326940 | 54 | [10 empty] | 0 | 93 | [26 empty] | 628340 | 222 |  |  |  | 2025 | Lihao Sun, Xi Chen, Yi Zheng, Shixin Zhang, Fangcheng Pu, Yihan Wu, Jiajian Lu, Kai Ou, Yan Li, Pengpeng Yu, Critical metals Ga and Ge enrichment in the last-stage and low-temperature sphalerite from the Guojiagou Zn-Pb deposit, western Qinling Orogen, NW China, Ore Geology Reviews, Volume 179, 2025, 106494, https://doi.org/10.1016/j.oregeorev.2025.106494. |  | CHN |  | 106.08851 | 33.86129 | [5 empty] | Highly uncertain location; found on Mindat.org |  |  |  | 2025-03-27
| Guojiagou |  | Basin hydrothermal | Sediment-hosted | Irish-type sediment-hosted zinc-lead | Zn, Pb | Ga, Ge, In | Zn, Pb, Ga, Ge, In | Sun et al., 2025 |  | GTG-1-2-1L | GTG-1-2-1L@2 | unknown | Guojiagou |  |  |  | unknown | hand specimen | grab | rock | samples from underground and drill core | Qinling Orogen |  |  |  | ore |  | mineralisation | unknown | sphalerite | Sp2 |  | Infilling and replacement | Dark red to colorless |  |  | ankerite, quartz, pyrite, calcite, galena, chalcopyrite, tetrahedrite, arsenopyrite, marcasite |  | EPMA | JEOL JXA-iSP100 electron probe microanalyzer | Southern Marine Science and Engineering Guangdong Laboratory | accelerating voltage of 20 kV, a probe current of 20nA, and a beam diameter of 5 μm | sphalerite, pyrite, greenockite, gallium phosphide, germanium dioxide, indium phosphide, chalcopyrite, tin metal | [20 empty] | 3390 | 91 | [10 empty] | 110 | 112 | [8 empty] | 43300 | 82 | 0 | 148 |  |  | 0 | 155 | [6 empty] | 0 | 93 | [12 empty] | 0 | 77 | [30 empty] | 324770 | 54 | [10 empty] | 0 | 93 | [26 empty] | 616500 | 222 |  |  |  | 2025 | Lihao Sun, Xi Chen, Yi Zheng, Shixin Zhang, Fangcheng Pu, Yihan Wu, Jiajian Lu, Kai Ou, Yan Li, Pengpeng Yu, Critical metals Ga and Ge enrichment in the last-stage and low-temperature sphalerite from the Guojiagou Zn-Pb deposit, western Qinling Orogen, NW China, Ore Geology Reviews, Volume 179, 2025, 106494, https://doi.org/10.1016/j.oregeorev.2025.106494. |  | CHN |  | 106.08851 | 33.86129 | [5 empty] | Highly uncertain location; found on Mindat.org |  |  |  | 2025-03-27
| Guojiagou |  | Basin hydrothermal | Sediment-hosted | Irish-type sediment-hosted zinc-lead | Zn, Pb | Ga, Ge, In | Zn, Pb, Ga, Ge, In | Sun et al., 2025 |  | GTG-1-2-1L | GTG-1-2-1L@3 | unknown | Guojiagou |  |  |  | unknown | hand specimen | grab | rock | samples from underground and drill core | Qinling Orogen |  |  |  | ore |  | mineralisation | unknown | sphalerite | Sp2 |  | Infilling and replacement | Dark red to colorless |  |  | ankerite, quartz, pyrite, calcite, galena, chalcopyrite, tetrahedrite, arsenopyrite, marcasite |  | EPMA | JEOL JXA-iSP100 electron probe microanalyzer | Southern Marine Science and Engineering Guangdong Laboratory | accelerating voltage of 20 kV, a probe current of 20nA, and a beam diameter of 5 μm | sphalerite, pyrite, greenockite, gallium phosphide, germanium dioxide, indium phosphide, chalcopyrite, tin metal | [20 empty] | 3670 | 91 | [10 empty] | 0 | 112 | [8 empty] | 47790 | 82 | 0 | 148 |  |  | 0 | 155 | [6 empty] | 0 | 93 | [12 empty] | 10 | 77 | [30 empty] | 324180 | 54 | [10 empty] | 0 | 93 | [26 empty] | 614330 | 222 |  |  |  | 2025 | Lihao Sun, Xi Chen, Yi Zheng, Shixin Zhang, Fangcheng Pu, Yihan Wu, Jiajian Lu, Kai Ou, Yan Li, Pengpeng Yu, Critical metals Ga and Ge enrichment in the last-stage and low-temperature sphalerite from the Guojiagou Zn-Pb deposit, western Qinling Orogen, NW China, Ore Geology Reviews, Volume 179, 2025, 106494, https://doi.org/10.1016/j.oregeorev.2025.106494. |  | CHN |  | 106.08851 | 33.86129 | [5 empty] | Highly uncertain location; found on Mindat.org |  |  |  | 2025-03-27
| Guojiagou |  | Basin hydrothermal | Sediment-hosted | Irish-type sediment-hosted zinc-lead | Zn, Pb | Ga, Ge, In | Zn, Pb, Ga, Ge, In | Sun et al., 2025 |  | GTG-1-2-1L | GTG-1-2-1L@4 | unknown | Guojiagou |  |  |  | unknown | hand specimen | grab | rock | samples from underground and drill core | Qinling Orogen |  |  |  | ore |  | mineralisation | unknown | sphalerite | Sp2 |  | Infilling and replacement | Dark red to colorless |  |  | ankerite, quartz, pyrite, calcite, galena, chalcopyrite, tetrahedrite, arsenopyrite, marcasite |  | EPMA | JEOL JXA-iSP100 electron probe microanalyzer | Southern Marine Science and Engineering Guangdong Laboratory | accelerating voltage of 20 kV, a probe current of 20nA, and a beam diameter of 5 μm | sphalerite, pyrite, greenockite, gallium phosphide, germanium dioxide, indium phosphide, chalcopyrite, tin metal | [20 empty] | 3620 | 91 | [10 empty] | 0 | 112 | [8 empty] | 47710 | 82 | 0 | 148 |  |  | 0 | 155 | [6 empty] | 0 | 93 | [12 empty] | 0 | 77 | [30 empty] | 325860 | 54 | [10 empty] | 0 | 93 | [26 empty] | 612910 | 222 |  |  |  | 2025 | Lihao Sun, Xi Chen, Yi Zheng, Shixin Zhang, Fangcheng Pu, Yihan Wu, Jiajian Lu, Kai Ou, Yan Li, Pengpeng Yu, Critical metals Ga and Ge enrichment in the last-stage and low-temperature sphalerite from the Guojiagou Zn-Pb deposit, western Qinling Orogen, NW China, Ore Geology Reviews, Volume 179, 2025, 106494, https://doi.org/10.1016/j.oregeorev.2025.106494. |  | CHN |  | 106.08851 | 33.86129 | [5 empty] | Highly uncertain location; found on Mindat.org |  |  |  | 2025-03-27
| Guojiagou |  | Basin hydrothermal | Sediment-hosted | Irish-type sediment-hosted zinc-lead | Zn, Pb | Ga, Ge, In | Zn, Pb, Ga, Ge, In | Sun et al., 2025 |  | GTG-1-2-1L | GTG-1-2-1L@5 | unknown | Guojiagou |  |  |  | unknown | hand specimen | grab | rock | samples from underground and drill core | Qinling Orogen |  |  |  | ore |  | mineralisation | unknown | sphalerite | Sp2 |  | Infilling and replacement | Dark red to colorless |  |  | ankerite, quartz, pyrite, calcite, galena, chalcopyrite, tetrahedrite, arsenopyrite, marcasite |  | EPMA | JEOL JXA-iSP100 electron probe microanalyzer | Southern Marine Science and Engineering Guangdong Laboratory | accelerating voltage of 20 kV, a probe current of 20nA, and a beam diameter of 5 μm | sphalerite, pyrite, greenockite, gallium phosphide, germanium dioxide, indium phosphide, chalcopyrite, tin metal | [20 empty] | 2960 | 91 | [10 empty] | 800 | 112 | [8 empty] | 33320 | 82 | 0 | 148 |  |  | 0 | 155 | [6 empty] | 0 | 93 | [12 empty] | 40 | 77 | [30 empty] | 326850 | 54 | [10 empty] | 0 | 93 | [26 empty] | 626900 | 222 |  |  |  | 2025 | Lihao Sun, Xi Chen, Yi Zheng, Shixin Zhang, Fangcheng Pu, Yihan Wu, Jiajian Lu, Kai Ou, Yan Li, Pengpeng Yu, Critical metals Ga and Ge enrichment in the last-stage and low-temperature sphalerite from the Guojiagou Zn-Pb deposit, western Qinling Orogen, NW China, Ore Geology Reviews, Volume 179, 2025, 106494, https://doi.org/10.1016/j.oregeorev.2025.106494. |  | CHN |  | 106.08851 | 33.86129 | [5 empty] | Highly uncertain location; found on Mindat.org |  |  |  | 2025-03-27
| Guojiagou |  | Basin hydrothermal | Sediment-hosted | Irish-type sediment-hosted zinc-lead | Zn, Pb | Ga, Ge, In | Zn, Pb, Ga, Ge, In | Sun et al., 2025 |  | GTG-1-2-1L | GTG-1-2-1L@6 | unknown | Guojiagou |  |  |  | unknown | hand specimen | grab | rock | samples from underground and drill core | Qinling Orogen |  |  |  | ore |  | mineralisation | unknown | sphalerite | Sp2 |  | Infilling and replacement | Dark red to colorless |  |  | ankerite, quartz, pyrite, calcite, galena, chalcopyrite, tetrahedrite, arsenopyrite, marcasite |  | EPMA | JEOL JXA-iSP100 electron probe microanalyzer | Southern Marine Science and Engineering Guangdong Laboratory | accelerating voltage of 20 kV, a probe current of 20nA, and a beam diameter of 5 μm | sphalerite, pyrite, greenockite, gallium phosphide, germanium dioxide, indium phosphide, chalcopyrite, tin metal | [20 empty] | 3570 | 91 | [10 empty] | 0 | 112 | [8 empty] | 48450 | 82 | 0 | 148 |  |  | 0 | 155 | [6 empty] | 0 | 93 | [12 empty] | 20 | 77 | [30 empty] | 325120 | 54 | [10 empty] | 0 | 93 | [26 empty] | 609560 | 222 |  |  |  | 2025 | Lihao Sun, Xi Chen, Yi Zheng, Shixin Zhang, Fangcheng Pu, Yihan Wu, Jiajian Lu, Kai Ou, Yan Li, Pengpeng Yu, Critical metals Ga and Ge enrichment in the last-stage and low-temperature sphalerite from the Guojiagou Zn-Pb deposit, western Qinling Orogen, NW China, Ore Geology Reviews, Volume 179, 2025, 106494, https://doi.org/10.1016/j.oregeorev.2025.106494. |  | CHN |  | 106.08851 | 33.86129 | [5 empty] | Highly uncertain location; found on Mindat.org |  |  |  | 2025-03-27
| Guojiagou |  | Basin hydrothermal | Sediment-hosted | Irish-type sediment-hosted zinc-lead | Zn, Pb | Ga, Ge, In | Zn, Pb, Ga, Ge, In | Sun et al., 2025 |  | GJ-S1-5-2-1 | GJ-S1-5-2-1@1 | unknown | Guojiagou |  |  |  | unknown | hand specimen | grab | rock | samples from underground and drill core | Qinling Orogen |  |  |  | ore |  | mineralisation | unknown | sphalerite | Sp2 |  | Infilling and replacement | Dark red to colorless |  |  | ankerite, quartz, pyrite, calcite, galena, chalcopyrite, tetrahedrite, arsenopyrite, marcasite |  | EPMA | JEOL JXA-iSP100 electron probe microanalyzer | Southern Marine Science and Engineering Guangdong Laboratory | accelerating voltage of 20 kV, a probe current of 20nA, and a beam diameter of 5 μm | sphalerite, pyrite, greenockite, gallium phosphide, germanium dioxide, indium phosphide, chalcopyrite, tin metal | [20 empty] | 2990 | 91 | [10 empty] | 0 | 112 | [8 empty] | 46910 | 82 | 0 | 148 |  |  | 0 | 155 | [6 empty] | 0 | 93 | [12 empty] | 0 | 77 | [30 empty] | 323170 | 54 | [10 empty] | 0 | 93 | [26 empty] | 616630 | 222 |  |  |  | 2025 | Lihao Sun, Xi Chen, Yi Zheng, Shixin Zhang, Fangcheng Pu, Yihan Wu, Jiajian Lu, Kai Ou, Yan Li, Pengpeng Yu, Critical metals Ga and Ge enrichment in the last-stage and low-temperature sphalerite from the Guojiagou Zn-Pb deposit, western Qinling Orogen, NW China, Ore Geology Reviews, Volume 179, 2025, 106494, https://doi.org/10.1016/j.oregeorev.2025.106494. |  | CHN |  | 106.08851 | 33.86129 | [5 empty] | Highly uncertain location; found on Mindat.org |  |  |  | 2025-03-27
| Guojiagou |  | Basin hydrothermal | Sediment-hosted | Irish-type sediment-hosted zinc-lead | Zn, Pb | Ga, Ge, In | Zn, Pb, Ga, Ge, In | Sun et al., 2025 |  | GJ-S1-5-2-1 | GJ-S1-5-2-1@2 | unknown | Guojiagou |  |  |  | unknown | hand specimen | grab | rock | samples from underground and drill core | Qinling Orogen |  |  |  | ore |  | mineralisation | unknown | sphalerite | Sp2 |  | Infilling and replacement | Dark red to colorless |  |  | ankerite, quartz, pyrite, calcite, galena, chalcopyrite, tetrahedrite, arsenopyrite, marcasite |  | EPMA | JEOL JXA-iSP100 electron probe microanalyzer | Southern Marine Science and Engineering Guangdong Laboratory | accelerating voltage of 20 kV, a probe current of 20nA, and a beam diameter of 5 μm | sphalerite, pyrite, greenockite, gallium phosphide, germanium dioxide, indium phosphide, chalcopyrite, tin metal | [20 empty] | 3910 | 91 | [10 empty] | 0 | 112 | [8 empty] | 48640 | 82 | 0 | 148 |  |  | 0 | 155 | [6 empty] | 30 | 93 | [12 empty] | 110 | 77 | [30 empty] | 322310 | 54 | [10 empty] | 120 | 93 | [26 empty] | 614300 | 222 |  |  |  | 2025 | Lihao Sun, Xi Chen, Yi Zheng, Shixin Zhang, Fangcheng Pu, Yihan Wu, Jiajian Lu, Kai Ou, Yan Li, Pengpeng Yu, Critical metals Ga and Ge enrichment in the last-stage and low-temperature sphalerite from the Guojiagou Zn-Pb deposit, western Qinling Orogen, NW China, Ore Geology Reviews, Volume 179, 2025, 106494, https://doi.org/10.1016/j.oregeorev.2025.106494. |  | CHN |  | 106.08851 | 33.86129 | [5 empty] | Highly uncertain location; found on Mindat.org |  |  |  | 2025-03-27
| Guojiagou |  | Basin hydrothermal | Sediment-hosted | Irish-type sediment-hosted zinc-lead | Zn, Pb | Ga, Ge, In | Zn, Pb, Ga, Ge, In | Sun et al., 2025 |  | GJ-S1-5-2-1 | GJ-S1-5-2-1@3 | unknown | Guojiagou |  |  |  | unknown | hand specimen | grab | rock | samples from underground and drill core | Qinling Orogen |  |  |  | ore |  | mineralisation | unknown | sphalerite | Sp3 |  |  | Reddish brown-yellowish brown |  |  | ankerite, quartz, pyrite, calcite, galena |  | EPMA | JEOL JXA-iSP100 electron probe microanalyzer | Southern Marine Science and Engineering Guangdong Laboratory | accelerating voltage of 20 kV, a probe current of 20nA, and a beam diameter of 5 μm | sphalerite, pyrite, greenockite, gallium phosphide, germanium dioxide, indium phosphide, chalcopyrite, tin metal | [20 empty] | 2600 | 91 | [10 empty] | 490 | 112 | [8 empty] | 31480 | 82 | 0 | 148 |  |  | 0 | 155 | [6 empty] | 60 | 93 | [12 empty] | 0 | 77 | [30 empty] | 327000 | 54 | [10 empty] | 0 | 93 | [26 empty] | 632400 | 222 |  |  |  | 2025 | Lihao Sun, Xi Chen, Yi Zheng, Shixin Zhang, Fangcheng Pu, Yihan Wu, Jiajian Lu, Kai Ou, Yan Li, Pengpeng Yu, Critical metals Ga and Ge enrichment in the last-stage and low-temperature sphalerite from the Guojiagou Zn-Pb deposit, western Qinling Orogen, NW China, Ore Geology Reviews, Volume 179, 2025, 106494, https://doi.org/10.1016/j.oregeorev.2025.106494. |  | CHN |  | 106.08851 | 33.86129 | [5 empty] | Highly uncertain location; found on Mindat.org |  |  |  | 2025-03-27
| Guojiagou |  | Basin hydrothermal | Sediment-hosted | Irish-type sediment-hosted zinc-lead | Zn, Pb | Ga, Ge, In | Zn, Pb, Ga, Ge, In | Sun et al., 2025 |  | GJ-S1-5-2-1 | GJ-S1-5-2-1@4 | unknown | Guojiagou |  |  |  | unknown | hand specimen | grab | rock | samples from underground and drill core | Qinling Orogen |  |  |  | ore |  | mineralisation | unknown | sphalerite | Sp3 |  |  | Reddish brown-yellowish brown |  |  | ankerite, quartz, pyrite, calcite, galena |  | EPMA | JEOL JXA-iSP100 electron probe microanalyzer | Southern Marine Science and Engineering Guangdong Laboratory | accelerating voltage of 20 kV, a probe current of 20nA, and a beam diameter of 5 μm | sphalerite, pyrite, greenockite, gallium phosphide, germanium dioxide, indium phosphide, chalcopyrite, tin metal | [20 empty] | 3140 | 91 | [10 empty] | 750 | 112 | [8 empty] | 32370 | 82 | 0 | 148 |  |  | 0 | 155 | [6 empty] | 0 | 93 | [12 empty] | 50 | 77 | [30 empty] | 323600 | 54 | [10 empty] | 40 | 93 | [26 empty] | 625700 | 222 |  |  |  | 2025 | Lihao Sun, Xi Chen, Yi Zheng, Shixin Zhang, Fangcheng Pu, Yihan Wu, Jiajian Lu, Kai Ou, Yan Li, Pengpeng Yu, Critical metals Ga and Ge enrichment in the last-stage and low-temperature sphalerite from the Guojiagou Zn-Pb deposit, western Qinling Orogen, NW China, Ore Geology Reviews, Volume 179, 2025, 106494, https://doi.org/10.1016/j.oregeorev.2025.106494. |  | CHN |  | 106.08851 | 33.86129 | [5 empty] | Highly uncertain location; found on Mindat.org |  |  |  | 2025-03-27
| Guojiagou |  | Basin hydrothermal | Sediment-hosted | Irish-type sediment-hosted zinc-lead | Zn, Pb | Ga, Ge, In | Zn, Pb, Ga, Ge, In | Sun et al., 2025 |  | GJ-S1-5-2-1 | GJ-S1-5-2-1@5 | unknown | Guojiagou |  |  |  | unknown | hand specimen | grab | rock | samples from underground and drill core | Qinling Orogen |  |  |  | ore |  | mineralisation | unknown | sphalerite | Sp3 |  |  | Reddish brown-yellowish brown |  |  | ankerite, quartz, pyrite, calcite, galena |  | EPMA | JEOL JXA-iSP100 electron probe microanalyzer | Southern Marine Science and Engineering Guangdong Laboratory | accelerating voltage of 20 kV, a probe current of 20nA, and a beam diameter of 5 μm | sphalerite, pyrite, greenockite, gallium phosphide, germanium dioxide, indium phosphide, chalcopyrite, tin metal | [20 empty] | 2720 | 91 | [10 empty] | 150 | 112 | [8 empty] | 33410 | 82 | 0 | 148 |  |  | 0 | 155 | [6 empty] | 0 | 93 | [12 empty] | 0 | 77 | [30 empty] | 324420 | 54 | [10 empty] | 0 | 93 | [26 empty] | 625210 | 222 |  |  |  | 2025 | Lihao Sun, Xi Chen, Yi Zheng, Shixin Zhang, Fangcheng Pu, Yihan Wu, Jiajian Lu, Kai Ou, Yan Li, Pengpeng Yu, Critical metals Ga and Ge enrichment in the last-stage and low-temperature sphalerite from the Guojiagou Zn-Pb deposit, western Qinling Orogen, NW China, Ore Geology Reviews, Volume 179, 2025, 106494, https://doi.org/10.1016/j.oregeorev.2025.106494. |  | CHN |  | 106.08851 | 33.86129 | [5 empty] | Highly uncertain location; found on Mindat.org |  |  |  | 2025-03-27
| Guojiagou |  | Basin hydrothermal | Sediment-hosted | Irish-type sediment-hosted zinc-lead | Zn, Pb | Ga, Ge, In | Zn, Pb, Ga, Ge, In | Sun et al., 2025 |  | GJ-S1-5-2-1 | GJ-S1-5-2-1@6 | unknown | Guojiagou |  |  |  | unknown | hand specimen | grab | rock | samples from underground and drill core | Qinling Orogen |  |  |  | ore |  | mineralisation | unknown | sphalerite | Sp3 |  |  | Reddish brown-yellowish brown |  |  | ankerite, quartz, pyrite, calcite, galena |  | EPMA | JEOL JXA-iSP100 electron probe microanalyzer | Southern Marine Science and Engineering Guangdong Laboratory | accelerating voltage of 20 kV, a probe current of 20nA, and a beam diameter of 5 μm | sphalerite, pyrite, greenockite, gallium phosphide, germanium dioxide, indium phosphide, chalcopyrite, tin metal | [20 empty] | 2610 | 91 | [10 empty] | 0 | 112 | [8 empty] | 34780 | 82 | 0 | 148 |  |  | 0 | 155 | [6 empty] | 0 | 93 | [12 empty] | 0 | 77 | [30 empty] | 326970 | 54 | [10 empty] | 0 | 93 | [26 empty] | 624670 | 222 |  |  |  | 2025 | Lihao Sun, Xi Chen, Yi Zheng, Shixin Zhang, Fangcheng Pu, Yihan Wu, Jiajian Lu, Kai Ou, Yan Li, Pengpeng Yu, Critical metals Ga and Ge enrichment in the last-stage and low-temperature sphalerite from the Guojiagou Zn-Pb deposit, western Qinling Orogen, NW China, Ore Geology Reviews, Volume 179, 2025, 106494, https://doi.org/10.1016/j.oregeorev.2025.106494. |  | CHN |  | 106.08851 | 33.86129 | [5 empty] | Highly uncertain location; found on Mindat.org |  |  |  | 2025-03-27
| Guojiagou |  | Basin hydrothermal | Sediment-hosted | Irish-type sediment-hosted zinc-lead | Zn, Pb | Ga, Ge, In | Zn, Pb, Ga, Ge, In | Sun et al., 2025 |  | GJG-1-36-1-SP | GJG-1-36-1-SP@1 | unknown | Guojiagou |  |  |  | unknown | hand specimen | grab | rock | samples from underground and drill core | Qinling Orogen |  |  |  | ore |  | mineralisation | unknown | sphalerite | Sp3 |  |  | Reddish brown-yellowish brown |  |  | ankerite, quartz, pyrite, calcite, galena |  | EPMA | JEOL JXA-iSP100 electron probe microanalyzer | Southern Marine Science and Engineering Guangdong Laboratory | accelerating voltage of 20 kV, a probe current of 20nA, and a beam diameter of 5 μm | sphalerite, pyrite, greenockite, gallium phosphide, germanium dioxide, indium phosphide, chalcopyrite, tin metal | [20 empty] | 3910 | 91 | [10 empty] | 650 | 112 | [8 empty] | 34120 | 82 | 0 | 148 |  |  | 0 | 155 | [6 empty] | 0 | 93 | [12 empty] | 0 | 77 | [30 empty] | 326530 | 54 | [10 empty] | 0 | 93 | [26 empty] | 622790 | 222 |  |  |  | 2025 | Lihao Sun, Xi Chen, Yi Zheng, Shixin Zhang, Fangcheng Pu, Yihan Wu, Jiajian Lu, Kai Ou, Yan Li, Pengpeng Yu, Critical metals Ga and Ge enrichment in the last-stage and low-temperature sphalerite from the Guojiagou Zn-Pb deposit, western Qinling Orogen, NW China, Ore Geology Reviews, Volume 179, 2025, 106494, https://doi.org/10.1016/j.oregeorev.2025.106494. |  | CHN |  | 106.08851 | 33.86129 | [5 empty] | Highly uncertain location; found on Mindat.org |  |  |  | 2025-03-27
| Guojiagou |  | Basin hydrothermal | Sediment-hosted | Irish-type sediment-hosted zinc-lead | Zn, Pb | Ga, Ge, In | Zn, Pb, Ga, Ge, In | Sun et al., 2025 |  | GJG-1-36-1-SP | GJG-1-36-1-SP@2 | unknown | Guojiagou |  |  |  | unknown | hand specimen | grab | rock | samples from underground and drill core | Qinling Orogen |  |  |  | ore |  | mineralisation | unknown | sphalerite | Sp3 |  |  | Reddish brown-yellowish brown |  |  | ankerite, quartz, pyrite, calcite, galena |  | EPMA | JEOL JXA-iSP100 electron probe microanalyzer | Southern Marine Science and Engineering Guangdong Laboratory | accelerating voltage of 20 kV, a probe current of 20nA, and a beam diameter of 5 μm | sphalerite, pyrite, greenockite, gallium phosphide, germanium dioxide, indium phosphide, chalcopyrite, tin metal | [20 empty] | 3440 | 91 | [10 empty] | 0 | 112 | [8 empty] | 34360 | 82 | 0 | 148 |  |  | 0 | 155 | [6 empty] | 0 | 93 | [12 empty] | 0 | 77 | [30 empty] | 322950 | 54 | [10 empty] | 0 | 93 | [26 empty] | 626130 | 222 |  |  |  | 2025 | Lihao Sun, Xi Chen, Yi Zheng, Shixin Zhang, Fangcheng Pu, Yihan Wu, Jiajian Lu, Kai Ou, Yan Li, Pengpeng Yu, Critical metals Ga and Ge enrichment in the last-stage and low-temperature sphalerite from the Guojiagou Zn-Pb deposit, western Qinling Orogen, NW China, Ore Geology Reviews, Volume 179, 2025, 106494, https://doi.org/10.1016/j.oregeorev.2025.106494. |  | CHN |  | 106.08851 | 33.86129 | [5 empty] | Highly uncertain location; found on Mindat.org |  |  |  | 2025-03-27
| Guojiagou |  | Basin hydrothermal | Sediment-hosted | Irish-type sediment-hosted zinc-lead | Zn, Pb | Ga, Ge, In | Zn, Pb, Ga, Ge, In | Sun et al., 2025 |  | GJG-1-36-1-SP | GJG-1-36-1-SP@3 | unknown | Guojiagou |  |  |  | unknown | hand specimen | grab | rock | samples from underground and drill core | Qinling Orogen |  |  |  | ore |  | mineralisation | unknown | sphalerite | Sp3 |  |  | Reddish brown-yellowish brown |  |  | ankerite, quartz, pyrite, calcite, galena |  | EPMA | JEOL JXA-iSP100 electron probe microanalyzer | Southern Marine Science and Engineering Guangdong Laboratory | accelerating voltage of 20 kV, a probe current of 20nA, and a beam diameter of 5 μm | sphalerite, pyrite, greenockite, gallium phosphide, germanium dioxide, indium phosphide, chalcopyrite, tin metal | [20 empty] | 3430 | 91 | [10 empty] | 590 | 112 | [8 empty] | 32590 | 82 | 0 | 148 |  |  | 0 | 155 | [6 empty] | 290 | 93 | [12 empty] | 40 | 77 | [30 empty] | 324020 | 54 | [10 empty] | 30 | 93 | [26 empty] | 625880 | 222 |  |  |  | 2025 | Lihao Sun, Xi Chen, Yi Zheng, Shixin Zhang, Fangcheng Pu, Yihan Wu, Jiajian Lu, Kai Ou, Yan Li, Pengpeng Yu, Critical metals Ga and Ge enrichment in the last-stage and low-temperature sphalerite from the Guojiagou Zn-Pb deposit, western Qinling Orogen, NW China, Ore Geology Reviews, Volume 179, 2025, 106494, https://doi.org/10.1016/j.oregeorev.2025.106494. |  | CHN |  | 106.08851 | 33.86129 | [5 empty] | Highly uncertain location; found on Mindat.org |  |  |  | 2025-03-27
| Guojiagou |  | Basin hydrothermal | Sediment-hosted | Irish-type sediment-hosted zinc-lead | Zn, Pb | Ga, Ge, In | Zn, Pb, Ga, Ge, In | Sun et al., 2025 |  | GJG-1-36-1-SP | GJG-1-36-1-SP@4 | unknown | Guojiagou |  |  |  | unknown | hand specimen | grab | rock | samples from underground and drill core | Qinling Orogen |  |  |  | ore |  | mineralisation | unknown | sphalerite | Sp3 |  |  | Reddish brown-yellowish brown |  |  | ankerite, quartz, pyrite, calcite, galena |  | EPMA | JEOL JXA-iSP100 electron probe microanalyzer | Southern Marine Science and Engineering Guangdong Laboratory | accelerating voltage of 20 kV, a probe current of 20nA, and a beam diameter of 5 μm | sphalerite, pyrite, greenockite, gallium phosphide, germanium dioxide, indium phosphide, chalcopyrite, tin metal | [20 empty] | 3500 | 91 | [10 empty] | 340 | 112 | [8 empty] | 35060 | 82 | 160 | 148 |  |  | 0 | 155 | [6 empty] | 0 | 93 | [12 empty] | 10 | 77 | [30 empty] | 324550 | 54 | [10 empty] | 150 | 93 | [26 empty] | 630540 | 222 |  |  |  | 2025 | Lihao Sun, Xi Chen, Yi Zheng, Shixin Zhang, Fangcheng Pu, Yihan Wu, Jiajian Lu, Kai Ou, Yan Li, Pengpeng Yu, Critical metals Ga and Ge enrichment in the last-stage and low-temperature sphalerite from the Guojiagou Zn-Pb deposit, western Qinling Orogen, NW China, Ore Geology Reviews, Volume 179, 2025, 106494, https://doi.org/10.1016/j.oregeorev.2025.106494. |  | CHN |  | 106.08851 | 33.86129 | [5 empty] | Highly uncertain location; found on Mindat.org |  |  |  | 2025-03-27
| Guojiagou |  | Basin hydrothermal | Sediment-hosted | Irish-type sediment-hosted zinc-lead | Zn, Pb | Ga, Ge, In | Zn, Pb, Ga, Ge, In | Sun et al., 2025 |  | GJG-1-36-1-SP | GJG-1-36-1-SP@5 | unknown | Guojiagou |  |  |  | unknown | hand specimen | grab | rock | samples from underground and drill core | Qinling Orogen |  |  |  | ore |  | mineralisation | unknown | sphalerite | Sp3 |  |  | Reddish brown-yellowish brown |  |  | ankerite, quartz, pyrite, calcite, galena |  | EPMA | JEOL JXA-iSP100 electron probe microanalyzer | Southern Marine Science and Engineering Guangdong Laboratory | accelerating voltage of 20 kV, a probe current of 20nA, and a beam diameter of 5 μm | sphalerite, pyrite, greenockite, gallium phosphide, germanium dioxide, indium phosphide, chalcopyrite, tin metal | [20 empty] | 3380 | 91 | [10 empty] | 220 | 112 | [8 empty] | 34090 | 82 | 0 | 148 |  |  | 0 | 155 | [6 empty] | 0 | 93 | [12 empty] | 0 | 77 | [30 empty] | 325150 | 54 | [10 empty] | 0 | 93 | [26 empty] | 627750 | 222 |  |  |  | 2025 | Lihao Sun, Xi Chen, Yi Zheng, Shixin Zhang, Fangcheng Pu, Yihan Wu, Jiajian Lu, Kai Ou, Yan Li, Pengpeng Yu, Critical metals Ga and Ge enrichment in the last-stage and low-temperature sphalerite from the Guojiagou Zn-Pb deposit, western Qinling Orogen, NW China, Ore Geology Reviews, Volume 179, 2025, 106494, https://doi.org/10.1016/j.oregeorev.2025.106494. |  | CHN |  | 106.08851 | 33.86129 | [5 empty] | Highly uncertain location; found on Mindat.org |  |  |  | 2025-03-27
| Guojiagou |  | Basin hydrothermal | Sediment-hosted | Irish-type sediment-hosted zinc-lead | Zn, Pb | Ga, Ge, In | Zn, Pb, Ga, Ge, In | Sun et al., 2025 |  | GJG-1-36-1-SP | GJG-1-36-1-SP@6 | unknown | Guojiagou |  |  |  | unknown | hand specimen | grab | rock | samples from underground and drill core | Qinling Orogen |  |  |  | ore |  | mineralisation | unknown | sphalerite | Sp3 |  |  | Reddish brown-yellowish brown |  |  | ankerite, quartz, pyrite, calcite, galena |  | EPMA | JEOL JXA-iSP100 electron probe microanalyzer | Southern Marine Science and Engineering Guangdong Laboratory | accelerating voltage of 20 kV, a probe current of 20nA, and a beam diameter of 5 μm | sphalerite, pyrite, greenockite, gallium phosphide, germanium dioxide, indium phosphide, chalcopyrite, tin metal | [20 empty] | 3280 | 91 | [10 empty] | 1680 | 112 | [8 empty] | 35320 | 82 | 360 | 148 |  |  | 0 | 155 | [6 empty] | 0 | 93 | [12 empty] | 0 | 77 | [30 empty] | 320690 | 54 | [10 empty] | 0 | 93 | [26 empty] | 625080 | 222 |  |  |  | 2025 | Lihao Sun, Xi Chen, Yi Zheng, Shixin Zhang, Fangcheng Pu, Yihan Wu, Jiajian Lu, Kai Ou, Yan Li, Pengpeng Yu, Critical metals Ga and Ge enrichment in the last-stage and low-temperature sphalerite from the Guojiagou Zn-Pb deposit, western Qinling Orogen, NW China, Ore Geology Reviews, Volume 179, 2025, 106494, https://doi.org/10.1016/j.oregeorev.2025.106494. |  | CHN |  | 106.08851 | 33.86129 | [5 empty] | Highly uncertain location; found on Mindat.org |  |  |  | 2025-03-27
| Guojiagou |  | Basin hydrothermal | Sediment-hosted | Irish-type sediment-hosted zinc-lead | Zn, Pb | Ga, Ge, In | Zn, Pb, Ga, Ge, In | Sun et al., 2025 |  | GJ-N1-3-1 | GJ-N1-3-1@1 | unknown | Guojiagou |  |  |  | unknown | hand specimen | grab | rock | samples from underground and drill core | Qinling Orogen |  |  |  | ore |  | mineralisation | unknown | sphalerite | Sp3 |  |  | Reddish brown-yellowish brown |  |  | ankerite, quartz, pyrite, calcite, galena |  | EPMA | JEOL JXA-iSP100 electron probe microanalyzer | Southern Marine Science and Engineering Guangdong Laboratory | accelerating voltage of 20 kV, a probe current of 20nA, and a beam diameter of 5 μm | sphalerite, pyrite, greenockite, gallium phosphide, germanium dioxide, indium phosphide, chalcopyrite, tin metal | [20 empty] | 2620 | 91 | [10 empty] | 480 | 112 | [8 empty] | 23610 | 82 | 0 | 148 |  |  | 0 | 155 | [6 empty] | 0 | 93 | [12 empty] | 0 | 77 | [30 empty] | 325580 | 54 | [10 empty] | 50 | 93 | [26 empty] | 637720 | 222 |  |  |  | 2025 | Lihao Sun, Xi Chen, Yi Zheng, Shixin Zhang, Fangcheng Pu, Yihan Wu, Jiajian Lu, Kai Ou, Yan Li, Pengpeng Yu, Critical metals Ga and Ge enrichment in the last-stage and low-temperature sphalerite from the Guojiagou Zn-Pb deposit, western Qinling Orogen, NW China, Ore Geology Reviews, Volume 179, 2025, 106494, https://doi.org/10.1016/j.oregeorev.2025.106494. |  | CHN |  | 106.08851 | 33.86129 | [5 empty] | Highly uncertain location; found on Mindat.org |  |  |  | 2025-03-27
| Guojiagou |  | Basin hydrothermal | Sediment-hosted | Irish-type sediment-hosted zinc-lead | Zn, Pb | Ga, Ge, In | Zn, Pb, Ga, Ge, In | Sun et al., 2025 |  | GJ-N1-3-1 | GJ-N1-3-1@2 | unknown | Guojiagou |  |  |  | unknown | hand specimen | grab | rock | samples from underground and drill core | Qinling Orogen |  |  |  | ore |  | mineralisation | unknown | sphalerite | Sp3 |  |  | Reddish brown-yellowish brown |  |  | ankerite, quartz, pyrite, calcite, galena |  | EPMA | JEOL JXA-iSP100 electron probe microanalyzer | Southern Marine Science and Engineering Guangdong Laboratory | accelerating voltage of 20 kV, a probe current of 20nA, and a beam diameter of 5 μm | sphalerite, pyrite, greenockite, gallium phosphide, germanium dioxide, indium phosphide, chalcopyrite, tin metal | [20 empty] | 2440 | 91 | [10 empty] | 0 | 112 | [8 empty] | 23410 | 82 | 0 | 148 |  |  | 0 | 155 | [6 empty] | 80 | 93 | [12 empty] | 90 | 77 | [30 empty] | 326380 | 54 | [10 empty] | 0 | 93 | [26 empty] | 640270 | 222 |  |  |  | 2025 | Lihao Sun, Xi Chen, Yi Zheng, Shixin Zhang, Fangcheng Pu, Yihan Wu, Jiajian Lu, Kai Ou, Yan Li, Pengpeng Yu, Critical metals Ga and Ge enrichment in the last-stage and low-temperature sphalerite from the Guojiagou Zn-Pb deposit, western Qinling Orogen, NW China, Ore Geology Reviews, Volume 179, 2025, 106494, https://doi.org/10.1016/j.oregeorev.2025.106494. |  | CHN |  | 106.08851 | 33.86129 | [5 empty] | Highly uncertain location; found on Mindat.org |  |  |  | 2025-03-27
| Guojiagou |  | Basin hydrothermal | Sediment-hosted | Irish-type sediment-hosted zinc-lead | Zn, Pb | Ga, Ge, In | Zn, Pb, Ga, Ge, In | Sun et al., 2025 |  | GJ-N1-3-1 | GJ-N1-3-1@3 | unknown | Guojiagou |  |  |  | unknown | hand specimen | grab | rock | samples from underground and drill core | Qinling Orogen |  |  |  | ore |  | mineralisation | unknown | sphalerite | Sp3 |  |  | Reddish brown-yellowish brown |  |  | ankerite, quartz, pyrite, calcite, galena |  | EPMA | JEOL JXA-iSP100 electron probe microanalyzer | Southern Marine Science and Engineering Guangdong Laboratory | accelerating voltage of 20 kV, a probe current of 20nA, and a beam diameter of 5 μm | sphalerite, pyrite, greenockite, gallium phosphide, germanium dioxide, indium phosphide, chalcopyrite, tin metal | [20 empty] | 2500 | 91 | [10 empty] | 0 | 112 | [8 empty] | 23850 | 82 | 0 | 148 |  |  | 0 | 155 | [6 empty] | 0 | 93 | [12 empty] | 0 | 77 | [30 empty] | 324530 | 54 | [10 empty] | 0 | 93 | [26 empty] | 637930 | 222 |  |  |  | 2025 | Lihao Sun, Xi Chen, Yi Zheng, Shixin Zhang, Fangcheng Pu, Yihan Wu, Jiajian Lu, Kai Ou, Yan Li, Pengpeng Yu, Critical metals Ga and Ge enrichment in the last-stage and low-temperature sphalerite from the Guojiagou Zn-Pb deposit, western Qinling Orogen, NW China, Ore Geology Reviews, Volume 179, 2025, 106494, https://doi.org/10.1016/j.oregeorev.2025.106494. |  | CHN |  | 106.08851 | 33.86129 | [5 empty] | Highly uncertain location; found on Mindat.org |  |  |  | 2025-03-27
| Guojiagou |  | Basin hydrothermal | Sediment-hosted | Irish-type sediment-hosted zinc-lead | Zn, Pb | Ga, Ge, In | Zn, Pb, Ga, Ge, In | Sun et al., 2025 |  | GJ-N1-3-1 | GJ-N1-3-1@4 | unknown | Guojiagou |  |  |  | unknown | hand specimen | grab | rock | samples from underground and drill core | Qinling Orogen |  |  |  | ore |  | mineralisation | unknown | sphalerite | Sp3 |  |  | Reddish brown-yellowish brown |  |  | ankerite, quartz, pyrite, calcite, galena |  | EPMA | JEOL JXA-iSP100 electron probe microanalyzer | Southern Marine Science and Engineering Guangdong Laboratory | accelerating voltage of 20 kV, a probe current of 20nA, and a beam diameter of 5 μm | sphalerite, pyrite, greenockite, gallium phosphide, germanium dioxide, indium phosphide, chalcopyrite, tin metal | [20 empty] | 2390 | 91 | [10 empty] | 550 | 112 | [8 empty] | 24870 | 82 | 0 | 148 |  |  | 0 | 155 | [6 empty] | 0 | 93 | [12 empty] | 0 | 77 | [30 empty] | 324710 | 54 | [10 empty] | 0 | 93 | [26 empty] | 638660 | 222 |  |  |  | 2025 | Lihao Sun, Xi Chen, Yi Zheng, Shixin Zhang, Fangcheng Pu, Yihan Wu, Jiajian Lu, Kai Ou, Yan Li, Pengpeng Yu, Critical metals Ga and Ge enrichment in the last-stage and low-temperature sphalerite from the Guojiagou Zn-Pb deposit, western Qinling Orogen, NW China, Ore Geology Reviews, Volume 179, 2025, 106494, https://doi.org/10.1016/j.oregeorev.2025.106494. |  | CHN |  | 106.08851 | 33.86129 | [5 empty] | Highly uncertain location; found on Mindat.org |  |  |  | 2025-03-27
| Guojiagou |  | Basin hydrothermal | Sediment-hosted | Irish-type sediment-hosted zinc-lead | Zn, Pb | Ga, Ge, In | Zn, Pb, Ga, Ge, In | Sun et al., 2025 |  | GJ-N1-3-1 | GJ-N1-3-1@5 | unknown | Guojiagou |  |  |  | unknown | hand specimen | grab | rock | samples from underground and drill core | Qinling Orogen |  |  |  | ore |  | mineralisation | unknown | sphalerite | Sp3 |  |  | Reddish brown-yellowish brown |  |  | ankerite, quartz, pyrite, calcite, galena |  | EPMA | JEOL JXA-iSP100 electron probe microanalyzer | Southern Marine Science and Engineering Guangdong Laboratory | accelerating voltage of 20 kV, a probe current of 20nA, and a beam diameter of 5 μm | sphalerite, pyrite, greenockite, gallium phosphide, germanium dioxide, indium phosphide, chalcopyrite, tin metal | [20 empty] | 2470 | 91 | [10 empty] | 610 | 112 | [8 empty] | 25320 | 82 | 0 | 148 |  |  | 0 | 155 | [6 empty] | 110 | 93 | [12 empty] | 0 | 77 | [30 empty] | 326670 | 54 | [10 empty] | 0 | 93 | [26 empty] | 639270 | 222 |  |  |  | 2025 | Lihao Sun, Xi Chen, Yi Zheng, Shixin Zhang, Fangcheng Pu, Yihan Wu, Jiajian Lu, Kai Ou, Yan Li, Pengpeng Yu, Critical metals Ga and Ge enrichment in the last-stage and low-temperature sphalerite from the Guojiagou Zn-Pb deposit, western Qinling Orogen, NW China, Ore Geology Reviews, Volume 179, 2025, 106494, https://doi.org/10.1016/j.oregeorev.2025.106494. |  | CHN |  | 106.08851 | 33.86129 | [5 empty] | Highly uncertain location; found on Mindat.org |  |  |  | 2025-03-27
| Guojiagou |  | Basin hydrothermal | Sediment-hosted | Irish-type sediment-hosted zinc-lead | Zn, Pb | Ga, Ge, In | Zn, Pb, Ga, Ge, In | Sun et al., 2025 |  | GJ-N1-3-1 | GJ-N1-3-1@6 | unknown | Guojiagou |  |  |  | unknown | hand specimen | grab | rock | samples from underground and drill core | Qinling Orogen |  |  |  | ore |  | mineralisation | unknown | sphalerite | Sp3 |  |  | Reddish brown-yellowish brown |  |  | ankerite, quartz, pyrite, calcite, galena |  | EPMA | JEOL JXA-iSP100 electron probe microanalyzer | Southern Marine Science and Engineering Guangdong Laboratory | accelerating voltage of 20 kV, a probe current of 20nA, and a beam diameter of 5 μm | sphalerite, pyrite, greenockite, gallium phosphide, germanium dioxide, indium phosphide, chalcopyrite, tin metal | [20 empty] | 2590 | 91 | [10 empty] | 690 | 112 | [8 empty] | 25100 | 82 | 0 | 148 |  |  | 0 | 155 | [6 empty] | 0 | 93 | [12 empty] | 0 | 77 | [30 empty] | 323380 | 54 | [10 empty] | 100 | 93 | [26 empty] | 638830 | 222 |  |  |  | 2025 | Lihao Sun, Xi Chen, Yi Zheng, Shixin Zhang, Fangcheng Pu, Yihan Wu, Jiajian Lu, Kai Ou, Yan Li, Pengpeng Yu, Critical metals Ga and Ge enrichment in the last-stage and low-temperature sphalerite from the Guojiagou Zn-Pb deposit, western Qinling Orogen, NW China, Ore Geology Reviews, Volume 179, 2025, 106494, https://doi.org/10.1016/j.oregeorev.2025.106494. |  | CHN |  | 106.08851 | 33.86129 | [5 empty] | Highly uncertain location; found on Mindat.org |  |  |  | 2025-03-27
| Guojiagou |  | Basin hydrothermal | Sediment-hosted | Irish-type sediment-hosted zinc-lead | Zn, Pb | Ga, Ge, In | Zn, Pb, Ga, Ge, In | Sun et al., 2025 |  | GJ-S1-3B-1 | GJ-S1-3B-1@1 | unknown | Guojiagou |  |  |  | unknown | hand specimen | grab | rock | samples from underground and drill core | Qinling Orogen |  |  |  | ore |  | mineralisation | unknown | sphalerite | Sp3 |  |  | Reddish brown-yellowish brown |  |  | ankerite, quartz, pyrite, calcite, galena |  | EPMA | JEOL JXA-iSP100 electron probe microanalyzer | Southern Marine Science and Engineering Guangdong Laboratory | accelerating voltage of 20 kV, a probe current of 20nA, and a beam diameter of 5 μm | sphalerite, pyrite, greenockite, gallium phosphide, germanium dioxide, indium phosphide, chalcopyrite, tin metal | [20 empty] | 3190 | 91 | [10 empty] | 0 | 112 | [8 empty] | 50480 | 82 | 0 | 148 |  |  | 0 | 155 | [6 empty] | 60 | 93 | [12 empty] | 60 | 77 | [30 empty] | 323170 | 54 | [10 empty] | 0 | 93 | [26 empty] | 610200 | 222 |  |  |  | 2025 | Lihao Sun, Xi Chen, Yi Zheng, Shixin Zhang, Fangcheng Pu, Yihan Wu, Jiajian Lu, Kai Ou, Yan Li, Pengpeng Yu, Critical metals Ga and Ge enrichment in the last-stage and low-temperature sphalerite from the Guojiagou Zn-Pb deposit, western Qinling Orogen, NW China, Ore Geology Reviews, Volume 179, 2025, 106494, https://doi.org/10.1016/j.oregeorev.2025.106494. |  | CHN |  | 106.08851 | 33.86129 | [5 empty] | Highly uncertain location; found on Mindat.org |  |  |  | 2025-03-27
| Guojiagou |  | Basin hydrothermal | Sediment-hosted | Irish-type sediment-hosted zinc-lead | Zn, Pb | Ga, Ge, In | Zn, Pb, Ga, Ge, In | Sun et al., 2025 |  | GJ-S1-3B-1 | GJ-S1-3B-1@2 | unknown | Guojiagou |  |  |  | unknown | hand specimen | grab | rock | samples from underground and drill core | Qinling Orogen |  |  |  | ore |  | mineralisation | unknown | sphalerite | Sp3 |  |  | Reddish brown-yellowish brown |  |  | ankerite, quartz, pyrite, calcite, galena |  | EPMA | JEOL JXA-iSP100 electron probe microanalyzer | Southern Marine Science and Engineering Guangdong Laboratory | accelerating voltage of 20 kV, a probe current of 20nA, and a beam diameter of 5 μm | sphalerite, pyrite, greenockite, gallium phosphide, germanium dioxide, indium phosphide, chalcopyrite, tin metal | [20 empty] | 2590 | 91 | [10 empty] | 0 | 112 | [8 empty] | 42080 | 82 | 0 | 148 |  |  | 0 | 155 | [6 empty] | 0 | 93 | [12 empty] | 140 | 77 | [30 empty] | 320910 | 54 | [10 empty] | 70 | 93 | [26 empty] | 620230 | 222 |  |  |  | 2025 | Lihao Sun, Xi Chen, Yi Zheng, Shixin Zhang, Fangcheng Pu, Yihan Wu, Jiajian Lu, Kai Ou, Yan Li, Pengpeng Yu, Critical metals Ga and Ge enrichment in the last-stage and low-temperature sphalerite from the Guojiagou Zn-Pb deposit, western Qinling Orogen, NW China, Ore Geology Reviews, Volume 179, 2025, 106494, https://doi.org/10.1016/j.oregeorev.2025.106494. |  | CHN |  | 106.08851 | 33.86129 | [5 empty] | Highly uncertain location; found on Mindat.org |  |  |  | 2025-03-27
| Guojiagou |  | Basin hydrothermal | Sediment-hosted | Irish-type sediment-hosted zinc-lead | Zn, Pb | Ga, Ge, In | Zn, Pb, Ga, Ge, In | Sun et al., 2025 |  | GJ-S1-3B-1 | GJ-S1-3B-1@3 | unknown | Guojiagou |  |  |  | unknown | hand specimen | grab | rock | samples from underground and drill core | Qinling Orogen |  |  |  | ore |  | mineralisation | unknown | sphalerite | Sp3 |  |  | Reddish brown-yellowish brown |  |  | ankerite, quartz, pyrite, calcite, galena |  | EPMA | JEOL JXA-iSP100 electron probe microanalyzer | Southern Marine Science and Engineering Guangdong Laboratory | accelerating voltage of 20 kV, a probe current of 20nA, and a beam diameter of 5 μm | sphalerite, pyrite, greenockite, gallium phosphide, germanium dioxide, indium phosphide, chalcopyrite, tin metal | [20 empty] | 3600 | 91 | [10 empty] | 80 | 112 | [8 empty] | 50930 | 82 | 0 | 148 |  |  | 0 | 155 | [6 empty] | 0 | 93 | [12 empty] | 0 | 77 | [30 empty] | 324170 | 54 | [10 empty] | 0 | 93 | [26 empty] | 609550 | 222 |  |  |  | 2025 | Lihao Sun, Xi Chen, Yi Zheng, Shixin Zhang, Fangcheng Pu, Yihan Wu, Jiajian Lu, Kai Ou, Yan Li, Pengpeng Yu, Critical metals Ga and Ge enrichment in the last-stage and low-temperature sphalerite from the Guojiagou Zn-Pb deposit, western Qinling Orogen, NW China, Ore Geology Reviews, Volume 179, 2025, 106494, https://doi.org/10.1016/j.oregeorev.2025.106494. |  | CHN |  | 106.08851 | 33.86129 | [5 empty] | Highly uncertain location; found on Mindat.org |  |  |  | 2025-03-27
| Guojiagou |  | Basin hydrothermal | Sediment-hosted | Irish-type sediment-hosted zinc-lead | Zn, Pb | Ga, Ge, In | Zn, Pb, Ga, Ge, In | Sun et al., 2025 |  | GJ-S1-3B-1 | GJ-S1-3B-1@4 | unknown | Guojiagou |  |  |  | unknown | hand specimen | grab | rock | samples from underground and drill core | Qinling Orogen |  |  |  | ore |  | mineralisation | unknown | sphalerite | Sp3 |  |  | Reddish brown-yellowish brown |  |  | ankerite, quartz, pyrite, calcite, galena |  | EPMA | JEOL JXA-iSP100 electron probe microanalyzer | Southern Marine Science and Engineering Guangdong Laboratory | accelerating voltage of 20 kV, a probe current of 20nA, and a beam diameter of 5 μm | sphalerite, pyrite, greenockite, gallium phosphide, germanium dioxide, indium phosphide, chalcopyrite, tin metal | [20 empty] | 2610 | 91 | [10 empty] | 0 | 112 | [8 empty] | 31670 | 82 | 0 | 148 |  |  | 0 | 155 | [6 empty] | 70 | 93 | [12 empty] | 100 | 77 | [30 empty] | 326880 | 54 | [10 empty] | 110 | 93 | [26 empty] | 626780 | 222 |  |  |  | 2025 | Lihao Sun, Xi Chen, Yi Zheng, Shixin Zhang, Fangcheng Pu, Yihan Wu, Jiajian Lu, Kai Ou, Yan Li, Pengpeng Yu, Critical metals Ga and Ge enrichment in the last-stage and low-temperature sphalerite from the Guojiagou Zn-Pb deposit, western Qinling Orogen, NW China, Ore Geology Reviews, Volume 179, 2025, 106494, https://doi.org/10.1016/j.oregeorev.2025.106494. |  | CHN |  | 106.08851 | 33.86129 | [5 empty] | Highly uncertain location; found on Mindat.org |  |  |  | 2025-03-27
| Guojiagou |  | Basin hydrothermal | Sediment-hosted | Irish-type sediment-hosted zinc-lead | Zn, Pb | Ga, Ge, In | Zn, Pb, Ga, Ge, In | Sun et al., 2025 |  | GJ-S1-3B-1 | GJ-S1-3B-1@5 | unknown | Guojiagou |  |  |  | unknown | hand specimen | grab | rock | samples from underground and drill core | Qinling Orogen |  |  |  | ore |  | mineralisation | unknown | sphalerite | Sp3 |  |  | Reddish brown-yellowish brown |  |  | ankerite, quartz, pyrite, calcite, galena |  | EPMA | JEOL JXA-iSP100 electron probe microanalyzer | Southern Marine Science and Engineering Guangdong Laboratory | accelerating voltage of 20 kV, a probe current of 20nA, and a beam diameter of 5 μm | sphalerite, pyrite, greenockite, gallium phosphide, germanium dioxide, indium phosphide, chalcopyrite, tin metal | [20 empty] | 2900 | 91 | [10 empty] | 0 | 112 | [8 empty] | 49270 | 82 | 0 | 148 |  |  | 0 | 155 | [6 empty] | 50 | 93 | [12 empty] | 0 | 77 | [30 empty] | 320740 | 54 | [10 empty] | 0 | 93 | [26 empty] | 613040 | 222 |  |  |  | 2025 | Lihao Sun, Xi Chen, Yi Zheng, Shixin Zhang, Fangcheng Pu, Yihan Wu, Jiajian Lu, Kai Ou, Yan Li, Pengpeng Yu, Critical metals Ga and Ge enrichment in the last-stage and low-temperature sphalerite from the Guojiagou Zn-Pb deposit, western Qinling Orogen, NW China, Ore Geology Reviews, Volume 179, 2025, 106494, https://doi.org/10.1016/j.oregeorev.2025.106494. |  | CHN |  | 106.08851 | 33.86129 | [5 empty] | Highly uncertain location; found on Mindat.org |  |  |  | 2025-03-27
| Guojiagou |  | Basin hydrothermal | Sediment-hosted | Irish-type sediment-hosted zinc-lead | Zn, Pb | Ga, Ge, In | Zn, Pb, Ga, Ge, In | Sun et al., 2025 |  | GJ-S1-3B-1 | GJ-S1-3B-1@6 | unknown | Guojiagou |  |  |  | unknown | hand specimen | grab | rock | samples from underground and drill core | Qinling Orogen |  |  |  | ore |  | mineralisation | unknown | sphalerite | Sp3 |  |  | Reddish brown-yellowish brown |  |  | ankerite, quartz, pyrite, calcite, galena |  | EPMA | JEOL JXA-iSP100 electron probe microanalyzer | Southern Marine Science and Engineering Guangdong Laboratory | accelerating voltage of 20 kV, a probe current of 20nA, and a beam diameter of 5 μm | sphalerite, pyrite, greenockite, gallium phosphide, germanium dioxide, indium phosphide, chalcopyrite, tin metal | [20 empty] | 3270 | 91 | [10 empty] | 0 | 112 | [8 empty] | 49990 | 82 | 0 | 148 |  |  | 0 | 155 | [6 empty] | 0 | 93 | [12 empty] | 0 | 77 | [30 empty] | 317870 | 54 | [10 empty] | 110 | 93 | [26 empty] | 612400 | 222 |  |  |  | 2025 | Lihao Sun, Xi Chen, Yi Zheng, Shixin Zhang, Fangcheng Pu, Yihan Wu, Jiajian Lu, Kai Ou, Yan Li, Pengpeng Yu, Critical metals Ga and Ge enrichment in the last-stage and low-temperature sphalerite from the Guojiagou Zn-Pb deposit, western Qinling Orogen, NW China, Ore Geology Reviews, Volume 179, 2025, 106494, https://doi.org/10.1016/j.oregeorev.2025.106494. |  | CHN |  | 106.08851 | 33.86129 | [5 empty] | Highly uncertain location; found on Mindat.org |  |  |  | 2025-03-27
| Guojiagou |  | Basin hydrothermal | Sediment-hosted | Irish-type sediment-hosted zinc-lead | Zn, Pb | Ga, Ge, In | Zn, Pb, Ga, Ge, In | Sun et al., 2025 |  | GJ-S1-3J-1 | GJ-S1-3J-1@1 | unknown | Guojiagou |  |  |  | unknown | hand specimen | grab | rock | samples from underground and drill core | Qinling Orogen |  |  |  | ore |  | mineralisation | unknown | sphalerite | Sp3 |  |  | Reddish brown-yellowish brown |  |  | ankerite, quartz, pyrite, calcite, galena |  | EPMA | JEOL JXA-iSP100 electron probe microanalyzer | Southern Marine Science and Engineering Guangdong Laboratory | accelerating voltage of 20 kV, a probe current of 20nA, and a beam diameter of 5 μm | sphalerite, pyrite, greenockite, gallium phosphide, germanium dioxide, indium phosphide, chalcopyrite, tin metal | [20 empty] | 3400 | 91 | [10 empty] | 0 | 112 | [8 empty] | 49140 | 82 | 0 | 148 |  |  | 0 | 155 | [6 empty] | 0 | 93 | [12 empty] | 0 | 77 | [30 empty] | 323710 | 54 | [10 empty] | 70 | 93 | [26 empty] | 613230 | 222 |  |  |  | 2025 | Lihao Sun, Xi Chen, Yi Zheng, Shixin Zhang, Fangcheng Pu, Yihan Wu, Jiajian Lu, Kai Ou, Yan Li, Pengpeng Yu, Critical metals Ga and Ge enrichment in the last-stage and low-temperature sphalerite from the Guojiagou Zn-Pb deposit, western Qinling Orogen, NW China, Ore Geology Reviews, Volume 179, 2025, 106494, https://doi.org/10.1016/j.oregeorev.2025.106494. |  | CHN |  | 106.08851 | 33.86129 | [5 empty] | Highly uncertain location; found on Mindat.org |  |  |  | 2025-03-27
| Guojiagou |  | Basin hydrothermal | Sediment-hosted | Irish-type sediment-hosted zinc-lead | Zn, Pb | Ga, Ge, In | Zn, Pb, Ga, Ge, In | Sun et al., 2025 |  | GJ-S1-3J-1 | GJ-S1-3J-1@2 | unknown | Guojiagou |  |  |  | unknown | hand specimen | grab | rock | samples from underground and drill core | Qinling Orogen |  |  |  | ore |  | mineralisation | unknown | sphalerite | Sp3 |  |  | Reddish brown-yellowish brown |  |  | ankerite, quartz, pyrite, calcite, galena |  | EPMA | JEOL JXA-iSP100 electron probe microanalyzer | Southern Marine Science and Engineering Guangdong Laboratory | accelerating voltage of 20 kV, a probe current of 20nA, and a beam diameter of 5 μm | sphalerite, pyrite, greenockite, gallium phosphide, germanium dioxide, indium phosphide, chalcopyrite, tin metal | [20 empty] | 3540 | 91 | [10 empty] | 0 | 112 | [8 empty] | 46140 | 82 | 0 | 148 |  |  | 0 | 155 | [6 empty] | 50 | 93 | [12 empty] | 0 | 77 | [30 empty] | 324820 | 54 | [10 empty] | 0 | 93 | [26 empty] | 619760 | 222 |  |  |  | 2025 | Lihao Sun, Xi Chen, Yi Zheng, Shixin Zhang, Fangcheng Pu, Yihan Wu, Jiajian Lu, Kai Ou, Yan Li, Pengpeng Yu, Critical metals Ga and Ge enrichment in the last-stage and low-temperature sphalerite from the Guojiagou Zn-Pb deposit, western Qinling Orogen, NW China, Ore Geology Reviews, Volume 179, 2025, 106494, https://doi.org/10.1016/j.oregeorev.2025.106494. |  | CHN |  | 106.08851 | 33.86129 | [5 empty] | Highly uncertain location; found on Mindat.org |  |  |  | 2025-03-27
| Guojiagou |  | Basin hydrothermal | Sediment-hosted | Irish-type sediment-hosted zinc-lead | Zn, Pb | Ga, Ge, In | Zn, Pb, Ga, Ge, In | Sun et al., 2025 |  | GJ-S1-3J-1 | GJ-S1-3J-1@3 | unknown | Guojiagou |  |  |  | unknown | hand specimen | grab | rock | samples from underground and drill core | Qinling Orogen |  |  |  | ore |  | mineralisation | unknown | sphalerite | Sp3 |  |  | Reddish brown-yellowish brown |  |  | ankerite, quartz, pyrite, calcite, galena |  | EPMA | JEOL JXA-iSP100 electron probe microanalyzer | Southern Marine Science and Engineering Guangdong Laboratory | accelerating voltage of 20 kV, a probe current of 20nA, and a beam diameter of 5 μm | sphalerite, pyrite, greenockite, gallium phosphide, germanium dioxide, indium phosphide, chalcopyrite, tin metal | [20 empty] | 3390 | 91 | [10 empty] | 0 | 112 | [8 empty] | 45470 | 82 | 0 | 148 |  |  | 0 | 155 | [6 empty] | 20 | 93 | [12 empty] | 110 | 77 | [30 empty] | 323370 | 54 | [10 empty] | 0 | 93 | [26 empty] | 613880 | 222 |  |  |  | 2025 | Lihao Sun, Xi Chen, Yi Zheng, Shixin Zhang, Fangcheng Pu, Yihan Wu, Jiajian Lu, Kai Ou, Yan Li, Pengpeng Yu, Critical metals Ga and Ge enrichment in the last-stage and low-temperature sphalerite from the Guojiagou Zn-Pb deposit, western Qinling Orogen, NW China, Ore Geology Reviews, Volume 179, 2025, 106494, https://doi.org/10.1016/j.oregeorev.2025.106494. |  | CHN |  | 106.08851 | 33.86129 | [5 empty] | Highly uncertain location; found on Mindat.org |  |  |  | 2025-03-27
| Guojiagou |  | Basin hydrothermal | Sediment-hosted | Irish-type sediment-hosted zinc-lead | Zn, Pb | Ga, Ge, In | Zn, Pb, Ga, Ge, In | Sun et al., 2025 |  | GJ-S1-3J-1 | GJ-S1-3J-1@4 | unknown | Guojiagou |  |  |  | unknown | hand specimen | grab | rock | samples from underground and drill core | Qinling Orogen |  |  |  | ore |  | mineralisation | unknown | sphalerite | Sp3 |  |  | Reddish brown-yellowish brown |  |  | ankerite, quartz, pyrite, calcite, galena |  | EPMA | JEOL JXA-iSP100 electron probe microanalyzer | Southern Marine Science and Engineering Guangdong Laboratory | accelerating voltage of 20 kV, a probe current of 20nA, and a beam diameter of 5 μm | sphalerite, pyrite, greenockite, gallium phosphide, germanium dioxide, indium phosphide, chalcopyrite, tin metal | [20 empty] | 3470 | 91 | [10 empty] | 820 | 112 | [8 empty] | 45920 | 82 | 0 | 148 |  |  | 0 | 155 | [6 empty] | 0 | 93 | [12 empty] | 0 | 77 | [30 empty] | 328270 | 54 | [10 empty] | 0 | 93 | [26 empty] | 615470 | 222 |  |  |  | 2025 | Lihao Sun, Xi Chen, Yi Zheng, Shixin Zhang, Fangcheng Pu, Yihan Wu, Jiajian Lu, Kai Ou, Yan Li, Pengpeng Yu, Critical metals Ga and Ge enrichment in the last-stage and low-temperature sphalerite from the Guojiagou Zn-Pb deposit, western Qinling Orogen, NW China, Ore Geology Reviews, Volume 179, 2025, 106494, https://doi.org/10.1016/j.oregeorev.2025.106494. |  | CHN |  | 106.08851 | 33.86129 | [5 empty] | Highly uncertain location; found on Mindat.org |  |  |  | 2025-03-27
| Guojiagou |  | Basin hydrothermal | Sediment-hosted | Irish-type sediment-hosted zinc-lead | Zn, Pb | Ga, Ge, In | Zn, Pb, Ga, Ge, In | Sun et al., 2025 |  | GJ-S1-3J-1 | GJ-S1-3J-1@5 | unknown | Guojiagou |  |  |  | unknown | hand specimen | grab | rock | samples from underground and drill core | Qinling Orogen |  |  |  | ore |  | mineralisation | unknown | sphalerite | Sp3 |  |  | Reddish brown-yellowish brown |  |  | ankerite, quartz, pyrite, calcite, galena |  | EPMA | JEOL JXA-iSP100 electron probe microanalyzer | Southern Marine Science and Engineering Guangdong Laboratory | accelerating voltage of 20 kV, a probe current of 20nA, and a beam diameter of 5 μm | sphalerite, pyrite, greenockite, gallium phosphide, germanium dioxide, indium phosphide, chalcopyrite, tin metal | [20 empty] | 3470 | 91 | [10 empty] | 590 | 112 | [8 empty] | 48490 | 82 | 0 | 148 |  |  | 0 | 155 | [6 empty] | 0 | 93 | [12 empty] | 0 | 77 | [30 empty] | 325560 | 54 | [10 empty] | 0 | 93 | [26 empty] | 616990 | 222 |  |  |  | 2025 | Lihao Sun, Xi Chen, Yi Zheng, Shixin Zhang, Fangcheng Pu, Yihan Wu, Jiajian Lu, Kai Ou, Yan Li, Pengpeng Yu, Critical metals Ga and Ge enrichment in the last-stage and low-temperature sphalerite from the Guojiagou Zn-Pb deposit, western Qinling Orogen, NW China, Ore Geology Reviews, Volume 179, 2025, 106494, https://doi.org/10.1016/j.oregeorev.2025.106494. |  | CHN |  | 106.08851 | 33.86129 | [5 empty] | Highly uncertain location; found on Mindat.org |  |  |  | 2025-03-27
| Guojiagou |  | Basin hydrothermal | Sediment-hosted | Irish-type sediment-hosted zinc-lead | Zn, Pb | Ga, Ge, In | Zn, Pb, Ga, Ge, In | Sun et al., 2025 |  | GJ-S1-3J-1 | GJ-S1-3J-1@6 | unknown | Guojiagou |  |  |  | unknown | hand specimen | grab | rock | samples from underground and drill core | Qinling Orogen |  |  |  | ore |  | mineralisation | unknown | sphalerite | Sp3 |  |  | Reddish brown-yellowish brown |  |  | ankerite, quartz, pyrite, calcite, galena |  | EPMA | JEOL JXA-iSP100 electron probe microanalyzer | Southern Marine Science and Engineering Guangdong Laboratory | accelerating voltage of 20 kV, a probe current of 20nA, and a beam diameter of 5 μm | sphalerite, pyrite, greenockite, gallium phosphide, germanium dioxide, indium phosphide, chalcopyrite, tin metal | [20 empty] | 3360 | 91 | [10 empty] | 1030 | 112 | [8 empty] | 47380 | 82 | 0 | 148 |  |  | 0 | 155 | [6 empty] | 0 | 93 | [12 empty] | 0 | 77 | [30 empty] | 323130 | 54 | [10 empty] | 90 | 93 | [26 empty] | 614680 | 222 |  |  |  | 2025 | Lihao Sun, Xi Chen, Yi Zheng, Shixin Zhang, Fangcheng Pu, Yihan Wu, Jiajian Lu, Kai Ou, Yan Li, Pengpeng Yu, Critical metals Ga and Ge enrichment in the last-stage and low-temperature sphalerite from the Guojiagou Zn-Pb deposit, western Qinling Orogen, NW China, Ore Geology Reviews, Volume 179, 2025, 106494, https://doi.org/10.1016/j.oregeorev.2025.106494. |  | CHN |  | 106.08851 | 33.86129 | [5 empty] | Highly uncertain location; found on Mindat.org |  |  |  | 2025-03-27
| Guojiagou |  | Basin hydrothermal | Sediment-hosted | Irish-type sediment-hosted zinc-lead | Zn, Pb | Ga, Ge, In | Zn, Pb, Ga, Ge, In | Sun et al., 2025 |  | GTG-1-2-1S | GTG-1-2-1S@1 | unknown | Guojiagou |  |  |  | unknown | hand specimen | grab | rock | samples from underground and drill core | Qinling Orogen |  |  |  | ore |  | mineralisation | unknown | sphalerite | Sp3 |  |  | Reddish brown-yellowish brown |  |  | ankerite, quartz, pyrite, calcite, galena |  | EPMA | JEOL JXA-iSP100 electron probe microanalyzer | Southern Marine Science and Engineering Guangdong Laboratory | accelerating voltage of 20 kV, a probe current of 20nA, and a beam diameter of 5 μm | sphalerite, pyrite, greenockite, gallium phosphide, germanium dioxide, indium phosphide, chalcopyrite, tin metal | [20 empty] | 3300 | 91 | [10 empty] | 0 | 112 | [8 empty] | 36450 | 82 | 0 | 148 |  |  | 0 | 155 | [6 empty] | 0 | 93 | [12 empty] | 0 | 77 | [30 empty] | 325860 | 54 | [10 empty] | 0 | 93 | [26 empty] | 625010 | 222 |  |  |  | 2025 | Lihao Sun, Xi Chen, Yi Zheng, Shixin Zhang, Fangcheng Pu, Yihan Wu, Jiajian Lu, Kai Ou, Yan Li, Pengpeng Yu, Critical metals Ga and Ge enrichment in the last-stage and low-temperature sphalerite from the Guojiagou Zn-Pb deposit, western Qinling Orogen, NW China, Ore Geology Reviews, Volume 179, 2025, 106494, https://doi.org/10.1016/j.oregeorev.2025.106494. |  | CHN |  | 106.08851 | 33.86129 | [5 empty] | Highly uncertain location; found on Mindat.org |  |  |  | 2025-03-27
| Guojiagou |  | Basin hydrothermal | Sediment-hosted | Irish-type sediment-hosted zinc-lead | Zn, Pb | Ga, Ge, In | Zn, Pb, Ga, Ge, In | Sun et al., 2025 |  | GTG-1-2-1S | GTG-1-2-1S@2 | unknown | Guojiagou |  |  |  | unknown | hand specimen | grab | rock | samples from underground and drill core | Qinling Orogen |  |  |  | ore |  | mineralisation | unknown | sphalerite | Sp3 |  |  | Reddish brown-yellowish brown |  |  | ankerite, quartz, pyrite, calcite, galena |  | EPMA | JEOL JXA-iSP100 electron probe microanalyzer | Southern Marine Science and Engineering Guangdong Laboratory | accelerating voltage of 20 kV, a probe current of 20nA, and a beam diameter of 5 μm | sphalerite, pyrite, greenockite, gallium phosphide, germanium dioxide, indium phosphide, chalcopyrite, tin metal | [20 empty] | 3210 | 91 | [10 empty] | 0 | 112 | [8 empty] | 42500 | 82 | 0 | 148 |  |  | 0 | 155 | [6 empty] | 0 | 93 | [12 empty] | 40 | 77 | [30 empty] | 323440 | 54 | [10 empty] | 0 | 93 | [26 empty] | 621030 | 222 |  |  |  | 2025 | Lihao Sun, Xi Chen, Yi Zheng, Shixin Zhang, Fangcheng Pu, Yihan Wu, Jiajian Lu, Kai Ou, Yan Li, Pengpeng Yu, Critical metals Ga and Ge enrichment in the last-stage and low-temperature sphalerite from the Guojiagou Zn-Pb deposit, western Qinling Orogen, NW China, Ore Geology Reviews, Volume 179, 2025, 106494, https://doi.org/10.1016/j.oregeorev.2025.106494. |  | CHN |  | 106.08851 | 33.86129 | [5 empty] | Highly uncertain location; found on Mindat.org |  |  |  | 2025-03-27
| Guojiagou |  | Basin hydrothermal | Sediment-hosted | Irish-type sediment-hosted zinc-lead | Zn, Pb | Ga, Ge, In | Zn, Pb, Ga, Ge, In | Sun et al., 2025 |  | GTG-1-2-1S | GTG-1-2-1S@3 | unknown | Guojiagou |  |  |  | unknown | hand specimen | grab | rock | samples from underground and drill core | Qinling Orogen |  |  |  | ore |  | mineralisation | unknown | sphalerite | Sp3 |  |  | Reddish brown-yellowish brown |  |  | ankerite, quartz, pyrite, calcite, galena |  | EPMA | JEOL JXA-iSP100 electron probe microanalyzer | Southern Marine Science and Engineering Guangdong Laboratory | accelerating voltage of 20 kV, a probe current of 20nA, and a beam diameter of 5 μm | sphalerite, pyrite, greenockite, gallium phosphide, germanium dioxide, indium phosphide, chalcopyrite, tin metal | [20 empty] | 3030 | 91 | [10 empty] | 0 | 112 | [8 empty] | 41400 | 82 | 0 | 148 |  |  | 0 | 155 | [6 empty] | 10 | 93 | [12 empty] | 0 | 77 | [30 empty] | 323480 | 54 | [10 empty] | 30 | 93 | [26 empty] | 620690 | 222 |  |  |  | 2025 | Lihao Sun, Xi Chen, Yi Zheng, Shixin Zhang, Fangcheng Pu, Yihan Wu, Jiajian Lu, Kai Ou, Yan Li, Pengpeng Yu, Critical metals Ga and Ge enrichment in the last-stage and low-temperature sphalerite from the Guojiagou Zn-Pb deposit, western Qinling Orogen, NW China, Ore Geology Reviews, Volume 179, 2025, 106494, https://doi.org/10.1016/j.oregeorev.2025.106494. |  | CHN |  | 106.08851 | 33.86129 | [5 empty] | Highly uncertain location; found on Mindat.org |  |  |  | 2025-03-27
| Guojiagou |  | Basin hydrothermal | Sediment-hosted | Irish-type sediment-hosted zinc-lead | Zn, Pb | Ga, Ge, In | Zn, Pb, Ga, Ge, In | Sun et al., 2025 |  | GTG-1-2-1S | GTG-1-2-1S@4 | unknown | Guojiagou |  |  |  | unknown | hand specimen | grab | rock | samples from underground and drill core | Qinling Orogen |  |  |  | ore |  | mineralisation | unknown | sphalerite | Sp3 |  |  | Reddish brown-yellowish brown |  |  | ankerite, quartz, pyrite, calcite, galena |  | EPMA | JEOL JXA-iSP100 electron probe microanalyzer | Southern Marine Science and Engineering Guangdong Laboratory | accelerating voltage of 20 kV, a probe current of 20nA, and a beam diameter of 5 μm | sphalerite, pyrite, greenockite, gallium phosphide, germanium dioxide, indium phosphide, chalcopyrite, tin metal | [20 empty] | 3140 | 91 | [10 empty] | 0 | 112 | [8 empty] | 40610 | 82 | 0 | 148 |  |  | 0 | 155 | [6 empty] | 10 | 93 | [12 empty] | 0 | 77 | [30 empty] | 327250 | 54 | [10 empty] | 0 | 93 | [26 empty] | 623080 | 222 |  |  |  | 2025 | Lihao Sun, Xi Chen, Yi Zheng, Shixin Zhang, Fangcheng Pu, Yihan Wu, Jiajian Lu, Kai Ou, Yan Li, Pengpeng Yu, Critical metals Ga and Ge enrichment in the last-stage and low-temperature sphalerite from the Guojiagou Zn-Pb deposit, western Qinling Orogen, NW China, Ore Geology Reviews, Volume 179, 2025, 106494, https://doi.org/10.1016/j.oregeorev.2025.106494. |  | CHN |  | 106.08851 | 33.86129 | [5 empty] | Highly uncertain location; found on Mindat.org |  |  |  | 2025-03-27
| Guojiagou |  | Basin hydrothermal | Sediment-hosted | Irish-type sediment-hosted zinc-lead | Zn, Pb | Ga, Ge, In | Zn, Pb, Ga, Ge, In | Sun et al., 2025 |  | GTG-1-2-1S | GTG-1-2-1S@5 | unknown | Guojiagou |  |  |  | unknown | hand specimen | grab | rock | samples from underground and drill core | Qinling Orogen |  |  |  | ore |  | mineralisation | unknown | sphalerite | Sp3 |  |  | Reddish brown-yellowish brown |  |  | ankerite, quartz, pyrite, calcite, galena |  | EPMA | JEOL JXA-iSP100 electron probe microanalyzer | Southern Marine Science and Engineering Guangdong Laboratory | accelerating voltage of 20 kV, a probe current of 20nA, and a beam diameter of 5 μm | sphalerite, pyrite, greenockite, gallium phosphide, germanium dioxide, indium phosphide, chalcopyrite, tin metal | [20 empty] | 3720 | 91 | [10 empty] | 520 | 112 | [8 empty] | 48230 | 82 | 0 | 148 |  |  | 0 | 155 | [6 empty] | 30 | 93 | [12 empty] | 0 | 77 | [30 empty] | 324890 | 54 | [10 empty] | 10 | 93 | [26 empty] | 609430 | 222 |  |  |  | 2025 | Lihao Sun, Xi Chen, Yi Zheng, Shixin Zhang, Fangcheng Pu, Yihan Wu, Jiajian Lu, Kai Ou, Yan Li, Pengpeng Yu, Critical metals Ga and Ge enrichment in the last-stage and low-temperature sphalerite from the Guojiagou Zn-Pb deposit, western Qinling Orogen, NW China, Ore Geology Reviews, Volume 179, 2025, 106494, https://doi.org/10.1016/j.oregeorev.2025.106494. |  | CHN |  | 106.08851 | 33.86129 | [5 empty] | Highly uncertain location; found on Mindat.org |  |  |  | 2025-03-27
| Guojiagou |  | Basin hydrothermal | Sediment-hosted | Irish-type sediment-hosted zinc-lead | Zn, Pb | Ga, Ge, In | Zn, Pb, Ga, Ge, In | Sun et al., 2025 |  | GTG-1-2-1S | GTG-1-2-1S@6 | unknown | Guojiagou |  |  |  | unknown | hand specimen | grab | rock | samples from underground and drill core | Qinling Orogen |  |  |  | ore |  | mineralisation | unknown | sphalerite | Sp3 |  |  | Reddish brown-yellowish brown |  |  | ankerite, quartz, pyrite, calcite, galena |  | EPMA | JEOL JXA-iSP100 electron probe microanalyzer | Southern Marine Science and Engineering Guangdong Laboratory | accelerating voltage of 20 kV, a probe current of 20nA, and a beam diameter of 5 μm | sphalerite, pyrite, greenockite, gallium phosphide, germanium dioxide, indium phosphide, chalcopyrite, tin metal | [20 empty] | 3450 | 91 | [10 empty] | 50 | 112 | [8 empty] | 38130 | 82 | 0 | 148 |  |  | 0 | 155 | [6 empty] | 0 | 93 | [12 empty] | 50 | 77 | [30 empty] | 326290 | 54 | [10 empty] | 0 | 93 | [26 empty] | 622380 | 222 |  |  |  | 2025 | Lihao Sun, Xi Chen, Yi Zheng, Shixin Zhang, Fangcheng Pu, Yihan Wu, Jiajian Lu, Kai Ou, Yan Li, Pengpeng Yu, Critical metals Ga and Ge enrichment in the last-stage and low-temperature sphalerite from the Guojiagou Zn-Pb deposit, western Qinling Orogen, NW China, Ore Geology Reviews, Volume 179, 2025, 106494, https://doi.org/10.1016/j.oregeorev.2025.106494. |  | CHN |  | 106.08851 | 33.86129 | [5 empty] | Highly uncertain location; found on Mindat.org |  |  |  | 2025-03-27
| Guojiagou |  | Basin hydrothermal | Sediment-hosted | Irish-type sediment-hosted zinc-lead | Zn, Pb | Ga, Ge, In | Zn, Pb, Ga, Ge, In | Sun et al., 2025 |  | GB-1-1-SP | GB-1-1-SP@1 | unknown | Guojiagou |  |  |  | unknown | hand specimen | grab | rock | samples from underground and drill core | Qinling Orogen |  |  |  | ore |  | mineralisation | unknown | sphalerite | Sp1 |  | Fine-grained colloform texture | Black-brown |  |  | ankerite, quartz, pyrite, calcite, galena |  | LA-ICPMS | New Wave Research 193 nm ArF Excimer laser ablation system, paired with a Thermo Scientific 318 iCAP RQ quadrupole inductively coupled plasma mass spectrometer | Guangzhou Tuoyan Analytical Technology Co., Ltd., Guangzhou, China | 3.5 J/cm², with a repetition rate of 6 Hz and a spot diameter of 30 μm. Each analysis included a 45-second period for laser ablation followed by a 40-second background measurement | NIST SRM610, NIST SRM610, MASS-1, SRM612, GE8 | 106.4495 | [19 empty] | 3851.114 | [5 empty] | 209.4974 | [5 empty] | 367.6814 | [9 empty] | 18273.27 |  | 4.694064 |  |  |  | 1.260065 |  |  |  | 564.3854 |  |  |  | 0.15767 | [13 empty] | 5.077624 | [15 empty] | 125.4038 | [15 empty] | 147063.3 |  | 82.79786 | [9 empty] | 22.96185 | [32 empty] | 2025 | Lihao Sun, Xi Chen, Yi Zheng, Shixin Zhang, Fangcheng Pu, Yihan Wu, Jiajian Lu, Kai Ou, Yan Li, Pengpeng Yu, Critical metals Ga and Ge enrichment in the last-stage and low-temperature sphalerite from the Guojiagou Zn-Pb deposit, western Qinling Orogen, NW China, Ore Geology Reviews, Volume 179, 2025, 106494, https://doi.org/10.1016/j.oregeorev.2025.106494. |  | CHN |  | 106.08851 | 33.86129 | [5 empty] | Highly uncertain location; found on Mindat.org |  |  |  | 2025-03-27
| Guojiagou |  | Basin hydrothermal | Sediment-hosted | Irish-type sediment-hosted zinc-lead | Zn, Pb | Ga, Ge, In | Zn, Pb, Ga, Ge, In | Sun et al., 2025 |  | GB-1-1-SP | GB-1-1-SP@2 | unknown | Guojiagou |  |  |  | unknown | hand specimen | grab | rock | samples from underground and drill core | Qinling Orogen |  |  |  | ore |  | mineralisation | unknown | sphalerite | Sp1 |  | Fine-grained colloform texture | Black-brown |  |  | ankerite, quartz, pyrite, calcite, galena |  | LA-ICPMS | New Wave Research 193 nm ArF Excimer laser ablation system, paired with a Thermo Scientific 318 iCAP RQ quadrupole inductively coupled plasma mass spectrometer | Guangzhou Tuoyan Analytical Technology Co., Ltd., Guangzhou, China | 3.5 J/cm², with a repetition rate of 6 Hz and a spot diameter of 30 μm. Each analysis included a 45-second period for laser ablation followed by a 40-second background measurement | NIST SRM610, NIST SRM610, MASS-1, SRM612, GE8 | 24.23691 | [19 empty] | 3884.513 | [5 empty] | 207.4856 | [5 empty] | 31.58245 | [9 empty] | 20205.54 |  | 1.358381 |  |  |  | 2.400937 |  |  |  | 705.2005 |  |  |  | BDL | [13 empty] | 6.304157 | [15 empty] | 30.33084 | [15 empty] | 147348.9 |  | 0.4311989 | [9 empty] | 1.532735 | [32 empty] | 2025 | Lihao Sun, Xi Chen, Yi Zheng, Shixin Zhang, Fangcheng Pu, Yihan Wu, Jiajian Lu, Kai Ou, Yan Li, Pengpeng Yu, Critical metals Ga and Ge enrichment in the last-stage and low-temperature sphalerite from the Guojiagou Zn-Pb deposit, western Qinling Orogen, NW China, Ore Geology Reviews, Volume 179, 2025, 106494, https://doi.org/10.1016/j.oregeorev.2025.106494. |  | CHN |  | 106.08851 | 33.86129 | [5 empty] | Highly uncertain location; found on Mindat.org |  |  |  | 2025-03-27
| Guojiagou |  | Basin hydrothermal | Sediment-hosted | Irish-type sediment-hosted zinc-lead | Zn, Pb | Ga, Ge, In | Zn, Pb, Ga, Ge, In | Sun et al., 2025 |  | GB-1-1-SP | GB-1-1-SP@3 | unknown | Guojiagou |  |  |  | unknown | hand specimen | grab | rock | samples from underground and drill core | Qinling Orogen |  |  |  | ore |  | mineralisation | unknown | sphalerite | Sp1 |  | Fine-grained colloform texture | Black-brown |  |  | ankerite, quartz, pyrite, calcite, galena |  | LA-ICPMS | New Wave Research 193 nm ArF Excimer laser ablation system, paired with a Thermo Scientific 318 iCAP RQ quadrupole inductively coupled plasma mass spectrometer | Guangzhou Tuoyan Analytical Technology Co., Ltd., Guangzhou, China | 3.5 J/cm², with a repetition rate of 6 Hz and a spot diameter of 30 μm. Each analysis included a 45-second period for laser ablation followed by a 40-second background measurement | NIST SRM610, NIST SRM610, MASS-1, SRM612, GE8 | 40.61504 | [19 empty] | 3884.269 | [5 empty] | 201.743 | [5 empty] | 70.7414 | [9 empty] | 20241.34 |  | 0.9356001 |  |  |  | 2.385154 |  |  |  | 634.0318 |  |  |  | BDL | [13 empty] | 4.865562 | [15 empty] | 62.27851 | [15 empty] | 147891.4 |  | 4.566453 | [9 empty] | 1.412651 | [32 empty] | 2025 | Lihao Sun, Xi Chen, Yi Zheng, Shixin Zhang, Fangcheng Pu, Yihan Wu, Jiajian Lu, Kai Ou, Yan Li, Pengpeng Yu, Critical metals Ga and Ge enrichment in the last-stage and low-temperature sphalerite from the Guojiagou Zn-Pb deposit, western Qinling Orogen, NW China, Ore Geology Reviews, Volume 179, 2025, 106494, https://doi.org/10.1016/j.oregeorev.2025.106494. |  | CHN |  | 106.08851 | 33.86129 | [5 empty] | Highly uncertain location; found on Mindat.org |  |  |  | 2025-03-27
| Guojiagou |  | Basin hydrothermal | Sediment-hosted | Irish-type sediment-hosted zinc-lead | Zn, Pb | Ga, Ge, In | Zn, Pb, Ga, Ge, In | Sun et al., 2025 |  | GB-1-1-SP | GB-1-1-SP@4 | unknown | Guojiagou |  |  |  | unknown | hand specimen | grab | rock | samples from underground and drill core | Qinling Orogen |  |  |  | ore |  | mineralisation | unknown | sphalerite | Sp1 |  | Fine-grained colloform texture | Black-brown |  |  | ankerite, quartz, pyrite, calcite, galena |  | LA-ICPMS | New Wave Research 193 nm ArF Excimer laser ablation system, paired with a Thermo Scientific 318 iCAP RQ quadrupole inductively coupled plasma mass spectrometer | Guangzhou Tuoyan Analytical Technology Co., Ltd., Guangzhou, China | 3.5 J/cm², with a repetition rate of 6 Hz and a spot diameter of 30 μm. Each analysis included a 45-second period for laser ablation followed by a 40-second background measurement | NIST SRM610, NIST SRM610, MASS-1, SRM612, GE8 | 46.49955 | [19 empty] | 3856.772 | [5 empty] | 193.7395 | [5 empty] | 49.31937 | [9 empty] | 19812.97 |  | 1.053627 |  |  |  | 2.050805 |  |  |  | 799.6289 |  |  |  | BDL | [13 empty] | 4.267918 | [15 empty] | 62.95314 | [15 empty] | 147384.8 |  | 6.226812 | [9 empty] | 1.385598 | [32 empty] | 2025 | Lihao Sun, Xi Chen, Yi Zheng, Shixin Zhang, Fangcheng Pu, Yihan Wu, Jiajian Lu, Kai Ou, Yan Li, Pengpeng Yu, Critical metals Ga and Ge enrichment in the last-stage and low-temperature sphalerite from the Guojiagou Zn-Pb deposit, western Qinling Orogen, NW China, Ore Geology Reviews, Volume 179, 2025, 106494, https://doi.org/10.1016/j.oregeorev.2025.106494. |  | CHN |  | 106.08851 | 33.86129 | [5 empty] | Highly uncertain location; found on Mindat.org |  |  |  | 2025-03-27
| Guojiagou |  | Basin hydrothermal | Sediment-hosted | Irish-type sediment-hosted zinc-lead | Zn, Pb | Ga, Ge, In | Zn, Pb, Ga, Ge, In | Sun et al., 2025 |  | GB-1-1-SP | GB-1-1-SP@5 | unknown | Guojiagou |  |  |  | unknown | hand specimen | grab | rock | samples from underground and drill core | Qinling Orogen |  |  |  | ore |  | mineralisation | unknown | sphalerite | Sp1 |  | Fine-grained colloform texture | Black-brown |  |  | ankerite, quartz, pyrite, calcite, galena |  | LA-ICPMS | New Wave Research 193 nm ArF Excimer laser ablation system, paired with a Thermo Scientific 318 iCAP RQ quadrupole inductively coupled plasma mass spectrometer | Guangzhou Tuoyan Analytical Technology Co., Ltd., Guangzhou, China | 3.5 J/cm², with a repetition rate of 6 Hz and a spot diameter of 30 μm. Each analysis included a 45-second period for laser ablation followed by a 40-second background measurement | NIST SRM610, NIST SRM610, MASS-1, SRM612, GE8 | 54.10644 | [19 empty] | 3760.032 | [5 empty] | 208.0653 | [5 empty] | 33.78969 | [9 empty] | 19813.51 |  | 0.5134586 |  |  |  | 1.356775 |  |  |  | 661.9733 |  |  |  | BDL | [13 empty] | 4.289561 | [15 empty] | 74.92317 | [15 empty] | 149046.7 |  | 3.502525 | [9 empty] | 0.9340865 | [32 empty] | 2025 | Lihao Sun, Xi Chen, Yi Zheng, Shixin Zhang, Fangcheng Pu, Yihan Wu, Jiajian Lu, Kai Ou, Yan Li, Pengpeng Yu, Critical metals Ga and Ge enrichment in the last-stage and low-temperature sphalerite from the Guojiagou Zn-Pb deposit, western Qinling Orogen, NW China, Ore Geology Reviews, Volume 179, 2025, 106494, https://doi.org/10.1016/j.oregeorev.2025.106494. |  | CHN |  | 106.08851 | 33.86129 | [5 empty] | Highly uncertain location; found on Mindat.org |  |  |  | 2025-03-27
| Guojiagou |  | Basin hydrothermal | Sediment-hosted | Irish-type sediment-hosted zinc-lead | Zn, Pb | Ga, Ge, In | Zn, Pb, Ga, Ge, In | Sun et al., 2025 |  | GB-1-1-SP | GB-1-1-SP@6 | unknown | Guojiagou |  |  |  | unknown | hand specimen | grab | rock | samples from underground and drill core | Qinling Orogen |  |  |  | ore |  | mineralisation | unknown | sphalerite | Sp1 |  | Fine-grained colloform texture | Black-brown |  |  | ankerite, quartz, pyrite, calcite, galena |  | LA-ICPMS | New Wave Research 193 nm ArF Excimer laser ablation system, paired with a Thermo Scientific 318 iCAP RQ quadrupole inductively coupled plasma mass spectrometer | Guangzhou Tuoyan Analytical Technology Co., Ltd., Guangzhou, China | 3.5 J/cm², with a repetition rate of 6 Hz and a spot diameter of 30 μm. Each analysis included a 45-second period for laser ablation followed by a 40-second background measurement | NIST SRM610, NIST SRM610, MASS-1, SRM612, GE8 | 318.5192 | [19 empty] | 3575.599 | [5 empty] | 297.3046 | [5 empty] | 224.7356 | [9 empty] | 16814.8 |  | 7.197465 |  |  |  | 3.083617 |  |  |  | 548.6961 |  |  |  | 2.171055 | [13 empty] | 10.85745 | [15 empty] | 536.7513 | [15 empty] | 149481.3 |  | 174.2708 | [9 empty] | 81.1014 | [32 empty] | 2025 | Lihao Sun, Xi Chen, Yi Zheng, Shixin Zhang, Fangcheng Pu, Yihan Wu, Jiajian Lu, Kai Ou, Yan Li, Pengpeng Yu, Critical metals Ga and Ge enrichment in the last-stage and low-temperature sphalerite from the Guojiagou Zn-Pb deposit, western Qinling Orogen, NW China, Ore Geology Reviews, Volume 179, 2025, 106494, https://doi.org/10.1016/j.oregeorev.2025.106494. |  | CHN |  | 106.08851 | 33.86129 | [5 empty] | Highly uncertain location; found on Mindat.org |  |  |  | 2025-03-27
| Guojiagou |  | Basin hydrothermal | Sediment-hosted | Irish-type sediment-hosted zinc-lead | Zn, Pb | Ga, Ge, In | Zn, Pb, Ga, Ge, In | Sun et al., 2025 |  | GJG-1-13-1 | GJG-1-13-1@1 | unknown | Guojiagou |  |  |  | unknown | hand specimen | grab | rock | samples from underground and drill core | Qinling Orogen |  |  |  | ore |  | mineralisation | unknown | sphalerite | Sp1 |  | Fine-grained colloform texture | Black-brown |  |  | ankerite, quartz, pyrite, calcite, galena |  | LA-ICPMS | New Wave Research 193 nm ArF Excimer laser ablation system, paired with a Thermo Scientific 318 iCAP RQ quadrupole inductively coupled plasma mass spectrometer | Guangzhou Tuoyan Analytical Technology Co., Ltd., Guangzhou, China | 3.5 J/cm², with a repetition rate of 6 Hz and a spot diameter of 30 μm. Each analysis included a 45-second period for laser ablation followed by a 40-second background measurement | NIST SRM610, NIST SRM610, MASS-1, SRM612, GE8 | 14.03842 | [19 empty] | 2858.566 | [5 empty] | 88.04532 | [5 empty] | 20.05761 | [9 empty] | 22371.98 |  | 15.81176 |  |  |  | 1.054565 |  |  |  | 349.7864 |  |  |  | BDL | [13 empty] | 13.38569 | [15 empty] | 6.093951 | [15 empty] | 191490 |  | 0.3616381 | [9 empty] | 0.7301419 | [32 empty] | 2025 | Lihao Sun, Xi Chen, Yi Zheng, Shixin Zhang, Fangcheng Pu, Yihan Wu, Jiajian Lu, Kai Ou, Yan Li, Pengpeng Yu, Critical metals Ga and Ge enrichment in the last-stage and low-temperature sphalerite from the Guojiagou Zn-Pb deposit, western Qinling Orogen, NW China, Ore Geology Reviews, Volume 179, 2025, 106494, https://doi.org/10.1016/j.oregeorev.2025.106494. |  | CHN |  | 106.08851 | 33.86129 | [5 empty] | Highly uncertain location; found on Mindat.org |  |  |  | 2025-03-27
| Guojiagou |  | Basin hydrothermal | Sediment-hosted | Irish-type sediment-hosted zinc-lead | Zn, Pb | Ga, Ge, In | Zn, Pb, Ga, Ge, In | Sun et al., 2025 |  | GJG-1-13-1 | GJG-1-13-1@2 | unknown | Guojiagou |  |  |  | unknown | hand specimen | grab | rock | samples from underground and drill core | Qinling Orogen |  |  |  | ore |  | mineralisation | unknown | sphalerite | Sp1 |  | Fine-grained colloform texture | Black-brown |  |  | ankerite, quartz, pyrite, calcite, galena |  | LA-ICPMS | New Wave Research 193 nm ArF Excimer laser ablation system, paired with a Thermo Scientific 318 iCAP RQ quadrupole inductively coupled plasma mass spectrometer | Guangzhou Tuoyan Analytical Technology Co., Ltd., Guangzhou, China | 3.5 J/cm², with a repetition rate of 6 Hz and a spot diameter of 30 μm. Each analysis included a 45-second period for laser ablation followed by a 40-second background measurement | NIST SRM610, NIST SRM610, MASS-1, SRM612, GE8 | 44.36496 | [19 empty] | 2548.574 | [5 empty] | 108.2932 | [5 empty] | 80.68636 | [9 empty] | 20785.9 |  | 8.476069 |  |  |  | 1.156613 |  |  |  | 310.4755 |  |  |  | 0.04971998 | [13 empty] | 7.37764 | [15 empty] | 10.21613 | [15 empty] | 181454.2 |  | 36.13858 | [9 empty] | 14.24422 | [32 empty] | 2025 | Lihao Sun, Xi Chen, Yi Zheng, Shixin Zhang, Fangcheng Pu, Yihan Wu, Jiajian Lu, Kai Ou, Yan Li, Pengpeng Yu, Critical metals Ga and Ge enrichment in the last-stage and low-temperature sphalerite from the Guojiagou Zn-Pb deposit, western Qinling Orogen, NW China, Ore Geology Reviews, Volume 179, 2025, 106494, https://doi.org/10.1016/j.oregeorev.2025.106494. |  | CHN |  | 106.08851 | 33.86129 | [5 empty] | Highly uncertain location; found on Mindat.org |  |  |  | 2025-03-27
| Guojiagou |  | Basin hydrothermal | Sediment-hosted | Irish-type sediment-hosted zinc-lead | Zn, Pb | Ga, Ge, In | Zn, Pb, Ga, Ge, In | Sun et al., 2025 |  | GJG-1-13-1 | GJG-1-13-1@3 | unknown | Guojiagou |  |  |  | unknown | hand specimen | grab | rock | samples from underground and drill core | Qinling Orogen |  |  |  | ore |  | mineralisation | unknown | sphalerite | Sp1 |  | Fine-grained colloform texture | Black-brown |  |  | ankerite, quartz, pyrite, calcite, galena |  | LA-ICPMS | New Wave Research 193 nm ArF Excimer laser ablation system, paired with a Thermo Scientific 318 iCAP RQ quadrupole inductively coupled plasma mass spectrometer | Guangzhou Tuoyan Analytical Technology Co., Ltd., Guangzhou, China | 3.5 J/cm², with a repetition rate of 6 Hz and a spot diameter of 30 μm. Each analysis included a 45-second period for laser ablation followed by a 40-second background measurement | NIST SRM610, NIST SRM610, MASS-1, SRM612, GE8 | 19.93545 | [19 empty] | 2617.943 | [5 empty] | 112.9235 | [5 empty] | 26.1536 | [9 empty] | 21829.59 |  | 21.18394 |  |  |  | 0.8121084 |  |  |  | 310.4657 |  |  |  | BDL | [13 empty] | 7.607147 | [15 empty] | 10.17687 | [15 empty] | 184845.1 |  | 1.593753 | [9 empty] | 0.804185 | [32 empty] | 2025 | Lihao Sun, Xi Chen, Yi Zheng, Shixin Zhang, Fangcheng Pu, Yihan Wu, Jiajian Lu, Kai Ou, Yan Li, Pengpeng Yu, Critical metals Ga and Ge enrichment in the last-stage and low-temperature sphalerite from the Guojiagou Zn-Pb deposit, western Qinling Orogen, NW China, Ore Geology Reviews, Volume 179, 2025, 106494, https://doi.org/10.1016/j.oregeorev.2025.106494. |  | CHN |  | 106.08851 | 33.86129 | [5 empty] | Highly uncertain location; found on Mindat.org |  |  |  | 2025-03-27
| Guojiagou |  | Basin hydrothermal | Sediment-hosted | Irish-type sediment-hosted zinc-lead | Zn, Pb | Ga, Ge, In | Zn, Pb, Ga, Ge, In | Sun et al., 2025 |  | GJG-1-13-1 | GJG-1-13-1@4 | unknown | Guojiagou |  |  |  | unknown | hand specimen | grab | rock | samples from underground and drill core | Qinling Orogen |  |  |  | ore |  | mineralisation | unknown | sphalerite | Sp1 |  | Fine-grained colloform texture | Black-brown |  |  | ankerite, quartz, pyrite, calcite, galena |  | LA-ICPMS | New Wave Research 193 nm ArF Excimer laser ablation system, paired with a Thermo Scientific 318 iCAP RQ quadrupole inductively coupled plasma mass spectrometer | Guangzhou Tuoyan Analytical Technology Co., Ltd., Guangzhou, China | 3.5 J/cm², with a repetition rate of 6 Hz and a spot diameter of 30 μm. Each analysis included a 45-second period for laser ablation followed by a 40-second background measurement | NIST SRM610, NIST SRM610, MASS-1, SRM612, GE8 | 24.31452 | [19 empty] | 2638.724 | [5 empty] | 112.7345 | [5 empty] | 18.36777 | [9 empty] | 21928.59 |  | 7.80143 |  |  |  | 1.303602 |  |  |  | 319.435 |  |  |  | BDL | [13 empty] | 7.723931 | [15 empty] | 12.78801 | [15 empty] | 186063.2 |  | 6.082841 | [9 empty] | 1.614979 | [32 empty] | 2025 | Lihao Sun, Xi Chen, Yi Zheng, Shixin Zhang, Fangcheng Pu, Yihan Wu, Jiajian Lu, Kai Ou, Yan Li, Pengpeng Yu, Critical metals Ga and Ge enrichment in the last-stage and low-temperature sphalerite from the Guojiagou Zn-Pb deposit, western Qinling Orogen, NW China, Ore Geology Reviews, Volume 179, 2025, 106494, https://doi.org/10.1016/j.oregeorev.2025.106494. |  | CHN |  | 106.08851 | 33.86129 | [5 empty] | Highly uncertain location; found on Mindat.org |  |  |  | 2025-03-27
| Guojiagou |  | Basin hydrothermal | Sediment-hosted | Irish-type sediment-hosted zinc-lead | Zn, Pb | Ga, Ge, In | Zn, Pb, Ga, Ge, In | Sun et al., 2025 |  | GJG-1-13-1 | GJG-1-13-1@5 | unknown | Guojiagou |  |  |  | unknown | hand specimen | grab | rock | samples from underground and drill core | Qinling Orogen |  |  |  | ore |  | mineralisation | unknown | sphalerite | Sp1 |  | Fine-grained colloform texture | Black-brown |  |  | ankerite, quartz, pyrite, calcite, galena |  | LA-ICPMS | New Wave Research 193 nm ArF Excimer laser ablation system, paired with a Thermo Scientific 318 iCAP RQ quadrupole inductively coupled plasma mass spectrometer | Guangzhou Tuoyan Analytical Technology Co., Ltd., Guangzhou, China | 3.5 J/cm², with a repetition rate of 6 Hz and a spot diameter of 30 μm. Each analysis included a 45-second period for laser ablation followed by a 40-second background measurement | NIST SRM610, NIST SRM610, MASS-1, SRM612, GE8 | 31.61809 | [19 empty] | 2529.629 | [5 empty] | 112.0111 | [5 empty] | 15.52044 | [9 empty] | 21799.99 |  | 2.422001 |  |  |  | 2.395076 |  |  |  | 314.0882 |  |  |  | 0.008288872 | [13 empty] | 7.630829 | [15 empty] | 18.05511 | [15 empty] | 187126.3 |  | 4.938343 | [9 empty] | 2.207284 | [32 empty] | 2025 | Lihao Sun, Xi Chen, Yi Zheng, Shixin Zhang, Fangcheng Pu, Yihan Wu, Jiajian Lu, Kai Ou, Yan Li, Pengpeng Yu, Critical metals Ga and Ge enrichment in the last-stage and low-temperature sphalerite from the Guojiagou Zn-Pb deposit, western Qinling Orogen, NW China, Ore Geology Reviews, Volume 179, 2025, 106494, https://doi.org/10.1016/j.oregeorev.2025.106494. |  | CHN |  | 106.08851 | 33.86129 | [5 empty] | Highly uncertain location; found on Mindat.org |  |  |  | 2025-03-27
| Guojiagou |  | Basin hydrothermal | Sediment-hosted | Irish-type sediment-hosted zinc-lead | Zn, Pb | Ga, Ge, In | Zn, Pb, Ga, Ge, In | Sun et al., 2025 |  | GJG-1-13-1 | GJG-1-13-1@6 | unknown | Guojiagou |  |  |  | unknown | hand specimen | grab | rock | samples from underground and drill core | Qinling Orogen |  |  |  | ore |  | mineralisation | unknown | sphalerite | Sp1 |  | Fine-grained colloform texture | Black-brown |  |  | ankerite, quartz, pyrite, calcite, galena |  | LA-ICPMS | New Wave Research 193 nm ArF Excimer laser ablation system, paired with a Thermo Scientific 318 iCAP RQ quadrupole inductively coupled plasma mass spectrometer | Guangzhou Tuoyan Analytical Technology Co., Ltd., Guangzhou, China | 3.5 J/cm², with a repetition rate of 6 Hz and a spot diameter of 30 μm. Each analysis included a 45-second period for laser ablation followed by a 40-second background measurement | NIST SRM610, NIST SRM610, MASS-1, SRM612, GE8 | 16.29546 | [19 empty] | 2540.444 | [5 empty] | 119.9345 | [5 empty] | 10.69138 | [9 empty] | 21159.11 |  | 4.009241 |  |  |  | 0.910702 |  |  |  | 307.1774 |  |  |  | 0.01817437 | [13 empty] | 7.570592 | [15 empty] | 9.304647 | [15 empty] | 187533.2 |  | 0.8558452 | [9 empty] | 1.260122 | [32 empty] | 2025 | Lihao Sun, Xi Chen, Yi Zheng, Shixin Zhang, Fangcheng Pu, Yihan Wu, Jiajian Lu, Kai Ou, Yan Li, Pengpeng Yu, Critical metals Ga and Ge enrichment in the last-stage and low-temperature sphalerite from the Guojiagou Zn-Pb deposit, western Qinling Orogen, NW China, Ore Geology Reviews, Volume 179, 2025, 106494, https://doi.org/10.1016/j.oregeorev.2025.106494. |  | CHN |  | 106.08851 | 33.86129 | [5 empty] | Highly uncertain location; found on Mindat.org |  |  |  | 2025-03-27
| Guojiagou |  | Basin hydrothermal | Sediment-hosted | Irish-type sediment-hosted zinc-lead | Zn, Pb | Ga, Ge, In | Zn, Pb, Ga, Ge, In | Sun et al., 2025 |  | GJ-N7-22-1 | GJ-N7-22-1@1 | unknown | Guojiagou |  |  |  | unknown | hand specimen | grab | rock | samples from underground and drill core | Qinling Orogen |  |  |  | ore |  | mineralisation | unknown | sphalerite | Sp1 |  | Fine-grained colloform texture | Black-brown |  |  | ankerite, quartz, pyrite, calcite, galena |  | LA-ICPMS | New Wave Research 193 nm ArF Excimer laser ablation system, paired with a Thermo Scientific 318 iCAP RQ quadrupole inductively coupled plasma mass spectrometer | Guangzhou Tuoyan Analytical Technology Co., Ltd., Guangzhou, China | 3.5 J/cm², with a repetition rate of 6 Hz and a spot diameter of 30 μm. Each analysis included a 45-second period for laser ablation followed by a 40-second background measurement | NIST SRM610, NIST SRM610, MASS-1, SRM612, GE8 | 42.05131 | [19 empty] | 3810.977 | [5 empty] | 23.5798 | [5 empty] | 4338.616 | [9 empty] | 10503.56 |  | 17.00521 |  |  |  | 2.533022 |  |  |  | 450.267 |  |  |  | 1.396466 | [13 empty] | 4.900698 | [15 empty] | 119.8175 | [15 empty] | 182643 |  | 15.18195 | [9 empty] | 12.33201 | [32 empty] | 2025 | Lihao Sun, Xi Chen, Yi Zheng, Shixin Zhang, Fangcheng Pu, Yihan Wu, Jiajian Lu, Kai Ou, Yan Li, Pengpeng Yu, Critical metals Ga and Ge enrichment in the last-stage and low-temperature sphalerite from the Guojiagou Zn-Pb deposit, western Qinling Orogen, NW China, Ore Geology Reviews, Volume 179, 2025, 106494, https://doi.org/10.1016/j.oregeorev.2025.106494. |  | CHN |  | 106.08851 | 33.86129 | [5 empty] | Highly uncertain location; found on Mindat.org |  |  |  | 2025-03-27
| Guojiagou |  | Basin hydrothermal | Sediment-hosted | Irish-type sediment-hosted zinc-lead | Zn, Pb | Ga, Ge, In | Zn, Pb, Ga, Ge, In | Sun et al., 2025 |  | GJ-N7-22-1 | GJ-N7-22-1@2 | unknown | Guojiagou |  |  |  | unknown | hand specimen | grab | rock | samples from underground and drill core | Qinling Orogen |  |  |  | ore |  | mineralisation | unknown | sphalerite | Sp1 |  | Fine-grained colloform texture | Black-brown |  |  | ankerite, quartz, pyrite, calcite, galena |  | LA-ICPMS | New Wave Research 193 nm ArF Excimer laser ablation system, paired with a Thermo Scientific 318 iCAP RQ quadrupole inductively coupled plasma mass spectrometer | Guangzhou Tuoyan Analytical Technology Co., Ltd., Guangzhou, China | 3.5 J/cm², with a repetition rate of 6 Hz and a spot diameter of 30 μm. Each analysis included a 45-second period for laser ablation followed by a 40-second background measurement | NIST SRM610, NIST SRM610, MASS-1, SRM612, GE8 | 52.66681 | [19 empty] | 3808.077 | [5 empty] | 31.4061 | [5 empty] | 4726.265 | [9 empty] | 10556.95 |  | 26.74386 |  |  |  | 0.8159121 |  |  |  | 399.0209 |  |  |  | 1.673643 | [13 empty] | 3.111003 | [15 empty] | 139.7971 | [15 empty] | 182935.4 |  | 82.5923 | [9 empty] | 158.2696 | [32 empty] | 2025 | Lihao Sun, Xi Chen, Yi Zheng, Shixin Zhang, Fangcheng Pu, Yihan Wu, Jiajian Lu, Kai Ou, Yan Li, Pengpeng Yu, Critical metals Ga and Ge enrichment in the last-stage and low-temperature sphalerite from the Guojiagou Zn-Pb deposit, western Qinling Orogen, NW China, Ore Geology Reviews, Volume 179, 2025, 106494, https://doi.org/10.1016/j.oregeorev.2025.106494. |  | CHN |  | 106.08851 | 33.86129 | [5 empty] | Highly uncertain location; found on Mindat.org |  |  |  | 2025-03-27
| Guojiagou |  | Basin hydrothermal | Sediment-hosted | Irish-type sediment-hosted zinc-lead | Zn, Pb | Ga, Ge, In | Zn, Pb, Ga, Ge, In | Sun et al., 2025 |  | GJ-N7-22-1 | GJ-N7-22-1@3 | unknown | Guojiagou |  |  |  | unknown | hand specimen | grab | rock | samples from underground and drill core | Qinling Orogen |  |  |  | ore |  | mineralisation | unknown | sphalerite | Sp1 |  | Fine-grained colloform texture | Black-brown |  |  | ankerite, quartz, pyrite, calcite, galena |  | LA-ICPMS | New Wave Research 193 nm ArF Excimer laser ablation system, paired with a Thermo Scientific 318 iCAP RQ quadrupole inductively coupled plasma mass spectrometer | Guangzhou Tuoyan Analytical Technology Co., Ltd., Guangzhou, China | 3.5 J/cm², with a repetition rate of 6 Hz and a spot diameter of 30 μm. Each analysis included a 45-second period for laser ablation followed by a 40-second background measurement | NIST SRM610, NIST SRM610, MASS-1, SRM612, GE8 | 25.13265 | [19 empty] | 3848.495 | [5 empty] | 46.63677 | [5 empty] | 4953.5 | [9 empty] | 12637.62 |  | 0.5566609 |  |  |  | 0.575303 |  |  |  | 359.2339 |  |  |  | 1.122189 | [13 empty] | 4.856685 | [15 empty] | 68.17917 | [15 empty] | 183245.7 |  | 7.847859 | [9 empty] | 35.44692 | [32 empty] | 2025 | Lihao Sun, Xi Chen, Yi Zheng, Shixin Zhang, Fangcheng Pu, Yihan Wu, Jiajian Lu, Kai Ou, Yan Li, Pengpeng Yu, Critical metals Ga and Ge enrichment in the last-stage and low-temperature sphalerite from the Guojiagou Zn-Pb deposit, western Qinling Orogen, NW China, Ore Geology Reviews, Volume 179, 2025, 106494, https://doi.org/10.1016/j.oregeorev.2025.106494. |  | CHN |  | 106.08851 | 33.86129 | [5 empty] | Highly uncertain location; found on Mindat.org |  |  |  | 2025-03-27
| Guojiagou |  | Basin hydrothermal | Sediment-hosted | Irish-type sediment-hosted zinc-lead | Zn, Pb | Ga, Ge, In | Zn, Pb, Ga, Ge, In | Sun et al., 2025 |  | GJ-N7-22-1 | GJ-N7-22-1@4 | unknown | Guojiagou |  |  |  | unknown | hand specimen | grab | rock | samples from underground and drill core | Qinling Orogen |  |  |  | ore |  | mineralisation | unknown | sphalerite | Sp1 |  | Fine-grained colloform texture | Black-brown |  |  | ankerite, quartz, pyrite, calcite, galena |  | LA-ICPMS | New Wave Research 193 nm ArF Excimer laser ablation system, paired with a Thermo Scientific 318 iCAP RQ quadrupole inductively coupled plasma mass spectrometer | Guangzhou Tuoyan Analytical Technology Co., Ltd., Guangzhou, China | 3.5 J/cm², with a repetition rate of 6 Hz and a spot diameter of 30 μm. Each analysis included a 45-second period for laser ablation followed by a 40-second background measurement | NIST SRM610, NIST SRM610, MASS-1, SRM612, GE8 | 34.91248 | [19 empty] | 3616.463 | [5 empty] | 42.45294 | [5 empty] | 7678.779 | [9 empty] | 10682.83 |  | 26.16094 |  |  |  | 0.7677718 |  |  |  | 525.7763 |  |  |  | 1.372034 | [13 empty] | BDL | [15 empty] | 141.5997 | [15 empty] | 184950.7 |  | 24.43481 | [9 empty] | 75.03034 | [32 empty] | 2025 | Lihao Sun, Xi Chen, Yi Zheng, Shixin Zhang, Fangcheng Pu, Yihan Wu, Jiajian Lu, Kai Ou, Yan Li, Pengpeng Yu, Critical metals Ga and Ge enrichment in the last-stage and low-temperature sphalerite from the Guojiagou Zn-Pb deposit, western Qinling Orogen, NW China, Ore Geology Reviews, Volume 179, 2025, 106494, https://doi.org/10.1016/j.oregeorev.2025.106494. |  | CHN |  | 106.08851 | 33.86129 | [5 empty] | Highly uncertain location; found on Mindat.org |  |  |  | 2025-03-27
| Guojiagou |  | Basin hydrothermal | Sediment-hosted | Irish-type sediment-hosted zinc-lead | Zn, Pb | Ga, Ge, In | Zn, Pb, Ga, Ge, In | Sun et al., 2025 |  | GJ-N7-22-1 | GJ-N7-22-1@5 | unknown | Guojiagou |  |  |  | unknown | hand specimen | grab | rock | samples from underground and drill core | Qinling Orogen |  |  |  | ore |  | mineralisation | unknown | sphalerite | Sp1 |  | Fine-grained colloform texture | Black-brown |  |  | ankerite, quartz, pyrite, calcite, galena |  | LA-ICPMS | New Wave Research 193 nm ArF Excimer laser ablation system, paired with a Thermo Scientific 318 iCAP RQ quadrupole inductively coupled plasma mass spectrometer | Guangzhou Tuoyan Analytical Technology Co., Ltd., Guangzhou, China | 3.5 J/cm², with a repetition rate of 6 Hz and a spot diameter of 30 μm. Each analysis included a 45-second period for laser ablation followed by a 40-second background measurement | NIST SRM610, NIST SRM610, MASS-1, SRM612, GE8 | 59.89433 | [19 empty] | 3658.314 | [5 empty] | 34.23417 | [5 empty] | 7422.72 | [9 empty] | 11082.08 |  | 49.64783 |  |  |  | 0.7982215 |  |  |  | 541.2229 |  |  |  | 2.240556 | [13 empty] | BDL | [15 empty] | 192.9303 | [15 empty] | 184201.8 |  | 68.69189 | [9 empty] | 275.9334 | [32 empty] | 2025 | Lihao Sun, Xi Chen, Yi Zheng, Shixin Zhang, Fangcheng Pu, Yihan Wu, Jiajian Lu, Kai Ou, Yan Li, Pengpeng Yu, Critical metals Ga and Ge enrichment in the last-stage and low-temperature sphalerite from the Guojiagou Zn-Pb deposit, western Qinling Orogen, NW China, Ore Geology Reviews, Volume 179, 2025, 106494, https://doi.org/10.1016/j.oregeorev.2025.106494. |  | CHN |  | 106.08851 | 33.86129 | [5 empty] | Highly uncertain location; found on Mindat.org |  |  |  | 2025-03-27
| Guojiagou |  | Basin hydrothermal | Sediment-hosted | Irish-type sediment-hosted zinc-lead | Zn, Pb | Ga, Ge, In | Zn, Pb, Ga, Ge, In | Sun et al., 2025 |  | GJ-N7-22-1 | GJ-N7-22-1@6 | unknown | Guojiagou |  |  |  | unknown | hand specimen | grab | rock | samples from underground and drill core | Qinling Orogen |  |  |  | ore |  | mineralisation | unknown | sphalerite | Sp1 |  | Fine-grained colloform texture | Black-brown |  |  | ankerite, quartz, pyrite, calcite, galena |  | LA-ICPMS | New Wave Research 193 nm ArF Excimer laser ablation system, paired with a Thermo Scientific 318 iCAP RQ quadrupole inductively coupled plasma mass spectrometer | Guangzhou Tuoyan Analytical Technology Co., Ltd., Guangzhou, China | 3.5 J/cm², with a repetition rate of 6 Hz and a spot diameter of 30 μm. Each analysis included a 45-second period for laser ablation followed by a 40-second background measurement | NIST SRM610, NIST SRM610, MASS-1, SRM612, GE8 | 126.7301 | [19 empty] | 4079.156 | [5 empty] | 32.2617 | [5 empty] | 4324.877 | [9 empty] | 12783 |  | 46.07932 |  |  |  | 0.9692177 |  |  |  | 421.5219 |  |  |  | 2.480042 | [13 empty] | 317.8651 | [15 empty] | 431.7181 | [15 empty] | 190873.2 |  | 223.3123 | [9 empty] | 329.8802 | [32 empty] | 2025 | Lihao Sun, Xi Chen, Yi Zheng, Shixin Zhang, Fangcheng Pu, Yihan Wu, Jiajian Lu, Kai Ou, Yan Li, Pengpeng Yu, Critical metals Ga and Ge enrichment in the last-stage and low-temperature sphalerite from the Guojiagou Zn-Pb deposit, western Qinling Orogen, NW China, Ore Geology Reviews, Volume 179, 2025, 106494, https://doi.org/10.1016/j.oregeorev.2025.106494. |  | CHN |  | 106.08851 | 33.86129 | [5 empty] | Highly uncertain location; found on Mindat.org |  |  |  | 2025-03-27
| Guojiagou |  | Basin hydrothermal | Sediment-hosted | Irish-type sediment-hosted zinc-lead | Zn, Pb | Ga, Ge, In | Zn, Pb, Ga, Ge, In | Sun et al., 2025 |  | GT-N7-18-Z-1 | GT-N7-18-Z-1@1 | unknown | Guojiagou |  |  |  | unknown | hand specimen | grab | rock | samples from underground and drill core | Qinling Orogen |  |  |  | ore |  | mineralisation | unknown | sphalerite | Sp1 |  | Fine-grained colloform texture | Black-brown |  |  | ankerite, quartz, pyrite, calcite, galena |  | LA-ICPMS | New Wave Research 193 nm ArF Excimer laser ablation system, paired with a Thermo Scientific 318 iCAP RQ quadrupole inductively coupled plasma mass spectrometer | Guangzhou Tuoyan Analytical Technology Co., Ltd., Guangzhou, China | 3.5 J/cm², with a repetition rate of 6 Hz and a spot diameter of 30 μm. Each analysis included a 45-second period for laser ablation followed by a 40-second background measurement | NIST SRM610, NIST SRM610, MASS-1, SRM612, GE8 | 29.91893 | [19 empty] | 3162.446 | [5 empty] | 64.43563 | [5 empty] | 1035.665 | [9 empty] | 21703.85 |  | 37.82967 |  |  |  | 0.5025337 |  |  |  | 381.2739 |  |  |  | 0.2973465 | [13 empty] | 14.08398 | [15 empty] | 60.9947 | [15 empty] | 199459 |  | 25.53952 | [9 empty] | 19.16832 | [32 empty] | 2025 | Lihao Sun, Xi Chen, Yi Zheng, Shixin Zhang, Fangcheng Pu, Yihan Wu, Jiajian Lu, Kai Ou, Yan Li, Pengpeng Yu, Critical metals Ga and Ge enrichment in the last-stage and low-temperature sphalerite from the Guojiagou Zn-Pb deposit, western Qinling Orogen, NW China, Ore Geology Reviews, Volume 179, 2025, 106494, https://doi.org/10.1016/j.oregeorev.2025.106494. |  | CHN |  | 106.08851 | 33.86129 | [5 empty] | Highly uncertain location; found on Mindat.org |  |  |  | 2025-03-27
| Guojiagou |  | Basin hydrothermal | Sediment-hosted | Irish-type sediment-hosted zinc-lead | Zn, Pb | Ga, Ge, In | Zn, Pb, Ga, Ge, In | Sun et al., 2025 |  | GT-N7-18-Z-1 | GT-N7-18-Z-1@2 | unknown | Guojiagou |  |  |  | unknown | hand specimen | grab | rock | samples from underground and drill core | Qinling Orogen |  |  |  | ore |  | mineralisation | unknown | sphalerite | Sp1 |  | Fine-grained colloform texture | Black-brown |  |  | ankerite, quartz, pyrite, calcite, galena |  | LA-ICPMS | New Wave Research 193 nm ArF Excimer laser ablation system, paired with a Thermo Scientific 318 iCAP RQ quadrupole inductively coupled plasma mass spectrometer | Guangzhou Tuoyan Analytical Technology Co., Ltd., Guangzhou, China | 3.5 J/cm², with a repetition rate of 6 Hz and a spot diameter of 30 μm. Each analysis included a 45-second period for laser ablation followed by a 40-second background measurement | NIST SRM610, NIST SRM610, MASS-1, SRM612, GE8 | 41.88852 | [19 empty] | 3069.472 | [5 empty] | 63.0653 | [5 empty] | 3343.212 | [9 empty] | 29260.69 |  | 23.62096 |  |  |  | 1.260702 |  |  |  | 312.2509 |  |  |  | 0.420765 | [13 empty] | 479.1925 | [15 empty] | 135.6377 | [15 empty] | 202166.8 |  | 25.16378 | [9 empty] | 32.37141 | [32 empty] | 2025 | Lihao Sun, Xi Chen, Yi Zheng, Shixin Zhang, Fangcheng Pu, Yihan Wu, Jiajian Lu, Kai Ou, Yan Li, Pengpeng Yu, Critical metals Ga and Ge enrichment in the last-stage and low-temperature sphalerite from the Guojiagou Zn-Pb deposit, western Qinling Orogen, NW China, Ore Geology Reviews, Volume 179, 2025, 106494, https://doi.org/10.1016/j.oregeorev.2025.106494. |  | CHN |  | 106.08851 | 33.86129 | [5 empty] | Highly uncertain location; found on Mindat.org |  |  |  | 2025-03-27
| Guojiagou |  | Basin hydrothermal | Sediment-hosted | Irish-type sediment-hosted zinc-lead | Zn, Pb | Ga, Ge, In | Zn, Pb, Ga, Ge, In | Sun et al., 2025 |  | GT-N7-18-Z-1 | GT-N7-18-Z-1@3 | unknown | Guojiagou |  |  |  | unknown | hand specimen | grab | rock | samples from underground and drill core | Qinling Orogen |  |  |  | ore |  | mineralisation | unknown | sphalerite | Sp1 |  | Fine-grained colloform texture | Black-brown |  |  | ankerite, quartz, pyrite, calcite, galena |  | LA-ICPMS | New Wave Research 193 nm ArF Excimer laser ablation system, paired with a Thermo Scientific 318 iCAP RQ quadrupole inductively coupled plasma mass spectrometer | Guangzhou Tuoyan Analytical Technology Co., Ltd., Guangzhou, China | 3.5 J/cm², with a repetition rate of 6 Hz and a spot diameter of 30 μm. Each analysis included a 45-second period for laser ablation followed by a 40-second background measurement | NIST SRM610, NIST SRM610, MASS-1, SRM612, GE8 | 34.60886 | [19 empty] | 3322.094 | [5 empty] | 94.50438 | [5 empty] | 848.508 | [9 empty] | 24218.93 |  | 108.5349 |  |  |  | 2.729066 |  |  |  | 410.0413 |  |  |  | 0.3011697 | [13 empty] | 15.11696 | [15 empty] | 61.33099 | [15 empty] | 199658.9 |  | 9.604912 | [9 empty] | 5.648716 | [32 empty] | 2025 | Lihao Sun, Xi Chen, Yi Zheng, Shixin Zhang, Fangcheng Pu, Yihan Wu, Jiajian Lu, Kai Ou, Yan Li, Pengpeng Yu, Critical metals Ga and Ge enrichment in the last-stage and low-temperature sphalerite from the Guojiagou Zn-Pb deposit, western Qinling Orogen, NW China, Ore Geology Reviews, Volume 179, 2025, 106494, https://doi.org/10.1016/j.oregeorev.2025.106494. |  | CHN |  | 106.08851 | 33.86129 | [5 empty] | Highly uncertain location; found on Mindat.org |  |  |  | 2025-03-27
| Guojiagou |  | Basin hydrothermal | Sediment-hosted | Irish-type sediment-hosted zinc-lead | Zn, Pb | Ga, Ge, In | Zn, Pb, Ga, Ge, In | Sun et al., 2025 |  | GT-N7-18-Z-1 | GT-N7-18-Z-1@4 | unknown | Guojiagou |  |  |  | unknown | hand specimen | grab | rock | samples from underground and drill core | Qinling Orogen |  |  |  | ore |  | mineralisation | unknown | sphalerite | Sp1 |  | Fine-grained colloform texture | Black-brown |  |  | ankerite, quartz, pyrite, calcite, galena |  | LA-ICPMS | New Wave Research 193 nm ArF Excimer laser ablation system, paired with a Thermo Scientific 318 iCAP RQ quadrupole inductively coupled plasma mass spectrometer | Guangzhou Tuoyan Analytical Technology Co., Ltd., Guangzhou, China | 3.5 J/cm², with a repetition rate of 6 Hz and a spot diameter of 30 μm. Each analysis included a 45-second period for laser ablation followed by a 40-second background measurement | NIST SRM610, NIST SRM610, MASS-1, SRM612, GE8 | 664.3274 | [19 empty] | 3905.023 | [5 empty] | 130.8859 | [5 empty] | 4104.806 | [9 empty] | 18561.24 |  | 10.39441 |  |  |  | 1.196432 |  |  |  | 523.6881 |  |  |  | 0.8641934 | [13 empty] | 171.1761 | [15 empty] | 228.9355 | [15 empty] | 210548.5 |  | 621.3831 | [9 empty] | 183.8369 | [32 empty] | 2025 | Lihao Sun, Xi Chen, Yi Zheng, Shixin Zhang, Fangcheng Pu, Yihan Wu, Jiajian Lu, Kai Ou, Yan Li, Pengpeng Yu, Critical metals Ga and Ge enrichment in the last-stage and low-temperature sphalerite from the Guojiagou Zn-Pb deposit, western Qinling Orogen, NW China, Ore Geology Reviews, Volume 179, 2025, 106494, https://doi.org/10.1016/j.oregeorev.2025.106494. |  | CHN |  | 106.08851 | 33.86129 | [5 empty] | Highly uncertain location; found on Mindat.org |  |  |  | 2025-03-27
| Guojiagou |  | Basin hydrothermal | Sediment-hosted | Irish-type sediment-hosted zinc-lead | Zn, Pb | Ga, Ge, In | Zn, Pb, Ga, Ge, In | Sun et al., 2025 |  | GJ-1-3-2 | GJ-1-3-2@1 | unknown | Guojiagou |  |  |  | unknown | hand specimen | grab | rock | samples from underground and drill core | Qinling Orogen |  |  |  | ore |  | mineralisation | unknown | sphalerite | Sp1 |  | Fine-grained colloform texture | Black-brown |  |  | ankerite, quartz, pyrite, calcite, galena |  | LA-ICPMS | New Wave Research 193 nm ArF Excimer laser ablation system, paired with a Thermo Scientific 318 iCAP RQ quadrupole inductively coupled plasma mass spectrometer | Guangzhou Tuoyan Analytical Technology Co., Ltd., Guangzhou, China | 3.5 J/cm², with a repetition rate of 6 Hz and a spot diameter of 30 μm. Each analysis included a 45-second period for laser ablation followed by a 40-second background measurement | NIST SRM610, NIST SRM610, MASS-1, SRM612, GE8 | 70.65382 | [19 empty] | 3530.012 | [5 empty] | 131.2181 | [5 empty] | 253.5197 | [9 empty] | 26468.94 |  | 44.86738 |  |  |  | 1.252554 |  |  |  | 411.5815 |  |  |  | 0.03752259 | [13 empty] | 20.90965 | [15 empty] | 73.39117 | [15 empty] | 208496.4 |  | 20.14587 | [9 empty] | 6.325674 | [32 empty] | 2025 | Lihao Sun, Xi Chen, Yi Zheng, Shixin Zhang, Fangcheng Pu, Yihan Wu, Jiajian Lu, Kai Ou, Yan Li, Pengpeng Yu, Critical metals Ga and Ge enrichment in the last-stage and low-temperature sphalerite from the Guojiagou Zn-Pb deposit, western Qinling Orogen, NW China, Ore Geology Reviews, Volume 179, 2025, 106494, https://doi.org/10.1016/j.oregeorev.2025.106494. |  | CHN |  | 106.08851 | 33.86129 | [5 empty] | Highly uncertain location; found on Mindat.org |  |  |  | 2025-03-27
| Guojiagou |  | Basin hydrothermal | Sediment-hosted | Irish-type sediment-hosted zinc-lead | Zn, Pb | Ga, Ge, In | Zn, Pb, Ga, Ge, In | Sun et al., 2025 |  | GJ-1-3-2 | GJ-1-3-2@2 | unknown | Guojiagou |  |  |  | unknown | hand specimen | grab | rock | samples from underground and drill core | Qinling Orogen |  |  |  | ore |  | mineralisation | unknown | sphalerite | Sp1 |  | Fine-grained colloform texture | Black-brown |  |  | ankerite, quartz, pyrite, calcite, galena |  | LA-ICPMS | New Wave Research 193 nm ArF Excimer laser ablation system, paired with a Thermo Scientific 318 iCAP RQ quadrupole inductively coupled plasma mass spectrometer | Guangzhou Tuoyan Analytical Technology Co., Ltd., Guangzhou, China | 3.5 J/cm², with a repetition rate of 6 Hz and a spot diameter of 30 μm. Each analysis included a 45-second period for laser ablation followed by a 40-second background measurement | NIST SRM610, NIST SRM610, MASS-1, SRM612, GE8 | 27.34197 | [19 empty] | 3300.52 | [5 empty] | 96.47545 | [5 empty] | 699.0609 | [9 empty] | 22678.54 |  | 14.47578 |  |  |  | 0.9014644 |  |  |  | 397.6994 |  |  |  | 0.3363473 | [13 empty] | 18.17627 | [15 empty] | 54.02061 | [15 empty] | 199787.8 |  | 3.287579 | [9 empty] | 4.184672 | [32 empty] | 2025 | Lihao Sun, Xi Chen, Yi Zheng, Shixin Zhang, Fangcheng Pu, Yihan Wu, Jiajian Lu, Kai Ou, Yan Li, Pengpeng Yu, Critical metals Ga and Ge enrichment in the last-stage and low-temperature sphalerite from the Guojiagou Zn-Pb deposit, western Qinling Orogen, NW China, Ore Geology Reviews, Volume 179, 2025, 106494, https://doi.org/10.1016/j.oregeorev.2025.106494. |  | CHN |  | 106.08851 | 33.86129 | [5 empty] | Highly uncertain location; found on Mindat.org |  |  |  | 2025-03-27
| Guojiagou |  | Basin hydrothermal | Sediment-hosted | Irish-type sediment-hosted zinc-lead | Zn, Pb | Ga, Ge, In | Zn, Pb, Ga, Ge, In | Sun et al., 2025 |  | GJ-1-3-2 | GJ-1-3-2@3 | unknown | Guojiagou |  |  |  | unknown | hand specimen | grab | rock | samples from underground and drill core | Qinling Orogen |  |  |  | ore |  | mineralisation | unknown | sphalerite | Sp1 |  | Fine-grained colloform texture | Black-brown |  |  | ankerite, quartz, pyrite, calcite, galena |  | LA-ICPMS | New Wave Research 193 nm ArF Excimer laser ablation system, paired with a Thermo Scientific 318 iCAP RQ quadrupole inductively coupled plasma mass spectrometer | Guangzhou Tuoyan Analytical Technology Co., Ltd., Guangzhou, China | 3.5 J/cm², with a repetition rate of 6 Hz and a spot diameter of 30 μm. Each analysis included a 45-second period for laser ablation followed by a 40-second background measurement | NIST SRM610, NIST SRM610, MASS-1, SRM612, GE8 | 148.6007 | [19 empty] | 2926.446 | [5 empty] | 143.4357 | [5 empty] | 3755.252 | [9 empty] | 18370.69 |  | 18.3941 |  |  |  | 1.159291 |  |  |  | 468.3599 |  |  |  | 1.506045 | [13 empty] | 44.21854 | [15 empty] | 868.2135 | [15 empty] | 201205.5 |  | 96.10014 | [9 empty] | 89.91757 | [32 empty] | 2025 | Lihao Sun, Xi Chen, Yi Zheng, Shixin Zhang, Fangcheng Pu, Yihan Wu, Jiajian Lu, Kai Ou, Yan Li, Pengpeng Yu, Critical metals Ga and Ge enrichment in the last-stage and low-temperature sphalerite from the Guojiagou Zn-Pb deposit, western Qinling Orogen, NW China, Ore Geology Reviews, Volume 179, 2025, 106494, https://doi.org/10.1016/j.oregeorev.2025.106494. |  | CHN |  | 106.08851 | 33.86129 | [5 empty] | Highly uncertain location; found on Mindat.org |  |  |  | 2025-03-27
| Guojiagou |  | Basin hydrothermal | Sediment-hosted | Irish-type sediment-hosted zinc-lead | Zn, Pb | Ga, Ge, In | Zn, Pb, Ga, Ge, In | Sun et al., 2025 |  | GJ-1-3-2 | GJ-1-3-2@4 | unknown | Guojiagou |  |  |  | unknown | hand specimen | grab | rock | samples from underground and drill core | Qinling Orogen |  |  |  | ore |  | mineralisation | unknown | sphalerite | Sp2 |  | Infilling and replacement | Dark red to colorless |  |  | ankerite, quartz, pyrite, calcite, galena, chalcopyrite, tetrahedrite, arsenopyrite, marcasite |  | LA-ICPMS | New Wave Research 193 nm ArF Excimer laser ablation system, paired with a Thermo Scientific 318 iCAP RQ quadrupole inductively coupled plasma mass spectrometer | Guangzhou Tuoyan Analytical Technology Co., Ltd., Guangzhou, China | 3.5 J/cm², with a repetition rate of 6 Hz and a spot diameter of 30 μm. Each analysis included a 45-second period for laser ablation followed by a 40-second background measurement | NIST SRM610, NIST SRM610, MASS-1, SRM612, GE8 | 31.45685 | [19 empty] | 3472.68 | [5 empty] | 105.8957 | [5 empty] | 151.2299 | [9 empty] | 33732.03 |  | 37.67693 |  |  |  | 0.8041944 |  |  |  | 749.3599 |  |  |  | BDL | [13 empty] | 10.5885 | [15 empty] | 14.11828 | [15 empty] | 182839.4 |  | 15.0754 | [9 empty] | 1.607256 | [32 empty] | 2025 | Lihao Sun, Xi Chen, Yi Zheng, Shixin Zhang, Fangcheng Pu, Yihan Wu, Jiajian Lu, Kai Ou, Yan Li, Pengpeng Yu, Critical metals Ga and Ge enrichment in the last-stage and low-temperature sphalerite from the Guojiagou Zn-Pb deposit, western Qinling Orogen, NW China, Ore Geology Reviews, Volume 179, 2025, 106494, https://doi.org/10.1016/j.oregeorev.2025.106494. |  | CHN |  | 106.08851 | 33.86129 | [5 empty] | Highly uncertain location; found on Mindat.org |  |  |  | 2025-03-27
| Guojiagou |  | Basin hydrothermal | Sediment-hosted | Irish-type sediment-hosted zinc-lead | Zn, Pb | Ga, Ge, In | Zn, Pb, Ga, Ge, In | Sun et al., 2025 |  | GJ-1-3-2 | GJ-1-3-2@5 | unknown | Guojiagou |  |  |  | unknown | hand specimen | grab | rock | samples from underground and drill core | Qinling Orogen |  |  |  | ore |  | mineralisation | unknown | sphalerite | Sp2 |  | Infilling and replacement | Dark red to colorless |  |  | ankerite, quartz, pyrite, calcite, galena, chalcopyrite, tetrahedrite, arsenopyrite, marcasite |  | LA-ICPMS | New Wave Research 193 nm ArF Excimer laser ablation system, paired with a Thermo Scientific 318 iCAP RQ quadrupole inductively coupled plasma mass spectrometer | Guangzhou Tuoyan Analytical Technology Co., Ltd., Guangzhou, China | 3.5 J/cm², with a repetition rate of 6 Hz and a spot diameter of 30 μm. Each analysis included a 45-second period for laser ablation followed by a 40-second background measurement | NIST SRM610, NIST SRM610, MASS-1, SRM612, GE8 | 29.84813 | [19 empty] | 3676.224 | [5 empty] | 93.89099 | [5 empty] | 73.27756 | [9 empty] | 31351.22 |  | 2.633249 |  |  |  | 1.553043 |  |  |  | 743.6058 |  |  |  | BDL | [13 empty] | 13.77581 | [15 empty] | 50.89485 | [15 empty] | 187450.4 |  | 19.06326 | [9 empty] | 0.9981356 | [32 empty] | 2025 | Lihao Sun, Xi Chen, Yi Zheng, Shixin Zhang, Fangcheng Pu, Yihan Wu, Jiajian Lu, Kai Ou, Yan Li, Pengpeng Yu, Critical metals Ga and Ge enrichment in the last-stage and low-temperature sphalerite from the Guojiagou Zn-Pb deposit, western Qinling Orogen, NW China, Ore Geology Reviews, Volume 179, 2025, 106494, https://doi.org/10.1016/j.oregeorev.2025.106494. |  | CHN |  | 106.08851 | 33.86129 | [5 empty] | Highly uncertain location; found on Mindat.org |  |  |  | 2025-03-27
| Guojiagou |  | Basin hydrothermal | Sediment-hosted | Irish-type sediment-hosted zinc-lead | Zn, Pb | Ga, Ge, In | Zn, Pb, Ga, Ge, In | Sun et al., 2025 |  | GJ-1-3-2 | GJ-1-3-2@6 | unknown | Guojiagou |  |  |  | unknown | hand specimen | grab | rock | samples from underground and drill core | Qinling Orogen |  |  |  | ore |  | mineralisation | unknown | sphalerite | Sp2 |  | Infilling and replacement | Dark red to colorless |  |  | ankerite, quartz, pyrite, calcite, galena, chalcopyrite, tetrahedrite, arsenopyrite, marcasite |  | LA-ICPMS | New Wave Research 193 nm ArF Excimer laser ablation system, paired with a Thermo Scientific 318 iCAP RQ quadrupole inductively coupled plasma mass spectrometer | Guangzhou Tuoyan Analytical Technology Co., Ltd., Guangzhou, China | 3.5 J/cm², with a repetition rate of 6 Hz and a spot diameter of 30 μm. Each analysis included a 45-second period for laser ablation followed by a 40-second background measurement | NIST SRM610, NIST SRM610, MASS-1, SRM612, GE8 | 36.69303 | [19 empty] | 3889.876 | [5 empty] | 108.6963 | [5 empty] | 47.08278 | [9 empty] | 31873.95 |  | 28.59075 |  |  |  | 2.246115 |  |  |  | 654.9226 |  |  |  | BDL | [13 empty] | 10.70681 | [15 empty] | 25.29089 | [15 empty] | 196313.2 |  | 15.08444 | [9 empty] | 2.391042 | [32 empty] | 2025 | Lihao Sun, Xi Chen, Yi Zheng, Shixin Zhang, Fangcheng Pu, Yihan Wu, Jiajian Lu, Kai Ou, Yan Li, Pengpeng Yu, Critical metals Ga and Ge enrichment in the last-stage and low-temperature sphalerite from the Guojiagou Zn-Pb deposit, western Qinling Orogen, NW China, Ore Geology Reviews, Volume 179, 2025, 106494, https://doi.org/10.1016/j.oregeorev.2025.106494. |  | CHN |  | 106.08851 | 33.86129 | [5 empty] | Highly uncertain location; found on Mindat.org |  |  |  | 2025-03-27
| Guojiagou |  | Basin hydrothermal | Sediment-hosted | Irish-type sediment-hosted zinc-lead | Zn, Pb | Ga, Ge, In | Zn, Pb, Ga, Ge, In | Sun et al., 2025 |  | GT-N7-18-Z-1 | GT-N7-18-Z-1@5 | unknown | Guojiagou |  |  |  | unknown | hand specimen | grab | rock | samples from underground and drill core | Qinling Orogen |  |  |  | ore |  | mineralisation | unknown | sphalerite | Sp2 |  | Infilling and replacement | Dark red to colorless |  |  | ankerite, quartz, pyrite, calcite, galena, chalcopyrite, tetrahedrite, arsenopyrite, marcasite |  | LA-ICPMS | New Wave Research 193 nm ArF Excimer laser ablation system, paired with a Thermo Scientific 318 iCAP RQ quadrupole inductively coupled plasma mass spectrometer | Guangzhou Tuoyan Analytical Technology Co., Ltd., Guangzhou, China | 3.5 J/cm², with a repetition rate of 6 Hz and a spot diameter of 30 μm. Each analysis included a 45-second period for laser ablation followed by a 40-second background measurement | NIST SRM610, NIST SRM610, MASS-1, SRM612, GE8 | 84.4841 | [19 empty] | 2848.144 | [5 empty] | 129.8504 | [5 empty] | 2652.699 | [9 empty] | 19500.64 |  | 49.01325 |  |  |  | 1.033367 |  |  |  | 429.23 |  |  |  | 1.082782 | [13 empty] | 16.19383 | [15 empty] | 59.87022 | [15 empty] | 202378.3 |  | 39.8605 | [9 empty] | 46.13073 | [32 empty] | 2025 | Lihao Sun, Xi Chen, Yi Zheng, Shixin Zhang, Fangcheng Pu, Yihan Wu, Jiajian Lu, Kai Ou, Yan Li, Pengpeng Yu, Critical metals Ga and Ge enrichment in the last-stage and low-temperature sphalerite from the Guojiagou Zn-Pb deposit, western Qinling Orogen, NW China, Ore Geology Reviews, Volume 179, 2025, 106494, https://doi.org/10.1016/j.oregeorev.2025.106494. |  | CHN |  | 106.08851 | 33.86129 | [5 empty] | Highly uncertain location; found on Mindat.org |  |  |  | 2025-03-27
| Guojiagou |  | Basin hydrothermal | Sediment-hosted | Irish-type sediment-hosted zinc-lead | Zn, Pb | Ga, Ge, In | Zn, Pb, Ga, Ge, In | Sun et al., 2025 |  | GT-N7-18-Z-1 | GT-N7-18-Z-1@6 | unknown | Guojiagou |  |  |  | unknown | hand specimen | grab | rock | samples from underground and drill core | Qinling Orogen |  |  |  | ore |  | mineralisation | unknown | sphalerite | Sp2 |  | Infilling and replacement | Dark red to colorless |  |  | ankerite, quartz, pyrite, calcite, galena, chalcopyrite, tetrahedrite, arsenopyrite, marcasite |  | LA-ICPMS | New Wave Research 193 nm ArF Excimer laser ablation system, paired with a Thermo Scientific 318 iCAP RQ quadrupole inductively coupled plasma mass spectrometer | Guangzhou Tuoyan Analytical Technology Co., Ltd., Guangzhou, China | 3.5 J/cm², with a repetition rate of 6 Hz and a spot diameter of 30 μm. Each analysis included a 45-second period for laser ablation followed by a 40-second background measurement | NIST SRM610, NIST SRM610, MASS-1, SRM612, GE8 | 29.36363 | [19 empty] | 2866.681 | [5 empty] | 128.2519 | [5 empty] | 251.1237 | [9 empty] | 19501.29 |  | 50.91837 |  |  |  | 0.9730845 |  |  |  | 409.8282 |  |  |  | 0.8239478 | [13 empty] | 11.54074 | [15 empty] | 20.81012 | [15 empty] | 203183.2 |  | 5.475727 | [9 empty] | 2.01322 | [32 empty] | 2025 | Lihao Sun, Xi Chen, Yi Zheng, Shixin Zhang, Fangcheng Pu, Yihan Wu, Jiajian Lu, Kai Ou, Yan Li, Pengpeng Yu, Critical metals Ga and Ge enrichment in the last-stage and low-temperature sphalerite from the Guojiagou Zn-Pb deposit, western Qinling Orogen, NW China, Ore Geology Reviews, Volume 179, 2025, 106494, https://doi.org/10.1016/j.oregeorev.2025.106494. |  | CHN |  | 106.08851 | 33.86129 | [5 empty] | Highly uncertain location; found on Mindat.org |  |  |  | 2025-03-27
| Guojiagou |  | Basin hydrothermal | Sediment-hosted | Irish-type sediment-hosted zinc-lead | Zn, Pb | Ga, Ge, In | Zn, Pb, Ga, Ge, In | Sun et al., 2025 |  | GJG-1-36J-1-SP | GJG-1-36J-1-SP@1 | unknown | Guojiagou |  |  |  | unknown | hand specimen | grab | rock | samples from underground and drill core | Qinling Orogen |  |  |  | ore |  | mineralisation | unknown | sphalerite | Sp2 |  | Infilling and replacement | Dark red to colorless |  |  | ankerite, quartz, pyrite, calcite, galena, chalcopyrite, tetrahedrite, arsenopyrite, marcasite |  | LA-ICPMS | New Wave Research 193 nm ArF Excimer laser ablation system, paired with a Thermo Scientific 318 iCAP RQ quadrupole inductively coupled plasma mass spectrometer | Guangzhou Tuoyan Analytical Technology Co., Ltd., Guangzhou, China | 3.5 J/cm², with a repetition rate of 6 Hz and a spot diameter of 30 μm. Each analysis included a 45-second period for laser ablation followed by a 40-second background measurement | NIST SRM610, NIST SRM610, MASS-1, SRM612, GE8 | 3.874382 | [19 empty] | 3740.941 | [5 empty] | 356.7757 | [5 empty] | 59.65909 | [9 empty] | 21866.45 |  | 16.38644 |  |  |  | 0.9413747 |  |  |  | 435.2517 |  |  |  | 0.2933168 | [13 empty] | 6.219811 | [15 empty] | 31.74183 | [15 empty] | 154789.9 |  | 1.269609 | [9 empty] | 1.117262 | [32 empty] | 2025 | Lihao Sun, Xi Chen, Yi Zheng, Shixin Zhang, Fangcheng Pu, Yihan Wu, Jiajian Lu, Kai Ou, Yan Li, Pengpeng Yu, Critical metals Ga and Ge enrichment in the last-stage and low-temperature sphalerite from the Guojiagou Zn-Pb deposit, western Qinling Orogen, NW China, Ore Geology Reviews, Volume 179, 2025, 106494, https://doi.org/10.1016/j.oregeorev.2025.106494. |  | CHN |  | 106.08851 | 33.86129 | [5 empty] | Highly uncertain location; found on Mindat.org |  |  |  | 2025-03-27
| Guojiagou |  | Basin hydrothermal | Sediment-hosted | Irish-type sediment-hosted zinc-lead | Zn, Pb | Ga, Ge, In | Zn, Pb, Ga, Ge, In | Sun et al., 2025 |  | GJG-1-36J-1-SP | GJG-1-36J-1-SP@2 | unknown | Guojiagou |  |  |  | unknown | hand specimen | grab | rock | samples from underground and drill core | Qinling Orogen |  |  |  | ore |  | mineralisation | unknown | sphalerite | Sp2 |  | Infilling and replacement | Dark red to colorless |  |  | ankerite, quartz, pyrite, calcite, galena, chalcopyrite, tetrahedrite, arsenopyrite, marcasite |  | LA-ICPMS | New Wave Research 193 nm ArF Excimer laser ablation system, paired with a Thermo Scientific 318 iCAP RQ quadrupole inductively coupled plasma mass spectrometer | Guangzhou Tuoyan Analytical Technology Co., Ltd., Guangzhou, China | 3.5 J/cm², with a repetition rate of 6 Hz and a spot diameter of 30 μm. Each analysis included a 45-second period for laser ablation followed by a 40-second background measurement | NIST SRM610, NIST SRM610, MASS-1, SRM612, GE8 | 2.867562 | [19 empty] | 3648.599 | [5 empty] | 358.4274 | [5 empty] | 145.0534 | [9 empty] | 21354.82 |  | 12.40763 |  |  |  | 0.4182179 |  |  |  | 439.4525 |  |  |  | 0.3623146 | [13 empty] | 6.052353 | [15 empty] | 22.14564 | [15 empty] | 155227.6 |  | 6.209823 | [9 empty] | 9.870401 | [32 empty] | 2025 | Lihao Sun, Xi Chen, Yi Zheng, Shixin Zhang, Fangcheng Pu, Yihan Wu, Jiajian Lu, Kai Ou, Yan Li, Pengpeng Yu, Critical metals Ga and Ge enrichment in the last-stage and low-temperature sphalerite from the Guojiagou Zn-Pb deposit, western Qinling Orogen, NW China, Ore Geology Reviews, Volume 179, 2025, 106494, https://doi.org/10.1016/j.oregeorev.2025.106494. |  | CHN |  | 106.08851 | 33.86129 | [5 empty] | Highly uncertain location; found on Mindat.org |  |  |  | 2025-03-27
| Guojiagou |  | Basin hydrothermal | Sediment-hosted | Irish-type sediment-hosted zinc-lead | Zn, Pb | Ga, Ge, In | Zn, Pb, Ga, Ge, In | Sun et al., 2025 |  | GJG-1-36J-1-SP | GJG-1-36J-1-SP@3 | unknown | Guojiagou |  |  |  | unknown | hand specimen | grab | rock | samples from underground and drill core | Qinling Orogen |  |  |  | ore |  | mineralisation | unknown | sphalerite | Sp2 |  | Infilling and replacement | Dark red to colorless |  |  | ankerite, quartz, pyrite, calcite, galena, chalcopyrite, tetrahedrite, arsenopyrite, marcasite |  | LA-ICPMS | New Wave Research 193 nm ArF Excimer laser ablation system, paired with a Thermo Scientific 318 iCAP RQ quadrupole inductively coupled plasma mass spectrometer | Guangzhou Tuoyan Analytical Technology Co., Ltd., Guangzhou, China | 3.5 J/cm², with a repetition rate of 6 Hz and a spot diameter of 30 μm. Each analysis included a 45-second period for laser ablation followed by a 40-second background measurement | NIST SRM610, NIST SRM610, MASS-1, SRM612, GE8 | 4.347077 | [19 empty] | 3505.334 | [5 empty] | 357.756 | [5 empty] | 358.7556 | [9 empty] | 20751.4 |  | 9.478528 |  |  |  | 1.048643 |  |  |  | 436.0428 |  |  |  | 0.5259157 | [13 empty] | 5.927952 | [15 empty] | 31.82279 | [15 empty] | 157442.7 |  | 17.52157 | [9 empty] | 49.57948 | [32 empty] | 2025 | Lihao Sun, Xi Chen, Yi Zheng, Shixin Zhang, Fangcheng Pu, Yihan Wu, Jiajian Lu, Kai Ou, Yan Li, Pengpeng Yu, Critical metals Ga and Ge enrichment in the last-stage and low-temperature sphalerite from the Guojiagou Zn-Pb deposit, western Qinling Orogen, NW China, Ore Geology Reviews, Volume 179, 2025, 106494, https://doi.org/10.1016/j.oregeorev.2025.106494. |  | CHN |  | 106.08851 | 33.86129 | [5 empty] | Highly uncertain location; found on Mindat.org |  |  |  | 2025-03-27
| Guojiagou |  | Basin hydrothermal | Sediment-hosted | Irish-type sediment-hosted zinc-lead | Zn, Pb | Ga, Ge, In | Zn, Pb, Ga, Ge, In | Sun et al., 2025 |  | GJG-1-36J-1-SP | GJG-1-36J-1-SP@4 | unknown | Guojiagou |  |  |  | unknown | hand specimen | grab | rock | samples from underground and drill core | Qinling Orogen |  |  |  | ore |  | mineralisation | unknown | sphalerite | Sp2 |  | Infilling and replacement | Dark red to colorless |  |  | ankerite, quartz, pyrite, calcite, galena, chalcopyrite, tetrahedrite, arsenopyrite, marcasite |  | LA-ICPMS | New Wave Research 193 nm ArF Excimer laser ablation system, paired with a Thermo Scientific 318 iCAP RQ quadrupole inductively coupled plasma mass spectrometer | Guangzhou Tuoyan Analytical Technology Co., Ltd., Guangzhou, China | 3.5 J/cm², with a repetition rate of 6 Hz and a spot diameter of 30 μm. Each analysis included a 45-second period for laser ablation followed by a 40-second background measurement | NIST SRM610, NIST SRM610, MASS-1, SRM612, GE8 | 12.69177 | [19 empty] | 3663.195 | [5 empty] | 329.7909 | [5 empty] | 42.16433 | [9 empty] | 22378.29 |  | 16.81375 |  |  |  | 1.777609 |  |  |  | 514.9927 |  |  |  | 0.2744374 | [13 empty] | 5.359322 | [15 empty] | 8.222012 | [15 empty] | 192738.7 |  | 3.445797 | [9 empty] | 2.038077 | [32 empty] | 2025 | Lihao Sun, Xi Chen, Yi Zheng, Shixin Zhang, Fangcheng Pu, Yihan Wu, Jiajian Lu, Kai Ou, Yan Li, Pengpeng Yu, Critical metals Ga and Ge enrichment in the last-stage and low-temperature sphalerite from the Guojiagou Zn-Pb deposit, western Qinling Orogen, NW China, Ore Geology Reviews, Volume 179, 2025, 106494, https://doi.org/10.1016/j.oregeorev.2025.106494. |  | CHN |  | 106.08851 | 33.86129 | [5 empty] | Highly uncertain location; found on Mindat.org |  |  |  | 2025-03-27
| Guojiagou |  | Basin hydrothermal | Sediment-hosted | Irish-type sediment-hosted zinc-lead | Zn, Pb | Ga, Ge, In | Zn, Pb, Ga, Ge, In | Sun et al., 2025 |  | GJG-1-36J-1-SP | GJG-1-36J-1-SP@5 | unknown | Guojiagou |  |  |  | unknown | hand specimen | grab | rock | samples from underground and drill core | Qinling Orogen |  |  |  | ore |  | mineralisation | unknown | sphalerite | Sp2 |  | Infilling and replacement | Dark red to colorless |  |  | ankerite, quartz, pyrite, calcite, galena, chalcopyrite, tetrahedrite, arsenopyrite, marcasite |  | LA-ICPMS | New Wave Research 193 nm ArF Excimer laser ablation system, paired with a Thermo Scientific 318 iCAP RQ quadrupole inductively coupled plasma mass spectrometer | Guangzhou Tuoyan Analytical Technology Co., Ltd., Guangzhou, China | 3.5 J/cm², with a repetition rate of 6 Hz and a spot diameter of 30 μm. Each analysis included a 45-second period for laser ablation followed by a 40-second background measurement | NIST SRM610, NIST SRM610, MASS-1, SRM612, GE8 | 12.46877 | [19 empty] | 3727.153 | [5 empty] | 336.8716 | [5 empty] | 47.05969 | [9 empty] | 22409.96 |  | 15.09587 |  |  |  | 1.62762 |  |  |  | 502.773 |  |  |  | 0.351041 | [13 empty] | 5.473356 | [15 empty] | 26.82581 | [15 empty] | 192842.4 |  | 0.8448508 | [9 empty] | 7.541045 | [32 empty] | 2025 | Lihao Sun, Xi Chen, Yi Zheng, Shixin Zhang, Fangcheng Pu, Yihan Wu, Jiajian Lu, Kai Ou, Yan Li, Pengpeng Yu, Critical metals Ga and Ge enrichment in the last-stage and low-temperature sphalerite from the Guojiagou Zn-Pb deposit, western Qinling Orogen, NW China, Ore Geology Reviews, Volume 179, 2025, 106494, https://doi.org/10.1016/j.oregeorev.2025.106494. |  | CHN |  | 106.08851 | 33.86129 | [5 empty] | Highly uncertain location; found on Mindat.org |  |  |  | 2025-03-27
| Guojiagou |  | Basin hydrothermal | Sediment-hosted | Irish-type sediment-hosted zinc-lead | Zn, Pb | Ga, Ge, In | Zn, Pb, Ga, Ge, In | Sun et al., 2025 |  | GJG-1-36J-1-SP | GJG-1-36J-1-SP@6 | unknown | Guojiagou |  |  |  | unknown | hand specimen | grab | rock | samples from underground and drill core | Qinling Orogen |  |  |  | ore |  | mineralisation | unknown | sphalerite | Sp2 |  | Infilling and replacement | Dark red to colorless |  |  | ankerite, quartz, pyrite, calcite, galena, chalcopyrite, tetrahedrite, arsenopyrite, marcasite |  | LA-ICPMS | New Wave Research 193 nm ArF Excimer laser ablation system, paired with a Thermo Scientific 318 iCAP RQ quadrupole inductively coupled plasma mass spectrometer | Guangzhou Tuoyan Analytical Technology Co., Ltd., Guangzhou, China | 3.5 J/cm², with a repetition rate of 6 Hz and a spot diameter of 30 μm. Each analysis included a 45-second period for laser ablation followed by a 40-second background measurement | NIST SRM610, NIST SRM610, MASS-1, SRM612, GE8 | 14.49712 | [19 empty] | 3685.85 | [5 empty] | 336.4357 | [5 empty] | 48.28384 | [9 empty] | 22548.34 |  | 17.00961 |  |  |  | 1.879751 |  |  |  | 503.7346 |  |  |  | 0.4663724 | [13 empty] | 5.447871 | [15 empty] | 16.59056 | [15 empty] | 196500.3 |  | 2.730553 | [9 empty] | 5.73511 | [32 empty] | 2025 | Lihao Sun, Xi Chen, Yi Zheng, Shixin Zhang, Fangcheng Pu, Yihan Wu, Jiajian Lu, Kai Ou, Yan Li, Pengpeng Yu, Critical metals Ga and Ge enrichment in the last-stage and low-temperature sphalerite from the Guojiagou Zn-Pb deposit, western Qinling Orogen, NW China, Ore Geology Reviews, Volume 179, 2025, 106494, https://doi.org/10.1016/j.oregeorev.2025.106494. |  | CHN |  | 106.08851 | 33.86129 | [5 empty] | Highly uncertain location; found on Mindat.org |  |  |  | 2025-03-27
| Guojiagou |  | Basin hydrothermal | Sediment-hosted | Irish-type sediment-hosted zinc-lead | Zn, Pb | Ga, Ge, In | Zn, Pb, Ga, Ge, In | Sun et al., 2025 |  | GJG-1-5-1-SP | GJG-1-5-1-SP@1 | unknown | Guojiagou |  |  |  | unknown | hand specimen | grab | rock | samples from underground and drill core | Qinling Orogen |  |  |  | ore |  | mineralisation | unknown | sphalerite | Sp2 |  | Infilling and replacement | Dark red to colorless |  |  | ankerite, quartz, pyrite, calcite, galena, chalcopyrite, tetrahedrite, arsenopyrite, marcasite |  | LA-ICPMS | New Wave Research 193 nm ArF Excimer laser ablation system, paired with a Thermo Scientific 318 iCAP RQ quadrupole inductively coupled plasma mass spectrometer | Guangzhou Tuoyan Analytical Technology Co., Ltd., Guangzhou, China | 3.5 J/cm², with a repetition rate of 6 Hz and a spot diameter of 30 μm. Each analysis included a 45-second period for laser ablation followed by a 40-second background measurement | NIST SRM610, NIST SRM610, MASS-1, SRM612, GE8 | 9.190289 | [19 empty] | 3509.606 | [5 empty] | 322.7425 | [5 empty] | 98.88442 | [9 empty] | 21977.47 |  | 67.08301 |  |  |  | 1.593881 |  |  |  | 477.0174 |  |  |  | 1.30407 | [13 empty] | 44.49078 | [15 empty] | 17.42434 | [15 empty] | 151389.2 |  | 11.29284 | [9 empty] | 11.87978 | [32 empty] | 2025 | Lihao Sun, Xi Chen, Yi Zheng, Shixin Zhang, Fangcheng Pu, Yihan Wu, Jiajian Lu, Kai Ou, Yan Li, Pengpeng Yu, Critical metals Ga and Ge enrichment in the last-stage and low-temperature sphalerite from the Guojiagou Zn-Pb deposit, western Qinling Orogen, NW China, Ore Geology Reviews, Volume 179, 2025, 106494, https://doi.org/10.1016/j.oregeorev.2025.106494. |  | CHN |  | 106.08851 | 33.86129 | [5 empty] | Highly uncertain location; found on Mindat.org |  |  |  | 2025-03-27
| Guojiagou |  | Basin hydrothermal | Sediment-hosted | Irish-type sediment-hosted zinc-lead | Zn, Pb | Ga, Ge, In | Zn, Pb, Ga, Ge, In | Sun et al., 2025 |  | GJG-1-5-1-SP | GJG-1-5-1-SP@2 | unknown | Guojiagou |  |  |  | unknown | hand specimen | grab | rock | samples from underground and drill core | Qinling Orogen |  |  |  | ore |  | mineralisation | unknown | sphalerite | Sp2 |  | Infilling and replacement | Dark red to colorless |  |  | ankerite, quartz, pyrite, calcite, galena, chalcopyrite, tetrahedrite, arsenopyrite, marcasite |  | LA-ICPMS | New Wave Research 193 nm ArF Excimer laser ablation system, paired with a Thermo Scientific 318 iCAP RQ quadrupole inductively coupled plasma mass spectrometer | Guangzhou Tuoyan Analytical Technology Co., Ltd., Guangzhou, China | 3.5 J/cm², with a repetition rate of 6 Hz and a spot diameter of 30 μm. Each analysis included a 45-second period for laser ablation followed by a 40-second background measurement | NIST SRM610, NIST SRM610, MASS-1, SRM612, GE8 | 6.931431 | [19 empty] | 3717.552 | [5 empty] | 339.4442 | [5 empty] | 278.0317 | [9 empty] | 22062.01 |  | 38.9078 |  |  |  | 6.310014 |  |  |  | 481.9264 |  |  |  | 1.669034 | [13 empty] | 5.736957 | [15 empty] | 5.144959 | [15 empty] | 152853.7 |  | 1.194268 | [9 empty] | 194.8165 | [32 empty] | 2025 | Lihao Sun, Xi Chen, Yi Zheng, Shixin Zhang, Fangcheng Pu, Yihan Wu, Jiajian Lu, Kai Ou, Yan Li, Pengpeng Yu, Critical metals Ga and Ge enrichment in the last-stage and low-temperature sphalerite from the Guojiagou Zn-Pb deposit, western Qinling Orogen, NW China, Ore Geology Reviews, Volume 179, 2025, 106494, https://doi.org/10.1016/j.oregeorev.2025.106494. |  | CHN |  | 106.08851 | 33.86129 | [5 empty] | Highly uncertain location; found on Mindat.org |  |  |  | 2025-03-27
| Guojiagou |  | Basin hydrothermal | Sediment-hosted | Irish-type sediment-hosted zinc-lead | Zn, Pb | Ga, Ge, In | Zn, Pb, Ga, Ge, In | Sun et al., 2025 |  | GJG-1-5-1-SP | GJG-1-5-1-SP@3 | unknown | Guojiagou |  |  |  | unknown | hand specimen | grab | rock | samples from underground and drill core | Qinling Orogen |  |  |  | ore |  | mineralisation | unknown | sphalerite | Sp2 |  | Infilling and replacement | Dark red to colorless |  |  | ankerite, quartz, pyrite, calcite, galena, chalcopyrite, tetrahedrite, arsenopyrite, marcasite |  | LA-ICPMS | New Wave Research 193 nm ArF Excimer laser ablation system, paired with a Thermo Scientific 318 iCAP RQ quadrupole inductively coupled plasma mass spectrometer | Guangzhou Tuoyan Analytical Technology Co., Ltd., Guangzhou, China | 3.5 J/cm², with a repetition rate of 6 Hz and a spot diameter of 30 μm. Each analysis included a 45-second period for laser ablation followed by a 40-second background measurement | NIST SRM610, NIST SRM610, MASS-1, SRM612, GE8 | 10.01796 | [19 empty] | 3721.07 | [5 empty] | 340.7588 | [5 empty] | 215.6553 | [9 empty] | 21882.16 |  | 72.39447 |  |  |  | 16.2122 |  |  |  | 493.1839 |  |  |  | 1.083481 | [13 empty] | 5.617079 | [15 empty] | 7.31676 | [15 empty] | 151538 |  | 6.512213 | [9 empty] | 85.37217 | [32 empty] | 2025 | Lihao Sun, Xi Chen, Yi Zheng, Shixin Zhang, Fangcheng Pu, Yihan Wu, Jiajian Lu, Kai Ou, Yan Li, Pengpeng Yu, Critical metals Ga and Ge enrichment in the last-stage and low-temperature sphalerite from the Guojiagou Zn-Pb deposit, western Qinling Orogen, NW China, Ore Geology Reviews, Volume 179, 2025, 106494, https://doi.org/10.1016/j.oregeorev.2025.106494. |  | CHN |  | 106.08851 | 33.86129 | [5 empty] | Highly uncertain location; found on Mindat.org |  |  |  | 2025-03-27
| Guojiagou |  | Basin hydrothermal | Sediment-hosted | Irish-type sediment-hosted zinc-lead | Zn, Pb | Ga, Ge, In | Zn, Pb, Ga, Ge, In | Sun et al., 2025 |  | GJG-1-5-1-SP | GJG-1-5-1-SP@4 | unknown | Guojiagou |  |  |  | unknown | hand specimen | grab | rock | samples from underground and drill core | Qinling Orogen |  |  |  | ore |  | mineralisation | unknown | sphalerite | Sp2 |  | Infilling and replacement | Dark red to colorless |  |  | ankerite, quartz, pyrite, calcite, galena, chalcopyrite, tetrahedrite, arsenopyrite, marcasite |  | LA-ICPMS | New Wave Research 193 nm ArF Excimer laser ablation system, paired with a Thermo Scientific 318 iCAP RQ quadrupole inductively coupled plasma mass spectrometer | Guangzhou Tuoyan Analytical Technology Co., Ltd., Guangzhou, China | 3.5 J/cm², with a repetition rate of 6 Hz and a spot diameter of 30 μm. Each analysis included a 45-second period for laser ablation followed by a 40-second background measurement | NIST SRM610, NIST SRM610, MASS-1, SRM612, GE8 | 8.666077 | [19 empty] | 3921.363 | [5 empty] | 357.079 | [5 empty] | 435.7244 | [9 empty] | 22635.71 |  | 40.46347 |  |  |  | 9.019856 |  |  |  | 496.9699 |  |  |  | 2.123085 | [13 empty] | 5.813483 | [15 empty] | 5.510845 | [15 empty] | 153884.2 |  | 1.70757 | [9 empty] | 329.3505 | [32 empty] | 2025 | Lihao Sun, Xi Chen, Yi Zheng, Shixin Zhang, Fangcheng Pu, Yihan Wu, Jiajian Lu, Kai Ou, Yan Li, Pengpeng Yu, Critical metals Ga and Ge enrichment in the last-stage and low-temperature sphalerite from the Guojiagou Zn-Pb deposit, western Qinling Orogen, NW China, Ore Geology Reviews, Volume 179, 2025, 106494, https://doi.org/10.1016/j.oregeorev.2025.106494. |  | CHN |  | 106.08851 | 33.86129 | [5 empty] | Highly uncertain location; found on Mindat.org |  |  |  | 2025-03-27
| Guojiagou |  | Basin hydrothermal | Sediment-hosted | Irish-type sediment-hosted zinc-lead | Zn, Pb | Ga, Ge, In | Zn, Pb, Ga, Ge, In | Sun et al., 2025 |  | GJG-1-5-1-SP | GJG-1-5-1-SP@5 | unknown | Guojiagou |  |  |  | unknown | hand specimen | grab | rock | samples from underground and drill core | Qinling Orogen |  |  |  | ore |  | mineralisation | unknown | sphalerite | Sp2 |  | Infilling and replacement | Dark red to colorless |  |  | ankerite, quartz, pyrite, calcite, galena, chalcopyrite, tetrahedrite, arsenopyrite, marcasite |  | LA-ICPMS | New Wave Research 193 nm ArF Excimer laser ablation system, paired with a Thermo Scientific 318 iCAP RQ quadrupole inductively coupled plasma mass spectrometer | Guangzhou Tuoyan Analytical Technology Co., Ltd., Guangzhou, China | 3.5 J/cm², with a repetition rate of 6 Hz and a spot diameter of 30 μm. Each analysis included a 45-second period for laser ablation followed by a 40-second background measurement | NIST SRM610, NIST SRM610, MASS-1, SRM612, GE8 | 9.479598 | [19 empty] | 3963.631 | [5 empty] | 362.8822 | [5 empty] | 509.0179 | [9 empty] | 23211.55 |  | 44.97033 |  |  |  | 3.962151 |  |  |  | 559.5051 |  |  |  | 2.447431 | [13 empty] | 6.67783 | [15 empty] | 14.05659 | [15 empty] | 156286.6 |  | 4.400262 | [9 empty] | 400.1783 | [32 empty] | 2025 | Lihao Sun, Xi Chen, Yi Zheng, Shixin Zhang, Fangcheng Pu, Yihan Wu, Jiajian Lu, Kai Ou, Yan Li, Pengpeng Yu, Critical metals Ga and Ge enrichment in the last-stage and low-temperature sphalerite from the Guojiagou Zn-Pb deposit, western Qinling Orogen, NW China, Ore Geology Reviews, Volume 179, 2025, 106494, https://doi.org/10.1016/j.oregeorev.2025.106494. |  | CHN |  | 106.08851 | 33.86129 | [5 empty] | Highly uncertain location; found on Mindat.org |  |  |  | 2025-03-27
| Guojiagou |  | Basin hydrothermal | Sediment-hosted | Irish-type sediment-hosted zinc-lead | Zn, Pb | Ga, Ge, In | Zn, Pb, Ga, Ge, In | Sun et al., 2025 |  | GJG-1-5-1-SP | GJG-1-5-1-SP@6 | unknown | Guojiagou |  |  |  | unknown | hand specimen | grab | rock | samples from underground and drill core | Qinling Orogen |  |  |  | ore |  | mineralisation | unknown | sphalerite | Sp2 |  | Infilling and replacement | Dark red to colorless |  |  | ankerite, quartz, pyrite, calcite, galena, chalcopyrite, tetrahedrite, arsenopyrite, marcasite |  | LA-ICPMS | New Wave Research 193 nm ArF Excimer laser ablation system, paired with a Thermo Scientific 318 iCAP RQ quadrupole inductively coupled plasma mass spectrometer | Guangzhou Tuoyan Analytical Technology Co., Ltd., Guangzhou, China | 3.5 J/cm², with a repetition rate of 6 Hz and a spot diameter of 30 μm. Each analysis included a 45-second period for laser ablation followed by a 40-second background measurement | NIST SRM610, NIST SRM610, MASS-1, SRM612, GE8 | 10.88338 | [19 empty] | 3810.01 | [5 empty] | 360.8586 | [5 empty] | 203.5638 | [9 empty] | 23451.21 |  | 53.28674 |  |  |  | 7.202304 |  |  |  | 522.7767 |  |  |  | 8.359318 | [13 empty] | 20.0786 | [15 empty] | 32.27643 | [15 empty] | 157459 |  | 5.879732 | [9 empty] | 1787.525 | [32 empty] | 2025 | Lihao Sun, Xi Chen, Yi Zheng, Shixin Zhang, Fangcheng Pu, Yihan Wu, Jiajian Lu, Kai Ou, Yan Li, Pengpeng Yu, Critical metals Ga and Ge enrichment in the last-stage and low-temperature sphalerite from the Guojiagou Zn-Pb deposit, western Qinling Orogen, NW China, Ore Geology Reviews, Volume 179, 2025, 106494, https://doi.org/10.1016/j.oregeorev.2025.106494. |  | CHN |  | 106.08851 | 33.86129 | [5 empty] | Highly uncertain location; found on Mindat.org |  |  |  | 2025-03-27
| Guojiagou |  | Basin hydrothermal | Sediment-hosted | Irish-type sediment-hosted zinc-lead | Zn, Pb | Ga, Ge, In | Zn, Pb, Ga, Ge, In | Sun et al., 2025 |  | GJ-S1-11-1 | GJ-S1-11-1@1 | unknown | Guojiagou |  |  |  | unknown | hand specimen | grab | rock | samples from underground and drill core | Qinling Orogen |  |  |  | ore |  | mineralisation | unknown | sphalerite | Sp2 |  | Infilling and replacement | Dark red to colorless |  |  | ankerite, quartz, pyrite, calcite, galena, chalcopyrite, tetrahedrite, arsenopyrite, marcasite |  | LA-ICPMS | New Wave Research 193 nm ArF Excimer laser ablation system, paired with a Thermo Scientific 318 iCAP RQ quadrupole inductively coupled plasma mass spectrometer | Guangzhou Tuoyan Analytical Technology Co., Ltd., Guangzhou, China | 3.5 J/cm², with a repetition rate of 6 Hz and a spot diameter of 30 μm. Each analysis included a 45-second period for laser ablation followed by a 40-second background measurement | NIST SRM610, NIST SRM610, MASS-1, SRM612, GE8 | 88.24146 | [19 empty] | 3055.963 | [5 empty] | 122.4989 | [5 empty] | 1355.976 | [9 empty] | 15179.09 |  | 7.189757 |  |  |  | 1.119941 |  |  |  | 545.3091 |  |  |  | 1.571799 | [13 empty] | 13.48233 | [15 empty] | 1081.428 | [15 empty] | 199148.3 |  | 58.5711 | [9 empty] | 58.71282 | [32 empty] | 2025 | Lihao Sun, Xi Chen, Yi Zheng, Shixin Zhang, Fangcheng Pu, Yihan Wu, Jiajian Lu, Kai Ou, Yan Li, Pengpeng Yu, Critical metals Ga and Ge enrichment in the last-stage and low-temperature sphalerite from the Guojiagou Zn-Pb deposit, western Qinling Orogen, NW China, Ore Geology Reviews, Volume 179, 2025, 106494, https://doi.org/10.1016/j.oregeorev.2025.106494. |  | CHN |  | 106.08851 | 33.86129 | [5 empty] | Highly uncertain location; found on Mindat.org |  |  |  | 2025-03-27
| Guojiagou |  | Basin hydrothermal | Sediment-hosted | Irish-type sediment-hosted zinc-lead | Zn, Pb | Ga, Ge, In | Zn, Pb, Ga, Ge, In | Sun et al., 2025 |  | GJ-S1-11-1 | GJ-S1-11-1@2 | unknown | Guojiagou |  |  |  | unknown | hand specimen | grab | rock | samples from underground and drill core | Qinling Orogen |  |  |  | ore |  | mineralisation | unknown | sphalerite | Sp2 |  | Infilling and replacement | Dark red to colorless |  |  | ankerite, quartz, pyrite, calcite, galena, chalcopyrite, tetrahedrite, arsenopyrite, marcasite |  | LA-ICPMS | New Wave Research 193 nm ArF Excimer laser ablation system, paired with a Thermo Scientific 318 iCAP RQ quadrupole inductively coupled plasma mass spectrometer | Guangzhou Tuoyan Analytical Technology Co., Ltd., Guangzhou, China | 3.5 J/cm², with a repetition rate of 6 Hz and a spot diameter of 30 μm. Each analysis included a 45-second period for laser ablation followed by a 40-second background measurement | NIST SRM610, NIST SRM610, MASS-1, SRM612, GE8 | 55.94711 | [19 empty] | 2872.736 | [5 empty] | 127.9909 | [5 empty] | 1341.259 | [9 empty] | 19400.44 |  | 13.66599 |  |  |  | 1.392635 |  |  |  | 457.4156 |  |  |  | 1.256261 | [13 empty] | 10.8388 | [15 empty] | 60.12267 | [15 empty] | 199321.7 |  | 23.44987 | [9 empty] | 5.712554 | [32 empty] | 2025 | Lihao Sun, Xi Chen, Yi Zheng, Shixin Zhang, Fangcheng Pu, Yihan Wu, Jiajian Lu, Kai Ou, Yan Li, Pengpeng Yu, Critical metals Ga and Ge enrichment in the last-stage and low-temperature sphalerite from the Guojiagou Zn-Pb deposit, western Qinling Orogen, NW China, Ore Geology Reviews, Volume 179, 2025, 106494, https://doi.org/10.1016/j.oregeorev.2025.106494. |  | CHN |  | 106.08851 | 33.86129 | [5 empty] | Highly uncertain location; found on Mindat.org |  |  |  | 2025-03-27
| Guojiagou |  | Basin hydrothermal | Sediment-hosted | Irish-type sediment-hosted zinc-lead | Zn, Pb | Ga, Ge, In | Zn, Pb, Ga, Ge, In | Sun et al., 2025 |  | GJ-S1-11-1 | GJ-S1-11-1@3 | unknown | Guojiagou |  |  |  | unknown | hand specimen | grab | rock | samples from underground and drill core | Qinling Orogen |  |  |  | ore |  | mineralisation | unknown | sphalerite | Sp2 |  | Infilling and replacement | Dark red to colorless |  |  | ankerite, quartz, pyrite, calcite, galena, chalcopyrite, tetrahedrite, arsenopyrite, marcasite |  | LA-ICPMS | New Wave Research 193 nm ArF Excimer laser ablation system, paired with a Thermo Scientific 318 iCAP RQ quadrupole inductively coupled plasma mass spectrometer | Guangzhou Tuoyan Analytical Technology Co., Ltd., Guangzhou, China | 3.5 J/cm², with a repetition rate of 6 Hz and a spot diameter of 30 μm. Each analysis included a 45-second period for laser ablation followed by a 40-second background measurement | NIST SRM610, NIST SRM610, MASS-1, SRM612, GE8 | 41.20066 | [19 empty] | 3085.029 | [5 empty] | 106.3802 | [5 empty] | 184.318 | [9 empty] | 28208.71 |  | 30.0499 |  |  |  | 1.193109 |  |  |  | 440.2993 |  |  |  | BDL | [13 empty] | 21.26182 | [15 empty] | 19.54672 | [15 empty] | 205389.5 |  | 20.47562 | [9 empty] | 2.425541 | [32 empty] | 2025 | Lihao Sun, Xi Chen, Yi Zheng, Shixin Zhang, Fangcheng Pu, Yihan Wu, Jiajian Lu, Kai Ou, Yan Li, Pengpeng Yu, Critical metals Ga and Ge enrichment in the last-stage and low-temperature sphalerite from the Guojiagou Zn-Pb deposit, western Qinling Orogen, NW China, Ore Geology Reviews, Volume 179, 2025, 106494, https://doi.org/10.1016/j.oregeorev.2025.106494. |  | CHN |  | 106.08851 | 33.86129 | [5 empty] | Highly uncertain location; found on Mindat.org |  |  |  | 2025-03-27
| Guojiagou |  | Basin hydrothermal | Sediment-hosted | Irish-type sediment-hosted zinc-lead | Zn, Pb | Ga, Ge, In | Zn, Pb, Ga, Ge, In | Sun et al., 2025 |  | GJ-S1-11-1 | GJ-S1-11-1@4 | unknown | Guojiagou |  |  |  | unknown | hand specimen | grab | rock | samples from underground and drill core | Qinling Orogen |  |  |  | ore |  | mineralisation | unknown | sphalerite | Sp2 |  | Infilling and replacement | Dark red to colorless |  |  | ankerite, quartz, pyrite, calcite, galena, chalcopyrite, tetrahedrite, arsenopyrite, marcasite |  | LA-ICPMS | New Wave Research 193 nm ArF Excimer laser ablation system, paired with a Thermo Scientific 318 iCAP RQ quadrupole inductively coupled plasma mass spectrometer | Guangzhou Tuoyan Analytical Technology Co., Ltd., Guangzhou, China | 3.5 J/cm², with a repetition rate of 6 Hz and a spot diameter of 30 μm. Each analysis included a 45-second period for laser ablation followed by a 40-second background measurement | NIST SRM610, NIST SRM610, MASS-1, SRM612, GE8 | 14.46781 | [19 empty] | 3000.229 | [5 empty] | 86.56767 | [5 empty] | 45.24167 | [9 empty] | 21399.25 |  | 4.950239 |  |  |  | 0.9954022 |  |  |  | 389.4854 |  |  |  | 0.01898978 | [13 empty] | 12.40018 | [15 empty] | 5.943326 | [15 empty] | 190817.4 |  | 0 | [9 empty] | 0.7501474 | [32 empty] | 2025 | Lihao Sun, Xi Chen, Yi Zheng, Shixin Zhang, Fangcheng Pu, Yihan Wu, Jiajian Lu, Kai Ou, Yan Li, Pengpeng Yu, Critical metals Ga and Ge enrichment in the last-stage and low-temperature sphalerite from the Guojiagou Zn-Pb deposit, western Qinling Orogen, NW China, Ore Geology Reviews, Volume 179, 2025, 106494, https://doi.org/10.1016/j.oregeorev.2025.106494. |  | CHN |  | 106.08851 | 33.86129 | [5 empty] | Highly uncertain location; found on Mindat.org |  |  |  | 2025-03-27
| Guojiagou |  | Basin hydrothermal | Sediment-hosted | Irish-type sediment-hosted zinc-lead | Zn, Pb | Ga, Ge, In | Zn, Pb, Ga, Ge, In | Sun et al., 2025 |  | GJ-S1-11-1 | GJ-S1-11-1@5 | unknown | Guojiagou |  |  |  | unknown | hand specimen | grab | rock | samples from underground and drill core | Qinling Orogen |  |  |  | ore |  | mineralisation | unknown | sphalerite | Sp2 |  | Infilling and replacement | Dark red to colorless |  |  | ankerite, quartz, pyrite, calcite, galena, chalcopyrite, tetrahedrite, arsenopyrite, marcasite |  | LA-ICPMS | New Wave Research 193 nm ArF Excimer laser ablation system, paired with a Thermo Scientific 318 iCAP RQ quadrupole inductively coupled plasma mass spectrometer | Guangzhou Tuoyan Analytical Technology Co., Ltd., Guangzhou, China | 3.5 J/cm², with a repetition rate of 6 Hz and a spot diameter of 30 μm. Each analysis included a 45-second period for laser ablation followed by a 40-second background measurement | NIST SRM610, NIST SRM610, MASS-1, SRM612, GE8 | 30.48386 | [19 empty] | 3768.755 | [5 empty] | 105.9568 | [5 empty] | 149.8367 | [9 empty] | 31100.98 |  | 79.96743 |  |  |  | 1.018811 |  |  |  | 659.21 |  |  |  | BDL | [13 empty] | 11.14641 | [15 empty] | 30.4152 | [15 empty] | 197667.5 |  | 5.812359 | [9 empty] | 1.303711 | [32 empty] | 2025 | Lihao Sun, Xi Chen, Yi Zheng, Shixin Zhang, Fangcheng Pu, Yihan Wu, Jiajian Lu, Kai Ou, Yan Li, Pengpeng Yu, Critical metals Ga and Ge enrichment in the last-stage and low-temperature sphalerite from the Guojiagou Zn-Pb deposit, western Qinling Orogen, NW China, Ore Geology Reviews, Volume 179, 2025, 106494, https://doi.org/10.1016/j.oregeorev.2025.106494. |  | CHN |  | 106.08851 | 33.86129 | [5 empty] | Highly uncertain location; found on Mindat.org |  |  |  | 2025-03-27
| Guojiagou |  | Basin hydrothermal | Sediment-hosted | Irish-type sediment-hosted zinc-lead | Zn, Pb | Ga, Ge, In | Zn, Pb, Ga, Ge, In | Sun et al., 2025 |  | GJ-S1-11-1 | GJ-S1-11-1@6 | unknown | Guojiagou |  |  |  | unknown | hand specimen | grab | rock | samples from underground and drill core | Qinling Orogen |  |  |  | ore |  | mineralisation | unknown | sphalerite | Sp2 |  | Infilling and replacement | Dark red to colorless |  |  | ankerite, quartz, pyrite, calcite, galena, chalcopyrite, tetrahedrite, arsenopyrite, marcasite |  | LA-ICPMS | New Wave Research 193 nm ArF Excimer laser ablation system, paired with a Thermo Scientific 318 iCAP RQ quadrupole inductively coupled plasma mass spectrometer | Guangzhou Tuoyan Analytical Technology Co., Ltd., Guangzhou, China | 3.5 J/cm², with a repetition rate of 6 Hz and a spot diameter of 30 μm. Each analysis included a 45-second period for laser ablation followed by a 40-second background measurement | NIST SRM610, NIST SRM610, MASS-1, SRM612, GE8 | 42.69358 | [19 empty] | 3689.552 | [5 empty] | 101.7471 | [5 empty] | 631.5913 | [9 empty] | 29554.85 |  | 37.7306 |  |  |  | 2.51636 |  |  |  | 670.2727 |  |  |  | 0.05228165 | [13 empty] | 9.852021 | [15 empty] | 46.76144 | [15 empty] | 197829 |  | 24.74453 | [9 empty] | 3.429089 | [32 empty] | 2025 | Lihao Sun, Xi Chen, Yi Zheng, Shixin Zhang, Fangcheng Pu, Yihan Wu, Jiajian Lu, Kai Ou, Yan Li, Pengpeng Yu, Critical metals Ga and Ge enrichment in the last-stage and low-temperature sphalerite from the Guojiagou Zn-Pb deposit, western Qinling Orogen, NW China, Ore Geology Reviews, Volume 179, 2025, 106494, https://doi.org/10.1016/j.oregeorev.2025.106494. |  | CHN |  | 106.08851 | 33.86129 | [5 empty] | Highly uncertain location; found on Mindat.org |  |  |  | 2025-03-27
| Guojiagou |  | Basin hydrothermal | Sediment-hosted | Irish-type sediment-hosted zinc-lead | Zn, Pb | Ga, Ge, In | Zn, Pb, Ga, Ge, In | Sun et al., 2025 |  | GTG-1-2-1L | GTG-1-2-1L@1 | unknown | Guojiagou |  |  |  | unknown | hand specimen | grab | rock | samples from underground and drill core | Qinling Orogen |  |  |  | ore |  | mineralisation | unknown | sphalerite | Sp2 |  | Infilling and replacement | Dark red to colorless |  |  | ankerite, quartz, pyrite, calcite, galena, chalcopyrite, tetrahedrite, arsenopyrite, marcasite |  | LA-ICPMS | New Wave Research 193 nm ArF Excimer laser ablation system, paired with a Thermo Scientific 318 iCAP RQ quadrupole inductively coupled plasma mass spectrometer | Guangzhou Tuoyan Analytical Technology Co., Ltd., Guangzhou, China | 3.5 J/cm², with a repetition rate of 6 Hz and a spot diameter of 30 μm. Each analysis included a 45-second period for laser ablation followed by a 40-second background measurement | NIST SRM610, NIST SRM610, MASS-1, SRM612, GE8 | 25.35165 | [19 empty] | 2868.778 | [5 empty] | 90.12931 | [5 empty] | 182.1773 | [9 empty] | 22027.23 |  | 1.922592 |  |  |  | 1.082879 |  |  |  | 355.8924 |  |  |  | BDL | [13 empty] | 13.42563 | [15 empty] | 12.03853 | [15 empty] | 193065.9 |  | 3.019902 | [9 empty] | 1.590618 | [32 empty] | 2025 | Lihao Sun, Xi Chen, Yi Zheng, Shixin Zhang, Fangcheng Pu, Yihan Wu, Jiajian Lu, Kai Ou, Yan Li, Pengpeng Yu, Critical metals Ga and Ge enrichment in the last-stage and low-temperature sphalerite from the Guojiagou Zn-Pb deposit, western Qinling Orogen, NW China, Ore Geology Reviews, Volume 179, 2025, 106494, https://doi.org/10.1016/j.oregeorev.2025.106494. |  | CHN |  | 106.08851 | 33.86129 | [5 empty] | Highly uncertain location; found on Mindat.org |  |  |  | 2025-03-27
| Guojiagou |  | Basin hydrothermal | Sediment-hosted | Irish-type sediment-hosted zinc-lead | Zn, Pb | Ga, Ge, In | Zn, Pb, Ga, Ge, In | Sun et al., 2025 |  | GTG-1-2-1L | GTG-1-2-1L@2 | unknown | Guojiagou |  |  |  | unknown | hand specimen | grab | rock | samples from underground and drill core | Qinling Orogen |  |  |  | ore |  | mineralisation | unknown | sphalerite | Sp2 |  | Infilling and replacement | Dark red to colorless |  |  | ankerite, quartz, pyrite, calcite, galena, chalcopyrite, tetrahedrite, arsenopyrite, marcasite |  | LA-ICPMS | New Wave Research 193 nm ArF Excimer laser ablation system, paired with a Thermo Scientific 318 iCAP RQ quadrupole inductively coupled plasma mass spectrometer | Guangzhou Tuoyan Analytical Technology Co., Ltd., Guangzhou, China | 3.5 J/cm², with a repetition rate of 6 Hz and a spot diameter of 30 μm. Each analysis included a 45-second period for laser ablation followed by a 40-second background measurement | NIST SRM610, NIST SRM610, MASS-1, SRM612, GE8 | 27.61275 | [19 empty] | 3835.427 | [5 empty] | 122.9903 | [5 empty] | 858.1553 | [9 empty] | 29547.75 |  | 5.461685 |  |  |  | 0.8551039 |  |  |  | 422.8624 |  |  |  | 0.03416107 | [13 empty] | 14.41111 | [15 empty] | 24.84819 | [15 empty] | 203823.2 |  | 3.417526 | [9 empty] | 2.969948 | [32 empty] | 2025 | Lihao Sun, Xi Chen, Yi Zheng, Shixin Zhang, Fangcheng Pu, Yihan Wu, Jiajian Lu, Kai Ou, Yan Li, Pengpeng Yu, Critical metals Ga and Ge enrichment in the last-stage and low-temperature sphalerite from the Guojiagou Zn-Pb deposit, western Qinling Orogen, NW China, Ore Geology Reviews, Volume 179, 2025, 106494, https://doi.org/10.1016/j.oregeorev.2025.106494. |  | CHN |  | 106.08851 | 33.86129 | [5 empty] | Highly uncertain location; found on Mindat.org |  |  |  | 2025-03-27
| Guojiagou |  | Basin hydrothermal | Sediment-hosted | Irish-type sediment-hosted zinc-lead | Zn, Pb | Ga, Ge, In | Zn, Pb, Ga, Ge, In | Sun et al., 2025 |  | GTG-1-2-1L | GTG-1-2-1L@3 | unknown | Guojiagou |  |  |  | unknown | hand specimen | grab | rock | samples from underground and drill core | Qinling Orogen |  |  |  | ore |  | mineralisation | unknown | sphalerite | Sp2 |  | Infilling and replacement | Dark red to colorless |  |  | ankerite, quartz, pyrite, calcite, galena, chalcopyrite, tetrahedrite, arsenopyrite, marcasite |  | LA-ICPMS | New Wave Research 193 nm ArF Excimer laser ablation system, paired with a Thermo Scientific 318 iCAP RQ quadrupole inductively coupled plasma mass spectrometer | Guangzhou Tuoyan Analytical Technology Co., Ltd., Guangzhou, China | 3.5 J/cm², with a repetition rate of 6 Hz and a spot diameter of 30 μm. Each analysis included a 45-second period for laser ablation followed by a 40-second background measurement | NIST SRM610, NIST SRM610, MASS-1, SRM612, GE8 | 15.89516 | [19 empty] | 3859.438 | [5 empty] | 127.3376 | [5 empty] | 645.2247 | [9 empty] | 32803.65 |  | 4.687846 |  |  |  | 0.7516848 |  |  |  | 428.6641 |  |  |  | BDL | [13 empty] | 16.00721 | [15 empty] | 8.977846 | [15 empty] | 205613.9 |  | 2.764798 | [9 empty] | 2.143488 | [32 empty] | 2025 | Lihao Sun, Xi Chen, Yi Zheng, Shixin Zhang, Fangcheng Pu, Yihan Wu, Jiajian Lu, Kai Ou, Yan Li, Pengpeng Yu, Critical metals Ga and Ge enrichment in the last-stage and low-temperature sphalerite from the Guojiagou Zn-Pb deposit, western Qinling Orogen, NW China, Ore Geology Reviews, Volume 179, 2025, 106494, https://doi.org/10.1016/j.oregeorev.2025.106494. |  | CHN |  | 106.08851 | 33.86129 | [5 empty] | Highly uncertain location; found on Mindat.org |  |  |  | 2025-03-27
| Guojiagou |  | Basin hydrothermal | Sediment-hosted | Irish-type sediment-hosted zinc-lead | Zn, Pb | Ga, Ge, In | Zn, Pb, Ga, Ge, In | Sun et al., 2025 |  | GTG-1-2-1L | GTG-1-2-1L@4 | unknown | Guojiagou |  |  |  | unknown | hand specimen | grab | rock | samples from underground and drill core | Qinling Orogen |  |  |  | ore |  | mineralisation | unknown | sphalerite | Sp2 |  | Infilling and replacement | Dark red to colorless |  |  | ankerite, quartz, pyrite, calcite, galena, chalcopyrite, tetrahedrite, arsenopyrite, marcasite |  | LA-ICPMS | New Wave Research 193 nm ArF Excimer laser ablation system, paired with a Thermo Scientific 318 iCAP RQ quadrupole inductively coupled plasma mass spectrometer | Guangzhou Tuoyan Analytical Technology Co., Ltd., Guangzhou, China | 3.5 J/cm², with a repetition rate of 6 Hz and a spot diameter of 30 μm. Each analysis included a 45-second period for laser ablation followed by a 40-second background measurement | NIST SRM610, NIST SRM610, MASS-1, SRM612, GE8 | 52.60767 | [19 empty] | 3696.09 | [5 empty] | 127.868 | [5 empty] | 1327.43 | [9 empty] | 32203.67 |  | 37.666 |  |  |  | 0.8781782 |  |  |  | 366.4257 |  |  |  | 0.02226771 | [13 empty] | 15.59535 | [15 empty] | 27.31779 | [15 empty] | 204862.6 |  | 14.52444 | [9 empty] | 3.119005 | [32 empty] | 2025 | Lihao Sun, Xi Chen, Yi Zheng, Shixin Zhang, Fangcheng Pu, Yihan Wu, Jiajian Lu, Kai Ou, Yan Li, Pengpeng Yu, Critical metals Ga and Ge enrichment in the last-stage and low-temperature sphalerite from the Guojiagou Zn-Pb deposit, western Qinling Orogen, NW China, Ore Geology Reviews, Volume 179, 2025, 106494, https://doi.org/10.1016/j.oregeorev.2025.106494. |  | CHN |  | 106.08851 | 33.86129 | [5 empty] | Highly uncertain location; found on Mindat.org |  |  |  | 2025-03-27
| Guojiagou |  | Basin hydrothermal | Sediment-hosted | Irish-type sediment-hosted zinc-lead | Zn, Pb | Ga, Ge, In | Zn, Pb, Ga, Ge, In | Sun et al., 2025 |  | GTG-1-2-1L | GTG-1-2-1L@5 | unknown | Guojiagou |  |  |  | unknown | hand specimen | grab | rock | samples from underground and drill core | Qinling Orogen |  |  |  | ore |  | mineralisation | unknown | sphalerite | Sp2 |  | Infilling and replacement | Dark red to colorless |  |  | ankerite, quartz, pyrite, calcite, galena, chalcopyrite, tetrahedrite, arsenopyrite, marcasite |  | LA-ICPMS | New Wave Research 193 nm ArF Excimer laser ablation system, paired with a Thermo Scientific 318 iCAP RQ quadrupole inductively coupled plasma mass spectrometer | Guangzhou Tuoyan Analytical Technology Co., Ltd., Guangzhou, China | 3.5 J/cm², with a repetition rate of 6 Hz and a spot diameter of 30 μm. Each analysis included a 45-second period for laser ablation followed by a 40-second background measurement | NIST SRM610, NIST SRM610, MASS-1, SRM612, GE8 | 50.14366 | [19 empty] | 3096.936 | [5 empty] | 71.72528 | [5 empty] | 2512.881 | [9 empty] | 29133.67 |  | 67.78901 |  |  |  | 65.8076 |  |  |  | 377.9795 |  |  |  | 0.8478922 | [13 empty] | 318.0813 | [15 empty] | 111.8103 | [15 empty] | 197749.3 |  | 29.66431 | [9 empty] | 140.4398 | [32 empty] | 2025 | Lihao Sun, Xi Chen, Yi Zheng, Shixin Zhang, Fangcheng Pu, Yihan Wu, Jiajian Lu, Kai Ou, Yan Li, Pengpeng Yu, Critical metals Ga and Ge enrichment in the last-stage and low-temperature sphalerite from the Guojiagou Zn-Pb deposit, western Qinling Orogen, NW China, Ore Geology Reviews, Volume 179, 2025, 106494, https://doi.org/10.1016/j.oregeorev.2025.106494. |  | CHN |  | 106.08851 | 33.86129 | [5 empty] | Highly uncertain location; found on Mindat.org |  |  |  | 2025-03-27
| Guojiagou |  | Basin hydrothermal | Sediment-hosted | Irish-type sediment-hosted zinc-lead | Zn, Pb | Ga, Ge, In | Zn, Pb, Ga, Ge, In | Sun et al., 2025 |  | GTG-1-2-1L | GTG-1-2-1L@6 | unknown | Guojiagou |  |  |  | unknown | hand specimen | grab | rock | samples from underground and drill core | Qinling Orogen |  |  |  | ore |  | mineralisation | unknown | sphalerite | Sp2 |  | Infilling and replacement | Dark red to colorless |  |  | ankerite, quartz, pyrite, calcite, galena, chalcopyrite, tetrahedrite, arsenopyrite, marcasite |  | LA-ICPMS | New Wave Research 193 nm ArF Excimer laser ablation system, paired with a Thermo Scientific 318 iCAP RQ quadrupole inductively coupled plasma mass spectrometer | Guangzhou Tuoyan Analytical Technology Co., Ltd., Guangzhou, China | 3.5 J/cm², with a repetition rate of 6 Hz and a spot diameter of 30 μm. Each analysis included a 45-second period for laser ablation followed by a 40-second background measurement | NIST SRM610, NIST SRM610, MASS-1, SRM612, GE8 | 36.04112 | [19 empty] | 3732.689 | [5 empty] | 127.3898 | [5 empty] | 669.297 | [9 empty] | 32714.5 |  | 35.41078 |  |  |  | 1.776853 |  |  |  | 370.0161 |  |  |  | 0.03721966 | [13 empty] | 17.75094 | [15 empty] | 22.30839 | [15 empty] | 205646.8 |  | 10.0067 | [9 empty] | 3.449802 | [32 empty] | 2025 | Lihao Sun, Xi Chen, Yi Zheng, Shixin Zhang, Fangcheng Pu, Yihan Wu, Jiajian Lu, Kai Ou, Yan Li, Pengpeng Yu, Critical metals Ga and Ge enrichment in the last-stage and low-temperature sphalerite from the Guojiagou Zn-Pb deposit, western Qinling Orogen, NW China, Ore Geology Reviews, Volume 179, 2025, 106494, https://doi.org/10.1016/j.oregeorev.2025.106494. |  | CHN |  | 106.08851 | 33.86129 | [5 empty] | Highly uncertain location; found on Mindat.org |  |  |  | 2025-03-27
| Guojiagou |  | Basin hydrothermal | Sediment-hosted | Irish-type sediment-hosted zinc-lead | Zn, Pb | Ga, Ge, In | Zn, Pb, Ga, Ge, In | Sun et al., 2025 |  | GJ-S1-5-2-1 | GJ-S1-5-2-1@1 | unknown | Guojiagou |  |  |  | unknown | hand specimen | grab | rock | samples from underground and drill core | Qinling Orogen |  |  |  | ore |  | mineralisation | unknown | sphalerite | Sp2 |  | Infilling and replacement | Dark red to colorless |  |  | ankerite, quartz, pyrite, calcite, galena, chalcopyrite, tetrahedrite, arsenopyrite, marcasite |  | LA-ICPMS | New Wave Research 193 nm ArF Excimer laser ablation system, paired with a Thermo Scientific 318 iCAP RQ quadrupole inductively coupled plasma mass spectrometer | Guangzhou Tuoyan Analytical Technology Co., Ltd., Guangzhou, China | 3.5 J/cm², with a repetition rate of 6 Hz and a spot diameter of 30 μm. Each analysis included a 45-second period for laser ablation followed by a 40-second background measurement | NIST SRM610, NIST SRM610, MASS-1, SRM612, GE8 | 37.60377 | [19 empty] | 3783.86 | [5 empty] | 99.59931 | [5 empty] | 73.23128 | [9 empty] | 31121.82 |  | 60.20549 |  |  |  | 1.983132 |  |  |  | 641.7038 |  |  |  | 0.02372719 | [13 empty] | 10.46868 | [15 empty] | 27.68073 | [15 empty] | 196342.9 |  | 8.370738 | [9 empty] | 1.495309 | [32 empty] | 2025 | Lihao Sun, Xi Chen, Yi Zheng, Shixin Zhang, Fangcheng Pu, Yihan Wu, Jiajian Lu, Kai Ou, Yan Li, Pengpeng Yu, Critical metals Ga and Ge enrichment in the last-stage and low-temperature sphalerite from the Guojiagou Zn-Pb deposit, western Qinling Orogen, NW China, Ore Geology Reviews, Volume 179, 2025, 106494, https://doi.org/10.1016/j.oregeorev.2025.106494. |  | CHN |  | 106.08851 | 33.86129 | [5 empty] | Highly uncertain location; found on Mindat.org |  |  |  | 2025-03-27
| Guojiagou |  | Basin hydrothermal | Sediment-hosted | Irish-type sediment-hosted zinc-lead | Zn, Pb | Ga, Ge, In | Zn, Pb, Ga, Ge, In | Sun et al., 2025 |  | GJ-S1-5-2-1 | GJ-S1-5-2-1@2 | unknown | Guojiagou |  |  |  | unknown | hand specimen | grab | rock | samples from underground and drill core | Qinling Orogen |  |  |  | ore |  | mineralisation | unknown | sphalerite | Sp2 |  | Infilling and replacement | Dark red to colorless |  |  | ankerite, quartz, pyrite, calcite, galena, chalcopyrite, tetrahedrite, arsenopyrite, marcasite |  | LA-ICPMS | New Wave Research 193 nm ArF Excimer laser ablation system, paired with a Thermo Scientific 318 iCAP RQ quadrupole inductively coupled plasma mass spectrometer | Guangzhou Tuoyan Analytical Technology Co., Ltd., Guangzhou, China | 3.5 J/cm², with a repetition rate of 6 Hz and a spot diameter of 30 μm. Each analysis included a 45-second period for laser ablation followed by a 40-second background measurement | NIST SRM610, NIST SRM610, MASS-1, SRM612, GE8 | 23.47929 | [19 empty] | 3886.838 | [5 empty] | 105.9814 | [5 empty] | 26.14209 | [9 empty] | 31038.13 |  | 6.497346 |  |  |  | 1.253799 |  |  |  | 655.4443 |  |  |  | 0.04460561 | [13 empty] | 10.27233 | [15 empty] | 20.17868 | [15 empty] | 196290 |  | 10.37989 | [9 empty] | 2.147321 | [32 empty] | 2025 | Lihao Sun, Xi Chen, Yi Zheng, Shixin Zhang, Fangcheng Pu, Yihan Wu, Jiajian Lu, Kai Ou, Yan Li, Pengpeng Yu, Critical metals Ga and Ge enrichment in the last-stage and low-temperature sphalerite from the Guojiagou Zn-Pb deposit, western Qinling Orogen, NW China, Ore Geology Reviews, Volume 179, 2025, 106494, https://doi.org/10.1016/j.oregeorev.2025.106494. |  | CHN |  | 106.08851 | 33.86129 | [5 empty] | Highly uncertain location; found on Mindat.org |  |  |  | 2025-03-27
| Guojiagou |  | Basin hydrothermal | Sediment-hosted | Irish-type sediment-hosted zinc-lead | Zn, Pb | Ga, Ge, In | Zn, Pb, Ga, Ge, In | Sun et al., 2025 |  | GJ-S1-5-2-1 | GJ-S1-5-2-1@3 | unknown | Guojiagou |  |  |  | unknown | hand specimen | grab | rock | samples from underground and drill core | Qinling Orogen |  |  |  | ore |  | mineralisation | unknown | sphalerite | Sp3 |  |  | Reddish brown-yellowish brown |  |  | ankerite, quartz, pyrite, calcite, galena |  | LA-ICPMS | New Wave Research 193 nm ArF Excimer laser ablation system, paired with a Thermo Scientific 318 iCAP RQ quadrupole inductively coupled plasma mass spectrometer | Guangzhou Tuoyan Analytical Technology Co., Ltd., Guangzhou, China | 3.5 J/cm², with a repetition rate of 6 Hz and a spot diameter of 30 μm. Each analysis included a 45-second period for laser ablation followed by a 40-second background measurement | NIST SRM610, NIST SRM610, MASS-1, SRM612, GE8 | 66.36285 | [19 empty] | 2899.276 | [5 empty] | 129.7493 | [5 empty] | 1003.405 | [9 empty] | 21135.23 |  | 101.5813 |  |  |  | 29.03089 |  |  |  | 414.2919 |  |  |  | 0.8699497 | [13 empty] | 15.78592 | [15 empty] | 44.89618 | [15 empty] | 202980.9 |  | 26.5664 | [9 empty] | 12.54176 | [32 empty] | 2025 | Lihao Sun, Xi Chen, Yi Zheng, Shixin Zhang, Fangcheng Pu, Yihan Wu, Jiajian Lu, Kai Ou, Yan Li, Pengpeng Yu, Critical metals Ga and Ge enrichment in the last-stage and low-temperature sphalerite from the Guojiagou Zn-Pb deposit, western Qinling Orogen, NW China, Ore Geology Reviews, Volume 179, 2025, 106494, https://doi.org/10.1016/j.oregeorev.2025.106494. |  | CHN |  | 106.08851 | 33.86129 | [5 empty] | Highly uncertain location; found on Mindat.org |  |  |  | 2025-03-27
| Guojiagou |  | Basin hydrothermal | Sediment-hosted | Irish-type sediment-hosted zinc-lead | Zn, Pb | Ga, Ge, In | Zn, Pb, Ga, Ge, In | Sun et al., 2025 |  | GJ-S1-5-2-1 | GJ-S1-5-2-1@4 | unknown | Guojiagou |  |  |  | unknown | hand specimen | grab | rock | samples from underground and drill core | Qinling Orogen |  |  |  | ore |  | mineralisation | unknown | sphalerite | Sp3 |  |  | Reddish brown-yellowish brown |  |  | ankerite, quartz, pyrite, calcite, galena |  | LA-ICPMS | New Wave Research 193 nm ArF Excimer laser ablation system, paired with a Thermo Scientific 318 iCAP RQ quadrupole inductively coupled plasma mass spectrometer | Guangzhou Tuoyan Analytical Technology Co., Ltd., Guangzhou, China | 3.5 J/cm², with a repetition rate of 6 Hz and a spot diameter of 30 μm. Each analysis included a 45-second period for laser ablation followed by a 40-second background measurement | NIST SRM610, NIST SRM610, MASS-1, SRM612, GE8 | 74.61887 | [19 empty] | 2873.186 | [5 empty] | 84.02191 | [5 empty] | 525.3242 | [9 empty] | 20918.17 |  | 364.0071 |  |  |  | 141.3114 |  |  |  | 368.9046 |  |  |  | 0.08738177 | [13 empty] | 12.88514 | [15 empty] | 10.52879 | [15 empty] | 190325.9 |  | 25.33619 | [9 empty] | 14.80755 | [32 empty] | 2025 | Lihao Sun, Xi Chen, Yi Zheng, Shixin Zhang, Fangcheng Pu, Yihan Wu, Jiajian Lu, Kai Ou, Yan Li, Pengpeng Yu, Critical metals Ga and Ge enrichment in the last-stage and low-temperature sphalerite from the Guojiagou Zn-Pb deposit, western Qinling Orogen, NW China, Ore Geology Reviews, Volume 179, 2025, 106494, https://doi.org/10.1016/j.oregeorev.2025.106494. |  | CHN |  | 106.08851 | 33.86129 | [5 empty] | Highly uncertain location; found on Mindat.org |  |  |  | 2025-03-27
| Guojiagou |  | Basin hydrothermal | Sediment-hosted | Irish-type sediment-hosted zinc-lead | Zn, Pb | Ga, Ge, In | Zn, Pb, Ga, Ge, In | Sun et al., 2025 |  | GJ-S1-5-2-1 | GJ-S1-5-2-1@5 | unknown | Guojiagou |  |  |  | unknown | hand specimen | grab | rock | samples from underground and drill core | Qinling Orogen |  |  |  | ore |  | mineralisation | unknown | sphalerite | Sp3 |  |  | Reddish brown-yellowish brown |  |  | ankerite, quartz, pyrite, calcite, galena |  | LA-ICPMS | New Wave Research 193 nm ArF Excimer laser ablation system, paired with a Thermo Scientific 318 iCAP RQ quadrupole inductively coupled plasma mass spectrometer | Guangzhou Tuoyan Analytical Technology Co., Ltd., Guangzhou, China | 3.5 J/cm², with a repetition rate of 6 Hz and a spot diameter of 30 μm. Each analysis included a 45-second period for laser ablation followed by a 40-second background measurement | NIST SRM610, NIST SRM610, MASS-1, SRM612, GE8 | 57.7861 | [19 empty] | 2894.948 | [5 empty] | 86.74723 | [5 empty] | 315.431 | [9 empty] | 22063.61 |  | 205.4141 |  |  |  | 25.34374 |  |  |  | 363.2923 |  |  |  | BDL | [13 empty] | 14.06927 | [15 empty] | 20.94534 | [15 empty] | 191160.6 |  | 7.388418 | [9 empty] | 2.032838 | [32 empty] | 2025 | Lihao Sun, Xi Chen, Yi Zheng, Shixin Zhang, Fangcheng Pu, Yihan Wu, Jiajian Lu, Kai Ou, Yan Li, Pengpeng Yu, Critical metals Ga and Ge enrichment in the last-stage and low-temperature sphalerite from the Guojiagou Zn-Pb deposit, western Qinling Orogen, NW China, Ore Geology Reviews, Volume 179, 2025, 106494, https://doi.org/10.1016/j.oregeorev.2025.106494. |  | CHN |  | 106.08851 | 33.86129 | [5 empty] | Highly uncertain location; found on Mindat.org |  |  |  | 2025-03-27
| Guojiagou |  | Basin hydrothermal | Sediment-hosted | Irish-type sediment-hosted zinc-lead | Zn, Pb | Ga, Ge, In | Zn, Pb, Ga, Ge, In | Sun et al., 2025 |  | GJ-S1-5-2-1 | GJ-S1-5-2-1@6 | unknown | Guojiagou |  |  |  | unknown | hand specimen | grab | rock | samples from underground and drill core | Qinling Orogen |  |  |  | ore |  | mineralisation | unknown | sphalerite | Sp3 |  |  | Reddish brown-yellowish brown |  |  | ankerite, quartz, pyrite, calcite, galena |  | LA-ICPMS | New Wave Research 193 nm ArF Excimer laser ablation system, paired with a Thermo Scientific 318 iCAP RQ quadrupole inductively coupled plasma mass spectrometer | Guangzhou Tuoyan Analytical Technology Co., Ltd., Guangzhou, China | 3.5 J/cm², with a repetition rate of 6 Hz and a spot diameter of 30 μm. Each analysis included a 45-second period for laser ablation followed by a 40-second background measurement | NIST SRM610, NIST SRM610, MASS-1, SRM612, GE8 | 36.19645 | [19 empty] | 2813.777 | [5 empty] | 86.59106 | [5 empty] | 182.3119 | [9 empty] | 22137.96 |  | 187.8171 |  |  |  | 204.1416 |  |  |  | 353.4955 |  |  |  | BDL | [13 empty] | 14.12521 | [15 empty] | 8.737314 | [15 empty] | 191525.9 |  | 6.645818 | [9 empty] | 1.332218 | [32 empty] | 2025 | Lihao Sun, Xi Chen, Yi Zheng, Shixin Zhang, Fangcheng Pu, Yihan Wu, Jiajian Lu, Kai Ou, Yan Li, Pengpeng Yu, Critical metals Ga and Ge enrichment in the last-stage and low-temperature sphalerite from the Guojiagou Zn-Pb deposit, western Qinling Orogen, NW China, Ore Geology Reviews, Volume 179, 2025, 106494, https://doi.org/10.1016/j.oregeorev.2025.106494. |  | CHN |  | 106.08851 | 33.86129 | [5 empty] | Highly uncertain location; found on Mindat.org |  |  |  | 2025-03-27
| Guojiagou |  | Basin hydrothermal | Sediment-hosted | Irish-type sediment-hosted zinc-lead | Zn, Pb | Ga, Ge, In | Zn, Pb, Ga, Ge, In | Sun et al., 2025 |  | GJG-1-36-1-SP | GJG-1-36-1-SP@1 | unknown | Guojiagou |  |  |  | unknown | hand specimen | grab | rock | samples from underground and drill core | Qinling Orogen |  |  |  | ore |  | mineralisation | unknown | sphalerite | Sp3 |  |  | Reddish brown-yellowish brown |  |  | ankerite, quartz, pyrite, calcite, galena |  | LA-ICPMS | New Wave Research 193 nm ArF Excimer laser ablation system, paired with a Thermo Scientific 318 iCAP RQ quadrupole inductively coupled plasma mass spectrometer | Guangzhou Tuoyan Analytical Technology Co., Ltd., Guangzhou, China | 3.5 J/cm², with a repetition rate of 6 Hz and a spot diameter of 30 μm. Each analysis included a 45-second period for laser ablation followed by a 40-second background measurement | NIST SRM610, NIST SRM610, MASS-1, SRM612, GE8 | 7.26865 | [19 empty] | 3902.318 | [5 empty] | 377.4435 | [5 empty] | 733.2785 | [9 empty] | 22196.34 |  | 514.1412 |  |  |  | 78.26619 |  |  |  | 433.2454 |  |  |  | 0.4701691 | [13 empty] | 6.377499 | [15 empty] | 6.439971 | [15 empty] | 154280.9 |  | 6.108725 | [9 empty] | 91.55901 | [32 empty] | 2025 | Lihao Sun, Xi Chen, Yi Zheng, Shixin Zhang, Fangcheng Pu, Yihan Wu, Jiajian Lu, Kai Ou, Yan Li, Pengpeng Yu, Critical metals Ga and Ge enrichment in the last-stage and low-temperature sphalerite from the Guojiagou Zn-Pb deposit, western Qinling Orogen, NW China, Ore Geology Reviews, Volume 179, 2025, 106494, https://doi.org/10.1016/j.oregeorev.2025.106494. |  | CHN |  | 106.08851 | 33.86129 | [5 empty] | Highly uncertain location; found on Mindat.org |  |  |  | 2025-03-27
| Guojiagou |  | Basin hydrothermal | Sediment-hosted | Irish-type sediment-hosted zinc-lead | Zn, Pb | Ga, Ge, In | Zn, Pb, Ga, Ge, In | Sun et al., 2025 |  | GJG-1-36-1-SP | GJG-1-36-1-SP@2 | unknown | Guojiagou |  |  |  | unknown | hand specimen | grab | rock | samples from underground and drill core | Qinling Orogen |  |  |  | ore |  | mineralisation | unknown | sphalerite | Sp3 |  |  | Reddish brown-yellowish brown |  |  | ankerite, quartz, pyrite, calcite, galena |  | LA-ICPMS | New Wave Research 193 nm ArF Excimer laser ablation system, paired with a Thermo Scientific 318 iCAP RQ quadrupole inductively coupled plasma mass spectrometer | Guangzhou Tuoyan Analytical Technology Co., Ltd., Guangzhou, China | 3.5 J/cm², with a repetition rate of 6 Hz and a spot diameter of 30 μm. Each analysis included a 45-second period for laser ablation followed by a 40-second background measurement | NIST SRM610, NIST SRM610, MASS-1, SRM612, GE8 | 6.071415 | [19 empty] | 3700.872 | [5 empty] | 367.4041 | [5 empty] | 629.83 | [9 empty] | 21887.88 |  | 346.5578 |  |  |  | 54.02755 |  |  |  | 436.7002 |  |  |  | 0.7618675 | [13 empty] | 6.052351 | [15 empty] | 12.71502 | [15 empty] | 155109.4 |  | 7.17225 | [9 empty] | 161.6528 | [32 empty] | 2025 | Lihao Sun, Xi Chen, Yi Zheng, Shixin Zhang, Fangcheng Pu, Yihan Wu, Jiajian Lu, Kai Ou, Yan Li, Pengpeng Yu, Critical metals Ga and Ge enrichment in the last-stage and low-temperature sphalerite from the Guojiagou Zn-Pb deposit, western Qinling Orogen, NW China, Ore Geology Reviews, Volume 179, 2025, 106494, https://doi.org/10.1016/j.oregeorev.2025.106494. |  | CHN |  | 106.08851 | 33.86129 | [5 empty] | Highly uncertain location; found on Mindat.org |  |  |  | 2025-03-27
| Guojiagou |  | Basin hydrothermal | Sediment-hosted | Irish-type sediment-hosted zinc-lead | Zn, Pb | Ga, Ge, In | Zn, Pb, Ga, Ge, In | Sun et al., 2025 |  | GJG-1-36-1-SP | GJG-1-36-1-SP@3 | unknown | Guojiagou |  |  |  | unknown | hand specimen | grab | rock | samples from underground and drill core | Qinling Orogen |  |  |  | ore |  | mineralisation | unknown | sphalerite | Sp3 |  |  | Reddish brown-yellowish brown |  |  | ankerite, quartz, pyrite, calcite, galena |  | LA-ICPMS | New Wave Research 193 nm ArF Excimer laser ablation system, paired with a Thermo Scientific 318 iCAP RQ quadrupole inductively coupled plasma mass spectrometer | Guangzhou Tuoyan Analytical Technology Co., Ltd., Guangzhou, China | 3.5 J/cm², with a repetition rate of 6 Hz and a spot diameter of 30 μm. Each analysis included a 45-second period for laser ablation followed by a 40-second background measurement | NIST SRM610, NIST SRM610, MASS-1, SRM612, GE8 | 3.302886 | [19 empty] | 3041.89 | [5 empty] | 299.6167 | [5 empty] | 272.7514 | [9 empty] | 18070.96 |  | 57.49698 |  |  |  | 14.79527 |  |  |  | 379.5074 |  |  |  | 0.2461941 | [13 empty] | 4.953371 | [15 empty] | 24.84849 | [15 empty] | 132374.1 |  | 6.117823 | [9 empty] | 16.42894 | [32 empty] | 2025 | Lihao Sun, Xi Chen, Yi Zheng, Shixin Zhang, Fangcheng Pu, Yihan Wu, Jiajian Lu, Kai Ou, Yan Li, Pengpeng Yu, Critical metals Ga and Ge enrichment in the last-stage and low-temperature sphalerite from the Guojiagou Zn-Pb deposit, western Qinling Orogen, NW China, Ore Geology Reviews, Volume 179, 2025, 106494, https://doi.org/10.1016/j.oregeorev.2025.106494. |  | CHN |  | 106.08851 | 33.86129 | [5 empty] | Highly uncertain location; found on Mindat.org |  |  |  | 2025-03-27
| Guojiagou |  | Basin hydrothermal | Sediment-hosted | Irish-type sediment-hosted zinc-lead | Zn, Pb | Ga, Ge, In | Zn, Pb, Ga, Ge, In | Sun et al., 2025 |  | GJG-1-36-1-SP | GJG-1-36-1-SP@4 | unknown | Guojiagou |  |  |  | unknown | hand specimen | grab | rock | samples from underground and drill core | Qinling Orogen |  |  |  | ore |  | mineralisation | unknown | sphalerite | Sp3 |  |  | Reddish brown-yellowish brown |  |  | ankerite, quartz, pyrite, calcite, galena |  | LA-ICPMS | New Wave Research 193 nm ArF Excimer laser ablation system, paired with a Thermo Scientific 318 iCAP RQ quadrupole inductively coupled plasma mass spectrometer | Guangzhou Tuoyan Analytical Technology Co., Ltd., Guangzhou, China | 3.5 J/cm², with a repetition rate of 6 Hz and a spot diameter of 30 μm. Each analysis included a 45-second period for laser ablation followed by a 40-second background measurement | NIST SRM610, NIST SRM610, MASS-1, SRM612, GE8 | 29.90074 | [19 empty] | 3666.678 | [5 empty] | 334.7297 | [5 empty] | 742.053 | [9 empty] | 22440.82 |  | 464.7418 |  |  |  | 132.7823 |  |  |  | 521.0815 |  |  |  | 0.3834402 | [13 empty] | 5.469693 | [15 empty] | 13.88714 | [15 empty] | 192755.8 |  | 7.742834 | [9 empty] | 42.62997 | [32 empty] | 2025 | Lihao Sun, Xi Chen, Yi Zheng, Shixin Zhang, Fangcheng Pu, Yihan Wu, Jiajian Lu, Kai Ou, Yan Li, Pengpeng Yu, Critical metals Ga and Ge enrichment in the last-stage and low-temperature sphalerite from the Guojiagou Zn-Pb deposit, western Qinling Orogen, NW China, Ore Geology Reviews, Volume 179, 2025, 106494, https://doi.org/10.1016/j.oregeorev.2025.106494. |  | CHN |  | 106.08851 | 33.86129 | [5 empty] | Highly uncertain location; found on Mindat.org |  |  |  | 2025-03-27
| Guojiagou |  | Basin hydrothermal | Sediment-hosted | Irish-type sediment-hosted zinc-lead | Zn, Pb | Ga, Ge, In | Zn, Pb, Ga, Ge, In | Sun et al., 2025 |  | GJG-1-36-1-SP | GJG-1-36-1-SP@5 | unknown | Guojiagou |  |  |  | unknown | hand specimen | grab | rock | samples from underground and drill core | Qinling Orogen |  |  |  | ore |  | mineralisation | unknown | sphalerite | Sp3 |  |  | Reddish brown-yellowish brown |  |  | ankerite, quartz, pyrite, calcite, galena |  | LA-ICPMS | New Wave Research 193 nm ArF Excimer laser ablation system, paired with a Thermo Scientific 318 iCAP RQ quadrupole inductively coupled plasma mass spectrometer | Guangzhou Tuoyan Analytical Technology Co., Ltd., Guangzhou, China | 3.5 J/cm², with a repetition rate of 6 Hz and a spot diameter of 30 μm. Each analysis included a 45-second period for laser ablation followed by a 40-second background measurement | NIST SRM610, NIST SRM610, MASS-1, SRM612, GE8 | 25.91434 | [19 empty] | 3639.414 | [5 empty] | 343.0323 | [5 empty] | 369.9698 | [9 empty] | 22746.9 |  | 294.0779 |  |  |  | 29.59902 |  |  |  | 531.4973 |  |  |  | 0.1514572 | [13 empty] | 4.79945 | [15 empty] | 19.39272 | [15 empty] | 199819.3 |  | 6.021735 | [9 empty] | 9.751686 | [32 empty] | 2025 | Lihao Sun, Xi Chen, Yi Zheng, Shixin Zhang, Fangcheng Pu, Yihan Wu, Jiajian Lu, Kai Ou, Yan Li, Pengpeng Yu, Critical metals Ga and Ge enrichment in the last-stage and low-temperature sphalerite from the Guojiagou Zn-Pb deposit, western Qinling Orogen, NW China, Ore Geology Reviews, Volume 179, 2025, 106494, https://doi.org/10.1016/j.oregeorev.2025.106494. |  | CHN |  | 106.08851 | 33.86129 | [5 empty] | Highly uncertain location; found on Mindat.org |  |  |  | 2025-03-27
| Guojiagou |  | Basin hydrothermal | Sediment-hosted | Irish-type sediment-hosted zinc-lead | Zn, Pb | Ga, Ge, In | Zn, Pb, Ga, Ge, In | Sun et al., 2025 |  | GJG-1-36-1-SP | GJG-1-36-1-SP@6 | unknown | Guojiagou |  |  |  | unknown | hand specimen | grab | rock | samples from underground and drill core | Qinling Orogen |  |  |  | ore |  | mineralisation | unknown | sphalerite | Sp3 |  |  | Reddish brown-yellowish brown |  |  | ankerite, quartz, pyrite, calcite, galena |  | LA-ICPMS | New Wave Research 193 nm ArF Excimer laser ablation system, paired with a Thermo Scientific 318 iCAP RQ quadrupole inductively coupled plasma mass spectrometer | Guangzhou Tuoyan Analytical Technology Co., Ltd., Guangzhou, China | 3.5 J/cm², with a repetition rate of 6 Hz and a spot diameter of 30 μm. Each analysis included a 45-second period for laser ablation followed by a 40-second background measurement | NIST SRM610, NIST SRM610, MASS-1, SRM612, GE8 | 24.0719 | [19 empty] | 3509.916 | [5 empty] | 369.0184 | [5 empty] | 561.1503 | [9 empty] | 23015.1 |  | 349.2019 |  |  |  | 108.3575 |  |  |  | 528.5613 |  |  |  | 0.2538247 | [13 empty] | 5.809643 | [15 empty] | 10.23992 | [15 empty] | 199607 |  | 5.96614 | [9 empty] | 27.15344 | [32 empty] | 2025 | Lihao Sun, Xi Chen, Yi Zheng, Shixin Zhang, Fangcheng Pu, Yihan Wu, Jiajian Lu, Kai Ou, Yan Li, Pengpeng Yu, Critical metals Ga and Ge enrichment in the last-stage and low-temperature sphalerite from the Guojiagou Zn-Pb deposit, western Qinling Orogen, NW China, Ore Geology Reviews, Volume 179, 2025, 106494, https://doi.org/10.1016/j.oregeorev.2025.106494. |  | CHN |  | 106.08851 | 33.86129 | [5 empty] | Highly uncertain location; found on Mindat.org |  |  |  | 2025-03-27
| Guojiagou |  | Basin hydrothermal | Sediment-hosted | Irish-type sediment-hosted zinc-lead | Zn, Pb | Ga, Ge, In | Zn, Pb, Ga, Ge, In | Sun et al., 2025 |  | GJ-N1-3-1 | GJ-N1-3-1@1 | unknown | Guojiagou |  |  |  | unknown | hand specimen | grab | rock | samples from underground and drill core | Qinling Orogen |  |  |  | ore |  | mineralisation | unknown | sphalerite | Sp3 |  |  | Reddish brown-yellowish brown |  |  | ankerite, quartz, pyrite, calcite, galena |  | LA-ICPMS | New Wave Research 193 nm ArF Excimer laser ablation system, paired with a Thermo Scientific 318 iCAP RQ quadrupole inductively coupled plasma mass spectrometer | Guangzhou Tuoyan Analytical Technology Co., Ltd., Guangzhou, China | 3.5 J/cm², with a repetition rate of 6 Hz and a spot diameter of 30 μm. Each analysis included a 45-second period for laser ablation followed by a 40-second background measurement | NIST SRM610, NIST SRM610, MASS-1, SRM612, GE8 | 88.0775 | [19 empty] | 2522.702 | [5 empty] | 66.58555 | [5 empty] | 779.9576 | [9 empty] | 15539.59 |  | 108.8188 |  |  |  | 417.4468 |  |  |  | 499.8246 |  |  |  | 0.09312787 | [13 empty] | 3.62767 | [15 empty] | 23.8069 | [15 empty] | 201914.6 |  | 17.07781 | [9 empty] | 21.47152 | [32 empty] | 2025 | Lihao Sun, Xi Chen, Yi Zheng, Shixin Zhang, Fangcheng Pu, Yihan Wu, Jiajian Lu, Kai Ou, Yan Li, Pengpeng Yu, Critical metals Ga and Ge enrichment in the last-stage and low-temperature sphalerite from the Guojiagou Zn-Pb deposit, western Qinling Orogen, NW China, Ore Geology Reviews, Volume 179, 2025, 106494, https://doi.org/10.1016/j.oregeorev.2025.106494. |  | CHN |  | 106.08851 | 33.86129 | [5 empty] | Highly uncertain location; found on Mindat.org |  |  |  | 2025-03-27
| Guojiagou |  | Basin hydrothermal | Sediment-hosted | Irish-type sediment-hosted zinc-lead | Zn, Pb | Ga, Ge, In | Zn, Pb, Ga, Ge, In | Sun et al., 2025 |  | GJ-N1-3-1 | GJ-N1-3-1@2 | unknown | Guojiagou |  |  |  | unknown | hand specimen | grab | rock | samples from underground and drill core | Qinling Orogen |  |  |  | ore |  | mineralisation | unknown | sphalerite | Sp3 |  |  | Reddish brown-yellowish brown |  |  | ankerite, quartz, pyrite, calcite, galena |  | LA-ICPMS | New Wave Research 193 nm ArF Excimer laser ablation system, paired with a Thermo Scientific 318 iCAP RQ quadrupole inductively coupled plasma mass spectrometer | Guangzhou Tuoyan Analytical Technology Co., Ltd., Guangzhou, China | 3.5 J/cm², with a repetition rate of 6 Hz and a spot diameter of 30 μm. Each analysis included a 45-second period for laser ablation followed by a 40-second background measurement | NIST SRM610, NIST SRM610, MASS-1, SRM612, GE8 | 65.62977 | [19 empty] | 2576.701 | [5 empty] | 78.49929 | [5 empty] | 110.3736 | [9 empty] | 15742.72 |  | 87.70893 |  |  |  | 156.1424 |  |  |  | 524.1923 |  |  |  | 0.04179619 | [13 empty] | 4.538905 | [15 empty] | 34.94051 | [15 empty] | 202575 |  | 28.38159 | [9 empty] | 7.775657 | [32 empty] | 2025 | Lihao Sun, Xi Chen, Yi Zheng, Shixin Zhang, Fangcheng Pu, Yihan Wu, Jiajian Lu, Kai Ou, Yan Li, Pengpeng Yu, Critical metals Ga and Ge enrichment in the last-stage and low-temperature sphalerite from the Guojiagou Zn-Pb deposit, western Qinling Orogen, NW China, Ore Geology Reviews, Volume 179, 2025, 106494, https://doi.org/10.1016/j.oregeorev.2025.106494. |  | CHN |  | 106.08851 | 33.86129 | [5 empty] | Highly uncertain location; found on Mindat.org |  |  |  | 2025-03-27
| Guojiagou |  | Basin hydrothermal | Sediment-hosted | Irish-type sediment-hosted zinc-lead | Zn, Pb | Ga, Ge, In | Zn, Pb, Ga, Ge, In | Sun et al., 2025 |  | GJ-N1-3-1 | GJ-N1-3-1@3 | unknown | Guojiagou |  |  |  | unknown | hand specimen | grab | rock | samples from underground and drill core | Qinling Orogen |  |  |  | ore |  | mineralisation | unknown | sphalerite | Sp3 |  |  | Reddish brown-yellowish brown |  |  | ankerite, quartz, pyrite, calcite, galena |  | LA-ICPMS | New Wave Research 193 nm ArF Excimer laser ablation system, paired with a Thermo Scientific 318 iCAP RQ quadrupole inductively coupled plasma mass spectrometer | Guangzhou Tuoyan Analytical Technology Co., Ltd., Guangzhou, China | 3.5 J/cm², with a repetition rate of 6 Hz and a spot diameter of 30 μm. Each analysis included a 45-second period for laser ablation followed by a 40-second background measurement | NIST SRM610, NIST SRM610, MASS-1, SRM612, GE8 | 64.79476 | [19 empty] | 2568.062 | [5 empty] | 77.75145 | [5 empty] | 83.0641 | [9 empty] | 16457.82 |  | 74.03354 |  |  |  | 347.8562 |  |  |  | 516.5432 |  |  |  | BDL | [13 empty] | 8.392534 | [15 empty] | 19.8778 | [15 empty] | 202183 |  | 11.14657 | [9 empty] | 2.067411 | [32 empty] | 2025 | Lihao Sun, Xi Chen, Yi Zheng, Shixin Zhang, Fangcheng Pu, Yihan Wu, Jiajian Lu, Kai Ou, Yan Li, Pengpeng Yu, Critical metals Ga and Ge enrichment in the last-stage and low-temperature sphalerite from the Guojiagou Zn-Pb deposit, western Qinling Orogen, NW China, Ore Geology Reviews, Volume 179, 2025, 106494, https://doi.org/10.1016/j.oregeorev.2025.106494. |  | CHN |  | 106.08851 | 33.86129 | [5 empty] | Highly uncertain location; found on Mindat.org |  |  |  | 2025-03-27
| Guojiagou |  | Basin hydrothermal | Sediment-hosted | Irish-type sediment-hosted zinc-lead | Zn, Pb | Ga, Ge, In | Zn, Pb, Ga, Ge, In | Sun et al., 2025 |  | GJ-N1-3-1 | GJ-N1-3-1@4 | unknown | Guojiagou |  |  |  | unknown | hand specimen | grab | rock | samples from underground and drill core | Qinling Orogen |  |  |  | ore |  | mineralisation | unknown | sphalerite | Sp3 |  |  | Reddish brown-yellowish brown |  |  | ankerite, quartz, pyrite, calcite, galena |  | LA-ICPMS | New Wave Research 193 nm ArF Excimer laser ablation system, paired with a Thermo Scientific 318 iCAP RQ quadrupole inductively coupled plasma mass spectrometer | Guangzhou Tuoyan Analytical Technology Co., Ltd., Guangzhou, China | 3.5 J/cm², with a repetition rate of 6 Hz and a spot diameter of 30 μm. Each analysis included a 45-second period for laser ablation followed by a 40-second background measurement | NIST SRM610, NIST SRM610, MASS-1, SRM612, GE8 | 73.62655 | [19 empty] | 2625.498 | [5 empty] | 84.59736 | [5 empty] | 728.3868 | [9 empty] | 16877.71 |  | 73.04484 |  |  |  | 472.8278 |  |  |  | 509.7966 |  |  |  | 0.06295702 | [13 empty] | 6.171546 | [15 empty] | 10.16848 | [15 empty] | 204313.8 |  | 40.1021 | [9 empty] | 11.24496 | [32 empty] | 2025 | Lihao Sun, Xi Chen, Yi Zheng, Shixin Zhang, Fangcheng Pu, Yihan Wu, Jiajian Lu, Kai Ou, Yan Li, Pengpeng Yu, Critical metals Ga and Ge enrichment in the last-stage and low-temperature sphalerite from the Guojiagou Zn-Pb deposit, western Qinling Orogen, NW China, Ore Geology Reviews, Volume 179, 2025, 106494, https://doi.org/10.1016/j.oregeorev.2025.106494. |  | CHN |  | 106.08851 | 33.86129 | [5 empty] | Highly uncertain location; found on Mindat.org |  |  |  | 2025-03-27
| Guojiagou |  | Basin hydrothermal | Sediment-hosted | Irish-type sediment-hosted zinc-lead | Zn, Pb | Ga, Ge, In | Zn, Pb, Ga, Ge, In | Sun et al., 2025 |  | GJ-N1-3-1 | GJ-N1-3-1@5 | unknown | Guojiagou |  |  |  | unknown | hand specimen | grab | rock | samples from underground and drill core | Qinling Orogen |  |  |  | ore |  | mineralisation | unknown | sphalerite | Sp3 |  |  | Reddish brown-yellowish brown |  |  | ankerite, quartz, pyrite, calcite, galena |  | LA-ICPMS | New Wave Research 193 nm ArF Excimer laser ablation system, paired with a Thermo Scientific 318 iCAP RQ quadrupole inductively coupled plasma mass spectrometer | Guangzhou Tuoyan Analytical Technology Co., Ltd., Guangzhou, China | 3.5 J/cm², with a repetition rate of 6 Hz and a spot diameter of 30 μm. Each analysis included a 45-second period for laser ablation followed by a 40-second background measurement | NIST SRM610, NIST SRM610, MASS-1, SRM612, GE8 | 62.1127 | [19 empty] | 2676.742 | [5 empty] | 86.86259 | [5 empty] | 595.9123 | [9 empty] | 17048.66 |  | 52.65332 |  |  |  | 331.0818 |  |  |  | 471.3441 |  |  |  | 0.03663868 | [13 empty] | 7.923141 | [15 empty] | 10.31973 | [15 empty] | 204294.8 |  | 10.52314 | [9 empty] | 4.59357 | [32 empty] | 2025 | Lihao Sun, Xi Chen, Yi Zheng, Shixin Zhang, Fangcheng Pu, Yihan Wu, Jiajian Lu, Kai Ou, Yan Li, Pengpeng Yu, Critical metals Ga and Ge enrichment in the last-stage and low-temperature sphalerite from the Guojiagou Zn-Pb deposit, western Qinling Orogen, NW China, Ore Geology Reviews, Volume 179, 2025, 106494, https://doi.org/10.1016/j.oregeorev.2025.106494. |  | CHN |  | 106.08851 | 33.86129 | [5 empty] | Highly uncertain location; found on Mindat.org |  |  |  | 2025-03-27
| Guojiagou |  | Basin hydrothermal | Sediment-hosted | Irish-type sediment-hosted zinc-lead | Zn, Pb | Ga, Ge, In | Zn, Pb, Ga, Ge, In | Sun et al., 2025 |  | GJ-N1-3-1 | GJ-N1-3-1@6 | unknown | Guojiagou |  |  |  | unknown | hand specimen | grab | rock | samples from underground and drill core | Qinling Orogen |  |  |  | ore |  | mineralisation | unknown | sphalerite | Sp3 |  |  | Reddish brown-yellowish brown |  |  | ankerite, quartz, pyrite, calcite, galena |  | LA-ICPMS | New Wave Research 193 nm ArF Excimer laser ablation system, paired with a Thermo Scientific 318 iCAP RQ quadrupole inductively coupled plasma mass spectrometer | Guangzhou Tuoyan Analytical Technology Co., Ltd., Guangzhou, China | 3.5 J/cm², with a repetition rate of 6 Hz and a spot diameter of 30 μm. Each analysis included a 45-second period for laser ablation followed by a 40-second background measurement | NIST SRM610, NIST SRM610, MASS-1, SRM612, GE8 | 103.4348 | [19 empty] | 2645.3 | [5 empty] | 86.19869 | [5 empty] | 769.0563 | [9 empty] | 17011.21 |  | 38.99215 |  |  |  | 443.8079 |  |  |  | 482.4688 |  |  |  | 0.06188193 | [13 empty] | 8.667927 | [15 empty] | 22.10319 | [15 empty] | 204980.3 |  | 60.48154 | [9 empty] | 12.53694 | [32 empty] | 2025 | Lihao Sun, Xi Chen, Yi Zheng, Shixin Zhang, Fangcheng Pu, Yihan Wu, Jiajian Lu, Kai Ou, Yan Li, Pengpeng Yu, Critical metals Ga and Ge enrichment in the last-stage and low-temperature sphalerite from the Guojiagou Zn-Pb deposit, western Qinling Orogen, NW China, Ore Geology Reviews, Volume 179, 2025, 106494, https://doi.org/10.1016/j.oregeorev.2025.106494. |  | CHN |  | 106.08851 | 33.86129 | [5 empty] | Highly uncertain location; found on Mindat.org |  |  |  | 2025-03-27
| Guojiagou |  | Basin hydrothermal | Sediment-hosted | Irish-type sediment-hosted zinc-lead | Zn, Pb | Ga, Ge, In | Zn, Pb, Ga, Ge, In | Sun et al., 2025 |  | GJ-S1-3B-1 | GJ-S1-3B-1@1 | unknown | Guojiagou |  |  |  | unknown | hand specimen | grab | rock | samples from underground and drill core | Qinling Orogen |  |  |  | ore |  | mineralisation | unknown | sphalerite | Sp3 |  |  | Reddish brown-yellowish brown |  |  | ankerite, quartz, pyrite, calcite, galena |  | LA-ICPMS | New Wave Research 193 nm ArF Excimer laser ablation system, paired with a Thermo Scientific 318 iCAP RQ quadrupole inductively coupled plasma mass spectrometer | Guangzhou Tuoyan Analytical Technology Co., Ltd., Guangzhou, China | 3.5 J/cm², with a repetition rate of 6 Hz and a spot diameter of 30 μm. Each analysis included a 45-second period for laser ablation followed by a 40-second background measurement | NIST SRM610, NIST SRM610, MASS-1, SRM612, GE8 | 27.04451 | [19 empty] | 3498.696 | [5 empty] | 94.32742 | [5 empty] | 356.6141 | [9 empty] | 33038.93 |  | 52.92429 |  |  |  | 269.9991 |  |  |  | 779.3096 |  |  |  | BDL | [13 empty] | 11.00702 | [15 empty] | 12.82184 | [15 empty] | 183407.1 |  | 8.751772 | [9 empty] | 6.489048 | [32 empty] | 2025 | Lihao Sun, Xi Chen, Yi Zheng, Shixin Zhang, Fangcheng Pu, Yihan Wu, Jiajian Lu, Kai Ou, Yan Li, Pengpeng Yu, Critical metals Ga and Ge enrichment in the last-stage and low-temperature sphalerite from the Guojiagou Zn-Pb deposit, western Qinling Orogen, NW China, Ore Geology Reviews, Volume 179, 2025, 106494, https://doi.org/10.1016/j.oregeorev.2025.106494. |  | CHN |  | 106.08851 | 33.86129 | [5 empty] | Highly uncertain location; found on Mindat.org |  |  |  | 2025-03-27
| Guojiagou |  | Basin hydrothermal | Sediment-hosted | Irish-type sediment-hosted zinc-lead | Zn, Pb | Ga, Ge, In | Zn, Pb, Ga, Ge, In | Sun et al., 2025 |  | GJ-S1-3B-1 | GJ-S1-3B-1@2 | unknown | Guojiagou |  |  |  | unknown | hand specimen | grab | rock | samples from underground and drill core | Qinling Orogen |  |  |  | ore |  | mineralisation | unknown | sphalerite | Sp3 |  |  | Reddish brown-yellowish brown |  |  | ankerite, quartz, pyrite, calcite, galena |  | LA-ICPMS | New Wave Research 193 nm ArF Excimer laser ablation system, paired with a Thermo Scientific 318 iCAP RQ quadrupole inductively coupled plasma mass spectrometer | Guangzhou Tuoyan Analytical Technology Co., Ltd., Guangzhou, China | 3.5 J/cm², with a repetition rate of 6 Hz and a spot diameter of 30 μm. Each analysis included a 45-second period for laser ablation followed by a 40-second background measurement | NIST SRM610, NIST SRM610, MASS-1, SRM612, GE8 | 50.18482 | [19 empty] | 3415.207 | [5 empty] | 98.46058 | [5 empty] | 518.5461 | [9 empty] | 33990.78 |  | 62.11391 |  |  |  | 220.3689 |  |  |  | 744.6933 |  |  |  | 0.07979046 | [13 empty] | 27.64264 | [15 empty] | 17.16355 | [15 empty] | 185036 |  | 27.63877 | [9 empty] | 21.31628 | [32 empty] | 2025 | Lihao Sun, Xi Chen, Yi Zheng, Shixin Zhang, Fangcheng Pu, Yihan Wu, Jiajian Lu, Kai Ou, Yan Li, Pengpeng Yu, Critical metals Ga and Ge enrichment in the last-stage and low-temperature sphalerite from the Guojiagou Zn-Pb deposit, western Qinling Orogen, NW China, Ore Geology Reviews, Volume 179, 2025, 106494, https://doi.org/10.1016/j.oregeorev.2025.106494. |  | CHN |  | 106.08851 | 33.86129 | [5 empty] | Highly uncertain location; found on Mindat.org |  |  |  | 2025-03-27
| Guojiagou |  | Basin hydrothermal | Sediment-hosted | Irish-type sediment-hosted zinc-lead | Zn, Pb | Ga, Ge, In | Zn, Pb, Ga, Ge, In | Sun et al., 2025 |  | GJ-S1-3B-1 | GJ-S1-3B-1@3 | unknown | Guojiagou |  |  |  | unknown | hand specimen | grab | rock | samples from underground and drill core | Qinling Orogen |  |  |  | ore |  | mineralisation | unknown | sphalerite | Sp3 |  |  | Reddish brown-yellowish brown |  |  | ankerite, quartz, pyrite, calcite, galena |  | LA-ICPMS | New Wave Research 193 nm ArF Excimer laser ablation system, paired with a Thermo Scientific 318 iCAP RQ quadrupole inductively coupled plasma mass spectrometer | Guangzhou Tuoyan Analytical Technology Co., Ltd., Guangzhou, China | 3.5 J/cm², with a repetition rate of 6 Hz and a spot diameter of 30 μm. Each analysis included a 45-second period for laser ablation followed by a 40-second background measurement | NIST SRM610, NIST SRM610, MASS-1, SRM612, GE8 | 37.36068 | [19 empty] | 3471.397 | [5 empty] | 103.9688 | [5 empty] | 295.5154 | [9 empty] | 33578.06 |  | 264.1257 |  |  |  | 110.9398 |  |  |  | 762.6186 |  |  |  | BDL | [13 empty] | 10.57561 | [15 empty] | 4.30655 | [15 empty] | 182208.4 |  | 3.606822 | [9 empty] | 2.278822 | [32 empty] | 2025 | Lihao Sun, Xi Chen, Yi Zheng, Shixin Zhang, Fangcheng Pu, Yihan Wu, Jiajian Lu, Kai Ou, Yan Li, Pengpeng Yu, Critical metals Ga and Ge enrichment in the last-stage and low-temperature sphalerite from the Guojiagou Zn-Pb deposit, western Qinling Orogen, NW China, Ore Geology Reviews, Volume 179, 2025, 106494, https://doi.org/10.1016/j.oregeorev.2025.106494. |  | CHN |  | 106.08851 | 33.86129 | [5 empty] | Highly uncertain location; found on Mindat.org |  |  |  | 2025-03-27
| Guojiagou |  | Basin hydrothermal | Sediment-hosted | Irish-type sediment-hosted zinc-lead | Zn, Pb | Ga, Ge, In | Zn, Pb, Ga, Ge, In | Sun et al., 2025 |  | GJ-S1-3B-1 | GJ-S1-3B-1@4 | unknown | Guojiagou |  |  |  | unknown | hand specimen | grab | rock | samples from underground and drill core | Qinling Orogen |  |  |  | ore |  | mineralisation | unknown | sphalerite | Sp3 |  |  | Reddish brown-yellowish brown |  |  | ankerite, quartz, pyrite, calcite, galena |  | LA-ICPMS | New Wave Research 193 nm ArF Excimer laser ablation system, paired with a Thermo Scientific 318 iCAP RQ quadrupole inductively coupled plasma mass spectrometer | Guangzhou Tuoyan Analytical Technology Co., Ltd., Guangzhou, China | 3.5 J/cm², with a repetition rate of 6 Hz and a spot diameter of 30 μm. Each analysis included a 45-second period for laser ablation followed by a 40-second background measurement | NIST SRM610, NIST SRM610, MASS-1, SRM612, GE8 | 45.0114 | [19 empty] | 2544.934 | [5 empty] | 115.9153 | [5 empty] | 69.31651 | [9 empty] | 21771.84 |  | 24.22898 |  |  |  | 166.7351 |  |  |  | 320.9681 |  |  |  | BDL | [13 empty] | 7.818552 | [15 empty] | 25.70779 | [15 empty] | 183436.1 |  | 9.071488 | [9 empty] | 2.219256 | [32 empty] | 2025 | Lihao Sun, Xi Chen, Yi Zheng, Shixin Zhang, Fangcheng Pu, Yihan Wu, Jiajian Lu, Kai Ou, Yan Li, Pengpeng Yu, Critical metals Ga and Ge enrichment in the last-stage and low-temperature sphalerite from the Guojiagou Zn-Pb deposit, western Qinling Orogen, NW China, Ore Geology Reviews, Volume 179, 2025, 106494, https://doi.org/10.1016/j.oregeorev.2025.106494. |  | CHN |  | 106.08851 | 33.86129 | [5 empty] | Highly uncertain location; found on Mindat.org |  |  |  | 2025-03-27
| Guojiagou |  | Basin hydrothermal | Sediment-hosted | Irish-type sediment-hosted zinc-lead | Zn, Pb | Ga, Ge, In | Zn, Pb, Ga, Ge, In | Sun et al., 2025 |  | GJ-S1-3B-1 | GJ-S1-3B-1@5 | unknown | Guojiagou |  |  |  | unknown | hand specimen | grab | rock | samples from underground and drill core | Qinling Orogen |  |  |  | ore |  | mineralisation | unknown | sphalerite | Sp3 |  |  | Reddish brown-yellowish brown |  |  | ankerite, quartz, pyrite, calcite, galena |  | LA-ICPMS | New Wave Research 193 nm ArF Excimer laser ablation system, paired with a Thermo Scientific 318 iCAP RQ quadrupole inductively coupled plasma mass spectrometer | Guangzhou Tuoyan Analytical Technology Co., Ltd., Guangzhou, China | 3.5 J/cm², with a repetition rate of 6 Hz and a spot diameter of 30 μm. Each analysis included a 45-second period for laser ablation followed by a 40-second background measurement | NIST SRM610, NIST SRM610, MASS-1, SRM612, GE8 | 35.9611 | [19 empty] | 3545.63 | [5 empty] | 104.46 | [5 empty] | 167.2367 | [9 empty] | 33025.98 |  | 90.21666 |  |  |  | 1.393389 |  |  |  | 717.115 |  |  |  | BDL | [13 empty] | 10.40552 | [15 empty] | 20.09379 | [15 empty] | 186817.1 |  | 16.34217 | [9 empty] | 1.308214 | [32 empty] | 2025 | Lihao Sun, Xi Chen, Yi Zheng, Shixin Zhang, Fangcheng Pu, Yihan Wu, Jiajian Lu, Kai Ou, Yan Li, Pengpeng Yu, Critical metals Ga and Ge enrichment in the last-stage and low-temperature sphalerite from the Guojiagou Zn-Pb deposit, western Qinling Orogen, NW China, Ore Geology Reviews, Volume 179, 2025, 106494, https://doi.org/10.1016/j.oregeorev.2025.106494. |  | CHN |  | 106.08851 | 33.86129 | [5 empty] | Highly uncertain location; found on Mindat.org |  |  |  | 2025-03-27
| Guojiagou |  | Basin hydrothermal | Sediment-hosted | Irish-type sediment-hosted zinc-lead | Zn, Pb | Ga, Ge, In | Zn, Pb, Ga, Ge, In | Sun et al., 2025 |  | GJ-S1-3B-1 | GJ-S1-3B-1@6 | unknown | Guojiagou |  |  |  | unknown | hand specimen | grab | rock | samples from underground and drill core | Qinling Orogen |  |  |  | ore |  | mineralisation | unknown | sphalerite | Sp3 |  |  | Reddish brown-yellowish brown |  |  | ankerite, quartz, pyrite, calcite, galena |  | LA-ICPMS | New Wave Research 193 nm ArF Excimer laser ablation system, paired with a Thermo Scientific 318 iCAP RQ quadrupole inductively coupled plasma mass spectrometer | Guangzhou Tuoyan Analytical Technology Co., Ltd., Guangzhou, China | 3.5 J/cm², with a repetition rate of 6 Hz and a spot diameter of 30 μm. Each analysis included a 45-second period for laser ablation followed by a 40-second background measurement | NIST SRM610, NIST SRM610, MASS-1, SRM612, GE8 | 64.3643 | [19 empty] | 3381.242 | [5 empty] | 97.3534 | [5 empty] | 737.8816 | [9 empty] | 33379.67 |  | 27.11879 |  |  |  | 109.3184 |  |  |  | 655.0739 |  |  |  | 0.05068129 | [13 empty] | 15.03245 | [15 empty] | 46.13964 | [15 empty] | 185405.5 |  | 37.00815 | [9 empty] | 12.06388 | [32 empty] | 2025 | Lihao Sun, Xi Chen, Yi Zheng, Shixin Zhang, Fangcheng Pu, Yihan Wu, Jiajian Lu, Kai Ou, Yan Li, Pengpeng Yu, Critical metals Ga and Ge enrichment in the last-stage and low-temperature sphalerite from the Guojiagou Zn-Pb deposit, western Qinling Orogen, NW China, Ore Geology Reviews, Volume 179, 2025, 106494, https://doi.org/10.1016/j.oregeorev.2025.106494. |  | CHN |  | 106.08851 | 33.86129 | [5 empty] | Highly uncertain location; found on Mindat.org |  |  |  | 2025-03-27
| Guojiagou |  | Basin hydrothermal | Sediment-hosted | Irish-type sediment-hosted zinc-lead | Zn, Pb | Ga, Ge, In | Zn, Pb, Ga, Ge, In | Sun et al., 2025 |  | GJ-S1-3J-1 | GJ-S1-3J-1@1 | unknown | Guojiagou |  |  |  | unknown | hand specimen | grab | rock | samples from underground and drill core | Qinling Orogen |  |  |  | ore |  | mineralisation | unknown | sphalerite | Sp3 |  |  | Reddish brown-yellowish brown |  |  | ankerite, quartz, pyrite, calcite, galena |  | LA-ICPMS | New Wave Research 193 nm ArF Excimer laser ablation system, paired with a Thermo Scientific 318 iCAP RQ quadrupole inductively coupled plasma mass spectrometer | Guangzhou Tuoyan Analytical Technology Co., Ltd., Guangzhou, China | 3.5 J/cm², with a repetition rate of 6 Hz and a spot diameter of 30 μm. Each analysis included a 45-second period for laser ablation followed by a 40-second background measurement | NIST SRM610, NIST SRM610, MASS-1, SRM612, GE8 | 43.51709 | [19 empty] | 3891.549 | [5 empty] | 106.3229 | [5 empty] | 264.5791 | [9 empty] | 31799.23 |  | 147.9434 |  |  |  | 11.28419 |  |  |  | 686.9684 |  |  |  | BDL | [13 empty] | 10.99152 | [15 empty] | 28.23969 | [15 empty] | 195807.2 |  | 14.3857 | [9 empty] | 1.963207 | [32 empty] | 2025 | Lihao Sun, Xi Chen, Yi Zheng, Shixin Zhang, Fangcheng Pu, Yihan Wu, Jiajian Lu, Kai Ou, Yan Li, Pengpeng Yu, Critical metals Ga and Ge enrichment in the last-stage and low-temperature sphalerite from the Guojiagou Zn-Pb deposit, western Qinling Orogen, NW China, Ore Geology Reviews, Volume 179, 2025, 106494, https://doi.org/10.1016/j.oregeorev.2025.106494. |  | CHN |  | 106.08851 | 33.86129 | [5 empty] | Highly uncertain location; found on Mindat.org |  |  |  | 2025-03-27
| Guojiagou |  | Basin hydrothermal | Sediment-hosted | Irish-type sediment-hosted zinc-lead | Zn, Pb | Ga, Ge, In | Zn, Pb, Ga, Ge, In | Sun et al., 2025 |  | GJ-S1-3J-1 | GJ-S1-3J-1@2 | unknown | Guojiagou |  |  |  | unknown | hand specimen | grab | rock | samples from underground and drill core | Qinling Orogen |  |  |  | ore |  | mineralisation | unknown | sphalerite | Sp3 |  |  | Reddish brown-yellowish brown |  |  | ankerite, quartz, pyrite, calcite, galena |  | LA-ICPMS | New Wave Research 193 nm ArF Excimer laser ablation system, paired with a Thermo Scientific 318 iCAP RQ quadrupole inductively coupled plasma mass spectrometer | Guangzhou Tuoyan Analytical Technology Co., Ltd., Guangzhou, China | 3.5 J/cm², with a repetition rate of 6 Hz and a spot diameter of 30 μm. Each analysis included a 45-second period for laser ablation followed by a 40-second background measurement | NIST SRM610, NIST SRM610, MASS-1, SRM612, GE8 | 37.31836 | [19 empty] | 3712.832 | [5 empty] | 99.3813 | [5 empty] | 424.6469 | [9 empty] | 31217.99 |  | 38.22913 |  |  |  | 17.72457 |  |  |  | 683.7369 |  |  |  | BDL | [13 empty] | 13.35043 | [15 empty] | 737.0018 | [15 empty] | 187599.1 |  | 17.1203 | [9 empty] | 1.333586 | [32 empty] | 2025 | Lihao Sun, Xi Chen, Yi Zheng, Shixin Zhang, Fangcheng Pu, Yihan Wu, Jiajian Lu, Kai Ou, Yan Li, Pengpeng Yu, Critical metals Ga and Ge enrichment in the last-stage and low-temperature sphalerite from the Guojiagou Zn-Pb deposit, western Qinling Orogen, NW China, Ore Geology Reviews, Volume 179, 2025, 106494, https://doi.org/10.1016/j.oregeorev.2025.106494. |  | CHN |  | 106.08851 | 33.86129 | [5 empty] | Highly uncertain location; found on Mindat.org |  |  |  | 2025-03-27
| Guojiagou |  | Basin hydrothermal | Sediment-hosted | Irish-type sediment-hosted zinc-lead | Zn, Pb | Ga, Ge, In | Zn, Pb, Ga, Ge, In | Sun et al., 2025 |  | GJ-S1-3J-1 | GJ-S1-3J-1@3 | unknown | Guojiagou |  |  |  | unknown | hand specimen | grab | rock | samples from underground and drill core | Qinling Orogen |  |  |  | ore |  | mineralisation | unknown | sphalerite | Sp3 |  |  | Reddish brown-yellowish brown |  |  | ankerite, quartz, pyrite, calcite, galena |  | LA-ICPMS | New Wave Research 193 nm ArF Excimer laser ablation system, paired with a Thermo Scientific 318 iCAP RQ quadrupole inductively coupled plasma mass spectrometer | Guangzhou Tuoyan Analytical Technology Co., Ltd., Guangzhou, China | 3.5 J/cm², with a repetition rate of 6 Hz and a spot diameter of 30 μm. Each analysis included a 45-second period for laser ablation followed by a 40-second background measurement | NIST SRM610, NIST SRM610, MASS-1, SRM612, GE8 | 45.67905 | [19 empty] | 3597.918 | [5 empty] | 97.25126 | [5 empty] | 759.5123 | [9 empty] | 29667.02 |  | 38.10799 |  |  |  | 330.571 |  |  |  | 677.1167 |  |  |  | BDL | [13 empty] | 12.8525 | [15 empty] | 47.22747 | [15 empty] | 186695.9 |  | 26.46413 | [9 empty] | 1.268435 | [32 empty] | 2025 | Lihao Sun, Xi Chen, Yi Zheng, Shixin Zhang, Fangcheng Pu, Yihan Wu, Jiajian Lu, Kai Ou, Yan Li, Pengpeng Yu, Critical metals Ga and Ge enrichment in the last-stage and low-temperature sphalerite from the Guojiagou Zn-Pb deposit, western Qinling Orogen, NW China, Ore Geology Reviews, Volume 179, 2025, 106494, https://doi.org/10.1016/j.oregeorev.2025.106494. |  | CHN |  | 106.08851 | 33.86129 | [5 empty] | Highly uncertain location; found on Mindat.org |  |  |  | 2025-03-27
| Guojiagou |  | Basin hydrothermal | Sediment-hosted | Irish-type sediment-hosted zinc-lead | Zn, Pb | Ga, Ge, In | Zn, Pb, Ga, Ge, In | Sun et al., 2025 |  | GJ-S1-3J-1 | GJ-S1-3J-1@4 | unknown | Guojiagou |  |  |  | unknown | hand specimen | grab | rock | samples from underground and drill core | Qinling Orogen |  |  |  | ore |  | mineralisation | unknown | sphalerite | Sp3 |  |  | Reddish brown-yellowish brown |  |  | ankerite, quartz, pyrite, calcite, galena |  | LA-ICPMS | New Wave Research 193 nm ArF Excimer laser ablation system, paired with a Thermo Scientific 318 iCAP RQ quadrupole inductively coupled plasma mass spectrometer | Guangzhou Tuoyan Analytical Technology Co., Ltd., Guangzhou, China | 3.5 J/cm², with a repetition rate of 6 Hz and a spot diameter of 30 μm. Each analysis included a 45-second period for laser ablation followed by a 40-second background measurement | NIST SRM610, NIST SRM610, MASS-1, SRM612, GE8 | 55.04884 | [19 empty] | 3730.053 | [5 empty] | 109.0732 | [5 empty] | 2433.395 | [9 empty] | 30302.97 |  | 36.55532 |  |  |  | 2.980006 |  |  |  | 747.3648 |  |  |  | 0.0135428 | [13 empty] | 14.17159 | [15 empty] | 58.68832 | [15 empty] | 187444.4 |  | 16.37962 | [9 empty] | 1.659077 | [32 empty] | 2025 | Lihao Sun, Xi Chen, Yi Zheng, Shixin Zhang, Fangcheng Pu, Yihan Wu, Jiajian Lu, Kai Ou, Yan Li, Pengpeng Yu, Critical metals Ga and Ge enrichment in the last-stage and low-temperature sphalerite from the Guojiagou Zn-Pb deposit, western Qinling Orogen, NW China, Ore Geology Reviews, Volume 179, 2025, 106494, https://doi.org/10.1016/j.oregeorev.2025.106494. |  | CHN |  | 106.08851 | 33.86129 | [5 empty] | Highly uncertain location; found on Mindat.org |  |  |  | 2025-03-27
| Guojiagou |  | Basin hydrothermal | Sediment-hosted | Irish-type sediment-hosted zinc-lead | Zn, Pb | Ga, Ge, In | Zn, Pb, Ga, Ge, In | Sun et al., 2025 |  | GJ-S1-3J-1 | GJ-S1-3J-1@5 | unknown | Guojiagou |  |  |  | unknown | hand specimen | grab | rock | samples from underground and drill core | Qinling Orogen |  |  |  | ore |  | mineralisation | unknown | sphalerite | Sp3 |  |  | Reddish brown-yellowish brown |  |  | ankerite, quartz, pyrite, calcite, galena |  | LA-ICPMS | New Wave Research 193 nm ArF Excimer laser ablation system, paired with a Thermo Scientific 318 iCAP RQ quadrupole inductively coupled plasma mass spectrometer | Guangzhou Tuoyan Analytical Technology Co., Ltd., Guangzhou, China | 3.5 J/cm², with a repetition rate of 6 Hz and a spot diameter of 30 μm. Each analysis included a 45-second period for laser ablation followed by a 40-second background measurement | NIST SRM610, NIST SRM610, MASS-1, SRM612, GE8 | 48.20619 | [19 empty] | 3688.586 | [5 empty] | 121.9637 | [5 empty] | 684.0944 | [9 empty] | 32804.81 |  | 77.78771 |  |  |  | 280.2511 |  |  |  | 707.3695 |  |  |  | 0.0292534 | [13 empty] | 15.83645 | [15 empty] | 14.32266 | [15 empty] | 189838.9 |  | 35.8944 | [9 empty] | 8.485709 | [32 empty] | 2025 | Lihao Sun, Xi Chen, Yi Zheng, Shixin Zhang, Fangcheng Pu, Yihan Wu, Jiajian Lu, Kai Ou, Yan Li, Pengpeng Yu, Critical metals Ga and Ge enrichment in the last-stage and low-temperature sphalerite from the Guojiagou Zn-Pb deposit, western Qinling Orogen, NW China, Ore Geology Reviews, Volume 179, 2025, 106494, https://doi.org/10.1016/j.oregeorev.2025.106494. |  | CHN |  | 106.08851 | 33.86129 | [5 empty] | Highly uncertain location; found on Mindat.org |  |  |  | 2025-03-27
| Guojiagou |  | Basin hydrothermal | Sediment-hosted | Irish-type sediment-hosted zinc-lead | Zn, Pb | Ga, Ge, In | Zn, Pb, Ga, Ge, In | Sun et al., 2025 |  | GJ-S1-3J-1 | GJ-S1-3J-1@6 | unknown | Guojiagou |  |  |  | unknown | hand specimen | grab | rock | samples from underground and drill core | Qinling Orogen |  |  |  | ore |  | mineralisation | unknown | sphalerite | Sp3 |  |  | Reddish brown-yellowish brown |  |  | ankerite, quartz, pyrite, calcite, galena |  | LA-ICPMS | New Wave Research 193 nm ArF Excimer laser ablation system, paired with a Thermo Scientific 318 iCAP RQ quadrupole inductively coupled plasma mass spectrometer | Guangzhou Tuoyan Analytical Technology Co., Ltd., Guangzhou, China | 3.5 J/cm², with a repetition rate of 6 Hz and a spot diameter of 30 μm. Each analysis included a 45-second period for laser ablation followed by a 40-second background measurement | NIST SRM610, NIST SRM610, MASS-1, SRM612, GE8 | 53.59691 | [19 empty] | 3525.26 | [5 empty] | 123.9334 | [5 empty] | 1146.18 | [9 empty] | 29705.92 |  | 21.67684 |  |  |  | 5.387429 |  |  |  | 565.1887 |  |  |  | BDL | [13 empty] | 14.74089 | [15 empty] | 82.74144 | [15 empty] | 189926.6 |  | 39.85111 | [9 empty] | 5.727832 | [32 empty] | 2025 | Lihao Sun, Xi Chen, Yi Zheng, Shixin Zhang, Fangcheng Pu, Yihan Wu, Jiajian Lu, Kai Ou, Yan Li, Pengpeng Yu, Critical metals Ga and Ge enrichment in the last-stage and low-temperature sphalerite from the Guojiagou Zn-Pb deposit, western Qinling Orogen, NW China, Ore Geology Reviews, Volume 179, 2025, 106494, https://doi.org/10.1016/j.oregeorev.2025.106494. |  | CHN |  | 106.08851 | 33.86129 | [5 empty] | Highly uncertain location; found on Mindat.org |  |  |  | 2025-03-27
| Guojiagou |  | Basin hydrothermal | Sediment-hosted | Irish-type sediment-hosted zinc-lead | Zn, Pb | Ga, Ge, In | Zn, Pb, Ga, Ge, In | Sun et al., 2025 |  | GTG-1-2-1S | GTG-1-2-1S@1 | unknown | Guojiagou |  |  |  | unknown | hand specimen | grab | rock | samples from underground and drill core | Qinling Orogen |  |  |  | ore |  | mineralisation | unknown | sphalerite | Sp3 |  |  | Reddish brown-yellowish brown |  |  | ankerite, quartz, pyrite, calcite, galena |  | LA-ICPMS | New Wave Research 193 nm ArF Excimer laser ablation system, paired with a Thermo Scientific 318 iCAP RQ quadrupole inductively coupled plasma mass spectrometer | Guangzhou Tuoyan Analytical Technology Co., Ltd., Guangzhou, China | 3.5 J/cm², with a repetition rate of 6 Hz and a spot diameter of 30 μm. Each analysis included a 45-second period for laser ablation followed by a 40-second background measurement | NIST SRM610, NIST SRM610, MASS-1, SRM612, GE8 | 28.15696 | [19 empty] | 3280.761 | [5 empty] | 76.86663 | [5 empty] | 645.6095 | [9 empty] | 23692.01 |  | 77.09838 |  |  |  | 63.45942 |  |  |  | 359.8537 |  |  |  | 0.2315781 | [13 empty] | 15.05844 | [15 empty] | 52.78091 | [15 empty] | 198808.1 |  | 10.1463 | [9 empty] | 4.689688 | [32 empty] | 2025 | Lihao Sun, Xi Chen, Yi Zheng, Shixin Zhang, Fangcheng Pu, Yihan Wu, Jiajian Lu, Kai Ou, Yan Li, Pengpeng Yu, Critical metals Ga and Ge enrichment in the last-stage and low-temperature sphalerite from the Guojiagou Zn-Pb deposit, western Qinling Orogen, NW China, Ore Geology Reviews, Volume 179, 2025, 106494, https://doi.org/10.1016/j.oregeorev.2025.106494. |  | CHN |  | 106.08851 | 33.86129 | [5 empty] | Highly uncertain location; found on Mindat.org |  |  |  | 2025-03-27
| Guojiagou |  | Basin hydrothermal | Sediment-hosted | Irish-type sediment-hosted zinc-lead | Zn, Pb | Ga, Ge, In | Zn, Pb, Ga, Ge, In | Sun et al., 2025 |  | GTG-1-2-1S | GTG-1-2-1S@2 | unknown | Guojiagou |  |  |  | unknown | hand specimen | grab | rock | samples from underground and drill core | Qinling Orogen |  |  |  | ore |  | mineralisation | unknown | sphalerite | Sp3 |  |  | Reddish brown-yellowish brown |  |  | ankerite, quartz, pyrite, calcite, galena |  | LA-ICPMS | New Wave Research 193 nm ArF Excimer laser ablation system, paired with a Thermo Scientific 318 iCAP RQ quadrupole inductively coupled plasma mass spectrometer | Guangzhou Tuoyan Analytical Technology Co., Ltd., Guangzhou, China | 3.5 J/cm², with a repetition rate of 6 Hz and a spot diameter of 30 μm. Each analysis included a 45-second period for laser ablation followed by a 40-second background measurement | NIST SRM610, NIST SRM610, MASS-1, SRM612, GE8 | 28.46692 | [19 empty] | 3219.23 | [5 empty] | 123.9069 | [5 empty] | 42.78822 | [9 empty] | 29408.6 |  | 34.78942 |  |  |  | 621.5406 |  |  |  | 446.2365 |  |  |  | BDL | [13 empty] | 21.47717 | [15 empty] | 18.30823 | [15 empty] | 206917.1 |  | 8.306199 | [9 empty] | 2.484781 | [32 empty] | 2025 | Lihao Sun, Xi Chen, Yi Zheng, Shixin Zhang, Fangcheng Pu, Yihan Wu, Jiajian Lu, Kai Ou, Yan Li, Pengpeng Yu, Critical metals Ga and Ge enrichment in the last-stage and low-temperature sphalerite from the Guojiagou Zn-Pb deposit, western Qinling Orogen, NW China, Ore Geology Reviews, Volume 179, 2025, 106494, https://doi.org/10.1016/j.oregeorev.2025.106494. |  | CHN |  | 106.08851 | 33.86129 | [5 empty] | Highly uncertain location; found on Mindat.org |  |  |  | 2025-03-27
| Guojiagou |  | Basin hydrothermal | Sediment-hosted | Irish-type sediment-hosted zinc-lead | Zn, Pb | Ga, Ge, In | Zn, Pb, Ga, Ge, In | Sun et al., 2025 |  | GTG-1-2-1S | GTG-1-2-1S@3 | unknown | Guojiagou |  |  |  | unknown | hand specimen | grab | rock | samples from underground and drill core | Qinling Orogen |  |  |  | ore |  | mineralisation | unknown | sphalerite | Sp3 |  |  | Reddish brown-yellowish brown |  |  | ankerite, quartz, pyrite, calcite, galena |  | LA-ICPMS | New Wave Research 193 nm ArF Excimer laser ablation system, paired with a Thermo Scientific 318 iCAP RQ quadrupole inductively coupled plasma mass spectrometer | Guangzhou Tuoyan Analytical Technology Co., Ltd., Guangzhou, China | 3.5 J/cm², with a repetition rate of 6 Hz and a spot diameter of 30 μm. Each analysis included a 45-second period for laser ablation followed by a 40-second background measurement | NIST SRM610, NIST SRM610, MASS-1, SRM612, GE8 | 36.1225 | [19 empty] | 3353.704 | [5 empty] | 125.1412 | [5 empty] | 235.1665 | [9 empty] | 28020.23 |  | 86.25133 |  |  |  | 118.4717 |  |  |  | 464.1916 |  |  |  | BDL | [13 empty] | 21.36591 | [15 empty] | 15.57526 | [15 empty] | 209236.7 |  | 12.17696 | [9 empty] | 2.975024 | [32 empty] | 2025 | Lihao Sun, Xi Chen, Yi Zheng, Shixin Zhang, Fangcheng Pu, Yihan Wu, Jiajian Lu, Kai Ou, Yan Li, Pengpeng Yu, Critical metals Ga and Ge enrichment in the last-stage and low-temperature sphalerite from the Guojiagou Zn-Pb deposit, western Qinling Orogen, NW China, Ore Geology Reviews, Volume 179, 2025, 106494, https://doi.org/10.1016/j.oregeorev.2025.106494. |  | CHN |  | 106.08851 | 33.86129 | [5 empty] | Highly uncertain location; found on Mindat.org |  |  |  | 2025-03-27
| Guojiagou |  | Basin hydrothermal | Sediment-hosted | Irish-type sediment-hosted zinc-lead | Zn, Pb | Ga, Ge, In | Zn, Pb, Ga, Ge, In | Sun et al., 2025 |  | GTG-1-2-1S | GTG-1-2-1S@4 | unknown | Guojiagou |  |  |  | unknown | hand specimen | grab | rock | samples from underground and drill core | Qinling Orogen |  |  |  | ore |  | mineralisation | unknown | sphalerite | Sp3 |  |  | Reddish brown-yellowish brown |  |  | ankerite, quartz, pyrite, calcite, galena |  | LA-ICPMS | New Wave Research 193 nm ArF Excimer laser ablation system, paired with a Thermo Scientific 318 iCAP RQ quadrupole inductively coupled plasma mass spectrometer | Guangzhou Tuoyan Analytical Technology Co., Ltd., Guangzhou, China | 3.5 J/cm², with a repetition rate of 6 Hz and a spot diameter of 30 μm. Each analysis included a 45-second period for laser ablation followed by a 40-second background measurement | NIST SRM610, NIST SRM610, MASS-1, SRM612, GE8 | 51.91853 | [19 empty] | 3496.745 | [5 empty] | 130.0877 | [5 empty] | 259.8827 | [9 empty] | 27137.96 |  | 75.9625 |  |  |  | 25.21872 |  |  |  | 448.3521 |  |  |  | BDL | [13 empty] | 21.86134 | [15 empty] | 28.08216 | [15 empty] | 209676.5 |  | 20.52132 | [9 empty] | 5.040697 | [32 empty] | 2025 | Lihao Sun, Xi Chen, Yi Zheng, Shixin Zhang, Fangcheng Pu, Yihan Wu, Jiajian Lu, Kai Ou, Yan Li, Pengpeng Yu, Critical metals Ga and Ge enrichment in the last-stage and low-temperature sphalerite from the Guojiagou Zn-Pb deposit, western Qinling Orogen, NW China, Ore Geology Reviews, Volume 179, 2025, 106494, https://doi.org/10.1016/j.oregeorev.2025.106494. |  | CHN |  | 106.08851 | 33.86129 | [5 empty] | Highly uncertain location; found on Mindat.org |  |  |  | 2025-03-27
| Guojiagou |  | Basin hydrothermal | Sediment-hosted | Irish-type sediment-hosted zinc-lead | Zn, Pb | Ga, Ge, In | Zn, Pb, Ga, Ge, In | Sun et al., 2025 |  | GTG-1-2-1S | GTG-1-2-1S@5 | unknown | Guojiagou |  |  |  | unknown | hand specimen | grab | rock | samples from underground and drill core | Qinling Orogen |  |  |  | ore |  | mineralisation | unknown | sphalerite | Sp3 |  |  | Reddish brown-yellowish brown |  |  | ankerite, quartz, pyrite, calcite, galena |  | LA-ICPMS | New Wave Research 193 nm ArF Excimer laser ablation system, paired with a Thermo Scientific 318 iCAP RQ quadrupole inductively coupled plasma mass spectrometer | Guangzhou Tuoyan Analytical Technology Co., Ltd., Guangzhou, China | 3.5 J/cm², with a repetition rate of 6 Hz and a spot diameter of 30 μm. Each analysis included a 45-second period for laser ablation followed by a 40-second background measurement | NIST SRM610, NIST SRM610, MASS-1, SRM612, GE8 | 123.4445 | [19 empty] | 3714.616 | [5 empty] | 126.7449 | [5 empty] | 2791.9 | [9 empty] | 31572.35 |  | 233.9528 |  |  |  | 107.071 |  |  |  | 383.8864 |  |  |  | 0.5747213 | [13 empty] | 15.43767 | [15 empty] | 40.17236 | [15 empty] | 204877 |  | 77.46537 | [9 empty] | 130.5851 | [32 empty] | 2025 | Lihao Sun, Xi Chen, Yi Zheng, Shixin Zhang, Fangcheng Pu, Yihan Wu, Jiajian Lu, Kai Ou, Yan Li, Pengpeng Yu, Critical metals Ga and Ge enrichment in the last-stage and low-temperature sphalerite from the Guojiagou Zn-Pb deposit, western Qinling Orogen, NW China, Ore Geology Reviews, Volume 179, 2025, 106494, https://doi.org/10.1016/j.oregeorev.2025.106494. |  | CHN |  | 106.08851 | 33.86129 | [5 empty] | Highly uncertain location; found on Mindat.org |  |  |  | 2025-03-27
| Guojiagou |  | Basin hydrothermal | Sediment-hosted | Irish-type sediment-hosted zinc-lead | Zn, Pb | Ga, Ge, In | Zn, Pb, Ga, Ge, In | Sun et al., 2025 |  | GTG-1-2-1S | GTG-1-2-1S@6 | unknown | Guojiagou |  |  |  | unknown | hand specimen | grab | rock | samples from underground and drill core | Qinling Orogen |  |  |  | ore |  | mineralisation | unknown | sphalerite | Sp3 |  |  | Reddish brown-yellowish brown |  |  | ankerite, quartz, pyrite, calcite, galena |  | LA-ICPMS | New Wave Research 193 nm ArF Excimer laser ablation system, paired with a Thermo Scientific 318 iCAP RQ quadrupole inductively coupled plasma mass spectrometer | Guangzhou Tuoyan Analytical Technology Co., Ltd., Guangzhou, China | 3.5 J/cm², with a repetition rate of 6 Hz and a spot diameter of 30 μm. Each analysis included a 45-second period for laser ablation followed by a 40-second background measurement | NIST SRM610, NIST SRM610, MASS-1, SRM612, GE8 | 33.25245 | [19 empty] | 3686.82 | [5 empty] | 133.5781 | [5 empty] | 363.183 | [9 empty] | 25872.08 |  | 22.7484 |  |  |  | 22.44998 |  |  |  | 419.9256 |  |  |  | 0.03827381 | [13 empty] | 19.21041 | [15 empty] | 143.386 | [15 empty] | 209532.9 |  | 10.29273 | [9 empty] | 3.421371 | [32 empty] | 2025 | Lihao Sun, Xi Chen, Yi Zheng, Shixin Zhang, Fangcheng Pu, Yihan Wu, Jiajian Lu, Kai Ou, Yan Li, Pengpeng Yu, Critical metals Ga and Ge enrichment in the last-stage and low-temperature sphalerite from the Guojiagou Zn-Pb deposit, western Qinling Orogen, NW China, Ore Geology Reviews, Volume 179, 2025, 106494, https://doi.org/10.1016/j.oregeorev.2025.106494. |  | CHN |  | 106.08851 | 33.86129 | [5 empty] | Highly uncertain location; found on Mindat.org |  |  |  | 2025-03-27