## Data
Uploaded | deposit_name | deposit_local_id | deposit_environment | deposit_group | deposit_type | primary_commodities | secondary_commodities | all_commodities | deposit_source | sample_uid | sample_name | sample_local_id | feature_type | feature_name | feature_uid | top_depth_m | bottom_depth_m | sample_deposit_relation | sample_type | sampling_method | material_class | material_class_comments | province | strat_unit_name | strat_unit_uid | strat_grouping | earth_material_group | earth_material_qualifier | earth_material | metamorphic_grade | mineral | paragenetic_stage | mode_of_occurrence | texture | color | alteration | sample_description | associated_minerals | sample_preparation | analytical_method | instrument_type_model | laboratory_location/if reported | operating_conditions/if reported | standards_used/if reported | ag_ppm | ag_detection_limit | al_ppm | al_detection_limit | as_ppm | as_detection_limit | au_ppm | au_detection_limit | b_ppm | b_detection_limit | ba_ppm | ba_detection_limit | be_ppm | be_detection_limit | bi_ppm | bi_detection_limit | br_ppm | br_detection_limit | ca_ppm | ca_detection_limit | cd_ppm | cd_detection_limit | ce_ppm | ce_detection_limit | cl_ppm | cl_detection_limit | co_ppm | co_detection_limit | cr_ppm | cr_detection_limit | cs_ppm | cs_detection_limit | cu_ppm | cu_detection_limit | dy_ppm | dy_detection_limit | er_ppm | er_detection_limit | eu_ppm | eu_detection_limit | f_ppm | f_detection_limit | fe_ppm | fe_detection_limit | ga_ppm | ga_detection_limit | gd_ppm | gd_detection_limit | ge_ppm | ge_detection_limit | hf_ppm | hf_detection_limit | hg_ppm | hg_detection_limit | ho_ppm | ho_detection_limit | in_ppm | in_detection_limit | ir_ppm | ir_detection_limit | k_ppm | k_detection_limit | la_ppm | la_detection_limit | li_ppm | li_detection_limit | lu_ppm | lu_detection_limit | mg_ppm | mg_detection_limit | mn_ppm | mn_detection_limit | mo_ppm | mo_detection_limit | na_ppm | na_detection_limit | nb_ppm | nb_detection_limit | nd_ppm | nd_detection_limit | ni_ppm | ni_detection_limit | os_ppm | os_detection_limit | p_ppm | p_detection_limit | pb_ppm | pb_detection_limit | pd_ppm | pd_detection_limit | pr_ppm | pr_detection_limit | pt_ppm | pt_detection_limit | rb_ppm | rb_detection_limit | re_ppm | re_detection_limit | rh_ppm | rh_detection_limit | ru_ppm | ru_detection_limit | s_ppm | s_detection_limit | sb_ppm | sb_detection_limit | sc_ppm | sc_detection_limit | se_ppm | se_detection_limit | si_ppm | si_detection_limit | sm_ppm | sm_detection_limit | sn_ppm | sn_detection_limit | sr_ppm | sr_detection_limit | ta_ppm | ta_detection_limit | tb_ppm | tb_detection_limit | te_ppm | te_detection_limit | th_ppm | th_detection_limit | ti_ppm | ti_detection_limit | tl_ppm | tl_detection_limit | tm_ppm | tm_detection_limit | u_ppm | u_detection_limit | v_ppm | v_detection_limit | w_ppm | w_detection_limit | y_ppm | y_detection_limit | yb_ppm | yb_detection_limit | zn_ppm | zn_detection_limit | zr_ppm | zr_detection_limit | analysis_datetime | publication_date | sample_source | submitter | country | state | deposit_longitude_wgs84 | deposit_latitude_wgs84 | sample_longitude_wgs84 | sample_latitude_wgs84 | sample_easting | sample_northing | sample_utm_zone | sample_location_description | location_source | location_accuracy | comments | last_update
y | Bingham Canyon |  | Magmatic hydrothermal | Porphyry | Porphyry copper-molybdenum | Cu | Au, Mo, Ag | Cu, Au, Mo, Ag | Tomlinson et al., 2021 |  |  | FF3-SPH1A | mine | Bingham Canyon open pit |  |  |  | ore material | outcrop specimen | grab | rock | samples from mineralized veins in quarry wall | Uinta Axis; Great Basin |  |  |  | mineralisation |  | vein | unknown | sphalerite | sp1 | vein |  |  | propylitic; sericitic; argillic | Vein hosted in limestone. | pyrite, galena, chalcopyrite, calcite, dolomite, quartz, sericite, tennantite | thin sectioning | LA-ICP-MS and EMPA | Teledyne Analyte Excite 193-nm excimer laser and Agilent quadrupole ICP-MS (7500 ce series); Cameca SX50 electron microprobe | University of Utah (LA-ICP-MS) and Brigham Young University (EMPA) | 40 to 50 µm spot, 5 to 7 Hz, 5 to 7 J cm-2 (LA-ICP-MS); 20 kV, 10-40 nA (EMPA) | MASS-1 (LA-ICP-MS); natural standards FeS2 (Fe, S), CuFeS2 (Cu, Fe, S), GaAs (As), ZnS (Zn), and PbS (Pb) for EMPA | 17 | 0.35 |  |  | -0.88 | 0.88 | -0.16 | 0.16 | [12 empty] | 3800 | 2.43 | [6 empty] | 1 | 0.93 |  |  | 3400 | 2.73 | [8 empty] | 21500 |  | 11.1 | 1.03 | [6 empty] | 14 | 0.43 |  |  | 63 | 0.15 | [12 empty] | 720 | 1.78 | [14 empty] | 7 | 0.17 | [14 empty] | 332900 |  | 1.3 | 0.5 |  |  | -0.66 | 0.66 |  |  |  |  | 190 | 0.39 | [26 empty] | 646800 |  |  |  |  | 2021 | Tomlinson, D.H., Christiansen, E.H., Keith, J.D., Dorais, M.J., Ganske, R., Fernandez, D., Vetz, N., Sorensen, M., and Gibbs, J. (2021). Nature and origin of zoned polymetallic (Pb-Zn-Cu-Ag-Au) veins from the Bingham Canyon porphyry Cu-Au-Mo deposit, Utah: Economic Geology, 116, 747-771. |  | USA | US-UT | -112.1458 | 40.52074 | [8 empty] | Zn, Fe, and S determined by EMPA; Ag, As, Au, Cd, Cr, Cu, Ga, Hg, In, Mn, Pb, Sb, Se, and Sn determined from LA-ICP-MS | 2025-03-12
y | Bingham Canyon |  | Magmatic hydrothermal | Porphyry | Porphyry copper-molybdenum | Cu | Au, Mo, Ag | Cu, Au, Mo, Ag | Tomlinson et al., 2021 |  |  | FF3-SPH1B | mine | Bingham Canyon open pit |  |  |  | ore material | outcrop specimen | grab | rock | samples from mineralized veins in quarry wall | Uinta Axis; Great Basin |  |  |  | mineralisation |  | vein | unknown | sphalerite | sp1 | vein |  |  | propylitic; sericitic; argillic | Vein hosted in limestone. | pyrite, galena, chalcopyrite, calcite, dolomite, quartz, sericite, tennantite | thin sectioning | LA-ICP-MS and EMPA | Teledyne Analyte Excite 193-nm excimer laser and Agilent quadrupole ICP-MS (7500 ce series); Cameca SX50 electron microprobe | University of Utah (LA-ICP-MS) and Brigham Young University (EMPA) | 40 to 50 µm spot, 5 to 7 Hz, 5 to 7 J cm-2 (LA-ICP-MS); 20 kV, 10-40 nA (EMPA) | MASS-1 (LA-ICP-MS); natural standards FeS2 (Fe, S), CuFeS2 (Cu, Fe, S), GaAs (As), ZnS (Zn), and PbS (Pb) for EMPA | 29 | 0.35 |  |  | 0.9 | 0.88 | -0.16 | 0.16 | [12 empty] | 4280 | 2.43 | [6 empty] | 4 | 0.93 |  |  | 7300 | 2.73 | [8 empty] | 21100 |  | 64 | 1.03 | [6 empty] | 11.4 | 0.43 |  |  | 31 | 0.15 | [12 empty] | 690 | 1.78 | [14 empty] | 9 | 0.17 | [14 empty] | 332400 |  | 5.1 | 0.5 |  |  | -0.66 | 0.66 |  |  |  |  | 34.4 | 0.39 | [26 empty] | 642000 |  |  |  |  | 2021 | Tomlinson, D.H., Christiansen, E.H., Keith, J.D., Dorais, M.J., Ganske, R., Fernandez, D., Vetz, N., Sorensen, M., and Gibbs, J. (2021). Nature and origin of zoned polymetallic (Pb-Zn-Cu-Ag-Au) veins from the Bingham Canyon porphyry Cu-Au-Mo deposit, Utah: Economic Geology, 116, 747-771. |  | USA | US-UT | -112.1458 | 40.52074 | [8 empty] | Zn, Fe, and S determined by EMPA; Ag, As, Au, Cd, Cr, Cu, Ga, Hg, In, Mn, Pb, Sb, Se, and Sn determined from LA-ICP-MS | 2025-03-12
y | Bingham Canyon |  | Magmatic hydrothermal | Porphyry | Porphyry copper-molybdenum | Cu | Au, Mo, Ag | Cu, Au, Mo, Ag | Tomlinson et al., 2021 |  |  | FF3-SPH2A | mine | Bingham Canyon open pit |  |  |  | ore material | outcrop specimen | grab | rock | samples from mineralized veins in quarry wall | Uinta Axis; Great Basin |  |  |  | mineralisation |  | vein | unknown | sphalerite | sp1 | vein |  |  | propylitic; sericitic; argillic | Vein hosted in limestone. | pyrite, galena, chalcopyrite, calcite, dolomite, quartz, sericite, tennantite | thin sectioning | LA-ICP-MS and EMPA | Teledyne Analyte Excite 193-nm excimer laser and Agilent quadrupole ICP-MS (7500 ce series); Cameca SX50 electron microprobe | University of Utah (LA-ICP-MS) and Brigham Young University (EMPA) | 40 to 50 µm spot, 5 to 7 Hz, 5 to 7 J cm-2 (LA-ICP-MS); 20 kV, 10-40 nA (EMPA) | MASS-1 (LA-ICP-MS); natural standards FeS2 (Fe, S), CuFeS2 (Cu, Fe, S), GaAs (As), ZnS (Zn), and PbS (Pb) for EMPA | 24 | 0.35 |  |  | -0.88 | 0.88 | 0.2 | 0.16 | [12 empty] | 3320 | 2.43 | [6 empty] | 3 | 0.93 |  |  | 8100 | 2.73 | [8 empty] | 15700 |  | 15.2 | 1.03 | [6 empty] | 13 | 0.43 |  |  | 74 | 0.15 | [12 empty] | 1600 | 1.78 | [14 empty] | 13 | 0.17 | [14 empty] | 332800 |  | 1.1 | 0.5 |  |  | 9 | 0.66 |  |  |  |  | 60.4 | 0.39 | [26 empty] | 634200 |  |  |  |  | 2021 | Tomlinson, D.H., Christiansen, E.H., Keith, J.D., Dorais, M.J., Ganske, R., Fernandez, D., Vetz, N., Sorensen, M., and Gibbs, J. (2021). Nature and origin of zoned polymetallic (Pb-Zn-Cu-Ag-Au) veins from the Bingham Canyon porphyry Cu-Au-Mo deposit, Utah: Economic Geology, 116, 747-771. |  | USA | US-UT | -112.1458 | 40.52074 | [8 empty] | Zn, Fe, and S determined by EMPA; Ag, As, Au, Cd, Cr, Cu, Ga, Hg, In, Mn, Pb, Sb, Se, and Sn determined from LA-ICP-MS | 2025-03-12
y | Bingham Canyon |  | Magmatic hydrothermal | Porphyry | Porphyry copper-molybdenum | Cu | Au, Mo, Ag | Cu, Au, Mo, Ag | Tomlinson et al., 2021 |  |  | FF3-SPH2B | mine | Bingham Canyon open pit |  |  |  | ore material | outcrop specimen | grab | rock | samples from mineralized veins in quarry wall | Uinta Axis; Great Basin |  |  |  | mineralisation |  | vein | unknown | sphalerite | sp1 | vein |  |  | propylitic; sericitic; argillic | Vein hosted in limestone. | pyrite, galena, chalcopyrite, calcite, dolomite, quartz, sericite, tennantite | thin sectioning | LA-ICP-MS and EMPA | Teledyne Analyte Excite 193-nm excimer laser and Agilent quadrupole ICP-MS (7500 ce series); Cameca SX50 electron microprobe | University of Utah (LA-ICP-MS) and Brigham Young University (EMPA) | 40 to 50 µm spot, 5 to 7 Hz, 5 to 7 J cm-2 (LA-ICP-MS); 20 kV, 10-40 nA (EMPA) | MASS-1 (LA-ICP-MS); natural standards FeS2 (Fe, S), CuFeS2 (Cu, Fe, S), GaAs (As), ZnS (Zn), and PbS (Pb) for EMPA | 16 | 0.35 |  |  | -0.88 | 0.88 | -0.16 | 0.16 | [12 empty] | 3680 | 2.43 | [6 empty] | 3 | 0.93 |  |  | 5200 | 2.73 | [8 empty] | 17100 |  | 41.4 | 1.03 | [6 empty] | 12 | 0.43 |  |  | 18 | 0.15 | [12 empty] | 1660 | 1.78 | [14 empty] | 3.6 | 0.17 | [14 empty] | 334300 |  | 1 | 0.5 |  |  | 5 | 0.66 |  |  |  |  | 64.9 | 0.39 | [26 empty] | 635100 |  |  |  |  | 2021 | Tomlinson, D.H., Christiansen, E.H., Keith, J.D., Dorais, M.J., Ganske, R., Fernandez, D., Vetz, N., Sorensen, M., and Gibbs, J. (2021). Nature and origin of zoned polymetallic (Pb-Zn-Cu-Ag-Au) veins from the Bingham Canyon porphyry Cu-Au-Mo deposit, Utah: Economic Geology, 116, 747-771. |  | USA | US-UT | -112.1458 | 40.52074 | [8 empty] | Zn, Fe, and S determined by EMPA; Ag, As, Au, Cd, Cr, Cu, Ga, Hg, In, Mn, Pb, Sb, Se, and Sn determined from LA-ICP-MS | 2025-03-12
y | Bingham Canyon |  | Magmatic hydrothermal | Porphyry | Porphyry copper-molybdenum | Cu | Au, Mo, Ag | Cu, Au, Mo, Ag | Tomlinson et al., 2021 |  |  | FF3-SPH3A | mine | Bingham Canyon open pit |  |  |  | ore material | outcrop specimen | grab | rock | samples from mineralized veins in quarry wall | Uinta Axis; Great Basin |  |  |  | mineralisation |  | vein | unknown | sphalerite | sp1 | vein |  |  | propylitic; sericitic; argillic | Vein hosted in limestone. | pyrite, galena, chalcopyrite, calcite, dolomite, quartz, sericite, tennantite | thin sectioning | LA-ICP-MS and EMPA | Teledyne Analyte Excite 193-nm excimer laser and Agilent quadrupole ICP-MS (7500 ce series); Cameca SX50 electron microprobe | University of Utah (LA-ICP-MS) and Brigham Young University (EMPA) | 40 to 50 µm spot, 5 to 7 Hz, 5 to 7 J cm-2 (LA-ICP-MS); 20 kV, 10-40 nA (EMPA) | MASS-1 (LA-ICP-MS); natural standards FeS2 (Fe, S), CuFeS2 (Cu, Fe, S), GaAs (As), ZnS (Zn), and PbS (Pb) for EMPA | 43 | 0.35 |  |  | -0.88 | 0.88 | 0.21 | 0.16 | [12 empty] | 3090 | 2.43 | [6 empty] | 4 | 0.93 |  |  | 15300 | 2.73 | [8 empty] | 23800 |  | 10.7 | 1.03 | [6 empty] | 9 | 0.43 |  |  | 170 | 0.15 | [12 empty] | 1420 | 1.78 | [14 empty] | 70 | 0.17 | [14 empty] | 330500 |  | 2.4 | 0.5 |  |  | 4 | 0.66 |  |  |  |  | 5.5 | 0.39 | [26 empty] | 597700 |  |  |  |  | 2021 | Tomlinson, D.H., Christiansen, E.H., Keith, J.D., Dorais, M.J., Ganske, R., Fernandez, D., Vetz, N., Sorensen, M., and Gibbs, J. (2021). Nature and origin of zoned polymetallic (Pb-Zn-Cu-Ag-Au) veins from the Bingham Canyon porphyry Cu-Au-Mo deposit, Utah: Economic Geology, 116, 747-771. |  | USA | US-UT | -112.1458 | 40.52074 | [8 empty] | Zn, Fe, and S determined by EMPA; Ag, As, Au, Cd, Cr, Cu, Ga, Hg, In, Mn, Pb, Sb, Se, and Sn determined from LA-ICP-MS | 2025-03-12
y | Bingham Canyon |  | Magmatic hydrothermal | Porphyry | Porphyry copper-molybdenum | Cu | Au, Mo, Ag | Cu, Au, Mo, Ag | Tomlinson et al., 2021 |  |  | FF3-SPH3B | mine | Bingham Canyon open pit |  |  |  | ore material | outcrop specimen | grab | rock | samples from mineralized veins in quarry wall | Uinta Axis; Great Basin |  |  |  | mineralisation |  | vein | unknown | sphalerite | sp1 | vein |  |  | propylitic; sericitic; argillic | Vein hosted in limestone. | pyrite, galena, chalcopyrite, calcite, dolomite, quartz, sericite, tennantite | thin sectioning | LA-ICP-MS and EMPA | Teledyne Analyte Excite 193-nm excimer laser and Agilent quadrupole ICP-MS (7500 ce series); Cameca SX50 electron microprobe | University of Utah (LA-ICP-MS) and Brigham Young University (EMPA) | 40 to 50 µm spot, 5 to 7 Hz, 5 to 7 J cm-2 (LA-ICP-MS); 20 kV, 10-40 nA (EMPA) | MASS-1 (LA-ICP-MS); natural standards FeS2 (Fe, S), CuFeS2 (Cu, Fe, S), GaAs (As), ZnS (Zn), and PbS (Pb) for EMPA | 24 | 0.35 |  |  | -0.88 | 0.88 | -0.16 | 0.16 | [12 empty] | 3160 | 2.43 | [6 empty] | 3 | 0.93 |  |  | 8700 | 2.73 | [8 empty] | 22400 |  | 2.5 | 1.03 | [6 empty] | 10 | 0.43 |  |  | 255 | 0.15 | [12 empty] | 1450 | 1.78 | [14 empty] | 7 | 0.17 | [14 empty] | 329800 |  | -0.5 | 0.5 |  |  | 4 | 0.66 |  |  |  |  | 2.31 | 0.39 | [26 empty] | 597500 |  |  |  |  | 2021 | Tomlinson, D.H., Christiansen, E.H., Keith, J.D., Dorais, M.J., Ganske, R., Fernandez, D., Vetz, N., Sorensen, M., and Gibbs, J. (2021). Nature and origin of zoned polymetallic (Pb-Zn-Cu-Ag-Au) veins from the Bingham Canyon porphyry Cu-Au-Mo deposit, Utah: Economic Geology, 116, 747-771. |  | USA | US-UT | -112.1458 | 40.52074 | [8 empty] | Zn, Fe, and S determined by EMPA; Ag, As, Au, Cd, Cr, Cu, Ga, Hg, In, Mn, Pb, Sb, Se, and Sn determined from LA-ICP-MS | 2025-03-12
y | Bingham Canyon |  | Magmatic hydrothermal | Porphyry | Porphyry copper-molybdenum | Cu | Au, Mo, Ag | Cu, Au, Mo, Ag | Tomlinson et al., 2021 |  |  | FF3-SPH4A | mine | Bingham Canyon open pit |  |  |  | ore material | outcrop specimen | grab | rock | samples from mineralized veins in quarry wall | Uinta Axis; Great Basin |  |  |  | mineralisation |  | vein | unknown | sphalerite | sp1 | vein |  |  | propylitic; sericitic; argillic | Vein hosted in limestone. | pyrite, galena, chalcopyrite, calcite, dolomite, quartz, sericite, tennantite | thin sectioning | LA-ICP-MS and EMPA | Teledyne Analyte Excite 193-nm excimer laser and Agilent quadrupole ICP-MS (7500 ce series); Cameca SX50 electron microprobe | University of Utah (LA-ICP-MS) and Brigham Young University (EMPA) | 40 to 50 µm spot, 5 to 7 Hz, 5 to 7 J cm-2 (LA-ICP-MS); 20 kV, 10-40 nA (EMPA) | MASS-1 (LA-ICP-MS); natural standards FeS2 (Fe, S), CuFeS2 (Cu, Fe, S), GaAs (As), ZnS (Zn), and PbS (Pb) for EMPA | 41 | 0.35 |  |  | 1.5 | 0.88 | 0.27 | 0.16 | [12 empty] | 3720 | 2.43 | [6 empty] | 4 | 0.93 |  |  | 8700 | 2.73 | [8 empty] | 21900 |  | 6.3 | 1.03 | [6 empty] | 11 | 0.43 |  |  | 41 | 0.15 | [12 empty] | 1050 | 1.78 | [14 empty] | 41 | 0.17 | [14 empty] | 331500 |  | 4 | 0.5 |  |  | -0.66 | 0.66 |  |  |  |  | 93.4 | 0.39 | [26 empty] | 650500 |  |  |  |  | 2021 | Tomlinson, D.H., Christiansen, E.H., Keith, J.D., Dorais, M.J., Ganske, R., Fernandez, D., Vetz, N., Sorensen, M., and Gibbs, J. (2021). Nature and origin of zoned polymetallic (Pb-Zn-Cu-Ag-Au) veins from the Bingham Canyon porphyry Cu-Au-Mo deposit, Utah: Economic Geology, 116, 747-771. |  | USA | US-UT | -112.1458 | 40.52074 | [8 empty] | Zn, Fe, and S determined by EMPA; Ag, As, Au, Cd, Cr, Cu, Ga, Hg, In, Mn, Pb, Sb, Se, and Sn determined from LA-ICP-MS | 2025-03-12
y | Bingham Canyon |  | Magmatic hydrothermal | Porphyry | Porphyry copper-molybdenum | Cu | Au, Mo, Ag | Cu, Au, Mo, Ag | Tomlinson et al., 2021 |  |  | FF3-SPH4B | mine | Bingham Canyon open pit |  |  |  | ore material | outcrop specimen | grab | rock | samples from mineralized veins in quarry wall | Uinta Axis; Great Basin |  |  |  | mineralisation |  | vein | unknown | sphalerite | sp1 | vein |  |  | propylitic; sericitic; argillic | Vein hosted in limestone. | pyrite, galena, chalcopyrite, calcite, dolomite, quartz, sericite, tennantite | thin sectioning | LA-ICP-MS and EMPA | Teledyne Analyte Excite 193-nm excimer laser and Agilent quadrupole ICP-MS (7500 ce series); Cameca SX50 electron microprobe | University of Utah (LA-ICP-MS) and Brigham Young University (EMPA) | 40 to 50 µm spot, 5 to 7 Hz, 5 to 7 J cm-2 (LA-ICP-MS); 20 kV, 10-40 nA (EMPA) | MASS-1 (LA-ICP-MS); natural standards FeS2 (Fe, S), CuFeS2 (Cu, Fe, S), GaAs (As), ZnS (Zn), and PbS (Pb) for EMPA | 40 | 0.35 |  |  | -0.88 | 0.88 | 0.23 | 0.16 | [12 empty] | 3200 | 2.43 | [6 empty] | 2 | 0.93 |  |  | 11000 | 2.73 | [8 empty] | 20400 |  | 8.4 | 1.03 | [6 empty] | 11 | 0.43 |  |  | 149 | 0.15 | [12 empty] | 2000 | 1.78 | [14 empty] | 50 | 0.17 | [14 empty] | 333200 |  | 2.4 | 0.5 |  |  | -0.66 | 0.66 |  |  |  |  | 9 | 0.39 | [26 empty] | 649400 |  |  |  |  | 2021 | Tomlinson, D.H., Christiansen, E.H., Keith, J.D., Dorais, M.J., Ganske, R., Fernandez, D., Vetz, N., Sorensen, M., and Gibbs, J. (2021). Nature and origin of zoned polymetallic (Pb-Zn-Cu-Ag-Au) veins from the Bingham Canyon porphyry Cu-Au-Mo deposit, Utah: Economic Geology, 116, 747-771. |  | USA | US-UT | -112.1458 | 40.52074 | [8 empty] | Zn, Fe, and S determined by EMPA; Ag, As, Au, Cd, Cr, Cu, Ga, Hg, In, Mn, Pb, Sb, Se, and Sn determined from LA-ICP-MS | 2025-03-12