## Data
Uploaded | deposit_name | deposit_local_id | deposit_environment | deposit_group | deposit_type | primary_commodities | secondary_commodities | all_commodities | deposit_source | sample_uid | sample_name | sample_local_id | feature_type | feature_name | feature_uid | top_depth_m | bottom_depth_m | sample_deposit_relation | sample_type | sampling_method | material_class | material_class_comments | province | strat_unit_name | strat_unit_uid | strat_grouping | earth_material_group | earth_material_qualifier | earth_material | metamorphic_grade | mineral | paragenetic_stage | mode_of_occurrence | texture | color | alteration | sample_description | associated_minerals | sample_preparation | analytical_method | instrument_type_model | laboratory_location/if reported | operating_conditions/if reported | standards_used/if reported | ag_ppm | ag_detection_limit | al_ppm | al_detection_limit | as_ppm | as_detection_limit | au_ppm | au_detection_limit | b_ppm | b_detection_limit | ba_ppm | ba_detection_limit | be_ppm | be_detection_limit | bi_ppm | bi_detection_limit | br_ppm | br_detection_limit | ca_ppm | ca_detection_limit | cd_ppm | cd_detection_limit | ce_ppm | ce_detection_limit | cl_ppm | cl_detection_limit | co_ppm | co_detection_limit | cr_ppm | cr_detection_limit | cs_ppm | cs_detection_limit | cu_ppm | cu_detection_limit | dy_ppm | dy_detection_limit | er_ppm | er_detection_limit | eu_ppm | eu_detection_limit | f_ppm | f_detection_limit | fe_ppm | fe_detection_limit | ga_ppm | ga_detection_limit | gd_ppm | gd_detection_limit | ge_ppm | ge_detection_limit | hf_ppm | hf_detection_limit | hg_ppm | hg_detection_limit | ho_ppm | ho_detection_limit | in_ppm | in_detection_limit | ir_ppm | ir_detection_limit | k_ppm | k_detection_limit | la_ppm | la_detection_limit | li_ppm | li_detection_limit | lu_ppm | lu_detection_limit | mg_ppm | mg_detection_limit | mn_ppm | mn_detection_limit | mo_ppm | mo_detection_limit | na_ppm | na_detection_limit | nb_ppm | nb_detection_limit | nd_ppm | nd_detection_limit | ni_ppm | ni_detection_limit | os_ppm | os_detection_limit | p_ppm | p_detection_limit | pb_ppm | pb_detection_limit | pd_ppm | pd_detection_limit | pr_ppm | pr_detection_limit | pt_ppm | pt_detection_limit | rb_ppm | rb_detection_limit | re_ppm | re_detection_limit | rh_ppm | rh_detection_limit | ru_ppm | ru_detection_limit | s_ppm | s_detection_limit | sb_ppm | sb_detection_limit | sc_ppm | sc_detection_limit | se_ppm | se_detection_limit | si_ppm | si_detection_limit | sm_ppm | sm_detection_limit | sn_ppm | sn_detection_limit | sr_ppm | sr_detection_limit | ta_ppm | ta_detection_limit | tb_ppm | tb_detection_limit | te_ppm | te_detection_limit | th_ppm | th_detection_limit | ti_ppm | ti_detection_limit | tl_ppm | tl_detection_limit | tm_ppm | tm_detection_limit | u_ppm | u_detection_limit | v_ppm | v_detection_limit | w_ppm | w_detection_limit | y_ppm | y_detection_limit | yb_ppm | yb_detection_limit | zn_ppm | zn_detection_limit | zr_ppm | zr_detection_limit | analysis_datetime | publication_date | sample_source | submitter | country | state | deposit_longitude_wgs84 | deposit_latitude_wgs84 | sample_longitude_wgs84 | sample_latitude_wgs84 | sample_easting | sample_northing | sample_utm_zone | sample_location_description | location_source | location_accuracy | comments | last_update
| Fule |  | unknown | unknown | unknown | Zn, Pb | Ga, Ge, In | Zn, Pb, Ga, Ge, In | Wang et al., 2025 |  | FL-1-1 | Sp1rb | mine | Fule |  |  |  | unknown | hand specimen | grab | rock | samples from underground and drill core | Sichuan-Yunnan-Guizhou |  |  |  | ore |  | mineralisation | unknown | sphalerite | Sp1rb | Coarse grained crystals associated with calcite |  | Reddish Brown |  |  | galena, pyrite, chalcopyrite, tetrahedrite, pentlandite, millerite, calcite, dolomite | cutting and polishing | LA-ICPMS | Thermo Scientific iCap-RQ; 193 nm ArF excimer laser-ablation system | Guangzhou Tuoyan Analytical Technology Co., Ltd., Guangzhou, China | 35 um spot size; 6 Hz repetition rate; 4.0 J/cm2 energy density on sample; 85 second analysis time | NIST 610, MASS-1, BCR-2G | 5.633461 | 0.002474424 |  |  | 174.2526 | 0.8966293 | [14 empty] | 15232.63 | 0.1841363 | [10 empty] | 2642.717 | 1.721641 | [8 empty] | 2212.111 | 3.627903 | 62.47257 | 0.05867354 |  |  | 700.3832 | 0.3077572 |  |  | 63.51409 | 0.08061017 |  |  | 0.2930837 | 0.005362024 | [12 empty] | 2.729447 | 0.6087734 | [14 empty] | 98.29268 | 0.0006672291 | [16 empty] | 716.7507 | 0.04663945 | [8 empty] | 4.850116 | 0.05876366 | [12 empty] | 0.05919313 | 0.0004107201 | [17 empty] | 2025 | Lei Wang, Yan Zhang, Runsheng Han, Dianwen Liu, Yi Chen, Gallium- and germanium-rich sphalerite in the Sichuan-Yunnan-Guizhou region: Insights from the Fule carbonate-hosted Pb-Zn deposit, Ore Geology Reviews, 2025, 106555, https://doi.org/10.1016/j.oregeorev.2025.106555. |  | CHN |  | 104.33333 | 25.31667 | [5 empty] | Highly uncertain location; found on Mindat.org |  |  |  | 2025-03-27
| Fule |  | unknown | unknown | unknown | Zn, Pb | Ga, Ge, In | Zn, Pb, Ga, Ge, In | Wang et al., 2025 |  | FL-1-1 | Sp1rb | mine | Fule |  |  |  | unknown | hand specimen | grab | rock | samples from underground and drill core | Sichuan-Yunnan-Guizhou |  |  |  | ore |  | mineralisation | unknown | sphalerite | Sp1rb | Coarse grained crystals associated with calcite |  | Reddish Brown |  |  | galena, pyrite, chalcopyrite, tetrahedrite, pentlandite, millerite, calcite, dolomite | cutting and polishing | LA-ICPMS | Thermo Scientific iCap-RQ; 193 nm ArF excimer laser-ablation system | Guangzhou Tuoyan Analytical Technology Co., Ltd., Guangzhou, China | 35 um spot size; 6 Hz repetition rate; 4.0 J/cm2 energy density on sample; 85 second analysis time | NIST 610, MASS-1, BCR-2G | 4.82578 | 0.002517359 |  |  | 177.1022 | 0.848516 | [14 empty] | 16399.59 | 0.2072791 | [10 empty] | 3055.209 | 1.695845 | [8 empty] | 2223.286 | 3.455885 | 244.0881 | 0.05140917 |  |  | 703.1837 | 0.2588831 |  |  | 20.31042 | 0.07696986 |  |  | b.d.l. | 0.0005973861 | [12 empty] | 2.524298 | 0.6134659 | [14 empty] | 123.7157 | 0.0006786599 | [16 empty] | 928.3632 | 0.05043875 | [8 empty] | b.d.l. | 0.0694641 | [12 empty] | 0.008139254 | 0.0004179901 | [17 empty] | 2025 | Lei Wang, Yan Zhang, Runsheng Han, Dianwen Liu, Yi Chen, Gallium- and germanium-rich sphalerite in the Sichuan-Yunnan-Guizhou region: Insights from the Fule carbonate-hosted Pb-Zn deposit, Ore Geology Reviews, 2025, 106555, https://doi.org/10.1016/j.oregeorev.2025.106555. |  | CHN |  | 104.33333 | 25.31667 | [5 empty] | Highly uncertain location; found on Mindat.org |  |  |  | 2025-03-27
| Fule |  | unknown | unknown | unknown | Zn, Pb | Ga, Ge, In | Zn, Pb, Ga, Ge, In | Wang et al., 2025 |  | FL-1-1 | Sp1rb | mine | Fule |  |  |  | unknown | hand specimen | grab | rock | samples from underground and drill core | Sichuan-Yunnan-Guizhou |  |  |  | ore |  | mineralisation | unknown | sphalerite | Sp1rb | Coarse grained crystals associated with calcite |  | Reddish Brown |  |  | galena, pyrite, chalcopyrite, tetrahedrite, pentlandite, millerite, calcite, dolomite | cutting and polishing | LA-ICPMS | Thermo Scientific iCap-RQ; 193 nm ArF excimer laser-ablation system | Guangzhou Tuoyan Analytical Technology Co., Ltd., Guangzhou, China | 35 um spot size; 6 Hz repetition rate; 4.0 J/cm2 energy density on sample; 85 second analysis time | NIST 610, MASS-1, BCR-2G | 8.914846 | 0.002525392 |  |  | 201.6592 | 0.883702 | [14 empty] | 17092.3 | 0.1873372 | [10 empty] | 3013.242 | 1.882555 | [8 empty] | 2290.926 | 3.965978 | 221.8214 | 0.04924391 |  |  | 687.2375 | 0.2273661 |  |  | 66.20015 | 0.08540841 |  |  | 0.2731318 | 0.004037551 | [12 empty] | 2.651683 | 0.6614343 | [14 empty] | 126.9176 | 0.0006807273 | [16 empty] | 925.7145 | 0.04999104 | [8 empty] | 4.753275 | 0.06832468 | [12 empty] | 0.09405615 | 0.0004194201 | [17 empty] | 2025 | Lei Wang, Yan Zhang, Runsheng Han, Dianwen Liu, Yi Chen, Gallium- and germanium-rich sphalerite in the Sichuan-Yunnan-Guizhou region: Insights from the Fule carbonate-hosted Pb-Zn deposit, Ore Geology Reviews, 2025, 106555, https://doi.org/10.1016/j.oregeorev.2025.106555. |  | CHN |  | 104.33333 | 25.31667 | [5 empty] | Highly uncertain location; found on Mindat.org |  |  |  | 2025-03-27
| Fule |  | unknown | unknown | unknown | Zn, Pb | Ga, Ge, In | Zn, Pb, Ga, Ge, In | Wang et al., 2025 |  | FL-1-1 | Sp1rb | mine | Fule |  |  |  | unknown | hand specimen | grab | rock | samples from underground and drill core | Sichuan-Yunnan-Guizhou |  |  |  | ore |  | mineralisation | unknown | sphalerite | Sp1rb | Coarse grained crystals associated with calcite |  | Reddish Brown |  |  | galena, pyrite, chalcopyrite, tetrahedrite, pentlandite, millerite, calcite, dolomite | cutting and polishing | LA-ICPMS | Thermo Scientific iCap-RQ; 193 nm ArF excimer laser-ablation system | Guangzhou Tuoyan Analytical Technology Co., Ltd., Guangzhou, China | 35 um spot size; 6 Hz repetition rate; 4.0 J/cm2 energy density on sample; 85 second analysis time | NIST 610, MASS-1, BCR-2G | 7.535237 | 0.002577013 |  |  | 187.3871 | 0.9310447 | [14 empty] | 17851.07 | 0.2929909 | [10 empty] | 2799.873 | 1.918315 | [8 empty] | 2343.534 | 3.881379 | 158.863 | 0.05687005 |  |  | 651.2598 | 0.3188649 |  |  | 196.5086 | 0.1250239 |  |  | 0.523161 | 0.0006105962 | [12 empty] | 2.884004 | 0.6398001 | [14 empty] | 119.0512 | 0.0006945412 | [16 empty] | 847.3323 | 0.04976797 | [8 empty] | 8.32601 | 0.07485348 | [12 empty] | 0.1074651 | 0.00288637 | [17 empty] | 2025 | Lei Wang, Yan Zhang, Runsheng Han, Dianwen Liu, Yi Chen, Gallium- and germanium-rich sphalerite in the Sichuan-Yunnan-Guizhou region: Insights from the Fule carbonate-hosted Pb-Zn deposit, Ore Geology Reviews, 2025, 106555, https://doi.org/10.1016/j.oregeorev.2025.106555. |  | CHN |  | 104.33333 | 25.31667 | [5 empty] | Highly uncertain location; found on Mindat.org |  |  |  | 2025-03-27
| Fule |  | unknown | unknown | unknown | Zn, Pb | Ga, Ge, In | Zn, Pb, Ga, Ge, In | Wang et al., 2025 |  | FL-1-1 | Sp1rb | mine | Fule |  |  |  | unknown | hand specimen | grab | rock | samples from underground and drill core | Sichuan-Yunnan-Guizhou |  |  |  | ore |  | mineralisation | unknown | sphalerite | Sp1rb | Coarse grained crystals associated with calcite |  | Reddish Brown |  |  | galena, pyrite, chalcopyrite, tetrahedrite, pentlandite, millerite, calcite, dolomite | cutting and polishing | LA-ICPMS | Thermo Scientific iCap-RQ; 193 nm ArF excimer laser-ablation system | Guangzhou Tuoyan Analytical Technology Co., Ltd., Guangzhou, China | 35 um spot size; 6 Hz repetition rate; 4.0 J/cm2 energy density on sample; 85 second analysis time | NIST 610, MASS-1, BCR-2G | 5.063502 | 0.01754632 |  |  | 177.28 | 0.8665471 | [14 empty] | 18000.71 | 0.2134672 | [10 empty] | 3038.74 | 1.403389 | [8 empty] | 2407.471 | 4.027021 | 229.4829 | 0.05298679 |  |  | 681.0732 | 0.2953714 |  |  | 31.6091 | 0.09128889 |  |  | 0.6145735 | 0.00415418 | [12 empty] | 2.642191 | 0.6027973 | [14 empty] | 124.2838 | 0.0007012767 | [16 empty] | 928.7977 | 0.04493879 | [8 empty] | 5.276508 | 0.0716441 | [12 empty] | 0.01991814 | 0.0004324068 | [17 empty] | 2025 | Lei Wang, Yan Zhang, Runsheng Han, Dianwen Liu, Yi Chen, Gallium- and germanium-rich sphalerite in the Sichuan-Yunnan-Guizhou region: Insights from the Fule carbonate-hosted Pb-Zn deposit, Ore Geology Reviews, 2025, 106555, https://doi.org/10.1016/j.oregeorev.2025.106555. |  | CHN |  | 104.33333 | 25.31667 | [5 empty] | Highly uncertain location; found on Mindat.org |  |  |  | 2025-03-27
| Fule |  | unknown | unknown | unknown | Zn, Pb | Ga, Ge, In | Zn, Pb, Ga, Ge, In | Wang et al., 2025 |  | FL-1-1 | Sp1y | mine | Fule |  |  |  | unknown | hand specimen | grab | rock | samples from underground and drill core | Sichuan-Yunnan-Guizhou |  |  |  | ore |  | mineralisation | unknown | sphalerite | Sp1y | Coarse grained crystals associated with calcite |  | Yellow |  |  | galena, pyrite, chalcopyrite, tetrahedrite, pentlandite, millerite, calcite, dolomite | cutting and polishing | LA-ICPMS | Thermo Scientific iCap-RQ; 193 nm ArF excimer laser-ablation system | Guangzhou Tuoyan Analytical Technology Co., Ltd., Guangzhou, China | 35 um spot size; 6 Hz repetition rate; 4.0 J/cm2 energy density on sample; 85 second analysis time | NIST 610, MASS-1, BCR-2G | 0.8251552 | 0.01545789 |  |  | 3.99731 | 0.893114 | [14 empty] | 17428.35 | 0.1524416 | [10 empty] | 589.429 | 1.27091 | [8 empty] | 2527.557 | 3.23919 | 385.5662 | 0.05338646 |  |  | 48.11886 | 0.4200046 |  |  | 29.18693 | 0.07706505 |  |  | b.d.l. | 0.0005510093 | [12 empty] | 2.945139 | 0.5572095 | [14 empty] | 8.683553 | 0.00565077 | [16 empty] | 44.07294 | 0.03523087 | [8 empty] | 0.07599014 | 0.0686633 | [12 empty] | b.d.l. | 0.0003792564 | [17 empty] | 2025 | Lei Wang, Yan Zhang, Runsheng Han, Dianwen Liu, Yi Chen, Gallium- and germanium-rich sphalerite in the Sichuan-Yunnan-Guizhou region: Insights from the Fule carbonate-hosted Pb-Zn deposit, Ore Geology Reviews, 2025, 106555, https://doi.org/10.1016/j.oregeorev.2025.106555. |  | CHN |  | 104.33333 | 25.31667 | [5 empty] | Highly uncertain location; found on Mindat.org |  |  |  | 2025-03-27
| Fule |  | unknown | unknown | unknown | Zn, Pb | Ga, Ge, In | Zn, Pb, Ga, Ge, In | Wang et al., 2025 |  | FL-1-1 | Sp1y | mine | Fule |  |  |  | unknown | hand specimen | grab | rock | samples from underground and drill core | Sichuan-Yunnan-Guizhou |  |  |  | ore |  | mineralisation | unknown | sphalerite | Sp1y | Coarse grained crystals associated with calcite |  | Yellow |  |  | galena, pyrite, chalcopyrite, tetrahedrite, pentlandite, millerite, calcite, dolomite | cutting and polishing | LA-ICPMS | Thermo Scientific iCap-RQ; 193 nm ArF excimer laser-ablation system | Guangzhou Tuoyan Analytical Technology Co., Ltd., Guangzhou, China | 35 um spot size; 6 Hz repetition rate; 4.0 J/cm2 energy density on sample; 85 second analysis time | NIST 610, MASS-1, BCR-2G | 0.5134715 | 0.002300402 |  |  | 5.420218 | 0.8983363 | [14 empty] | 20563.72 | 0.1930496 | [10 empty] | 304.441 | 1.408973 | [8 empty] | 2344.611 | 3.795473 | 83.84539 | 0.06033447 |  |  | 61.70887 | 0.3340651 |  |  | 29.96673 | 0.07476614 |  |  | b.d.l. | 0.0005522642 | [12 empty] | 2.885383 | 0.5994436 | [14 empty] | 10.07526 | 0.004190446 | [16 empty] | 49.54922 | 0.03312798 | [8 empty] | b.d.l. | 0.07619385 | [12 empty] | b.d.l. | 0.00256659 | [17 empty] | 2025 | Lei Wang, Yan Zhang, Runsheng Han, Dianwen Liu, Yi Chen, Gallium- and germanium-rich sphalerite in the Sichuan-Yunnan-Guizhou region: Insights from the Fule carbonate-hosted Pb-Zn deposit, Ore Geology Reviews, 2025, 106555, https://doi.org/10.1016/j.oregeorev.2025.106555. |  | CHN |  | 104.33333 | 25.31667 | [5 empty] | Highly uncertain location; found on Mindat.org |  |  |  | 2025-03-27
| Fule |  | unknown | unknown | unknown | Zn, Pb | Ga, Ge, In | Zn, Pb, Ga, Ge, In | Wang et al., 2025 |  | FL-1-1 | Sp1y | mine | Fule |  |  |  | unknown | hand specimen | grab | rock | samples from underground and drill core | Sichuan-Yunnan-Guizhou |  |  |  | ore |  | mineralisation | unknown | sphalerite | Sp1y | Coarse grained crystals associated with calcite |  | Yellow |  |  | galena, pyrite, chalcopyrite, tetrahedrite, pentlandite, millerite, calcite, dolomite | cutting and polishing | LA-ICPMS | Thermo Scientific iCap-RQ; 193 nm ArF excimer laser-ablation system | Guangzhou Tuoyan Analytical Technology Co., Ltd., Guangzhou, China | 35 um spot size; 6 Hz repetition rate; 4.0 J/cm2 energy density on sample; 85 second analysis time | NIST 610, MASS-1, BCR-2G | 0.6149981 | 0.01584746 |  |  | 3.685931 | 0.9059152 | [14 empty] | 17247.89 | 0.09597323 | [10 empty] | 430.1751 | 1.598396 | [8 empty] | 2203.36 | 4.404029 | 213.0133 | 0.06320892 |  |  | 72.94546 | 0.2978281 |  |  | 23.94919 | 0.07324733 |  |  | b.d.l. | 0.0005638565 | [12 empty] | 2.395269 | 0.5970781 | [14 empty] | 4.181427 | 0.004280971 | [16 empty] | 26.27154 | 0.04020039 | [8 empty] | b.d.l. | 0.0679556 | [12 empty] | b.d.l. | 0.003548281 | [17 empty] | 2025 | Lei Wang, Yan Zhang, Runsheng Han, Dianwen Liu, Yi Chen, Gallium- and germanium-rich sphalerite in the Sichuan-Yunnan-Guizhou region: Insights from the Fule carbonate-hosted Pb-Zn deposit, Ore Geology Reviews, 2025, 106555, https://doi.org/10.1016/j.oregeorev.2025.106555. |  | CHN |  | 104.33333 | 25.31667 | [5 empty] | Highly uncertain location; found on Mindat.org |  |  |  | 2025-03-27
| Fule |  | unknown | unknown | unknown | Zn, Pb | Ga, Ge, In | Zn, Pb, Ga, Ge, In | Wang et al., 2025 |  | FL-1-1 | Sp1y | mine | Fule |  |  |  | unknown | hand specimen | grab | rock | samples from underground and drill core | Sichuan-Yunnan-Guizhou |  |  |  | ore |  | mineralisation | unknown | sphalerite | Sp1y | Coarse grained crystals associated with calcite |  | Yellow |  |  | galena, pyrite, chalcopyrite, tetrahedrite, pentlandite, millerite, calcite, dolomite | cutting and polishing | LA-ICPMS | Thermo Scientific iCap-RQ; 193 nm ArF excimer laser-ablation system | Guangzhou Tuoyan Analytical Technology Co., Ltd., Guangzhou, China | 35 um spot size; 6 Hz repetition rate; 4.0 J/cm2 energy density on sample; 85 second analysis time | NIST 610, MASS-1, BCR-2G | 0.9731145 | 0.02267286 |  |  | 5.52611 | 0.9513455 | [14 empty] | 21616.75 | 0.01503604 | [10 empty] | 277.7533 | 1.498329 | [8 empty] | 2734.675 | 4.430512 | 83.10693 | 0.04676553 |  |  | 46.43384 | 0.1904228 |  |  | 27.3598 | 0.07665056 |  |  | b.d.l. | 0.004017779 | [12 empty] | 3.644274 | 0.6120106 | [14 empty] | 13.4028 | 0.0006714109 | [16 empty] | 53.85188 | 0.03965664 | [8 empty] | b.d.l. | 0.07304803 | [12 empty] | b.d.l. | 0.002774619 | [17 empty] | 2025 | Lei Wang, Yan Zhang, Runsheng Han, Dianwen Liu, Yi Chen, Gallium- and germanium-rich sphalerite in the Sichuan-Yunnan-Guizhou region: Insights from the Fule carbonate-hosted Pb-Zn deposit, Ore Geology Reviews, 2025, 106555, https://doi.org/10.1016/j.oregeorev.2025.106555. |  | CHN |  | 104.33333 | 25.31667 | [5 empty] | Highly uncertain location; found on Mindat.org |  |  |  | 2025-03-27
| Fule |  | unknown | unknown | unknown | Zn, Pb | Ga, Ge, In | Zn, Pb, Ga, Ge, In | Wang et al., 2025 |  | FL-1-1 | Sp1y | mine | Fule |  |  |  | unknown | hand specimen | grab | rock | samples from underground and drill core | Sichuan-Yunnan-Guizhou |  |  |  | ore |  | mineralisation | unknown | sphalerite | Sp1y | Coarse grained crystals associated with calcite |  | Yellow |  |  | galena, pyrite, chalcopyrite, tetrahedrite, pentlandite, millerite, calcite, dolomite | cutting and polishing | LA-ICPMS | Thermo Scientific iCap-RQ; 193 nm ArF excimer laser-ablation system | Guangzhou Tuoyan Analytical Technology Co., Ltd., Guangzhou, China | 35 um spot size; 6 Hz repetition rate; 4.0 J/cm2 energy density on sample; 85 second analysis time | NIST 610, MASS-1, BCR-2G | 0.4501584 | 0.002687825 |  |  | 3.023431 | 1.018718 | [14 empty] | 19747.41 | 0.2446459 | [10 empty] | 313.3458 | 1.763972 | [8 empty] | 2174.889 | 4.204612 | 130.3936 | 0.05790456 |  |  | 51.61656 | 0.2467485 |  |  | 27.90415 | 0.08891869 |  |  | b.d.l. | 0.0006438519 | [12 empty] | 2.593464 | 0.7155007 | [14 empty] | 6.786712 | 0.004894184 | [16 empty] | 34.48601 | 0.03954316 | [8 empty] | 0.1737391 | 0.06753223 | [12 empty] | b.d.l. | 0.004059396 | [17 empty] | 2025 | Lei Wang, Yan Zhang, Runsheng Han, Dianwen Liu, Yi Chen, Gallium- and germanium-rich sphalerite in the Sichuan-Yunnan-Guizhou region: Insights from the Fule carbonate-hosted Pb-Zn deposit, Ore Geology Reviews, 2025, 106555, https://doi.org/10.1016/j.oregeorev.2025.106555. |  | CHN |  | 104.33333 | 25.31667 | [5 empty] | Highly uncertain location; found on Mindat.org |  |  |  | 2025-03-27
| Fule |  | unknown | unknown | unknown | Zn, Pb | Ga, Ge, In | Zn, Pb, Ga, Ge, In | Wang et al., 2025 |  | FL-1-1 | Sp1w | mine | Fule |  |  |  | unknown | hand specimen | grab | rock | samples from underground and drill core | Sichuan-Yunnan-Guizhou |  |  |  | ore |  | mineralisation | unknown | sphalerite | Sp1w | Coarse grained crystals associated with calcite |  | White |  |  | galena, pyrite, chalcopyrite, tetrahedrite, pentlandite, millerite, calcite, dolomite | cutting and polishing | LA-ICPMS | Thermo Scientific iCap-RQ; 193 nm ArF excimer laser-ablation system | Guangzhou Tuoyan Analytical Technology Co., Ltd., Guangzhou, China | 35 um spot size; 6 Hz repetition rate; 4.0 J/cm2 energy density on sample; 85 second analysis time | NIST 610, MASS-1, BCR-2G | 0.2782055 | 0.02380055 |  |  | 1.211367 | 0.9293389 | [14 empty] | 19509.7 | 0.3540648 | [10 empty] | 26.79437 | 1.995687 | [8 empty] | 2543.809 | 4.293616 | 9.418492 | 0.05388573 |  |  | 4.709033 | 0.1473454 |  |  | 24.42176 | 0.08031946 |  |  | b.d.l. | 0.004211383 | [12 empty] | 2.663183 | 0.6780253 | [14 empty] | 0.1346864 | 0.0007046113 | [16 empty] | 0.1716068 | 0.0298178 | [8 empty] | 0.1578589 | 0.05574109 | [12 empty] | b.d.l. | 0.002913879 | [17 empty] | 2025 | Lei Wang, Yan Zhang, Runsheng Han, Dianwen Liu, Yi Chen, Gallium- and germanium-rich sphalerite in the Sichuan-Yunnan-Guizhou region: Insights from the Fule carbonate-hosted Pb-Zn deposit, Ore Geology Reviews, 2025, 106555, https://doi.org/10.1016/j.oregeorev.2025.106555. |  | CHN |  | 104.33333 | 25.31667 | [5 empty] | Highly uncertain location; found on Mindat.org |  |  |  | 2025-03-27
| Fule |  | unknown | unknown | unknown | Zn, Pb | Ga, Ge, In | Zn, Pb, Ga, Ge, In | Wang et al., 2025 |  | FL-1-1 | Sp1w | mine | Fule |  |  |  | unknown | hand specimen | grab | rock | samples from underground and drill core | Sichuan-Yunnan-Guizhou |  |  |  | ore |  | mineralisation | unknown | sphalerite | Sp1w | Coarse grained crystals associated with calcite |  | White |  |  | galena, pyrite, chalcopyrite, tetrahedrite, pentlandite, millerite, calcite, dolomite | cutting and polishing | LA-ICPMS | Thermo Scientific iCap-RQ; 193 nm ArF excimer laser-ablation system | Guangzhou Tuoyan Analytical Technology Co., Ltd., Guangzhou, China | 35 um spot size; 6 Hz repetition rate; 4.0 J/cm2 energy density on sample; 85 second analysis time | NIST 610, MASS-1, BCR-2G | 0.3669884 | 0.01660428 |  |  | 1.94929 | 0.9270589 | [14 empty] | 17397.66 | 0.1624583 | [10 empty] | 117.794 | 1.717737 | [8 empty] | 2593.42 | 4.241648 | 69.85667 | 0.05699166 |  |  | 13.87352 | 0.3550901 |  |  | 21.61635 | 0.07265006 |  |  | b.d.l. | 0.003971527 | [12 empty] | 2.943761 | 0.641397 | [14 empty] | 0.4041033 | 0.006064452 | [16 empty] | 1.855616 | 0.03287222 | [8 empty] | 0.1048755 | 0.06720499 | [12 empty] | b.d.l. | 0.002750608 | [17 empty] | 2025 | Lei Wang, Yan Zhang, Runsheng Han, Dianwen Liu, Yi Chen, Gallium- and germanium-rich sphalerite in the Sichuan-Yunnan-Guizhou region: Insights from the Fule carbonate-hosted Pb-Zn deposit, Ore Geology Reviews, 2025, 106555, https://doi.org/10.1016/j.oregeorev.2025.106555. |  | CHN |  | 104.33333 | 25.31667 | [5 empty] | Highly uncertain location; found on Mindat.org |  |  |  | 2025-03-27
| Fule |  | unknown | unknown | unknown | Zn, Pb | Ga, Ge, In | Zn, Pb, Ga, Ge, In | Wang et al., 2025 |  | FL-1-1 | Sp1w | mine | Fule |  |  |  | unknown | hand specimen | grab | rock | samples from underground and drill core | Sichuan-Yunnan-Guizhou |  |  |  | ore |  | mineralisation | unknown | sphalerite | Sp1w | Coarse grained crystals associated with calcite |  | White |  |  | galena, pyrite, chalcopyrite, tetrahedrite, pentlandite, millerite, calcite, dolomite | cutting and polishing | LA-ICPMS | Thermo Scientific iCap-RQ; 193 nm ArF excimer laser-ablation system | Guangzhou Tuoyan Analytical Technology Co., Ltd., Guangzhou, China | 35 um spot size; 6 Hz repetition rate; 4.0 J/cm2 energy density on sample; 85 second analysis time | NIST 610, MASS-1, BCR-2G | 0.2938008 | 0.002465113 |  |  | 2.029259 | 0.8688336 | [14 empty] | 24674.97 | 0.2402761 | [10 empty] | 89.5215 | 1.750954 | [8 empty] | 3265.126 | 3.689045 | 30.5852 | 0.05295407 |  |  | 10.36435 | 0.2849132 |  |  | 25.64106 | 0.07631049 |  |  | b.d.l. | 0.003972529 | [12 empty] | 3.736571 | 0.6435449 | [14 empty] | 9.201376 | 0.0006654594 | [16 empty] | 18.20588 | 0.03460241 | [8 empty] | 0.06371119 | 0.06320004 | [12 empty] | b.d.l. | 0.003725484 | [17 empty] | 2025 | Lei Wang, Yan Zhang, Runsheng Han, Dianwen Liu, Yi Chen, Gallium- and germanium-rich sphalerite in the Sichuan-Yunnan-Guizhou region: Insights from the Fule carbonate-hosted Pb-Zn deposit, Ore Geology Reviews, 2025, 106555, https://doi.org/10.1016/j.oregeorev.2025.106555. |  | CHN |  | 104.33333 | 25.31667 | [5 empty] | Highly uncertain location; found on Mindat.org |  |  |  | 2025-03-27
| Fule |  | unknown | unknown | unknown | Zn, Pb | Ga, Ge, In | Zn, Pb, Ga, Ge, In | Wang et al., 2025 |  | FL-1-1 | Sp1w | mine | Fule |  |  |  | unknown | hand specimen | grab | rock | samples from underground and drill core | Sichuan-Yunnan-Guizhou |  |  |  | ore |  | mineralisation | unknown | sphalerite | Sp1w | Coarse grained crystals associated with calcite |  | White |  |  | galena, pyrite, chalcopyrite, tetrahedrite, pentlandite, millerite, calcite, dolomite | cutting and polishing | LA-ICPMS | Thermo Scientific iCap-RQ; 193 nm ArF excimer laser-ablation system | Guangzhou Tuoyan Analytical Technology Co., Ltd., Guangzhou, China | 35 um spot size; 6 Hz repetition rate; 4.0 J/cm2 energy density on sample; 85 second analysis time | NIST 610, MASS-1, BCR-2G | 0.383752 | 0.002623566 |  |  | 1.337027 | 0.945538 | [14 empty] | 18997.85 | 0.2874984 | [10 empty] | 242.9115 | 1.692914 | [8 empty] | 3487.359 | 4.611431 | 173.6371 | 0.04912218 |  |  | 10.72866 | 0.3542678 |  |  | 27.59487 | 0.08154513 |  |  | b.d.l. | 0.004224767 | [12 empty] | 3.774868 | 0.6535798 | [14 empty] | 2.323761 | 0.004774548 | [16 empty] | 3.857803 | 0.03681366 | [8 empty] | 0.1089739 | 0.07285882 | [12 empty] | b.d.l. | 0.0004347997 | [17 empty] | 2025 | Lei Wang, Yan Zhang, Runsheng Han, Dianwen Liu, Yi Chen, Gallium- and germanium-rich sphalerite in the Sichuan-Yunnan-Guizhou region: Insights from the Fule carbonate-hosted Pb-Zn deposit, Ore Geology Reviews, 2025, 106555, https://doi.org/10.1016/j.oregeorev.2025.106555. |  | CHN |  | 104.33333 | 25.31667 | [5 empty] | Highly uncertain location; found on Mindat.org |  |  |  | 2025-03-27
| Fule |  | unknown | unknown | unknown | Zn, Pb | Ga, Ge, In | Zn, Pb, Ga, Ge, In | Wang et al., 2025 |  | FL-1-1 | Sp1w | mine | Fule |  |  |  | unknown | hand specimen | grab | rock | samples from underground and drill core | Sichuan-Yunnan-Guizhou |  |  |  | ore |  | mineralisation | unknown | sphalerite | Sp1w | Coarse grained crystals associated with calcite |  | White |  |  | galena, pyrite, chalcopyrite, tetrahedrite, pentlandite, millerite, calcite, dolomite | cutting and polishing | LA-ICPMS | Thermo Scientific iCap-RQ; 193 nm ArF excimer laser-ablation system | Guangzhou Tuoyan Analytical Technology Co., Ltd., Guangzhou, China | 35 um spot size; 6 Hz repetition rate; 4.0 J/cm2 energy density on sample; 85 second analysis time | NIST 610, MASS-1, BCR-2G | 0.6765694 | 0.01781379 |  |  | b.d.l. | 0.9947332 | [14 empty] | 19573.95 | 0.1446997 | [10 empty] | 340.4996 | 2.026155 | [8 empty] | 3333.675 | 4.173991 | 250.9768 | 0.06301223 |  |  | 12.66565 | 0.3793247 |  |  | 24.75529 | 0.06351934 |  |  | b.d.l. | 0.0006305348 | [12 empty] | 4.261127 | 0.6390414 | [14 empty] | 8.669263 | 0.006503509 | [16 empty] | 12.3161 | 0.03615646 | [8 empty] | b.d.l. | 0.07983431 | [12 empty] | b.d.l. | 0.00295291 | [17 empty] | 2025 | Lei Wang, Yan Zhang, Runsheng Han, Dianwen Liu, Yi Chen, Gallium- and germanium-rich sphalerite in the Sichuan-Yunnan-Guizhou region: Insights from the Fule carbonate-hosted Pb-Zn deposit, Ore Geology Reviews, 2025, 106555, https://doi.org/10.1016/j.oregeorev.2025.106555. |  | CHN |  | 104.33333 | 25.31667 | [5 empty] | Highly uncertain location; found on Mindat.org |  |  |  | 2025-03-27
| Fule |  | unknown | unknown | unknown | Zn, Pb | Ga, Ge, In | Zn, Pb, Ga, Ge, In | Wang et al., 2025 |  | FL-1-2 | Sp1rb | mine | Fule |  |  |  | unknown | hand specimen | grab | rock | samples from underground and drill core | Sichuan-Yunnan-Guizhou |  |  |  | ore |  | mineralisation | unknown | sphalerite | Sp1rb | Coarse grained crystals associated with calcite |  | Reddish Brown |  |  | galena, pyrite, chalcopyrite, tetrahedrite, pentlandite, millerite, calcite, dolomite | cutting and polishing | LA-ICPMS | Thermo Scientific iCap-RQ; 193 nm ArF excimer laser-ablation system | Guangzhou Tuoyan Analytical Technology Co., Ltd., Guangzhou, China | 35 um spot size; 6 Hz repetition rate; 4.0 J/cm2 energy density on sample; 85 second analysis time | NIST 610, MASS-1, BCR-2G | 2.476542 | 0.002676413 |  |  | 77.55714 | 0.8669987 | [14 empty] | 17208.28 | 0.2565293 | [10 empty] | 2178.874 | 1.865677 | [8 empty] | 2334.684 | 3.967355 | 113.3623 | 0.06106791 |  |  | 638.0264 | 0.3778695 |  |  | 20.42981 | 0.08801604 |  |  | b.d.l. | 0.0006331591 | [12 empty] | 2.80633 | 0.7052998 | [14 empty] | 73.04417 | 0.0007211206 | [16 empty] | 455.6266 | 0.04397698 | [8 empty] | 0.07876477 | 0.05650661 | [12 empty] | 0.0008764184 | 0.0004448111 | [17 empty] | 2025 | Lei Wang, Yan Zhang, Runsheng Han, Dianwen Liu, Yi Chen, Gallium- and germanium-rich sphalerite in the Sichuan-Yunnan-Guizhou region: Insights from the Fule carbonate-hosted Pb-Zn deposit, Ore Geology Reviews, 2025, 106555, https://doi.org/10.1016/j.oregeorev.2025.106555. |  | CHN |  | 104.33333 | 25.31667 | [5 empty] | Highly uncertain location; found on Mindat.org |  |  |  | 2025-03-27
| Fule |  | unknown | unknown | unknown | Zn, Pb | Ga, Ge, In | Zn, Pb, Ga, Ge, In | Wang et al., 2025 |  | FL-1-2 | Sp1rb | mine | Fule |  |  |  | unknown | hand specimen | grab | rock | samples from underground and drill core | Sichuan-Yunnan-Guizhou |  |  |  | ore |  | mineralisation | unknown | sphalerite | Sp1rb | Coarse grained crystals associated with calcite |  | Reddish Brown |  |  | galena, pyrite, chalcopyrite, tetrahedrite, pentlandite, millerite, calcite, dolomite | cutting and polishing | LA-ICPMS | Thermo Scientific iCap-RQ; 193 nm ArF excimer laser-ablation system | Guangzhou Tuoyan Analytical Technology Co., Ltd., Guangzhou, China | 35 um spot size; 6 Hz repetition rate; 4.0 J/cm2 energy density on sample; 85 second analysis time | NIST 610, MASS-1, BCR-2G | 3.907937 | 0.00264787 |  |  | 87.3646 | 0.8956823 | [14 empty] | 19840.23 | 0.2166156 | [10 empty] | 2581.372 | 1.770877 | [8 empty] | 2250.613 | 4.035548 | 474.0998 | 0.05379896 |  |  | 586.9878 | 0.3732235 |  |  | 99.96987 | 0.1103086 |  |  | 1.381242 | 0.004219829 | [12 empty] | 2.641733 | 0.6663301 | [14 empty] | 86.35312 | 0.006506132 | [16 empty] | 496.2458 | 0.04845962 | [8 empty] | 16.45953 | 0.08047571 | [12 empty] | 0.08718752 | 0.000440181 | [17 empty] | 2025 | Lei Wang, Yan Zhang, Runsheng Han, Dianwen Liu, Yi Chen, Gallium- and germanium-rich sphalerite in the Sichuan-Yunnan-Guizhou region: Insights from the Fule carbonate-hosted Pb-Zn deposit, Ore Geology Reviews, 2025, 106555, https://doi.org/10.1016/j.oregeorev.2025.106555. |  | CHN |  | 104.33333 | 25.31667 | [5 empty] | Highly uncertain location; found on Mindat.org |  |  |  | 2025-03-27
| Fule |  | unknown | unknown | unknown | Zn, Pb | Ga, Ge, In | Zn, Pb, Ga, Ge, In | Wang et al., 2025 |  | FL-1-2 | Sp1rb | mine | Fule |  |  |  | unknown | hand specimen | grab | rock | samples from underground and drill core | Sichuan-Yunnan-Guizhou |  |  |  | ore |  | mineralisation | unknown | sphalerite | Sp1rb | Coarse grained crystals associated with calcite |  | Reddish Brown |  |  | galena, pyrite, chalcopyrite, tetrahedrite, pentlandite, millerite, calcite, dolomite | cutting and polishing | LA-ICPMS | Thermo Scientific iCap-RQ; 193 nm ArF excimer laser-ablation system | Guangzhou Tuoyan Analytical Technology Co., Ltd., Guangzhou, China | 35 um spot size; 6 Hz repetition rate; 4.0 J/cm2 energy density on sample; 85 second analysis time | NIST 610, MASS-1, BCR-2G | 4.359227 | 0.002669714 |  |  | 107.8194 | 0.8706265 | [14 empty] | 20637.65 | 0.2872574 | [10 empty] | 2496.638 | 1.801327 | [8 empty] | 2498.646 | 4.065863 | 290.6432 | 0.06856262 |  |  | 632.4415 | 0.4175161 |  |  | 63.45502 | 0.1068674 |  |  | 0.2624556 | 0.0006305299 | [12 empty] | 3.094078 | 0.6148585 | [14 empty] | 100.0735 | 0.0007190928 | [16 empty] | 546.347 | 0.0495139 | [8 empty] | 1.100077 | 0.06302864 | [12 empty] | 0.09051853 | 0.0004439169 | [17 empty] | 2025 | Lei Wang, Yan Zhang, Runsheng Han, Dianwen Liu, Yi Chen, Gallium- and germanium-rich sphalerite in the Sichuan-Yunnan-Guizhou region: Insights from the Fule carbonate-hosted Pb-Zn deposit, Ore Geology Reviews, 2025, 106555, https://doi.org/10.1016/j.oregeorev.2025.106555. |  | CHN |  | 104.33333 | 25.31667 | [5 empty] | Highly uncertain location; found on Mindat.org |  |  |  | 2025-03-27
| Fule |  | unknown | unknown | unknown | Zn, Pb | Ga, Ge, In | Zn, Pb, Ga, Ge, In | Wang et al., 2025 |  | FL-1-2 | Sp1rb | mine | Fule |  |  |  | unknown | hand specimen | grab | rock | samples from underground and drill core | Sichuan-Yunnan-Guizhou |  |  |  | ore |  | mineralisation | unknown | sphalerite | Sp1rb | Coarse grained crystals associated with calcite |  | Reddish Brown |  |  | galena, pyrite, chalcopyrite, tetrahedrite, pentlandite, millerite, calcite, dolomite | cutting and polishing | LA-ICPMS | Thermo Scientific iCap-RQ; 193 nm ArF excimer laser-ablation system | Guangzhou Tuoyan Analytical Technology Co., Ltd., Guangzhou, China | 35 um spot size; 6 Hz repetition rate; 4.0 J/cm2 energy density on sample; 85 second analysis time | NIST 610, MASS-1, BCR-2G | 1.573955 | 0.0250503 |  |  | 77.82731 | 0.9432719 | [14 empty] | 19385.97 | 0.1772383 | [10 empty] | 2503.826 | 1.869138 | [8 empty] | 2325.141 | 3.751012 | 385.1078 | 0.06246928 |  |  | 638.28 | 0.3624749 |  |  | 19.31483 | 0.09877162 |  |  | b.d.l. | 0.0006481389 | [12 empty] | 3.028697 | 0.682781 | [14 empty] | 59.8904 | 0.000739651 | [16 empty] | 442.7896 | 0.05160015 | [8 empty] | 0.08295422 | 0.067986 | [12 empty] | b.d.l. | 0.0004567838 | [17 empty] | 2025 | Lei Wang, Yan Zhang, Runsheng Han, Dianwen Liu, Yi Chen, Gallium- and germanium-rich sphalerite in the Sichuan-Yunnan-Guizhou region: Insights from the Fule carbonate-hosted Pb-Zn deposit, Ore Geology Reviews, 2025, 106555, https://doi.org/10.1016/j.oregeorev.2025.106555. |  | CHN |  | 104.33333 | 25.31667 | [5 empty] | Highly uncertain location; found on Mindat.org |  |  |  | 2025-03-27
| Fule |  | unknown | unknown | unknown | Zn, Pb | Ga, Ge, In | Zn, Pb, Ga, Ge, In | Wang et al., 2025 |  | FL-1-2 | Sp1rb | mine | Fule |  |  |  | unknown | hand specimen | grab | rock | samples from underground and drill core | Sichuan-Yunnan-Guizhou |  |  |  | ore |  | mineralisation | unknown | sphalerite | Sp1rb | Coarse grained crystals associated with calcite |  | Reddish Brown |  |  | galena, pyrite, chalcopyrite, tetrahedrite, pentlandite, millerite, calcite, dolomite | cutting and polishing | LA-ICPMS | Thermo Scientific iCap-RQ; 193 nm ArF excimer laser-ablation system | Guangzhou Tuoyan Analytical Technology Co., Ltd., Guangzhou, China | 35 um spot size; 6 Hz repetition rate; 4.0 J/cm2 energy density on sample; 85 second analysis time | NIST 610, MASS-1, BCR-2G | 3.648361 | 0.002738228 |  |  | 131.0562 | 0.9077716 | [14 empty] | 21475.71 | 0.2231388 | [10 empty] | 2809.746 | 1.879254 | [8 empty] | 2612.202 | 3.252291 | 165.312 | 0.07202544 |  |  | 763.2514 | 0.3608385 |  |  | 88.3447 | 0.09132621 |  |  | 1.244823 | 0.0006456801 | [12 empty] | 3.314606 | 0.6895153 | [14 empty] | 76.23437 | 0.0007373266 | [16 empty] | 574.1657 | 0.0456923 | [8 empty] | 15.01381 | 0.0817559 | [12 empty] | 0.0842074 | 0.003071345 | [17 empty] | 2025 | Lei Wang, Yan Zhang, Runsheng Han, Dianwen Liu, Yi Chen, Gallium- and germanium-rich sphalerite in the Sichuan-Yunnan-Guizhou region: Insights from the Fule carbonate-hosted Pb-Zn deposit, Ore Geology Reviews, 2025, 106555, https://doi.org/10.1016/j.oregeorev.2025.106555. |  | CHN |  | 104.33333 | 25.31667 | [5 empty] | Highly uncertain location; found on Mindat.org |  |  |  | 2025-03-27
| Fule |  | unknown | unknown | unknown | Zn, Pb | Ga, Ge, In | Zn, Pb, Ga, Ge, In | Wang et al., 2025 |  | FL-1-2 | Sp1y | mine | Fule |  |  |  | unknown | hand specimen | grab | rock | samples from underground and drill core | Sichuan-Yunnan-Guizhou |  |  |  | ore |  | mineralisation | unknown | sphalerite | Sp1y | Coarse grained crystals associated with calcite |  | Yellow |  |  | galena, pyrite, chalcopyrite, tetrahedrite, pentlandite, millerite, calcite, dolomite | cutting and polishing | LA-ICPMS | Thermo Scientific iCap-RQ; 193 nm ArF excimer laser-ablation system | Guangzhou Tuoyan Analytical Technology Co., Ltd., Guangzhou, China | 35 um spot size; 6 Hz repetition rate; 4.0 J/cm2 energy density on sample; 85 second analysis time | NIST 610, MASS-1, BCR-2G | 1.211179 | 0.002650685 |  |  | 33.41098 | 0.8933784 | [14 empty] | 22140.55 | 0.0153688 | [10 empty] | 1136.645 | 1.770701 | [8 empty] | 2539.216 | 4.211454 | 4.927533 | 0.06342803 |  |  | 379.3446 | 0.3431024 |  |  | 23.37447 | 0.08659048 |  |  | 0.006083999 | 0.005647217 | [12 empty] | 3.339796 | 0.6309239 | [14 empty] | 40.96223 | 0.004803844 | [16 empty] | 123.4995 | 0.04097945 | [8 empty] | 0.1513449 | 0.06030604 | [12 empty] | 0.01222068 | 0.0004422228 | [17 empty] | 2025 | Lei Wang, Yan Zhang, Runsheng Han, Dianwen Liu, Yi Chen, Gallium- and germanium-rich sphalerite in the Sichuan-Yunnan-Guizhou region: Insights from the Fule carbonate-hosted Pb-Zn deposit, Ore Geology Reviews, 2025, 106555, https://doi.org/10.1016/j.oregeorev.2025.106555. |  | CHN |  | 104.33333 | 25.31667 | [5 empty] | Highly uncertain location; found on Mindat.org |  |  |  | 2025-03-27
| Fule |  | unknown | unknown | unknown | Zn, Pb | Ga, Ge, In | Zn, Pb, Ga, Ge, In | Wang et al., 2025 |  | FL-1-2 | Sp1y | mine | Fule |  |  |  | unknown | hand specimen | grab | rock | samples from underground and drill core | Sichuan-Yunnan-Guizhou |  |  |  | ore |  | mineralisation | unknown | sphalerite | Sp1y | Coarse grained crystals associated with calcite |  | Yellow |  |  | galena, pyrite, chalcopyrite, tetrahedrite, pentlandite, millerite, calcite, dolomite | cutting and polishing | LA-ICPMS | Thermo Scientific iCap-RQ; 193 nm ArF excimer laser-ablation system | Guangzhou Tuoyan Analytical Technology Co., Ltd., Guangzhou, China | 35 um spot size; 6 Hz repetition rate; 4.0 J/cm2 energy density on sample; 85 second analysis time | NIST 610, MASS-1, BCR-2G | 1.610889 | 0.02299664 |  |  | 6.626712 | 0.8115833 | [14 empty] | 29043.81 | 0.2199376 | [10 empty] | 452.6826 | 1.504686 | [8 empty] | 2939.845 | 3.348671 | 171.3225 | 0.06204293 |  |  | 56.33193 | 0.2202532 |  |  | 117.1558 | 0.106722 |  |  | b.d.l. | 0.005366941 | [12 empty] | 3.815694 | 0.5949403 | [14 empty] | 31.74426 | 0.004568598 | [16 empty] | 85.29311 | 0.04043991 | [8 empty] | 0.06575205 | 0.06172428 | [12 empty] | 0.01471135 | 0.0004207443 | [17 empty] | 2025 | Lei Wang, Yan Zhang, Runsheng Han, Dianwen Liu, Yi Chen, Gallium- and germanium-rich sphalerite in the Sichuan-Yunnan-Guizhou region: Insights from the Fule carbonate-hosted Pb-Zn deposit, Ore Geology Reviews, 2025, 106555, https://doi.org/10.1016/j.oregeorev.2025.106555. |  | CHN |  | 104.33333 | 25.31667 | [5 empty] | Highly uncertain location; found on Mindat.org |  |  |  | 2025-03-27
| Fule |  | unknown | unknown | unknown | Zn, Pb | Ga, Ge, In | Zn, Pb, Ga, Ge, In | Wang et al., 2025 |  | FL-1-2 | Sp1y | mine | Fule |  |  |  | unknown | hand specimen | grab | rock | samples from underground and drill core | Sichuan-Yunnan-Guizhou |  |  |  | ore |  | mineralisation | unknown | sphalerite | Sp1y | Coarse grained crystals associated with calcite |  | Yellow |  |  | galena, pyrite, chalcopyrite, tetrahedrite, pentlandite, millerite, calcite, dolomite | cutting and polishing | LA-ICPMS | Thermo Scientific iCap-RQ; 193 nm ArF excimer laser-ablation system | Guangzhou Tuoyan Analytical Technology Co., Ltd., Guangzhou, China | 35 um spot size; 6 Hz repetition rate; 4.0 J/cm2 energy density on sample; 85 second analysis time | NIST 610, MASS-1, BCR-2G | 0.8281603 | 0.002575548 |  |  | 15.63742 | 0.8212851 | [14 empty] | 25084.4 | 0.2243657 | [10 empty] | 691.216 | 1.435745 | [8 empty] | 2209.427 | 3.822105 | 9.481639 | 0.06149635 |  |  | 235.8408 | 0.2840342 |  |  | 17.71197 | 0.08871954 |  |  | b.d.l. | 0.005477834 | [12 empty] | 3.231328 | 0.6266671 | [14 empty] | 22.19834 | 0.006312307 | [16 empty] | 68.22018 | 0.03657552 | [8 empty] | b.d.l. | 0.055284 | [12 empty] | b.d.l. | 0.002898619 | [17 empty] | 2025 | Lei Wang, Yan Zhang, Runsheng Han, Dianwen Liu, Yi Chen, Gallium- and germanium-rich sphalerite in the Sichuan-Yunnan-Guizhou region: Insights from the Fule carbonate-hosted Pb-Zn deposit, Ore Geology Reviews, 2025, 106555, https://doi.org/10.1016/j.oregeorev.2025.106555. |  | CHN |  | 104.33333 | 25.31667 | [5 empty] | Highly uncertain location; found on Mindat.org |  |  |  | 2025-03-27
| Fule |  | unknown | unknown | unknown | Zn, Pb | Ga, Ge, In | Zn, Pb, Ga, Ge, In | Wang et al., 2025 |  | FL-1-2 | Sp1y | mine | Fule |  |  |  | unknown | hand specimen | grab | rock | samples from underground and drill core | Sichuan-Yunnan-Guizhou |  |  |  | ore |  | mineralisation | unknown | sphalerite | Sp1y | Coarse grained crystals associated with calcite |  | Yellow |  |  | galena, pyrite, chalcopyrite, tetrahedrite, pentlandite, millerite, calcite, dolomite | cutting and polishing | LA-ICPMS | Thermo Scientific iCap-RQ; 193 nm ArF excimer laser-ablation system | Guangzhou Tuoyan Analytical Technology Co., Ltd., Guangzhou, China | 35 um spot size; 6 Hz repetition rate; 4.0 J/cm2 energy density on sample; 85 second analysis time | NIST 610, MASS-1, BCR-2G | 0.8187359 | 0.002625412 |  |  | 28.87803 | 0.8219639 | [14 empty] | 18934.93 | 0.1382727 | [10 empty] | 661.2141 | 1.728332 | [8 empty] | 2073.184 | 3.89305 | 8.368345 | 0.05670187 |  |  | 220.7047 | 0.3382105 |  |  | 62.3337 | 0.1021756 |  |  | 0.3563961 | 0.006695592 | [12 empty] | 2.839163 | 0.6171039 | [14 empty] | 16.86008 | 0.0007053498 | [16 empty] | 41.86165 | 0.04704929 | [8 empty] | 5.860586 | 0.05630692 | [12 empty] | 0.08051483 | 0.003998134 | [17 empty] | 2025 | Lei Wang, Yan Zhang, Runsheng Han, Dianwen Liu, Yi Chen, Gallium- and germanium-rich sphalerite in the Sichuan-Yunnan-Guizhou region: Insights from the Fule carbonate-hosted Pb-Zn deposit, Ore Geology Reviews, 2025, 106555, https://doi.org/10.1016/j.oregeorev.2025.106555. |  | CHN |  | 104.33333 | 25.31667 | [5 empty] | Highly uncertain location; found on Mindat.org |  |  |  | 2025-03-27
| Fule |  | unknown | unknown | unknown | Zn, Pb | Ga, Ge, In | Zn, Pb, Ga, Ge, In | Wang et al., 2025 |  | FL-1-2 | Sp1y | mine | Fule |  |  |  | unknown | hand specimen | grab | rock | samples from underground and drill core | Sichuan-Yunnan-Guizhou |  |  |  | ore |  | mineralisation | unknown | sphalerite | Sp1y | Coarse grained crystals associated with calcite |  | Yellow |  |  | galena, pyrite, chalcopyrite, tetrahedrite, pentlandite, millerite, calcite, dolomite | cutting and polishing | LA-ICPMS | Thermo Scientific iCap-RQ; 193 nm ArF excimer laser-ablation system | Guangzhou Tuoyan Analytical Technology Co., Ltd., Guangzhou, China | 35 um spot size; 6 Hz repetition rate; 4.0 J/cm2 energy density on sample; 85 second analysis time | NIST 610, MASS-1, BCR-2G | 0.7711876 | 0.002638226 |  |  | 15.65237 | 0.8325058 | [14 empty] | 18923.83 | 0.1387597 | [10 empty] | 845.4957 | 1.605943 | [8 empty] | 2037.942 | 3.852773 | 2.758946 | 0.05024241 |  |  | 296.0373 | 0.2900284 |  |  | 20.95723 | 0.07832913 |  |  | b.d.l. | 0.005601709 | [12 empty] | 2.892823 | 0.6272055 | [14 empty] | 20.38806 | 0.004778208 | [16 empty] | 62.37342 | 0.04375142 | [8 empty] | 1.130786 | 0.06731327 | [12 empty] | b.d.l. | 0.002970679 | [17 empty] | 2025 | Lei Wang, Yan Zhang, Runsheng Han, Dianwen Liu, Yi Chen, Gallium- and germanium-rich sphalerite in the Sichuan-Yunnan-Guizhou region: Insights from the Fule carbonate-hosted Pb-Zn deposit, Ore Geology Reviews, 2025, 106555, https://doi.org/10.1016/j.oregeorev.2025.106555. |  | CHN |  | 104.33333 | 25.31667 | [5 empty] | Highly uncertain location; found on Mindat.org |  |  |  | 2025-03-27
| Fule |  | unknown | unknown | unknown | Zn, Pb | Ga, Ge, In | Zn, Pb, Ga, Ge, In | Wang et al., 2025 |  | FL-1-2 | Sp1w | mine | Fule |  |  |  | unknown | hand specimen | grab | rock | samples from underground and drill core | Sichuan-Yunnan-Guizhou |  |  |  | ore |  | mineralisation | unknown | sphalerite | Sp1w | Coarse grained crystals associated with calcite |  | White |  |  | galena, pyrite, chalcopyrite, tetrahedrite, pentlandite, millerite, calcite, dolomite | cutting and polishing | LA-ICPMS | Thermo Scientific iCap-RQ; 193 nm ArF excimer laser-ablation system | Guangzhou Tuoyan Analytical Technology Co., Ltd., Guangzhou, China | 35 um spot size; 6 Hz repetition rate; 4.0 J/cm2 energy density on sample; 85 second analysis time | NIST 610, MASS-1, BCR-2G | 1.161931 | 0.01885482 |  |  | 2.853521 | 0.9100746 | [14 empty] | 31750.22 | 0.2039351 | [10 empty] | 118.2947 | 1.507551 | [8 empty] | 3015.255 | 3.79918 | 51.64098 | 0.06526118 |  |  | 16.25023 | 0.4109764 |  |  | 37.98923 | 0.08560181 |  |  | 0.01539155 | 0.0006561899 | [12 empty] | 3.596921 | 0.6932847 | [14 empty] | 3.373155 | 0.0007523128 | [16 empty] | 6.323357 | 0.05028709 | [8 empty] | 0.221497 | 0.07630539 | [12 empty] | 0.01795954 | 0.0004658972 | [17 empty] | 2025 | Lei Wang, Yan Zhang, Runsheng Han, Dianwen Liu, Yi Chen, Gallium- and germanium-rich sphalerite in the Sichuan-Yunnan-Guizhou region: Insights from the Fule carbonate-hosted Pb-Zn deposit, Ore Geology Reviews, 2025, 106555, https://doi.org/10.1016/j.oregeorev.2025.106555. |  | CHN |  | 104.33333 | 25.31667 | [5 empty] | Highly uncertain location; found on Mindat.org |  |  |  | 2025-03-27
| Fule |  | unknown | unknown | unknown | Zn, Pb | Ga, Ge, In | Zn, Pb, Ga, Ge, In | Wang et al., 2025 |  | FL-1-2 | Sp1w | mine | Fule |  |  |  | unknown | hand specimen | grab | rock | samples from underground and drill core | Sichuan-Yunnan-Guizhou |  |  |  | ore |  | mineralisation | unknown | sphalerite | Sp1w | Coarse grained crystals associated with calcite |  | White |  |  | galena, pyrite, chalcopyrite, tetrahedrite, pentlandite, millerite, calcite, dolomite | cutting and polishing | LA-ICPMS | Thermo Scientific iCap-RQ; 193 nm ArF excimer laser-ablation system | Guangzhou Tuoyan Analytical Technology Co., Ltd., Guangzhou, China | 35 um spot size; 6 Hz repetition rate; 4.0 J/cm2 energy density on sample; 85 second analysis time | NIST 610, MASS-1, BCR-2G | 0.2814449 | 0.002852142 |  |  | b.d.l. | 0.9346136 | [14 empty] | 35942.57 | 0.2866633 | [10 empty] | 66.68623 | 1.916718 | [8 empty] | 3272.258 | 4.129016 | 27.66541 | 0.07056024 |  |  | 8.500594 | 0.286422 |  |  | 22.46059 | 0.09314125 |  |  | b.d.l. | 0.004506714 | [12 empty] | 4.019365 | 0.7035461 | [14 empty] | 0.8425653 | 0.0007671121 | [16 empty] | 2.64467 | 0.03667973 | [8 empty] | 0.09385705 | 0.05771941 | [12 empty] | b.d.l. | 0.0004753559 | [17 empty] | 2025 | Lei Wang, Yan Zhang, Runsheng Han, Dianwen Liu, Yi Chen, Gallium- and germanium-rich sphalerite in the Sichuan-Yunnan-Guizhou region: Insights from the Fule carbonate-hosted Pb-Zn deposit, Ore Geology Reviews, 2025, 106555, https://doi.org/10.1016/j.oregeorev.2025.106555. |  | CHN |  | 104.33333 | 25.31667 | [5 empty] | Highly uncertain location; found on Mindat.org |  |  |  | 2025-03-27
| Fule |  | unknown | unknown | unknown | Zn, Pb | Ga, Ge, In | Zn, Pb, Ga, Ge, In | Wang et al., 2025 |  | FL-1-2 | Sp1w | mine | Fule |  |  |  | unknown | hand specimen | grab | rock | samples from underground and drill core | Sichuan-Yunnan-Guizhou |  |  |  | ore |  | mineralisation | unknown | sphalerite | Sp1w | Coarse grained crystals associated with calcite |  | White |  |  | galena, pyrite, chalcopyrite, tetrahedrite, pentlandite, millerite, calcite, dolomite | cutting and polishing | LA-ICPMS | Thermo Scientific iCap-RQ; 193 nm ArF excimer laser-ablation system | Guangzhou Tuoyan Analytical Technology Co., Ltd., Guangzhou, China | 35 um spot size; 6 Hz repetition rate; 4.0 J/cm2 energy density on sample; 85 second analysis time | NIST 610, MASS-1, BCR-2G | 0.5342057 | 0.01852231 |  |  | 1.814565 | 0.8769973 | [14 empty] | 30301.66 | 0.2589648 | [10 empty] | 85.41747 | 1.543015 | [8 empty] | 2851.583 | 4.482565 | 23.17426 | 0.0445506 |  |  | 18.74299 | 0.2754485 |  |  | 61.84174 | 0.09496033 |  |  | 0.05210765 | 0.00433722 | [12 empty] | 3.500936 | 0.6777642 | [14 empty] | 2.087222 | 0.004980986 | [16 empty] | 4.629648 | 0.04333544 | [8 empty] | 0.3811047 | 0.06095997 | [12 empty] | 0.007022491 | 0.003087812 | [17 empty] | 2025 | Lei Wang, Yan Zhang, Runsheng Han, Dianwen Liu, Yi Chen, Gallium- and germanium-rich sphalerite in the Sichuan-Yunnan-Guizhou region: Insights from the Fule carbonate-hosted Pb-Zn deposit, Ore Geology Reviews, 2025, 106555, https://doi.org/10.1016/j.oregeorev.2025.106555. |  | CHN |  | 104.33333 | 25.31667 | [5 empty] | Highly uncertain location; found on Mindat.org |  |  |  | 2025-03-27
| Fule |  | unknown | unknown | unknown | Zn, Pb | Ga, Ge, In | Zn, Pb, Ga, Ge, In | Wang et al., 2025 |  | FL-1-2 | Sp1w | mine | Fule |  |  |  | unknown | hand specimen | grab | rock | samples from underground and drill core | Sichuan-Yunnan-Guizhou |  |  |  | ore |  | mineralisation | unknown | sphalerite | Sp1w | Coarse grained crystals associated with calcite |  | White |  |  | galena, pyrite, chalcopyrite, tetrahedrite, pentlandite, millerite, calcite, dolomite | cutting and polishing | LA-ICPMS | Thermo Scientific iCap-RQ; 193 nm ArF excimer laser-ablation system | Guangzhou Tuoyan Analytical Technology Co., Ltd., Guangzhou, China | 35 um spot size; 6 Hz repetition rate; 4.0 J/cm2 energy density on sample; 85 second analysis time | NIST 610, MASS-1, BCR-2G | 0.441369 | 0.01842421 |  |  | 2.193028 | 0.8517908 | [14 empty] | 31095.59 | 0.3572204 | [10 empty] | 51.64403 | 1.737275 | [8 empty] | 3001.576 | 3.637775 | 14.77226 | 0.05479868 |  |  | 9.131266 | 0.2735576 |  |  | 20.4097 | 0.0832806 |  |  | 0.237059 | 0.0006393329 | [12 empty] | 3.657898 | 0.6990238 | [14 empty] | 1.143751 | 0.0007347263 | [16 empty] | 2.30014 | 0.03511404 | [8 empty] | 1.495396 | 0.05706016 | [12 empty] | b.d.l. | 0.003072234 | [17 empty] | 2025 | Lei Wang, Yan Zhang, Runsheng Han, Dianwen Liu, Yi Chen, Gallium- and germanium-rich sphalerite in the Sichuan-Yunnan-Guizhou region: Insights from the Fule carbonate-hosted Pb-Zn deposit, Ore Geology Reviews, 2025, 106555, https://doi.org/10.1016/j.oregeorev.2025.106555. |  | CHN |  | 104.33333 | 25.31667 | [5 empty] | Highly uncertain location; found on Mindat.org |  |  |  | 2025-03-27
| Fule |  | unknown | unknown | unknown | Zn, Pb | Ga, Ge, In | Zn, Pb, Ga, Ge, In | Wang et al., 2025 |  | FL-1-2 | Sp1w | mine | Fule |  |  |  | unknown | hand specimen | grab | rock | samples from underground and drill core | Sichuan-Yunnan-Guizhou |  |  |  | ore |  | mineralisation | unknown | sphalerite | Sp1w | Coarse grained crystals associated with calcite |  | White |  |  | galena, pyrite, chalcopyrite, tetrahedrite, pentlandite, millerite, calcite, dolomite | cutting and polishing | LA-ICPMS | Thermo Scientific iCap-RQ; 193 nm ArF excimer laser-ablation system | Guangzhou Tuoyan Analytical Technology Co., Ltd., Guangzhou, China | 35 um spot size; 6 Hz repetition rate; 4.0 J/cm2 energy density on sample; 85 second analysis time | NIST 610, MASS-1, BCR-2G | 0.3159983 | 0.01737249 |  |  | 3.105647 | 0.8168085 | [14 empty] | 32747.98 | 0.2253784 | [10 empty] | 96.69588 | 1.68912 | [8 empty] | 3083.744 | 4.096917 | 36.25927 | 0.05161633 |  |  | 12.88085 | 0.2575433 |  |  | 47.53387 | 0.08862764 |  |  | 0.04705469 | 0.000602343 | [12 empty] | 3.642397 | 0.6411285 | [14 empty] | 3.559128 | 0.0006926783 | [16 empty] | 8.291864 | 0.03746579 | [8 empty] | 0.4229445 | 0.05708141 | [12 empty] | 0.0117973 | 0.0004297546 | [17 empty] | 2025 | Lei Wang, Yan Zhang, Runsheng Han, Dianwen Liu, Yi Chen, Gallium- and germanium-rich sphalerite in the Sichuan-Yunnan-Guizhou region: Insights from the Fule carbonate-hosted Pb-Zn deposit, Ore Geology Reviews, 2025, 106555, https://doi.org/10.1016/j.oregeorev.2025.106555. |  | CHN |  | 104.33333 | 25.31667 | [5 empty] | Highly uncertain location; found on Mindat.org |  |  |  | 2025-03-27
| Fule |  | unknown | unknown | unknown | Zn, Pb | Ga, Ge, In | Zn, Pb, Ga, Ge, In | Wang et al., 2025 |  | FL-1-3 | Sp1rb | mine | Fule |  |  |  | unknown | hand specimen | grab | rock | samples from underground and drill core | Sichuan-Yunnan-Guizhou |  |  |  | ore |  | mineralisation | unknown | sphalerite | Sp1rb | Coarse grained crystals associated with calcite |  | Reddish Brown |  |  | galena, pyrite, chalcopyrite, tetrahedrite, pentlandite, millerite, calcite, dolomite | cutting and polishing | LA-ICPMS | Thermo Scientific iCap-RQ; 193 nm ArF excimer laser-ablation system | Guangzhou Tuoyan Analytical Technology Co., Ltd., Guangzhou, China | 35 um spot size; 6 Hz repetition rate; 4.0 J/cm2 energy density on sample; 85 second analysis time | NIST 610, MASS-1, BCR-2G | 2.496904 | 0.003308296 |  |  | 125.3204 | 0.9823696 | [14 empty] | 15315.69 | 0.2309584 | [10 empty] | 2765.664 | 2.143717 | [8 empty] | 2213.369 | 4.382778 | 82.29267 | 0.07215851 |  |  | 836.2737 | 0.2775534 |  |  | 17.14628 | 0.1083504 |  |  | 0.03862771 | 0.0007555216 | [12 empty] | 2.386291 | 0.7788312 | [14 empty] | 81.50658 | 0.005969909 | [16 empty] | 513.7238 | 0.05613976 | [8 empty] | 0.5545723 | 0.07553316 | [12 empty] | 0.01577404 | 0.0005557748 | [17 empty] | 2025 | Lei Wang, Yan Zhang, Runsheng Han, Dianwen Liu, Yi Chen, Gallium- and germanium-rich sphalerite in the Sichuan-Yunnan-Guizhou region: Insights from the Fule carbonate-hosted Pb-Zn deposit, Ore Geology Reviews, 2025, 106555, https://doi.org/10.1016/j.oregeorev.2025.106555. |  | CHN |  | 104.33333 | 25.31667 | [5 empty] | Highly uncertain location; found on Mindat.org |  |  |  | 2025-03-27
| Fule |  | unknown | unknown | unknown | Zn, Pb | Ga, Ge, In | Zn, Pb, Ga, Ge, In | Wang et al., 2025 |  | FL-1-3 | Sp1rb | mine | Fule |  |  |  | unknown | hand specimen | grab | rock | samples from underground and drill core | Sichuan-Yunnan-Guizhou |  |  |  | ore |  | mineralisation | unknown | sphalerite | Sp1rb | Coarse grained crystals associated with calcite |  | Reddish Brown |  |  | galena, pyrite, chalcopyrite, tetrahedrite, pentlandite, millerite, calcite, dolomite | cutting and polishing | LA-ICPMS | Thermo Scientific iCap-RQ; 193 nm ArF excimer laser-ablation system | Guangzhou Tuoyan Analytical Technology Co., Ltd., Guangzhou, China | 35 um spot size; 6 Hz repetition rate; 4.0 J/cm2 energy density on sample; 85 second analysis time | NIST 610, MASS-1, BCR-2G | 2.957336 | 0.02272579 |  |  | 140.3313 | 0.9841753 | [14 empty] | 16018.17 | 0.2347985 | [10 empty] | 2900.295 | 2.178841 | [8 empty] | 2191.32 | 4.459672 | 120.0839 | 0.08277989 |  |  | 819.8026 | 0.3566556 |  |  | 17.18561 | 0.1107659 |  |  | b.d.l. | 0.005182908 | [12 empty] | 1.978564 | 0.8086665 | [14 empty] | 93.69786 | 0.0009018606 | [16 empty] | 605.5522 | 0.05440865 | [8 empty] | b.d.l. | 0.07488038 | [12 empty] | b.d.l. | 0.003819418 | [17 empty] | 2025 | Lei Wang, Yan Zhang, Runsheng Han, Dianwen Liu, Yi Chen, Gallium- and germanium-rich sphalerite in the Sichuan-Yunnan-Guizhou region: Insights from the Fule carbonate-hosted Pb-Zn deposit, Ore Geology Reviews, 2025, 106555, https://doi.org/10.1016/j.oregeorev.2025.106555. |  | CHN |  | 104.33333 | 25.31667 | [5 empty] | Highly uncertain location; found on Mindat.org |  |  |  | 2025-03-27
| Fule |  | unknown | unknown | unknown | Zn, Pb | Ga, Ge, In | Zn, Pb, Ga, Ge, In | Wang et al., 2025 |  | FL-1-3 | Sp1rb | mine | Fule |  |  |  | unknown | hand specimen | grab | rock | samples from underground and drill core | Sichuan-Yunnan-Guizhou |  |  |  | ore |  | mineralisation | unknown | sphalerite | Sp1rb | Coarse grained crystals associated with calcite |  | Reddish Brown |  |  | galena, pyrite, chalcopyrite, tetrahedrite, pentlandite, millerite, calcite, dolomite | cutting and polishing | LA-ICPMS | Thermo Scientific iCap-RQ; 193 nm ArF excimer laser-ablation system | Guangzhou Tuoyan Analytical Technology Co., Ltd., Guangzhou, China | 35 um spot size; 6 Hz repetition rate; 4.0 J/cm2 energy density on sample; 85 second analysis time | NIST 610, MASS-1, BCR-2G | 4.530485 | 0.00340622 |  |  | 145.0806 | 1.144181 | [14 empty] | 16180.1 | 0.3491509 | [10 empty] | 3143.375 | 2.685183 | [8 empty] | 2254.952 | 5.258997 | 294.1436 | 0.06608207 |  |  | 815.9891 | 0.5981148 |  |  | 16.96993 | 0.1353062 |  |  | b.d.l. | 0.0007761022 | [12 empty] | 2.25391 | 0.8560281 | [14 empty] | 103.2709 | 0.0009112325 | [16 empty] | 666.4995 | 0.07122363 | [8 empty] | 0.09225845 | 0.06434328 | [12 empty] | 0.001389213 | 0.0005726359 | [17 empty] | 2025 | Lei Wang, Yan Zhang, Runsheng Han, Dianwen Liu, Yi Chen, Gallium- and germanium-rich sphalerite in the Sichuan-Yunnan-Guizhou region: Insights from the Fule carbonate-hosted Pb-Zn deposit, Ore Geology Reviews, 2025, 106555, https://doi.org/10.1016/j.oregeorev.2025.106555. |  | CHN |  | 104.33333 | 25.31667 | [5 empty] | Highly uncertain location; found on Mindat.org |  |  |  | 2025-03-27
| Fule |  | unknown | unknown | unknown | Zn, Pb | Ga, Ge, In | Zn, Pb, Ga, Ge, In | Wang et al., 2025 |  | FL-1-3 | Sp1rb | mine | Fule |  |  |  | unknown | hand specimen | grab | rock | samples from underground and drill core | Sichuan-Yunnan-Guizhou |  |  |  | ore |  | mineralisation | unknown | sphalerite | Sp1rb | Coarse grained crystals associated with calcite |  | Reddish Brown |  |  | galena, pyrite, chalcopyrite, tetrahedrite, pentlandite, millerite, calcite, dolomite | cutting and polishing | LA-ICPMS | Thermo Scientific iCap-RQ; 193 nm ArF excimer laser-ablation system | Guangzhou Tuoyan Analytical Technology Co., Ltd., Guangzhou, China | 35 um spot size; 6 Hz repetition rate; 4.0 J/cm2 energy density on sample; 85 second analysis time | NIST 610, MASS-1, BCR-2G | 3.017226 | 0.03143404 |  |  | 138.2967 | 1.010084 | [14 empty] | 16293.2 | 0.2393568 | [10 empty] | 2740.393 | 1.942546 | [8 empty] | 2114.831 | 4.856215 | 377.0179 | 0.05390951 |  |  | 729.3078 | 0.2394904 |  |  | 224.3192 | 0.1768125 |  |  | 1.019202 | 0.0007845027 | [12 empty] | 2.502041 | 0.8440216 | [14 empty] | 68.70157 | 0.008407707 | [16 empty] | 412.2557 | 0.04369886 | [8 empty] | 14.40193 | 0.06775186 | [12 empty] | 0.09824707 | 0.003907577 | [17 empty] | 2025 | Lei Wang, Yan Zhang, Runsheng Han, Dianwen Liu, Yi Chen, Gallium- and germanium-rich sphalerite in the Sichuan-Yunnan-Guizhou region: Insights from the Fule carbonate-hosted Pb-Zn deposit, Ore Geology Reviews, 2025, 106555, https://doi.org/10.1016/j.oregeorev.2025.106555. |  | CHN |  | 104.33333 | 25.31667 | [5 empty] | Highly uncertain location; found on Mindat.org |  |  |  | 2025-03-27
| Fule |  | unknown | unknown | unknown | Zn, Pb | Ga, Ge, In | Zn, Pb, Ga, Ge, In | Wang et al., 2025 |  | FL-1-3 | Sp1rb | mine | Fule |  |  |  | unknown | hand specimen | grab | rock | samples from underground and drill core | Sichuan-Yunnan-Guizhou |  |  |  | ore |  | mineralisation | unknown | sphalerite | Sp1rb | Coarse grained crystals associated with calcite |  | Reddish Brown |  |  | galena, pyrite, chalcopyrite, tetrahedrite, pentlandite, millerite, calcite, dolomite | cutting and polishing | LA-ICPMS | Thermo Scientific iCap-RQ; 193 nm ArF excimer laser-ablation system | Guangzhou Tuoyan Analytical Technology Co., Ltd., Guangzhou, China | 35 um spot size; 6 Hz repetition rate; 4.0 J/cm2 energy density on sample; 85 second analysis time | NIST 610, MASS-1, BCR-2G | 1.223333 | 0.003504746 |  |  | 92.5792 | 1.039874 | [14 empty] | 14324.96 | 0.2130917 | [10 empty] | 2595.851 | 1.894891 | [8 empty] | 2613.199 | 5.153515 | 170.489 | 0.0785877 |  |  | 805.3396 | 0.5106943 |  |  | 18.54473 | 0.1341755 |  |  | b.d.l. | 0.005373974 | [12 empty] | 2.466483 | 0.7779971 | [14 empty] | 56.38772 | 0.006319304 | [16 empty] | 370.7323 | 0.05551048 | [8 empty] | 0.2500295 | 0.05278153 | [12 empty] | b.d.l. | 0.00537727 | [17 empty] | 2025 | Lei Wang, Yan Zhang, Runsheng Han, Dianwen Liu, Yi Chen, Gallium- and germanium-rich sphalerite in the Sichuan-Yunnan-Guizhou region: Insights from the Fule carbonate-hosted Pb-Zn deposit, Ore Geology Reviews, 2025, 106555, https://doi.org/10.1016/j.oregeorev.2025.106555. |  | CHN |  | 104.33333 | 25.31667 | [5 empty] | Highly uncertain location; found on Mindat.org |  |  |  | 2025-03-27
| Fule |  | unknown | unknown | unknown | Zn, Pb | Ga, Ge, In | Zn, Pb, Ga, Ge, In | Wang et al., 2025 |  | FL-1-3 | Sp1y | mine | Fule |  |  |  | unknown | hand specimen | grab | rock | samples from underground and drill core | Sichuan-Yunnan-Guizhou |  |  |  | ore |  | mineralisation | unknown | sphalerite | Sp1y | Coarse grained crystals associated with calcite |  | Yellow |  |  | galena, pyrite, chalcopyrite, tetrahedrite, pentlandite, millerite, calcite, dolomite | cutting and polishing | LA-ICPMS | Thermo Scientific iCap-RQ; 193 nm ArF excimer laser-ablation system | Guangzhou Tuoyan Analytical Technology Co., Ltd., Guangzhou, China | 35 um spot size; 6 Hz repetition rate; 4.0 J/cm2 energy density on sample; 85 second analysis time | NIST 610, MASS-1, BCR-2G | 0.9972906 | 0.003472493 |  |  | 8.591643 | 0.9634637 | [14 empty] | 21675.46 | 0.4180068 | [10 empty] | 409.745 | 2.315129 | [8 empty] | 3421.709 | 5.50955 | 242.8372 | 0.08710775 |  |  | 44.95159 | 0.397198 |  |  | 34.63275 | 0.1231099 |  |  | 0.08122172 | 0.00531945 | [12 empty] | 3.830577 | 0.8608744 | [14 empty] | 9.649277 | 0.006259998 | [16 empty] | 30.16742 | 0.04521311 | [8 empty] | 0.7769576 | 0.08648016 | [12 empty] | b.d.l. | 0.003939577 | [17 empty] | 2025 | Lei Wang, Yan Zhang, Runsheng Han, Dianwen Liu, Yi Chen, Gallium- and germanium-rich sphalerite in the Sichuan-Yunnan-Guizhou region: Insights from the Fule carbonate-hosted Pb-Zn deposit, Ore Geology Reviews, 2025, 106555, https://doi.org/10.1016/j.oregeorev.2025.106555. |  | CHN |  | 104.33333 | 25.31667 | [5 empty] | Highly uncertain location; found on Mindat.org |  |  |  | 2025-03-27
| Fule |  | unknown | unknown | unknown | Zn, Pb | Ga, Ge, In | Zn, Pb, Ga, Ge, In | Wang et al., 2025 |  | FL-1-3 | Sp1y | mine | Fule |  |  |  | unknown | hand specimen | grab | rock | samples from underground and drill core | Sichuan-Yunnan-Guizhou |  |  |  | ore |  | mineralisation | unknown | sphalerite | Sp1y | Coarse grained crystals associated with calcite |  | Yellow |  |  | galena, pyrite, chalcopyrite, tetrahedrite, pentlandite, millerite, calcite, dolomite | cutting and polishing | LA-ICPMS | Thermo Scientific iCap-RQ; 193 nm ArF excimer laser-ablation system | Guangzhou Tuoyan Analytical Technology Co., Ltd., Guangzhou, China | 35 um spot size; 6 Hz repetition rate; 4.0 J/cm2 energy density on sample; 85 second analysis time | NIST 610, MASS-1, BCR-2G | 0.8187354 | 0.0235013 |  |  | 7.062056 | 0.9865368 | [14 empty] | 22442.76 | 0.2112808 | [10 empty] | 315.578 | 2.07595 | [8 empty] | 3289.542 | 5.525365 | 113.6336 | 0.07796786 |  |  | 50.01466 | 0.3979884 |  |  | 20.91414 | 0.1241755 |  |  | b.d.l. | 0.0007911652 | [12 empty] | 3.72659 | 0.8044453 | [14 empty] | 14.05055 | 0.0009317806 | [16 empty] | 52.52493 | 0.05210309 | [8 empty] | b.d.l. | 0.05821826 | [12 empty] | b.d.l. | 0.005351116 | [17 empty] | 2025 | Lei Wang, Yan Zhang, Runsheng Han, Dianwen Liu, Yi Chen, Gallium- and germanium-rich sphalerite in the Sichuan-Yunnan-Guizhou region: Insights from the Fule carbonate-hosted Pb-Zn deposit, Ore Geology Reviews, 2025, 106555, https://doi.org/10.1016/j.oregeorev.2025.106555. |  | CHN |  | 104.33333 | 25.31667 | [5 empty] | Highly uncertain location; found on Mindat.org |  |  |  | 2025-03-27
| Fule |  | unknown | unknown | unknown | Zn, Pb | Ga, Ge, In | Zn, Pb, Ga, Ge, In | Wang et al., 2025 |  | FL-1-3 | Sp1y | mine | Fule |  |  |  | unknown | hand specimen | grab | rock | samples from underground and drill core | Sichuan-Yunnan-Guizhou |  |  |  | ore |  | mineralisation | unknown | sphalerite | Sp1y | Coarse grained crystals associated with calcite |  | Yellow |  |  | galena, pyrite, chalcopyrite, tetrahedrite, pentlandite, millerite, calcite, dolomite | cutting and polishing | LA-ICPMS | Thermo Scientific iCap-RQ; 193 nm ArF excimer laser-ablation system | Guangzhou Tuoyan Analytical Technology Co., Ltd., Guangzhou, China | 35 um spot size; 6 Hz repetition rate; 4.0 J/cm2 energy density on sample; 85 second analysis time | NIST 610, MASS-1, BCR-2G | 1.144251 | 0.02340308 |  |  | 10.03821 | 0.9753264 | [14 empty] | 24609.02 | 0.3676988 | [10 empty] | 295.9719 | 2.016464 | [8 empty] | 3530.722 | 5.689698 | 63.19346 | 0.07503093 |  |  | 53.82044 | 0.3956261 |  |  | 21.28435 | 0.123075 |  |  | b.d.l. | 0.0007871017 | [12 empty] | 4.542813 | 0.8043132 | [14 empty] | 24.42739 | 0.006255023 | [16 empty] | 83.01486 | 0.04972878 | [8 empty] | 0.1209936 | 0.06797738 | [12 empty] | b.d.l. | 0.0005844066 | [17 empty] | 2025 | Lei Wang, Yan Zhang, Runsheng Han, Dianwen Liu, Yi Chen, Gallium- and germanium-rich sphalerite in the Sichuan-Yunnan-Guizhou region: Insights from the Fule carbonate-hosted Pb-Zn deposit, Ore Geology Reviews, 2025, 106555, https://doi.org/10.1016/j.oregeorev.2025.106555. |  | CHN |  | 104.33333 | 25.31667 | [5 empty] | Highly uncertain location; found on Mindat.org |  |  |  | 2025-03-27
| Fule |  | unknown | unknown | unknown | Zn, Pb | Ga, Ge, In | Zn, Pb, Ga, Ge, In | Wang et al., 2025 |  | FL-1-3 | Sp1y | mine | Fule |  |  |  | unknown | hand specimen | grab | rock | samples from underground and drill core | Sichuan-Yunnan-Guizhou |  |  |  | ore |  | mineralisation | unknown | sphalerite | Sp1y | Coarse grained crystals associated with calcite |  | Yellow |  |  | galena, pyrite, chalcopyrite, tetrahedrite, pentlandite, millerite, calcite, dolomite | cutting and polishing | LA-ICPMS | Thermo Scientific iCap-RQ; 193 nm ArF excimer laser-ablation system | Guangzhou Tuoyan Analytical Technology Co., Ltd., Guangzhou, China | 35 um spot size; 6 Hz repetition rate; 4.0 J/cm2 energy density on sample; 85 second analysis time | NIST 610, MASS-1, BCR-2G | 1.235782 | 0.0231816 |  |  | 9.696354 | 0.9071879 | [14 empty] | 20928.58 | 0.2859682 | [10 empty] | 266.0851 | 1.946047 | [8 empty] | 3372.439 | 4.520956 | 41.02173 | 0.06324681 |  |  | 59.06681 | 0.2368267 |  |  | 20.28465 | 0.1114236 |  |  | b.d.l. | 0.005251663 | [12 empty] | 3.468266 | 0.8014604 | [14 empty] | 20.35029 | 0.006194669 | [16 empty] | 76.59891 | 0.05030182 | [8 empty] | b.d.l. | 0.08537898 | [12 empty] | b.d.l. | 0.0005790521 | [17 empty] | 2025 | Lei Wang, Yan Zhang, Runsheng Han, Dianwen Liu, Yi Chen, Gallium- and germanium-rich sphalerite in the Sichuan-Yunnan-Guizhou region: Insights from the Fule carbonate-hosted Pb-Zn deposit, Ore Geology Reviews, 2025, 106555, https://doi.org/10.1016/j.oregeorev.2025.106555. |  | CHN |  | 104.33333 | 25.31667 | [5 empty] | Highly uncertain location; found on Mindat.org |  |  |  | 2025-03-27
| Fule |  | unknown | unknown | unknown | Zn, Pb | Ga, Ge, In | Zn, Pb, Ga, Ge, In | Wang et al., 2025 |  | FL-1-3 | Sp1y | mine | Fule |  |  |  | unknown | hand specimen | grab | rock | samples from underground and drill core | Sichuan-Yunnan-Guizhou |  |  |  | ore |  | mineralisation | unknown | sphalerite | Sp1y | Coarse grained crystals associated with calcite |  | Yellow |  |  | galena, pyrite, chalcopyrite, tetrahedrite, pentlandite, millerite, calcite, dolomite | cutting and polishing | LA-ICPMS | Thermo Scientific iCap-RQ; 193 nm ArF excimer laser-ablation system | Guangzhou Tuoyan Analytical Technology Co., Ltd., Guangzhou, China | 35 um spot size; 6 Hz repetition rate; 4.0 J/cm2 energy density on sample; 85 second analysis time | NIST 610, MASS-1, BCR-2G | 1.228097 | 0.003493293 |  |  | 11.35789 | 0.9185873 | [14 empty] | 21717.12 | 0.1298295 | [10 empty] | 287.5333 | 2.022493 | [8 empty] | 3453.114 | 4.745229 | 41.1883 | 0.08937899 |  |  | 64.59181 | 0.4800026 |  |  | 19.94321 | 0.09117579 |  |  | b.d.l. | 0.005330673 | [12 empty] | 3.383711 | 0.8414355 | [14 empty] | 22.57358 | 0.0009333147 | [16 empty] | 79.85081 | 0.04659276 | [8 empty] | 0.06260091 | 0.04574952 | [12 empty] | b.d.l. | 0.0005885144 | [17 empty] | 2025 | Lei Wang, Yan Zhang, Runsheng Han, Dianwen Liu, Yi Chen, Gallium- and germanium-rich sphalerite in the Sichuan-Yunnan-Guizhou region: Insights from the Fule carbonate-hosted Pb-Zn deposit, Ore Geology Reviews, 2025, 106555, https://doi.org/10.1016/j.oregeorev.2025.106555. |  | CHN |  | 104.33333 | 25.31667 | [5 empty] | Highly uncertain location; found on Mindat.org |  |  |  | 2025-03-27
| Fule |  | unknown | unknown | unknown | Zn, Pb | Ga, Ge, In | Zn, Pb, Ga, Ge, In | Wang et al., 2025 |  | FL-1-3 | Sp1w | mine | Fule |  |  |  | unknown | hand specimen | grab | rock | samples from underground and drill core | Sichuan-Yunnan-Guizhou |  |  |  | ore |  | mineralisation | unknown | sphalerite | Sp1w | Coarse grained crystals associated with calcite |  | White |  |  | galena, pyrite, chalcopyrite, tetrahedrite, pentlandite, millerite, calcite, dolomite | cutting and polishing | LA-ICPMS | Thermo Scientific iCap-RQ; 193 nm ArF excimer laser-ablation system | Guangzhou Tuoyan Analytical Technology Co., Ltd., Guangzhou, China | 35 um spot size; 6 Hz repetition rate; 4.0 J/cm2 energy density on sample; 85 second analysis time | NIST 610, MASS-1, BCR-2G | 0.3398994 | 0.003385694 |  |  | 1.783785 | 0.9253583 | [14 empty] | 21641.42 | 0.2023493 | [10 empty] | 69.56193 | 1.82076 | [8 empty] | 3178.586 | 4.187257 | 2.777317 | 0.06173306 |  |  | 22.85925 | 0.4352676 |  |  | 17.99307 | 0.1107595 |  |  | b.d.l. | 0.0007616799 | [12 empty] | 3.038623 | 0.7771203 | [14 empty] | 4.920773 | 0.006091845 | [16 empty] | 14.53951 | 0.04724611 | [8 empty] | 0.08743679 | 0.07012392 | [12 empty] | b.d.l. | 0.000571474 | [17 empty] | 2025 | Lei Wang, Yan Zhang, Runsheng Han, Dianwen Liu, Yi Chen, Gallium- and germanium-rich sphalerite in the Sichuan-Yunnan-Guizhou region: Insights from the Fule carbonate-hosted Pb-Zn deposit, Ore Geology Reviews, 2025, 106555, https://doi.org/10.1016/j.oregeorev.2025.106555. |  | CHN |  | 104.33333 | 25.31667 | [5 empty] | Highly uncertain location; found on Mindat.org |  |  |  | 2025-03-27
| Fule |  | unknown | unknown | unknown | Zn, Pb | Ga, Ge, In | Zn, Pb, Ga, Ge, In | Wang et al., 2025 |  | FL-1-3 | Sp1w | mine | Fule |  |  |  | unknown | hand specimen | grab | rock | samples from underground and drill core | Sichuan-Yunnan-Guizhou |  |  |  | ore |  | mineralisation | unknown | sphalerite | Sp1w | Coarse grained crystals associated with calcite |  | White |  |  | galena, pyrite, chalcopyrite, tetrahedrite, pentlandite, millerite, calcite, dolomite | cutting and polishing | LA-ICPMS | Thermo Scientific iCap-RQ; 193 nm ArF excimer laser-ablation system | Guangzhou Tuoyan Analytical Technology Co., Ltd., Guangzhou, China | 35 um spot size; 6 Hz repetition rate; 4.0 J/cm2 energy density on sample; 85 second analysis time | NIST 610, MASS-1, BCR-2G | 0.7772765 | 0.037533 |  |  | 4.195911 | 0.9655094 | [14 empty] | 19203.67 | 0.4054204 | [10 empty] | 107.4388 | 2.094251 | [8 empty] | 2862.232 | 4.473582 | 7.095442 | 0.05274513 |  |  | 30.3881 | 0.3529255 |  |  | 144.505 | 0.156014 |  |  | 0.09436195 | 0.0007702853 | [12 empty] | 3.580918 | 0.7876844 | [14 empty] | 9.389081 | 0.0009147802 | [16 empty] | 17.72058 | 0.05099534 | [8 empty] | 0.2891721 | 0.06421511 | [12 empty] | 0.03883267 | 0.005281317 | [17 empty] | 2025 | Lei Wang, Yan Zhang, Runsheng Han, Dianwen Liu, Yi Chen, Gallium- and germanium-rich sphalerite in the Sichuan-Yunnan-Guizhou region: Insights from the Fule carbonate-hosted Pb-Zn deposit, Ore Geology Reviews, 2025, 106555, https://doi.org/10.1016/j.oregeorev.2025.106555. |  | CHN |  | 104.33333 | 25.31667 | [5 empty] | Highly uncertain location; found on Mindat.org |  |  |  | 2025-03-27
| Fule |  | unknown | unknown | unknown | Zn, Pb | Ga, Ge, In | Zn, Pb, Ga, Ge, In | Wang et al., 2025 |  | FL-1-3 | Sp1w | mine | Fule |  |  |  | unknown | hand specimen | grab | rock | samples from underground and drill core | Sichuan-Yunnan-Guizhou |  |  |  | ore |  | mineralisation | unknown | sphalerite | Sp1w | Coarse grained crystals associated with calcite |  | White |  |  | galena, pyrite, chalcopyrite, tetrahedrite, pentlandite, millerite, calcite, dolomite | cutting and polishing | LA-ICPMS | Thermo Scientific iCap-RQ; 193 nm ArF excimer laser-ablation system | Guangzhou Tuoyan Analytical Technology Co., Ltd., Guangzhou, China | 35 um spot size; 6 Hz repetition rate; 4.0 J/cm2 energy density on sample; 85 second analysis time | NIST 610, MASS-1, BCR-2G | 0.3233583 | 0.03166894 |  |  | 1.644386 | 0.9525567 | [14 empty] | 18428.14 | 0.2613672 | [10 empty] | 80.39422 | 2.116907 | [8 empty] | 3019.393 | 5.315236 | 8.822802 | 0.05679726 |  |  | 26.7855 | 0.3883051 |  |  | 29.76636 | 0.1378754 |  |  | b.d.l. | 0.0007792074 | [12 empty] | 3.161483 | 0.7974283 | [14 empty] | 2.346869 | 0.0009261272 | [16 empty] | 7.78171 | 0.04839337 | [8 empty] | 0.1191042 | 0.07385402 | [12 empty] | b.d.l. | 0.0005865154 | [17 empty] | 2025 | Lei Wang, Yan Zhang, Runsheng Han, Dianwen Liu, Yi Chen, Gallium- and germanium-rich sphalerite in the Sichuan-Yunnan-Guizhou region: Insights from the Fule carbonate-hosted Pb-Zn deposit, Ore Geology Reviews, 2025, 106555, https://doi.org/10.1016/j.oregeorev.2025.106555. |  | CHN |  | 104.33333 | 25.31667 | [5 empty] | Highly uncertain location; found on Mindat.org |  |  |  | 2025-03-27
| Fule |  | unknown | unknown | unknown | Zn, Pb | Ga, Ge, In | Zn, Pb, Ga, Ge, In | Wang et al., 2025 |  | FL-1-3 | Sp1w | mine | Fule |  |  |  | unknown | hand specimen | grab | rock | samples from underground and drill core | Sichuan-Yunnan-Guizhou |  |  |  | ore |  | mineralisation | unknown | sphalerite | Sp1w | Coarse grained crystals associated with calcite |  | White |  |  | galena, pyrite, chalcopyrite, tetrahedrite, pentlandite, millerite, calcite, dolomite | cutting and polishing | LA-ICPMS | Thermo Scientific iCap-RQ; 193 nm ArF excimer laser-ablation system | Guangzhou Tuoyan Analytical Technology Co., Ltd., Guangzhou, China | 35 um spot size; 6 Hz repetition rate; 4.0 J/cm2 energy density on sample; 85 second analysis time | NIST 610, MASS-1, BCR-2G | 0.54819 | 0.03828494 |  |  | 1.824949 | 0.996531 | [14 empty] | 17752.56 | 0.01899251 | [10 empty] | 140.1192 | 1.683394 | [8 empty] | 2643.314 | 5.73519 | 49.70616 | 0.06040589 |  |  | 30.59543 | 0.4723578 |  |  | 16.53073 | 0.1252892 |  |  | b.d.l. | 0.0007841301 | [12 empty] | 2.900948 | 0.7538981 | [14 empty] | 2.962511 | 0.008507491 | [16 empty] | 15.69392 | 0.04643297 | [8 empty] | b.d.l. | 0.06772376 | [12 empty] | b.d.l. | 0.0005910101 | [17 empty] | 2025 | Lei Wang, Yan Zhang, Runsheng Han, Dianwen Liu, Yi Chen, Gallium- and germanium-rich sphalerite in the Sichuan-Yunnan-Guizhou region: Insights from the Fule carbonate-hosted Pb-Zn deposit, Ore Geology Reviews, 2025, 106555, https://doi.org/10.1016/j.oregeorev.2025.106555. |  | CHN |  | 104.33333 | 25.31667 | [5 empty] | Highly uncertain location; found on Mindat.org |  |  |  | 2025-03-27
| Fule |  | unknown | unknown | unknown | Zn, Pb | Ga, Ge, In | Zn, Pb, Ga, Ge, In | Wang et al., 2025 |  | FL-1-3 | Sp1w | mine | Fule |  |  |  | unknown | hand specimen | grab | rock | samples from underground and drill core | Sichuan-Yunnan-Guizhou |  |  |  | ore |  | mineralisation | unknown | sphalerite | Sp1w | Coarse grained crystals associated with calcite |  | White |  |  | galena, pyrite, chalcopyrite, tetrahedrite, pentlandite, millerite, calcite, dolomite | cutting and polishing | LA-ICPMS | Thermo Scientific iCap-RQ; 193 nm ArF excimer laser-ablation system | Guangzhou Tuoyan Analytical Technology Co., Ltd., Guangzhou, China | 35 um spot size; 6 Hz repetition rate; 4.0 J/cm2 energy density on sample; 85 second analysis time | NIST 610, MASS-1, BCR-2G | 0.2595713 | 0.003533853 |  |  | b.d.l. | 0.9590671 | [14 empty] | 16110.56 | 0.3492045 | [10 empty] | 143.5301 | 2.552977 | [8 empty] | 2426.418 | 5.193423 | 70.22354 | 0.06703326 |  |  | 27.95541 | 0.2860758 |  |  | 16.30477 | 0.1197301 |  |  | b.d.l. | 0.0007914493 | [12 empty] | 2.63531 | 0.7768814 | [14 empty] | 1.468649 | 0.006352857 | [16 empty] | 6.251924 | 0.04568817 | [8 empty] | 0.09871705 | 0.05540943 | [12 empty] | b.d.l. | 0.0005973376 | [17 empty] | 2025 | Lei Wang, Yan Zhang, Runsheng Han, Dianwen Liu, Yi Chen, Gallium- and germanium-rich sphalerite in the Sichuan-Yunnan-Guizhou region: Insights from the Fule carbonate-hosted Pb-Zn deposit, Ore Geology Reviews, 2025, 106555, https://doi.org/10.1016/j.oregeorev.2025.106555. |  | CHN |  | 104.33333 | 25.31667 | [5 empty] | Highly uncertain location; found on Mindat.org |  |  |  | 2025-03-27
| Fule |  | unknown | unknown | unknown | Zn, Pb | Ga, Ge, In | Zn, Pb, Ga, Ge, In | Wang et al., 2025 |  | FL-1-3 | Sp1w | mine | Fule |  |  |  | unknown | hand specimen | grab | rock | samples from underground and drill core | Sichuan-Yunnan-Guizhou |  |  |  | ore |  | mineralisation | unknown | sphalerite | Sp1w | Coarse grained crystals associated with calcite |  | White |  |  | galena, pyrite, chalcopyrite, tetrahedrite, pentlandite, millerite, calcite, dolomite | cutting and polishing | LA-ICPMS | Thermo Scientific iCap-RQ; 193 nm ArF excimer laser-ablation system | Guangzhou Tuoyan Analytical Technology Co., Ltd., Guangzhou, China | 35 um spot size; 6 Hz repetition rate; 4.0 J/cm2 energy density on sample; 85 second analysis time | NIST 610, MASS-1, BCR-2G | 0.3968355 | 0.003569061 |  |  | b.d.l. | 1.012646 | [14 empty] | 35533.79 | 0.4036074 | [10 empty] | 5.978617 | 1.822353 | [8 empty] | 2972.703 | 4.948999 | b.d.l. | 0.06462492 |  |  | b.d.l. | 0.4802301 |  |  | 25.84126 | 0.1205663 |  |  | b.d.l. | 0.005383996 | [12 empty] | 6.11196 | 0.7693037 | [14 empty] | 0.06881487 | 0.008677924 | [16 empty] | b.d.l. | 0.05506277 | [8 empty] | 0.1911736 | 0.0614818 | [12 empty] | b.d.l. | 0.0006034844 | [17 empty] | 2025 | Lei Wang, Yan Zhang, Runsheng Han, Dianwen Liu, Yi Chen, Gallium- and germanium-rich sphalerite in the Sichuan-Yunnan-Guizhou region: Insights from the Fule carbonate-hosted Pb-Zn deposit, Ore Geology Reviews, 2025, 106555, https://doi.org/10.1016/j.oregeorev.2025.106555. |  | CHN |  | 104.33333 | 25.31667 | [5 empty] | Highly uncertain location; found on Mindat.org |  |  |  | 2025-03-27
| Fule |  | unknown | unknown | unknown | Zn, Pb | Ga, Ge, In | Zn, Pb, Ga, Ge, In | Wang et al., 2025 |  | FL-1-4 | Sp1rb | mine | Fule |  |  |  | unknown | hand specimen | grab | rock | samples from underground and drill core | Sichuan-Yunnan-Guizhou |  |  |  | ore |  | mineralisation | unknown | sphalerite | Sp1rb | Coarse grained crystals associated with calcite |  | Reddish Brown |  |  | galena, pyrite, chalcopyrite, tetrahedrite, pentlandite, millerite, calcite, dolomite | cutting and polishing | LA-ICPMS | Thermo Scientific iCap-RQ; 193 nm ArF excimer laser-ablation system | Guangzhou Tuoyan Analytical Technology Co., Ltd., Guangzhou, China | 35 um spot size; 6 Hz repetition rate; 4.0 J/cm2 energy density on sample; 85 second analysis time | NIST 610, MASS-1, BCR-2G | 1.830426 | 0.02314019 |  |  | 116.7923 | 0.9138734 | [14 empty] | 13540.65 | 0.2727218 | [10 empty] | 2696.941 | 1.936841 | [8 empty] | 2471.242 | 4.894765 | 214.1835 | 0.07614471 |  |  | 985.1341 | 0.2691933 |  |  | 15.28107 | 0.1153432 |  |  | 0.04532506 | 0.0007553033 | [12 empty] | 2.779512 | 0.7523921 | [14 empty] | 87.65935 | 0.01138524 | [16 empty] | 320.1129 | 0.05052487 | [8 empty] | 0.3664946 | 0.06954278 | [12 empty] | b.d.l. | 0.000583428 | [17 empty] | 2025 | Lei Wang, Yan Zhang, Runsheng Han, Dianwen Liu, Yi Chen, Gallium- and germanium-rich sphalerite in the Sichuan-Yunnan-Guizhou region: Insights from the Fule carbonate-hosted Pb-Zn deposit, Ore Geology Reviews, 2025, 106555, https://doi.org/10.1016/j.oregeorev.2025.106555. |  | CHN |  | 104.33333 | 25.31667 | [5 empty] | Highly uncertain location; found on Mindat.org |  |  |  | 2025-03-27
| Fule |  | unknown | unknown | unknown | Zn, Pb | Ga, Ge, In | Zn, Pb, Ga, Ge, In | Wang et al., 2025 |  | FL-1-4 | Sp1rb | mine | Fule |  |  |  | unknown | hand specimen | grab | rock | samples from underground and drill core | Sichuan-Yunnan-Guizhou |  |  |  | ore |  | mineralisation | unknown | sphalerite | Sp1rb | Coarse grained crystals associated with calcite |  | Reddish Brown |  |  | galena, pyrite, chalcopyrite, tetrahedrite, pentlandite, millerite, calcite, dolomite | cutting and polishing | LA-ICPMS | Thermo Scientific iCap-RQ; 193 nm ArF excimer laser-ablation system | Guangzhou Tuoyan Analytical Technology Co., Ltd., Guangzhou, China | 35 um spot size; 6 Hz repetition rate; 4.0 J/cm2 energy density on sample; 85 second analysis time | NIST 610, MASS-1, BCR-2G | 2.216216 | 0.003423581 |  |  | 123.1935 | 0.9164179 | [14 empty] | 15038.18 | 0.2494837 | [10 empty] | 2778.054 | 1.695492 | [8 empty] | 2391.365 | 4.670011 | 206.5995 | 0.07115576 |  |  | 970.238 | 0.4221334 |  |  | 15.48672 | 0.1157937 |  |  | 0.01559544 | 0.005074338 | [12 empty] | 2.128198 | 0.7665135 | [14 empty] | 71.2327 | 0.0009094789 | [16 empty] | 411.2351 | 0.04723062 | [8 empty] | 0.1234182 | 0.06039785 | [12 empty] | b.d.l. | 0.0005822037 | [17 empty] | 2025 | Lei Wang, Yan Zhang, Runsheng Han, Dianwen Liu, Yi Chen, Gallium- and germanium-rich sphalerite in the Sichuan-Yunnan-Guizhou region: Insights from the Fule carbonate-hosted Pb-Zn deposit, Ore Geology Reviews, 2025, 106555, https://doi.org/10.1016/j.oregeorev.2025.106555. |  | CHN |  | 104.33333 | 25.31667 | [5 empty] | Highly uncertain location; found on Mindat.org |  |  |  | 2025-03-27
| Fule |  | unknown | unknown | unknown | Zn, Pb | Ga, Ge, In | Zn, Pb, Ga, Ge, In | Wang et al., 2025 |  | FL-1-4 | Sp1rb | mine | Fule |  |  |  | unknown | hand specimen | grab | rock | samples from underground and drill core | Sichuan-Yunnan-Guizhou |  |  |  | ore |  | mineralisation | unknown | sphalerite | Sp1rb | Coarse grained crystals associated with calcite |  | Reddish Brown |  |  | galena, pyrite, chalcopyrite, tetrahedrite, pentlandite, millerite, calcite, dolomite | cutting and polishing | LA-ICPMS | Thermo Scientific iCap-RQ; 193 nm ArF excimer laser-ablation system | Guangzhou Tuoyan Analytical Technology Co., Ltd., Guangzhou, China | 35 um spot size; 6 Hz repetition rate; 4.0 J/cm2 energy density on sample; 85 second analysis time | NIST 610, MASS-1, BCR-2G | 10.724 | 0.02317225 |  |  | 100.3209 | 0.9188466 | [14 empty] | 20709.51 | 0.3114589 | [10 empty] | 1918.715 | 1.97537 | [8 empty] | 2668.751 | 4.611633 | 213.5769 | 0.09053358 |  |  | 535.3846 | 0.2684934 |  |  | 17.88664 | 0.1257729 |  |  | 0.03442871 | 0.0007546665 | [12 empty] | 2.51354 | 0.7864657 | [14 empty] | 239.347 | 0.008325523 | [16 empty] | 518.4584 | 0.0553821 | [8 empty] | 0.4068742 | 0.04998213 | [12 empty] | 0.01510498 | 0.00394204 | [17 empty] | 2025 | Lei Wang, Yan Zhang, Runsheng Han, Dianwen Liu, Yi Chen, Gallium- and germanium-rich sphalerite in the Sichuan-Yunnan-Guizhou region: Insights from the Fule carbonate-hosted Pb-Zn deposit, Ore Geology Reviews, 2025, 106555, https://doi.org/10.1016/j.oregeorev.2025.106555. |  | CHN |  | 104.33333 | 25.31667 | [5 empty] | Highly uncertain location; found on Mindat.org |  |  |  | 2025-03-27
| Fule |  | unknown | unknown | unknown | Zn, Pb | Ga, Ge, In | Zn, Pb, Ga, Ge, In | Wang et al., 2025 |  | FL-1-4 | Sp1rb | mine | Fule |  |  |  | unknown | hand specimen | grab | rock | samples from underground and drill core | Sichuan-Yunnan-Guizhou |  |  |  | ore |  | mineralisation | unknown | sphalerite | Sp1rb | Coarse grained crystals associated with calcite |  | Reddish Brown |  |  | galena, pyrite, chalcopyrite, tetrahedrite, pentlandite, millerite, calcite, dolomite | cutting and polishing | LA-ICPMS | Thermo Scientific iCap-RQ; 193 nm ArF excimer laser-ablation system | Guangzhou Tuoyan Analytical Technology Co., Ltd., Guangzhou, China | 35 um spot size; 6 Hz repetition rate; 4.0 J/cm2 energy density on sample; 85 second analysis time | NIST 610, MASS-1, BCR-2G | 1.66627 | 0.03718101 |  |  | 85.34506 | 0.891356 | [14 empty] | 13417.17 | 0.288591 | [10 empty] | 2843.822 | 1.675722 | [8 empty] | 2158.558 | 5.02619 | 276.2113 | 0.06540894 |  |  | 1038.364 | 0.4171483 |  |  | 41.86941 | 0.129984 |  |  | 0.7089917 | 0.0007450266 | [12 empty] | 2.029427 | 0.698183 | [14 empty] | 53.52727 | 0.01126059 | [16 empty] | 261.0835 | 0.0518898 | [8 empty] | 5.941546 | 0.06651006 | [12 empty] | b.d.l. | 0.0005780617 | [17 empty] | 2025 | Lei Wang, Yan Zhang, Runsheng Han, Dianwen Liu, Yi Chen, Gallium- and germanium-rich sphalerite in the Sichuan-Yunnan-Guizhou region: Insights from the Fule carbonate-hosted Pb-Zn deposit, Ore Geology Reviews, 2025, 106555, https://doi.org/10.1016/j.oregeorev.2025.106555. |  | CHN |  | 104.33333 | 25.31667 | [5 empty] | Highly uncertain location; found on Mindat.org |  |  |  | 2025-03-27
| Fule |  | unknown | unknown | unknown | Zn, Pb | Ga, Ge, In | Zn, Pb, Ga, Ge, In | Wang et al., 2025 |  | FL-1-4 | Sp1rb | mine | Fule |  |  |  | unknown | hand specimen | grab | rock | samples from underground and drill core | Sichuan-Yunnan-Guizhou |  |  |  | ore |  | mineralisation | unknown | sphalerite | Sp1rb | Coarse grained crystals associated with calcite |  | Reddish Brown |  |  | galena, pyrite, chalcopyrite, tetrahedrite, pentlandite, millerite, calcite, dolomite | cutting and polishing | LA-ICPMS | Thermo Scientific iCap-RQ; 193 nm ArF excimer laser-ablation system | Guangzhou Tuoyan Analytical Technology Co., Ltd., Guangzhou, China | 35 um spot size; 6 Hz repetition rate; 4.0 J/cm2 energy density on sample; 85 second analysis time | NIST 610, MASS-1, BCR-2G | 2.292046 | 0.03088221 |  |  | 147.0871 | 0.861466 | [14 empty] | 14706.89 | 0.245444 | [10 empty] | 2685.272 | 2.118915 | [8 empty] | 2441.069 | 4.462256 | 58.19408 | 0.0504628 |  |  | 982.6449 | 0.333111 |  |  | 27.90862 | 0.1033534 |  |  | 0.1524742 | 0.005001566 | [12 empty] | 2.730385 | 0.7424916 | [14 empty] | 76.05503 | 0.0008988527 | [16 empty] | 419.3886 | 0.04443893 | [8 empty] | 1.122123 | 0.05193831 | [12 empty] | 0.0259685 | 0.0005764224 | [17 empty] | 2025 | Lei Wang, Yan Zhang, Runsheng Han, Dianwen Liu, Yi Chen, Gallium- and germanium-rich sphalerite in the Sichuan-Yunnan-Guizhou region: Insights from the Fule carbonate-hosted Pb-Zn deposit, Ore Geology Reviews, 2025, 106555, https://doi.org/10.1016/j.oregeorev.2025.106555. |  | CHN |  | 104.33333 | 25.31667 | [5 empty] | Highly uncertain location; found on Mindat.org |  |  |  | 2025-03-27
| Fule |  | unknown | unknown | unknown | Zn, Pb | Ga, Ge, In | Zn, Pb, Ga, Ge, In | Wang et al., 2025 |  | FL-1-4 | Sp1y | mine | Fule |  |  |  | unknown | hand specimen | grab | rock | samples from underground and drill core | Sichuan-Yunnan-Guizhou |  |  |  | ore |  | mineralisation | unknown | sphalerite | Sp1y | Coarse grained crystals associated with calcite |  | Yellow |  |  | galena, pyrite, chalcopyrite, tetrahedrite, pentlandite, millerite, calcite, dolomite | cutting and polishing | LA-ICPMS | Thermo Scientific iCap-RQ; 193 nm ArF excimer laser-ablation system | Guangzhou Tuoyan Analytical Technology Co., Ltd., Guangzhou, China | 35 um spot size; 6 Hz repetition rate; 4.0 J/cm2 energy density on sample; 85 second analysis time | NIST 610, MASS-1, BCR-2G | 0.789208 | 0.00348622 |  |  | 12.79026 | 0.9033855 | [14 empty] | 24684.85 | 0.2317009 | [10 empty] | 247.4605 | 1.773116 | [8 empty] | 3096.775 | 4.639254 | 82.69033 | 0.07056183 |  |  | 43.08846 | 0.3803786 |  |  | 24.14132 | 0.1184464 |  |  | 0.1231997 | 0.0007717793 | [12 empty] | 3.301424 | 0.7536703 | [14 empty] | 20.59026 | 0.008458885 | [16 empty] | 60.68756 | 0.03691492 | [8 empty] | 0.8600654 | 0.06889586 | [12 empty] | 0.02664008 | 0.0005914952 | [17 empty] | 2025 | Lei Wang, Yan Zhang, Runsheng Han, Dianwen Liu, Yi Chen, Gallium- and germanium-rich sphalerite in the Sichuan-Yunnan-Guizhou region: Insights from the Fule carbonate-hosted Pb-Zn deposit, Ore Geology Reviews, 2025, 106555, https://doi.org/10.1016/j.oregeorev.2025.106555. |  | CHN |  | 104.33333 | 25.31667 | [5 empty] | Highly uncertain location; found on Mindat.org |  |  |  | 2025-03-27
| Fule |  | unknown | unknown | unknown | Zn, Pb | Ga, Ge, In | Zn, Pb, Ga, Ge, In | Wang et al., 2025 |  | FL-1-4 | Sp1y | mine | Fule |  |  |  | unknown | hand specimen | grab | rock | samples from underground and drill core | Sichuan-Yunnan-Guizhou |  |  |  | ore |  | mineralisation | unknown | sphalerite | Sp1y | Coarse grained crystals associated with calcite |  | Yellow |  |  | galena, pyrite, chalcopyrite, tetrahedrite, pentlandite, millerite, calcite, dolomite | cutting and polishing | LA-ICPMS | Thermo Scientific iCap-RQ; 193 nm ArF excimer laser-ablation system | Guangzhou Tuoyan Analytical Technology Co., Ltd., Guangzhou, China | 35 um spot size; 6 Hz repetition rate; 4.0 J/cm2 energy density on sample; 85 second analysis time | NIST 610, MASS-1, BCR-2G | 1.875004 | 0.003450639 |  |  | 12.20272 | 0.9271897 | [14 empty] | 24103.93 | 0.1671393 | [10 empty] | 278.7207 | 2.070144 | [8 empty] | 3151.586 | 4.510594 | 87.40418 | 0.07697982 |  |  | 53.74978 | 0.4542288 |  |  | 19.8865 | 0.1119729 |  |  | 0.02392435 | 0.005142571 | [12 empty] | 3.570542 | 0.7512954 | [14 empty] | 22.16116 | 0.008369993 | [16 empty] | 73.83236 | 0.05291661 | [8 empty] | 0.1832865 | 0.07816758 | [12 empty] | b.d.l. | 0.0005857536 | [17 empty] | 2025 | Lei Wang, Yan Zhang, Runsheng Han, Dianwen Liu, Yi Chen, Gallium- and germanium-rich sphalerite in the Sichuan-Yunnan-Guizhou region: Insights from the Fule carbonate-hosted Pb-Zn deposit, Ore Geology Reviews, 2025, 106555, https://doi.org/10.1016/j.oregeorev.2025.106555. |  | CHN |  | 104.33333 | 25.31667 | [5 empty] | Highly uncertain location; found on Mindat.org |  |  |  | 2025-03-27
| Fule |  | unknown | unknown | unknown | Zn, Pb | Ga, Ge, In | Zn, Pb, Ga, Ge, In | Wang et al., 2025 |  | FL-1-4 | Sp1y | mine | Fule |  |  |  | unknown | hand specimen | grab | rock | samples from underground and drill core | Sichuan-Yunnan-Guizhou |  |  |  | ore |  | mineralisation | unknown | sphalerite | Sp1y | Coarse grained crystals associated with calcite |  | Yellow |  |  | galena, pyrite, chalcopyrite, tetrahedrite, pentlandite, millerite, calcite, dolomite | cutting and polishing | LA-ICPMS | Thermo Scientific iCap-RQ; 193 nm ArF excimer laser-ablation system | Guangzhou Tuoyan Analytical Technology Co., Ltd., Guangzhou, China | 35 um spot size; 6 Hz repetition rate; 4.0 J/cm2 energy density on sample; 85 second analysis time | NIST 610, MASS-1, BCR-2G | 0.9916812 | 0.003402769 |  |  | 10.35536 | 1.254808 | [14 empty] | 24445.26 | 0.2425783 | [10 empty] | 269.8588 | 3.281165 | [8 empty] | 3088.529 | 7.282445 | 87.31877 | 0.0818932 |  |  | 47.24851 | 0.4562591 |  |  | 19.27744 | 0.1614585 |  |  | 0.06894398 | 0.0007513246 | [12 empty] | 3.0841 | 1.038116 | [14 empty] | 21.16048 | 0.0009047386 | [16 empty] | 68.26464 | 0.06951524 | [8 empty] | 0.4442757 | 0.07472811 | [12 empty] | b.d.l. | 0.0005778317 | [17 empty] | 2025 | Lei Wang, Yan Zhang, Runsheng Han, Dianwen Liu, Yi Chen, Gallium- and germanium-rich sphalerite in the Sichuan-Yunnan-Guizhou region: Insights from the Fule carbonate-hosted Pb-Zn deposit, Ore Geology Reviews, 2025, 106555, https://doi.org/10.1016/j.oregeorev.2025.106555. |  | CHN |  | 104.33333 | 25.31667 | [5 empty] | Highly uncertain location; found on Mindat.org |  |  |  | 2025-03-27
| Fule |  | unknown | unknown | unknown | Zn, Pb | Ga, Ge, In | Zn, Pb, Ga, Ge, In | Wang et al., 2025 |  | FL-1-4 | Sp1y | mine | Fule |  |  |  | unknown | hand specimen | grab | rock | samples from underground and drill core | Sichuan-Yunnan-Guizhou |  |  |  | ore |  | mineralisation | unknown | sphalerite | Sp1y | Coarse grained crystals associated with calcite |  | Yellow |  |  | galena, pyrite, chalcopyrite, tetrahedrite, pentlandite, millerite, calcite, dolomite | cutting and polishing | LA-ICPMS | Thermo Scientific iCap-RQ; 193 nm ArF excimer laser-ablation system | Guangzhou Tuoyan Analytical Technology Co., Ltd., Guangzhou, China | 35 um spot size; 6 Hz repetition rate; 4.0 J/cm2 energy density on sample; 85 second analysis time | NIST 610, MASS-1, BCR-2G | 2.643418 | 0.003462581 |  |  | 14.29356 | 0.8915634 | [14 empty] | 24185.62 | 0.3159709 | [10 empty] | 319.1099 | 1.983578 | [8 empty] | 3082.135 | 4.737804 | 95.54463 | 0.0554132 |  |  | 60.79174 | 0.3752811 |  |  | 19.61275 | 0.1152764 |  |  | 0.06319026 | 0.0007636986 | [12 empty] | 3.393492 | 0.7896864 | [14 empty] | 27.33975 | 0.006206001 | [16 empty] | 88.81619 | 0.04999262 | [8 empty] | 0.3867413 | 0.05620335 | [12 empty] | b.d.l. | 0.0005881976 | [17 empty] | 2025 | Lei Wang, Yan Zhang, Runsheng Han, Dianwen Liu, Yi Chen, Gallium- and germanium-rich sphalerite in the Sichuan-Yunnan-Guizhou region: Insights from the Fule carbonate-hosted Pb-Zn deposit, Ore Geology Reviews, 2025, 106555, https://doi.org/10.1016/j.oregeorev.2025.106555. |  | CHN |  | 104.33333 | 25.31667 | [5 empty] | Highly uncertain location; found on Mindat.org |  |  |  | 2025-03-27
| Fule |  | unknown | unknown | unknown | Zn, Pb | Ga, Ge, In | Zn, Pb, Ga, Ge, In | Wang et al., 2025 |  | FL-1-4 | Sp1y | mine | Fule |  |  |  | unknown | hand specimen | grab | rock | samples from underground and drill core | Sichuan-Yunnan-Guizhou |  |  |  | ore |  | mineralisation | unknown | sphalerite | Sp1y | Coarse grained crystals associated with calcite |  | Yellow |  |  | galena, pyrite, chalcopyrite, tetrahedrite, pentlandite, millerite, calcite, dolomite | cutting and polishing | LA-ICPMS | Thermo Scientific iCap-RQ; 193 nm ArF excimer laser-ablation system | Guangzhou Tuoyan Analytical Technology Co., Ltd., Guangzhou, China | 35 um spot size; 6 Hz repetition rate; 4.0 J/cm2 energy density on sample; 85 second analysis time | NIST 610, MASS-1, BCR-2G | 1.481506 | 0.003448178 |  |  | 17.33996 | 0.8658823 | [14 empty] | 24530.2 | 0.1661684 | [10 empty] | 310.588 | 1.9716 | [8 empty] | 3100.884 | 4.417969 | 80.86479 | 0.06677336 |  |  | 55.84398 | 0.3090858 |  |  | 68.55967 | 0.1458194 |  |  | 0.4420957 | 0.006929123 | [12 empty] | 3.31584 | 0.7454854 | [14 empty] | 29.75415 | 0.0009164158 | [16 empty] | 97.83914 | 0.04302249 | [8 empty] | 5.197221 | 0.06096625 | [12 empty] | 0.02399398 | 0.003950784 | [17 empty] | 2025 | Lei Wang, Yan Zhang, Runsheng Han, Dianwen Liu, Yi Chen, Gallium- and germanium-rich sphalerite in the Sichuan-Yunnan-Guizhou region: Insights from the Fule carbonate-hosted Pb-Zn deposit, Ore Geology Reviews, 2025, 106555, https://doi.org/10.1016/j.oregeorev.2025.106555. |  | CHN |  | 104.33333 | 25.31667 | [5 empty] | Highly uncertain location; found on Mindat.org |  |  |  | 2025-03-27
| Fule |  | unknown | unknown | unknown | Zn, Pb | Ga, Ge, In | Zn, Pb, Ga, Ge, In | Wang et al., 2025 |  | FL-1-4 | Sp1w | mine | Fule |  |  |  | unknown | hand specimen | grab | rock | samples from underground and drill core | Sichuan-Yunnan-Guizhou |  |  |  | ore |  | mineralisation | unknown | sphalerite | Sp1w | Coarse grained crystals associated with calcite |  | White |  |  | galena, pyrite, chalcopyrite, tetrahedrite, pentlandite, millerite, calcite, dolomite | cutting and polishing | LA-ICPMS | Thermo Scientific iCap-RQ; 193 nm ArF excimer laser-ablation system | Guangzhou Tuoyan Analytical Technology Co., Ltd., Guangzhou, China | 35 um spot size; 6 Hz repetition rate; 4.0 J/cm2 energy density on sample; 85 second analysis time | NIST 610, MASS-1, BCR-2G | 0.4269169 | 0.003557822 |  |  | b.d.l. | 0.9717031 | [14 empty] | 38957.52 | 0.2896455 | [10 empty] | 7.630456 | 1.86576 | [8 empty] | 2952.52 | 4.698845 | b.d.l. | 0.06301088 |  |  | b.d.l. | 0.547644 |  |  | 25.56393 | 0.1332641 |  |  | b.d.l. | 0.0007951582 | [12 empty] | 5.628196 | 0.808138 | [14 empty] | 0.07789098 | 0.0009482281 | [16 empty] | b.d.l. | 0.04833831 | [8 empty] | 0.09404396 | 0.07098031 | [12 empty] | b.d.l. | 0.0006017913 | [17 empty] | 2025 | Lei Wang, Yan Zhang, Runsheng Han, Dianwen Liu, Yi Chen, Gallium- and germanium-rich sphalerite in the Sichuan-Yunnan-Guizhou region: Insights from the Fule carbonate-hosted Pb-Zn deposit, Ore Geology Reviews, 2025, 106555, https://doi.org/10.1016/j.oregeorev.2025.106555. |  | CHN |  | 104.33333 | 25.31667 | [5 empty] | Highly uncertain location; found on Mindat.org |  |  |  | 2025-03-27
| Fule |  | unknown | unknown | unknown | Zn, Pb | Ga, Ge, In | Zn, Pb, Ga, Ge, In | Wang et al., 2025 |  | FL-1-4 | Sp1w | mine | Fule |  |  |  | unknown | hand specimen | grab | rock | samples from underground and drill core | Sichuan-Yunnan-Guizhou |  |  |  | ore |  | mineralisation | unknown | sphalerite | Sp1w | Coarse grained crystals associated with calcite |  | White |  |  | galena, pyrite, chalcopyrite, tetrahedrite, pentlandite, millerite, calcite, dolomite | cutting and polishing | LA-ICPMS | Thermo Scientific iCap-RQ; 193 nm ArF excimer laser-ablation system | Guangzhou Tuoyan Analytical Technology Co., Ltd., Guangzhou, China | 35 um spot size; 6 Hz repetition rate; 4.0 J/cm2 energy density on sample; 85 second analysis time | NIST 610, MASS-1, BCR-2G | 0.3701019 | 0.003507356 |  |  | b.d.l. | 1.409795 | [14 empty] | 40200.74 | 0.7212561 | [10 empty] | 7.231379 | 3.08923 | [8 empty] | 3080.842 | 9.009711 | b.d.l. | 0.04930423 |  |  | b.d.l. | 0.8349264 |  |  | 42.13313 | 0.2087791 |  |  | b.d.l. | 0.0007830802 | [12 empty] | 5.316012 | 1.228372 | [14 empty] | 0.2842206 | 0.0009345913 | [16 empty] | b.d.l. | 0.08098023 | [8 empty] | b.d.l. | 0.1063688 | [12 empty] | b.d.l. | 0.0005934497 | [17 empty] | 2025 | Lei Wang, Yan Zhang, Runsheng Han, Dianwen Liu, Yi Chen, Gallium- and germanium-rich sphalerite in the Sichuan-Yunnan-Guizhou region: Insights from the Fule carbonate-hosted Pb-Zn deposit, Ore Geology Reviews, 2025, 106555, https://doi.org/10.1016/j.oregeorev.2025.106555. |  | CHN |  | 104.33333 | 25.31667 | [5 empty] | Highly uncertain location; found on Mindat.org |  |  |  | 2025-03-27
| Fule |  | unknown | unknown | unknown | Zn, Pb | Ga, Ge, In | Zn, Pb, Ga, Ge, In | Wang et al., 2025 |  | FL-1-4 | Sp1w | mine | Fule |  |  |  | unknown | hand specimen | grab | rock | samples from underground and drill core | Sichuan-Yunnan-Guizhou |  |  |  | ore |  | mineralisation | unknown | sphalerite | Sp1w | Coarse grained crystals associated with calcite |  | White |  |  | galena, pyrite, chalcopyrite, tetrahedrite, pentlandite, millerite, calcite, dolomite | cutting and polishing | LA-ICPMS | Thermo Scientific iCap-RQ; 193 nm ArF excimer laser-ablation system | Guangzhou Tuoyan Analytical Technology Co., Ltd., Guangzhou, China | 35 um spot size; 6 Hz repetition rate; 4.0 J/cm2 energy density on sample; 85 second analysis time | NIST 610, MASS-1, BCR-2G | 1.265845 | 0.006047305 |  |  | b.d.l. | 1.018601 | [14 empty] | 19714.99 | 0.2745909 | [10 empty] | 34.40043 | 2.036179 | [8 empty] | 2461.611 | 4.79415 | 3.633475 | 0.3144342 |  |  | 5.426192 | 0.2529956 |  |  | 21.0148 | 0.1266018 |  |  | b.d.l. | 0.005830518 | [12 empty] | 2.804124 | 0.786507 | [14 empty] | 1.308295 | 0.0016111 | [16 empty] | b.d.l. | 0.04396188 | [8 empty] | b.d.l. | 0.07615652 | [12 empty] | b.d.l. | 0.001023527 | [17 empty] | 2025 | Lei Wang, Yan Zhang, Runsheng Han, Dianwen Liu, Yi Chen, Gallium- and germanium-rich sphalerite in the Sichuan-Yunnan-Guizhou region: Insights from the Fule carbonate-hosted Pb-Zn deposit, Ore Geology Reviews, 2025, 106555, https://doi.org/10.1016/j.oregeorev.2025.106555. |  | CHN |  | 104.33333 | 25.31667 | [5 empty] | Highly uncertain location; found on Mindat.org |  |  |  | 2025-03-27
| Fule |  | unknown | unknown | unknown | Zn, Pb | Ga, Ge, In | Zn, Pb, Ga, Ge, In | Wang et al., 2025 |  | FL-1-4 | Sp1w | mine | Fule |  |  |  | unknown | hand specimen | grab | rock | samples from underground and drill core | Sichuan-Yunnan-Guizhou |  |  |  | ore |  | mineralisation | unknown | sphalerite | Sp1w | Coarse grained crystals associated with calcite |  | White |  |  | galena, pyrite, chalcopyrite, tetrahedrite, pentlandite, millerite, calcite, dolomite | cutting and polishing | LA-ICPMS | Thermo Scientific iCap-RQ; 193 nm ArF excimer laser-ablation system | Guangzhou Tuoyan Analytical Technology Co., Ltd., Guangzhou, China | 35 um spot size; 6 Hz repetition rate; 4.0 J/cm2 energy density on sample; 85 second analysis time | NIST 610, MASS-1, BCR-2G | 0.5462069 | 0.02707549 |  |  | b.d.l. | 1.014997 | [14 empty] | 39254.13 | 0.4194419 | [10 empty] | 15.85818 | 2.217897 | [8 empty] | 2905.849 | 4.905083 | b.d.l. | 0.05092317 |  |  | b.d.l. | 0.3709172 |  |  | 78.26649 | 0.1237502 |  |  | b.d.l. | 0.006032468 | [12 empty] | 5.329092 | 0.8804382 | [14 empty] | 13.2737 | 0.0009382436 | [16 empty] | 0.06493211 | 0.04817109 | [8 empty] | 0.07423035 | 0.06002552 | [12 empty] | 0.03820928 | 0.0005964144 | [17 empty] | 2025 | Lei Wang, Yan Zhang, Runsheng Han, Dianwen Liu, Yi Chen, Gallium- and germanium-rich sphalerite in the Sichuan-Yunnan-Guizhou region: Insights from the Fule carbonate-hosted Pb-Zn deposit, Ore Geology Reviews, 2025, 106555, https://doi.org/10.1016/j.oregeorev.2025.106555. |  | CHN |  | 104.33333 | 25.31667 | [5 empty] | Highly uncertain location; found on Mindat.org |  |  |  | 2025-03-27
| Fule |  | unknown | unknown | unknown | Zn, Pb | Ga, Ge, In | Zn, Pb, Ga, Ge, In | Wang et al., 2025 |  | FL-2-1 | Sp2 | mine | Fule |  |  |  | unknown | hand specimen | grab | rock | samples from underground and drill core | Sichuan-Yunnan-Guizhou |  |  |  | ore |  | mineralisation | unknown | sphalerite | Sp2 | Fine grained disseminated within calcite clusters |  | Zoned |  |  | galena, calcite, dolomite | cutting and polishing | LA-ICPMS | Thermo Scientific iCap-RQ; 193 nm ArF excimer laser-ablation system | Guangzhou Tuoyan Analytical Technology Co., Ltd., Guangzhou, China | 35 um spot size; 6 Hz repetition rate; 4.0 J/cm2 energy density on sample; 85 second analysis time | NIST 610, MASS-1, BCR-2G | 1.000587 | 0.0229494 |  |  | 20.50555 | 0.7949514 | [14 empty] | 29871.04 | 0.2167638 | [10 empty] | 79.6674 | 1.517345 | [8 empty] | 2904.794 | 3.965881 | b.d.l. | 0.06301161 |  |  | 16.00744 | 0.3204758 |  |  | 28.33836 | 0.08050627 |  |  | b.d.l. | 0.0005826829 | [12 empty] | 3.24167 | 0.603843 | [14 empty] | 19.19093 | 0.0006752082 | [16 empty] | 12.80942 | 0.0356122 | [8 empty] | b.d.l. | 0.0611247 | [12 empty] | b.d.l. | 0.002837687 | [17 empty] | 2025 | Lei Wang, Yan Zhang, Runsheng Han, Dianwen Liu, Yi Chen, Gallium- and germanium-rich sphalerite in the Sichuan-Yunnan-Guizhou region: Insights from the Fule carbonate-hosted Pb-Zn deposit, Ore Geology Reviews, 2025, 106555, https://doi.org/10.1016/j.oregeorev.2025.106555. |  | CHN |  | 104.33333 | 25.31667 | [5 empty] | Highly uncertain location; found on Mindat.org |  |  |  | 2025-03-27
| Fule |  | unknown | unknown | unknown | Zn, Pb | Ga, Ge, In | Zn, Pb, Ga, Ge, In | Wang et al., 2025 |  | FL-2-1 | Sp2 | mine | Fule |  |  |  | unknown | hand specimen | grab | rock | samples from underground and drill core | Sichuan-Yunnan-Guizhou |  |  |  | ore |  | mineralisation | unknown | sphalerite | Sp2 | Fine grained disseminated within calcite clusters |  | Zoned |  |  | galena, calcite, dolomite | cutting and polishing | LA-ICPMS | Thermo Scientific iCap-RQ; 193 nm ArF excimer laser-ablation system | Guangzhou Tuoyan Analytical Technology Co., Ltd., Guangzhou, China | 35 um spot size; 6 Hz repetition rate; 4.0 J/cm2 energy density on sample; 85 second analysis time | NIST 610, MASS-1, BCR-2G | 0.2340046 | 0.02295922 |  |  | b.d.l. | 0.8905596 | [14 empty] | 48491.53 | 0.2932476 | [10 empty] | 4.646997 | 1.820675 | [8 empty] | 4482.646 | 4.495079 | b.d.l. | 0.06742015 |  |  | 0.6037074 | 0.3340815 |  |  | 34.97049 | 0.09779427 |  |  | b.d.l. | 0.0007750471 | [12 empty] | 4.763325 | 0.6596507 | [14 empty] | 0.9434308 | 0.0008989851 | [16 empty] | 0.3477468 | 0.03541407 | [8 empty] | b.d.l. | 0.07479545 | [12 empty] | b.d.l. | 0.0005606885 | [17 empty] | 2025 | Lei Wang, Yan Zhang, Runsheng Han, Dianwen Liu, Yi Chen, Gallium- and germanium-rich sphalerite in the Sichuan-Yunnan-Guizhou region: Insights from the Fule carbonate-hosted Pb-Zn deposit, Ore Geology Reviews, 2025, 106555, https://doi.org/10.1016/j.oregeorev.2025.106555. |  | CHN |  | 104.33333 | 25.31667 | [5 empty] | Highly uncertain location; found on Mindat.org |  |  |  | 2025-03-27
| Fule |  | unknown | unknown | unknown | Zn, Pb | Ga, Ge, In | Zn, Pb, Ga, Ge, In | Wang et al., 2025 |  | FL-2-1 | Sp2 | mine | Fule |  |  |  | unknown | hand specimen | grab | rock | samples from underground and drill core | Sichuan-Yunnan-Guizhou |  |  |  | ore |  | mineralisation | unknown | sphalerite | Sp2 | Fine grained disseminated within calcite clusters |  | Zoned |  |  | galena, calcite, dolomite | cutting and polishing | LA-ICPMS | Thermo Scientific iCap-RQ; 193 nm ArF excimer laser-ablation system | Guangzhou Tuoyan Analytical Technology Co., Ltd., Guangzhou, China | 35 um spot size; 6 Hz repetition rate; 4.0 J/cm2 energy density on sample; 85 second analysis time | NIST 610, MASS-1, BCR-2G | 22.51769 | 0.002516497 |  |  | 489.9877 | 0.7454293 | [14 empty] | 26805.58 | 0.3437446 | [10 empty] | 1910.118 | 1.713397 | [8 empty] | 3743.66 | 3.858627 | 0.445974 | 0.05759045 |  |  | 348.5423 | 0.2461469 |  |  | 24.99565 | 0.07918267 |  |  | b.d.l. | 0.0005815358 | [12 empty] | 3.115617 | 0.5934074 | [14 empty] | 549.2695 | 0.008427736 | [16 empty] | 293.36 | 0.04977958 | [8 empty] | b.d.l. | 0.05353334 | [12 empty] | 0.09576077 | 0.0004212112 | [17 empty] | 2025 | Lei Wang, Yan Zhang, Runsheng Han, Dianwen Liu, Yi Chen, Gallium- and germanium-rich sphalerite in the Sichuan-Yunnan-Guizhou region: Insights from the Fule carbonate-hosted Pb-Zn deposit, Ore Geology Reviews, 2025, 106555, https://doi.org/10.1016/j.oregeorev.2025.106555. |  | CHN |  | 104.33333 | 25.31667 | [5 empty] | Highly uncertain location; found on Mindat.org |  |  |  | 2025-03-27
| Fule |  | unknown | unknown | unknown | Zn, Pb | Ga, Ge, In | Zn, Pb, Ga, Ge, In | Wang et al., 2025 |  | FL-2-1 | Sp2 | mine | Fule |  |  |  | unknown | hand specimen | grab | rock | samples from underground and drill core | Sichuan-Yunnan-Guizhou |  |  |  | ore |  | mineralisation | unknown | sphalerite | Sp2 | Fine grained disseminated within calcite clusters |  | Zoned |  |  | galena, calcite, dolomite | cutting and polishing | LA-ICPMS | Thermo Scientific iCap-RQ; 193 nm ArF excimer laser-ablation system | Guangzhou Tuoyan Analytical Technology Co., Ltd., Guangzhou, China | 35 um spot size; 6 Hz repetition rate; 4.0 J/cm2 energy density on sample; 85 second analysis time | NIST 610, MASS-1, BCR-2G | 1.04248 | 0.01721349 |  |  | 58.02261 | 0.7361432 | [14 empty] | 24067.94 | 0.2504963 | [10 empty] | 818.2465 | 1.494524 | [8 empty] | 3152.793 | 3.911419 | b.d.l. | 0.04811197 |  |  | 283.7083 | 0.3639786 |  |  | 24.15917 | 0.08315219 |  |  | b.d.l. | 0.0005894552 | [12 empty] | 3.04882 | 0.6248569 | [14 empty] | 68.38968 | 0.0006847208 | [16 empty] | 23.19782 | 0.03769952 | [8 empty] | 0.09175486 | 0.05586289 | [12 empty] | 0.002921949 | 0.0004274402 | [17 empty] | 2025 | Lei Wang, Yan Zhang, Runsheng Han, Dianwen Liu, Yi Chen, Gallium- and germanium-rich sphalerite in the Sichuan-Yunnan-Guizhou region: Insights from the Fule carbonate-hosted Pb-Zn deposit, Ore Geology Reviews, 2025, 106555, https://doi.org/10.1016/j.oregeorev.2025.106555. |  | CHN |  | 104.33333 | 25.31667 | [5 empty] | Highly uncertain location; found on Mindat.org |  |  |  | 2025-03-27
| Fule |  | unknown | unknown | unknown | Zn, Pb | Ga, Ge, In | Zn, Pb, Ga, Ge, In | Wang et al., 2025 |  | FL-2-1 | Sp2 | mine | Fule |  |  |  | unknown | hand specimen | grab | rock | samples from underground and drill core | Sichuan-Yunnan-Guizhou |  |  |  | ore |  | mineralisation | unknown | sphalerite | Sp2 | Fine grained disseminated within calcite clusters |  | Zoned |  |  | galena, calcite, dolomite | cutting and polishing | LA-ICPMS | Thermo Scientific iCap-RQ; 193 nm ArF excimer laser-ablation system | Guangzhou Tuoyan Analytical Technology Co., Ltd., Guangzhou, China | 35 um spot size; 6 Hz repetition rate; 4.0 J/cm2 energy density on sample; 85 second analysis time | NIST 610, MASS-1, BCR-2G | 0.421701 | 0.002607226 |  |  | 3.848014 | 0.8230537 | [14 empty] | 19264.05 | 0.1849674 | [10 empty] | 28.99535 | 1.703042 | [8 empty] | 2176.635 | 3.034206 | b.d.l. | 0.04669031 |  |  | 5.62443 | 0.2228514 |  |  | 24.18305 | 0.08238999 |  |  | b.d.l. | 0.004055094 | [12 empty] | 2.057994 | 0.6304654 | [14 empty] | 4.125593 | 0.0006991395 | [16 empty] | 2.279496 | 0.03928188 | [8 empty] | b.d.l. | 0.06452284 | [12 empty] | b.d.l. | 0.0004366363 | [17 empty] | 2025 | Lei Wang, Yan Zhang, Runsheng Han, Dianwen Liu, Yi Chen, Gallium- and germanium-rich sphalerite in the Sichuan-Yunnan-Guizhou region: Insights from the Fule carbonate-hosted Pb-Zn deposit, Ore Geology Reviews, 2025, 106555, https://doi.org/10.1016/j.oregeorev.2025.106555. |  | CHN |  | 104.33333 | 25.31667 | [5 empty] | Highly uncertain location; found on Mindat.org |  |  |  | 2025-03-27
| Fule |  | unknown | unknown | unknown | Zn, Pb | Ga, Ge, In | Zn, Pb, Ga, Ge, In | Wang et al., 2025 |  | FL-2-1 | Sp2 | mine | Fule |  |  |  | unknown | hand specimen | grab | rock | samples from underground and drill core | Sichuan-Yunnan-Guizhou |  |  |  | ore |  | mineralisation | unknown | sphalerite | Sp2 | Fine grained disseminated within calcite clusters |  | Zoned |  |  | galena, calcite, dolomite | cutting and polishing | LA-ICPMS | Thermo Scientific iCap-RQ; 193 nm ArF excimer laser-ablation system | Guangzhou Tuoyan Analytical Technology Co., Ltd., Guangzhou, China | 35 um spot size; 6 Hz repetition rate; 4.0 J/cm2 energy density on sample; 85 second analysis time | NIST 610, MASS-1, BCR-2G | 10.39286 | 0.01737252 |  |  | 178.8837 | 0.7276752 | [14 empty] | 25278.35 | 0.2202721 | [10 empty] | 520.23 | 1.558745 | [8 empty] | 3129.688 | 4.191684 | 0.313513 | 0.06239748 |  |  | 54.22765 | 0.3848386 |  |  | 24.8066 | 0.08227778 |  |  | b.d.l. | 0.0005938387 | [12 empty] | 2.829087 | 0.5986823 | [14 empty] | 166.9956 | 0.0006908108 | [16 empty] | 136.0917 | 0.03467269 | [8 empty] | b.d.l. | 0.06084982 | [12 empty] | 0.03806674 | 0.0004316265 | [17 empty] | 2025 | Lei Wang, Yan Zhang, Runsheng Han, Dianwen Liu, Yi Chen, Gallium- and germanium-rich sphalerite in the Sichuan-Yunnan-Guizhou region: Insights from the Fule carbonate-hosted Pb-Zn deposit, Ore Geology Reviews, 2025, 106555, https://doi.org/10.1016/j.oregeorev.2025.106555. |  | CHN |  | 104.33333 | 25.31667 | [5 empty] | Highly uncertain location; found on Mindat.org |  |  |  | 2025-03-27
| Fule |  | unknown | unknown | unknown | Zn, Pb | Ga, Ge, In | Zn, Pb, Ga, Ge, In | Wang et al., 2025 |  | FL-2-1 | Sp2 | mine | Fule |  |  |  | unknown | hand specimen | grab | rock | samples from underground and drill core | Sichuan-Yunnan-Guizhou |  |  |  | ore |  | mineralisation | unknown | sphalerite | Sp2 | Fine grained disseminated within calcite clusters |  | Zoned |  |  | galena, calcite, dolomite | cutting and polishing | LA-ICPMS | Thermo Scientific iCap-RQ; 193 nm ArF excimer laser-ablation system | Guangzhou Tuoyan Analytical Technology Co., Ltd., Guangzhou, China | 35 um spot size; 6 Hz repetition rate; 4.0 J/cm2 energy density on sample; 85 second analysis time | NIST 610, MASS-1, BCR-2G | 5.054727 | 0.02383956 |  |  | 321.6762 | 0.7436759 | [14 empty] | 16180.57 | 0.2837317 | [10 empty] | 1421.542 | 1.560195 | [8 empty] | 2848.51 | 3.994358 | b.d.l. | 0.05135694 |  |  | 329.7243 | 0.3064574 |  |  | 18.60771 | 0.08155725 |  |  | b.d.l. | 0.004057837 | [12 empty] | 2.160559 | 0.6445664 | [14 empty] | 410.2575 | 0.008747291 | [16 empty] | 142.353 | 0.04012835 | [8 empty] | b.d.l. | 0.05540308 | [12 empty] | 0.01632517 | 0.0004379647 | [17 empty] | 2025 | Lei Wang, Yan Zhang, Runsheng Han, Dianwen Liu, Yi Chen, Gallium- and germanium-rich sphalerite in the Sichuan-Yunnan-Guizhou region: Insights from the Fule carbonate-hosted Pb-Zn deposit, Ore Geology Reviews, 2025, 106555, https://doi.org/10.1016/j.oregeorev.2025.106555. |  | CHN |  | 104.33333 | 25.31667 | [5 empty] | Highly uncertain location; found on Mindat.org |  |  |  | 2025-03-27
| Fule |  | unknown | unknown | unknown | Zn, Pb | Ga, Ge, In | Zn, Pb, Ga, Ge, In | Wang et al., 2025 |  | FL-2-1 | Sp2 | mine | Fule |  |  |  | unknown | hand specimen | grab | rock | samples from underground and drill core | Sichuan-Yunnan-Guizhou |  |  |  | ore |  | mineralisation | unknown | sphalerite | Sp2 | Fine grained disseminated within calcite clusters |  | Zoned |  |  | galena, calcite, dolomite | cutting and polishing | LA-ICPMS | Thermo Scientific iCap-RQ; 193 nm ArF excimer laser-ablation system | Guangzhou Tuoyan Analytical Technology Co., Ltd., Guangzhou, China | 35 um spot size; 6 Hz repetition rate; 4.0 J/cm2 energy density on sample; 85 second analysis time | NIST 610, MASS-1, BCR-2G | 0.2681897 | 0.01714707 |  |  | 1.577003 | 0.7669722 | [14 empty] | 47248.4 | 0.3448969 | [10 empty] | 6.733562 | 1.585966 | [8 empty] | 4376.441 | 3.727036 | b.d.l. | 0.04770686 |  |  | 0.5886854 | 0.2162858 |  |  | 36.01512 | 0.08377559 |  |  | b.d.l. | 0.0005850709 | [12 empty] | 4.586698 | 0.5471143 | [14 empty] | 1.466288 | 0.0006816098 | [16 empty] | 0.3072402 | 0.03748836 | [8 empty] | 0.120945 | 0.04095653 | [12 empty] | b.d.l. | 0.0004262637 | [17 empty] | 2025 | Lei Wang, Yan Zhang, Runsheng Han, Dianwen Liu, Yi Chen, Gallium- and germanium-rich sphalerite in the Sichuan-Yunnan-Guizhou region: Insights from the Fule carbonate-hosted Pb-Zn deposit, Ore Geology Reviews, 2025, 106555, https://doi.org/10.1016/j.oregeorev.2025.106555. |  | CHN |  | 104.33333 | 25.31667 | [5 empty] | Highly uncertain location; found on Mindat.org |  |  |  | 2025-03-27
| Fule |  | unknown | unknown | unknown | Zn, Pb | Ga, Ge, In | Zn, Pb, Ga, Ge, In | Wang et al., 2025 |  | FL-2-1 | Sp2 | mine | Fule |  |  |  | unknown | hand specimen | grab | rock | samples from underground and drill core | Sichuan-Yunnan-Guizhou |  |  |  | ore |  | mineralisation | unknown | sphalerite | Sp2 | Fine grained disseminated within calcite clusters |  | Zoned |  |  | galena, calcite, dolomite | cutting and polishing | LA-ICPMS | Thermo Scientific iCap-RQ; 193 nm ArF excimer laser-ablation system | Guangzhou Tuoyan Analytical Technology Co., Ltd., Guangzhou, China | 35 um spot size; 6 Hz repetition rate; 4.0 J/cm2 energy density on sample; 85 second analysis time | NIST 610, MASS-1, BCR-2G | 8.955362 | 0.01784424 |  |  | 173.3782 | 0.7324096 | [14 empty] | 15935.78 | 0.2252701 | [10 empty] | 677.9189 | 1.734677 | [8 empty] | 2455.999 | 3.339075 | 0.05685351 | 0.04462746 |  |  | 113.9624 | 0.3324105 |  |  | 20.21331 | 0.08246626 |  |  | b.d.l. | 0.0006083099 | [12 empty] | 2.286243 | 0.5962732 | [14 empty] | 148.8123 | 0.007763005 | [16 empty] | 126.0658 | 0.04213643 | [8 empty] | 0.1009081 | 0.0576508 | [12 empty] | 0.03813286 | 0.002991731 | [17 empty] | 2025 | Lei Wang, Yan Zhang, Runsheng Han, Dianwen Liu, Yi Chen, Gallium- and germanium-rich sphalerite in the Sichuan-Yunnan-Guizhou region: Insights from the Fule carbonate-hosted Pb-Zn deposit, Ore Geology Reviews, 2025, 106555, https://doi.org/10.1016/j.oregeorev.2025.106555. |  | CHN |  | 104.33333 | 25.31667 | [5 empty] | Highly uncertain location; found on Mindat.org |  |  |  | 2025-03-27
| Fule |  | unknown | unknown | unknown | Zn, Pb | Ga, Ge, In | Zn, Pb, Ga, Ge, In | Wang et al., 2025 |  | FL-2-1 | Sp2 | mine | Fule |  |  |  | unknown | hand specimen | grab | rock | samples from underground and drill core | Sichuan-Yunnan-Guizhou |  |  |  | ore |  | mineralisation | unknown | sphalerite | Sp2 | Fine grained disseminated within calcite clusters |  | Zoned |  |  | galena, calcite, dolomite | cutting and polishing | LA-ICPMS | Thermo Scientific iCap-RQ; 193 nm ArF excimer laser-ablation system | Guangzhou Tuoyan Analytical Technology Co., Ltd., Guangzhou, China | 35 um spot size; 6 Hz repetition rate; 4.0 J/cm2 energy density on sample; 85 second analysis time | NIST 610, MASS-1, BCR-2G | 4.260055 | 0.002619471 |  |  | 237.8418 | 0.7477599 | [14 empty] | 14226.79 | 0.1347828 | [10 empty] | 1608.315 | 1.610506 | [8 empty] | 2633.568 | 4.295974 | 0.0517326 | 0.04902384 |  |  | 487.7126 | 0.3055823 |  |  | 18.58141 | 0.06679854 |  |  | b.d.l. | 0.0006015238 | [12 empty] | 2.199118 | 0.6243962 | [14 empty] | 248.1136 | 0.0007018143 | [16 empty] | 95.28207 | 0.03428463 | [8 empty] | b.d.l. | 0.06163819 | [12 empty] | 0.0131701 | 0.002961948 | [17 empty] | 2025 | Lei Wang, Yan Zhang, Runsheng Han, Dianwen Liu, Yi Chen, Gallium- and germanium-rich sphalerite in the Sichuan-Yunnan-Guizhou region: Insights from the Fule carbonate-hosted Pb-Zn deposit, Ore Geology Reviews, 2025, 106555, https://doi.org/10.1016/j.oregeorev.2025.106555. |  | CHN |  | 104.33333 | 25.31667 | [5 empty] | Highly uncertain location; found on Mindat.org |  |  |  | 2025-03-27
| Fule |  | unknown | unknown | unknown | Zn, Pb | Ga, Ge, In | Zn, Pb, Ga, Ge, In | Wang et al., 2025 |  | FL-2-2 | Sp2 | mine | Fule |  |  |  | unknown | hand specimen | grab | rock | samples from underground and drill core | Sichuan-Yunnan-Guizhou |  |  |  | ore |  | mineralisation | unknown | sphalerite | Sp2 | Fine grained disseminated within calcite clusters |  | Zoned |  |  | galena, calcite, dolomite | cutting and polishing | LA-ICPMS | Thermo Scientific iCap-RQ; 193 nm ArF excimer laser-ablation system | Guangzhou Tuoyan Analytical Technology Co., Ltd., Guangzhou, China | 35 um spot size; 6 Hz repetition rate; 4.0 J/cm2 energy density on sample; 85 second analysis time | NIST 610, MASS-1, BCR-2G | 5.799085 | 0.02226106 |  |  | 106.61 | 1.120211 | [14 empty] | 22474.06 | 0.2649138 | [10 empty] | 684.7673 | 0.7804401 | [8 empty] | 2135.738 | 6.082463 | 0.1321329 | 0.06996536 |  |  | 149.7864 | 0.350989 |  |  | 26.42784 | 0.1327936 |  |  | b.d.l. | 0.0007769809 | [12 empty] | 2.047618 | 0.5313689 | [14 empty] | 111.9462 | 0.01271599 | [16 empty] | 133.9438 | 0.05127421 | [8 empty] | 0.09330964 | 0.0755046 | [12 empty] | 0.009815148 | 0.0005743964 | [17 empty] | 2025 | Lei Wang, Yan Zhang, Runsheng Han, Dianwen Liu, Yi Chen, Gallium- and germanium-rich sphalerite in the Sichuan-Yunnan-Guizhou region: Insights from the Fule carbonate-hosted Pb-Zn deposit, Ore Geology Reviews, 2025, 106555, https://doi.org/10.1016/j.oregeorev.2025.106555. |  | CHN |  | 104.33333 | 25.31667 | [5 empty] | Highly uncertain location; found on Mindat.org |  |  |  | 2025-03-27
| Fule |  | unknown | unknown | unknown | Zn, Pb | Ga, Ge, In | Zn, Pb, Ga, Ge, In | Wang et al., 2025 |  | FL-2-2 | Sp2 | mine | Fule |  |  |  | unknown | hand specimen | grab | rock | samples from underground and drill core | Sichuan-Yunnan-Guizhou |  |  |  | ore |  | mineralisation | unknown | sphalerite | Sp2 | Fine grained disseminated within calcite clusters |  | Zoned |  |  | galena, calcite, dolomite | cutting and polishing | LA-ICPMS | Thermo Scientific iCap-RQ; 193 nm ArF excimer laser-ablation system | Guangzhou Tuoyan Analytical Technology Co., Ltd., Guangzhou, China | 35 um spot size; 6 Hz repetition rate; 4.0 J/cm2 energy density on sample; 85 second analysis time | NIST 610, MASS-1, BCR-2G | 0.3435186 | 0.003280249 |  |  | 1.636427 | 1.40053 | [14 empty] | 37493.9 | 0.622009 | [10 empty] | 6.711755 | 1.08422 | [8 empty] | 2876.225 | 8.191923 | b.d.l. | 0.08601042 |  |  | 0.4043855 | 0.3110609 |  |  | 36.93768 | 0.2031121 |  |  | b.d.l. | 0.0007713972 | [12 empty] | 3.052555 | 0.7710853 | [14 empty] | 1.155369 | 0.01696362 | [16 empty] | 1.028116 | 0.06692981 | [8 empty] | 0.1218618 | 0.07651831 | [12 empty] | b.d.l. | 0.007664735 | [17 empty] | 2025 | Lei Wang, Yan Zhang, Runsheng Han, Dianwen Liu, Yi Chen, Gallium- and germanium-rich sphalerite in the Sichuan-Yunnan-Guizhou region: Insights from the Fule carbonate-hosted Pb-Zn deposit, Ore Geology Reviews, 2025, 106555, https://doi.org/10.1016/j.oregeorev.2025.106555. |  | CHN |  | 104.33333 | 25.31667 | [5 empty] | Highly uncertain location; found on Mindat.org |  |  |  | 2025-03-27
| Fule |  | unknown | unknown | unknown | Zn, Pb | Ga, Ge, In | Zn, Pb, Ga, Ge, In | Wang et al., 2025 |  | FL-2-2 | Sp2 | mine | Fule |  |  |  | unknown | hand specimen | grab | rock | samples from underground and drill core | Sichuan-Yunnan-Guizhou |  |  |  | ore |  | mineralisation | unknown | sphalerite | Sp2 | Fine grained disseminated within calcite clusters |  | Zoned |  |  | galena, calcite, dolomite | cutting and polishing | LA-ICPMS | Thermo Scientific iCap-RQ; 193 nm ArF excimer laser-ablation system | Guangzhou Tuoyan Analytical Technology Co., Ltd., Guangzhou, China | 35 um spot size; 6 Hz repetition rate; 4.0 J/cm2 energy density on sample; 85 second analysis time | NIST 610, MASS-1, BCR-2G | 0.6291939 | 0.04334106 |  |  | 19.53087 | 1.114656 | [14 empty] | 9356.927 | 0.2373364 | [10 empty] | 432.9595 | 0.659614 | [8 empty] | 1994.999 | 5.196294 | b.d.l. | 0.07336464 |  |  | 150.0863 | 0.2678774 |  |  | 16.40635 | 0.1279655 |  |  | b.d.l. | 0.0008159935 | [12 empty] | 1.498532 | 0.5728024 | [14 empty] | 14.7659 | 0.006502688 | [16 empty] | 12.39966 | 0.04553764 | [8 empty] | 0.1846474 | 0.09978181 | [12 empty] | 0.008009447 | 0.0006027738 | [17 empty] | 2025 | Lei Wang, Yan Zhang, Runsheng Han, Dianwen Liu, Yi Chen, Gallium- and germanium-rich sphalerite in the Sichuan-Yunnan-Guizhou region: Insights from the Fule carbonate-hosted Pb-Zn deposit, Ore Geology Reviews, 2025, 106555, https://doi.org/10.1016/j.oregeorev.2025.106555. |  | CHN |  | 104.33333 | 25.31667 | [5 empty] | Highly uncertain location; found on Mindat.org |  |  |  | 2025-03-27
| Fule |  | unknown | unknown | unknown | Zn, Pb | Ga, Ge, In | Zn, Pb, Ga, Ge, In | Wang et al., 2025 |  | FL-2-2 | Sp2 | mine | Fule |  |  |  | unknown | hand specimen | grab | rock | samples from underground and drill core | Sichuan-Yunnan-Guizhou |  |  |  | ore |  | mineralisation | unknown | sphalerite | Sp2 | Fine grained disseminated within calcite clusters |  | Zoned |  |  | galena, calcite, dolomite | cutting and polishing | LA-ICPMS | Thermo Scientific iCap-RQ; 193 nm ArF excimer laser-ablation system | Guangzhou Tuoyan Analytical Technology Co., Ltd., Guangzhou, China | 35 um spot size; 6 Hz repetition rate; 4.0 J/cm2 energy density on sample; 85 second analysis time | NIST 610, MASS-1, BCR-2G | 12.96239 | 0.03703489 |  |  | 158.7464 | 1.059555 | [14 empty] | 18429.3 | 0.3198047 | [10 empty] | 849.4656 | 0.6271599 | [8 empty] | 2202.409 | 5.728692 | 0.1844519 | 0.08436181 |  |  | 129.1786 | 0.2976643 |  |  | 23.38321 | 0.1304108 |  |  | b.d.l. | 0.0007949054 | [12 empty] | 1.629556 | 0.5662115 | [14 empty] | 224.7577 | 0.008567797 | [16 empty] | 245.2037 | 0.04306149 | [8 empty] | b.d.l. | 0.09555557 | [12 empty] | 0.02441207 | 0.005354166 | [17 empty] | 2025 | Lei Wang, Yan Zhang, Runsheng Han, Dianwen Liu, Yi Chen, Gallium- and germanium-rich sphalerite in the Sichuan-Yunnan-Guizhou region: Insights from the Fule carbonate-hosted Pb-Zn deposit, Ore Geology Reviews, 2025, 106555, https://doi.org/10.1016/j.oregeorev.2025.106555. |  | CHN |  | 104.33333 | 25.31667 | [5 empty] | Highly uncertain location; found on Mindat.org |  |  |  | 2025-03-27
| Fule |  | unknown | unknown | unknown | Zn, Pb | Ga, Ge, In | Zn, Pb, Ga, Ge, In | Wang et al., 2025 |  | FL-2-2 | Sp2 | mine | Fule |  |  |  | unknown | hand specimen | grab | rock | samples from underground and drill core | Sichuan-Yunnan-Guizhou |  |  |  | ore |  | mineralisation | unknown | sphalerite | Sp2 | Fine grained disseminated within calcite clusters |  | Zoned |  |  | galena, calcite, dolomite | cutting and polishing | LA-ICPMS | Thermo Scientific iCap-RQ; 193 nm ArF excimer laser-ablation system | Guangzhou Tuoyan Analytical Technology Co., Ltd., Guangzhou, China | 35 um spot size; 6 Hz repetition rate; 4.0 J/cm2 energy density on sample; 85 second analysis time | NIST 610, MASS-1, BCR-2G | 17.54575 | 0.02302411 |  |  | 285.2154 | 1.078755 | [14 empty] | 21588.11 | 0.1841788 | [10 empty] | 1475.965 | 0.6405696 | [8 empty] | 2499.497 | 5.483115 | 0.4195748 | 0.06282293 |  |  | 255.1905 | 0.4147473 |  |  | 25.32953 | 0.1219089 |  |  | b.d.l. | 0.0008019097 | [12 empty] | 2.135932 | 0.5212124 | [14 empty] | 310.2819 | 0.01037092 | [16 empty] | 340.5951 | 0.05971677 | [8 empty] | b.d.l. | 0.09470583 | [12 empty] | 0.05054317 | 0.006480151 | [17 empty] | 2025 | Lei Wang, Yan Zhang, Runsheng Han, Dianwen Liu, Yi Chen, Gallium- and germanium-rich sphalerite in the Sichuan-Yunnan-Guizhou region: Insights from the Fule carbonate-hosted Pb-Zn deposit, Ore Geology Reviews, 2025, 106555, https://doi.org/10.1016/j.oregeorev.2025.106555. |  | CHN |  | 104.33333 | 25.31667 | [5 empty] | Highly uncertain location; found on Mindat.org |  |  |  | 2025-03-27
| Fule |  | unknown | unknown | unknown | Zn, Pb | Ga, Ge, In | Zn, Pb, Ga, Ge, In | Wang et al., 2025 |  | FL-2-2 | Sp2 | mine | Fule |  |  |  | unknown | hand specimen | grab | rock | samples from underground and drill core | Sichuan-Yunnan-Guizhou |  |  |  | ore |  | mineralisation | unknown | sphalerite | Sp2 | Fine grained disseminated within calcite clusters |  | Zoned |  |  | galena, calcite, dolomite | cutting and polishing | LA-ICPMS | Thermo Scientific iCap-RQ; 193 nm ArF excimer laser-ablation system | Guangzhou Tuoyan Analytical Technology Co., Ltd., Guangzhou, China | 35 um spot size; 6 Hz repetition rate; 4.0 J/cm2 energy density on sample; 85 second analysis time | NIST 610, MASS-1, BCR-2G | 24.48189 | 0.03705904 |  |  | 389.3333 | 1.003079 | [14 empty] | 18281.94 | 0.2872662 | [10 empty] | 2045.411 | 0.6575738 | [8 empty] | 2366.364 | 5.551947 | 0.9333992 | 0.07675348 |  |  | 349.1283 | 0.3860313 |  |  | 23.65886 | 0.1241522 |  |  | b.d.l. | 0.0007946637 | [12 empty] | 1.892439 | 0.5199922 | [14 empty] | 399.816 | 0.01299219 | [16 empty] | 456.7004 | 0.05430977 | [8 empty] | b.d.l. | 0.08500294 | [12 empty] | 0.08001704 | 0.0005864716 | [17 empty] | 2025 | Lei Wang, Yan Zhang, Runsheng Han, Dianwen Liu, Yi Chen, Gallium- and germanium-rich sphalerite in the Sichuan-Yunnan-Guizhou region: Insights from the Fule carbonate-hosted Pb-Zn deposit, Ore Geology Reviews, 2025, 106555, https://doi.org/10.1016/j.oregeorev.2025.106555. |  | CHN |  | 104.33333 | 25.31667 | [5 empty] | Highly uncertain location; found on Mindat.org |  |  |  | 2025-03-27
| Fule |  | unknown | unknown | unknown | Zn, Pb | Ga, Ge, In | Zn, Pb, Ga, Ge, In | Wang et al., 2025 |  | FL-2-2 | Sp2 | mine | Fule |  |  |  | unknown | hand specimen | grab | rock | samples from underground and drill core | Sichuan-Yunnan-Guizhou |  |  |  | ore |  | mineralisation | unknown | sphalerite | Sp2 | Fine grained disseminated within calcite clusters |  | Zoned |  |  | galena, calcite, dolomite | cutting and polishing | LA-ICPMS | Thermo Scientific iCap-RQ; 193 nm ArF excimer laser-ablation system | Guangzhou Tuoyan Analytical Technology Co., Ltd., Guangzhou, China | 35 um spot size; 6 Hz repetition rate; 4.0 J/cm2 energy density on sample; 85 second analysis time | NIST 610, MASS-1, BCR-2G | 0.3413886 | 0.04321551 |  |  | 4.428795 | 1.075487 | [14 empty] | 20386.37 | 0.34102 | [10 empty] | 34.46899 | 0.6408351 | [8 empty] | 2194.123 | 6.189861 | b.d.l. | 0.07566061 |  |  | 6.469918 | 0.3372096 |  |  | 21.13393 | 0.1323012 |  |  | b.d.l. | 0.0008120747 | [12 empty] | 2.098737 | 0.511109 | [14 empty] | 4.753235 | 0.01049843 | [16 empty] | 6.435165 | 0.03826611 | [8 empty] | b.d.l. | 0.0722608 | [12 empty] | 0.009778324 | 0.004039583 | [17 empty] | 2025 | Lei Wang, Yan Zhang, Runsheng Han, Dianwen Liu, Yi Chen, Gallium- and germanium-rich sphalerite in the Sichuan-Yunnan-Guizhou region: Insights from the Fule carbonate-hosted Pb-Zn deposit, Ore Geology Reviews, 2025, 106555, https://doi.org/10.1016/j.oregeorev.2025.106555. |  | CHN |  | 104.33333 | 25.31667 | [5 empty] | Highly uncertain location; found on Mindat.org |  |  |  | 2025-03-27
| Fule |  | unknown | unknown | unknown | Zn, Pb | Ga, Ge, In | Zn, Pb, Ga, Ge, In | Wang et al., 2025 |  | FL-2-2 | Sp2 | mine | Fule |  |  |  | unknown | hand specimen | grab | rock | samples from underground and drill core | Sichuan-Yunnan-Guizhou |  |  |  | ore |  | mineralisation | unknown | sphalerite | Sp2 | Fine grained disseminated within calcite clusters |  | Zoned |  |  | galena, calcite, dolomite | cutting and polishing | LA-ICPMS | Thermo Scientific iCap-RQ; 193 nm ArF excimer laser-ablation system | Guangzhou Tuoyan Analytical Technology Co., Ltd., Guangzhou, China | 35 um spot size; 6 Hz repetition rate; 4.0 J/cm2 energy density on sample; 85 second analysis time | NIST 610, MASS-1, BCR-2G | 10.27736 | 0.02500191 |  |  | 141.9268 | 1.108887 | [14 empty] | 23996.26 | 0.4856386 | [10 empty] | 698.561 | 0.6947288 | [8 empty] | 2422.475 | 6.073644 | 0.5356237 | 0.07146736 |  |  | 102.5747 | 0.3930793 |  |  | 25.4796 | 0.1387544 |  |  | b.d.l. | 0.0008695332 | [12 empty] | 2.327393 | 0.5880324 | [14 empty] | 153.8607 | 0.009365125 | [16 empty] | 192.5686 | 0.04970766 | [8 empty] | 0.1767562 | 0.07485494 | [12 empty] | 0.03029242 | 0.004324038 | [17 empty] | 2025 | Lei Wang, Yan Zhang, Runsheng Han, Dianwen Liu, Yi Chen, Gallium- and germanium-rich sphalerite in the Sichuan-Yunnan-Guizhou region: Insights from the Fule carbonate-hosted Pb-Zn deposit, Ore Geology Reviews, 2025, 106555, https://doi.org/10.1016/j.oregeorev.2025.106555. |  | CHN |  | 104.33333 | 25.31667 | [5 empty] | Highly uncertain location; found on Mindat.org |  |  |  | 2025-03-27
| Fule |  | unknown | unknown | unknown | Zn, Pb | Ga, Ge, In | Zn, Pb, Ga, Ge, In | Wang et al., 2025 |  | FL-2-2 | Sp2 | mine | Fule |  |  |  | unknown | hand specimen | grab | rock | samples from underground and drill core | Sichuan-Yunnan-Guizhou |  |  |  | ore |  | mineralisation | unknown | sphalerite | Sp2 | Fine grained disseminated within calcite clusters |  | Zoned |  |  | galena, calcite, dolomite | cutting and polishing | LA-ICPMS | Thermo Scientific iCap-RQ; 193 nm ArF excimer laser-ablation system | Guangzhou Tuoyan Analytical Technology Co., Ltd., Guangzhou, China | 35 um spot size; 6 Hz repetition rate; 4.0 J/cm2 energy density on sample; 85 second analysis time | NIST 610, MASS-1, BCR-2G | 27.70932 | 0.003728448 |  |  | 219.9598 | 1.065279 | [14 empty] | 20837.86 | 0.2529593 | [10 empty] | 972.3947 | 0.7150062 | [8 empty] | 2221.559 | 7.171362 | 1.260901 | 0.07509477 |  |  | 88.55605 | 0.5256445 |  |  | 23.03977 | 0.1419952 |  |  | b.d.l. | 0.005891839 | [12 empty] | 1.525707 | 0.5758525 | [14 empty] | 232.7938 | 0.01554296 | [16 empty] | 365.4883 | 0.05617115 | [8 empty] | 0.09404676 | 0.09137099 | [12 empty] | 0.09153132 | 0.00587656 | [17 empty] | 2025 | Lei Wang, Yan Zhang, Runsheng Han, Dianwen Liu, Yi Chen, Gallium- and germanium-rich sphalerite in the Sichuan-Yunnan-Guizhou region: Insights from the Fule carbonate-hosted Pb-Zn deposit, Ore Geology Reviews, 2025, 106555, https://doi.org/10.1016/j.oregeorev.2025.106555. |  | CHN |  | 104.33333 | 25.31667 | [5 empty] | Highly uncertain location; found on Mindat.org |  |  |  | 2025-03-27
| Fule |  | unknown | unknown | unknown | Zn, Pb | Ga, Ge, In | Zn, Pb, Ga, Ge, In | Wang et al., 2025 |  | FL-2-2 | Sp2 | mine | Fule |  |  |  | unknown | hand specimen | grab | rock | samples from underground and drill core | Sichuan-Yunnan-Guizhou |  |  |  | ore |  | mineralisation | unknown | sphalerite | Sp2 | Fine grained disseminated within calcite clusters |  | Zoned |  |  | galena, calcite, dolomite | cutting and polishing | LA-ICPMS | Thermo Scientific iCap-RQ; 193 nm ArF excimer laser-ablation system | Guangzhou Tuoyan Analytical Technology Co., Ltd., Guangzhou, China | 35 um spot size; 6 Hz repetition rate; 4.0 J/cm2 energy density on sample; 85 second analysis time | NIST 610, MASS-1, BCR-2G | 4.130853 | 0.02571737 |  |  | 82.79992 | 1.07957 | [14 empty] | 14964.52 | 0.1703191 | [10 empty] | 581.3924 | 0.6502717 | [8 empty] | 2211.937 | 5.829139 | b.d.l. | 0.0860792 |  |  | 129.0746 | 0.5137639 |  |  | 20.4208 | 0.1191381 |  |  | b.d.l. | 0.006024485 | [12 empty] | 1.941234 | 0.570623 | [14 empty] | 72.87931 | 0.007111096 | [16 empty] | 76.72316 | 0.05975403 | [8 empty] | 0.136029 | 0.07948214 | [12 empty] | 0.02214189 | 0.0006585836 | [17 empty] | 2025 | Lei Wang, Yan Zhang, Runsheng Han, Dianwen Liu, Yi Chen, Gallium- and germanium-rich sphalerite in the Sichuan-Yunnan-Guizhou region: Insights from the Fule carbonate-hosted Pb-Zn deposit, Ore Geology Reviews, 2025, 106555, https://doi.org/10.1016/j.oregeorev.2025.106555. |  | CHN |  | 104.33333 | 25.31667 | [5 empty] | Highly uncertain location; found on Mindat.org |  |  |  | 2025-03-27