## Data
Uploaded | deposit_name | deposit_local_id | deposit_environment | deposit_group | deposit_type | primary_commodities | secondary_commodities | all_commodities | deposit_source | sample_uid | sample_name | sample_local_id | feature_type | feature_name | feature_uid | top_depth_m | bottom_depth_m | sample_deposit_relation | sample_type | sampling_method | material_class | material_class_comments | province | strat_unit_name | strat_unit_uid | strat_grouping | earth_material_group | earth_material_qualifier | earth_material | metamorphic_grade | mineral | paragenetic_stage | mode_of_occurrence | texture | color | alteration | sample_description | associated_minerals | sample_preparation | analytical_method | instrument_type_model | laboratory_location/if reported | operating_conditions/if reported | standards_used/if reported | ag_ppm | ag_detection_limit | al_ppm | al_detection_limit | as_ppm | as_detection_limit | au_ppm | au_detection_limit | b_ppm | b_detection_limit | ba_ppm | ba_detection_limit | be_ppm | be_detection_limit | bi_ppm | bi_detection_limit | br_ppm | br_detection_limit | ca_ppm | ca_detection_limit | cd_ppm | cd_detection_limit | ce_ppm | ce_detection_limit | cl_ppm | cl_detection_limit | co_ppm | co_detection_limit | cr_ppm | cr_detection_limit | cs_ppm | cs_detection_limit | cu_ppm | cu_detection_limit | dy_ppm | dy_detection_limit | er_ppm | er_detection_limit | eu_ppm | eu_detection_limit | f_ppm | f_detection_limit | fe_ppm | fe_detection_limit | ga_ppm | ga_detection_limit | gd_ppm | gd_detection_limit | ge_ppm | ge_detection_limit | hf_ppm | hf_detection_limit | hg_ppm | hg_detection_limit | ho_ppm | ho_detection_limit | in_ppm | in_detection_limit | ir_ppm | ir_detection_limit | k_ppm | k_detection_limit | la_ppm | la_detection_limit | li_ppm | li_detection_limit | lu_ppm | lu_detection_limit | mg_ppm | mg_detection_limit | mn_ppm | mn_detection_limit | mo_ppm | mo_detection_limit | na_ppm | na_detection_limit | nb_ppm | nb_detection_limit | nd_ppm | nd_detection_limit | ni_ppm | ni_detection_limit | os_ppm | os_detection_limit | p_ppm | p_detection_limit | pb_ppm | pb_detection_limit | pd_ppm | pd_detection_limit | pr_ppm | pr_detection_limit | pt_ppm | pt_detection_limit | rb_ppm | rb_detection_limit | re_ppm | re_detection_limit | rh_ppm | rh_detection_limit | ru_ppm | ru_detection_limit | s_ppm | s_detection_limit | sb_ppm | sb_detection_limit | sc_ppm | sc_detection_limit | se_ppm | se_detection_limit | si_ppm | si_detection_limit | sm_ppm | sm_detection_limit | sn_ppm | sn_detection_limit | sr_ppm | sr_detection_limit | ta_ppm | ta_detection_limit | tb_ppm | tb_detection_limit | te_ppm | te_detection_limit | th_ppm | th_detection_limit | ti_ppm | ti_detection_limit | tl_ppm | tl_detection_limit | tm_ppm | tm_detection_limit | u_ppm | u_detection_limit | v_ppm | v_detection_limit | w_ppm | w_detection_limit | y_ppm | y_detection_limit | yb_ppm | yb_detection_limit | zn_ppm | zn_detection_limit | zr_ppm | zr_detection_limit | analysis_datetime | publication_date | sample_source | submitter | country | state | deposit_longitude_wgs84 | deposit_latitude_wgs84 | sample_longitude_wgs84 | sample_latitude_wgs84 | sample_easting | sample_northing | sample_utm_zone | sample_location_description | location_source | location_accuracy | comments | last_update
| Yadu |  | Basin hydrothermal | Mississippi Valley-type (MVT) | MVT zinc-lead |  |  | Pb, Zn | Yang et al., 2022 |  |  | Yadu-pyrite-1 | [5 empty] | ore material | hand specimen | grab | rock | [9 empty] | pyrite | [8 empty] | EPMA | unknown |  |  |  | 0 |  |  |  | 6110 | [15 empty] | 0 | [11 empty] | 0 | [9 empty] | 459960 | [5 empty] | 0 | [21 empty] | 0 | [15 empty] | 30 | [15 empty] | 531530 |  | 60 | [37 empty] | 0 |  |  |  |  | 2022 | Qing Yang, Xiao-jun Zhang, Thomas Ulrich, Jun Zhang, Jian Wang, Trace element compositions of sulfides from Pb-Zn deposits in the Northeast Yunnan and northwest Guizhou Provinces, SW China: Insights from LA-ICP-MS analyses of sphalerite and pyrite, Ore Geology Reviews, Volume 141, 2022 |  | CHN |  | 104.951277 | 26.964705 | [6 empty] | Located from Mindat | Very poor, maybe 10 km | ERT generated sample_local_id | 2025-11-18
| Yadu |  | Basin hydrothermal | Mississippi Valley-type (MVT) | MVT zinc-lead |  |  | Pb, Zn | Yang et al., 2022 |  |  | Yadu-pyrite-2 | [5 empty] | ore material | hand specimen | grab | rock | [9 empty] | pyrite | [8 empty] | EPMA | unknown |  |  |  | 40 |  |  |  | 0 | [15 empty] | 0 | [11 empty] | 0 | [9 empty] | 461770 | [5 empty] | 0 | [21 empty] | 40 | [15 empty] | 0 | [15 empty] | 539380 |  | 0 | [37 empty] | 0 |  |  |  |  | 2022 | Qing Yang, Xiao-jun Zhang, Thomas Ulrich, Jun Zhang, Jian Wang, Trace element compositions of sulfides from Pb-Zn deposits in the Northeast Yunnan and northwest Guizhou Provinces, SW China: Insights from LA-ICP-MS analyses of sphalerite and pyrite, Ore Geology Reviews, Volume 141, 2022 |  | CHN |  | 104.951277 | 26.964705 | [6 empty] | Located from Mindat | Very poor, maybe 10 km | ERT generated sample_local_id | 2025-11-18
| Yadu |  | Basin hydrothermal | Mississippi Valley-type (MVT) | MVT zinc-lead |  |  | Pb, Zn | Yang et al., 2022 |  |  | Yadu-pyrite-3 | [5 empty] | ore material | hand specimen | grab | rock | [9 empty] | pyrite | [8 empty] | EPMA | unknown |  |  |  | 0 |  |  |  | 850 | [15 empty] | 370 | [11 empty] | 0 | [9 empty] | 461960 | [5 empty] | 0 | [21 empty] | 0 | [15 empty] | 240 | [15 empty] | 541400 |  | 0 | [37 empty] | 60 |  |  |  |  | 2022 | Qing Yang, Xiao-jun Zhang, Thomas Ulrich, Jun Zhang, Jian Wang, Trace element compositions of sulfides from Pb-Zn deposits in the Northeast Yunnan and northwest Guizhou Provinces, SW China: Insights from LA-ICP-MS analyses of sphalerite and pyrite, Ore Geology Reviews, Volume 141, 2022 |  | CHN |  | 104.951277 | 26.964705 | [6 empty] | Located from Mindat | Very poor, maybe 10 km | ERT generated sample_local_id | 2025-11-18
| Yadu |  | Basin hydrothermal | Mississippi Valley-type (MVT) | MVT zinc-lead |  |  | Pb, Zn | Yang et al., 2022 |  |  | Yadu-pyrite-4 | [5 empty] | ore material | hand specimen | grab | rock | [9 empty] | pyrite | [8 empty] | EPMA | unknown |  |  |  | 10 |  |  |  | 9920 | [15 empty] | 230 | [11 empty] | 0 | [9 empty] | 458950 | [5 empty] | 0 | [21 empty] | 0 | [15 empty] | 0 | [15 empty] | 534300 |  | 0 | [37 empty] | 10 |  |  |  |  | 2022 | Qing Yang, Xiao-jun Zhang, Thomas Ulrich, Jun Zhang, Jian Wang, Trace element compositions of sulfides from Pb-Zn deposits in the Northeast Yunnan and northwest Guizhou Provinces, SW China: Insights from LA-ICP-MS analyses of sphalerite and pyrite, Ore Geology Reviews, Volume 141, 2022 |  | CHN |  | 104.951277 | 26.964705 | [6 empty] | Located from Mindat | Very poor, maybe 10 km | ERT generated sample_local_id | 2025-11-18
| Yadu |  | Basin hydrothermal | Mississippi Valley-type (MVT) | MVT zinc-lead |  |  | Pb, Zn | Yang et al., 2022 |  |  | Yadu-pyrite-5 | [5 empty] | ore material | hand specimen | grab | rock | [9 empty] | pyrite | [8 empty] | EPMA | unknown |  |  |  | 150 |  |  |  | 4710 | [15 empty] | 0 | [11 empty] | 0 | [9 empty] | 461410 | [5 empty] | 0 | [21 empty] | 110 | [15 empty] | 150 | [15 empty] | 537820 |  | 0 | [37 empty] | 100 |  |  |  |  | 2022 | Qing Yang, Xiao-jun Zhang, Thomas Ulrich, Jun Zhang, Jian Wang, Trace element compositions of sulfides from Pb-Zn deposits in the Northeast Yunnan and northwest Guizhou Provinces, SW China: Insights from LA-ICP-MS analyses of sphalerite and pyrite, Ore Geology Reviews, Volume 141, 2022 |  | CHN |  | 104.951277 | 26.964705 | [6 empty] | Located from Mindat | Very poor, maybe 10 km | ERT generated sample_local_id | 2025-11-18
| Shaojiwan |  | Basin hydrothermal | Mississippi Valley-type (MVT) | MVT zinc-lead |  |  | Pb, Zn | Yang et al., 2022 |  |  | Shaojiwan -pyrite-6 | [5 empty] | ore material | hand specimen | grab | rock | [9 empty] | pyrite | [8 empty] | EPMA | unknown |  |  |  | 200 |  |  |  | 0 | [15 empty] | 330 | [11 empty] | 30 | [9 empty] | 461790 | [5 empty] | 0 | [21 empty] | 0 | [15 empty] | 0 | [15 empty] | 537650 |  | 0 | [37 empty] | 30 |  |  |  |  | 2022 | Qing Yang, Xiao-jun Zhang, Thomas Ulrich, Jun Zhang, Jian Wang, Trace element compositions of sulfides from Pb-Zn deposits in the Northeast Yunnan and northwest Guizhou Provinces, SW China: Insights from LA-ICP-MS analyses of sphalerite and pyrite, Ore Geology Reviews, Volume 141, 2022 |  | CHN |  | 104.974811 | 26.880247 | [6 empty] | Located from Mindat | Very poor, maybe 10 km | ERT generated sample_local_id | 2025-11-18
| Shaojiwan |  | Basin hydrothermal | Mississippi Valley-type (MVT) | MVT zinc-lead |  |  | Pb, Zn | Yang et al., 2022 |  |  | Shaojiwan -pyrite-7 | [5 empty] | ore material | hand specimen | grab | rock | [9 empty] | pyrite | [8 empty] | EPMA | unknown |  |  |  | 0 |  |  |  | 20 | [15 empty] | 380 | [11 empty] | 90 | [9 empty] | 463550 | [5 empty] | 0 | [21 empty] | 0 | [15 empty] | 410 | [15 empty] | 540020 |  | 0 | [37 empty] | 130 |  |  |  |  | 2022 | Qing Yang, Xiao-jun Zhang, Thomas Ulrich, Jun Zhang, Jian Wang, Trace element compositions of sulfides from Pb-Zn deposits in the Northeast Yunnan and northwest Guizhou Provinces, SW China: Insights from LA-ICP-MS analyses of sphalerite and pyrite, Ore Geology Reviews, Volume 141, 2022 |  | CHN |  | 104.974811 | 26.880247 | [6 empty] | Located from Mindat | Very poor, maybe 10 km | ERT generated sample_local_id | 2025-11-18
| Shaojiwan |  | Basin hydrothermal | Mississippi Valley-type (MVT) | MVT zinc-lead |  |  | Pb, Zn | Yang et al., 2022 |  |  | Shaojiwan -pyrite-8 | [5 empty] | ore material | hand specimen | grab | rock | [9 empty] | pyrite | [8 empty] | EPMA | unknown |  |  |  | 0 |  |  |  | 720 | [15 empty] | 120 | [11 empty] | 0 | [9 empty] | 458440 | [5 empty] | 10 | [21 empty] | 30 | [15 empty] | 10 | [15 empty] | 536680 |  | 0 | [37 empty] | 20 |  |  |  |  | 2022 | Qing Yang, Xiao-jun Zhang, Thomas Ulrich, Jun Zhang, Jian Wang, Trace element compositions of sulfides from Pb-Zn deposits in the Northeast Yunnan and northwest Guizhou Provinces, SW China: Insights from LA-ICP-MS analyses of sphalerite and pyrite, Ore Geology Reviews, Volume 141, 2022 |  | CHN |  | 104.974811 | 26.880247 | [6 empty] | Located from Mindat | Very poor, maybe 10 km | ERT generated sample_local_id | 2025-11-18
| Shaojiwan |  | Basin hydrothermal | Mississippi Valley-type (MVT) | MVT zinc-lead |  |  | Pb, Zn | Yang et al., 2022 |  |  | Shaojiwan -pyrite-9 | [5 empty] | ore material | hand specimen | grab | rock | [9 empty] | pyrite | [8 empty] | EPMA | unknown |  |  |  | 0 |  |  |  | 1120 | [15 empty] | 120 | [11 empty] | 0 | [9 empty] | 459360 | [5 empty] | 0 | [21 empty] | 30 | [15 empty] | 230 | [15 empty] | 534820 |  | 0 | [37 empty] | 0 |  |  |  |  | 2022 | Qing Yang, Xiao-jun Zhang, Thomas Ulrich, Jun Zhang, Jian Wang, Trace element compositions of sulfides from Pb-Zn deposits in the Northeast Yunnan and northwest Guizhou Provinces, SW China: Insights from LA-ICP-MS analyses of sphalerite and pyrite, Ore Geology Reviews, Volume 141, 2022 |  | CHN |  | 104.974811 | 26.880247 | [6 empty] | Located from Mindat | Very poor, maybe 10 km | ERT generated sample_local_id | 2025-11-18
| Shaojiwan |  | Basin hydrothermal | Mississippi Valley-type (MVT) | MVT zinc-lead |  |  | Pb, Zn | Yang et al., 2022 |  |  | Shaojiwan -pyrite-10 | [5 empty] | ore material | hand specimen | grab | rock | [9 empty] | pyrite | [8 empty] | EPMA | unknown |  |  |  | 0 |  |  |  | 1540 | [15 empty] | 260 | [11 empty] | 170 | [9 empty] | 457330 | [5 empty] | 0 | [21 empty] | 0 | [15 empty] | 190 | [15 empty] | 538510 |  | 30 | [37 empty] | 300 |  |  |  |  | 2022 | Qing Yang, Xiao-jun Zhang, Thomas Ulrich, Jun Zhang, Jian Wang, Trace element compositions of sulfides from Pb-Zn deposits in the Northeast Yunnan and northwest Guizhou Provinces, SW China: Insights from LA-ICP-MS analyses of sphalerite and pyrite, Ore Geology Reviews, Volume 141, 2022 |  | CHN |  | 104.974811 | 26.880247 | [6 empty] | Located from Mindat | Very poor, maybe 10 km | ERT generated sample_local_id | 2025-11-18
| Shaojiwan |  | Basin hydrothermal | Mississippi Valley-type (MVT) | MVT zinc-lead |  |  | Pb, Zn | Yang et al., 2022 |  |  | Shaojiwan -pyrite-11 | [5 empty] | ore material | hand specimen | grab | rock | [9 empty] | pyrite | [8 empty] | EPMA | unknown |  |  |  | 120 |  |  |  | 1610 | [15 empty] | 0 | [11 empty] | 140 | [9 empty] | 454970 | [5 empty] | 0 | [21 empty] | 0 | [15 empty] | 1040 | [15 empty] | 538360 |  | 0 | [37 empty] | 0 |  |  |  |  | 2022 | Qing Yang, Xiao-jun Zhang, Thomas Ulrich, Jun Zhang, Jian Wang, Trace element compositions of sulfides from Pb-Zn deposits in the Northeast Yunnan and northwest Guizhou Provinces, SW China: Insights from LA-ICP-MS analyses of sphalerite and pyrite, Ore Geology Reviews, Volume 141, 2022 |  | CHN |  | 104.974811 | 26.880247 | [6 empty] | Located from Mindat | Very poor, maybe 10 km | ERT generated sample_local_id | 2025-11-18
| Tianqiao |  | Basin hydrothermal | Mississippi Valley-type (MVT) | MVT zinc-lead |  |  | Pb, Zn | Yang et al., 2022 |  |  | Tianqiao-pyrite-12 | [5 empty] | ore material | hand specimen | grab | rock | [9 empty] | pyrite | [8 empty] | EPMA | unknown |  |  |  | 120 |  |  |  | 1220 | [15 empty] | 0 | [11 empty] | 0 | [9 empty] | 456020 | [5 empty] | 220 | [21 empty] | 0 | [15 empty] | 1830 | [15 empty] | 534570 |  | 180 | [37 empty] | 80 |  |  |  |  | 2022 | Qing Yang, Xiao-jun Zhang, Thomas Ulrich, Jun Zhang, Jian Wang, Trace element compositions of sulfides from Pb-Zn deposits in the Northeast Yunnan and northwest Guizhou Provinces, SW China: Insights from LA-ICP-MS analyses of sphalerite and pyrite, Ore Geology Reviews, Volume 141, 2022 |  | CHN |  | 104.814553 | 27.031602 | [6 empty] | Located from Mindat | Very poor, maybe 10 km | ERT generated sample_local_id | 2025-11-18
| Tianqiao |  | Basin hydrothermal | Mississippi Valley-type (MVT) | MVT zinc-lead |  |  | Pb, Zn | Yang et al., 2022 |  |  | Tianqiao-pyrite-13 | [5 empty] | ore material | hand specimen | grab | rock | [9 empty] | pyrite | [8 empty] | EPMA | unknown |  |  |  | 0 |  |  |  | 0 | [15 empty] | 120 | [11 empty] | 0 | [9 empty] | 460220 | [5 empty] | 0 | [21 empty] | 0 | [15 empty] | 120 | [15 empty] | 540660 |  | 0 | [37 empty] | 1420 |  |  |  |  | 2022 | Qing Yang, Xiao-jun Zhang, Thomas Ulrich, Jun Zhang, Jian Wang, Trace element compositions of sulfides from Pb-Zn deposits in the Northeast Yunnan and northwest Guizhou Provinces, SW China: Insights from LA-ICP-MS analyses of sphalerite and pyrite, Ore Geology Reviews, Volume 141, 2022 |  | CHN |  | 104.814553 | 27.031602 | [6 empty] | Located from Mindat | Very poor, maybe 10 km | ERT generated sample_local_id | 2025-11-18
| Tianqiao |  | Basin hydrothermal | Mississippi Valley-type (MVT) | MVT zinc-lead |  |  | Pb, Zn | Yang et al., 2022 |  |  | Tianqiao-pyrite-14 | [5 empty] | ore material | hand specimen | grab | rock | [9 empty] | pyrite | [8 empty] | EPMA | unknown |  |  |  | 0 |  |  |  | 3880 | [15 empty] | 240 | [11 empty] | 0 | [9 empty] | 453370 | [5 empty] | 60 | [21 empty] | 0 | [15 empty] | 0 | [15 empty] | 534420 |  | 10 | [37 empty] | 190 |  |  |  |  | 2022 | Qing Yang, Xiao-jun Zhang, Thomas Ulrich, Jun Zhang, Jian Wang, Trace element compositions of sulfides from Pb-Zn deposits in the Northeast Yunnan and northwest Guizhou Provinces, SW China: Insights from LA-ICP-MS analyses of sphalerite and pyrite, Ore Geology Reviews, Volume 141, 2022 |  | CHN |  | 104.814553 | 27.031602 | [6 empty] | Located from Mindat | Very poor, maybe 10 km | ERT generated sample_local_id | 2025-11-18
| Tianqiao |  | Basin hydrothermal | Mississippi Valley-type (MVT) | MVT zinc-lead |  |  | Pb, Zn | Yang et al., 2022 |  |  | Tianqiao-pyrite-15 | [5 empty] | ore material | hand specimen | grab | rock | [9 empty] | pyrite | [8 empty] | EPMA | unknown |  |  |  | 0 |  |  |  | 0 | [15 empty] | 0 | [11 empty] | 170 | [9 empty] | 454860 | [5 empty] | 0 | [21 empty] | 0 | [15 empty] | 750 | [15 empty] | 531650 |  | 80 | [37 empty] | 340 |  |  |  |  | 2022 | Qing Yang, Xiao-jun Zhang, Thomas Ulrich, Jun Zhang, Jian Wang, Trace element compositions of sulfides from Pb-Zn deposits in the Northeast Yunnan and northwest Guizhou Provinces, SW China: Insights from LA-ICP-MS analyses of sphalerite and pyrite, Ore Geology Reviews, Volume 141, 2022 |  | CHN |  | 104.814553 | 27.031602 | [6 empty] | Located from Mindat | Very poor, maybe 10 km | ERT generated sample_local_id | 2025-11-18
| Tianqiao |  | Basin hydrothermal | Mississippi Valley-type (MVT) | MVT zinc-lead |  |  | Pb, Zn | Yang et al., 2022 |  |  | Tianqiao-pyrite-16 | [5 empty] | ore material | hand specimen | grab | rock | [9 empty] | pyrite | [8 empty] | EPMA | unknown |  |  |  | 0 |  |  |  | 2070 | [15 empty] | 0 | [11 empty] | 0 | [9 empty] | 453670 | [5 empty] | 0 | [21 empty] | 0 | [15 empty] | 410 | [15 empty] | 531750 |  | 190 | [37 empty] | 40 |  |  |  |  | 2022 | Qing Yang, Xiao-jun Zhang, Thomas Ulrich, Jun Zhang, Jian Wang, Trace element compositions of sulfides from Pb-Zn deposits in the Northeast Yunnan and northwest Guizhou Provinces, SW China: Insights from LA-ICP-MS analyses of sphalerite and pyrite, Ore Geology Reviews, Volume 141, 2022 |  | CHN |  | 104.814553 | 27.031602 | [6 empty] | Located from Mindat | Very poor, maybe 10 km | ERT generated sample_local_id | 2025-11-18
| Tianqiao |  | Basin hydrothermal | Mississippi Valley-type (MVT) | MVT zinc-lead |  |  | Pb, Zn | Yang et al., 2022 |  |  | Tianqiao-pyrite-17 | [5 empty] | ore material | hand specimen | grab | rock | [9 empty] | pyrite | [8 empty] | EPMA | unknown |  |  |  | 0 |  |  |  | 50 | [15 empty] | 380 | [11 empty] | 0 | [9 empty] | 452860 | [5 empty] | 100 | [21 empty] | 0 | [15 empty] | 7390 | [15 empty] | 528210 |  | 1390 | [37 empty] | 70 |  |  |  |  | 2022 | Qing Yang, Xiao-jun Zhang, Thomas Ulrich, Jun Zhang, Jian Wang, Trace element compositions of sulfides from Pb-Zn deposits in the Northeast Yunnan and northwest Guizhou Provinces, SW China: Insights from LA-ICP-MS analyses of sphalerite and pyrite, Ore Geology Reviews, Volume 141, 2022 |  | CHN |  | 104.814553 | 27.031602 | [6 empty] | Located from Mindat | Very poor, maybe 10 km | ERT generated sample_local_id | 2025-11-18
| Shanshulin |  | Basin hydrothermal | Mississippi Valley-type (MVT) | MVT zinc-lead |  |  | Pb, Zn | Yang et al., 2022 |  |  | Shanshulin -pyrite-18 | [5 empty] | ore material | hand specimen | grab | rock | [9 empty] | pyrite | [8 empty] | EPMA | unknown |  |  |  | 0 |  |  |  | 0 | [15 empty] | 0 | [11 empty] | 130 | [9 empty] | 456370 | [5 empty] | 0 | [21 empty] | 0 | [15 empty] | 0 | [15 empty] | 534310 |  | 0 | [37 empty] | 2560 |  |  |  |  | 2022 | Qing Yang, Xiao-jun Zhang, Thomas Ulrich, Jun Zhang, Jian Wang, Trace element compositions of sulfides from Pb-Zn deposits in the Northeast Yunnan and northwest Guizhou Provinces, SW China: Insights from LA-ICP-MS analyses of sphalerite and pyrite, Ore Geology Reviews, Volume 141, 2022 |  | CHN |  | 104.883333 | 26.633333 | [6 empty] | Located from Mindat | Very poor, maybe 10 km | ERT generated sample_local_id | 2025-11-18
| Shanshulin |  | Basin hydrothermal | Mississippi Valley-type (MVT) | MVT zinc-lead |  |  | Pb, Zn | Yang et al., 2022 |  |  | Shanshulin -pyrite-19 | [5 empty] | ore material | hand specimen | grab | rock | [9 empty] | pyrite | [8 empty] | EPMA | unknown |  |  |  | 80 |  |  |  | 2930 | [15 empty] | 170 | [11 empty] | 0 | [9 empty] | 454790 | [5 empty] | 0 | [21 empty] | 0 | [15 empty] | 490 | [15 empty] | 530460 |  | 0 | [37 empty] | 3540 |  |  |  |  | 2022 | Qing Yang, Xiao-jun Zhang, Thomas Ulrich, Jun Zhang, Jian Wang, Trace element compositions of sulfides from Pb-Zn deposits in the Northeast Yunnan and northwest Guizhou Provinces, SW China: Insights from LA-ICP-MS analyses of sphalerite and pyrite, Ore Geology Reviews, Volume 141, 2022 |  | CHN |  | 104.883333 | 26.633333 | [6 empty] | Located from Mindat | Very poor, maybe 10 km | ERT generated sample_local_id | 2025-11-18
| Shanshulin |  | Basin hydrothermal | Mississippi Valley-type (MVT) | MVT zinc-lead |  |  | Pb, Zn | Yang et al., 2022 |  |  | Shanshulin -pyrite-20 | [5 empty] | ore material | hand specimen | grab | rock | [9 empty] | pyrite | [8 empty] | EPMA | unknown |  |  |  | 0 |  |  |  | 0 | [15 empty] | 230 | [11 empty] | 0 | [9 empty] | 457100 | [5 empty] | 0 | [21 empty] | 0 | [15 empty] | 0 | [15 empty] | 534930 |  | 0 | [37 empty] | 280 |  |  |  |  | 2022 | Qing Yang, Xiao-jun Zhang, Thomas Ulrich, Jun Zhang, Jian Wang, Trace element compositions of sulfides from Pb-Zn deposits in the Northeast Yunnan and northwest Guizhou Provinces, SW China: Insights from LA-ICP-MS analyses of sphalerite and pyrite, Ore Geology Reviews, Volume 141, 2022 |  | CHN |  | 104.883333 | 26.633333 | [6 empty] | Located from Mindat | Very poor, maybe 10 km | ERT generated sample_local_id | 2025-11-18
| Shanshulin |  | Basin hydrothermal | Mississippi Valley-type (MVT) | MVT zinc-lead |  |  | Pb, Zn | Yang et al., 2022 |  |  | Shanshulin -pyrite-21 | [5 empty] | ore material | hand specimen | grab | rock | [9 empty] | pyrite | [8 empty] | EPMA | unknown |  |  |  | 30 |  |  |  | 0 | [15 empty] | 0 | [11 empty] | 0 | [9 empty] | 459010 | [5 empty] | 0 | [21 empty] | 0 | [15 empty] | 0 | [15 empty] | 541740 |  | 0 | [37 empty] | 70 |  |  |  |  | 2022 | Qing Yang, Xiao-jun Zhang, Thomas Ulrich, Jun Zhang, Jian Wang, Trace element compositions of sulfides from Pb-Zn deposits in the Northeast Yunnan and northwest Guizhou Provinces, SW China: Insights from LA-ICP-MS analyses of sphalerite and pyrite, Ore Geology Reviews, Volume 141, 2022 |  | CHN |  | 104.883333 | 26.633333 | [6 empty] | Located from Mindat | Very poor, maybe 10 km | ERT generated sample_local_id | 2025-11-18
| Shanshulin |  | Basin hydrothermal | Mississippi Valley-type (MVT) | MVT zinc-lead |  |  | Pb, Zn | Yang et al., 2022 |  |  | Shanshulin -pyrite-22 | [5 empty] | ore material | hand specimen | grab | rock | [9 empty] | pyrite | [8 empty] | EPMA | unknown |  |  |  | 120 |  |  |  | 0 | [15 empty] | 0 | [11 empty] | 0 | [9 empty] | 460040 | [5 empty] | 0 | [21 empty] | 70 | [15 empty] | 0 | [15 empty] | 542490 |  | 0 | [37 empty] | 0 |  |  |  |  | 2022 | Qing Yang, Xiao-jun Zhang, Thomas Ulrich, Jun Zhang, Jian Wang, Trace element compositions of sulfides from Pb-Zn deposits in the Northeast Yunnan and northwest Guizhou Provinces, SW China: Insights from LA-ICP-MS analyses of sphalerite and pyrite, Ore Geology Reviews, Volume 141, 2022 |  | CHN |  | 104.883333 | 26.633333 | [6 empty] | Located from Mindat | Very poor, maybe 10 km | ERT generated sample_local_id | 2025-11-18
| Shanshulin |  | Basin hydrothermal | Mississippi Valley-type (MVT) | MVT zinc-lead |  |  | Pb, Zn | Yang et al., 2022 |  |  | Shanshulin -pyrite-23 | [5 empty] | ore material | hand specimen | grab | rock | [9 empty] | pyrite | [8 empty] | EPMA | unknown |  |  |  | 0 |  |  |  | 0 | [15 empty] | 0 | [11 empty] | 0 | [9 empty] | 462060 | [5 empty] | 0 | [21 empty] | 0 | [15 empty] | 0 | [15 empty] | 541670 |  | 80 | [37 empty] | 10 |  |  |  |  | 2022 | Qing Yang, Xiao-jun Zhang, Thomas Ulrich, Jun Zhang, Jian Wang, Trace element compositions of sulfides from Pb-Zn deposits in the Northeast Yunnan and northwest Guizhou Provinces, SW China: Insights from LA-ICP-MS analyses of sphalerite and pyrite, Ore Geology Reviews, Volume 141, 2022 |  | CHN |  | 104.883333 | 26.633333 | [6 empty] | Located from Mindat | Very poor, maybe 10 km | ERT generated sample_local_id | 2025-11-18
| Maoping |  | Basin hydrothermal | Mississippi Valley-type (MVT) | MVT zinc-lead |  |  | Pb, Zn | Yang et al., 2022 |  |  | Maoping-pyrite-24 | [5 empty] | ore material | hand specimen | grab | rock | [9 empty] | pyrite | [8 empty] | EPMA | unknown |  |  |  | 0 |  |  |  | 1230 | [15 empty] | 0 | [11 empty] | 120 | [9 empty] | 455550 | [5 empty] | 80 | [21 empty] | 0 | [15 empty] | 50 | [15 empty] | 538620 |  | 200 | [37 empty] | 0 |  |  |  |  | 2022 | Qing Yang, Xiao-jun Zhang, Thomas Ulrich, Jun Zhang, Jian Wang, Trace element compositions of sulfides from Pb-Zn deposits in the Northeast Yunnan and northwest Guizhou Provinces, SW China: Insights from LA-ICP-MS analyses of sphalerite and pyrite, Ore Geology Reviews, Volume 141, 2022 |  | CHN |  | 103.993056 | 27.518056 | [6 empty] | Located from Mindat | Very poor, maybe 10 km | ERT generated sample_local_id | 2025-11-18
| Maoping |  | Basin hydrothermal | Mississippi Valley-type (MVT) | MVT zinc-lead |  |  | Pb, Zn | Yang et al., 2022 |  |  | Maoping-pyrite-25 | [5 empty] | ore material | hand specimen | grab | rock | [9 empty] | pyrite | [8 empty] | EPMA | unknown |  |  |  | 0 |  |  |  | 410 | [15 empty] | 0 | [11 empty] | 60 | [9 empty] | 459300 | [5 empty] | 0 | [21 empty] | 0 | [15 empty] | 240 | [15 empty] | 540560 |  | 0 | [37 empty] | 140 |  |  |  |  | 2022 | Qing Yang, Xiao-jun Zhang, Thomas Ulrich, Jun Zhang, Jian Wang, Trace element compositions of sulfides from Pb-Zn deposits in the Northeast Yunnan and northwest Guizhou Provinces, SW China: Insights from LA-ICP-MS analyses of sphalerite and pyrite, Ore Geology Reviews, Volume 141, 2022 |  | CHN |  | 103.993056 | 27.518056 | [6 empty] | Located from Mindat | Very poor, maybe 10 km | ERT generated sample_local_id | 2025-11-18
| Maoping |  | Basin hydrothermal | Mississippi Valley-type (MVT) | MVT zinc-lead |  |  | Pb, Zn | Yang et al., 2022 |  |  | Maoping-pyrite-26 | [5 empty] | ore material | hand specimen | grab | rock | [9 empty] | pyrite | [8 empty] | EPMA | unknown |  |  |  | 0 |  |  |  | 330 | [15 empty] | 40 | [11 empty] | 0 | [9 empty] | 458920 | [5 empty] | 0 | [21 empty] | 0 | [15 empty] | 200 | [15 empty] | 541420 |  | 0 | [37 empty] | 300 |  |  |  |  | 2022 | Qing Yang, Xiao-jun Zhang, Thomas Ulrich, Jun Zhang, Jian Wang, Trace element compositions of sulfides from Pb-Zn deposits in the Northeast Yunnan and northwest Guizhou Provinces, SW China: Insights from LA-ICP-MS analyses of sphalerite and pyrite, Ore Geology Reviews, Volume 141, 2022 |  | CHN |  | 103.993056 | 27.518056 | [6 empty] | Located from Mindat | Very poor, maybe 10 km | ERT generated sample_local_id | 2025-11-18
| Maoping |  | Basin hydrothermal | Mississippi Valley-type (MVT) | MVT zinc-lead |  |  | Pb, Zn | Yang et al., 2022 |  |  | Maoping-pyrite-27 | [5 empty] | ore material | hand specimen | grab | rock | [9 empty] | pyrite | [8 empty] | EPMA | unknown |  |  |  | 0 |  |  |  | 30 | [15 empty] | 120 | [11 empty] | 60 | [9 empty] | 458430 | [5 empty] | 0 | [21 empty] | 0 | [15 empty] | 0 | [15 empty] | 540970 |  | 0 | [37 empty] | 1570 |  |  |  |  | 2022 | Qing Yang, Xiao-jun Zhang, Thomas Ulrich, Jun Zhang, Jian Wang, Trace element compositions of sulfides from Pb-Zn deposits in the Northeast Yunnan and northwest Guizhou Provinces, SW China: Insights from LA-ICP-MS analyses of sphalerite and pyrite, Ore Geology Reviews, Volume 141, 2022 |  | CHN |  | 103.993056 | 27.518056 | [6 empty] | Located from Mindat | Very poor, maybe 10 km | ERT generated sample_local_id | 2025-11-18
| Maoping |  | Basin hydrothermal | Mississippi Valley-type (MVT) | MVT zinc-lead |  |  | Pb, Zn | Yang et al., 2022 |  |  | Maoping-pyrite-28 | [5 empty] | ore material | hand specimen | grab | rock | [9 empty] | pyrite | [8 empty] | EPMA | unknown |  |  |  | 0 |  |  |  | 70 | [15 empty] | 10 | [11 empty] | 30 | [9 empty] | 458890 | [5 empty] | 0 | [21 empty] | 30 | [15 empty] | 0 | [15 empty] | 541050 |  | 10 | [37 empty] | 100 |  |  |  |  | 2022 | Qing Yang, Xiao-jun Zhang, Thomas Ulrich, Jun Zhang, Jian Wang, Trace element compositions of sulfides from Pb-Zn deposits in the Northeast Yunnan and northwest Guizhou Provinces, SW China: Insights from LA-ICP-MS analyses of sphalerite and pyrite, Ore Geology Reviews, Volume 141, 2022 |  | CHN |  | 103.993056 | 27.518056 | [6 empty] | Located from Mindat | Very poor, maybe 10 km | ERT generated sample_local_id | 2025-11-18
| Maoping |  | Basin hydrothermal | Mississippi Valley-type (MVT) | MVT zinc-lead |  |  | Pb, Zn | Yang et al., 2022 |  |  | Maoping-pyrite-29 | [5 empty] | ore material | hand specimen | grab | rock | [9 empty] | pyrite | [8 empty] | EPMA | unknown |  |  |  | 70 |  |  |  | 0 | [15 empty] | 140 | [11 empty] | 80 | [9 empty] | 459150 | [5 empty] | 0 | [21 empty] | 0 | [15 empty] | 10 | [15 empty] | 538750 |  | 140 | [37 empty] | 0 |  |  |  |  | 2022 | Qing Yang, Xiao-jun Zhang, Thomas Ulrich, Jun Zhang, Jian Wang, Trace element compositions of sulfides from Pb-Zn deposits in the Northeast Yunnan and northwest Guizhou Provinces, SW China: Insights from LA-ICP-MS analyses of sphalerite and pyrite, Ore Geology Reviews, Volume 141, 2022 |  | CHN |  | 103.993056 | 27.518056 | [6 empty] | Located from Mindat | Very poor, maybe 10 km | ERT generated sample_local_id | 2025-11-18
| Maoping |  | Basin hydrothermal | Mississippi Valley-type (MVT) | MVT zinc-lead |  |  | Pb, Zn | Yang et al., 2022 |  |  | Maoping-pyrite-30 | [5 empty] | ore material | hand specimen | grab | rock | [9 empty] | pyrite | [8 empty] | EPMA | unknown |  |  |  | 0 |  |  |  | 0 | [15 empty] | 100 | [11 empty] | 40 | [9 empty] | 458900 | [5 empty] | 0 | [21 empty] | 60 | [15 empty] | 0 | [15 empty] | 539160 |  | 0 | [37 empty] | 50 |  |  |  |  | 2022 | Qing Yang, Xiao-jun Zhang, Thomas Ulrich, Jun Zhang, Jian Wang, Trace element compositions of sulfides from Pb-Zn deposits in the Northeast Yunnan and northwest Guizhou Provinces, SW China: Insights from LA-ICP-MS analyses of sphalerite and pyrite, Ore Geology Reviews, Volume 141, 2022 |  | CHN |  | 103.993056 | 27.518056 | [6 empty] | Located from Mindat | Very poor, maybe 10 km | ERT generated sample_local_id | 2025-11-18
| Maoping |  | Basin hydrothermal | Mississippi Valley-type (MVT) | MVT zinc-lead |  |  | Pb, Zn | Yang et al., 2022 |  |  | Maoping-pyrite-31 | [5 empty] | ore material | hand specimen | grab | rock | [9 empty] | pyrite | [8 empty] | EPMA | unknown |  |  |  | 0 |  |  |  | 0 | [15 empty] | 0 | [11 empty] | 0 | [9 empty] | 458120 | [5 empty] | 0 | [21 empty] | 0 | [15 empty] | 0 | [15 empty] | 538960 |  | 10 | [37 empty] | 0 |  |  |  |  | 2022 | Qing Yang, Xiao-jun Zhang, Thomas Ulrich, Jun Zhang, Jian Wang, Trace element compositions of sulfides from Pb-Zn deposits in the Northeast Yunnan and northwest Guizhou Provinces, SW China: Insights from LA-ICP-MS analyses of sphalerite and pyrite, Ore Geology Reviews, Volume 141, 2022 |  | CHN |  | 103.993056 | 27.518056 | [6 empty] | Located from Mindat | Very poor, maybe 10 km | ERT generated sample_local_id | 2025-11-18
| Maoping |  | Basin hydrothermal | Mississippi Valley-type (MVT) | MVT zinc-lead |  |  | Pb, Zn | Yang et al., 2022 |  |  | Maoping-pyrite-32 | [5 empty] | ore material | hand specimen | grab | rock | [9 empty] | pyrite | [8 empty] | EPMA | unknown |  |  |  | 0 |  |  |  | 0 | [15 empty] | 0 | [11 empty] | 50 | [9 empty] | 459090 | [5 empty] | 0 | [21 empty] | 0 | [15 empty] | 170 | [15 empty] | 539140 |  | 30 | [37 empty] | 30 |  |  |  |  | 2022 | Qing Yang, Xiao-jun Zhang, Thomas Ulrich, Jun Zhang, Jian Wang, Trace element compositions of sulfides from Pb-Zn deposits in the Northeast Yunnan and northwest Guizhou Provinces, SW China: Insights from LA-ICP-MS analyses of sphalerite and pyrite, Ore Geology Reviews, Volume 141, 2022 |  | CHN |  | 103.993056 | 27.518056 | [6 empty] | Located from Mindat | Very poor, maybe 10 km | ERT generated sample_local_id | 2025-11-18
| Maoping |  | Basin hydrothermal | Mississippi Valley-type (MVT) | MVT zinc-lead |  |  | Pb, Zn | Yang et al., 2022 |  |  | Maoping-pyrite-33 | [5 empty] | ore material | hand specimen | grab | rock | [9 empty] | pyrite | [8 empty] | EPMA | unknown |  |  |  | 10 |  |  |  | 0 | [15 empty] | 0 | [11 empty] | 10 | [9 empty] | 457110 | [5 empty] | 0 | [21 empty] | 0 | [15 empty] | 150 | [15 empty] | 538720 |  | 0 | [37 empty] | 120 |  |  |  |  | 2022 | Qing Yang, Xiao-jun Zhang, Thomas Ulrich, Jun Zhang, Jian Wang, Trace element compositions of sulfides from Pb-Zn deposits in the Northeast Yunnan and northwest Guizhou Provinces, SW China: Insights from LA-ICP-MS analyses of sphalerite and pyrite, Ore Geology Reviews, Volume 141, 2022 |  | CHN |  | 103.993056 | 27.518056 | [6 empty] | Located from Mindat | Very poor, maybe 10 km | ERT generated sample_local_id | 2025-11-18
| Maoping |  | Basin hydrothermal | Mississippi Valley-type (MVT) | MVT zinc-lead |  |  | Pb, Zn | Yang et al., 2022 |  | M7 | M7-1 | [5 empty] | ore material | hand specimen | grab | rock | [9 empty] | pyrite | [8 empty] | LA-ICPMS | Resolution Excimer 193 nm laser from Resonetics coupled to an Agilent 7900 quadruple mass_x0002_spectrometer | Aarhus Geochemistry and Isotope Research Platform, Aarhus University, Denmark | laser spot size of 40–60 μm, an ablation rate of 8 Hz and energy set to 80 mJ. Helium was used as the carrier gas at a rate of 370 ml/min and argon gas was added before the sample entered the ICP. Each spot was analysed for 25 s baseline and the ablation time was 25 to 30 s. 45Sc, 47Ti, 51V, 52Cr, 55Mn, 57Fe, 59Co, 60Ni, 63Cu, 66Zn, 71Ga, 72Ge, 75As, 78Se, 95Mo, 107Ag, 111Cd, 115In, 118Sn, 121Sb, 182W, 197Au, 205Tl, 208Pb and 209Bi. Sphalerite and pyrite were processed using 64.2% Zn and 45.8% Fe analyzed by EMPA | glass standard NIST 610, as well as the USGS sulfide standard MASS-1 | 20 | 0.03 |  |  | 118 | 0.3 | [8 empty] | bdl | 0.01 |  |  |  |  | bdl | 0.24 |  |  |  |  | 0.63 | 0.02 | 4.8 | 0.09 |  |  | 17.9 | 0.08 | [10 empty] | 0.06 | 0.02 |  |  | 1.54 | 0.2 | [6 empty] | bdl | 0.01 | [12 empty] | 0.33 | 0.12 | [8 empty] | 5.2 | 0.12 |  |  |  |  | 810 | 0.02 | [16 empty] | 42.9 | 0.05 | [8 empty] | bdl | 0.03 | [10 empty] | 18.4 | 0.27 | 0.36 | 0.02 |  |  |  |  | 1.25 | 0.02 | [6 empty] | 8.07 | 0.14 |  |  |  | 2022 | Qing Yang, Xiao-jun Zhang, Thomas Ulrich, Jun Zhang, Jian Wang, Trace element compositions of sulfides from Pb-Zn deposits in the Northeast Yunnan and northwest Guizhou Provinces, SW China: Insights from LA-ICP-MS analyses of sphalerite and pyrite, Ore Geology Reviews, Volume 141, 2022 |  | CHN |  | 103.993056 | 27.518056 | [6 empty] | Located from Mindat | Very poor, maybe 10 km |  | 2025-11-18
| Maoping |  | Basin hydrothermal | Mississippi Valley-type (MVT) | MVT zinc-lead |  |  | Pb, Zn | Yang et al., 2022 |  | M7 | M7-2 | [5 empty] | ore material | hand specimen | grab | rock | [9 empty] | pyrite | [8 empty] | LA-ICPMS | Resolution Excimer 193 nm laser from Resonetics coupled to an Agilent 7900 quadruple mass_x0002_spectrometer | Aarhus Geochemistry and Isotope Research Platform, Aarhus University, Denmark | laser spot size of 40–60 μm, an ablation rate of 8 Hz and energy set to 80 mJ. Helium was used as the carrier gas at a rate of 370 ml/min and argon gas was added before the sample entered the ICP. Each spot was analysed for 25 s baseline and the ablation time was 25 to 30 s. 45Sc, 47Ti, 51V, 52Cr, 55Mn, 57Fe, 59Co, 60Ni, 63Cu, 66Zn, 71Ga, 72Ge, 75As, 78Se, 95Mo, 107Ag, 111Cd, 115In, 118Sn, 121Sb, 182W, 197Au, 205Tl, 208Pb and 209Bi. Sphalerite and pyrite were processed using 64.2% Zn and 45.8% Fe analyzed by EMPA |  | 14.2 | 0.03 |  |  | 93.8 | 0.26 | [8 empty] | bdl | 0.01 |  |  |  |  | bdl | 0.13 |  |  |  |  | 0.1 | 0.02 | bdl | 0.15 |  |  | 12.2 | 0.06 | [10 empty] | bdl | 0.01 |  |  | 1.54 | 0.23 | [6 empty] | bdl | 0.01 | [12 empty] | 0.2 | 0.12 | [8 empty] | 0.68 | 0.11 |  |  |  |  | 895 | 0.03 | [16 empty] | 64.6 | 0.03 | [8 empty] | bdl | 0.03 | [10 empty] | bdl | 0.32 | 0.11 | 0.02 |  |  |  |  | 0.04 | 0.02 | [6 empty] | 1.39 | 0.21 |  |  |  | 2022 | Qing Yang, Xiao-jun Zhang, Thomas Ulrich, Jun Zhang, Jian Wang, Trace element compositions of sulfides from Pb-Zn deposits in the Northeast Yunnan and northwest Guizhou Provinces, SW China: Insights from LA-ICP-MS analyses of sphalerite and pyrite, Ore Geology Reviews, Volume 141, 2022 |  | CHN |  | 103.993056 | 27.518056 | [6 empty] | Located from Mindat | Very poor, maybe 10 km |  | 2025-11-18
| Maoping |  | Basin hydrothermal | Mississippi Valley-type (MVT) | MVT zinc-lead |  |  | Pb, Zn | Yang et al., 2022 |  | M7 | M7-3 | [5 empty] | ore material | hand specimen | grab | rock | [9 empty] | pyrite | [8 empty] | LA-ICPMS | Resolution Excimer 193 nm laser from Resonetics coupled to an Agilent 7900 quadruple mass_x0002_spectrometer | Aarhus Geochemistry and Isotope Research Platform, Aarhus University, Denmark | laser spot size of 40–60 μm, an ablation rate of 8 Hz and energy set to 80 mJ. Helium was used as the carrier gas at a rate of 370 ml/min and argon gas was added before the sample entered the ICP. Each spot was analysed for 25 s baseline and the ablation time was 25 to 30 s. 45Sc, 47Ti, 51V, 52Cr, 55Mn, 57Fe, 59Co, 60Ni, 63Cu, 66Zn, 71Ga, 72Ge, 75As, 78Se, 95Mo, 107Ag, 111Cd, 115In, 118Sn, 121Sb, 182W, 197Au, 205Tl, 208Pb and 209Bi. Sphalerite and pyrite were processed using 64.2% Zn and 45.8% Fe analyzed by EMPA |  | 3.02 | 0.05 |  |  | 197 | 0.36 | [8 empty] | 0.03 | 0.01 |  |  |  |  | bdl | 0.21 |  |  |  |  | 9.6 | 0.02 | 0.23 | 0.2 |  |  | 11.4 | 0.06 | [10 empty] | 0.05 | 0.02 |  |  | 1.35 | 0.27 | [6 empty] | bdl | 0.01 | [12 empty] | 0.63 | 0.16 | [8 empty] | 71 | 0.12 |  |  |  |  | 860 | 0.04 | [16 empty] | 93 | 0.08 | [8 empty] | bdl | 0.04 | [10 empty] | 57 | 0.49 | 0.07 | 0.03 |  |  |  |  | 0.32 | 0.02 | [6 empty] | 1.75 | 0.15 |  |  |  | 2022 | Qing Yang, Xiao-jun Zhang, Thomas Ulrich, Jun Zhang, Jian Wang, Trace element compositions of sulfides from Pb-Zn deposits in the Northeast Yunnan and northwest Guizhou Provinces, SW China: Insights from LA-ICP-MS analyses of sphalerite and pyrite, Ore Geology Reviews, Volume 141, 2022 |  | CHN |  | 103.993056 | 27.518056 | [6 empty] | Located from Mindat | Very poor, maybe 10 km |  | 2025-11-18
| Maoping |  | Basin hydrothermal | Mississippi Valley-type (MVT) | MVT zinc-lead |  |  | Pb, Zn | Yang et al., 2022 |  | M7 | M7-4 | [5 empty] | ore material | hand specimen | grab | rock | [9 empty] | pyrite | [8 empty] | LA-ICPMS | Resolution Excimer 193 nm laser from Resonetics coupled to an Agilent 7900 quadruple mass_x0002_spectrometer | Aarhus Geochemistry and Isotope Research Platform, Aarhus University, Denmark | laser spot size of 40–60 μm, an ablation rate of 8 Hz and energy set to 80 mJ. Helium was used as the carrier gas at a rate of 370 ml/min and argon gas was added before the sample entered the ICP. Each spot was analysed for 25 s baseline and the ablation time was 25 to 30 s. 45Sc, 47Ti, 51V, 52Cr, 55Mn, 57Fe, 59Co, 60Ni, 63Cu, 66Zn, 71Ga, 72Ge, 75As, 78Se, 95Mo, 107Ag, 111Cd, 115In, 118Sn, 121Sb, 182W, 197Au, 205Tl, 208Pb and 209Bi. Sphalerite and pyrite were processed using 64.2% Zn and 45.8% Fe analyzed by EMPA |  | 7.9 | 0.03 |  |  | 110 | 0.18 | [8 empty] | bdl | 0.01 |  |  |  |  | bdl | 0.11 |  |  |  |  | 0.54 | 0.01 | bdl | 0.08 |  |  | 4.18 | 0.04 | [10 empty] | 0.02 | 0.01 |  |  | 1.46 | 0.16 | [6 empty] | bdl | 0.01 | [12 empty] | 0.11 | 0.09 | [8 empty] | 4.86 | 0.13 |  |  |  |  | 216 | 0.03 | [16 empty] | 2.41 | 0.02 | [8 empty] | bdl | 0.02 | [10 empty] | bdl | 0.21 | 0.1 | 0.03 |  |  |  |  | 0.05 | 0.01 | [6 empty] | 1.33 | 0.09 |  |  |  | 2022 | Qing Yang, Xiao-jun Zhang, Thomas Ulrich, Jun Zhang, Jian Wang, Trace element compositions of sulfides from Pb-Zn deposits in the Northeast Yunnan and northwest Guizhou Provinces, SW China: Insights from LA-ICP-MS analyses of sphalerite and pyrite, Ore Geology Reviews, Volume 141, 2022 |  | CHN |  | 103.993056 | 27.518056 | [6 empty] | Located from Mindat | Very poor, maybe 10 km |  | 2025-11-18
| Maoping |  | Basin hydrothermal | Mississippi Valley-type (MVT) | MVT zinc-lead |  |  | Pb, Zn | Yang et al., 2022 |  | M7 | M7-5 | [5 empty] | ore material | hand specimen | grab | rock | [9 empty] | pyrite | [8 empty] | LA-ICPMS | Resolution Excimer 193 nm laser from Resonetics coupled to an Agilent 7900 quadruple mass_x0002_spectrometer | Aarhus Geochemistry and Isotope Research Platform, Aarhus University, Denmark | laser spot size of 40–60 μm, an ablation rate of 8 Hz and energy set to 80 mJ. Helium was used as the carrier gas at a rate of 370 ml/min and argon gas was added before the sample entered the ICP. Each spot was analysed for 25 s baseline and the ablation time was 25 to 30 s. 45Sc, 47Ti, 51V, 52Cr, 55Mn, 57Fe, 59Co, 60Ni, 63Cu, 66Zn, 71Ga, 72Ge, 75As, 78Se, 95Mo, 107Ag, 111Cd, 115In, 118Sn, 121Sb, 182W, 197Au, 205Tl, 208Pb and 209Bi. Sphalerite and pyrite were processed using 64.2% Zn and 45.8% Fe analyzed by EMPA |  | 6.2 | 0.03 |  |  | 1150 | 0.28 | [8 empty] | bdl | 0.01 |  |  |  |  | bdl | 0.28 |  |  |  |  | bdl | 0.01 | bdl | 0.15 |  |  | 6.2 | 0.05 | [10 empty] | bdl | 0.02 |  |  | 1.36 | 0.22 | [6 empty] | bdl | 0.01 | [12 empty] | 0.18 | 0.09 | [8 empty] | 0.18 | 0.14 |  |  |  |  | 42.7 | 0.03 | [16 empty] | 1.8 | 0.04 | [8 empty] | bdl | 0.04 | [10 empty] | 0.4 | 0.32 | 0.08 | 0.02 |  |  |  |  | 0.05 | 0.03 | [6 empty] | 1.31 | 0.16 |  |  |  | 2022 | Qing Yang, Xiao-jun Zhang, Thomas Ulrich, Jun Zhang, Jian Wang, Trace element compositions of sulfides from Pb-Zn deposits in the Northeast Yunnan and northwest Guizhou Provinces, SW China: Insights from LA-ICP-MS analyses of sphalerite and pyrite, Ore Geology Reviews, Volume 141, 2022 |  | CHN |  | 103.993056 | 27.518056 | [6 empty] | Located from Mindat | Very poor, maybe 10 km |  | 2025-11-18
| Maoping |  | Basin hydrothermal | Mississippi Valley-type (MVT) | MVT zinc-lead |  |  | Pb, Zn | Yang et al., 2022 |  | M7 | M7-6 | [5 empty] | ore material | hand specimen | grab | rock | [9 empty] | pyrite | [8 empty] | LA-ICPMS | Resolution Excimer 193 nm laser from Resonetics coupled to an Agilent 7900 quadruple mass_x0002_spectrometer | Aarhus Geochemistry and Isotope Research Platform, Aarhus University, Denmark | laser spot size of 40–60 μm, an ablation rate of 8 Hz and energy set to 80 mJ. Helium was used as the carrier gas at a rate of 370 ml/min and argon gas was added before the sample entered the ICP. Each spot was analysed for 25 s baseline and the ablation time was 25 to 30 s. 45Sc, 47Ti, 51V, 52Cr, 55Mn, 57Fe, 59Co, 60Ni, 63Cu, 66Zn, 71Ga, 72Ge, 75As, 78Se, 95Mo, 107Ag, 111Cd, 115In, 118Sn, 121Sb, 182W, 197Au, 205Tl, 208Pb and 209Bi. Sphalerite and pyrite were processed using 64.2% Zn and 45.8% Fe analyzed by EMPA |  | 0.65 | 0.03 |  |  | 675 | 0.18 | [8 empty] | bdl | 0.01 |  |  |  |  | bdl | 0.13 |  |  |  |  | bdl | 0.02 | bdl | 0.11 |  |  | 2.12 | 0.06 | [10 empty] | bdl | 0.02 |  |  | 1.5 | 0.19 | [6 empty] | bdl | 0.01 | [12 empty] | bdl | 0.12 | [8 empty] | bdl | 0.11 |  |  |  |  | 338 | 0.04 | [16 empty] | 6.3 | 0.04 | [8 empty] | bdl | 0.03 | [10 empty] | bdl | 0.26 | bdl | 0.02 |  |  |  |  | 0.03 | 0.02 | [6 empty] | 1.27 | 0.13 |  |  |  | 2022 | Qing Yang, Xiao-jun Zhang, Thomas Ulrich, Jun Zhang, Jian Wang, Trace element compositions of sulfides from Pb-Zn deposits in the Northeast Yunnan and northwest Guizhou Provinces, SW China: Insights from LA-ICP-MS analyses of sphalerite and pyrite, Ore Geology Reviews, Volume 141, 2022 |  | CHN |  | 103.993056 | 27.518056 | [6 empty] | Located from Mindat | Very poor, maybe 10 km |  | 2025-11-18
| Maoping |  | Basin hydrothermal | Mississippi Valley-type (MVT) | MVT zinc-lead |  |  | Pb, Zn | Yang et al., 2022 |  | M7 | M7-10 | [5 empty] | ore material | hand specimen | grab | rock | [9 empty] | pyrite | [8 empty] | LA-ICPMS | Resolution Excimer 193 nm laser from Resonetics coupled to an Agilent 7900 quadruple mass_x0002_spectrometer | Aarhus Geochemistry and Isotope Research Platform, Aarhus University, Denmark | laser spot size of 40–60 μm, an ablation rate of 8 Hz and energy set to 80 mJ. Helium was used as the carrier gas at a rate of 370 ml/min and argon gas was added before the sample entered the ICP. Each spot was analysed for 25 s baseline and the ablation time was 25 to 30 s. 45Sc, 47Ti, 51V, 52Cr, 55Mn, 57Fe, 59Co, 60Ni, 63Cu, 66Zn, 71Ga, 72Ge, 75As, 78Se, 95Mo, 107Ag, 111Cd, 115In, 118Sn, 121Sb, 182W, 197Au, 205Tl, 208Pb and 209Bi. Sphalerite and pyrite were processed using 64.2% Zn and 45.8% Fe analyzed by EMPA |  | bdl | 0.04 |  |  | 412 | 0.23 | [8 empty] | bdl | 0.01 |  |  |  |  | bdl | 0.13 |  |  |  |  | bdl | 0.01 | bdl | 0.13 |  |  | 0.09 | 0.05 | [10 empty] | 0.02 | 0.01 |  |  | 1.36 | 0.13 | [6 empty] | bdl | 0.01 | [12 empty] | 0.11 | 0.09 | [8 empty] | bdl | 0.07 |  |  |  |  | 0.55 | 0.03 | [16 empty] | 0.09 | 0.03 | [8 empty] | bdl | 0.02 | [10 empty] | bdl | 0.18 | bdl | 0.02 |  |  |  |  | 0.03 | 0.02 | [6 empty] | 0.67 | 0.51 |  |  |  | 2022 | Qing Yang, Xiao-jun Zhang, Thomas Ulrich, Jun Zhang, Jian Wang, Trace element compositions of sulfides from Pb-Zn deposits in the Northeast Yunnan and northwest Guizhou Provinces, SW China: Insights from LA-ICP-MS analyses of sphalerite and pyrite, Ore Geology Reviews, Volume 141, 2022 |  | CHN |  | 103.993056 | 27.518056 | [6 empty] | Located from Mindat | Very poor, maybe 10 km |  | 2025-11-18
| Maoping |  | Basin hydrothermal | Mississippi Valley-type (MVT) | MVT zinc-lead |  |  | Pb, Zn | Yang et al., 2022 |  | M7 | M7-12 | [5 empty] | ore material | hand specimen | grab | rock | [9 empty] | pyrite | [8 empty] | LA-ICPMS | Resolution Excimer 193 nm laser from Resonetics coupled to an Agilent 7900 quadruple mass_x0002_spectrometer | Aarhus Geochemistry and Isotope Research Platform, Aarhus University, Denmark | laser spot size of 40–60 μm, an ablation rate of 8 Hz and energy set to 80 mJ. Helium was used as the carrier gas at a rate of 370 ml/min and argon gas was added before the sample entered the ICP. Each spot was analysed for 25 s baseline and the ablation time was 25 to 30 s. 45Sc, 47Ti, 51V, 52Cr, 55Mn, 57Fe, 59Co, 60Ni, 63Cu, 66Zn, 71Ga, 72Ge, 75As, 78Se, 95Mo, 107Ag, 111Cd, 115In, 118Sn, 121Sb, 182W, 197Au, 205Tl, 208Pb and 209Bi. Sphalerite and pyrite were processed using 64.2% Zn and 45.8% Fe analyzed by EMPA |  | bdl | 0.02 |  |  | 761 | 0.12 | [8 empty] | bdl | 0.01 |  |  |  |  | bdl | 0.13 |  |  |  |  | bdl | 0.01 | bdl | 0.12 |  |  | 0.1 | 0.06 | [10 empty] | bdl | 0.01 |  |  | 1.1 | 0.18 | [6 empty] | bdl | 0.01 | [12 empty] | bdl | 0.09 | [8 empty] | 0.16 | 0.07 |  |  |  |  | 0.23 | 0.02 | [16 empty] | 0.07 | 0.03 | [8 empty] | bdl | 0.03 | [10 empty] | bdl | 0.29 | bdl | 0.02 |  |  |  |  | 0.03 | 0.02 | [6 empty] | 0.78 | 0.49 |  |  |  | 2022 | Qing Yang, Xiao-jun Zhang, Thomas Ulrich, Jun Zhang, Jian Wang, Trace element compositions of sulfides from Pb-Zn deposits in the Northeast Yunnan and northwest Guizhou Provinces, SW China: Insights from LA-ICP-MS analyses of sphalerite and pyrite, Ore Geology Reviews, Volume 141, 2022 |  | CHN |  | 103.993056 | 27.518056 | [6 empty] | Located from Mindat | Very poor, maybe 10 km |  | 2025-11-18
| Maoping |  | Basin hydrothermal | Mississippi Valley-type (MVT) | MVT zinc-lead |  |  | Pb, Zn | Yang et al., 2022 |  | M7 | M7-15 | [5 empty] | ore material | hand specimen | grab | rock | [9 empty] | pyrite | [8 empty] | LA-ICPMS | Resolution Excimer 193 nm laser from Resonetics coupled to an Agilent 7900 quadruple mass_x0002_spectrometer | Aarhus Geochemistry and Isotope Research Platform, Aarhus University, Denmark | laser spot size of 40–60 μm, an ablation rate of 8 Hz and energy set to 80 mJ. Helium was used as the carrier gas at a rate of 370 ml/min and argon gas was added before the sample entered the ICP. Each spot was analysed for 25 s baseline and the ablation time was 25 to 30 s. 45Sc, 47Ti, 51V, 52Cr, 55Mn, 57Fe, 59Co, 60Ni, 63Cu, 66Zn, 71Ga, 72Ge, 75As, 78Se, 95Mo, 107Ag, 111Cd, 115In, 118Sn, 121Sb, 182W, 197Au, 205Tl, 208Pb and 209Bi. Sphalerite and pyrite were processed using 64.2% Zn and 45.8% Fe analyzed by EMPA |  | bdl | 0.03 |  |  | 120 | 0.17 | [8 empty] | bdl | 0.01 |  |  |  |  | bdl | 0.11 |  |  |  |  | 0.02 | 0.01 | bdl | 0.09 |  |  | 0.27 | 0.05 | [10 empty] | 0.01 | 0.01 |  |  | 1.18 | 0.18 | [6 empty] | bdl | 0.01 | [12 empty] | 0.1 | 0.07 | [8 empty] | 0.54 | 0.09 |  |  |  |  | 0.07 | 0.02 | [16 empty] | bdl | 0.03 | [8 empty] | bdl | 0.03 | [10 empty] | bdl | 0.31 | bdl | 0.02 |  |  |  |  | 0.03 | 0.02 | [6 empty] | 0.79 | 0.36 |  |  |  | 2022 | Qing Yang, Xiao-jun Zhang, Thomas Ulrich, Jun Zhang, Jian Wang, Trace element compositions of sulfides from Pb-Zn deposits in the Northeast Yunnan and northwest Guizhou Provinces, SW China: Insights from LA-ICP-MS analyses of sphalerite and pyrite, Ore Geology Reviews, Volume 141, 2022 |  | CHN |  | 103.993056 | 27.518056 | [6 empty] | Located from Mindat | Very poor, maybe 10 km |  | 2025-11-18
| Maoping |  | Basin hydrothermal | Mississippi Valley-type (MVT) | MVT zinc-lead |  |  | Pb, Zn | Yang et al., 2022 |  | M7 | M7-18 | [5 empty] | ore material | hand specimen | grab | rock | [9 empty] | pyrite | [8 empty] | LA-ICPMS | Resolution Excimer 193 nm laser from Resonetics coupled to an Agilent 7900 quadruple mass_x0002_spectrometer | Aarhus Geochemistry and Isotope Research Platform, Aarhus University, Denmark | laser spot size of 40–60 μm, an ablation rate of 8 Hz and energy set to 80 mJ. Helium was used as the carrier gas at a rate of 370 ml/min and argon gas was added before the sample entered the ICP. Each spot was analysed for 25 s baseline and the ablation time was 25 to 30 s. 45Sc, 47Ti, 51V, 52Cr, 55Mn, 57Fe, 59Co, 60Ni, 63Cu, 66Zn, 71Ga, 72Ge, 75As, 78Se, 95Mo, 107Ag, 111Cd, 115In, 118Sn, 121Sb, 182W, 197Au, 205Tl, 208Pb and 209Bi. Sphalerite and pyrite were processed using 64.2% Zn and 45.8% Fe analyzed by EMPA |  | bdl | 0.03 |  |  | 244 | 0.15 | [8 empty] | bdl | 0.01 |  |  |  |  | bdl | 0.11 |  |  |  |  | 0.02 | 0.01 | bdl | 0.1 |  |  | 0.1 | 0.04 | [10 empty] | 0.01 | 0.01 |  |  | 1.48 | 0.12 | [6 empty] | bdl | 0.01 | [12 empty] | 0.09 | 0.06 | [8 empty] | 0.46 | 0.07 |  |  |  |  | 0.13 | 0.02 | [16 empty] | 0.04 | 0.02 | [8 empty] | bdl | 0.03 | [10 empty] | bdl | 0.15 | bdl | 0.02 |  |  |  |  | 0.03 | 0.02 | [6 empty] | 0.78 | 0.47 |  |  |  | 2022 | Qing Yang, Xiao-jun Zhang, Thomas Ulrich, Jun Zhang, Jian Wang, Trace element compositions of sulfides from Pb-Zn deposits in the Northeast Yunnan and northwest Guizhou Provinces, SW China: Insights from LA-ICP-MS analyses of sphalerite and pyrite, Ore Geology Reviews, Volume 141, 2022 |  | CHN |  | 103.993056 | 27.518056 | [6 empty] | Located from Mindat | Very poor, maybe 10 km |  | 2025-11-18
| Maoping |  | Basin hydrothermal | Mississippi Valley-type (MVT) | MVT zinc-lead |  |  | Pb, Zn | Yang et al., 2022 |  | M7 | M7-21 | [5 empty] | ore material | hand specimen | grab | rock | [9 empty] | pyrite | [8 empty] | LA-ICPMS | Resolution Excimer 193 nm laser from Resonetics coupled to an Agilent 7900 quadruple mass_x0002_spectrometer | Aarhus Geochemistry and Isotope Research Platform, Aarhus University, Denmark | laser spot size of 40–60 μm, an ablation rate of 8 Hz and energy set to 80 mJ. Helium was used as the carrier gas at a rate of 370 ml/min and argon gas was added before the sample entered the ICP. Each spot was analysed for 25 s baseline and the ablation time was 25 to 30 s. 45Sc, 47Ti, 51V, 52Cr, 55Mn, 57Fe, 59Co, 60Ni, 63Cu, 66Zn, 71Ga, 72Ge, 75As, 78Se, 95Mo, 107Ag, 111Cd, 115In, 118Sn, 121Sb, 182W, 197Au, 205Tl, 208Pb and 209Bi. Sphalerite and pyrite were processed using 64.2% Zn and 45.8% Fe analyzed by EMPA |  | 6.09 | 0.02 |  |  | 725 | 0.22 | [8 empty] | bdl | 0.01 |  |  |  |  | bdl | 0.17 |  |  |  |  | 0.02 | 0.01 | bdl | 0.1 |  |  | 5.65 | 0.07 | [10 empty] | bdl | 0.01 |  |  | 1.15 | 0.16 | [6 empty] | bdl | 0.01 | [12 empty] | 0.09 | 0.08 | [8 empty] | 0.16 | 0.08 |  |  |  |  | 76.1 | 0.02 | [16 empty] | 1.87 | 0.03 | [8 empty] | bdl | 0.02 | [10 empty] | bdl | 0.21 | 0.06 | 0.01 |  |  |  |  | 0.02 | 0.02 | [6 empty] | 2.05 | 0.22 |  |  |  | 2022 | Qing Yang, Xiao-jun Zhang, Thomas Ulrich, Jun Zhang, Jian Wang, Trace element compositions of sulfides from Pb-Zn deposits in the Northeast Yunnan and northwest Guizhou Provinces, SW China: Insights from LA-ICP-MS analyses of sphalerite and pyrite, Ore Geology Reviews, Volume 141, 2022 |  | CHN |  | 103.993056 | 27.518056 | [6 empty] | Located from Mindat | Very poor, maybe 10 km |  | 2025-11-18
| Maoping |  | Basin hydrothermal | Mississippi Valley-type (MVT) | MVT zinc-lead |  |  | Pb, Zn | Yang et al., 2022 |  | M7 | M7-22 | [5 empty] | ore material | hand specimen | grab | rock | [9 empty] | pyrite | [8 empty] | LA-ICPMS | Resolution Excimer 193 nm laser from Resonetics coupled to an Agilent 7900 quadruple mass_x0002_spectrometer | Aarhus Geochemistry and Isotope Research Platform, Aarhus University, Denmark | laser spot size of 40–60 μm, an ablation rate of 8 Hz and energy set to 80 mJ. Helium was used as the carrier gas at a rate of 370 ml/min and argon gas was added before the sample entered the ICP. Each spot was analysed for 25 s baseline and the ablation time was 25 to 30 s. 45Sc, 47Ti, 51V, 52Cr, 55Mn, 57Fe, 59Co, 60Ni, 63Cu, 66Zn, 71Ga, 72Ge, 75As, 78Se, 95Mo, 107Ag, 111Cd, 115In, 118Sn, 121Sb, 182W, 197Au, 205Tl, 208Pb and 209Bi. Sphalerite and pyrite were processed using 64.2% Zn and 45.8% Fe analyzed by EMPA |  | 2.15 | 0.08 |  |  | 1420 | 0.53 | [8 empty] | bdl | 0.01 |  |  |  |  | bdl | 0.43 |  |  |  |  | 0.06 | 0.03 | bdl | 0.16 |  |  | 2.04 | 0.09 | [10 empty] | 0.02 | 0.02 |  |  | 0.67 | 0.5 | [6 empty] | bdl | 0.01 | [12 empty] | 0.26 | 0.18 | [8 empty] | 0.39 | 0.18 |  |  |  |  | 20.5 | 0.04 | [16 empty] | 0.99 | 0.05 | [8 empty] | bdl | 0.04 | [10 empty] | bdl | 0.32 | 0.06 | 0.03 |  |  |  |  | 0.07 | 0.06 | [6 empty] | 1.59 | 0.5 |  |  |  | 2022 | Qing Yang, Xiao-jun Zhang, Thomas Ulrich, Jun Zhang, Jian Wang, Trace element compositions of sulfides from Pb-Zn deposits in the Northeast Yunnan and northwest Guizhou Provinces, SW China: Insights from LA-ICP-MS analyses of sphalerite and pyrite, Ore Geology Reviews, Volume 141, 2022 |  | CHN |  | 103.993056 | 27.518056 | [6 empty] | Located from Mindat | Very poor, maybe 10 km |  | 2025-11-18
| Maoping |  | Basin hydrothermal | Mississippi Valley-type (MVT) | MVT zinc-lead |  |  | Pb, Zn | Yang et al., 2022 |  | M7 | M7-24 | [5 empty] | ore material | hand specimen | grab | rock | [9 empty] | pyrite | [8 empty] | LA-ICPMS | Resolution Excimer 193 nm laser from Resonetics coupled to an Agilent 7900 quadruple mass_x0002_spectrometer | Aarhus Geochemistry and Isotope Research Platform, Aarhus University, Denmark | laser spot size of 40–60 μm, an ablation rate of 8 Hz and energy set to 80 mJ. Helium was used as the carrier gas at a rate of 370 ml/min and argon gas was added before the sample entered the ICP. Each spot was analysed for 25 s baseline and the ablation time was 25 to 30 s. 45Sc, 47Ti, 51V, 52Cr, 55Mn, 57Fe, 59Co, 60Ni, 63Cu, 66Zn, 71Ga, 72Ge, 75As, 78Se, 95Mo, 107Ag, 111Cd, 115In, 118Sn, 121Sb, 182W, 197Au, 205Tl, 208Pb and 209Bi. Sphalerite and pyrite were processed using 64.2% Zn and 45.8% Fe analyzed by EMPA |  | 3.25 | 0.02 |  |  | 1057 | 0.19 | [8 empty] | bdl | 0.01 |  |  |  |  | bdl | 0.15 |  |  |  |  | 0.01 | 0.01 | bdl | 0.11 |  |  | 3.7 | 0.05 | [10 empty] | bdl | 0.01 |  |  | 1.26 | 0.12 | [6 empty] | bdl | 0.01 | [12 empty] | 0.16 | 0.06 | [8 empty] | 0.23 | 0.11 |  |  |  |  | 497 | 0.02 | [16 empty] | 4.12 | 0.02 | [8 empty] | bdl | 0.03 | [10 empty] | bdl | 0.18 | 0.02 | 0.02 |  |  |  |  | 0.04 | 0.01 | [6 empty] | 7.41 | 0.34 |  |  |  | 2022 | Qing Yang, Xiao-jun Zhang, Thomas Ulrich, Jun Zhang, Jian Wang, Trace element compositions of sulfides from Pb-Zn deposits in the Northeast Yunnan and northwest Guizhou Provinces, SW China: Insights from LA-ICP-MS analyses of sphalerite and pyrite, Ore Geology Reviews, Volume 141, 2022 |  | CHN |  | 103.993056 | 27.518056 | [6 empty] | Located from Mindat | Very poor, maybe 10 km |  | 2025-11-18
| Maoping |  | Basin hydrothermal | Mississippi Valley-type (MVT) | MVT zinc-lead |  |  | Pb, Zn | Yang et al., 2022 |  | M8 | M8-2 | [5 empty] | ore material | hand specimen | grab | rock | [9 empty] | pyrite | [8 empty] | LA-ICPMS | Resolution Excimer 193 nm laser from Resonetics coupled to an Agilent 7900 quadruple mass_x0002_spectrometer | Aarhus Geochemistry and Isotope Research Platform, Aarhus University, Denmark | laser spot size of 40–60 μm, an ablation rate of 8 Hz and energy set to 80 mJ. Helium was used as the carrier gas at a rate of 370 ml/min and argon gas was added before the sample entered the ICP. Each spot was analysed for 25 s baseline and the ablation time was 25 to 30 s. 45Sc, 47Ti, 51V, 52Cr, 55Mn, 57Fe, 59Co, 60Ni, 63Cu, 66Zn, 71Ga, 72Ge, 75As, 78Se, 95Mo, 107Ag, 111Cd, 115In, 118Sn, 121Sb, 182W, 197Au, 205Tl, 208Pb and 209Bi. Sphalerite and pyrite were processed using 64.2% Zn and 45.8% Fe analyzed by EMPA |  | 5 | 0.02 |  |  | 746 | 0.21 | [8 empty] | bdl | 0.01 |  |  |  |  | bdl | 0.15 |  |  |  |  | bdl | 0.01 | bdl | 0.09 |  |  | 4.86 | 0.04 | [10 empty] | 0.01 | 0.01 |  |  | 1.3 | 0.12 | [6 empty] | bdl | 0.01 | [12 empty] | 0.09 | 0.06 | [8 empty] | bdl | 0.14 |  |  |  |  | 101 | 0.02 | [16 empty] | 1.7 | 0.02 | [8 empty] | bdl | 0.02 | [10 empty] | bdl | 0.2 | 0.03 | 0.02 |  |  |  |  | 0.03 | 0.01 | [6 empty] | 0.89 | 0.33 |  |  |  | 2022 | Qing Yang, Xiao-jun Zhang, Thomas Ulrich, Jun Zhang, Jian Wang, Trace element compositions of sulfides from Pb-Zn deposits in the Northeast Yunnan and northwest Guizhou Provinces, SW China: Insights from LA-ICP-MS analyses of sphalerite and pyrite, Ore Geology Reviews, Volume 141, 2022 |  | CHN |  | 103.993056 | 27.518056 | [6 empty] | Located from Mindat | Very poor, maybe 10 km |  | 2025-11-18
| Maoping |  | Basin hydrothermal | Mississippi Valley-type (MVT) | MVT zinc-lead |  |  | Pb, Zn | Yang et al., 2022 |  | M8 | M8-4 | [5 empty] | ore material | hand specimen | grab | rock | [9 empty] | pyrite | [8 empty] | LA-ICPMS | Resolution Excimer 193 nm laser from Resonetics coupled to an Agilent 7900 quadruple mass_x0002_spectrometer | Aarhus Geochemistry and Isotope Research Platform, Aarhus University, Denmark | laser spot size of 40–60 μm, an ablation rate of 8 Hz and energy set to 80 mJ. Helium was used as the carrier gas at a rate of 370 ml/min and argon gas was added before the sample entered the ICP. Each spot was analysed for 25 s baseline and the ablation time was 25 to 30 s. 45Sc, 47Ti, 51V, 52Cr, 55Mn, 57Fe, 59Co, 60Ni, 63Cu, 66Zn, 71Ga, 72Ge, 75As, 78Se, 95Mo, 107Ag, 111Cd, 115In, 118Sn, 121Sb, 182W, 197Au, 205Tl, 208Pb and 209Bi. Sphalerite and pyrite were processed using 64.2% Zn and 45.8% Fe analyzed by EMPA |  | 4.6 | 0.03 |  |  | 859 | 0.35 | [8 empty] | bdl | 0.01 |  |  |  |  | bdl | 0.11 |  |  |  |  | 0.02 | 0.01 | bdl | 0.17 |  |  | 5.5 | 0.05 | [10 empty] | bdl | 0.02 |  |  | 1.02 | 0.15 | [6 empty] | bdl | 0.01 | [12 empty] | bdl | 0.11 | [8 empty] | 0.19 | 0.11 |  |  |  |  | 61.8 | 0.03 | [16 empty] | 1.24 | 0.03 | [8 empty] | bdl | 0.04 | [10 empty] | bdl | 0.26 | 0.05 | 0.03 |  |  |  |  | bdl | 0.03 | [6 empty] | 2.35 | 0.57 |  |  |  | 2022 | Qing Yang, Xiao-jun Zhang, Thomas Ulrich, Jun Zhang, Jian Wang, Trace element compositions of sulfides from Pb-Zn deposits in the Northeast Yunnan and northwest Guizhou Provinces, SW China: Insights from LA-ICP-MS analyses of sphalerite and pyrite, Ore Geology Reviews, Volume 141, 2022 |  | CHN |  | 103.993056 | 27.518056 | [6 empty] | Located from Mindat | Very poor, maybe 10 km |  | 2025-11-18
| Maoping |  | Basin hydrothermal | Mississippi Valley-type (MVT) | MVT zinc-lead |  |  | Pb, Zn | Yang et al., 2022 |  | M8 | M8-7 | [5 empty] | ore material | hand specimen | grab | rock | [9 empty] | pyrite | [8 empty] | LA-ICPMS | Resolution Excimer 193 nm laser from Resonetics coupled to an Agilent 7900 quadruple mass_x0002_spectrometer | Aarhus Geochemistry and Isotope Research Platform, Aarhus University, Denmark | laser spot size of 40–60 μm, an ablation rate of 8 Hz and energy set to 80 mJ. Helium was used as the carrier gas at a rate of 370 ml/min and argon gas was added before the sample entered the ICP. Each spot was analysed for 25 s baseline and the ablation time was 25 to 30 s. 45Sc, 47Ti, 51V, 52Cr, 55Mn, 57Fe, 59Co, 60Ni, 63Cu, 66Zn, 71Ga, 72Ge, 75As, 78Se, 95Mo, 107Ag, 111Cd, 115In, 118Sn, 121Sb, 182W, 197Au, 205Tl, 208Pb and 209Bi. Sphalerite and pyrite were processed using 64.2% Zn and 45.8% Fe analyzed by EMPA |  | 0.54 | 0.02 |  |  | 414 | 0.2 | [8 empty] | bdl | 0.01 |  |  |  |  | bdl | 0.11 |  |  |  |  | 0.02 | 0.01 | bdl | 0.09 |  |  | 1.18 | 0.09 | [10 empty] | bdl | 0.01 |  |  | 1.12 | 0.11 | [6 empty] | bdl | 0.01 | [12 empty] | 0.1 | 0.07 | [8 empty] | 0.17 | 0.09 |  |  |  |  | 20.7 | 0.01 | [16 empty] | 1 | 0.02 | [8 empty] | bdl | 0.03 | [10 empty] | bdl | 0.17 | bdl | 0.02 |  |  |  |  | 0.02 | 0.01 | [6 empty] | 0.66 | 0.29 |  |  |  | 2022 | Qing Yang, Xiao-jun Zhang, Thomas Ulrich, Jun Zhang, Jian Wang, Trace element compositions of sulfides from Pb-Zn deposits in the Northeast Yunnan and northwest Guizhou Provinces, SW China: Insights from LA-ICP-MS analyses of sphalerite and pyrite, Ore Geology Reviews, Volume 141, 2022 |  | CHN |  | 103.993056 | 27.518056 | [6 empty] | Located from Mindat | Very poor, maybe 10 km |  | 2025-11-18
| Maoping |  | Basin hydrothermal | Mississippi Valley-type (MVT) | MVT zinc-lead |  |  | Pb, Zn | Yang et al., 2022 |  | M8 | M8-9 | [5 empty] | ore material | hand specimen | grab | rock | [9 empty] | pyrite | [8 empty] | LA-ICPMS | Resolution Excimer 193 nm laser from Resonetics coupled to an Agilent 7900 quadruple mass_x0002_spectrometer | Aarhus Geochemistry and Isotope Research Platform, Aarhus University, Denmark | laser spot size of 40–60 μm, an ablation rate of 8 Hz and energy set to 80 mJ. Helium was used as the carrier gas at a rate of 370 ml/min and argon gas was added before the sample entered the ICP. Each spot was analysed for 25 s baseline and the ablation time was 25 to 30 s. 45Sc, 47Ti, 51V, 52Cr, 55Mn, 57Fe, 59Co, 60Ni, 63Cu, 66Zn, 71Ga, 72Ge, 75As, 78Se, 95Mo, 107Ag, 111Cd, 115In, 118Sn, 121Sb, 182W, 197Au, 205Tl, 208Pb and 209Bi. Sphalerite and pyrite were processed using 64.2% Zn and 45.8% Fe analyzed by EMPA |  | 6.58 | 0.03 |  |  | 588 | 0.26 | [8 empty] | bdl | 0.01 |  |  |  |  | 0.44 | 0.21 |  |  |  |  | 0.18 | 0.02 | bdl | 0.13 |  |  | 9.1 | 0.07 | [10 empty] | bdl | 0.02 |  |  | 1.23 | 0.14 | [6 empty] | bdl | 0.01 | [12 empty] | 0.17 | 0.1 | [8 empty] | 3.24 | 0.12 |  |  |  |  | 119 | 0.02 | [16 empty] | 7.7 | 0.03 | [8 empty] | bdl | 0.04 | [10 empty] | 10.5 | 0.19 | 0.13 | 0.02 |  |  |  |  | 0.51 | 0.01 | [6 empty] | 18.8 | 0.55 |  |  |  | 2022 | Qing Yang, Xiao-jun Zhang, Thomas Ulrich, Jun Zhang, Jian Wang, Trace element compositions of sulfides from Pb-Zn deposits in the Northeast Yunnan and northwest Guizhou Provinces, SW China: Insights from LA-ICP-MS analyses of sphalerite and pyrite, Ore Geology Reviews, Volume 141, 2022 |  | CHN |  | 103.993056 | 27.518056 | [6 empty] | Located from Mindat | Very poor, maybe 10 km |  | 2025-11-18
| Maoping |  | Basin hydrothermal | Mississippi Valley-type (MVT) | MVT zinc-lead |  |  | Pb, Zn | Yang et al., 2022 |  | M8 | M8-12 | [5 empty] | ore material | hand specimen | grab | rock | [9 empty] | pyrite | [8 empty] | LA-ICPMS | Resolution Excimer 193 nm laser from Resonetics coupled to an Agilent 7900 quadruple mass_x0002_spectrometer | Aarhus Geochemistry and Isotope Research Platform, Aarhus University, Denmark | laser spot size of 40–60 μm, an ablation rate of 8 Hz and energy set to 80 mJ. Helium was used as the carrier gas at a rate of 370 ml/min and argon gas was added before the sample entered the ICP. Each spot was analysed for 25 s baseline and the ablation time was 25 to 30 s. 45Sc, 47Ti, 51V, 52Cr, 55Mn, 57Fe, 59Co, 60Ni, 63Cu, 66Zn, 71Ga, 72Ge, 75As, 78Se, 95Mo, 107Ag, 111Cd, 115In, 118Sn, 121Sb, 182W, 197Au, 205Tl, 208Pb and 209Bi. Sphalerite and pyrite were processed using 64.2% Zn and 45.8% Fe analyzed by EMPA |  | 2.23 | 0.04 |  |  | 76.7 | 0.34 | [8 empty] | bdl | 0.01 |  |  |  |  | bdl | 0.2 |  |  |  |  | 0.1 | 0.02 | bdl | 0.16 |  |  | 1.41 | 0.06 | [10 empty] | 0.02 | 0.01 |  |  | 1.05 | 0.28 | [6 empty] | bdl | 0.01 | [12 empty] | bdl | 0.1 | [8 empty] | 0.66 | 0.13 |  |  |  |  | 129 | 0.03 | [16 empty] | 3.63 | 0.04 | [8 empty] | bdl | 0.04 | [10 empty] | bdl | 0.32 | bdl | 0.02 |  |  |  |  | bdl | 0.03 | [6 empty] | bdl | 0.98 |  |  |  | 2022 | Qing Yang, Xiao-jun Zhang, Thomas Ulrich, Jun Zhang, Jian Wang, Trace element compositions of sulfides from Pb-Zn deposits in the Northeast Yunnan and northwest Guizhou Provinces, SW China: Insights from LA-ICP-MS analyses of sphalerite and pyrite, Ore Geology Reviews, Volume 141, 2022 |  | CHN |  | 103.993056 | 27.518056 | [6 empty] | Located from Mindat | Very poor, maybe 10 km |  | 2025-11-18
| Maoping |  | Basin hydrothermal | Mississippi Valley-type (MVT) | MVT zinc-lead |  |  | Pb, Zn | Yang et al., 2022 |  | M8 | M8-15 | [5 empty] | ore material | hand specimen | grab | rock | [9 empty] | pyrite | [8 empty] | LA-ICPMS | Resolution Excimer 193 nm laser from Resonetics coupled to an Agilent 7900 quadruple mass_x0002_spectrometer | Aarhus Geochemistry and Isotope Research Platform, Aarhus University, Denmark | laser spot size of 40–60 μm, an ablation rate of 8 Hz and energy set to 80 mJ. Helium was used as the carrier gas at a rate of 370 ml/min and argon gas was added before the sample entered the ICP. Each spot was analysed for 25 s baseline and the ablation time was 25 to 30 s. 45Sc, 47Ti, 51V, 52Cr, 55Mn, 57Fe, 59Co, 60Ni, 63Cu, 66Zn, 71Ga, 72Ge, 75As, 78Se, 95Mo, 107Ag, 111Cd, 115In, 118Sn, 121Sb, 182W, 197Au, 205Tl, 208Pb and 209Bi. Sphalerite and pyrite were processed using 64.2% Zn and 45.8% Fe analyzed by EMPA |  | 2.1 | 0.02 |  |  | 12.38 | 0.28 | [8 empty] | bdl | 0.01 |  |  |  |  | 0.1 | 0.05 |  |  |  |  | 0.03 | 0.01 | bdl | 0.12 |  |  | 0.26 | 0.05 | [10 empty] | bdl | 0.01 |  |  | 1.22 | 0.11 | [6 empty] | bdl | 0.01 | [12 empty] | 0.15 | 0.07 | [8 empty] | 0.13 | 0.08 |  |  |  |  | 924 | 0.01 | [16 empty] | 11.42 | 0.03 | [8 empty] | bdl | 0.03 | [10 empty] | 0.32 | 0.26 | 0.02 | 0.01 |  |  |  |  | 0.06 | 0.01 | [6 empty] | 0.66 | 0.46 |  |  |  | 2022 | Qing Yang, Xiao-jun Zhang, Thomas Ulrich, Jun Zhang, Jian Wang, Trace element compositions of sulfides from Pb-Zn deposits in the Northeast Yunnan and northwest Guizhou Provinces, SW China: Insights from LA-ICP-MS analyses of sphalerite and pyrite, Ore Geology Reviews, Volume 141, 2022 |  | CHN |  | 103.993056 | 27.518056 | [6 empty] | Located from Mindat | Very poor, maybe 10 km |  | 2025-11-18
| Maoping |  | Basin hydrothermal | Mississippi Valley-type (MVT) | MVT zinc-lead |  |  | Pb, Zn | Yang et al., 2022 |  | M8 | M8-17 | [5 empty] | ore material | hand specimen | grab | rock | [9 empty] | pyrite | [8 empty] | LA-ICPMS | Resolution Excimer 193 nm laser from Resonetics coupled to an Agilent 7900 quadruple mass_x0002_spectrometer | Aarhus Geochemistry and Isotope Research Platform, Aarhus University, Denmark | laser spot size of 40–60 μm, an ablation rate of 8 Hz and energy set to 80 mJ. Helium was used as the carrier gas at a rate of 370 ml/min and argon gas was added before the sample entered the ICP. Each spot was analysed for 25 s baseline and the ablation time was 25 to 30 s. 45Sc, 47Ti, 51V, 52Cr, 55Mn, 57Fe, 59Co, 60Ni, 63Cu, 66Zn, 71Ga, 72Ge, 75As, 78Se, 95Mo, 107Ag, 111Cd, 115In, 118Sn, 121Sb, 182W, 197Au, 205Tl, 208Pb and 209Bi. Sphalerite and pyrite were processed using 64.2% Zn and 45.8% Fe analyzed by EMPA |  | 0.15 | 0.03 |  |  | 1.3 | 0.24 | [8 empty] | bdl | 0.01 |  |  |  |  | bdl | 0.21 |  |  |  |  | 0.03 | 0.02 | 0.16 | 0.12 |  |  | 0.11 | 0.07 | [10 empty] | bdl | 0.01 |  |  | 1.06 | 0.16 | [6 empty] | bdl | 0.01 | [12 empty] | 0.18 | 0.12 | [8 empty] | 0.28 | 0.06 |  |  |  |  | 11.4 | 0.02 | [16 empty] | 1.12 | 0.03 | [8 empty] | bdl | 0.02 | [10 empty] | bdl | 0.14 | bdl | 0.02 |  |  |  |  | 0.03 | 0.01 | [6 empty] | 0.61 | 0.41 |  |  |  | 2022 | Qing Yang, Xiao-jun Zhang, Thomas Ulrich, Jun Zhang, Jian Wang, Trace element compositions of sulfides from Pb-Zn deposits in the Northeast Yunnan and northwest Guizhou Provinces, SW China: Insights from LA-ICP-MS analyses of sphalerite and pyrite, Ore Geology Reviews, Volume 141, 2022 |  | CHN |  | 103.993056 | 27.518056 | [6 empty] | Located from Mindat | Very poor, maybe 10 km |  | 2025-11-18
| Maoping |  | Basin hydrothermal | Mississippi Valley-type (MVT) | MVT zinc-lead |  |  | Pb, Zn | Yang et al., 2022 |  | M8 | M8-18 | [5 empty] | ore material | hand specimen | grab | rock | [9 empty] | pyrite | [8 empty] | LA-ICPMS | Resolution Excimer 193 nm laser from Resonetics coupled to an Agilent 7900 quadruple mass_x0002_spectrometer | Aarhus Geochemistry and Isotope Research Platform, Aarhus University, Denmark | laser spot size of 40–60 μm, an ablation rate of 8 Hz and energy set to 80 mJ. Helium was used as the carrier gas at a rate of 370 ml/min and argon gas was added before the sample entered the ICP. Each spot was analysed for 25 s baseline and the ablation time was 25 to 30 s. 45Sc, 47Ti, 51V, 52Cr, 55Mn, 57Fe, 59Co, 60Ni, 63Cu, 66Zn, 71Ga, 72Ge, 75As, 78Se, 95Mo, 107Ag, 111Cd, 115In, 118Sn, 121Sb, 182W, 197Au, 205Tl, 208Pb and 209Bi. Sphalerite and pyrite were processed using 64.2% Zn and 45.8% Fe analyzed by EMPA |  | 0.18 | 0.03 |  |  | 130.7 | 0.22 | [8 empty] | bdl | 0.01 |  |  |  |  | bdl | 0.09 |  |  |  |  | 0.04 | 0.02 | bdl | 0.14 |  |  | 0.12 | 0.07 | [10 empty] | bdl | 0.02 |  |  | 1.31 | 0.14 | [6 empty] | bdl | 0.01 | [12 empty] | bdl | 0.15 | [8 empty] | 0.09 | 0.09 |  |  |  |  | 42.2 | 0.02 | [16 empty] | 2.27 | 0.03 | [8 empty] | bdl | 0.02 | [10 empty] | bdl | 0.3 | bdl | 0.02 |  |  |  |  | 0.02 | 0.02 | [6 empty] | 1.01 | 0.4 |  |  |  | 2022 | Qing Yang, Xiao-jun Zhang, Thomas Ulrich, Jun Zhang, Jian Wang, Trace element compositions of sulfides from Pb-Zn deposits in the Northeast Yunnan and northwest Guizhou Provinces, SW China: Insights from LA-ICP-MS analyses of sphalerite and pyrite, Ore Geology Reviews, Volume 141, 2022 |  | CHN |  | 103.993056 | 27.518056 | [6 empty] | Located from Mindat | Very poor, maybe 10 km |  | 2025-11-18
| Maoping |  | Basin hydrothermal | Mississippi Valley-type (MVT) | MVT zinc-lead |  |  | Pb, Zn | Yang et al., 2022 |  | M8 | M8-19 | [5 empty] | ore material | hand specimen | grab | rock | [9 empty] | pyrite | [8 empty] | LA-ICPMS | Resolution Excimer 193 nm laser from Resonetics coupled to an Agilent 7900 quadruple mass_x0002_spectrometer | Aarhus Geochemistry and Isotope Research Platform, Aarhus University, Denmark | laser spot size of 40–60 μm, an ablation rate of 8 Hz and energy set to 80 mJ. Helium was used as the carrier gas at a rate of 370 ml/min and argon gas was added before the sample entered the ICP. Each spot was analysed for 25 s baseline and the ablation time was 25 to 30 s. 45Sc, 47Ti, 51V, 52Cr, 55Mn, 57Fe, 59Co, 60Ni, 63Cu, 66Zn, 71Ga, 72Ge, 75As, 78Se, 95Mo, 107Ag, 111Cd, 115In, 118Sn, 121Sb, 182W, 197Au, 205Tl, 208Pb and 209Bi. Sphalerite and pyrite were processed using 64.2% Zn and 45.8% Fe analyzed by EMPA |  | bdl | 0.02 |  |  | 1145 | 0.22 | [8 empty] | bdl | 0.01 |  |  |  |  | bdl | 0.09 |  |  |  |  | bdl | 0.01 | bdl | 0.17 |  |  | 0.6 | 0.08 | [10 empty] | bdl | 0.02 |  |  | 1.16 | 0.17 | [6 empty] | bdl | 0.01 | [12 empty] | bdl | 0.15 | [8 empty] | 0.2 | 0.1 |  |  |  |  | 0.05 | 0.02 | [16 empty] | bdl | 0.03 | [8 empty] | bdl | 0.03 | [10 empty] | bdl | 0.24 | 0.03 | 0.03 |  |  |  |  | bdl | 0.03 | [6 empty] | 1.03 | 0.35 |  |  |  | 2022 | Qing Yang, Xiao-jun Zhang, Thomas Ulrich, Jun Zhang, Jian Wang, Trace element compositions of sulfides from Pb-Zn deposits in the Northeast Yunnan and northwest Guizhou Provinces, SW China: Insights from LA-ICP-MS analyses of sphalerite and pyrite, Ore Geology Reviews, Volume 141, 2022 |  | CHN |  | 103.993056 | 27.518056 | [6 empty] | Located from Mindat | Very poor, maybe 10 km |  | 2025-11-18
| Maoping |  | Basin hydrothermal | Mississippi Valley-type (MVT) | MVT zinc-lead |  |  | Pb, Zn | Yang et al., 2022 |  | M9 | M9-1 | [5 empty] | ore material | hand specimen | grab | rock | [9 empty] | pyrite | [8 empty] | LA-ICPMS | Resolution Excimer 193 nm laser from Resonetics coupled to an Agilent 7900 quadruple mass_x0002_spectrometer | Aarhus Geochemistry and Isotope Research Platform, Aarhus University, Denmark | laser spot size of 40–60 μm, an ablation rate of 8 Hz and energy set to 80 mJ. Helium was used as the carrier gas at a rate of 370 ml/min and argon gas was added before the sample entered the ICP. Each spot was analysed for 25 s baseline and the ablation time was 25 to 30 s. 45Sc, 47Ti, 51V, 52Cr, 55Mn, 57Fe, 59Co, 60Ni, 63Cu, 66Zn, 71Ga, 72Ge, 75As, 78Se, 95Mo, 107Ag, 111Cd, 115In, 118Sn, 121Sb, 182W, 197Au, 205Tl, 208Pb and 209Bi. Sphalerite and pyrite were processed using 64.2% Zn and 45.8% Fe analyzed by EMPA |  | 0.7 | 0.05 |  |  | 1124 | 0.36 | [8 empty] | bdl | 0.01 |  |  |  |  | bdl | 0.23 |  |  |  |  | 0.07 | 0.02 | 1.93 | 0.18 |  |  | 4.3 | 0.07 | [10 empty] | 0.06 | 0.02 |  |  | 1.2 | 0.3 | [6 empty] | bdl | 0.01 | [12 empty] | bdl | 0.13 | [8 empty] | bdl | 0.18 |  |  |  |  | 40 | 0.02 | [16 empty] | 9.1 | 0.04 | [8 empty] | bdl | 0.04 | [10 empty] | 11.9 | 0.41 | 0.1 | 0.03 |  |  |  |  | 3.16 | 0.03 | [6 empty] | 25.8 | 0.87 |  |  |  | 2022 | Qing Yang, Xiao-jun Zhang, Thomas Ulrich, Jun Zhang, Jian Wang, Trace element compositions of sulfides from Pb-Zn deposits in the Northeast Yunnan and northwest Guizhou Provinces, SW China: Insights from LA-ICP-MS analyses of sphalerite and pyrite, Ore Geology Reviews, Volume 141, 2022 |  | CHN |  | 103.993056 | 27.518056 | [6 empty] | Located from Mindat | Very poor, maybe 10 km |  | 2025-11-18
| Maoping |  | Basin hydrothermal | Mississippi Valley-type (MVT) | MVT zinc-lead |  |  | Pb, Zn | Yang et al., 2022 |  | M9 | M9-3 | [5 empty] | ore material | hand specimen | grab | rock | [9 empty] | pyrite | [8 empty] | LA-ICPMS | Resolution Excimer 193 nm laser from Resonetics coupled to an Agilent 7900 quadruple mass_x0002_spectrometer | Aarhus Geochemistry and Isotope Research Platform, Aarhus University, Denmark | laser spot size of 40–60 μm, an ablation rate of 8 Hz and energy set to 80 mJ. Helium was used as the carrier gas at a rate of 370 ml/min and argon gas was added before the sample entered the ICP. Each spot was analysed for 25 s baseline and the ablation time was 25 to 30 s. 45Sc, 47Ti, 51V, 52Cr, 55Mn, 57Fe, 59Co, 60Ni, 63Cu, 66Zn, 71Ga, 72Ge, 75As, 78Se, 95Mo, 107Ag, 111Cd, 115In, 118Sn, 121Sb, 182W, 197Au, 205Tl, 208Pb and 209Bi. Sphalerite and pyrite were processed using 64.2% Zn and 45.8% Fe analyzed by EMPA |  | 1.83 | 0.02 |  |  | 1066 | 0.27 | [8 empty] | bdl | 0.01 |  |  |  |  | 0.17 | 0.14 |  |  |  |  | 0.09 | 0.01 | 3.12 | 0.12 |  |  | 8.16 | 0.05 | [10 empty] | 0.04 | 0.01 |  |  | 1.14 | 0.14 | [6 empty] | 0.01 | 0.01 | [12 empty] | 0.19 | 0.07 | [8 empty] | 2.95 | 0.08 |  |  |  |  | 1950 | 0.03 | [16 empty] | 19.4 | 0.03 | [8 empty] | bdl | 0.02 | [10 empty] | 1.65 | 0.21 | 0.4 | 0.02 |  |  |  |  | 0.6 | 0.02 | [6 empty] | 124 | 0.43 |  |  |  | 2022 | Qing Yang, Xiao-jun Zhang, Thomas Ulrich, Jun Zhang, Jian Wang, Trace element compositions of sulfides from Pb-Zn deposits in the Northeast Yunnan and northwest Guizhou Provinces, SW China: Insights from LA-ICP-MS analyses of sphalerite and pyrite, Ore Geology Reviews, Volume 141, 2022 |  | CHN |  | 103.993056 | 27.518056 | [6 empty] | Located from Mindat | Very poor, maybe 10 km |  | 2025-11-18
| Maoping |  | Basin hydrothermal | Mississippi Valley-type (MVT) | MVT zinc-lead |  |  | Pb, Zn | Yang et al., 2022 |  | M9 | M9-18 | [5 empty] | ore material | hand specimen | grab | rock | [9 empty] | pyrite | [8 empty] | LA-ICPMS | Resolution Excimer 193 nm laser from Resonetics coupled to an Agilent 7900 quadruple mass_x0002_spectrometer | Aarhus Geochemistry and Isotope Research Platform, Aarhus University, Denmark | laser spot size of 40–60 μm, an ablation rate of 8 Hz and energy set to 80 mJ. Helium was used as the carrier gas at a rate of 370 ml/min and argon gas was added before the sample entered the ICP. Each spot was analysed for 25 s baseline and the ablation time was 25 to 30 s. 45Sc, 47Ti, 51V, 52Cr, 55Mn, 57Fe, 59Co, 60Ni, 63Cu, 66Zn, 71Ga, 72Ge, 75As, 78Se, 95Mo, 107Ag, 111Cd, 115In, 118Sn, 121Sb, 182W, 197Au, 205Tl, 208Pb and 209Bi. Sphalerite and pyrite were processed using 64.2% Zn and 45.8% Fe analyzed by EMPA |  | 0.04 | 0.03 |  |  | bdl | 0.19 | [8 empty] | bdl | 0.01 |  |  |  |  | bdl | 0.17 |  |  |  |  | bdl | 0.01 | bdl | 0.1 |  |  | 0.21 | 0.07 | [10 empty] | bdl | 0.01 |  |  | 1.17 | 0.13 | [6 empty] | bdl | 0.01 | [12 empty] | 0.14 | 0.07 | [8 empty] | bdl | 0.07 |  |  |  |  | 2.26 | 0.02 | [16 empty] | 0.12 | 0.02 | [8 empty] | bdl | 0.02 | [10 empty] | bdl | 0.17 | bdl | 0.02 |  |  |  |  | bdl | 0.02 | [6 empty] | 0.61 | 0.46 |  |  |  | 2022 | Qing Yang, Xiao-jun Zhang, Thomas Ulrich, Jun Zhang, Jian Wang, Trace element compositions of sulfides from Pb-Zn deposits in the Northeast Yunnan and northwest Guizhou Provinces, SW China: Insights from LA-ICP-MS analyses of sphalerite and pyrite, Ore Geology Reviews, Volume 141, 2022 |  | CHN |  | 103.993056 | 27.518056 | [6 empty] | Located from Mindat | Very poor, maybe 10 km |  | 2025-11-18
| Maoping |  | Basin hydrothermal | Mississippi Valley-type (MVT) | MVT zinc-lead |  |  | Pb, Zn | Yang et al., 2022 |  | M9 | M9-19 | [5 empty] | ore material | hand specimen | grab | rock | [9 empty] | pyrite | [8 empty] | LA-ICPMS | Resolution Excimer 193 nm laser from Resonetics coupled to an Agilent 7900 quadruple mass_x0002_spectrometer | Aarhus Geochemistry and Isotope Research Platform, Aarhus University, Denmark | laser spot size of 40–60 μm, an ablation rate of 8 Hz and energy set to 80 mJ. Helium was used as the carrier gas at a rate of 370 ml/min and argon gas was added before the sample entered the ICP. Each spot was analysed for 25 s baseline and the ablation time was 25 to 30 s. 45Sc, 47Ti, 51V, 52Cr, 55Mn, 57Fe, 59Co, 60Ni, 63Cu, 66Zn, 71Ga, 72Ge, 75As, 78Se, 95Mo, 107Ag, 111Cd, 115In, 118Sn, 121Sb, 182W, 197Au, 205Tl, 208Pb and 209Bi. Sphalerite and pyrite were processed using 64.2% Zn and 45.8% Fe analyzed by EMPA |  | 0.5 | 0.02 |  |  | 0.2 | 0.19 | [8 empty] | bdl | 0.01 |  |  |  |  | bdl | 0.13 |  |  |  |  | bdl | 0.01 | bdl | 0.1 |  |  | bdl | 0.06 | [10 empty] | bdl | 0.01 |  |  | 1.13 | 0.12 | [6 empty] | bdl | 0.01 | [12 empty] | 0.13 | 0.07 | [8 empty] | 0.09 | 0.08 |  |  |  |  | 24.9 | 0.03 | [16 empty] | 5.22 | 0.02 | [8 empty] | bdl | 0.02 | [10 empty] | bdl | 0.12 | bdl | 0.01 |  |  |  |  | bdl | 0.02 | [6 empty] | 1.16 | 0.3 |  |  |  | 2022 | Qing Yang, Xiao-jun Zhang, Thomas Ulrich, Jun Zhang, Jian Wang, Trace element compositions of sulfides from Pb-Zn deposits in the Northeast Yunnan and northwest Guizhou Provinces, SW China: Insights from LA-ICP-MS analyses of sphalerite and pyrite, Ore Geology Reviews, Volume 141, 2022 |  | CHN |  | 103.993056 | 27.518056 | [6 empty] | Located from Mindat | Very poor, maybe 10 km |  | 2025-11-18
| Maoping |  | Basin hydrothermal | Mississippi Valley-type (MVT) | MVT zinc-lead |  |  | Pb, Zn | Yang et al., 2022 |  | M9 | M9-20 | [5 empty] | ore material | hand specimen | grab | rock | [9 empty] | pyrite | [8 empty] | LA-ICPMS | Resolution Excimer 193 nm laser from Resonetics coupled to an Agilent 7900 quadruple mass_x0002_spectrometer | Aarhus Geochemistry and Isotope Research Platform, Aarhus University, Denmark | laser spot size of 40–60 μm, an ablation rate of 8 Hz and energy set to 80 mJ. Helium was used as the carrier gas at a rate of 370 ml/min and argon gas was added before the sample entered the ICP. Each spot was analysed for 25 s baseline and the ablation time was 25 to 30 s. 45Sc, 47Ti, 51V, 52Cr, 55Mn, 57Fe, 59Co, 60Ni, 63Cu, 66Zn, 71Ga, 72Ge, 75As, 78Se, 95Mo, 107Ag, 111Cd, 115In, 118Sn, 121Sb, 182W, 197Au, 205Tl, 208Pb and 209Bi. Sphalerite and pyrite were processed using 64.2% Zn and 45.8% Fe analyzed by EMPA |  | 2.37 | 0.03 |  |  | 39.5 | 0.3 | [8 empty] | bdl | 0.01 |  |  |  |  | bdl | 0.21 |  |  |  |  | bdl | 0.02 | bdl | 0.15 |  |  | 1.83 | 0.08 | [10 empty] | bdl | 0.01 |  |  | 1.09 | 0.14 | [6 empty] | bdl | 0.01 | [12 empty] | 0.14 | 0.1 | [8 empty] | bdl | 0.11 |  |  |  |  | 27.6 | 0.03 | [16 empty] | 1.06 | 0.03 | [8 empty] | bdl | 0.03 | [10 empty] | bdl | 0.29 | bdl | 0.02 |  |  |  |  | bdl | 0.02 | [6 empty] | 0.96 | 0.49 |  |  |  | 2022 | Qing Yang, Xiao-jun Zhang, Thomas Ulrich, Jun Zhang, Jian Wang, Trace element compositions of sulfides from Pb-Zn deposits in the Northeast Yunnan and northwest Guizhou Provinces, SW China: Insights from LA-ICP-MS analyses of sphalerite and pyrite, Ore Geology Reviews, Volume 141, 2022 |  | CHN |  | 103.993056 | 27.518056 | [6 empty] | Located from Mindat | Very poor, maybe 10 km |  | 2025-11-18
| Maoping |  | Basin hydrothermal | Mississippi Valley-type (MVT) | MVT zinc-lead |  |  | Pb, Zn | Yang et al., 2022 |  | M9 | M9-21 | [5 empty] | ore material | hand specimen | grab | rock | [9 empty] | pyrite | [8 empty] | LA-ICPMS | Resolution Excimer 193 nm laser from Resonetics coupled to an Agilent 7900 quadruple mass_x0002_spectrometer | Aarhus Geochemistry and Isotope Research Platform, Aarhus University, Denmark | laser spot size of 40–60 μm, an ablation rate of 8 Hz and energy set to 80 mJ. Helium was used as the carrier gas at a rate of 370 ml/min and argon gas was added before the sample entered the ICP. Each spot was analysed for 25 s baseline and the ablation time was 25 to 30 s. 45Sc, 47Ti, 51V, 52Cr, 55Mn, 57Fe, 59Co, 60Ni, 63Cu, 66Zn, 71Ga, 72Ge, 75As, 78Se, 95Mo, 107Ag, 111Cd, 115In, 118Sn, 121Sb, 182W, 197Au, 205Tl, 208Pb and 209Bi. Sphalerite and pyrite were processed using 64.2% Zn and 45.8% Fe analyzed by EMPA |  | 88.1 | 0.04 |  |  | 36 | 0.23 | [8 empty] | bdl | 0.01 |  |  |  |  | 0.56 | 0.15 |  |  |  |  | bdl | 0.02 | bdl | 0.11 |  |  | 47.2 | 0.06 | [10 empty] | bdl | 0.01 |  |  | 1.16 | 0.14 | [6 empty] | bdl | 0.01 | [12 empty] | 0.17 | 0.1 | [8 empty] | bdl | 0.08 |  |  |  |  | 5860 | 0.01 | [16 empty] | 992 | 0.03 | [8 empty] | bdl | 0.03 | [10 empty] | bdl | 0.23 | 0.26 | 0.02 |  |  |  |  | 0.02 | 0.02 | [6 empty] | 1.42 | 0.39 |  |  |  | 2022 | Qing Yang, Xiao-jun Zhang, Thomas Ulrich, Jun Zhang, Jian Wang, Trace element compositions of sulfides from Pb-Zn deposits in the Northeast Yunnan and northwest Guizhou Provinces, SW China: Insights from LA-ICP-MS analyses of sphalerite and pyrite, Ore Geology Reviews, Volume 141, 2022 |  | CHN |  | 103.993056 | 27.518056 | [6 empty] | Located from Mindat | Very poor, maybe 10 km |  | 2025-11-18
| Maoping |  | Basin hydrothermal | Mississippi Valley-type (MVT) | MVT zinc-lead |  |  | Pb, Zn | Yang et al., 2022 |  | M9 | M9-22 | [5 empty] | ore material | hand specimen | grab | rock | [9 empty] | pyrite | [8 empty] | LA-ICPMS | Resolution Excimer 193 nm laser from Resonetics coupled to an Agilent 7900 quadruple mass_x0002_spectrometer | Aarhus Geochemistry and Isotope Research Platform, Aarhus University, Denmark | laser spot size of 40–60 μm, an ablation rate of 8 Hz and energy set to 80 mJ. Helium was used as the carrier gas at a rate of 370 ml/min and argon gas was added before the sample entered the ICP. Each spot was analysed for 25 s baseline and the ablation time was 25 to 30 s. 45Sc, 47Ti, 51V, 52Cr, 55Mn, 57Fe, 59Co, 60Ni, 63Cu, 66Zn, 71Ga, 72Ge, 75As, 78Se, 95Mo, 107Ag, 111Cd, 115In, 118Sn, 121Sb, 182W, 197Au, 205Tl, 208Pb and 209Bi. Sphalerite and pyrite were processed using 64.2% Zn and 45.8% Fe analyzed by EMPA |  | 5.32 | 0.02 |  |  | 6.3 | 0.17 | [8 empty] | bdl | 0.01 |  |  |  |  | bdl | 0.14 |  |  |  |  | bdl | 0.01 | 0.59 | 0.1 |  |  | 0.59 | 0.03 | [10 empty] | 0.02 | 0.01 |  |  | 1.14 | 0.13 | [6 empty] | bdl | 0.01 | [12 empty] | 0.11 | 0.05 | [8 empty] | 0.07 | 0.06 |  |  |  |  | 240 | 0.02 | [16 empty] | 22.4 | 0.02 | [8 empty] | bdl | 0.02 | [10 empty] | bdl | 0.16 | 0.03 | 0.01 |  |  |  |  | 0.02 | 0.01 | [6 empty] | 7.98 | 0.22 |  |  |  | 2022 | Qing Yang, Xiao-jun Zhang, Thomas Ulrich, Jun Zhang, Jian Wang, Trace element compositions of sulfides from Pb-Zn deposits in the Northeast Yunnan and northwest Guizhou Provinces, SW China: Insights from LA-ICP-MS analyses of sphalerite and pyrite, Ore Geology Reviews, Volume 141, 2022 |  | CHN |  | 103.993056 | 27.518056 | [6 empty] | Located from Mindat | Very poor, maybe 10 km |  | 2025-11-18
| Maoping |  | Basin hydrothermal | Mississippi Valley-type (MVT) | MVT zinc-lead |  |  | Pb, Zn | Yang et al., 2022 |  | M9 | M9-23 | [5 empty] | ore material | hand specimen | grab | rock | [9 empty] | pyrite | [8 empty] | LA-ICPMS | Resolution Excimer 193 nm laser from Resonetics coupled to an Agilent 7900 quadruple mass_x0002_spectrometer | Aarhus Geochemistry and Isotope Research Platform, Aarhus University, Denmark | laser spot size of 40–60 μm, an ablation rate of 8 Hz and energy set to 80 mJ. Helium was used as the carrier gas at a rate of 370 ml/min and argon gas was added before the sample entered the ICP. Each spot was analysed for 25 s baseline and the ablation time was 25 to 30 s. 45Sc, 47Ti, 51V, 52Cr, 55Mn, 57Fe, 59Co, 60Ni, 63Cu, 66Zn, 71Ga, 72Ge, 75As, 78Se, 95Mo, 107Ag, 111Cd, 115In, 118Sn, 121Sb, 182W, 197Au, 205Tl, 208Pb and 209Bi. Sphalerite and pyrite were processed using 64.2% Zn and 45.8% Fe analyzed by EMPA |  | bdl | 0.03 |  |  | bdl | 0.26 | [8 empty] | bdl | 0.01 |  |  |  |  | bdl | 0.21 |  |  |  |  | 0.01 | 0.01 | bdl | 0.14 |  |  | bdl | 0.05 | [10 empty] | bdl | 0.02 |  |  | 1.19 | 0.11 | [6 empty] | bdl | 0.01 | [12 empty] | 0.14 | 0.1 | [8 empty] | bdl | 0.09 |  |  |  |  | 0.09 | 0.02 | [16 empty] | bdl | 0.02 | [8 empty] | bdl | 0.03 | [10 empty] | bdl | 0.18 | bdl | 0.02 |  |  |  |  | bdl | 0.03 | [6 empty] | 1.22 | 0.29 |  |  |  | 2022 | Qing Yang, Xiao-jun Zhang, Thomas Ulrich, Jun Zhang, Jian Wang, Trace element compositions of sulfides from Pb-Zn deposits in the Northeast Yunnan and northwest Guizhou Provinces, SW China: Insights from LA-ICP-MS analyses of sphalerite and pyrite, Ore Geology Reviews, Volume 141, 2022 |  | CHN |  | 103.993056 | 27.518056 | [6 empty] | Located from Mindat | Very poor, maybe 10 km |  | 2025-11-18
| Maoping |  | Basin hydrothermal | Mississippi Valley-type (MVT) | MVT zinc-lead |  |  | Pb, Zn | Yang et al., 2022 |  | M9 | M9-24 | [5 empty] | ore material | hand specimen | grab | rock | [9 empty] | pyrite | [8 empty] | LA-ICPMS | Resolution Excimer 193 nm laser from Resonetics coupled to an Agilent 7900 quadruple mass_x0002_spectrometer | Aarhus Geochemistry and Isotope Research Platform, Aarhus University, Denmark | laser spot size of 40–60 μm, an ablation rate of 8 Hz and energy set to 80 mJ. Helium was used as the carrier gas at a rate of 370 ml/min and argon gas was added before the sample entered the ICP. Each spot was analysed for 25 s baseline and the ablation time was 25 to 30 s. 45Sc, 47Ti, 51V, 52Cr, 55Mn, 57Fe, 59Co, 60Ni, 63Cu, 66Zn, 71Ga, 72Ge, 75As, 78Se, 95Mo, 107Ag, 111Cd, 115In, 118Sn, 121Sb, 182W, 197Au, 205Tl, 208Pb and 209Bi. Sphalerite and pyrite were processed using 64.2% Zn and 45.8% Fe analyzed by EMPA |  | bdl | 0.03 |  |  | bdl | 0.25 | [8 empty] | bdl | 0.01 |  |  |  |  | 0.1 | 0.01 |  |  |  |  | bdl | 0.02 | bdl | 0.08 |  |  | 1.37 | 0.05 | [10 empty] | 0.02 | 0.01 |  |  | 0.93 | 0.13 | [6 empty] | bdl | 0.01 | [12 empty] | 0.12 | 0.07 | [8 empty] | bdl | 0.09 |  |  |  |  | 0.04 | 0.02 | [16 empty] | 0.1 | 0.02 | [8 empty] | bdl | 0.02 | [10 empty] | bdl | 0.13 | bdl | 0.02 |  |  |  |  | 0.02 | 0.02 | [6 empty] | 1.22 | 0.31 |  |  |  | 2022 | Qing Yang, Xiao-jun Zhang, Thomas Ulrich, Jun Zhang, Jian Wang, Trace element compositions of sulfides from Pb-Zn deposits in the Northeast Yunnan and northwest Guizhou Provinces, SW China: Insights from LA-ICP-MS analyses of sphalerite and pyrite, Ore Geology Reviews, Volume 141, 2022 |  | CHN |  | 103.993056 | 27.518056 | [6 empty] | Located from Mindat | Very poor, maybe 10 km |  | 2025-11-18
| Maoping |  | Basin hydrothermal | Mississippi Valley-type (MVT) | MVT zinc-lead |  |  | Pb, Zn | Yang et al., 2022 |  | M2 | M2-2 | [5 empty] | ore material | hand specimen | grab | rock | [9 empty] | pyrite | [8 empty] | LA-ICPMS | Resolution Excimer 193 nm laser from Resonetics coupled to an Agilent 7900 quadruple mass_x0002_spectrometer | Aarhus Geochemistry and Isotope Research Platform, Aarhus University, Denmark | laser spot size of 40–60 μm, an ablation rate of 8 Hz and energy set to 80 mJ. Helium was used as the carrier gas at a rate of 370 ml/min and argon gas was added before the sample entered the ICP. Each spot was analysed for 25 s baseline and the ablation time was 25 to 30 s. 45Sc, 47Ti, 51V, 52Cr, 55Mn, 57Fe, 59Co, 60Ni, 63Cu, 66Zn, 71Ga, 72Ge, 75As, 78Se, 95Mo, 107Ag, 111Cd, 115In, 118Sn, 121Sb, 182W, 197Au, 205Tl, 208Pb and 209Bi. Sphalerite and pyrite were processed using 64.2% Zn and 45.8% Fe analyzed by EMPA |  | 6.1 | 0.02 |  |  | 1040 | 0.16 | [8 empty] | bdl | 0.01 |  |  |  |  | 0.07 | 0.07 |  |  |  |  | 0.02 | 0.01 | 0.6 | 0.11 |  |  | 4.2 | 0.04 | [10 empty] | bdl | 0.01 |  |  | 1.03 | 0.16 | [6 empty] | bdl | 0.01 | [12 empty] | 0.19 | 0.19 | [8 empty] | bdl | 0.03 |  |  |  |  | 1060 | 0.01 | [16 empty] | 58 | 0.02 | [8 empty] | bdl | 0.02 | [10 empty] | 8.14 | 0.09 | 0.05 | 0.01 |  |  |  |  | 0.04 | 0.02 | [6 empty] | bdl | 0.35 |  |  |  | 2022 | Qing Yang, Xiao-jun Zhang, Thomas Ulrich, Jun Zhang, Jian Wang, Trace element compositions of sulfides from Pb-Zn deposits in the Northeast Yunnan and northwest Guizhou Provinces, SW China: Insights from LA-ICP-MS analyses of sphalerite and pyrite, Ore Geology Reviews, Volume 141, 2022 |  | CHN |  | 103.993056 | 27.518056 | [6 empty] | Located from Mindat | Very poor, maybe 10 km |  | 2025-11-18
| Maoping |  | Basin hydrothermal | Mississippi Valley-type (MVT) | MVT zinc-lead |  |  | Pb, Zn | Yang et al., 2022 |  | M2 | M2-4 | [5 empty] | ore material | hand specimen | grab | rock | [9 empty] | pyrite | [8 empty] | LA-ICPMS | Resolution Excimer 193 nm laser from Resonetics coupled to an Agilent 7900 quadruple mass_x0002_spectrometer | Aarhus Geochemistry and Isotope Research Platform, Aarhus University, Denmark | laser spot size of 40–60 μm, an ablation rate of 8 Hz and energy set to 80 mJ. Helium was used as the carrier gas at a rate of 370 ml/min and argon gas was added before the sample entered the ICP. Each spot was analysed for 25 s baseline and the ablation time was 25 to 30 s. 45Sc, 47Ti, 51V, 52Cr, 55Mn, 57Fe, 59Co, 60Ni, 63Cu, 66Zn, 71Ga, 72Ge, 75As, 78Se, 95Mo, 107Ag, 111Cd, 115In, 118Sn, 121Sb, 182W, 197Au, 205Tl, 208Pb and 209Bi. Sphalerite and pyrite were processed using 64.2% Zn and 45.8% Fe analyzed by EMPA |  | 11.1 | 0.02 |  |  | 2070 | 0.18 | [8 empty] | 0.01 | 0.01 |  |  |  |  | bdl | 0.09 |  |  |  |  | 0.83 | 0.01 | 0.81 | 0.13 |  |  | 6.27 | 0.07 | [10 empty] | 0.02 | 0.01 |  |  | 1.17 | 0.13 | [6 empty] | bdl | 0.01 | [12 empty] | 6.6 | 0.24 | [8 empty] | 1.46 | 0.06 |  |  |  |  | 2670 | 0.02 | [16 empty] | 177 | 0.03 | [8 empty] | bdl | 0.02 | [10 empty] | 12.71 | 0.16 | 0.03 | 0.02 |  |  |  |  | 0.15 | 0.03 | [6 empty] | bdl | 0.7 |  |  |  | 2022 | Qing Yang, Xiao-jun Zhang, Thomas Ulrich, Jun Zhang, Jian Wang, Trace element compositions of sulfides from Pb-Zn deposits in the Northeast Yunnan and northwest Guizhou Provinces, SW China: Insights from LA-ICP-MS analyses of sphalerite and pyrite, Ore Geology Reviews, Volume 141, 2022 |  | CHN |  | 103.993056 | 27.518056 | [6 empty] | Located from Mindat | Very poor, maybe 10 km |  | 2025-11-18
| Maoping |  | Basin hydrothermal | Mississippi Valley-type (MVT) | MVT zinc-lead |  |  | Pb, Zn | Yang et al., 2022 |  | M2 | M2-7 | [5 empty] | ore material | hand specimen | grab | rock | [9 empty] | pyrite | [8 empty] | LA-ICPMS | Resolution Excimer 193 nm laser from Resonetics coupled to an Agilent 7900 quadruple mass_x0002_spectrometer | Aarhus Geochemistry and Isotope Research Platform, Aarhus University, Denmark | laser spot size of 40–60 μm, an ablation rate of 8 Hz and energy set to 80 mJ. Helium was used as the carrier gas at a rate of 370 ml/min and argon gas was added before the sample entered the ICP. Each spot was analysed for 25 s baseline and the ablation time was 25 to 30 s. 45Sc, 47Ti, 51V, 52Cr, 55Mn, 57Fe, 59Co, 60Ni, 63Cu, 66Zn, 71Ga, 72Ge, 75As, 78Se, 95Mo, 107Ag, 111Cd, 115In, 118Sn, 121Sb, 182W, 197Au, 205Tl, 208Pb and 209Bi. Sphalerite and pyrite were processed using 64.2% Zn and 45.8% Fe analyzed by EMPA |  | bdl | 0.06 |  |  | 1290 | 0.59 | [8 empty] | bdl | 0.01 |  |  |  |  | bdl | 0.25 |  |  |  |  | 0.06 | 0.01 | bdl | 0.09 |  |  | 0.51 | 0.15 | [10 empty] | bdl | 0.04 |  |  | 1.16 | 0.31 | [6 empty] | bdl | 0.01 | [12 empty] | 0.27 | 0.14 | [8 empty] | bdl | 0.31 |  |  |  |  | bdl | 0.05 | [16 empty] | bdl | 0.07 | [8 empty] | bdl | 0.03 | [10 empty] | bdl | 0.61 | bdl | 0.04 |  |  |  |  | bdl | 0.07 | [6 empty] | 1.57 | 0.82 |  |  |  | 2022 | Qing Yang, Xiao-jun Zhang, Thomas Ulrich, Jun Zhang, Jian Wang, Trace element compositions of sulfides from Pb-Zn deposits in the Northeast Yunnan and northwest Guizhou Provinces, SW China: Insights from LA-ICP-MS analyses of sphalerite and pyrite, Ore Geology Reviews, Volume 141, 2022 |  | CHN |  | 103.993056 | 27.518056 | [6 empty] | Located from Mindat | Very poor, maybe 10 km |  | 2025-11-18
| Maoping |  | Basin hydrothermal | Mississippi Valley-type (MVT) | MVT zinc-lead |  |  | Pb, Zn | Yang et al., 2022 |  | M2 | M2-9 | [5 empty] | ore material | hand specimen | grab | rock | [9 empty] | pyrite | [8 empty] | LA-ICPMS | Resolution Excimer 193 nm laser from Resonetics coupled to an Agilent 7900 quadruple mass_x0002_spectrometer | Aarhus Geochemistry and Isotope Research Platform, Aarhus University, Denmark | laser spot size of 40–60 μm, an ablation rate of 8 Hz and energy set to 80 mJ. Helium was used as the carrier gas at a rate of 370 ml/min and argon gas was added before the sample entered the ICP. Each spot was analysed for 25 s baseline and the ablation time was 25 to 30 s. 45Sc, 47Ti, 51V, 52Cr, 55Mn, 57Fe, 59Co, 60Ni, 63Cu, 66Zn, 71Ga, 72Ge, 75As, 78Se, 95Mo, 107Ag, 111Cd, 115In, 118Sn, 121Sb, 182W, 197Au, 205Tl, 208Pb and 209Bi. Sphalerite and pyrite were processed using 64.2% Zn and 45.8% Fe analyzed by EMPA |  | 17.4 | 0.03 |  |  | 2400 | 0.44 | [8 empty] | bdl | 0.01 |  |  |  |  | bdl | 0.31 |  |  |  |  | bdl | 0.02 | 0.83 | 0.08 |  |  | 16.5 | 0.17 | [10 empty] | 0.02 | 0.02 |  |  | 0.89 | 0.28 | [6 empty] | bdl | 0.01 | [12 empty] | 0.27 | 0.13 | [8 empty] | bdl | 0.25 |  |  |  |  | 2830 | 0.05 | [16 empty] | 291 | 0.04 | [8 empty] | bdl | 0.06 | [10 empty] | bdl | 0.57 | 0.11 | 0.03 |  |  |  |  | bdl | 0.06 | [6 empty] | 1.53 | 0.74 |  |  |  | 2022 | Qing Yang, Xiao-jun Zhang, Thomas Ulrich, Jun Zhang, Jian Wang, Trace element compositions of sulfides from Pb-Zn deposits in the Northeast Yunnan and northwest Guizhou Provinces, SW China: Insights from LA-ICP-MS analyses of sphalerite and pyrite, Ore Geology Reviews, Volume 141, 2022 |  | CHN |  | 103.993056 | 27.518056 | [6 empty] | Located from Mindat | Very poor, maybe 10 km |  | 2025-11-18
| Maoping |  | Basin hydrothermal | Mississippi Valley-type (MVT) | MVT zinc-lead |  |  | Pb, Zn | Yang et al., 2022 |  | M2 | M2-11 | [5 empty] | ore material | hand specimen | grab | rock | [9 empty] | pyrite | [8 empty] | LA-ICPMS | Resolution Excimer 193 nm laser from Resonetics coupled to an Agilent 7900 quadruple mass_x0002_spectrometer | Aarhus Geochemistry and Isotope Research Platform, Aarhus University, Denmark | laser spot size of 40–60 μm, an ablation rate of 8 Hz and energy set to 80 mJ. Helium was used as the carrier gas at a rate of 370 ml/min and argon gas was added before the sample entered the ICP. Each spot was analysed for 25 s baseline and the ablation time was 25 to 30 s. 45Sc, 47Ti, 51V, 52Cr, 55Mn, 57Fe, 59Co, 60Ni, 63Cu, 66Zn, 71Ga, 72Ge, 75As, 78Se, 95Mo, 107Ag, 111Cd, 115In, 118Sn, 121Sb, 182W, 197Au, 205Tl, 208Pb and 209Bi. Sphalerite and pyrite were processed using 64.2% Zn and 45.8% Fe analyzed by EMPA |  | 1.11 | 0.07 |  |  | 129 | 0.5 | [8 empty] | bdl | 0.01 |  |  |  |  | bdl | 0.3 |  |  |  |  | 1.81 | 0.04 | 1.07 | 0.1 |  |  | 3.52 | 0.4 | [10 empty] | bdl | 0.05 |  |  | 1.11 | 0.22 | [6 empty] | bdl | 0.01 | [12 empty] | 0.32 | 0.17 | [8 empty] | 6.6 | 0.23 |  |  |  |  | 143 | 0.03 | [16 empty] | 18.2 | 0.04 | [8 empty] | bdl | 0.06 | [10 empty] | 56 | 0.43 | bdl | 0.02 |  |  |  |  | 0.25 | 0.06 | [6 empty] | 12.7 | 0.75 |  |  |  | 2022 | Qing Yang, Xiao-jun Zhang, Thomas Ulrich, Jun Zhang, Jian Wang, Trace element compositions of sulfides from Pb-Zn deposits in the Northeast Yunnan and northwest Guizhou Provinces, SW China: Insights from LA-ICP-MS analyses of sphalerite and pyrite, Ore Geology Reviews, Volume 141, 2022 |  | CHN |  | 103.993056 | 27.518056 | [6 empty] | Located from Mindat | Very poor, maybe 10 km |  | 2025-11-18
| Maoping |  | Basin hydrothermal | Mississippi Valley-type (MVT) | MVT zinc-lead |  |  | Pb, Zn | Yang et al., 2022 |  | M2 | M2-13 | [5 empty] | ore material | hand specimen | grab | rock | [9 empty] | pyrite | [8 empty] | LA-ICPMS | Resolution Excimer 193 nm laser from Resonetics coupled to an Agilent 7900 quadruple mass_x0002_spectrometer | Aarhus Geochemistry and Isotope Research Platform, Aarhus University, Denmark | laser spot size of 40–60 μm, an ablation rate of 8 Hz and energy set to 80 mJ. Helium was used as the carrier gas at a rate of 370 ml/min and argon gas was added before the sample entered the ICP. Each spot was analysed for 25 s baseline and the ablation time was 25 to 30 s. 45Sc, 47Ti, 51V, 52Cr, 55Mn, 57Fe, 59Co, 60Ni, 63Cu, 66Zn, 71Ga, 72Ge, 75As, 78Se, 95Mo, 107Ag, 111Cd, 115In, 118Sn, 121Sb, 182W, 197Au, 205Tl, 208Pb and 209Bi. Sphalerite and pyrite were processed using 64.2% Zn and 45.8% Fe analyzed by EMPA |  | 1.84 | 0.1 |  |  | 388 | 0.89 | [8 empty] | bdl | 0.01 |  |  |  |  | bdl | 0.25 |  |  |  |  | 4.19 | 0.01 | 0.83 | 0.08 |  |  | 4 | 0.2 | [10 empty] | bdl | 0.03 |  |  | 1.04 | 0.31 | [6 empty] | bdl | 0.01 | [12 empty] | 0.19 | 0.16 | [8 empty] | 16.8 | 0.2 |  |  |  |  | 112 | 0.06 | [16 empty] | 21.9 | 0.05 | [8 empty] | bdl | 0.03 | [10 empty] | 3.15 | 0.61 | 0.04 | 0.03 |  |  |  |  | 0.67 | 0.06 | [6 empty] | 1.65 | 0.77 |  |  |  | 2022 | Qing Yang, Xiao-jun Zhang, Thomas Ulrich, Jun Zhang, Jian Wang, Trace element compositions of sulfides from Pb-Zn deposits in the Northeast Yunnan and northwest Guizhou Provinces, SW China: Insights from LA-ICP-MS analyses of sphalerite and pyrite, Ore Geology Reviews, Volume 141, 2022 |  | CHN |  | 103.993056 | 27.518056 | [6 empty] | Located from Mindat | Very poor, maybe 10 km |  | 2025-11-18
| Maoping |  | Basin hydrothermal | Mississippi Valley-type (MVT) | MVT zinc-lead |  |  | Pb, Zn | Yang et al., 2022 |  | M2 | M2-14 | [5 empty] | ore material | hand specimen | grab | rock | [9 empty] | pyrite | [8 empty] | LA-ICPMS | Resolution Excimer 193 nm laser from Resonetics coupled to an Agilent 7900 quadruple mass_x0002_spectrometer | Aarhus Geochemistry and Isotope Research Platform, Aarhus University, Denmark | laser spot size of 40–60 μm, an ablation rate of 8 Hz and energy set to 80 mJ. Helium was used as the carrier gas at a rate of 370 ml/min and argon gas was added before the sample entered the ICP. Each spot was analysed for 25 s baseline and the ablation time was 25 to 30 s. 45Sc, 47Ti, 51V, 52Cr, 55Mn, 57Fe, 59Co, 60Ni, 63Cu, 66Zn, 71Ga, 72Ge, 75As, 78Se, 95Mo, 107Ag, 111Cd, 115In, 118Sn, 121Sb, 182W, 197Au, 205Tl, 208Pb and 209Bi. Sphalerite and pyrite were processed using 64.2% Zn and 45.8% Fe analyzed by EMPA |  | 14.5 | 0.04 |  |  | 461 | 0.77 | [8 empty] | 0.12 | 0.01 |  |  |  |  | bdl | 0.24 |  |  |  |  | 40.6 | 0.02 | 23.4 | 0.08 |  |  | 62.5 | 0.21 | [10 empty] | 0.23 | 0.02 |  |  | 1.09 | 0.19 | [6 empty] | bdl | 0.01 | [12 empty] | 0.89 | 0.13 | [8 empty] | 191 | 0.14 |  |  |  |  | 2840 | 0.03 | [16 empty] | 172 | 0.04 | [8 empty] | 0.22 | 0.03 | [10 empty] | 1750 | 0.4 | 0.93 | 0.02 |  |  |  |  | 10.9 | 0.06 | [6 empty] | 4 | 0.51 |  |  |  | 2022 | Qing Yang, Xiao-jun Zhang, Thomas Ulrich, Jun Zhang, Jian Wang, Trace element compositions of sulfides from Pb-Zn deposits in the Northeast Yunnan and northwest Guizhou Provinces, SW China: Insights from LA-ICP-MS analyses of sphalerite and pyrite, Ore Geology Reviews, Volume 141, 2022 |  | CHN |  | 103.993056 | 27.518056 | [6 empty] | Located from Mindat | Very poor, maybe 10 km |  | 2025-11-18
| Maoping |  | Basin hydrothermal | Mississippi Valley-type (MVT) | MVT zinc-lead |  |  | Pb, Zn | Yang et al., 2022 |  | M2 | M2-15 | [5 empty] | ore material | hand specimen | grab | rock | [9 empty] | pyrite | [8 empty] | LA-ICPMS | Resolution Excimer 193 nm laser from Resonetics coupled to an Agilent 7900 quadruple mass_x0002_spectrometer | Aarhus Geochemistry and Isotope Research Platform, Aarhus University, Denmark | laser spot size of 40–60 μm, an ablation rate of 8 Hz and energy set to 80 mJ. Helium was used as the carrier gas at a rate of 370 ml/min and argon gas was added before the sample entered the ICP. Each spot was analysed for 25 s baseline and the ablation time was 25 to 30 s. 45Sc, 47Ti, 51V, 52Cr, 55Mn, 57Fe, 59Co, 60Ni, 63Cu, 66Zn, 71Ga, 72Ge, 75As, 78Se, 95Mo, 107Ag, 111Cd, 115In, 118Sn, 121Sb, 182W, 197Au, 205Tl, 208Pb and 209Bi. Sphalerite and pyrite were processed using 64.2% Zn and 45.8% Fe analyzed by EMPA |  | 5.34 | 0.04 |  |  | 225 | 0.6 | [8 empty] | 0.28 | 0.01 |  |  |  |  | bdl | 0.57 |  |  |  |  | 54.2 | 0.04 | 7.11 | 0.09 |  |  | 62.3 | 0.24 | [10 empty] | 0.21 | 0.02 |  |  | 0.96 | 0.24 | [6 empty] | 0.01 | 0.01 | [12 empty] | 2.22 | 0.2 | [8 empty] | 184 | 0.26 |  |  |  |  | 387 | 0.03 | [16 empty] | 64.4 | 0.05 | [8 empty] | 1.2 | 0.04 | [10 empty] | 76 | 0.47 | 0.22 | 0.02 |  |  |  |  | 7.27 | 0.06 | [6 empty] | 8.2 | 0.53 |  |  |  | 2022 | Qing Yang, Xiao-jun Zhang, Thomas Ulrich, Jun Zhang, Jian Wang, Trace element compositions of sulfides from Pb-Zn deposits in the Northeast Yunnan and northwest Guizhou Provinces, SW China: Insights from LA-ICP-MS analyses of sphalerite and pyrite, Ore Geology Reviews, Volume 141, 2022 |  | CHN |  | 103.993056 | 27.518056 | [6 empty] | Located from Mindat | Very poor, maybe 10 km |  | 2025-11-18
| Maoping |  | Basin hydrothermal | Mississippi Valley-type (MVT) | MVT zinc-lead |  |  | Pb, Zn | Yang et al., 2022 |  | M2 | M2-16 | [5 empty] | ore material | hand specimen | grab | rock | [9 empty] | pyrite | [8 empty] | LA-ICPMS | Resolution Excimer 193 nm laser from Resonetics coupled to an Agilent 7900 quadruple mass_x0002_spectrometer | Aarhus Geochemistry and Isotope Research Platform, Aarhus University, Denmark | laser spot size of 40–60 μm, an ablation rate of 8 Hz and energy set to 80 mJ. Helium was used as the carrier gas at a rate of 370 ml/min and argon gas was added before the sample entered the ICP. Each spot was analysed for 25 s baseline and the ablation time was 25 to 30 s. 45Sc, 47Ti, 51V, 52Cr, 55Mn, 57Fe, 59Co, 60Ni, 63Cu, 66Zn, 71Ga, 72Ge, 75As, 78Se, 95Mo, 107Ag, 111Cd, 115In, 118Sn, 121Sb, 182W, 197Au, 205Tl, 208Pb and 209Bi. Sphalerite and pyrite were processed using 64.2% Zn and 45.8% Fe analyzed by EMPA |  | 10.2 | 0.05 |  |  | 6050 | 0.57 | [8 empty] | bdl | 0.01 |  |  |  |  | bdl | 0.32 |  |  |  |  | 7.1 | 0.03 | 3.76 | 0.07 |  |  | 70 | 0.25 | [10 empty] | 0.03 | 0.02 |  |  | 1.03 | 0.18 | [6 empty] | bdl | 0.01 | [12 empty] | 88 | 0.18 | [8 empty] | 13.3 | 0.17 |  |  |  |  | 440 | 0.04 | [16 empty] | 53.2 | 0.03 | [8 empty] | bdl | 0.05 | [10 empty] | 5.4 | 0.6 | 0.08 | 0.02 |  |  |  |  | 2.89 | 0.06 | [6 empty] | 63 | 0.41 |  |  |  | 2022 | Qing Yang, Xiao-jun Zhang, Thomas Ulrich, Jun Zhang, Jian Wang, Trace element compositions of sulfides from Pb-Zn deposits in the Northeast Yunnan and northwest Guizhou Provinces, SW China: Insights from LA-ICP-MS analyses of sphalerite and pyrite, Ore Geology Reviews, Volume 141, 2022 |  | CHN |  | 103.993056 | 27.518056 | [6 empty] | Located from Mindat | Very poor, maybe 10 km |  | 2025-11-18
| Maoping |  | Basin hydrothermal | Mississippi Valley-type (MVT) | MVT zinc-lead |  |  | Pb, Zn | Yang et al., 2022 |  | M2 | M2-17 | [5 empty] | ore material | hand specimen | grab | rock | [9 empty] | pyrite | [8 empty] | LA-ICPMS | Resolution Excimer 193 nm laser from Resonetics coupled to an Agilent 7900 quadruple mass_x0002_spectrometer | Aarhus Geochemistry and Isotope Research Platform, Aarhus University, Denmark | laser spot size of 40–60 μm, an ablation rate of 8 Hz and energy set to 80 mJ. Helium was used as the carrier gas at a rate of 370 ml/min and argon gas was added before the sample entered the ICP. Each spot was analysed for 25 s baseline and the ablation time was 25 to 30 s. 45Sc, 47Ti, 51V, 52Cr, 55Mn, 57Fe, 59Co, 60Ni, 63Cu, 66Zn, 71Ga, 72Ge, 75As, 78Se, 95Mo, 107Ag, 111Cd, 115In, 118Sn, 121Sb, 182W, 197Au, 205Tl, 208Pb and 209Bi. Sphalerite and pyrite were processed using 64.2% Zn and 45.8% Fe analyzed by EMPA |  | 1.98 | 0.04 |  |  | 447 | 0.61 | [8 empty] | bdl | 0.01 |  |  |  |  | bdl | 0.18 |  |  |  |  | 1.28 | 0.03 | 1.98 | 0.08 |  |  | 4.76 | 0.16 | [10 empty] | 0.03 | 0.02 |  |  | 0.84 | 0.17 | [6 empty] | bdl | 0.01 | [12 empty] | 0.42 | 0.13 | [8 empty] | 2.23 | 0.21 |  |  |  |  | 144 | 0.04 | [16 empty] | 22.6 | 0.04 | [8 empty] | bdl | 0.03 | [10 empty] | 4.8 | 0.5 | 0.04 | 0.02 |  |  |  |  | 0.42 | 0.04 | [6 empty] | 1.81 | 0.46 |  |  |  | 2022 | Qing Yang, Xiao-jun Zhang, Thomas Ulrich, Jun Zhang, Jian Wang, Trace element compositions of sulfides from Pb-Zn deposits in the Northeast Yunnan and northwest Guizhou Provinces, SW China: Insights from LA-ICP-MS analyses of sphalerite and pyrite, Ore Geology Reviews, Volume 141, 2022 |  | CHN |  | 103.993056 | 27.518056 | [6 empty] | Located from Mindat | Very poor, maybe 10 km |  | 2025-11-18
| Maoping |  | Basin hydrothermal | Mississippi Valley-type (MVT) | MVT zinc-lead |  |  | Pb, Zn | Yang et al., 2022 |  | M2 | M2-18 | [5 empty] | ore material | hand specimen | grab | rock | [9 empty] | pyrite | [8 empty] | LA-ICPMS | Resolution Excimer 193 nm laser from Resonetics coupled to an Agilent 7900 quadruple mass_x0002_spectrometer | Aarhus Geochemistry and Isotope Research Platform, Aarhus University, Denmark | laser spot size of 40–60 μm, an ablation rate of 8 Hz and energy set to 80 mJ. Helium was used as the carrier gas at a rate of 370 ml/min and argon gas was added before the sample entered the ICP. Each spot was analysed for 25 s baseline and the ablation time was 25 to 30 s. 45Sc, 47Ti, 51V, 52Cr, 55Mn, 57Fe, 59Co, 60Ni, 63Cu, 66Zn, 71Ga, 72Ge, 75As, 78Se, 95Mo, 107Ag, 111Cd, 115In, 118Sn, 121Sb, 182W, 197Au, 205Tl, 208Pb and 209Bi. Sphalerite and pyrite were processed using 64.2% Zn and 45.8% Fe analyzed by EMPA |  | 1.14 | 0.06 |  |  | 295 | 0.61 | [8 empty] | bdl | 0.01 |  |  |  |  | bdl | 0.19 |  |  |  |  | 4.17 | 0.02 | 0.98 | 0.11 |  |  | 1.31 | 0.2 | [10 empty] | bdl | 0.03 |  |  | 0.97 | 0.25 | [6 empty] | bdl | 0.01 | [12 empty] | 0.52 | 0.16 | [8 empty] | 6.2 | 0.23 |  |  |  |  | 107 | 0.04 | [16 empty] | 9.5 | 0.03 | [8 empty] | bdl | 0.04 | [10 empty] | 69 | 0.4 | bdl | 0.03 |  |  |  |  | 0.27 | 0.06 | [6 empty] | 2.24 | 0.32 |  |  |  | 2022 | Qing Yang, Xiao-jun Zhang, Thomas Ulrich, Jun Zhang, Jian Wang, Trace element compositions of sulfides from Pb-Zn deposits in the Northeast Yunnan and northwest Guizhou Provinces, SW China: Insights from LA-ICP-MS analyses of sphalerite and pyrite, Ore Geology Reviews, Volume 141, 2022 |  | CHN |  | 103.993056 | 27.518056 | [6 empty] | Located from Mindat | Very poor, maybe 10 km |  | 2025-11-18
| Maoping |  | Basin hydrothermal | Mississippi Valley-type (MVT) | MVT zinc-lead |  |  | Pb, Zn | Yang et al., 2022 |  | M2 | M2-34 | [5 empty] | ore material | hand specimen | grab | rock | [9 empty] | pyrite | [8 empty] | LA-ICPMS | Resolution Excimer 193 nm laser from Resonetics coupled to an Agilent 7900 quadruple mass_x0002_spectrometer | Aarhus Geochemistry and Isotope Research Platform, Aarhus University, Denmark | laser spot size of 40–60 μm, an ablation rate of 8 Hz and energy set to 80 mJ. Helium was used as the carrier gas at a rate of 370 ml/min and argon gas was added before the sample entered the ICP. Each spot was analysed for 25 s baseline and the ablation time was 25 to 30 s. 45Sc, 47Ti, 51V, 52Cr, 55Mn, 57Fe, 59Co, 60Ni, 63Cu, 66Zn, 71Ga, 72Ge, 75As, 78Se, 95Mo, 107Ag, 111Cd, 115In, 118Sn, 121Sb, 182W, 197Au, 205Tl, 208Pb and 209Bi. Sphalerite and pyrite were processed using 64.2% Zn and 45.8% Fe analyzed by EMPA |  | 2.12 | 0.1 |  |  | 1.66 | 0.51 | [8 empty] | bdl | 0.01 |  |  |  |  | bdl | 0.15 |  |  |  |  | bdl | 0.03 | 0.67 | 0.11 |  |  | 0.68 | 0.29 | [10 empty] | bdl | 0.02 |  |  | 0.83 | 0.2 | [6 empty] | bdl | 0.01 | [12 empty] | 0.22 | 0.2 | [8 empty] | bdl | 0.23 |  |  |  |  | 204 | 0.05 | [16 empty] | 19.8 | 0.03 | [8 empty] | bdl | 0.05 | [10 empty] | bdl | 0.63 | bdl | 0.03 |  |  |  |  | bdl | 0.09 | [6 empty] | 2.39 | 1 |  |  |  | 2022 | Qing Yang, Xiao-jun Zhang, Thomas Ulrich, Jun Zhang, Jian Wang, Trace element compositions of sulfides from Pb-Zn deposits in the Northeast Yunnan and northwest Guizhou Provinces, SW China: Insights from LA-ICP-MS analyses of sphalerite and pyrite, Ore Geology Reviews, Volume 141, 2022 |  | CHN |  | 103.993056 | 27.518056 | [6 empty] | Located from Mindat | Very poor, maybe 10 km |  | 2025-11-18
| Maoping |  | Basin hydrothermal | Mississippi Valley-type (MVT) | MVT zinc-lead |  |  | Pb, Zn | Yang et al., 2022 |  | M2 | M2-35 | [5 empty] | ore material | hand specimen | grab | rock | [9 empty] | pyrite | [8 empty] | LA-ICPMS | Resolution Excimer 193 nm laser from Resonetics coupled to an Agilent 7900 quadruple mass_x0002_spectrometer | Aarhus Geochemistry and Isotope Research Platform, Aarhus University, Denmark | laser spot size of 40–60 μm, an ablation rate of 8 Hz and energy set to 80 mJ. Helium was used as the carrier gas at a rate of 370 ml/min and argon gas was added before the sample entered the ICP. Each spot was analysed for 25 s baseline and the ablation time was 25 to 30 s. 45Sc, 47Ti, 51V, 52Cr, 55Mn, 57Fe, 59Co, 60Ni, 63Cu, 66Zn, 71Ga, 72Ge, 75As, 78Se, 95Mo, 107Ag, 111Cd, 115In, 118Sn, 121Sb, 182W, 197Au, 205Tl, 208Pb and 209Bi. Sphalerite and pyrite were processed using 64.2% Zn and 45.8% Fe analyzed by EMPA |  | 1.24 | 0.07 |  |  | 2.8 | 0.4 | [8 empty] | bdl | 0.01 |  |  |  |  | bdl | 0.13 |  |  |  |  | bdl | 0.03 | 0.26 | 0.09 |  |  | 2.27 | 0.26 | [10 empty] | bdl | 0.02 |  |  | 1.03 | 0.21 | [6 empty] | bdl | 0.01 | [12 empty] | 0.26 | 0.15 | [8 empty] | bdl | 0.12 |  |  |  |  | 93 | 0.04 | [16 empty] | 14.8 | 0.01 | [8 empty] | bdl | 0.03 | [10 empty] | bdl | 0.64 | bdl | 0.02 |  |  |  |  | bdl | 0.05 | [6 empty] | 2.18 | 0.5 |  |  |  | 2022 | Qing Yang, Xiao-jun Zhang, Thomas Ulrich, Jun Zhang, Jian Wang, Trace element compositions of sulfides from Pb-Zn deposits in the Northeast Yunnan and northwest Guizhou Provinces, SW China: Insights from LA-ICP-MS analyses of sphalerite and pyrite, Ore Geology Reviews, Volume 141, 2022 |  | CHN |  | 103.993056 | 27.518056 | [6 empty] | Located from Mindat | Very poor, maybe 10 km |  | 2025-11-18
| Maoping |  | Basin hydrothermal | Mississippi Valley-type (MVT) | MVT zinc-lead |  |  | Pb, Zn | Yang et al., 2022 |  | M2 | M2-36 | [5 empty] | ore material | hand specimen | grab | rock | [9 empty] | pyrite | [8 empty] | LA-ICPMS | Resolution Excimer 193 nm laser from Resonetics coupled to an Agilent 7900 quadruple mass_x0002_spectrometer | Aarhus Geochemistry and Isotope Research Platform, Aarhus University, Denmark | laser spot size of 40–60 μm, an ablation rate of 8 Hz and energy set to 80 mJ. Helium was used as the carrier gas at a rate of 370 ml/min and argon gas was added before the sample entered the ICP. Each spot was analysed for 25 s baseline and the ablation time was 25 to 30 s. 45Sc, 47Ti, 51V, 52Cr, 55Mn, 57Fe, 59Co, 60Ni, 63Cu, 66Zn, 71Ga, 72Ge, 75As, 78Se, 95Mo, 107Ag, 111Cd, 115In, 118Sn, 121Sb, 182W, 197Au, 205Tl, 208Pb and 209Bi. Sphalerite and pyrite were processed using 64.2% Zn and 45.8% Fe analyzed by EMPA |  | bdl | 0.05 |  |  | bdl | 0.51 | [8 empty] | bdl | 0.01 |  |  |  |  | bdl | 0.33 |  |  |  |  | bdl | 0.04 | 0.84 | 0.08 |  |  | 1.51 | 0.2 | [10 empty] | bdl | 0.02 |  |  | 0.87 | 0.19 | [6 empty] | bdl | 0.01 | [12 empty] | 0.26 | 0.16 | [8 empty] | bdl | 0.26 |  |  |  |  | 10.8 | 0.03 | [16 empty] | 2.13 | 0.04 | [8 empty] | bdl | 0.02 | [10 empty] | bdl | 0.38 | bdl | 0.02 |  |  |  |  | 0.05 | 0.04 | [6 empty] | 1.77 | 0.44 |  |  |  | 2022 | Qing Yang, Xiao-jun Zhang, Thomas Ulrich, Jun Zhang, Jian Wang, Trace element compositions of sulfides from Pb-Zn deposits in the Northeast Yunnan and northwest Guizhou Provinces, SW China: Insights from LA-ICP-MS analyses of sphalerite and pyrite, Ore Geology Reviews, Volume 141, 2022 |  | CHN |  | 103.993056 | 27.518056 | [6 empty] | Located from Mindat | Very poor, maybe 10 km |  | 2025-11-18
| Maoping |  | Basin hydrothermal | Mississippi Valley-type (MVT) | MVT zinc-lead |  |  | Pb, Zn | Yang et al., 2022 |  | M2 | M2-39 | [5 empty] | ore material | hand specimen | grab | rock | [9 empty] | pyrite | [8 empty] | LA-ICPMS | Resolution Excimer 193 nm laser from Resonetics coupled to an Agilent 7900 quadruple mass_x0002_spectrometer | Aarhus Geochemistry and Isotope Research Platform, Aarhus University, Denmark | laser spot size of 40–60 μm, an ablation rate of 8 Hz and energy set to 80 mJ. Helium was used as the carrier gas at a rate of 370 ml/min and argon gas was added before the sample entered the ICP. Each spot was analysed for 25 s baseline and the ablation time was 25 to 30 s. 45Sc, 47Ti, 51V, 52Cr, 55Mn, 57Fe, 59Co, 60Ni, 63Cu, 66Zn, 71Ga, 72Ge, 75As, 78Se, 95Mo, 107Ag, 111Cd, 115In, 118Sn, 121Sb, 182W, 197Au, 205Tl, 208Pb and 209Bi. Sphalerite and pyrite were processed using 64.2% Zn and 45.8% Fe analyzed by EMPA |  | 6.98 | 0.04 |  |  | bdl | 0.5 | [8 empty] | bdl | 0.01 |  |  |  |  | bdl | 0.11 |  |  |  |  | 0.15 | 0.03 | 0.48 | 0.09 |  |  | 8 | 0.26 | [10 empty] | bdl | 0.03 |  |  | 0.82 | 0.18 | [6 empty] | bdl | 0.01 | [12 empty] | bdl | 0.15 | [8 empty] | bdl | 0.12 |  |  |  |  | 3220 | 0.06 | [16 empty] | 60.4 | 0.02 | [8 empty] | bdl | 0.03 | [10 empty] | bdl | 0.53 | bdl | 0.02 |  |  |  |  | bdl | 0.05 | [6 empty] | 1.48 | 1.1 |  |  |  | 2022 | Qing Yang, Xiao-jun Zhang, Thomas Ulrich, Jun Zhang, Jian Wang, Trace element compositions of sulfides from Pb-Zn deposits in the Northeast Yunnan and northwest Guizhou Provinces, SW China: Insights from LA-ICP-MS analyses of sphalerite and pyrite, Ore Geology Reviews, Volume 141, 2022 |  | CHN |  | 103.993056 | 27.518056 | [6 empty] | Located from Mindat | Very poor, maybe 10 km |  | 2025-11-18
| Maoping |  | Basin hydrothermal | Mississippi Valley-type (MVT) | MVT zinc-lead |  |  | Pb, Zn | Yang et al., 2022 |  | M5 | M5-6 | [5 empty] | ore material | hand specimen | grab | rock | [9 empty] | pyrite | [8 empty] | LA-ICPMS | Resolution Excimer 193 nm laser from Resonetics coupled to an Agilent 7900 quadruple mass_x0002_spectrometer | Aarhus Geochemistry and Isotope Research Platform, Aarhus University, Denmark | laser spot size of 40–60 μm, an ablation rate of 8 Hz and energy set to 80 mJ. Helium was used as the carrier gas at a rate of 370 ml/min and argon gas was added before the sample entered the ICP. Each spot was analysed for 25 s baseline and the ablation time was 25 to 30 s. 45Sc, 47Ti, 51V, 52Cr, 55Mn, 57Fe, 59Co, 60Ni, 63Cu, 66Zn, 71Ga, 72Ge, 75As, 78Se, 95Mo, 107Ag, 111Cd, 115In, 118Sn, 121Sb, 182W, 197Au, 205Tl, 208Pb and 209Bi. Sphalerite and pyrite were processed using 64.2% Zn and 45.8% Fe analyzed by EMPA |  | 10.95 | 0.05 |  |  | 577 | 0.37 | [8 empty] | bdl | 0.01 |  |  |  |  | bdl | 0.29 |  |  |  |  | 1.15 | 0.01 | 0.31 | 0.07 |  |  | 12.5 | 0.21 | [10 empty] | bdl | 0.03 |  |  | 0.7 | 0.24 | [6 empty] | bdl | 0.01 | [12 empty] | 1.04 | 0.16 | [8 empty] | 14 | 0.23 |  |  |  |  | 2350 | 0.05 | [16 empty] | 20.5 | 0.03 | [8 empty] | bdl | 0.02 | [10 empty] | 5.9 | 0.39 | 0.27 | 0.02 |  |  |  |  | 0.15 | 0.04 | [6 empty] | 6.1 | 1.2 |  |  |  | 2022 | Qing Yang, Xiao-jun Zhang, Thomas Ulrich, Jun Zhang, Jian Wang, Trace element compositions of sulfides from Pb-Zn deposits in the Northeast Yunnan and northwest Guizhou Provinces, SW China: Insights from LA-ICP-MS analyses of sphalerite and pyrite, Ore Geology Reviews, Volume 141, 2022 |  | CHN |  | 103.993056 | 27.518056 | [6 empty] | Located from Mindat | Very poor, maybe 10 km |  | 2025-11-18
| Maoping |  | Basin hydrothermal | Mississippi Valley-type (MVT) | MVT zinc-lead |  |  | Pb, Zn | Yang et al., 2022 |  | M5 | M5-8 | [5 empty] | ore material | hand specimen | grab | rock | [9 empty] | pyrite | [8 empty] | LA-ICPMS | Resolution Excimer 193 nm laser from Resonetics coupled to an Agilent 7900 quadruple mass_x0002_spectrometer | Aarhus Geochemistry and Isotope Research Platform, Aarhus University, Denmark | laser spot size of 40–60 μm, an ablation rate of 8 Hz and energy set to 80 mJ. Helium was used as the carrier gas at a rate of 370 ml/min and argon gas was added before the sample entered the ICP. Each spot was analysed for 25 s baseline and the ablation time was 25 to 30 s. 45Sc, 47Ti, 51V, 52Cr, 55Mn, 57Fe, 59Co, 60Ni, 63Cu, 66Zn, 71Ga, 72Ge, 75As, 78Se, 95Mo, 107Ag, 111Cd, 115In, 118Sn, 121Sb, 182W, 197Au, 205Tl, 208Pb and 209Bi. Sphalerite and pyrite were processed using 64.2% Zn and 45.8% Fe analyzed by EMPA |  | 4.9 | 0.05 |  |  | 666 | 0.66 | [8 empty] | bdl | 0.01 |  |  |  |  | bdl | 0.22 |  |  |  |  | 0.21 | 0.03 | 0.41 | 0.09 |  |  | 10 | 0.19 | [10 empty] | bdl | 0.04 |  |  | 0.88 | 0.23 | [6 empty] | bdl | 0.02 | [12 empty] | 0.62 | 0.14 | [8 empty] | 3.72 | 0.18 |  |  |  |  | 246 | 0.05 | [16 empty] | 24.1 | 0.02 | [8 empty] | bdl | 0.03 | [10 empty] | bdl | 0.56 | 0.05 | 0.02 |  |  |  |  | 0.05 | 0.04 | [6 empty] | 2.42 | 1 |  |  |  | 2022 | Qing Yang, Xiao-jun Zhang, Thomas Ulrich, Jun Zhang, Jian Wang, Trace element compositions of sulfides from Pb-Zn deposits in the Northeast Yunnan and northwest Guizhou Provinces, SW China: Insights from LA-ICP-MS analyses of sphalerite and pyrite, Ore Geology Reviews, Volume 141, 2022 |  | CHN |  | 103.993056 | 27.518056 | [6 empty] | Located from Mindat | Very poor, maybe 10 km |  | 2025-11-18
| Maoping |  | Basin hydrothermal | Mississippi Valley-type (MVT) | MVT zinc-lead |  |  | Pb, Zn | Yang et al., 2022 |  | M5 | M5-11 | [5 empty] | ore material | hand specimen | grab | rock | [9 empty] | pyrite | [8 empty] | LA-ICPMS | Resolution Excimer 193 nm laser from Resonetics coupled to an Agilent 7900 quadruple mass_x0002_spectrometer | Aarhus Geochemistry and Isotope Research Platform, Aarhus University, Denmark | laser spot size of 40–60 μm, an ablation rate of 8 Hz and energy set to 80 mJ. Helium was used as the carrier gas at a rate of 370 ml/min and argon gas was added before the sample entered the ICP. Each spot was analysed for 25 s baseline and the ablation time was 25 to 30 s. 45Sc, 47Ti, 51V, 52Cr, 55Mn, 57Fe, 59Co, 60Ni, 63Cu, 66Zn, 71Ga, 72Ge, 75As, 78Se, 95Mo, 107Ag, 111Cd, 115In, 118Sn, 121Sb, 182W, 197Au, 205Tl, 208Pb and 209Bi. Sphalerite and pyrite were processed using 64.2% Zn and 45.8% Fe analyzed by EMPA |  | 7.3 | 0.03 |  |  | 324 | 0.71 | [8 empty] | bdl | 0.01 |  |  |  |  | bdl | 0.2 |  |  |  |  | 0.07 | 0.03 | 0.21 | 0.08 |  |  | 8.4 | 0.25 | [10 empty] | bdl | 0.03 |  |  | 0.68 | 0.26 | [6 empty] | 0.01 | 0.01 | [12 empty] | 0.31 | 0.11 | [8 empty] | 0.99 | 0.16 |  |  |  |  | 3840 | 0.07 | [16 empty] | 15 | 0.04 | [8 empty] | bdl | 0.03 | [10 empty] | 2.35 | 0.42 | 0.05 | 0.03 |  |  |  |  | 0.24 | 0.04 | [6 empty] | 27.3 | 0.76 |  |  |  | 2022 | Qing Yang, Xiao-jun Zhang, Thomas Ulrich, Jun Zhang, Jian Wang, Trace element compositions of sulfides from Pb-Zn deposits in the Northeast Yunnan and northwest Guizhou Provinces, SW China: Insights from LA-ICP-MS analyses of sphalerite and pyrite, Ore Geology Reviews, Volume 141, 2022 |  | CHN |  | 103.993056 | 27.518056 | [6 empty] | Located from Mindat | Very poor, maybe 10 km |  | 2025-11-18
| Maoping |  | Basin hydrothermal | Mississippi Valley-type (MVT) | MVT zinc-lead |  |  | Pb, Zn | Yang et al., 2022 |  | M5 | M5-13 | [5 empty] | ore material | hand specimen | grab | rock | [9 empty] | pyrite | [8 empty] | LA-ICPMS | Resolution Excimer 193 nm laser from Resonetics coupled to an Agilent 7900 quadruple mass_x0002_spectrometer | Aarhus Geochemistry and Isotope Research Platform, Aarhus University, Denmark | laser spot size of 40–60 μm, an ablation rate of 8 Hz and energy set to 80 mJ. Helium was used as the carrier gas at a rate of 370 ml/min and argon gas was added before the sample entered the ICP. Each spot was analysed for 25 s baseline and the ablation time was 25 to 30 s. 45Sc, 47Ti, 51V, 52Cr, 55Mn, 57Fe, 59Co, 60Ni, 63Cu, 66Zn, 71Ga, 72Ge, 75As, 78Se, 95Mo, 107Ag, 111Cd, 115In, 118Sn, 121Sb, 182W, 197Au, 205Tl, 208Pb and 209Bi. Sphalerite and pyrite were processed using 64.2% Zn and 45.8% Fe analyzed by EMPA |  | 16.2 | 0.04 |  |  | 618 | 0.55 | [8 empty] | bdl | 0.01 |  |  |  |  | 4 | 0.19 |  |  |  |  | 0.6 | 0.02 | 0.17 | 0.07 |  |  | 12.2 | 0.25 | [10 empty] | 0.04 | 0.03 |  |  | 0.99 | 0.19 | [6 empty] | 0.02 | 0.01 | [12 empty] | 0.81 | 0.15 | [8 empty] | 7.1 | 0.28 |  |  |  |  | 940 | 0.08 | [16 empty] | 46.8 | 0.03 | [8 empty] | bdl | 0.03 | [10 empty] | 6.6 | 0.58 | 0.43 | 0.02 |  |  |  |  | 0.19 | 0.05 | [6 empty] | 860 | 0.81 |  |  |  | 2022 | Qing Yang, Xiao-jun Zhang, Thomas Ulrich, Jun Zhang, Jian Wang, Trace element compositions of sulfides from Pb-Zn deposits in the Northeast Yunnan and northwest Guizhou Provinces, SW China: Insights from LA-ICP-MS analyses of sphalerite and pyrite, Ore Geology Reviews, Volume 141, 2022 |  | CHN |  | 103.993056 | 27.518056 | [6 empty] | Located from Mindat | Very poor, maybe 10 km |  | 2025-11-18
| Maoping |  | Basin hydrothermal | Mississippi Valley-type (MVT) | MVT zinc-lead |  |  | Pb, Zn | Yang et al., 2022 |  | M5 | M5-16 | [5 empty] | ore material | hand specimen | grab | rock | [9 empty] | pyrite | [8 empty] | LA-ICPMS | Resolution Excimer 193 nm laser from Resonetics coupled to an Agilent 7900 quadruple mass_x0002_spectrometer | Aarhus Geochemistry and Isotope Research Platform, Aarhus University, Denmark | laser spot size of 40–60 μm, an ablation rate of 8 Hz and energy set to 80 mJ. Helium was used as the carrier gas at a rate of 370 ml/min and argon gas was added before the sample entered the ICP. Each spot was analysed for 25 s baseline and the ablation time was 25 to 30 s. 45Sc, 47Ti, 51V, 52Cr, 55Mn, 57Fe, 59Co, 60Ni, 63Cu, 66Zn, 71Ga, 72Ge, 75As, 78Se, 95Mo, 107Ag, 111Cd, 115In, 118Sn, 121Sb, 182W, 197Au, 205Tl, 208Pb and 209Bi. Sphalerite and pyrite were processed using 64.2% Zn and 45.8% Fe analyzed by EMPA |  | 6.15 | 0.06 |  |  | 928 | 0.42 | [8 empty] | 0.01 | 0.01 |  |  |  |  | bdl | 0.35 |  |  |  |  | 4.5 | 0.03 | 0.34 | 0.08 |  |  | 9.5 | 0.3 | [10 empty] | bdl | 0.05 |  |  | 0.85 | 0.27 | [6 empty] | 0.01 | 0.01 | [12 empty] | 8.9 | 0.11 | [8 empty] | 58 | 0.21 |  |  |  |  | 1288 | 0.06 | [16 empty] | 12.2 | 0.02 | [8 empty] | bdl | 0.06 | [10 empty] | 32.1 | 0.55 | 2.22 | 0.03 |  |  |  |  | 0.3 | 0.07 | [6 empty] | 126 | 1 |  |  |  | 2022 | Qing Yang, Xiao-jun Zhang, Thomas Ulrich, Jun Zhang, Jian Wang, Trace element compositions of sulfides from Pb-Zn deposits in the Northeast Yunnan and northwest Guizhou Provinces, SW China: Insights from LA-ICP-MS analyses of sphalerite and pyrite, Ore Geology Reviews, Volume 141, 2022 |  | CHN |  | 103.993056 | 27.518056 | [6 empty] | Located from Mindat | Very poor, maybe 10 km |  | 2025-11-18
| Maoping |  | Basin hydrothermal | Mississippi Valley-type (MVT) | MVT zinc-lead |  |  | Pb, Zn | Yang et al., 2022 |  | M5 | M5-20 | [5 empty] | ore material | hand specimen | grab | rock | [9 empty] | pyrite | [8 empty] | LA-ICPMS | Resolution Excimer 193 nm laser from Resonetics coupled to an Agilent 7900 quadruple mass_x0002_spectrometer | Aarhus Geochemistry and Isotope Research Platform, Aarhus University, Denmark | laser spot size of 40–60 μm, an ablation rate of 8 Hz and energy set to 80 mJ. Helium was used as the carrier gas at a rate of 370 ml/min and argon gas was added before the sample entered the ICP. Each spot was analysed for 25 s baseline and the ablation time was 25 to 30 s. 45Sc, 47Ti, 51V, 52Cr, 55Mn, 57Fe, 59Co, 60Ni, 63Cu, 66Zn, 71Ga, 72Ge, 75As, 78Se, 95Mo, 107Ag, 111Cd, 115In, 118Sn, 121Sb, 182W, 197Au, 205Tl, 208Pb and 209Bi. Sphalerite and pyrite were processed using 64.2% Zn and 45.8% Fe analyzed by EMPA |  | 6.7 | 0.04 |  |  | 1850 | 0.55 | [8 empty] | 0.03 | 0.01 |  |  |  |  | 8.8 | 0.31 |  |  |  |  | 6.8 | 0.04 | 1.05 | 0.09 |  |  | 19.7 | 0.27 | [10 empty] | 0.07 | 0.03 |  |  | 0.49 | 0.27 | [6 empty] | 0.06 | 0.02 | [12 empty] | 71 | 0.14 | [8 empty] | 171 | 0.3 |  |  |  |  | 91 | 0.07 | [16 empty] | 11.3 | 0.03 | [8 empty] | 0.13 | 0.04 | [10 empty] | 53 | 0.53 | 15.2 | 0.03 |  |  |  |  | 1.48 | 0.06 | [6 empty] | 2850 | 1.5 |  |  |  | 2022 | Qing Yang, Xiao-jun Zhang, Thomas Ulrich, Jun Zhang, Jian Wang, Trace element compositions of sulfides from Pb-Zn deposits in the Northeast Yunnan and northwest Guizhou Provinces, SW China: Insights from LA-ICP-MS analyses of sphalerite and pyrite, Ore Geology Reviews, Volume 141, 2022 |  | CHN |  | 103.993056 | 27.518056 | [6 empty] | Located from Mindat | Very poor, maybe 10 km |  | 2025-11-18
| Maoping |  | Basin hydrothermal | Mississippi Valley-type (MVT) | MVT zinc-lead |  |  | Pb, Zn | Yang et al., 2022 |  | M5 | M5-23 | [5 empty] | ore material | hand specimen | grab | rock | [9 empty] | pyrite | [8 empty] | LA-ICPMS | Resolution Excimer 193 nm laser from Resonetics coupled to an Agilent 7900 quadruple mass_x0002_spectrometer | Aarhus Geochemistry and Isotope Research Platform, Aarhus University, Denmark | laser spot size of 40–60 μm, an ablation rate of 8 Hz and energy set to 80 mJ. Helium was used as the carrier gas at a rate of 370 ml/min and argon gas was added before the sample entered the ICP. Each spot was analysed for 25 s baseline and the ablation time was 25 to 30 s. 45Sc, 47Ti, 51V, 52Cr, 55Mn, 57Fe, 59Co, 60Ni, 63Cu, 66Zn, 71Ga, 72Ge, 75As, 78Se, 95Mo, 107Ag, 111Cd, 115In, 118Sn, 121Sb, 182W, 197Au, 205Tl, 208Pb and 209Bi. Sphalerite and pyrite were processed using 64.2% Zn and 45.8% Fe analyzed by EMPA |  | 18 | 0.04 |  |  | 2790 | 0.49 | [8 empty] | 0.01 | 0.01 |  |  |  |  | bdl | 0.27 |  |  |  |  | 2.31 | 0.02 | 0.74 | 0.08 |  |  | 21.2 | 0.22 | [10 empty] | 0.17 | 0.02 |  |  | 0.76 | 0.19 | [6 empty] | 0.02 | 0.01 | [12 empty] | 1.37 | 0.14 | [8 empty] | 29.3 | 0.24 |  |  |  |  | 1440 | 0.04 | [16 empty] | 17.8 | 0.02 | [8 empty] | bdl | 0.04 | [10 empty] | 39.9 | 0.37 | 1.23 | 0.02 |  |  |  |  | 2.76 | 0.05 | [6 empty] | 45.4 | 0.67 |  |  |  | 2022 | Qing Yang, Xiao-jun Zhang, Thomas Ulrich, Jun Zhang, Jian Wang, Trace element compositions of sulfides from Pb-Zn deposits in the Northeast Yunnan and northwest Guizhou Provinces, SW China: Insights from LA-ICP-MS analyses of sphalerite and pyrite, Ore Geology Reviews, Volume 141, 2022 |  | CHN |  | 103.993056 | 27.518056 | [6 empty] | Located from Mindat | Very poor, maybe 10 km |  | 2025-11-18
| Maoping |  | Basin hydrothermal | Mississippi Valley-type (MVT) | MVT zinc-lead |  |  | Pb, Zn | Yang et al., 2022 |  | M5 | M5-25 | [5 empty] | ore material | hand specimen | grab | rock | [9 empty] | pyrite | [8 empty] | LA-ICPMS | Resolution Excimer 193 nm laser from Resonetics coupled to an Agilent 7900 quadruple mass_x0002_spectrometer | Aarhus Geochemistry and Isotope Research Platform, Aarhus University, Denmark | laser spot size of 40–60 μm, an ablation rate of 8 Hz and energy set to 80 mJ. Helium was used as the carrier gas at a rate of 370 ml/min and argon gas was added before the sample entered the ICP. Each spot was analysed for 25 s baseline and the ablation time was 25 to 30 s. 45Sc, 47Ti, 51V, 52Cr, 55Mn, 57Fe, 59Co, 60Ni, 63Cu, 66Zn, 71Ga, 72Ge, 75As, 78Se, 95Mo, 107Ag, 111Cd, 115In, 118Sn, 121Sb, 182W, 197Au, 205Tl, 208Pb and 209Bi. Sphalerite and pyrite were processed using 64.2% Zn and 45.8% Fe analyzed by EMPA |  | 9.29 | 0.06 |  |  | 2620 | 0.47 | [8 empty] | 0.01 | 0.01 |  |  |  |  | bdl | 0.24 |  |  |  |  | 2.74 | 0.04 | 2.25 | 0.08 |  |  | 12.7 | 0.31 | [10 empty] | 0.06 | 0.02 |  |  | 0.76 | 0.3 | [6 empty] | bdl | 0.01 | [12 empty] | 0.75 | 0.14 | [8 empty] | 58 | 0.22 |  |  |  |  | 1410 | 0.06 | [16 empty] | 16.9 | 0.03 | [8 empty] | bdl | 0.03 | [10 empty] | 70 | 0.49 | 1.04 | 0.02 |  |  |  |  | 0.93 | 0.06 | [6 empty] | 18.2 | 0.6 |  |  |  | 2022 | Qing Yang, Xiao-jun Zhang, Thomas Ulrich, Jun Zhang, Jian Wang, Trace element compositions of sulfides from Pb-Zn deposits in the Northeast Yunnan and northwest Guizhou Provinces, SW China: Insights from LA-ICP-MS analyses of sphalerite and pyrite, Ore Geology Reviews, Volume 141, 2022 |  | CHN |  | 103.993056 | 27.518056 | [6 empty] | Located from Mindat | Very poor, maybe 10 km |  | 2025-11-18
| Maoping |  | Basin hydrothermal | Mississippi Valley-type (MVT) | MVT zinc-lead |  |  | Pb, Zn | Yang et al., 2022 |  | M6 | M6-5 | [5 empty] | ore material | hand specimen | grab | rock | [9 empty] | pyrite | [8 empty] | LA-ICPMS | Resolution Excimer 193 nm laser from Resonetics coupled to an Agilent 7900 quadruple mass_x0002_spectrometer | Aarhus Geochemistry and Isotope Research Platform, Aarhus University, Denmark | laser spot size of 40–60 μm, an ablation rate of 8 Hz and energy set to 80 mJ. Helium was used as the carrier gas at a rate of 370 ml/min and argon gas was added before the sample entered the ICP. Each spot was analysed for 25 s baseline and the ablation time was 25 to 30 s. 45Sc, 47Ti, 51V, 52Cr, 55Mn, 57Fe, 59Co, 60Ni, 63Cu, 66Zn, 71Ga, 72Ge, 75As, 78Se, 95Mo, 107Ag, 111Cd, 115In, 118Sn, 121Sb, 182W, 197Au, 205Tl, 208Pb and 209Bi. Sphalerite and pyrite were processed using 64.2% Zn and 45.8% Fe analyzed by EMPA |  | 3.31 | 0.04 |  |  | 9.4 | 0.5 | [8 empty] | bdl | 0.01 |  |  |  |  | 0.17 | 0.16 |  |  |  |  | 0.37 | 0.02 | 0.27 | 0.07 |  |  | 6.8 | 0.4 | [10 empty] | bdl | 0.03 |  |  | 0.74 | 0.23 | [6 empty] | bdl | 0.01 | [12 empty] | 0.37 | 0.14 | [8 empty] | 2.24 | 0.2 |  |  |  |  | 520 | 0.06 | [16 empty] | 30.8 | 0.03 | [8 empty] | bdl | 0.04 | [10 empty] | 47 | 0.25 | 0.1 | 0.02 |  |  |  |  | 0.26 | 0.03 | [6 empty] | 5.5 | 0.91 |  |  |  | 2022 | Qing Yang, Xiao-jun Zhang, Thomas Ulrich, Jun Zhang, Jian Wang, Trace element compositions of sulfides from Pb-Zn deposits in the Northeast Yunnan and northwest Guizhou Provinces, SW China: Insights from LA-ICP-MS analyses of sphalerite and pyrite, Ore Geology Reviews, Volume 141, 2022 |  | CHN |  | 103.993056 | 27.518056 | [6 empty] | Located from Mindat | Very poor, maybe 10 km |  | 2025-11-18
| Maoping |  | Basin hydrothermal | Mississippi Valley-type (MVT) | MVT zinc-lead |  |  | Pb, Zn | Yang et al., 2022 |  | M6 | M6-6 | [5 empty] | ore material | hand specimen | grab | rock | [9 empty] | pyrite | [8 empty] | LA-ICPMS | Resolution Excimer 193 nm laser from Resonetics coupled to an Agilent 7900 quadruple mass_x0002_spectrometer | Aarhus Geochemistry and Isotope Research Platform, Aarhus University, Denmark | laser spot size of 40–60 μm, an ablation rate of 8 Hz and energy set to 80 mJ. Helium was used as the carrier gas at a rate of 370 ml/min and argon gas was added before the sample entered the ICP. Each spot was analysed for 25 s baseline and the ablation time was 25 to 30 s. 45Sc, 47Ti, 51V, 52Cr, 55Mn, 57Fe, 59Co, 60Ni, 63Cu, 66Zn, 71Ga, 72Ge, 75As, 78Se, 95Mo, 107Ag, 111Cd, 115In, 118Sn, 121Sb, 182W, 197Au, 205Tl, 208Pb and 209Bi. Sphalerite and pyrite were processed using 64.2% Zn and 45.8% Fe analyzed by EMPA |  | 5.75 | 0.06 |  |  | 18.8 | 0.39 | [8 empty] | bdl | 0.01 |  |  |  |  | bdl | 0.16 |  |  |  |  | 0.32 | 0.03 | 1.46 | 0.08 |  |  | 6.92 | 0.36 | [10 empty] | bdl | 0.03 |  |  | 0.91 | 0.2 | [6 empty] | bdl | 0.01 | [12 empty] | 0.22 | 0.16 | [8 empty] | 3.2 | 0.13 |  |  |  |  | 2540 | 0.03 | [16 empty] | 40.3 | 0.03 | [8 empty] | bdl | 0.03 | [10 empty] | 25.3 | 0.37 | 0.09 | 0.02 |  |  |  |  | 0.27 | 0.05 | [6 empty] | 3.94 | 0.84 |  |  |  | 2022 | Qing Yang, Xiao-jun Zhang, Thomas Ulrich, Jun Zhang, Jian Wang, Trace element compositions of sulfides from Pb-Zn deposits in the Northeast Yunnan and northwest Guizhou Provinces, SW China: Insights from LA-ICP-MS analyses of sphalerite and pyrite, Ore Geology Reviews, Volume 141, 2022 |  | CHN |  | 103.993056 | 27.518056 | [6 empty] | Located from Mindat | Very poor, maybe 10 km |  | 2025-11-18
| Maoping |  | Basin hydrothermal | Mississippi Valley-type (MVT) | MVT zinc-lead |  |  | Pb, Zn | Yang et al., 2022 |  | M6 | M6-8 | [5 empty] | ore material | hand specimen | grab | rock | [9 empty] | pyrite | [8 empty] | LA-ICPMS | Resolution Excimer 193 nm laser from Resonetics coupled to an Agilent 7900 quadruple mass_x0002_spectrometer | Aarhus Geochemistry and Isotope Research Platform, Aarhus University, Denmark | laser spot size of 40–60 μm, an ablation rate of 8 Hz and energy set to 80 mJ. Helium was used as the carrier gas at a rate of 370 ml/min and argon gas was added before the sample entered the ICP. Each spot was analysed for 25 s baseline and the ablation time was 25 to 30 s. 45Sc, 47Ti, 51V, 52Cr, 55Mn, 57Fe, 59Co, 60Ni, 63Cu, 66Zn, 71Ga, 72Ge, 75As, 78Se, 95Mo, 107Ag, 111Cd, 115In, 118Sn, 121Sb, 182W, 197Au, 205Tl, 208Pb and 209Bi. Sphalerite and pyrite were processed using 64.2% Zn and 45.8% Fe analyzed by EMPA |  | 5.4 | 0.07 |  |  | 28.1 | 0.63 | [8 empty] | bdl | 0.01 |  |  |  |  | bdl | 0.25 |  |  |  |  | 0.06 | 0.02 | bdl | 0.11 |  |  | 6.5 | 0.41 | [10 empty] | bdl | 0.02 |  |  | 0.92 | 0.19 | [6 empty] | bdl | 0.01 | [12 empty] | 0.22 | 0.15 | [8 empty] | 0.61 | 0.14 |  |  |  |  | 205 | 0.06 | [16 empty] | 2.51 | 0.03 | [8 empty] | bdl | 0.04 | [10 empty] | bdl | 0.53 | bdl | 0.03 |  |  |  |  | bdl | 0.05 | [6 empty] | 5.9 | 0.75 |  |  |  | 2022 | Qing Yang, Xiao-jun Zhang, Thomas Ulrich, Jun Zhang, Jian Wang, Trace element compositions of sulfides from Pb-Zn deposits in the Northeast Yunnan and northwest Guizhou Provinces, SW China: Insights from LA-ICP-MS analyses of sphalerite and pyrite, Ore Geology Reviews, Volume 141, 2022 |  | CHN |  | 103.993056 | 27.518056 | [6 empty] | Located from Mindat | Very poor, maybe 10 km |  | 2025-11-18
| Maoping |  | Basin hydrothermal | Mississippi Valley-type (MVT) | MVT zinc-lead |  |  | Pb, Zn | Yang et al., 2022 |  | M6 | M6-11 | [5 empty] | ore material | hand specimen | grab | rock | [9 empty] | pyrite | [8 empty] | LA-ICPMS | Resolution Excimer 193 nm laser from Resonetics coupled to an Agilent 7900 quadruple mass_x0002_spectrometer | Aarhus Geochemistry and Isotope Research Platform, Aarhus University, Denmark | laser spot size of 40–60 μm, an ablation rate of 8 Hz and energy set to 80 mJ. Helium was used as the carrier gas at a rate of 370 ml/min and argon gas was added before the sample entered the ICP. Each spot was analysed for 25 s baseline and the ablation time was 25 to 30 s. 45Sc, 47Ti, 51V, 52Cr, 55Mn, 57Fe, 59Co, 60Ni, 63Cu, 66Zn, 71Ga, 72Ge, 75As, 78Se, 95Mo, 107Ag, 111Cd, 115In, 118Sn, 121Sb, 182W, 197Au, 205Tl, 208Pb and 209Bi. Sphalerite and pyrite were processed using 64.2% Zn and 45.8% Fe analyzed by EMPA |  | 10.6 | 0.08 |  |  | 3500 | 0.75 | [8 empty] | bdl | 0.01 |  |  |  |  | 0.47 | 0.21 |  |  |  |  | 0.2 | 0.05 | 0.15 | 0.1 |  |  | 15.2 | 0.47 | [10 empty] | bdl | 0.07 |  |  | 0.84 | 0.28 | [6 empty] | bdl | 0.01 | [12 empty] | 0.33 | 0.21 | [8 empty] | 2.44 | 0.18 |  |  |  |  | 7500 | 0.09 | [16 empty] | 9.5 | 0.04 | [8 empty] | bdl | 0.04 | [10 empty] | 1.53 | 0.7 | 0.07 | 0.04 |  |  |  |  | 0.08 | 0.07 | [6 empty] | 56 | 1.2 |  |  |  | 2022 | Qing Yang, Xiao-jun Zhang, Thomas Ulrich, Jun Zhang, Jian Wang, Trace element compositions of sulfides from Pb-Zn deposits in the Northeast Yunnan and northwest Guizhou Provinces, SW China: Insights from LA-ICP-MS analyses of sphalerite and pyrite, Ore Geology Reviews, Volume 141, 2022 |  | CHN |  | 103.993056 | 27.518056 | [6 empty] | Located from Mindat | Very poor, maybe 10 km |  | 2025-11-18
| Maoping |  | Basin hydrothermal | Mississippi Valley-type (MVT) | MVT zinc-lead |  |  | Pb, Zn | Yang et al., 2022 |  | M6 | M6-14 | [5 empty] | ore material | hand specimen | grab | rock | [9 empty] | pyrite | [8 empty] | LA-ICPMS | Resolution Excimer 193 nm laser from Resonetics coupled to an Agilent 7900 quadruple mass_x0002_spectrometer | Aarhus Geochemistry and Isotope Research Platform, Aarhus University, Denmark | laser spot size of 40–60 μm, an ablation rate of 8 Hz and energy set to 80 mJ. Helium was used as the carrier gas at a rate of 370 ml/min and argon gas was added before the sample entered the ICP. Each spot was analysed for 25 s baseline and the ablation time was 25 to 30 s. 45Sc, 47Ti, 51V, 52Cr, 55Mn, 57Fe, 59Co, 60Ni, 63Cu, 66Zn, 71Ga, 72Ge, 75As, 78Se, 95Mo, 107Ag, 111Cd, 115In, 118Sn, 121Sb, 182W, 197Au, 205Tl, 208Pb and 209Bi. Sphalerite and pyrite were processed using 64.2% Zn and 45.8% Fe analyzed by EMPA |  | 18.8 | 0.05 |  |  | 2070 | 0.51 | [8 empty] | bdl | 0.01 |  |  |  |  | bdl | 0.29 |  |  |  |  | 0.43 | 0.03 | 1.17 | 0.1 |  |  | 18.4 | 0.32 | [10 empty] | bdl | 0.02 |  |  | 0.82 | 0.23 | [6 empty] | bdl | 0.01 | [12 empty] | 0.38 | 0.15 | [8 empty] | 5.95 | 0.17 |  |  |  |  | 6290 | 0.08 | [16 empty] | 15.4 | 0.05 | [8 empty] | bdl | 0.03 | [10 empty] | 18.4 | 0.57 | 0.19 | 0.02 |  |  |  |  | 0.27 | 0.05 | [6 empty] | 23 | 1.2 |  |  |  | 2022 | Qing Yang, Xiao-jun Zhang, Thomas Ulrich, Jun Zhang, Jian Wang, Trace element compositions of sulfides from Pb-Zn deposits in the Northeast Yunnan and northwest Guizhou Provinces, SW China: Insights from LA-ICP-MS analyses of sphalerite and pyrite, Ore Geology Reviews, Volume 141, 2022 |  | CHN |  | 103.993056 | 27.518056 | [6 empty] | Located from Mindat | Very poor, maybe 10 km |  | 2025-11-18
| Maoping |  | Basin hydrothermal | Mississippi Valley-type (MVT) | MVT zinc-lead |  |  | Pb, Zn | Yang et al., 2022 |  | M6 | M6-15 | [5 empty] | ore material | hand specimen | grab | rock | [9 empty] | pyrite | [8 empty] | LA-ICPMS | Resolution Excimer 193 nm laser from Resonetics coupled to an Agilent 7900 quadruple mass_x0002_spectrometer | Aarhus Geochemistry and Isotope Research Platform, Aarhus University, Denmark | laser spot size of 40–60 μm, an ablation rate of 8 Hz and energy set to 80 mJ. Helium was used as the carrier gas at a rate of 370 ml/min and argon gas was added before the sample entered the ICP. Each spot was analysed for 25 s baseline and the ablation time was 25 to 30 s. 45Sc, 47Ti, 51V, 52Cr, 55Mn, 57Fe, 59Co, 60Ni, 63Cu, 66Zn, 71Ga, 72Ge, 75As, 78Se, 95Mo, 107Ag, 111Cd, 115In, 118Sn, 121Sb, 182W, 197Au, 205Tl, 208Pb and 209Bi. Sphalerite and pyrite were processed using 64.2% Zn and 45.8% Fe analyzed by EMPA |  | 4.7 | 0.05 |  |  | 700 | 0.79 | [8 empty] | 0.01 | 0.01 |  |  |  |  | bdl | 0.32 |  |  |  |  | 2.62 | 0.04 | 0.64 | 0.13 |  |  | 5.4 | 0.54 | [10 empty] | 0.05 | 0.03 |  |  | 0.42 | 0.42 | [6 empty] | bdl | 0.02 | [12 empty] | bdl | 0.23 | [8 empty] | 68 | 0.24 |  |  |  |  | 530 | 0.11 | [16 empty] | 17.6 | 0.07 | [8 empty] | 0.09 | 0.07 | [10 empty] | 111 | 0.86 | 0.27 | 0.04 |  |  |  |  | 0.8 | 0.07 | [6 empty] | 2.31 | 1.6 |  |  |  | 2022 | Qing Yang, Xiao-jun Zhang, Thomas Ulrich, Jun Zhang, Jian Wang, Trace element compositions of sulfides from Pb-Zn deposits in the Northeast Yunnan and northwest Guizhou Provinces, SW China: Insights from LA-ICP-MS analyses of sphalerite and pyrite, Ore Geology Reviews, Volume 141, 2022 |  | CHN |  | 103.993056 | 27.518056 | [6 empty] | Located from Mindat | Very poor, maybe 10 km |  | 2025-11-18
| Maoping |  | Basin hydrothermal | Mississippi Valley-type (MVT) | MVT zinc-lead |  |  | Pb, Zn | Yang et al., 2022 |  | M6 | M6-16 | [5 empty] | ore material | hand specimen | grab | rock | [9 empty] | pyrite | [8 empty] | LA-ICPMS | Resolution Excimer 193 nm laser from Resonetics coupled to an Agilent 7900 quadruple mass_x0002_spectrometer | Aarhus Geochemistry and Isotope Research Platform, Aarhus University, Denmark | laser spot size of 40–60 μm, an ablation rate of 8 Hz and energy set to 80 mJ. Helium was used as the carrier gas at a rate of 370 ml/min and argon gas was added before the sample entered the ICP. Each spot was analysed for 25 s baseline and the ablation time was 25 to 30 s. 45Sc, 47Ti, 51V, 52Cr, 55Mn, 57Fe, 59Co, 60Ni, 63Cu, 66Zn, 71Ga, 72Ge, 75As, 78Se, 95Mo, 107Ag, 111Cd, 115In, 118Sn, 121Sb, 182W, 197Au, 205Tl, 208Pb and 209Bi. Sphalerite and pyrite were processed using 64.2% Zn and 45.8% Fe analyzed by EMPA |  | 4.56 | 0.05 |  |  | 1850 | 0.91 | [8 empty] | bdl | 0.01 |  |  |  |  | bdl | 0.39 |  |  |  |  | 0.65 | 0.02 | 0.14 | 0.09 |  |  | 11.6 | 0.46 | [10 empty] | 0.03 | 0.02 |  |  | 0.61 | 0.17 | [6 empty] | bdl | 0.01 | [12 empty] | 0.5 | 0.17 | [8 empty] | 8.2 | 0.24 |  |  |  |  | 429 | 0.09 | [16 empty] | 4.88 | 0.06 | [8 empty] | bdl | 0.04 | [10 empty] | 0.61 | 0.45 | 0.25 | 0.03 |  |  |  |  | 0.09 | 0.06 | [6 empty] | 29.1 | 0.76 |  |  |  | 2022 | Qing Yang, Xiao-jun Zhang, Thomas Ulrich, Jun Zhang, Jian Wang, Trace element compositions of sulfides from Pb-Zn deposits in the Northeast Yunnan and northwest Guizhou Provinces, SW China: Insights from LA-ICP-MS analyses of sphalerite and pyrite, Ore Geology Reviews, Volume 141, 2022 |  | CHN |  | 103.993056 | 27.518056 | [6 empty] | Located from Mindat | Very poor, maybe 10 km |  | 2025-11-18
| Maoping |  | Basin hydrothermal | Mississippi Valley-type (MVT) | MVT zinc-lead |  |  | Pb, Zn | Yang et al., 2022 |  | M6 | M6-18 | [5 empty] | ore material | hand specimen | grab | rock | [9 empty] | pyrite | [8 empty] | LA-ICPMS | Resolution Excimer 193 nm laser from Resonetics coupled to an Agilent 7900 quadruple mass_x0002_spectrometer | Aarhus Geochemistry and Isotope Research Platform, Aarhus University, Denmark | laser spot size of 40–60 μm, an ablation rate of 8 Hz and energy set to 80 mJ. Helium was used as the carrier gas at a rate of 370 ml/min and argon gas was added before the sample entered the ICP. Each spot was analysed for 25 s baseline and the ablation time was 25 to 30 s. 45Sc, 47Ti, 51V, 52Cr, 55Mn, 57Fe, 59Co, 60Ni, 63Cu, 66Zn, 71Ga, 72Ge, 75As, 78Se, 95Mo, 107Ag, 111Cd, 115In, 118Sn, 121Sb, 182W, 197Au, 205Tl, 208Pb and 209Bi. Sphalerite and pyrite were processed using 64.2% Zn and 45.8% Fe analyzed by EMPA |  | 23.6 | 0.06 |  |  | 1890 | 0.5 | [8 empty] | bdl | 0.01 |  |  |  |  | 0.23 | 0.11 |  |  |  |  | 1.43 | 0.03 | 0.39 | 0.09 |  |  | 24.3 | 0.27 | [10 empty] | bdl | 0.03 |  |  | 0.7 | 0.21 | [6 empty] | bdl | 0.01 | [12 empty] | 0.26 | 0.17 | [8 empty] | 15.9 | 0.19 |  |  |  |  | 10050 | 0.08 | [16 empty] | 21.5 | 0.03 | [8 empty] | bdl | 0.04 | [10 empty] | 6.6 | 0.37 | 0.33 | 0.03 |  |  |  |  | bdl | 0.04 | [6 empty] | 19.1 | 0.76 |  |  |  | 2022 | Qing Yang, Xiao-jun Zhang, Thomas Ulrich, Jun Zhang, Jian Wang, Trace element compositions of sulfides from Pb-Zn deposits in the Northeast Yunnan and northwest Guizhou Provinces, SW China: Insights from LA-ICP-MS analyses of sphalerite and pyrite, Ore Geology Reviews, Volume 141, 2022 |  | CHN |  | 103.993056 | 27.518056 | [6 empty] | Located from Mindat | Very poor, maybe 10 km |  | 2025-11-18
| Maoping |  | Basin hydrothermal | Mississippi Valley-type (MVT) | MVT zinc-lead |  |  | Pb, Zn | Yang et al., 2022 |  | M6 | M6-22 | [5 empty] | ore material | hand specimen | grab | rock | [9 empty] | pyrite | [8 empty] | LA-ICPMS | Resolution Excimer 193 nm laser from Resonetics coupled to an Agilent 7900 quadruple mass_x0002_spectrometer | Aarhus Geochemistry and Isotope Research Platform, Aarhus University, Denmark | laser spot size of 40–60 μm, an ablation rate of 8 Hz and energy set to 80 mJ. Helium was used as the carrier gas at a rate of 370 ml/min and argon gas was added before the sample entered the ICP. Each spot was analysed for 25 s baseline and the ablation time was 25 to 30 s. 45Sc, 47Ti, 51V, 52Cr, 55Mn, 57Fe, 59Co, 60Ni, 63Cu, 66Zn, 71Ga, 72Ge, 75As, 78Se, 95Mo, 107Ag, 111Cd, 115In, 118Sn, 121Sb, 182W, 197Au, 205Tl, 208Pb and 209Bi. Sphalerite and pyrite were processed using 64.2% Zn and 45.8% Fe analyzed by EMPA |  | 3.09 | 0.1 |  |  | 434 | 0.79 | [8 empty] | 0.05 | 0.01 |  |  |  |  | bdl | 0.48 |  |  |  |  | 2.88 | 0.03 | 2.94 | 0.13 |  |  | 38.2 | 0.59 | [10 empty] | 0.07 | 0.07 |  |  | 1 | 0.36 | [6 empty] | bdl | 0.01 | [12 empty] | 1.93 | 0.24 | [8 empty] | 119 | 0.28 |  |  |  |  | 168 | 0.13 | [16 empty] | 21.7 | 0.05 | [8 empty] | 0.14 | 0.11 | [10 empty] | 103 | 0.43 | 10.4 | 0.05 |  |  |  |  | 2.08 | 0.08 | [6 empty] | 10.1 | 1.8 |  |  |  | 2022 | Qing Yang, Xiao-jun Zhang, Thomas Ulrich, Jun Zhang, Jian Wang, Trace element compositions of sulfides from Pb-Zn deposits in the Northeast Yunnan and northwest Guizhou Provinces, SW China: Insights from LA-ICP-MS analyses of sphalerite and pyrite, Ore Geology Reviews, Volume 141, 2022 |  | CHN |  | 103.993056 | 27.518056 | [6 empty] | Located from Mindat | Very poor, maybe 10 km |  | 2025-11-18
| Maoping |  | Basin hydrothermal | Mississippi Valley-type (MVT) | MVT zinc-lead |  |  | Pb, Zn | Yang et al., 2022 |  | M6 | M6-27 | [5 empty] | ore material | hand specimen | grab | rock | [9 empty] | pyrite | [8 empty] | LA-ICPMS | Resolution Excimer 193 nm laser from Resonetics coupled to an Agilent 7900 quadruple mass_x0002_spectrometer | Aarhus Geochemistry and Isotope Research Platform, Aarhus University, Denmark | laser spot size of 40–60 μm, an ablation rate of 8 Hz and energy set to 80 mJ. Helium was used as the carrier gas at a rate of 370 ml/min and argon gas was added before the sample entered the ICP. Each spot was analysed for 25 s baseline and the ablation time was 25 to 30 s. 45Sc, 47Ti, 51V, 52Cr, 55Mn, 57Fe, 59Co, 60Ni, 63Cu, 66Zn, 71Ga, 72Ge, 75As, 78Se, 95Mo, 107Ag, 111Cd, 115In, 118Sn, 121Sb, 182W, 197Au, 205Tl, 208Pb and 209Bi. Sphalerite and pyrite were processed using 64.2% Zn and 45.8% Fe analyzed by EMPA |  | 10.6 | 0.06 |  |  | 2480 | 0.7 | [8 empty] | 0.01 | 0.01 |  |  |  |  | bdl | 0.14 |  |  |  |  | 1.2 | 0.02 | 0.49 | 0.07 |  |  | 19 | 0.43 | [10 empty] | 0.04 | 0.01 |  |  | 0.6 | 0.24 | [6 empty] | 0.01 | 0.01 | [12 empty] | 0.64 | 0.14 | [8 empty] | 21.9 | 0.15 |  |  |  |  | 2920 | 0.1 | [16 empty] | 12.04 | 0.05 | [8 empty] | bdl | 0.03 | [10 empty] | 22.6 | 0.47 | 0.58 | 0.02 |  |  |  |  | 0.25 | 0.05 | [6 empty] | 38 | 0.7 |  |  |  | 2022 | Qing Yang, Xiao-jun Zhang, Thomas Ulrich, Jun Zhang, Jian Wang, Trace element compositions of sulfides from Pb-Zn deposits in the Northeast Yunnan and northwest Guizhou Provinces, SW China: Insights from LA-ICP-MS analyses of sphalerite and pyrite, Ore Geology Reviews, Volume 141, 2022 |  | CHN |  | 103.993056 | 27.518056 | [6 empty] | Located from Mindat | Very poor, maybe 10 km |  | 2025-11-18
| Maoping |  | Basin hydrothermal | Mississippi Valley-type (MVT) | MVT zinc-lead |  |  | Pb, Zn | Yang et al., 2022 |  | M12 | M12-1 | [5 empty] | ore material | hand specimen | grab | rock | [9 empty] | pyrite | [8 empty] | LA-ICPMS | Resolution Excimer 193 nm laser from Resonetics coupled to an Agilent 7900 quadruple mass_x0002_spectrometer | Aarhus Geochemistry and Isotope Research Platform, Aarhus University, Denmark | laser spot size of 40–60 μm, an ablation rate of 8 Hz and energy set to 80 mJ. Helium was used as the carrier gas at a rate of 370 ml/min and argon gas was added before the sample entered the ICP. Each spot was analysed for 25 s baseline and the ablation time was 25 to 30 s. 45Sc, 47Ti, 51V, 52Cr, 55Mn, 57Fe, 59Co, 60Ni, 63Cu, 66Zn, 71Ga, 72Ge, 75As, 78Se, 95Mo, 107Ag, 111Cd, 115In, 118Sn, 121Sb, 182W, 197Au, 205Tl, 208Pb and 209Bi. Sphalerite and pyrite were processed using 64.2% Zn and 45.8% Fe analyzed by EMPA |  | bdl | 0.06 |  |  | bdl | 0.76 | [8 empty] | bdl | 0.01 |  |  |  |  | bdl | 0.29 |  |  |  |  | bdl | 0.02 | bdl | 0.09 |  |  | bdl | 0.61 | [10 empty] | bdl | 0.03 |  |  | 0.55 | 0.28 | [6 empty] | bdl | 0.01 | [12 empty] | 0.32 | 0.17 | [8 empty] | bdl | 0.19 |  |  |  |  | 0.43 | 0.11 | [16 empty] | 0.07 | 0.03 | [8 empty] | bdl | 0.04 | [10 empty] | bdl | 0.35 | bdl | 0.03 |  |  |  |  | bdl | 0.06 | [6 empty] | 1.76 | 0.88 |  |  |  | 2022 | Qing Yang, Xiao-jun Zhang, Thomas Ulrich, Jun Zhang, Jian Wang, Trace element compositions of sulfides from Pb-Zn deposits in the Northeast Yunnan and northwest Guizhou Provinces, SW China: Insights from LA-ICP-MS analyses of sphalerite and pyrite, Ore Geology Reviews, Volume 141, 2022 |  | CHN |  | 103.993056 | 27.518056 | [6 empty] | Located from Mindat | Very poor, maybe 10 km |  | 2025-11-18
| Maoping |  | Basin hydrothermal | Mississippi Valley-type (MVT) | MVT zinc-lead |  |  | Pb, Zn | Yang et al., 2022 |  | M12 | M12-2 | [5 empty] | ore material | hand specimen | grab | rock | [9 empty] | pyrite | [8 empty] | LA-ICPMS | Resolution Excimer 193 nm laser from Resonetics coupled to an Agilent 7900 quadruple mass_x0002_spectrometer | Aarhus Geochemistry and Isotope Research Platform, Aarhus University, Denmark | laser spot size of 40–60 μm, an ablation rate of 8 Hz and energy set to 80 mJ. Helium was used as the carrier gas at a rate of 370 ml/min and argon gas was added before the sample entered the ICP. Each spot was analysed for 25 s baseline and the ablation time was 25 to 30 s. 45Sc, 47Ti, 51V, 52Cr, 55Mn, 57Fe, 59Co, 60Ni, 63Cu, 66Zn, 71Ga, 72Ge, 75As, 78Se, 95Mo, 107Ag, 111Cd, 115In, 118Sn, 121Sb, 182W, 197Au, 205Tl, 208Pb and 209Bi. Sphalerite and pyrite were processed using 64.2% Zn and 45.8% Fe analyzed by EMPA |  | bdl | 0.06 |  |  | bdl | 0.51 | [8 empty] | bdl | 0.01 |  |  |  |  | bdl | 0.34 |  |  |  |  | bdl | 0.02 | bdl | 0.07 |  |  | bdl | 0.38 | [10 empty] | bdl | 0.04 |  |  | 0.5 | 0.25 | [6 empty] | bdl | 0.01 | [12 empty] | 0.21 | 0.15 | [8 empty] | bdl | 0.22 |  |  |  |  | 0.1 | 0.1 | [16 empty] | 0.04 | 0.03 | [8 empty] | bdl | 0.02 | [10 empty] | bdl | 0.46 | bdl | 0.03 |  |  |  |  | bdl | 0.04 | [6 empty] | 1.94 | 0.91 |  |  |  | 2022 | Qing Yang, Xiao-jun Zhang, Thomas Ulrich, Jun Zhang, Jian Wang, Trace element compositions of sulfides from Pb-Zn deposits in the Northeast Yunnan and northwest Guizhou Provinces, SW China: Insights from LA-ICP-MS analyses of sphalerite and pyrite, Ore Geology Reviews, Volume 141, 2022 |  | CHN |  | 103.993056 | 27.518056 | [6 empty] | Located from Mindat | Very poor, maybe 10 km |  | 2025-11-18
| Maoping |  | Basin hydrothermal | Mississippi Valley-type (MVT) | MVT zinc-lead |  |  | Pb, Zn | Yang et al., 2022 |  | M12 | M12-3 | [5 empty] | ore material | hand specimen | grab | rock | [9 empty] | pyrite | [8 empty] | LA-ICPMS | Resolution Excimer 193 nm laser from Resonetics coupled to an Agilent 7900 quadruple mass_x0002_spectrometer | Aarhus Geochemistry and Isotope Research Platform, Aarhus University, Denmark | laser spot size of 40–60 μm, an ablation rate of 8 Hz and energy set to 80 mJ. Helium was used as the carrier gas at a rate of 370 ml/min and argon gas was added before the sample entered the ICP. Each spot was analysed for 25 s baseline and the ablation time was 25 to 30 s. 45Sc, 47Ti, 51V, 52Cr, 55Mn, 57Fe, 59Co, 60Ni, 63Cu, 66Zn, 71Ga, 72Ge, 75As, 78Se, 95Mo, 107Ag, 111Cd, 115In, 118Sn, 121Sb, 182W, 197Au, 205Tl, 208Pb and 209Bi. Sphalerite and pyrite were processed using 64.2% Zn and 45.8% Fe analyzed by EMPA |  | bdl | 0.06 |  |  | bdl | 0.49 | [8 empty] | bdl | 0.01 |  |  |  |  | bdl | 0.23 |  |  |  |  | bdl | 0.02 | bdl | 0.08 |  |  | 0.81 | 0.27 | [10 empty] | bdl | 0.03 |  |  | 0.58 | 0.2 | [6 empty] | bdl | 0.01 | [12 empty] | bdl | 0.13 | [8 empty] | bdl | 0.19 |  |  |  |  | 0.08 | 0.06 | [16 empty] | 0.09 | 0.05 | [8 empty] | bdl | 0.05 | [10 empty] | bdl | 0.53 | bdl | 0.03 |  |  |  |  | bdl | 0.06 | [6 empty] | 2.09 | 0.69 |  |  |  | 2022 | Qing Yang, Xiao-jun Zhang, Thomas Ulrich, Jun Zhang, Jian Wang, Trace element compositions of sulfides from Pb-Zn deposits in the Northeast Yunnan and northwest Guizhou Provinces, SW China: Insights from LA-ICP-MS analyses of sphalerite and pyrite, Ore Geology Reviews, Volume 141, 2022 |  | CHN |  | 103.993056 | 27.518056 | [6 empty] | Located from Mindat | Very poor, maybe 10 km |  | 2025-11-18
| Maoping |  | Basin hydrothermal | Mississippi Valley-type (MVT) | MVT zinc-lead |  |  | Pb, Zn | Yang et al., 2022 |  | M12 | M12-5 | [5 empty] | ore material | hand specimen | grab | rock | [9 empty] | pyrite | [8 empty] | LA-ICPMS | Resolution Excimer 193 nm laser from Resonetics coupled to an Agilent 7900 quadruple mass_x0002_spectrometer | Aarhus Geochemistry and Isotope Research Platform, Aarhus University, Denmark | laser spot size of 40–60 μm, an ablation rate of 8 Hz and energy set to 80 mJ. Helium was used as the carrier gas at a rate of 370 ml/min and argon gas was added before the sample entered the ICP. Each spot was analysed for 25 s baseline and the ablation time was 25 to 30 s. 45Sc, 47Ti, 51V, 52Cr, 55Mn, 57Fe, 59Co, 60Ni, 63Cu, 66Zn, 71Ga, 72Ge, 75As, 78Se, 95Mo, 107Ag, 111Cd, 115In, 118Sn, 121Sb, 182W, 197Au, 205Tl, 208Pb and 209Bi. Sphalerite and pyrite were processed using 64.2% Zn and 45.8% Fe analyzed by EMPA |  | bdl | 0.08 |  |  | bdl | 0.52 | [8 empty] | bdl | 0.01 |  |  |  |  | bdl | 0.14 |  |  |  |  | bdl | 0.02 | bdl | 0.09 |  |  | bdl | 0.34 | [10 empty] | bdl | 0.03 |  |  | 0.76 | 0.28 | [6 empty] | bdl | 0.01 | [12 empty] | 0.22 | 0.19 | [8 empty] | bdl | 0.17 |  |  |  |  | bdl | 0.07 | [16 empty] | bdl | 0.03 | [8 empty] | bdl | 0.04 | [10 empty] | bdl | 0.38 | bdl | 0.02 |  |  |  |  | bdl | 0.06 | [6 empty] | 1.89 | 0.84 |  |  |  | 2022 | Qing Yang, Xiao-jun Zhang, Thomas Ulrich, Jun Zhang, Jian Wang, Trace element compositions of sulfides from Pb-Zn deposits in the Northeast Yunnan and northwest Guizhou Provinces, SW China: Insights from LA-ICP-MS analyses of sphalerite and pyrite, Ore Geology Reviews, Volume 141, 2022 |  | CHN |  | 103.993056 | 27.518056 | [6 empty] | Located from Mindat | Very poor, maybe 10 km |  | 2025-11-18
| Maoping |  | Basin hydrothermal | Mississippi Valley-type (MVT) | MVT zinc-lead |  |  | Pb, Zn | Yang et al., 2022 |  | M12 | M12-6 | [5 empty] | ore material | hand specimen | grab | rock | [9 empty] | pyrite | [8 empty] | LA-ICPMS | Resolution Excimer 193 nm laser from Resonetics coupled to an Agilent 7900 quadruple mass_x0002_spectrometer | Aarhus Geochemistry and Isotope Research Platform, Aarhus University, Denmark | laser spot size of 40–60 μm, an ablation rate of 8 Hz and energy set to 80 mJ. Helium was used as the carrier gas at a rate of 370 ml/min and argon gas was added before the sample entered the ICP. Each spot was analysed for 25 s baseline and the ablation time was 25 to 30 s. 45Sc, 47Ti, 51V, 52Cr, 55Mn, 57Fe, 59Co, 60Ni, 63Cu, 66Zn, 71Ga, 72Ge, 75As, 78Se, 95Mo, 107Ag, 111Cd, 115In, 118Sn, 121Sb, 182W, 197Au, 205Tl, 208Pb and 209Bi. Sphalerite and pyrite were processed using 64.2% Zn and 45.8% Fe analyzed by EMPA |  | bdl | 0.07 |  |  | 0.75 | 0.45 | [8 empty] | bdl | 0.01 |  |  |  |  | bdl | 0.38 |  |  |  |  | bdl | 0.02 | bdl | 0.09 |  |  | bdl | 0.33 | [10 empty] | bdl | 0.03 |  |  | 0.6 | 0.26 | [6 empty] | bdl | 0.01 | [12 empty] | 0.22 | 0.16 | [8 empty] | bdl | 0.19 |  |  |  |  | 0.23 | 0.08 | [16 empty] | 0.07 | 0.04 | [8 empty] | bdl | 0.06 | [10 empty] | bdl | 0.8 | bdl | 0.03 |  |  |  |  | 0.04 | 0.04 | [6 empty] | 2.39 | 1.1 |  |  |  | 2022 | Qing Yang, Xiao-jun Zhang, Thomas Ulrich, Jun Zhang, Jian Wang, Trace element compositions of sulfides from Pb-Zn deposits in the Northeast Yunnan and northwest Guizhou Provinces, SW China: Insights from LA-ICP-MS analyses of sphalerite and pyrite, Ore Geology Reviews, Volume 141, 2022 |  | CHN |  | 103.993056 | 27.518056 | [6 empty] | Located from Mindat | Very poor, maybe 10 km |  | 2025-11-18
| Maoping |  | Basin hydrothermal | Mississippi Valley-type (MVT) | MVT zinc-lead |  |  | Pb, Zn | Yang et al., 2022 |  | M12 | M12-7 | [5 empty] | ore material | hand specimen | grab | rock | [9 empty] | pyrite | [8 empty] | LA-ICPMS | Resolution Excimer 193 nm laser from Resonetics coupled to an Agilent 7900 quadruple mass_x0002_spectrometer | Aarhus Geochemistry and Isotope Research Platform, Aarhus University, Denmark | laser spot size of 40–60 μm, an ablation rate of 8 Hz and energy set to 80 mJ. Helium was used as the carrier gas at a rate of 370 ml/min and argon gas was added before the sample entered the ICP. Each spot was analysed for 25 s baseline and the ablation time was 25 to 30 s. 45Sc, 47Ti, 51V, 52Cr, 55Mn, 57Fe, 59Co, 60Ni, 63Cu, 66Zn, 71Ga, 72Ge, 75As, 78Se, 95Mo, 107Ag, 111Cd, 115In, 118Sn, 121Sb, 182W, 197Au, 205Tl, 208Pb and 209Bi. Sphalerite and pyrite were processed using 64.2% Zn and 45.8% Fe analyzed by EMPA |  | 3.36 | 0.07 |  |  | 6.8 | 0.54 | [8 empty] | bdl | 0.01 |  |  |  |  | bdl | 0.43 |  |  |  |  | bdl | 0.02 | bdl | 0.07 |  |  | 0.93 | 0.3 | [10 empty] | bdl | 0.04 |  |  | 0.7 | 0.2 | [6 empty] | bdl | 0.01 | [12 empty] | 0.27 | 0.17 | [8 empty] | bdl | 0.27 |  |  |  |  | 156 | 0.07 | [16 empty] | 21.3 | 0.03 | [8 empty] | bdl | 0.03 | [10 empty] | bdl | 0.42 | bdl | 0.03 |  |  |  |  | bdl | 0.06 | [6 empty] | 2.21 | 0.55 |  |  |  | 2022 | Qing Yang, Xiao-jun Zhang, Thomas Ulrich, Jun Zhang, Jian Wang, Trace element compositions of sulfides from Pb-Zn deposits in the Northeast Yunnan and northwest Guizhou Provinces, SW China: Insights from LA-ICP-MS analyses of sphalerite and pyrite, Ore Geology Reviews, Volume 141, 2022 |  | CHN |  | 103.993056 | 27.518056 | [6 empty] | Located from Mindat | Very poor, maybe 10 km |  | 2025-11-18
| Maoping |  | Basin hydrothermal | Mississippi Valley-type (MVT) | MVT zinc-lead |  |  | Pb, Zn | Yang et al., 2022 |  | M12 | M12-9 | [5 empty] | ore material | hand specimen | grab | rock | [9 empty] | pyrite | [8 empty] | LA-ICPMS | Resolution Excimer 193 nm laser from Resonetics coupled to an Agilent 7900 quadruple mass_x0002_spectrometer | Aarhus Geochemistry and Isotope Research Platform, Aarhus University, Denmark | laser spot size of 40–60 μm, an ablation rate of 8 Hz and energy set to 80 mJ. Helium was used as the carrier gas at a rate of 370 ml/min and argon gas was added before the sample entered the ICP. Each spot was analysed for 25 s baseline and the ablation time was 25 to 30 s. 45Sc, 47Ti, 51V, 52Cr, 55Mn, 57Fe, 59Co, 60Ni, 63Cu, 66Zn, 71Ga, 72Ge, 75As, 78Se, 95Mo, 107Ag, 111Cd, 115In, 118Sn, 121Sb, 182W, 197Au, 205Tl, 208Pb and 209Bi. Sphalerite and pyrite were processed using 64.2% Zn and 45.8% Fe analyzed by EMPA |  | 3.51 | 0.05 |  |  | 18.4 | 0.53 | [8 empty] | bdl | 0.01 |  |  |  |  | bdl | 0.17 |  |  |  |  | bdl | 0.02 | 0.37 | 0.07 |  |  | 2.87 | 0.47 | [10 empty] | bdl | 0.04 |  |  | 0.74 | 0.25 | [6 empty] | bdl | 0.01 | [12 empty] | 0.3 | 0.13 | [8 empty] | bdl | 0.15 |  |  |  |  | 24.4 | 0.06 | [16 empty] | 0.38 | 0.05 | [8 empty] | bdl | 0.02 | [10 empty] | bdl | 0.32 | 0.04 | 0.02 |  |  |  |  | bdl | 0.06 | [6 empty] | 3.06 | 0.76 |  |  |  | 2022 | Qing Yang, Xiao-jun Zhang, Thomas Ulrich, Jun Zhang, Jian Wang, Trace element compositions of sulfides from Pb-Zn deposits in the Northeast Yunnan and northwest Guizhou Provinces, SW China: Insights from LA-ICP-MS analyses of sphalerite and pyrite, Ore Geology Reviews, Volume 141, 2022 |  | CHN |  | 103.993056 | 27.518056 | [6 empty] | Located from Mindat | Very poor, maybe 10 km |  | 2025-11-18
| Maoping |  | Basin hydrothermal | Mississippi Valley-type (MVT) | MVT zinc-lead |  |  | Pb, Zn | Yang et al., 2022 |  | M12 | M12-12 | [5 empty] | ore material | hand specimen | grab | rock | [9 empty] | pyrite | [8 empty] | LA-ICPMS | Resolution Excimer 193 nm laser from Resonetics coupled to an Agilent 7900 quadruple mass_x0002_spectrometer | Aarhus Geochemistry and Isotope Research Platform, Aarhus University, Denmark | laser spot size of 40–60 μm, an ablation rate of 8 Hz and energy set to 80 mJ. Helium was used as the carrier gas at a rate of 370 ml/min and argon gas was added before the sample entered the ICP. Each spot was analysed for 25 s baseline and the ablation time was 25 to 30 s. 45Sc, 47Ti, 51V, 52Cr, 55Mn, 57Fe, 59Co, 60Ni, 63Cu, 66Zn, 71Ga, 72Ge, 75As, 78Se, 95Mo, 107Ag, 111Cd, 115In, 118Sn, 121Sb, 182W, 197Au, 205Tl, 208Pb and 209Bi. Sphalerite and pyrite were processed using 64.2% Zn and 45.8% Fe analyzed by EMPA |  | 0.14 | 0.13 |  |  | 20.6 | 0.65 | [8 empty] | bdl | 0.01 |  |  |  |  | bdl | 0.22 |  |  |  |  | bdl | 0.03 | bdl | 0.13 |  |  | bdl | 0.78 | [10 empty] | bdl | 0.03 |  |  | 0.83 | 0.33 | [6 empty] | bdl | 0.01 | [12 empty] | bdl | 0.29 | [8 empty] | bdl | 0.35 |  |  |  |  | 4.22 | 0.09 | [16 empty] | 0.25 | 0.06 | [8 empty] | 0.04 | 0.03 | [10 empty] | bdl | 0.67 | bdl | 0.04 |  |  |  |  | bdl | 0.08 | [6 empty] | bdl | 1.8 |  |  |  | 2022 | Qing Yang, Xiao-jun Zhang, Thomas Ulrich, Jun Zhang, Jian Wang, Trace element compositions of sulfides from Pb-Zn deposits in the Northeast Yunnan and northwest Guizhou Provinces, SW China: Insights from LA-ICP-MS analyses of sphalerite and pyrite, Ore Geology Reviews, Volume 141, 2022 |  | CHN |  | 103.993056 | 27.518056 | [6 empty] | Located from Mindat | Very poor, maybe 10 km |  | 2025-11-18
| Maoping |  | Basin hydrothermal | Mississippi Valley-type (MVT) | MVT zinc-lead |  |  | Pb, Zn | Yang et al., 2022 |  | M12 | M12-14 | [5 empty] | ore material | hand specimen | grab | rock | [9 empty] | pyrite | [8 empty] | LA-ICPMS | Resolution Excimer 193 nm laser from Resonetics coupled to an Agilent 7900 quadruple mass_x0002_spectrometer | Aarhus Geochemistry and Isotope Research Platform, Aarhus University, Denmark | laser spot size of 40–60 μm, an ablation rate of 8 Hz and energy set to 80 mJ. Helium was used as the carrier gas at a rate of 370 ml/min and argon gas was added before the sample entered the ICP. Each spot was analysed for 25 s baseline and the ablation time was 25 to 30 s. 45Sc, 47Ti, 51V, 52Cr, 55Mn, 57Fe, 59Co, 60Ni, 63Cu, 66Zn, 71Ga, 72Ge, 75As, 78Se, 95Mo, 107Ag, 111Cd, 115In, 118Sn, 121Sb, 182W, 197Au, 205Tl, 208Pb and 209Bi. Sphalerite and pyrite were processed using 64.2% Zn and 45.8% Fe analyzed by EMPA |  | 1.32 | 0.05 |  |  | 8 | 0.57 | [8 empty] | bdl | 0.01 |  |  |  |  | bdl | 0.34 |  |  |  |  | bdl | 0.03 | 0.09 | 0.08 |  |  | 2.16 | 0.43 | [10 empty] | bdl | 0.04 |  |  | 0.66 | 0.35 | [6 empty] | bdl | 0.01 | [12 empty] | bdl | 0.2 | [8 empty] | bdl | 0.29 |  |  |  |  | 8 | 0.07 | [16 empty] | 0.22 | 0.02 | [8 empty] | bdl | 0.03 | [10 empty] | bdl | 0.45 | 0.03 | 0.03 |  |  |  |  | bdl | 0.06 | [6 empty] | 3.1 | 1.2 |  |  |  | 2022 | Qing Yang, Xiao-jun Zhang, Thomas Ulrich, Jun Zhang, Jian Wang, Trace element compositions of sulfides from Pb-Zn deposits in the Northeast Yunnan and northwest Guizhou Provinces, SW China: Insights from LA-ICP-MS analyses of sphalerite and pyrite, Ore Geology Reviews, Volume 141, 2022 |  | CHN |  | 103.993056 | 27.518056 | [6 empty] | Located from Mindat | Very poor, maybe 10 km |  | 2025-11-18
| Maoping |  | Basin hydrothermal | Mississippi Valley-type (MVT) | MVT zinc-lead |  |  | Pb, Zn | Yang et al., 2022 |  | M12 | M12-17 | [5 empty] | ore material | hand specimen | grab | rock | [9 empty] | pyrite | [8 empty] | LA-ICPMS | Resolution Excimer 193 nm laser from Resonetics coupled to an Agilent 7900 quadruple mass_x0002_spectrometer | Aarhus Geochemistry and Isotope Research Platform, Aarhus University, Denmark | laser spot size of 40–60 μm, an ablation rate of 8 Hz and energy set to 80 mJ. Helium was used as the carrier gas at a rate of 370 ml/min and argon gas was added before the sample entered the ICP. Each spot was analysed for 25 s baseline and the ablation time was 25 to 30 s. 45Sc, 47Ti, 51V, 52Cr, 55Mn, 57Fe, 59Co, 60Ni, 63Cu, 66Zn, 71Ga, 72Ge, 75As, 78Se, 95Mo, 107Ag, 111Cd, 115In, 118Sn, 121Sb, 182W, 197Au, 205Tl, 208Pb and 209Bi. Sphalerite and pyrite were processed using 64.2% Zn and 45.8% Fe analyzed by EMPA |  | 2.83 | 0.07 |  |  | 2680 | 0.81 | [8 empty] | bdl | 0.01 |  |  |  |  | 0.28 | 0.01 |  |  |  |  | 12.4 | 0.04 | 0.82 | 0.15 |  |  | 10.8 | 0.58 | [10 empty] | bdl | 0.03 |  |  | 0.54 | 0.44 | [6 empty] | bdl | 0.01 | [12 empty] | 3.83 | 0.22 | [8 empty] | 131 | 0.19 |  |  |  |  | 255 | 0.1 | [16 empty] | 30.2 | 0.05 | [8 empty] | bdl | 0.08 | [10 empty] | bdl | 0.54 | 71.7 | 0.04 |  |  |  |  | 0.35 | 0.06 | [6 empty] | 16.5 | 1.6 |  |  |  | 2022 | Qing Yang, Xiao-jun Zhang, Thomas Ulrich, Jun Zhang, Jian Wang, Trace element compositions of sulfides from Pb-Zn deposits in the Northeast Yunnan and northwest Guizhou Provinces, SW China: Insights from LA-ICP-MS analyses of sphalerite and pyrite, Ore Geology Reviews, Volume 141, 2022 |  | CHN |  | 103.993056 | 27.518056 | [6 empty] | Located from Mindat | Very poor, maybe 10 km |  | 2025-11-18
| Maoping |  | Basin hydrothermal | Mississippi Valley-type (MVT) | MVT zinc-lead |  |  | Pb, Zn | Yang et al., 2022 |  | M12 | M12-19 | [5 empty] | ore material | hand specimen | grab | rock | [9 empty] | pyrite | [8 empty] | LA-ICPMS | Resolution Excimer 193 nm laser from Resonetics coupled to an Agilent 7900 quadruple mass_x0002_spectrometer | Aarhus Geochemistry and Isotope Research Platform, Aarhus University, Denmark | laser spot size of 40–60 μm, an ablation rate of 8 Hz and energy set to 80 mJ. Helium was used as the carrier gas at a rate of 370 ml/min and argon gas was added before the sample entered the ICP. Each spot was analysed for 25 s baseline and the ablation time was 25 to 30 s. 45Sc, 47Ti, 51V, 52Cr, 55Mn, 57Fe, 59Co, 60Ni, 63Cu, 66Zn, 71Ga, 72Ge, 75As, 78Se, 95Mo, 107Ag, 111Cd, 115In, 118Sn, 121Sb, 182W, 197Au, 205Tl, 208Pb and 209Bi. Sphalerite and pyrite were processed using 64.2% Zn and 45.8% Fe analyzed by EMPA |  | 0.11 | 0.07 |  |  | 327 | 0.48 | [8 empty] | bdl | 0.01 |  |  |  |  | 0.23 | 0.13 |  |  |  |  | 0.14 | 0.03 | 0.17 | 0.09 |  |  | bdl | 0.42 | [10 empty] | bdl | 0.03 |  |  | 0.86 | 0.26 | [6 empty] | bdl | 0.01 | [12 empty] | bdl | 0.18 | [8 empty] | 1.29 | 0.18 |  |  |  |  | 14.6 | 0.07 | [16 empty] | 1.27 | 0.04 | [8 empty] | bdl | 0.03 | [10 empty] | bdl | 0.34 | bdl | 0.03 |  |  |  |  | bdl | 0.04 | [6 empty] | 90 | 0.87 |  |  |  | 2022 | Qing Yang, Xiao-jun Zhang, Thomas Ulrich, Jun Zhang, Jian Wang, Trace element compositions of sulfides from Pb-Zn deposits in the Northeast Yunnan and northwest Guizhou Provinces, SW China: Insights from LA-ICP-MS analyses of sphalerite and pyrite, Ore Geology Reviews, Volume 141, 2022 |  | CHN |  | 103.993056 | 27.518056 | [6 empty] | Located from Mindat | Very poor, maybe 10 km |  | 2025-11-18
| Maoping |  | Basin hydrothermal | Mississippi Valley-type (MVT) | MVT zinc-lead |  |  | Pb, Zn | Yang et al., 2022 |  | M12 | M12-20 | [5 empty] | ore material | hand specimen | grab | rock | [9 empty] | pyrite | [8 empty] | LA-ICPMS | Resolution Excimer 193 nm laser from Resonetics coupled to an Agilent 7900 quadruple mass_x0002_spectrometer | Aarhus Geochemistry and Isotope Research Platform, Aarhus University, Denmark | laser spot size of 40–60 μm, an ablation rate of 8 Hz and energy set to 80 mJ. Helium was used as the carrier gas at a rate of 370 ml/min and argon gas was added before the sample entered the ICP. Each spot was analysed for 25 s baseline and the ablation time was 25 to 30 s. 45Sc, 47Ti, 51V, 52Cr, 55Mn, 57Fe, 59Co, 60Ni, 63Cu, 66Zn, 71Ga, 72Ge, 75As, 78Se, 95Mo, 107Ag, 111Cd, 115In, 118Sn, 121Sb, 182W, 197Au, 205Tl, 208Pb and 209Bi. Sphalerite and pyrite were processed using 64.2% Zn and 45.8% Fe analyzed by EMPA |  | 48.4 | 0.09 |  |  | 376 | 0.72 | [8 empty] | bdl | 0.01 |  |  |  |  | 0.33 | 0.3 |  |  |  |  | 0.58 | 0.01 | 0.33 | 0.12 |  |  | 103.4 | 0.56 | [10 empty] | 0.05 | 0.04 |  |  | 0.74 | 0.38 | [6 empty] | bdl | 0.01 | [12 empty] | 24.4 | 0.21 | [8 empty] | 29.6 | 0.16 |  |  |  |  | 102.9 | 0.07 | [16 empty] | 39.2 | 0.04 | [8 empty] | 0.07 | 0.03 | [10 empty] | bdl | 0.51 | 306 | 0.03 |  |  |  |  | 0.16 | 0.05 | [6 empty] | 174 | 0.83 |  |  |  | 2022 | Qing Yang, Xiao-jun Zhang, Thomas Ulrich, Jun Zhang, Jian Wang, Trace element compositions of sulfides from Pb-Zn deposits in the Northeast Yunnan and northwest Guizhou Provinces, SW China: Insights from LA-ICP-MS analyses of sphalerite and pyrite, Ore Geology Reviews, Volume 141, 2022 |  | CHN |  | 103.993056 | 27.518056 | [6 empty] | Located from Mindat | Very poor, maybe 10 km |  | 2025-11-18
| Maoping |  | Basin hydrothermal | Mississippi Valley-type (MVT) | MVT zinc-lead |  |  | Pb, Zn | Yang et al., 2022 |  | M12 | M12-21 | [5 empty] | ore material | hand specimen | grab | rock | [9 empty] | pyrite | [8 empty] | LA-ICPMS | Resolution Excimer 193 nm laser from Resonetics coupled to an Agilent 7900 quadruple mass_x0002_spectrometer | Aarhus Geochemistry and Isotope Research Platform, Aarhus University, Denmark | laser spot size of 40–60 μm, an ablation rate of 8 Hz and energy set to 80 mJ. Helium was used as the carrier gas at a rate of 370 ml/min and argon gas was added before the sample entered the ICP. Each spot was analysed for 25 s baseline and the ablation time was 25 to 30 s. 45Sc, 47Ti, 51V, 52Cr, 55Mn, 57Fe, 59Co, 60Ni, 63Cu, 66Zn, 71Ga, 72Ge, 75As, 78Se, 95Mo, 107Ag, 111Cd, 115In, 118Sn, 121Sb, 182W, 197Au, 205Tl, 208Pb and 209Bi. Sphalerite and pyrite were processed using 64.2% Zn and 45.8% Fe analyzed by EMPA |  | 0.24 | 0.07 |  |  | 316 | 0.45 | [8 empty] | bdl | 0.01 |  |  |  |  | bdl | 0.12 |  |  |  |  | 0.03 | 0.02 | bdl | 0.07 |  |  | bdl | 0.35 | [10 empty] | bdl | 0.03 |  |  | 0.77 | 0.25 | [6 empty] | bdl | 0.01 | [12 empty] | 0.33 | 0.18 | [8 empty] | 0.32 | 0.27 |  |  |  |  | 59 | 0.05 | [16 empty] | 3.35 | 0.05 | [8 empty] | bdl | 0.05 | [10 empty] | 0.44 | 0.27 | bdl | 0.03 |  |  |  |  | bdl | 0.05 | [6 empty] | 2.11 | 0.93 |  |  |  | 2022 | Qing Yang, Xiao-jun Zhang, Thomas Ulrich, Jun Zhang, Jian Wang, Trace element compositions of sulfides from Pb-Zn deposits in the Northeast Yunnan and northwest Guizhou Provinces, SW China: Insights from LA-ICP-MS analyses of sphalerite and pyrite, Ore Geology Reviews, Volume 141, 2022 |  | CHN |  | 103.993056 | 27.518056 | [6 empty] | Located from Mindat | Very poor, maybe 10 km |  | 2025-11-18
| Maoping |  | Basin hydrothermal | Mississippi Valley-type (MVT) | MVT zinc-lead |  |  | Pb, Zn | Yang et al., 2022 |  | M12 | M12-22 | [5 empty] | ore material | hand specimen | grab | rock | [9 empty] | pyrite | [8 empty] | LA-ICPMS | Resolution Excimer 193 nm laser from Resonetics coupled to an Agilent 7900 quadruple mass_x0002_spectrometer | Aarhus Geochemistry and Isotope Research Platform, Aarhus University, Denmark | laser spot size of 40–60 μm, an ablation rate of 8 Hz and energy set to 80 mJ. Helium was used as the carrier gas at a rate of 370 ml/min and argon gas was added before the sample entered the ICP. Each spot was analysed for 25 s baseline and the ablation time was 25 to 30 s. 45Sc, 47Ti, 51V, 52Cr, 55Mn, 57Fe, 59Co, 60Ni, 63Cu, 66Zn, 71Ga, 72Ge, 75As, 78Se, 95Mo, 107Ag, 111Cd, 115In, 118Sn, 121Sb, 182W, 197Au, 205Tl, 208Pb and 209Bi. Sphalerite and pyrite were processed using 64.2% Zn and 45.8% Fe analyzed by EMPA |  | 0.62 | 0.05 |  |  | 135 | 0.61 | [8 empty] | bdl | 0.01 |  |  |  |  | bdl | 0.17 |  |  |  |  | 0.13 | 0.02 | 0.18 | 0.08 |  |  | 1.56 | 0.41 | [10 empty] | bdl | 0.03 |  |  | 0.79 | 0.29 | [6 empty] | bdl | 0.01 | [12 empty] | 0.3 | 0.11 | [8 empty] | 1.16 | 0.17 |  |  |  |  | 108 | 0.04 | [16 empty] | 11.7 | 0.03 | [8 empty] | bdl | 0.02 | [10 empty] | 12 | 0.43 | bdl | 0.03 |  |  |  |  | 0.1 | 0.05 | [6 empty] | 4.5 | 0.53 |  |  |  | 2022 | Qing Yang, Xiao-jun Zhang, Thomas Ulrich, Jun Zhang, Jian Wang, Trace element compositions of sulfides from Pb-Zn deposits in the Northeast Yunnan and northwest Guizhou Provinces, SW China: Insights from LA-ICP-MS analyses of sphalerite and pyrite, Ore Geology Reviews, Volume 141, 2022 |  | CHN |  | 103.993056 | 27.518056 | [6 empty] | Located from Mindat | Very poor, maybe 10 km |  | 2025-11-18
| Maoping |  | Basin hydrothermal | Mississippi Valley-type (MVT) | MVT zinc-lead |  |  | Pb, Zn | Yang et al., 2022 |  | M12 | M12-25 | [5 empty] | ore material | hand specimen | grab | rock | [9 empty] | pyrite | [8 empty] | LA-ICPMS | Resolution Excimer 193 nm laser from Resonetics coupled to an Agilent 7900 quadruple mass_x0002_spectrometer | Aarhus Geochemistry and Isotope Research Platform, Aarhus University, Denmark | laser spot size of 40–60 μm, an ablation rate of 8 Hz and energy set to 80 mJ. Helium was used as the carrier gas at a rate of 370 ml/min and argon gas was added before the sample entered the ICP. Each spot was analysed for 25 s baseline and the ablation time was 25 to 30 s. 45Sc, 47Ti, 51V, 52Cr, 55Mn, 57Fe, 59Co, 60Ni, 63Cu, 66Zn, 71Ga, 72Ge, 75As, 78Se, 95Mo, 107Ag, 111Cd, 115In, 118Sn, 121Sb, 182W, 197Au, 205Tl, 208Pb and 209Bi. Sphalerite and pyrite were processed using 64.2% Zn and 45.8% Fe analyzed by EMPA |  | 1.44 | 0.05 |  |  | 691 | 0.49 | [8 empty] | bdl | 0.01 |  |  |  |  | bdl | 0.38 |  |  |  |  | 0.07 | 0.03 | bdl | 0.08 |  |  | 1 | 0.4 | [10 empty] | bdl | 0.05 |  |  | 0.6 | 0.29 | [6 empty] | bdl | 0.01 | [12 empty] | bdl | 0.19 | [8 empty] | 0.5 | 0.22 |  |  |  |  | 186 | 0.09 | [16 empty] | 12.9 | 0.03 | [8 empty] | bdl | 0.02 | [10 empty] | bdl | 0.44 | bdl | 0.03 |  |  |  |  | bdl | 0.05 | [6 empty] | 1.79 | 1.1 |  |  |  | 2022 | Qing Yang, Xiao-jun Zhang, Thomas Ulrich, Jun Zhang, Jian Wang, Trace element compositions of sulfides from Pb-Zn deposits in the Northeast Yunnan and northwest Guizhou Provinces, SW China: Insights from LA-ICP-MS analyses of sphalerite and pyrite, Ore Geology Reviews, Volume 141, 2022 |  | CHN |  | 103.993056 | 27.518056 | [6 empty] | Located from Mindat | Very poor, maybe 10 km |  | 2025-11-18
| Maoping |  | Basin hydrothermal | Mississippi Valley-type (MVT) | MVT zinc-lead |  |  | Pb, Zn | Yang et al., 2022 |  | M12 | M12-26 | [5 empty] | ore material | hand specimen | grab | rock | [9 empty] | pyrite | [8 empty] | LA-ICPMS | Resolution Excimer 193 nm laser from Resonetics coupled to an Agilent 7900 quadruple mass_x0002_spectrometer | Aarhus Geochemistry and Isotope Research Platform, Aarhus University, Denmark | laser spot size of 40–60 μm, an ablation rate of 8 Hz and energy set to 80 mJ. Helium was used as the carrier gas at a rate of 370 ml/min and argon gas was added before the sample entered the ICP. Each spot was analysed for 25 s baseline and the ablation time was 25 to 30 s. 45Sc, 47Ti, 51V, 52Cr, 55Mn, 57Fe, 59Co, 60Ni, 63Cu, 66Zn, 71Ga, 72Ge, 75As, 78Se, 95Mo, 107Ag, 111Cd, 115In, 118Sn, 121Sb, 182W, 197Au, 205Tl, 208Pb and 209Bi. Sphalerite and pyrite were processed using 64.2% Zn and 45.8% Fe analyzed by EMPA |  | 1.57 | 0.06 |  |  | 870 | 0.53 | [8 empty] | bdl | 0.01 |  |  |  |  | bdl | 0.17 |  |  |  |  | 1.06 | 0.02 | bdl | 0.07 |  |  | 1.51 | 0.31 | [10 empty] | bdl | 0.02 |  |  | 0.57 | 0.23 | [6 empty] | bdl | 0.01 | [12 empty] | 0.23 | 0.14 | [8 empty] | 10.9 | 0.16 |  |  |  |  | 102.7 | 0.09 | [16 empty] | 13.5 | 0.03 | [8 empty] | bdl | 0.05 | [10 empty] | bdl | 0.41 | 0.03 | 0.02 |  |  |  |  | bdl | 0.04 | [6 empty] | 2.38 | 0.77 |  |  |  | 2022 | Qing Yang, Xiao-jun Zhang, Thomas Ulrich, Jun Zhang, Jian Wang, Trace element compositions of sulfides from Pb-Zn deposits in the Northeast Yunnan and northwest Guizhou Provinces, SW China: Insights from LA-ICP-MS analyses of sphalerite and pyrite, Ore Geology Reviews, Volume 141, 2022 |  | CHN |  | 103.993056 | 27.518056 | [6 empty] | Located from Mindat | Very poor, maybe 10 km |  | 2025-11-18
| Maoping |  | Basin hydrothermal | Mississippi Valley-type (MVT) | MVT zinc-lead |  |  | Pb, Zn | Yang et al., 2022 |  | M12 | M12-29 | [5 empty] | ore material | hand specimen | grab | rock | [9 empty] | pyrite | [8 empty] | LA-ICPMS | Resolution Excimer 193 nm laser from Resonetics coupled to an Agilent 7900 quadruple mass_x0002_spectrometer | Aarhus Geochemistry and Isotope Research Platform, Aarhus University, Denmark | laser spot size of 40–60 μm, an ablation rate of 8 Hz and energy set to 80 mJ. Helium was used as the carrier gas at a rate of 370 ml/min and argon gas was added before the sample entered the ICP. Each spot was analysed for 25 s baseline and the ablation time was 25 to 30 s. 45Sc, 47Ti, 51V, 52Cr, 55Mn, 57Fe, 59Co, 60Ni, 63Cu, 66Zn, 71Ga, 72Ge, 75As, 78Se, 95Mo, 107Ag, 111Cd, 115In, 118Sn, 121Sb, 182W, 197Au, 205Tl, 208Pb and 209Bi. Sphalerite and pyrite were processed using 64.2% Zn and 45.8% Fe analyzed by EMPA |  | 0.11 | 0.06 |  |  | 220 | 0.38 | [8 empty] | bdl | 0.01 |  |  |  |  | 0.87 | 0.21 |  |  |  |  | 0.14 | 0.02 | 0.1 | 0.07 |  |  | 0.88 | 0.44 | [10 empty] | bdl | 0.02 |  |  | 0.86 | 0.26 | [6 empty] | bdl | 0.01 | [12 empty] | 0.2 | 0.17 | [8 empty] | 1.72 | 0.12 |  |  |  |  | 11.6 | 0.08 | [16 empty] | 1.52 | 0.03 | [8 empty] | bdl | 0.03 | [10 empty] | bdl | 0.47 | bdl | 0.03 |  |  |  |  | bdl | 0.04 | [6 empty] | 403 | 1.1 |  |  |  | 2022 | Qing Yang, Xiao-jun Zhang, Thomas Ulrich, Jun Zhang, Jian Wang, Trace element compositions of sulfides from Pb-Zn deposits in the Northeast Yunnan and northwest Guizhou Provinces, SW China: Insights from LA-ICP-MS analyses of sphalerite and pyrite, Ore Geology Reviews, Volume 141, 2022 |  | CHN |  | 103.993056 | 27.518056 | [6 empty] | Located from Mindat | Very poor, maybe 10 km |  | 2025-11-18
| Maoping |  | Basin hydrothermal | Mississippi Valley-type (MVT) | MVT zinc-lead |  |  | Pb, Zn | Yang et al., 2022 |  | M12 | M12-31 | [5 empty] | ore material | hand specimen | grab | rock | [9 empty] | pyrite | [8 empty] | LA-ICPMS | Resolution Excimer 193 nm laser from Resonetics coupled to an Agilent 7900 quadruple mass_x0002_spectrometer | Aarhus Geochemistry and Isotope Research Platform, Aarhus University, Denmark | laser spot size of 40–60 μm, an ablation rate of 8 Hz and energy set to 80 mJ. Helium was used as the carrier gas at a rate of 370 ml/min and argon gas was added before the sample entered the ICP. Each spot was analysed for 25 s baseline and the ablation time was 25 to 30 s. 45Sc, 47Ti, 51V, 52Cr, 55Mn, 57Fe, 59Co, 60Ni, 63Cu, 66Zn, 71Ga, 72Ge, 75As, 78Se, 95Mo, 107Ag, 111Cd, 115In, 118Sn, 121Sb, 182W, 197Au, 205Tl, 208Pb and 209Bi. Sphalerite and pyrite were processed using 64.2% Zn and 45.8% Fe analyzed by EMPA |  | 5.82 | 0.05 |  |  | 782 | 0.54 | [8 empty] | bdl | 0.01 |  |  |  |  | 0.36 | 0.29 |  |  |  |  | 3.04 | 0.02 | 0.4 | 0.08 |  |  | 12.3 | 0.43 | [10 empty] | bdl | 0.02 |  |  | 0.72 | 0.19 | [6 empty] | bdl | 0.01 | [12 empty] | 1.8 | 0.14 | [8 empty] | 38.9 | 0.13 |  |  |  |  | 84 | 0.08 | [16 empty] | 6.25 | 0.02 | [8 empty] | bdl | 0.02 | [10 empty] | 25 | 0.41 | 1.22 | 0.02 |  |  |  |  | 0.1 | 0.04 | [6 empty] | 175 | 0.75 |  |  |  | 2022 | Qing Yang, Xiao-jun Zhang, Thomas Ulrich, Jun Zhang, Jian Wang, Trace element compositions of sulfides from Pb-Zn deposits in the Northeast Yunnan and northwest Guizhou Provinces, SW China: Insights from LA-ICP-MS analyses of sphalerite and pyrite, Ore Geology Reviews, Volume 141, 2022 |  | CHN |  | 103.993056 | 27.518056 | [6 empty] | Located from Mindat | Very poor, maybe 10 km |  | 2025-11-18
| Maoping |  | Basin hydrothermal | Mississippi Valley-type (MVT) | MVT zinc-lead |  |  | Pb, Zn | Yang et al., 2022 |  | M12 | M12-33 | [5 empty] | ore material | hand specimen | grab | rock | [9 empty] | pyrite | [8 empty] | LA-ICPMS | Resolution Excimer 193 nm laser from Resonetics coupled to an Agilent 7900 quadruple mass_x0002_spectrometer | Aarhus Geochemistry and Isotope Research Platform, Aarhus University, Denmark | laser spot size of 40–60 μm, an ablation rate of 8 Hz and energy set to 80 mJ. Helium was used as the carrier gas at a rate of 370 ml/min and argon gas was added before the sample entered the ICP. Each spot was analysed for 25 s baseline and the ablation time was 25 to 30 s. 45Sc, 47Ti, 51V, 52Cr, 55Mn, 57Fe, 59Co, 60Ni, 63Cu, 66Zn, 71Ga, 72Ge, 75As, 78Se, 95Mo, 107Ag, 111Cd, 115In, 118Sn, 121Sb, 182W, 197Au, 205Tl, 208Pb and 209Bi. Sphalerite and pyrite were processed using 64.2% Zn and 45.8% Fe analyzed by EMPA |  | bdl | 0.06 |  |  | 14.2 | 0.59 | [8 empty] | bdl | 0.01 |  |  |  |  | bdl | 0.26 |  |  |  |  | 0.02 | 0.02 | bdl | 0.07 |  |  | bdl | 0.43 | [10 empty] | bdl | 0.02 |  |  | 0.8 | 0.23 | [6 empty] | bdl | 0.01 | [12 empty] | bdl | 0.19 | [8 empty] | bdl | 0.21 |  |  |  |  | bdl | 0.08 | [16 empty] | bdl | 0.04 | [8 empty] | bdl | 0.02 | [10 empty] | bdl | 0.43 | bdl | 0.03 |  |  |  |  | bdl | 0.07 | [6 empty] | 2.16 | 1.2 |  |  |  | 2022 | Qing Yang, Xiao-jun Zhang, Thomas Ulrich, Jun Zhang, Jian Wang, Trace element compositions of sulfides from Pb-Zn deposits in the Northeast Yunnan and northwest Guizhou Provinces, SW China: Insights from LA-ICP-MS analyses of sphalerite and pyrite, Ore Geology Reviews, Volume 141, 2022 |  | CHN |  | 103.993056 | 27.518056 | [6 empty] | Located from Mindat | Very poor, maybe 10 km |  | 2025-11-18
| Maoping |  | Basin hydrothermal | Mississippi Valley-type (MVT) | MVT zinc-lead |  |  | Pb, Zn | Yang et al., 2022 |  | M12 | M12-34 | [5 empty] | ore material | hand specimen | grab | rock | [9 empty] | pyrite | [8 empty] | LA-ICPMS | Resolution Excimer 193 nm laser from Resonetics coupled to an Agilent 7900 quadruple mass_x0002_spectrometer | Aarhus Geochemistry and Isotope Research Platform, Aarhus University, Denmark | laser spot size of 40–60 μm, an ablation rate of 8 Hz and energy set to 80 mJ. Helium was used as the carrier gas at a rate of 370 ml/min and argon gas was added before the sample entered the ICP. Each spot was analysed for 25 s baseline and the ablation time was 25 to 30 s. 45Sc, 47Ti, 51V, 52Cr, 55Mn, 57Fe, 59Co, 60Ni, 63Cu, 66Zn, 71Ga, 72Ge, 75As, 78Se, 95Mo, 107Ag, 111Cd, 115In, 118Sn, 121Sb, 182W, 197Au, 205Tl, 208Pb and 209Bi. Sphalerite and pyrite were processed using 64.2% Zn and 45.8% Fe analyzed by EMPA |  | 0.17 | 0.07 |  |  | 18.8 | 0.57 | [8 empty] | bdl | 0.01 |  |  |  |  | bdl | 0.24 |  |  |  |  | bdl | 0.01 | bdl | 0.07 |  |  | bdl | 0.31 | [10 empty] | bdl | 0.03 |  |  | 0.68 | 0.22 | [6 empty] | bdl | 0.01 | [12 empty] | 0.26 | 0.12 | [8 empty] | bdl | 0.17 |  |  |  |  | 9.3 | 0.07 | [16 empty] | 1.02 | 0.03 | [8 empty] | bdl | 0.03 | [10 empty] | bdl | 0.5 | bdl | 0.02 |  |  |  |  | bdl | 0.03 | [6 empty] | 2.31 | 0.64 |  |  |  | 2022 | Qing Yang, Xiao-jun Zhang, Thomas Ulrich, Jun Zhang, Jian Wang, Trace element compositions of sulfides from Pb-Zn deposits in the Northeast Yunnan and northwest Guizhou Provinces, SW China: Insights from LA-ICP-MS analyses of sphalerite and pyrite, Ore Geology Reviews, Volume 141, 2022 |  | CHN |  | 103.993056 | 27.518056 | [6 empty] | Located from Mindat | Very poor, maybe 10 km |  | 2025-11-18
| Maoping |  | Basin hydrothermal | Mississippi Valley-type (MVT) | MVT zinc-lead |  |  | Pb, Zn | Yang et al., 2022 |  | M12 | M12-35 | [5 empty] | ore material | hand specimen | grab | rock | [9 empty] | pyrite | [8 empty] | LA-ICPMS | Resolution Excimer 193 nm laser from Resonetics coupled to an Agilent 7900 quadruple mass_x0002_spectrometer | Aarhus Geochemistry and Isotope Research Platform, Aarhus University, Denmark | laser spot size of 40–60 μm, an ablation rate of 8 Hz and energy set to 80 mJ. Helium was used as the carrier gas at a rate of 370 ml/min and argon gas was added before the sample entered the ICP. Each spot was analysed for 25 s baseline and the ablation time was 25 to 30 s. 45Sc, 47Ti, 51V, 52Cr, 55Mn, 57Fe, 59Co, 60Ni, 63Cu, 66Zn, 71Ga, 72Ge, 75As, 78Se, 95Mo, 107Ag, 111Cd, 115In, 118Sn, 121Sb, 182W, 197Au, 205Tl, 208Pb and 209Bi. Sphalerite and pyrite were processed using 64.2% Zn and 45.8% Fe analyzed by EMPA |  | 0.33 | 0.05 |  |  | 1070 | 0.68 | [8 empty] | bdl | 0.01 |  |  |  |  | bdl | 0.26 |  |  |  |  | bdl | 0.03 | bdl | 0.11 |  |  | bdl | 0.63 | [10 empty] | bdl | 0.03 |  |  | 0.76 | 0.31 | [6 empty] | bdl | 0.01 | [12 empty] | bdl | 0.21 | [8 empty] | 0.3 | 0.23 |  |  |  |  | 19.9 | 0.1 | [16 empty] | 6.26 | 0.06 | [8 empty] | bdl | 0.03 | [10 empty] | bdl | 0.56 | bdl | 0.03 |  |  |  |  | bdl | 0.07 | [6 empty] | 3.1 | 1.2 |  |  |  | 2022 | Qing Yang, Xiao-jun Zhang, Thomas Ulrich, Jun Zhang, Jian Wang, Trace element compositions of sulfides from Pb-Zn deposits in the Northeast Yunnan and northwest Guizhou Provinces, SW China: Insights from LA-ICP-MS analyses of sphalerite and pyrite, Ore Geology Reviews, Volume 141, 2022 |  | CHN |  | 103.993056 | 27.518056 | [6 empty] | Located from Mindat | Very poor, maybe 10 km |  | 2025-11-18
| Maoping |  | Basin hydrothermal | Mississippi Valley-type (MVT) | MVT zinc-lead |  |  | Pb, Zn | Yang et al., 2022 |  | M12 | M12-36 | [5 empty] | ore material | hand specimen | grab | rock | [9 empty] | pyrite | [8 empty] | LA-ICPMS | Resolution Excimer 193 nm laser from Resonetics coupled to an Agilent 7900 quadruple mass_x0002_spectrometer | Aarhus Geochemistry and Isotope Research Platform, Aarhus University, Denmark | laser spot size of 40–60 μm, an ablation rate of 8 Hz and energy set to 80 mJ. Helium was used as the carrier gas at a rate of 370 ml/min and argon gas was added before the sample entered the ICP. Each spot was analysed for 25 s baseline and the ablation time was 25 to 30 s. 45Sc, 47Ti, 51V, 52Cr, 55Mn, 57Fe, 59Co, 60Ni, 63Cu, 66Zn, 71Ga, 72Ge, 75As, 78Se, 95Mo, 107Ag, 111Cd, 115In, 118Sn, 121Sb, 182W, 197Au, 205Tl, 208Pb and 209Bi. Sphalerite and pyrite were processed using 64.2% Zn and 45.8% Fe analyzed by EMPA |  | bdl | 0.05 |  |  | 730 | 0.57 | [8 empty] | bdl | 0.01 |  |  |  |  | bdl | 0.22 |  |  |  |  | bdl | 0.03 | bdl | 0.09 |  |  | 0.86 | 0.38 | [10 empty] | 0.01 | 0.01 |  |  | 0.9 | 0.17 | [6 empty] | bdl | 0.01 | [12 empty] | 0.28 | 0.19 | [8 empty] | 0.71 | 0.24 |  |  |  |  | 2.35 | 0.08 | [16 empty] | 0.53 | 0.04 | [8 empty] | bdl | 0.05 | [10 empty] | bdl | 0.44 | bdl | 0.02 |  |  |  |  | bdl | 0.04 | [6 empty] | 2.2 | 0.74 |  |  |  | 2022 | Qing Yang, Xiao-jun Zhang, Thomas Ulrich, Jun Zhang, Jian Wang, Trace element compositions of sulfides from Pb-Zn deposits in the Northeast Yunnan and northwest Guizhou Provinces, SW China: Insights from LA-ICP-MS analyses of sphalerite and pyrite, Ore Geology Reviews, Volume 141, 2022 |  | CHN |  | 103.993056 | 27.518056 | [6 empty] | Located from Mindat | Very poor, maybe 10 km |  | 2025-11-18
| Maoping |  | Basin hydrothermal | Mississippi Valley-type (MVT) | MVT zinc-lead |  |  | Pb, Zn | Yang et al., 2022 |  | M12 | M12-37 | [5 empty] | ore material | hand specimen | grab | rock | [9 empty] | pyrite | [8 empty] | LA-ICPMS | Resolution Excimer 193 nm laser from Resonetics coupled to an Agilent 7900 quadruple mass_x0002_spectrometer | Aarhus Geochemistry and Isotope Research Platform, Aarhus University, Denmark | laser spot size of 40–60 μm, an ablation rate of 8 Hz and energy set to 80 mJ. Helium was used as the carrier gas at a rate of 370 ml/min and argon gas was added before the sample entered the ICP. Each spot was analysed for 25 s baseline and the ablation time was 25 to 30 s. 45Sc, 47Ti, 51V, 52Cr, 55Mn, 57Fe, 59Co, 60Ni, 63Cu, 66Zn, 71Ga, 72Ge, 75As, 78Se, 95Mo, 107Ag, 111Cd, 115In, 118Sn, 121Sb, 182W, 197Au, 205Tl, 208Pb and 209Bi. Sphalerite and pyrite were processed using 64.2% Zn and 45.8% Fe analyzed by EMPA |  | 51.2 | 0.07 |  |  | 325 | 0.62 | [8 empty] | bdl | 0.01 |  |  |  |  | bdl | 0.28 |  |  |  |  | 0.12 | 0.02 | 0.12 | 0.07 |  |  | 116.9 | 0.33 | [10 empty] | bdl | 0.02 |  |  | 0.57 | 0.25 | [6 empty] | bdl | 0.01 | [12 empty] | 22.6 | 0.15 | [8 empty] | 36.9 | 0.19 |  |  |  |  | 81 | 0.06 | [16 empty] | 57.8 | 0.02 | [8 empty] | bdl | 0.04 | [10 empty] | bdl | 0.32 | 360 | 0.03 |  |  |  |  | 0.1 | 0.04 | [6 empty] | 53 | 0.76 |  |  |  | 2022 | Qing Yang, Xiao-jun Zhang, Thomas Ulrich, Jun Zhang, Jian Wang, Trace element compositions of sulfides from Pb-Zn deposits in the Northeast Yunnan and northwest Guizhou Provinces, SW China: Insights from LA-ICP-MS analyses of sphalerite and pyrite, Ore Geology Reviews, Volume 141, 2022 |  | CHN |  | 103.993056 | 27.518056 | [6 empty] | Located from Mindat | Very poor, maybe 10 km |  | 2025-11-18
| Maoping |  | Basin hydrothermal | Mississippi Valley-type (MVT) | MVT zinc-lead |  |  | Pb, Zn | Yang et al., 2022 |  | M12 | M12-38 | [5 empty] | ore material | hand specimen | grab | rock | [9 empty] | pyrite | [8 empty] | LA-ICPMS | Resolution Excimer 193 nm laser from Resonetics coupled to an Agilent 7900 quadruple mass_x0002_spectrometer | Aarhus Geochemistry and Isotope Research Platform, Aarhus University, Denmark | laser spot size of 40–60 μm, an ablation rate of 8 Hz and energy set to 80 mJ. Helium was used as the carrier gas at a rate of 370 ml/min and argon gas was added before the sample entered the ICP. Each spot was analysed for 25 s baseline and the ablation time was 25 to 30 s. 45Sc, 47Ti, 51V, 52Cr, 55Mn, 57Fe, 59Co, 60Ni, 63Cu, 66Zn, 71Ga, 72Ge, 75As, 78Se, 95Mo, 107Ag, 111Cd, 115In, 118Sn, 121Sb, 182W, 197Au, 205Tl, 208Pb and 209Bi. Sphalerite and pyrite were processed using 64.2% Zn and 45.8% Fe analyzed by EMPA |  | 3.29 | 0.05 |  |  | 414 | 0.91 | [8 empty] | bdl | 0.01 |  |  |  |  | bdl | 0.2 |  |  |  |  | 0.17 | 0.05 | 0.12 | 0.1 |  |  | 6.03 | 0.41 | [10 empty] | 0.03 | 0.01 |  |  | 0.65 | 0.35 | [6 empty] | bdl | 0.01 | [12 empty] | 1.95 | 0.22 | [8 empty] | 2.86 | 0.13 |  |  |  |  | 240 | 0.12 | [16 empty] | 7.7 | 0.03 | [8 empty] | bdl | 0.03 | [10 empty] | bdl | 0.7 | 10.2 | 0.03 |  |  |  |  | bdl | 0.05 | [6 empty] | 6.7 | 0.79 |  |  |  | 2022 | Qing Yang, Xiao-jun Zhang, Thomas Ulrich, Jun Zhang, Jian Wang, Trace element compositions of sulfides from Pb-Zn deposits in the Northeast Yunnan and northwest Guizhou Provinces, SW China: Insights from LA-ICP-MS analyses of sphalerite and pyrite, Ore Geology Reviews, Volume 141, 2022 |  | CHN |  | 103.993056 | 27.518056 | [6 empty] | Located from Mindat | Very poor, maybe 10 km |  | 2025-11-18
| Tianqiao |  | Basin hydrothermal | Mississippi Valley-type (MVT) | MVT zinc-lead |  |  | Pb, Zn | Yang et al., 2022 |  | TQ-2-1S | TQ-2-1S-1.d | [5 empty] | ore material | hand specimen | grab | rock | [9 empty] | pyrite | [8 empty] | LA-ICPMS | Resolution Excimer 193 nm laser from Resonetics coupled to an Agilent 7900 quadruple mass_x0002_spectrometer | Aarhus Geochemistry and Isotope Research Platform, Aarhus University, Denmark | laser spot size of 40–60 μm, an ablation rate of 8 Hz and energy set to 80 mJ. Helium was used as the carrier gas at a rate of 370 ml/min and argon gas was added before the sample entered the ICP. Each spot was analysed for 25 s baseline and the ablation time was 25 to 30 s. 45Sc, 47Ti, 51V, 52Cr, 55Mn, 57Fe, 59Co, 60Ni, 63Cu, 66Zn, 71Ga, 72Ge, 75As, 78Se, 95Mo, 107Ag, 111Cd, 115In, 118Sn, 121Sb, 182W, 197Au, 205Tl, 208Pb and 209Bi. Sphalerite and pyrite were processed using 64.2% Zn and 45.8% Fe analyzed by EMPA |  | 9.9 | 0.03 |  |  | 632 | 0.42 | [8 empty] | bdl | 0.01 |  |  |  |  | bdl | 0.35 |  |  |  |  | bdl | 0.02 | bdl | 0.4 |  |  | 490 | 0.11 | [10 empty] | bdl | 0.02 |  |  | 3.01 | 0.37 | [6 empty] | 0.09 | 0.02 | [12 empty] | 7.96 | 0.54 | [8 empty] | bdl | 0.14 |  |  |  |  | 430 | 0.08 | [16 empty] | 3.3 | 0.06 | [8 empty] | bdl | 0.06 | [10 empty] | bdl | 0.92 | 0.13 | 0.07 |  |  |  |  | 0.32 | 0.04 | [6 empty] | 2.74 | 0.66 |  |  |  | 2022 | Qing Yang, Xiao-jun Zhang, Thomas Ulrich, Jun Zhang, Jian Wang, Trace element compositions of sulfides from Pb-Zn deposits in the Northeast Yunnan and northwest Guizhou Provinces, SW China: Insights from LA-ICP-MS analyses of sphalerite and pyrite, Ore Geology Reviews, Volume 141, 2022 |  | CHN |  | 104.814553 | 27.031602 | [6 empty] | Located from Mindat | Very poor, maybe 10 km |  | 2025-11-18
| Tianqiao |  | Basin hydrothermal | Mississippi Valley-type (MVT) | MVT zinc-lead |  |  | Pb, Zn | Yang et al., 2022 |  | TQ-2-1S | TQ-2-1S-2.d | [5 empty] | ore material | hand specimen | grab | rock | [9 empty] | pyrite | [8 empty] | LA-ICPMS | Resolution Excimer 193 nm laser from Resonetics coupled to an Agilent 7900 quadruple mass_x0002_spectrometer | Aarhus Geochemistry and Isotope Research Platform, Aarhus University, Denmark | laser spot size of 40–60 μm, an ablation rate of 8 Hz and energy set to 80 mJ. Helium was used as the carrier gas at a rate of 370 ml/min and argon gas was added before the sample entered the ICP. Each spot was analysed for 25 s baseline and the ablation time was 25 to 30 s. 45Sc, 47Ti, 51V, 52Cr, 55Mn, 57Fe, 59Co, 60Ni, 63Cu, 66Zn, 71Ga, 72Ge, 75As, 78Se, 95Mo, 107Ag, 111Cd, 115In, 118Sn, 121Sb, 182W, 197Au, 205Tl, 208Pb and 209Bi. Sphalerite and pyrite were processed using 64.2% Zn and 45.8% Fe analyzed by EMPA |  | 79.5 | 0.04 |  |  | 2140 | 0.43 | [8 empty] | bdl | 0.01 |  |  |  |  | 0.48 | 0.37 |  |  |  |  | 0.03 | 0.02 | 0.97 | 0.45 |  |  | 68 | 0.09 | [10 empty] | 0.03 | 0.01 |  |  | 2.64 | 0.46 | [6 empty] | 0.04 | 0.04 | [12 empty] | 6.37 | 0.53 | [8 empty] | 0.45 | 0.14 |  |  |  |  | 8800 | 0.08 | [16 empty] | 38.1 | 0.05 | [8 empty] | 0.16 | 0.05 | [10 empty] | 0.96 | 0.8 | 3.88 | 0.05 |  |  |  |  | 0.67 | 0.03 | [6 empty] | 10.5 | 0.5 |  |  |  | 2022 | Qing Yang, Xiao-jun Zhang, Thomas Ulrich, Jun Zhang, Jian Wang, Trace element compositions of sulfides from Pb-Zn deposits in the Northeast Yunnan and northwest Guizhou Provinces, SW China: Insights from LA-ICP-MS analyses of sphalerite and pyrite, Ore Geology Reviews, Volume 141, 2022 |  | CHN |  | 104.814553 | 27.031602 | [6 empty] | Located from Mindat | Very poor, maybe 10 km |  | 2025-11-18
| Tianqiao |  | Basin hydrothermal | Mississippi Valley-type (MVT) | MVT zinc-lead |  |  | Pb, Zn | Yang et al., 2022 |  | TQ-2-1S | TQ-2-1S-3.d | [5 empty] | ore material | hand specimen | grab | rock | [9 empty] | pyrite | [8 empty] | LA-ICPMS | Resolution Excimer 193 nm laser from Resonetics coupled to an Agilent 7900 quadruple mass_x0002_spectrometer | Aarhus Geochemistry and Isotope Research Platform, Aarhus University, Denmark | laser spot size of 40–60 μm, an ablation rate of 8 Hz and energy set to 80 mJ. Helium was used as the carrier gas at a rate of 370 ml/min and argon gas was added before the sample entered the ICP. Each spot was analysed for 25 s baseline and the ablation time was 25 to 30 s. 45Sc, 47Ti, 51V, 52Cr, 55Mn, 57Fe, 59Co, 60Ni, 63Cu, 66Zn, 71Ga, 72Ge, 75As, 78Se, 95Mo, 107Ag, 111Cd, 115In, 118Sn, 121Sb, 182W, 197Au, 205Tl, 208Pb and 209Bi. Sphalerite and pyrite were processed using 64.2% Zn and 45.8% Fe analyzed by EMPA |  | 67.7 | 0.09 |  |  | 1610 | 0.67 | [8 empty] | bdl | 0.01 |  |  |  |  | 0.53 | 0.3 |  |  |  |  | bdl | 0.04 | 1.9 | 0.68 |  |  | 49.9 | 0.14 | [10 empty] | bdl | 0.03 |  |  | 2.6 | 0.66 | [6 empty] | bdl | 0.05 | [12 empty] | 10.6 | 0.95 | [8 empty] | 0.26 | 0.01 |  |  |  |  | 3710 | 0.17 | [16 empty] | 20.4 | 0.09 | [8 empty] | 0.1 | 0.1 | [10 empty] | bdl | 1.6 | 2.48 | 0.08 |  |  |  |  | 1.47 | 0.07 | [6 empty] | 3.3 | 1.2 |  |  |  | 2022 | Qing Yang, Xiao-jun Zhang, Thomas Ulrich, Jun Zhang, Jian Wang, Trace element compositions of sulfides from Pb-Zn deposits in the Northeast Yunnan and northwest Guizhou Provinces, SW China: Insights from LA-ICP-MS analyses of sphalerite and pyrite, Ore Geology Reviews, Volume 141, 2022 |  | CHN |  | 104.814553 | 27.031602 | [6 empty] | Located from Mindat | Very poor, maybe 10 km |  | 2025-11-18
| Tianqiao |  | Basin hydrothermal | Mississippi Valley-type (MVT) | MVT zinc-lead |  |  | Pb, Zn | Yang et al., 2022 |  | TQ-2-1S | TQ-2-1S-4.d | [5 empty] | ore material | hand specimen | grab | rock | [9 empty] | pyrite | [8 empty] | LA-ICPMS | Resolution Excimer 193 nm laser from Resonetics coupled to an Agilent 7900 quadruple mass_x0002_spectrometer | Aarhus Geochemistry and Isotope Research Platform, Aarhus University, Denmark | laser spot size of 40–60 μm, an ablation rate of 8 Hz and energy set to 80 mJ. Helium was used as the carrier gas at a rate of 370 ml/min and argon gas was added before the sample entered the ICP. Each spot was analysed for 25 s baseline and the ablation time was 25 to 30 s. 45Sc, 47Ti, 51V, 52Cr, 55Mn, 57Fe, 59Co, 60Ni, 63Cu, 66Zn, 71Ga, 72Ge, 75As, 78Se, 95Mo, 107Ag, 111Cd, 115In, 118Sn, 121Sb, 182W, 197Au, 205Tl, 208Pb and 209Bi. Sphalerite and pyrite were processed using 64.2% Zn and 45.8% Fe analyzed by EMPA |  | 13.2 | 0.05 |  |  | 15200 | 0.5 | [8 empty] | bdl | 0.01 |  |  |  |  | bdl | 0.38 |  |  |  |  | bdl | 0.03 | 0.82 | 0.45 |  |  | 313 | 0.1 | [10 empty] | 0.04 | 0.02 |  |  | 2.86 | 0.35 | [6 empty] | bdl | 0.04 | [12 empty] | bdl | 0.61 | [8 empty] | 1.68 | 0.22 |  |  |  |  | 109 | 0.12 | [16 empty] | 1.76 | 0.05 | [8 empty] | bdl | 0.04 | [10 empty] | bdl | 0.94 | 0.33 | 0.07 |  |  |  |  | 0.14 | 0.04 | [6 empty] | 1.54 | 0.66 |  |  |  | 2022 | Qing Yang, Xiao-jun Zhang, Thomas Ulrich, Jun Zhang, Jian Wang, Trace element compositions of sulfides from Pb-Zn deposits in the Northeast Yunnan and northwest Guizhou Provinces, SW China: Insights from LA-ICP-MS analyses of sphalerite and pyrite, Ore Geology Reviews, Volume 141, 2022 |  | CHN |  | 104.814553 | 27.031602 | [6 empty] | Located from Mindat | Very poor, maybe 10 km |  | 2025-11-18
| Tianqiao |  | Basin hydrothermal | Mississippi Valley-type (MVT) | MVT zinc-lead |  |  | Pb, Zn | Yang et al., 2022 |  | TQ-2-1S | TQ-2-1S-5.d | [5 empty] | ore material | hand specimen | grab | rock | [9 empty] | pyrite | [8 empty] | LA-ICPMS | Resolution Excimer 193 nm laser from Resonetics coupled to an Agilent 7900 quadruple mass_x0002_spectrometer | Aarhus Geochemistry and Isotope Research Platform, Aarhus University, Denmark | laser spot size of 40–60 μm, an ablation rate of 8 Hz and energy set to 80 mJ. Helium was used as the carrier gas at a rate of 370 ml/min and argon gas was added before the sample entered the ICP. Each spot was analysed for 25 s baseline and the ablation time was 25 to 30 s. 45Sc, 47Ti, 51V, 52Cr, 55Mn, 57Fe, 59Co, 60Ni, 63Cu, 66Zn, 71Ga, 72Ge, 75As, 78Se, 95Mo, 107Ag, 111Cd, 115In, 118Sn, 121Sb, 182W, 197Au, 205Tl, 208Pb and 209Bi. Sphalerite and pyrite were processed using 64.2% Zn and 45.8% Fe analyzed by EMPA |  | 64.2 | 0.09 |  |  | 2360 | 0.56 | [8 empty] | bdl | 0.01 |  |  |  |  | bdl | 0.35 |  |  |  |  | bdl | 0.02 | 2.61 | 0.5 |  |  | 92.4 | 0.11 | [10 empty] | 0.06 | 0.04 |  |  | 2.06 | 0.43 | [6 empty] | bdl | 0.05 | [12 empty] | 5.6 | 0.6 | [8 empty] | 2.85 | 0.15 |  |  |  |  | 7400 | 0.1 | [16 empty] | 37.2 | 0.06 | [8 empty] | bdl | 0.06 | [10 empty] | 1.51 | 0.99 | 0.81 | 0.06 |  |  |  |  | 0.39 | 0.04 | [6 empty] | 6.1 | 0.64 |  |  |  | 2022 | Qing Yang, Xiao-jun Zhang, Thomas Ulrich, Jun Zhang, Jian Wang, Trace element compositions of sulfides from Pb-Zn deposits in the Northeast Yunnan and northwest Guizhou Provinces, SW China: Insights from LA-ICP-MS analyses of sphalerite and pyrite, Ore Geology Reviews, Volume 141, 2022 |  | CHN |  | 104.814553 | 27.031602 | [6 empty] | Located from Mindat | Very poor, maybe 10 km |  | 2025-11-18
| Tianqiao |  | Basin hydrothermal | Mississippi Valley-type (MVT) | MVT zinc-lead |  |  | Pb, Zn | Yang et al., 2022 |  | TQ-2-1S | TQ-2-1S-6.d | [5 empty] | ore material | hand specimen | grab | rock | [9 empty] | pyrite | [8 empty] | LA-ICPMS | Resolution Excimer 193 nm laser from Resonetics coupled to an Agilent 7900 quadruple mass_x0002_spectrometer | Aarhus Geochemistry and Isotope Research Platform, Aarhus University, Denmark | laser spot size of 40–60 μm, an ablation rate of 8 Hz and energy set to 80 mJ. Helium was used as the carrier gas at a rate of 370 ml/min and argon gas was added before the sample entered the ICP. Each spot was analysed for 25 s baseline and the ablation time was 25 to 30 s. 45Sc, 47Ti, 51V, 52Cr, 55Mn, 57Fe, 59Co, 60Ni, 63Cu, 66Zn, 71Ga, 72Ge, 75As, 78Se, 95Mo, 107Ag, 111Cd, 115In, 118Sn, 121Sb, 182W, 197Au, 205Tl, 208Pb and 209Bi. Sphalerite and pyrite were processed using 64.2% Zn and 45.8% Fe analyzed by EMPA |  | 81.1 | 0.06 |  |  | 2540 | 0.34 | [8 empty] | bdl | 0.01 |  |  |  |  | 0.44 | 0.28 |  |  |  |  | bdl | 0.02 | 0.43 | 0.39 |  |  | 58.9 | 0.08 | [10 empty] | 0.03 | 0.02 |  |  | 2.46 | 0.33 | [6 empty] | bdl | 0.04 | [12 empty] | 5.4 | 0.47 | [8 empty] | 0.32 | 0.12 |  |  |  |  | 6880 | 0.1 | [16 empty] | 46.5 | 0.04 | [8 empty] | 0.08 | 0.03 | [10 empty] | bdl | 1 | 1.99 | 0.06 |  |  |  |  | 0.93 | 0.04 | [6 empty] | 3.8 | 0.65 |  |  |  | 2022 | Qing Yang, Xiao-jun Zhang, Thomas Ulrich, Jun Zhang, Jian Wang, Trace element compositions of sulfides from Pb-Zn deposits in the Northeast Yunnan and northwest Guizhou Provinces, SW China: Insights from LA-ICP-MS analyses of sphalerite and pyrite, Ore Geology Reviews, Volume 141, 2022 |  | CHN |  | 104.814553 | 27.031602 | [6 empty] | Located from Mindat | Very poor, maybe 10 km |  | 2025-11-18
| Tianqiao |  | Basin hydrothermal | Mississippi Valley-type (MVT) | MVT zinc-lead |  |  | Pb, Zn | Yang et al., 2022 |  | TQ-2-1S | TQ-2-1S-7.d | [5 empty] | ore material | hand specimen | grab | rock | [9 empty] | pyrite | [8 empty] | LA-ICPMS | Resolution Excimer 193 nm laser from Resonetics coupled to an Agilent 7900 quadruple mass_x0002_spectrometer | Aarhus Geochemistry and Isotope Research Platform, Aarhus University, Denmark | laser spot size of 40–60 μm, an ablation rate of 8 Hz and energy set to 80 mJ. Helium was used as the carrier gas at a rate of 370 ml/min and argon gas was added before the sample entered the ICP. Each spot was analysed for 25 s baseline and the ablation time was 25 to 30 s. 45Sc, 47Ti, 51V, 52Cr, 55Mn, 57Fe, 59Co, 60Ni, 63Cu, 66Zn, 71Ga, 72Ge, 75As, 78Se, 95Mo, 107Ag, 111Cd, 115In, 118Sn, 121Sb, 182W, 197Au, 205Tl, 208Pb and 209Bi. Sphalerite and pyrite were processed using 64.2% Zn and 45.8% Fe analyzed by EMPA |  | 0.18 | 0.04 |  |  | 47 | 0.35 | [8 empty] | bdl | 0.01 |  |  |  |  | bdl | 0.31 |  |  |  |  | bdl | 0.01 | bdl | 0.36 |  |  | 3.25 | 0.07 | [10 empty] | 0.04 | 0.01 |  |  | 2.34 | 0.36 | [6 empty] | bdl | 0.03 | [12 empty] | bdl | 0.58 | [8 empty] | bdl | 0.07 |  |  |  |  | 12 | 0.08 | [16 empty] | 0.78 | 0.07 | [8 empty] | bdl | 0.04 | [10 empty] | bdl | 0.82 | bdl | 0.05 |  |  |  |  | 0.31 | 0.03 | [6 empty] | 1.62 | 0.44 |  |  |  | 2022 | Qing Yang, Xiao-jun Zhang, Thomas Ulrich, Jun Zhang, Jian Wang, Trace element compositions of sulfides from Pb-Zn deposits in the Northeast Yunnan and northwest Guizhou Provinces, SW China: Insights from LA-ICP-MS analyses of sphalerite and pyrite, Ore Geology Reviews, Volume 141, 2022 |  | CHN |  | 104.814553 | 27.031602 | [6 empty] | Located from Mindat | Very poor, maybe 10 km |  | 2025-11-18
| Tianqiao |  | Basin hydrothermal | Mississippi Valley-type (MVT) | MVT zinc-lead |  |  | Pb, Zn | Yang et al., 2022 |  | TQ-2-1S | TQ-2-1S-8.d | [5 empty] | ore material | hand specimen | grab | rock | [9 empty] | pyrite | [8 empty] | LA-ICPMS | Resolution Excimer 193 nm laser from Resonetics coupled to an Agilent 7900 quadruple mass_x0002_spectrometer | Aarhus Geochemistry and Isotope Research Platform, Aarhus University, Denmark | laser spot size of 40–60 μm, an ablation rate of 8 Hz and energy set to 80 mJ. Helium was used as the carrier gas at a rate of 370 ml/min and argon gas was added before the sample entered the ICP. Each spot was analysed for 25 s baseline and the ablation time was 25 to 30 s. 45Sc, 47Ti, 51V, 52Cr, 55Mn, 57Fe, 59Co, 60Ni, 63Cu, 66Zn, 71Ga, 72Ge, 75As, 78Se, 95Mo, 107Ag, 111Cd, 115In, 118Sn, 121Sb, 182W, 197Au, 205Tl, 208Pb and 209Bi. Sphalerite and pyrite were processed using 64.2% Zn and 45.8% Fe analyzed by EMPA |  | 0.83 | 0.07 |  |  | 56.9 | 0.58 | [8 empty] | bdl | 0.01 |  |  |  |  | bdl | 0.23 |  |  |  |  | bdl | 0.03 | bdl | 0.41 |  |  | 2.99 | 0.09 | [10 empty] | bdl | 0.02 |  |  | 2.11 | 0.33 | [6 empty] | bdl | 0.04 | [12 empty] | bdl | 0.59 | [8 empty] | 0.89 | 0.16 |  |  |  |  | 32.8 | 0.08 | [16 empty] | 3.6 | 0.04 | [8 empty] | bdl | 0.04 | [10 empty] | bdl | 0.83 | bdl | 0.07 |  |  |  |  | 0.28 | 0.04 | [6 empty] | 1.08 | 0.62 |  |  |  | 2022 | Qing Yang, Xiao-jun Zhang, Thomas Ulrich, Jun Zhang, Jian Wang, Trace element compositions of sulfides from Pb-Zn deposits in the Northeast Yunnan and northwest Guizhou Provinces, SW China: Insights from LA-ICP-MS analyses of sphalerite and pyrite, Ore Geology Reviews, Volume 141, 2022 |  | CHN |  | 104.814553 | 27.031602 | [6 empty] | Located from Mindat | Very poor, maybe 10 km |  | 2025-11-18
| Tianqiao |  | Basin hydrothermal | Mississippi Valley-type (MVT) | MVT zinc-lead |  |  | Pb, Zn | Yang et al., 2022 |  | TQ-2-1S | TQ-2-1S-9.d | [5 empty] | ore material | hand specimen | grab | rock | [9 empty] | pyrite | [8 empty] | LA-ICPMS | Resolution Excimer 193 nm laser from Resonetics coupled to an Agilent 7900 quadruple mass_x0002_spectrometer | Aarhus Geochemistry and Isotope Research Platform, Aarhus University, Denmark | laser spot size of 40–60 μm, an ablation rate of 8 Hz and energy set to 80 mJ. Helium was used as the carrier gas at a rate of 370 ml/min and argon gas was added before the sample entered the ICP. Each spot was analysed for 25 s baseline and the ablation time was 25 to 30 s. 45Sc, 47Ti, 51V, 52Cr, 55Mn, 57Fe, 59Co, 60Ni, 63Cu, 66Zn, 71Ga, 72Ge, 75As, 78Se, 95Mo, 107Ag, 111Cd, 115In, 118Sn, 121Sb, 182W, 197Au, 205Tl, 208Pb and 209Bi. Sphalerite and pyrite were processed using 64.2% Zn and 45.8% Fe analyzed by EMPA |  | bdl | 0.07 |  |  | 28.9 | 0.59 | [8 empty] | bdl | 0.01 |  |  |  |  | bdl | 0.38 |  |  |  |  | bdl | 0.02 | bdl | 0.37 |  |  | 8.2 | 0.13 | [10 empty] | 0.04 | 0.02 |  |  | 2.23 | 0.35 | [6 empty] | bdl | 0.06 | [12 empty] | bdl | 0.74 | [8 empty] | bdl | 0.11 |  |  |  |  | 11.6 | 0.08 | [16 empty] | 1.26 | 0.05 | [8 empty] | bdl | 0.04 | [10 empty] | bdl | 0.84 | bdl | 0.04 |  |  |  |  | 0.22 | 0.04 | [6 empty] | 1.5 | 0.53 |  |  |  | 2022 | Qing Yang, Xiao-jun Zhang, Thomas Ulrich, Jun Zhang, Jian Wang, Trace element compositions of sulfides from Pb-Zn deposits in the Northeast Yunnan and northwest Guizhou Provinces, SW China: Insights from LA-ICP-MS analyses of sphalerite and pyrite, Ore Geology Reviews, Volume 141, 2022 |  | CHN |  | 104.814553 | 27.031602 | [6 empty] | Located from Mindat | Very poor, maybe 10 km |  | 2025-11-18
| Tianqiao |  | Basin hydrothermal | Mississippi Valley-type (MVT) | MVT zinc-lead |  |  | Pb, Zn | Yang et al., 2022 |  | TQ-2-1S | TQ-2-1S-10.d | [5 empty] | ore material | hand specimen | grab | rock | [9 empty] | pyrite | [8 empty] | LA-ICPMS | Resolution Excimer 193 nm laser from Resonetics coupled to an Agilent 7900 quadruple mass_x0002_spectrometer | Aarhus Geochemistry and Isotope Research Platform, Aarhus University, Denmark | laser spot size of 40–60 μm, an ablation rate of 8 Hz and energy set to 80 mJ. Helium was used as the carrier gas at a rate of 370 ml/min and argon gas was added before the sample entered the ICP. Each spot was analysed for 25 s baseline and the ablation time was 25 to 30 s. 45Sc, 47Ti, 51V, 52Cr, 55Mn, 57Fe, 59Co, 60Ni, 63Cu, 66Zn, 71Ga, 72Ge, 75As, 78Se, 95Mo, 107Ag, 111Cd, 115In, 118Sn, 121Sb, 182W, 197Au, 205Tl, 208Pb and 209Bi. Sphalerite and pyrite were processed using 64.2% Zn and 45.8% Fe analyzed by EMPA |  | 1.14 | 0.05 |  |  | 51.3 | 0.38 | [8 empty] | bdl | 0.01 |  |  |  |  | bdl | 0.3 |  |  |  |  | bdl | 0.02 | bdl | 0.4 |  |  | 0.99 | 0.06 | [10 empty] | 0.03 | 0.01 |  |  | 2.72 | 0.28 | [6 empty] | bdl | 0.03 | [12 empty] | bdl | 0.57 | [8 empty] | bdl | 0.13 |  |  |  |  | 51 | 0.08 | [16 empty] | 3.27 | 0.05 | [8 empty] | bdl | 0.03 | [10 empty] | bdl | 0.82 | 0.05 | 0.04 |  |  |  |  | 0.16 | 0.04 | [6 empty] | 1.8 | 0.67 |  |  |  | 2022 | Qing Yang, Xiao-jun Zhang, Thomas Ulrich, Jun Zhang, Jian Wang, Trace element compositions of sulfides from Pb-Zn deposits in the Northeast Yunnan and northwest Guizhou Provinces, SW China: Insights from LA-ICP-MS analyses of sphalerite and pyrite, Ore Geology Reviews, Volume 141, 2022 |  | CHN |  | 104.814553 | 27.031602 | [6 empty] | Located from Mindat | Very poor, maybe 10 km |  | 2025-11-18
| Tianqiao |  | Basin hydrothermal | Mississippi Valley-type (MVT) | MVT zinc-lead |  |  | Pb, Zn | Yang et al., 2022 |  | TQ-2-1S | TQ-2-1S-11.d | [5 empty] | ore material | hand specimen | grab | rock | [9 empty] | pyrite | [8 empty] | LA-ICPMS | Resolution Excimer 193 nm laser from Resonetics coupled to an Agilent 7900 quadruple mass_x0002_spectrometer | Aarhus Geochemistry and Isotope Research Platform, Aarhus University, Denmark | laser spot size of 40–60 μm, an ablation rate of 8 Hz and energy set to 80 mJ. Helium was used as the carrier gas at a rate of 370 ml/min and argon gas was added before the sample entered the ICP. Each spot was analysed for 25 s baseline and the ablation time was 25 to 30 s. 45Sc, 47Ti, 51V, 52Cr, 55Mn, 57Fe, 59Co, 60Ni, 63Cu, 66Zn, 71Ga, 72Ge, 75As, 78Se, 95Mo, 107Ag, 111Cd, 115In, 118Sn, 121Sb, 182W, 197Au, 205Tl, 208Pb and 209Bi. Sphalerite and pyrite were processed using 64.2% Zn and 45.8% Fe analyzed by EMPA |  | 3.1 | 0.04 |  |  | 26.9 | 0.48 | [8 empty] | bdl | 0.01 |  |  |  |  | bdl | 0.18 |  |  |  |  | 0.03 | 0.01 | bdl | 0.48 |  |  | 2.2 | 0.18 | [10 empty] | bdl | 0.02 |  |  | 2.41 | 0.37 | [6 empty] | bdl | 0.05 | [12 empty] | bdl | 0.51 | [8 empty] | 1.07 | 0.12 |  |  |  |  | 64.1 | 0.06 | [16 empty] | 5.74 | 0.09 | [8 empty] | bdl | 0.04 | [10 empty] | 0.69 | 0.43 | bdl | 0.05 |  |  |  |  | 0.18 | 0.04 | [6 empty] | 4.8 | 0.54 |  |  |  | 2022 | Qing Yang, Xiao-jun Zhang, Thomas Ulrich, Jun Zhang, Jian Wang, Trace element compositions of sulfides from Pb-Zn deposits in the Northeast Yunnan and northwest Guizhou Provinces, SW China: Insights from LA-ICP-MS analyses of sphalerite and pyrite, Ore Geology Reviews, Volume 141, 2022 |  | CHN |  | 104.814553 | 27.031602 | [6 empty] | Located from Mindat | Very poor, maybe 10 km |  | 2025-11-18
| Tianqiao |  | Basin hydrothermal | Mississippi Valley-type (MVT) | MVT zinc-lead |  |  | Pb, Zn | Yang et al., 2022 |  | TQ-2-1S | TQ-2-1S-12.d | [5 empty] | ore material | hand specimen | grab | rock | [9 empty] | pyrite | [8 empty] | LA-ICPMS | Resolution Excimer 193 nm laser from Resonetics coupled to an Agilent 7900 quadruple mass_x0002_spectrometer | Aarhus Geochemistry and Isotope Research Platform, Aarhus University, Denmark | laser spot size of 40–60 μm, an ablation rate of 8 Hz and energy set to 80 mJ. Helium was used as the carrier gas at a rate of 370 ml/min and argon gas was added before the sample entered the ICP. Each spot was analysed for 25 s baseline and the ablation time was 25 to 30 s. 45Sc, 47Ti, 51V, 52Cr, 55Mn, 57Fe, 59Co, 60Ni, 63Cu, 66Zn, 71Ga, 72Ge, 75As, 78Se, 95Mo, 107Ag, 111Cd, 115In, 118Sn, 121Sb, 182W, 197Au, 205Tl, 208Pb and 209Bi. Sphalerite and pyrite were processed using 64.2% Zn and 45.8% Fe analyzed by EMPA |  | 0.52 | 0.07 |  |  | 356 | 0.49 | [8 empty] | bdl | 0.01 |  |  |  |  | bdl | 0.16 |  |  |  |  | bdl | 0.02 | bdl | 0.51 |  |  | 1.06 | 0.13 | [10 empty] | 0.02 | 0.01 |  |  | 2.23 | 0.43 | [6 empty] | bdl | 0.04 | [12 empty] | bdl | 0.62 | [8 empty] | bdl | 0.11 |  |  |  |  | 22.9 | 0.07 | [16 empty] | 0.63 | 0.04 | [8 empty] | bdl | 0.05 | [10 empty] | 1.15 | 0.75 | bdl | 0.06 |  |  |  |  | 0.13 | 0.06 | [6 empty] | 1.5 | 0.7 |  |  |  | 2022 | Qing Yang, Xiao-jun Zhang, Thomas Ulrich, Jun Zhang, Jian Wang, Trace element compositions of sulfides from Pb-Zn deposits in the Northeast Yunnan and northwest Guizhou Provinces, SW China: Insights from LA-ICP-MS analyses of sphalerite and pyrite, Ore Geology Reviews, Volume 141, 2022 |  | CHN |  | 104.814553 | 27.031602 | [6 empty] | Located from Mindat | Very poor, maybe 10 km |  | 2025-11-18
| Tianqiao |  | Basin hydrothermal | Mississippi Valley-type (MVT) | MVT zinc-lead |  |  | Pb, Zn | Yang et al., 2022 |  | TQ-2-1S | TQ-2-1S-13.d | [5 empty] | ore material | hand specimen | grab | rock | [9 empty] | pyrite | [8 empty] | LA-ICPMS | Resolution Excimer 193 nm laser from Resonetics coupled to an Agilent 7900 quadruple mass_x0002_spectrometer | Aarhus Geochemistry and Isotope Research Platform, Aarhus University, Denmark | laser spot size of 40–60 μm, an ablation rate of 8 Hz and energy set to 80 mJ. Helium was used as the carrier gas at a rate of 370 ml/min and argon gas was added before the sample entered the ICP. Each spot was analysed for 25 s baseline and the ablation time was 25 to 30 s. 45Sc, 47Ti, 51V, 52Cr, 55Mn, 57Fe, 59Co, 60Ni, 63Cu, 66Zn, 71Ga, 72Ge, 75As, 78Se, 95Mo, 107Ag, 111Cd, 115In, 118Sn, 121Sb, 182W, 197Au, 205Tl, 208Pb and 209Bi. Sphalerite and pyrite were processed using 64.2% Zn and 45.8% Fe analyzed by EMPA |  | bdl | 0.05 |  |  | 26.7 | 0.52 | [8 empty] | bdl | 0.01 |  |  |  |  | bdl | 0.27 |  |  |  |  | bdl | 0.02 | 1.14 | 0.43 |  |  | 22.3 | 0.12 | [10 empty] | bdl | 0.02 |  |  | 2.12 | 0.4 | [6 empty] | 0.19 | 0.04 | [12 empty] | 0.66 | 0.53 | [8 empty] | bdl | 0.15 |  |  |  |  | 0.2 | 0.09 | [16 empty] | bdl | 0.05 | [8 empty] | bdl | 0.07 | [10 empty] | 1.73 | 0.62 | bdl | 0.07 |  |  |  |  | 0.08 | 0.04 | [6 empty] | 1.65 | 0.71 |  |  |  | 2022 | Qing Yang, Xiao-jun Zhang, Thomas Ulrich, Jun Zhang, Jian Wang, Trace element compositions of sulfides from Pb-Zn deposits in the Northeast Yunnan and northwest Guizhou Provinces, SW China: Insights from LA-ICP-MS analyses of sphalerite and pyrite, Ore Geology Reviews, Volume 141, 2022 |  | CHN |  | 104.814553 | 27.031602 | [6 empty] | Located from Mindat | Very poor, maybe 10 km |  | 2025-11-18
| Tianqiao |  | Basin hydrothermal | Mississippi Valley-type (MVT) | MVT zinc-lead |  |  | Pb, Zn | Yang et al., 2022 |  | TQ-2-1S | TQ-2-1S-14.d | [5 empty] | ore material | hand specimen | grab | rock | [9 empty] | pyrite | [8 empty] | LA-ICPMS | Resolution Excimer 193 nm laser from Resonetics coupled to an Agilent 7900 quadruple mass_x0002_spectrometer | Aarhus Geochemistry and Isotope Research Platform, Aarhus University, Denmark | laser spot size of 40–60 μm, an ablation rate of 8 Hz and energy set to 80 mJ. Helium was used as the carrier gas at a rate of 370 ml/min and argon gas was added before the sample entered the ICP. Each spot was analysed for 25 s baseline and the ablation time was 25 to 30 s. 45Sc, 47Ti, 51V, 52Cr, 55Mn, 57Fe, 59Co, 60Ni, 63Cu, 66Zn, 71Ga, 72Ge, 75As, 78Se, 95Mo, 107Ag, 111Cd, 115In, 118Sn, 121Sb, 182W, 197Au, 205Tl, 208Pb and 209Bi. Sphalerite and pyrite were processed using 64.2% Zn and 45.8% Fe analyzed by EMPA |  | bdl | 0.07 |  |  | 41.1 | 0.57 | [8 empty] | bdl | 0.01 |  |  |  |  | bdl | 0.37 |  |  |  |  | bdl | 0.02 | bdl | 0.59 |  |  | 0.57 | 0.14 | [10 empty] | 0.03 | 0.01 |  |  | 2.41 | 0.31 | [6 empty] | bdl | 0.05 | [12 empty] | bdl | 0.71 | [8 empty] | bdl | 0.19 |  |  |  |  | 1.37 | 0.09 | [16 empty] | 0.12 | 0.07 | [8 empty] | bdl | 0.05 | [10 empty] | 2.35 | 0.75 | bdl | 0.05 |  |  |  |  | 0.09 | 0.06 | [6 empty] | 1.12 | 0.66 |  |  |  | 2022 | Qing Yang, Xiao-jun Zhang, Thomas Ulrich, Jun Zhang, Jian Wang, Trace element compositions of sulfides from Pb-Zn deposits in the Northeast Yunnan and northwest Guizhou Provinces, SW China: Insights from LA-ICP-MS analyses of sphalerite and pyrite, Ore Geology Reviews, Volume 141, 2022 |  | CHN |  | 104.814553 | 27.031602 | [6 empty] | Located from Mindat | Very poor, maybe 10 km |  | 2025-11-18
| Tianqiao |  | Basin hydrothermal | Mississippi Valley-type (MVT) | MVT zinc-lead |  |  | Pb, Zn | Yang et al., 2022 |  | TQ-2-1S | TQ-2-1S-15.d | [5 empty] | ore material | hand specimen | grab | rock | [9 empty] | pyrite | [8 empty] | LA-ICPMS | Resolution Excimer 193 nm laser from Resonetics coupled to an Agilent 7900 quadruple mass_x0002_spectrometer | Aarhus Geochemistry and Isotope Research Platform, Aarhus University, Denmark | laser spot size of 40–60 μm, an ablation rate of 8 Hz and energy set to 80 mJ. Helium was used as the carrier gas at a rate of 370 ml/min and argon gas was added before the sample entered the ICP. Each spot was analysed for 25 s baseline and the ablation time was 25 to 30 s. 45Sc, 47Ti, 51V, 52Cr, 55Mn, 57Fe, 59Co, 60Ni, 63Cu, 66Zn, 71Ga, 72Ge, 75As, 78Se, 95Mo, 107Ag, 111Cd, 115In, 118Sn, 121Sb, 182W, 197Au, 205Tl, 208Pb and 209Bi. Sphalerite and pyrite were processed using 64.2% Zn and 45.8% Fe analyzed by EMPA |  | 0.17 | 0.04 |  |  | 55 | 0.45 | [8 empty] | bdl | 0.01 |  |  |  |  | bdl | 0.63 |  |  |  |  | bdl | 0.02 | bdl | 0.41 |  |  | 0.2 | 0.18 | [10 empty] | bdl | 0.02 |  |  | 1.61 | 0.41 | [6 empty] | bdl | 0.07 | [12 empty] | bdl | 0.54 | [8 empty] | bdl | 0.09 |  |  |  |  | 5.1 | 0.07 | [16 empty] | 0.52 | 0.04 | [8 empty] | bdl | 0.08 | [10 empty] | 1.49 | 0.6 | bdl | 0.04 |  |  |  |  | 0.11 | 0.04 | [6 empty] | 1.49 | 0.75 |  |  |  | 2022 | Qing Yang, Xiao-jun Zhang, Thomas Ulrich, Jun Zhang, Jian Wang, Trace element compositions of sulfides from Pb-Zn deposits in the Northeast Yunnan and northwest Guizhou Provinces, SW China: Insights from LA-ICP-MS analyses of sphalerite and pyrite, Ore Geology Reviews, Volume 141, 2022 |  | CHN |  | 104.814553 | 27.031602 | [6 empty] | Located from Mindat | Very poor, maybe 10 km |  | 2025-11-18
| Tianqiao |  | Basin hydrothermal | Mississippi Valley-type (MVT) | MVT zinc-lead |  |  | Pb, Zn | Yang et al., 2022 |  | TQ-5-1 | TQ-5-1-1.d | [5 empty] | ore material | hand specimen | grab | rock | [9 empty] | pyrite | [8 empty] | LA-ICPMS | Resolution Excimer 193 nm laser from Resonetics coupled to an Agilent 7900 quadruple mass_x0002_spectrometer | Aarhus Geochemistry and Isotope Research Platform, Aarhus University, Denmark | laser spot size of 40–60 μm, an ablation rate of 8 Hz and energy set to 80 mJ. Helium was used as the carrier gas at a rate of 370 ml/min and argon gas was added before the sample entered the ICP. Each spot was analysed for 25 s baseline and the ablation time was 25 to 30 s. 45Sc, 47Ti, 51V, 52Cr, 55Mn, 57Fe, 59Co, 60Ni, 63Cu, 66Zn, 71Ga, 72Ge, 75As, 78Se, 95Mo, 107Ag, 111Cd, 115In, 118Sn, 121Sb, 182W, 197Au, 205Tl, 208Pb and 209Bi. Sphalerite and pyrite were processed using 64.2% Zn and 45.8% Fe analyzed by EMPA |  | 9.86 | 0.05 |  |  | 436 | 0.6 | [8 empty] | bdl | 0.01 |  |  |  |  | bdl | 0.28 |  |  |  |  | 0.05 | 0.02 | 2.09 | 0.47 |  |  | 34.9 | 0.15 | [10 empty] | 0.23 | 0.01 |  |  | 2.06 | 0.31 | [6 empty] | bdl | 0.07 | [12 empty] | bdl | 0.61 | [8 empty] | 1.85 | 0.14 |  |  |  |  | 456 | 0.06 | [16 empty] | 13.49 | 0.05 | [8 empty] | bdl | 0.04 | [10 empty] | 5.7 | 0.83 | 0.56 | 0.04 |  |  |  |  | 0.2 | 0.04 | [6 empty] | 4.4 | 0.78 |  |  |  | 2022 | Qing Yang, Xiao-jun Zhang, Thomas Ulrich, Jun Zhang, Jian Wang, Trace element compositions of sulfides from Pb-Zn deposits in the Northeast Yunnan and northwest Guizhou Provinces, SW China: Insights from LA-ICP-MS analyses of sphalerite and pyrite, Ore Geology Reviews, Volume 141, 2022 |  | CHN |  | 104.814553 | 27.031602 | [6 empty] | Located from Mindat | Very poor, maybe 10 km |  | 2025-11-18
| Tianqiao |  | Basin hydrothermal | Mississippi Valley-type (MVT) | MVT zinc-lead |  |  | Pb, Zn | Yang et al., 2022 |  | TQ-5-1 | TQ-5-1-2.d | [5 empty] | ore material | hand specimen | grab | rock | [9 empty] | pyrite | [8 empty] | LA-ICPMS | Resolution Excimer 193 nm laser from Resonetics coupled to an Agilent 7900 quadruple mass_x0002_spectrometer | Aarhus Geochemistry and Isotope Research Platform, Aarhus University, Denmark | laser spot size of 40–60 μm, an ablation rate of 8 Hz and energy set to 80 mJ. Helium was used as the carrier gas at a rate of 370 ml/min and argon gas was added before the sample entered the ICP. Each spot was analysed for 25 s baseline and the ablation time was 25 to 30 s. 45Sc, 47Ti, 51V, 52Cr, 55Mn, 57Fe, 59Co, 60Ni, 63Cu, 66Zn, 71Ga, 72Ge, 75As, 78Se, 95Mo, 107Ag, 111Cd, 115In, 118Sn, 121Sb, 182W, 197Au, 205Tl, 208Pb and 209Bi. Sphalerite and pyrite were processed using 64.2% Zn and 45.8% Fe analyzed by EMPA |  | 5.99 | 0.05 |  |  | 255 | 0.53 | [8 empty] | bdl | 0.01 |  |  |  |  | bdl | 0.45 |  |  |  |  | 0.12 | 0.02 | 1.25 | 0.44 |  |  | 62.7 | 0.15 | [10 empty] | 0.04 | 0.02 |  |  | 2.22 | 0.32 | [6 empty] | 0.12 | 0.06 | [12 empty] | bdl | 0.68 | [8 empty] | 3.4 | 0.12 |  |  |  |  | 625 | 0.06 | [16 empty] | 14.57 | 0.05 | [8 empty] | 0.26 | 0.04 | [10 empty] | 1.63 | 1.5 | 0.12 | 0.04 |  |  |  |  | 0.14 | 0.04 | [6 empty] | 1.42 | 0.61 |  |  |  | 2022 | Qing Yang, Xiao-jun Zhang, Thomas Ulrich, Jun Zhang, Jian Wang, Trace element compositions of sulfides from Pb-Zn deposits in the Northeast Yunnan and northwest Guizhou Provinces, SW China: Insights from LA-ICP-MS analyses of sphalerite and pyrite, Ore Geology Reviews, Volume 141, 2022 |  | CHN |  | 104.814553 | 27.031602 | [6 empty] | Located from Mindat | Very poor, maybe 10 km |  | 2025-11-18
| Tianqiao |  | Basin hydrothermal | Mississippi Valley-type (MVT) | MVT zinc-lead |  |  | Pb, Zn | Yang et al., 2022 |  | TQ-5-1 | TQ-5-1-3.d | [5 empty] | ore material | hand specimen | grab | rock | [9 empty] | pyrite | [8 empty] | LA-ICPMS | Resolution Excimer 193 nm laser from Resonetics coupled to an Agilent 7900 quadruple mass_x0002_spectrometer | Aarhus Geochemistry and Isotope Research Platform, Aarhus University, Denmark | laser spot size of 40–60 μm, an ablation rate of 8 Hz and energy set to 80 mJ. Helium was used as the carrier gas at a rate of 370 ml/min and argon gas was added before the sample entered the ICP. Each spot was analysed for 25 s baseline and the ablation time was 25 to 30 s. 45Sc, 47Ti, 51V, 52Cr, 55Mn, 57Fe, 59Co, 60Ni, 63Cu, 66Zn, 71Ga, 72Ge, 75As, 78Se, 95Mo, 107Ag, 111Cd, 115In, 118Sn, 121Sb, 182W, 197Au, 205Tl, 208Pb and 209Bi. Sphalerite and pyrite were processed using 64.2% Zn and 45.8% Fe analyzed by EMPA |  | 11.2 | 0.05 |  |  | 30.1 | 0.51 | [8 empty] | bdl | 0.01 |  |  |  |  | bdl | 0.24 |  |  |  |  | bdl | 0.02 | 1.42 | 0.41 |  |  | 5.7 | 0.13 | [10 empty] | 0.03 | 0.01 |  |  | 1.89 | 0.4 | [6 empty] | bdl | 0.07 | [12 empty] | 1.37 | 0.57 | [8 empty] | 1.46 | 0.08 |  |  |  |  | 1770 | 0.06 | [16 empty] | 17.6 | 0.04 | [8 empty] | bdl | 0.05 | [10 empty] | 2.49 | 0.55 | 0.13 | 0.04 |  |  |  |  | 0.28 | 0.04 | [6 empty] | 6.34 | 0.59 |  |  |  | 2022 | Qing Yang, Xiao-jun Zhang, Thomas Ulrich, Jun Zhang, Jian Wang, Trace element compositions of sulfides from Pb-Zn deposits in the Northeast Yunnan and northwest Guizhou Provinces, SW China: Insights from LA-ICP-MS analyses of sphalerite and pyrite, Ore Geology Reviews, Volume 141, 2022 |  | CHN |  | 104.814553 | 27.031602 | [6 empty] | Located from Mindat | Very poor, maybe 10 km |  | 2025-11-18
| Tianqiao |  | Basin hydrothermal | Mississippi Valley-type (MVT) | MVT zinc-lead |  |  | Pb, Zn | Yang et al., 2022 |  | TQ-5-1 | TQ-5-1-4.d | [5 empty] | ore material | hand specimen | grab | rock | [9 empty] | pyrite | [8 empty] | LA-ICPMS | Resolution Excimer 193 nm laser from Resonetics coupled to an Agilent 7900 quadruple mass_x0002_spectrometer | Aarhus Geochemistry and Isotope Research Platform, Aarhus University, Denmark | laser spot size of 40–60 μm, an ablation rate of 8 Hz and energy set to 80 mJ. Helium was used as the carrier gas at a rate of 370 ml/min and argon gas was added before the sample entered the ICP. Each spot was analysed for 25 s baseline and the ablation time was 25 to 30 s. 45Sc, 47Ti, 51V, 52Cr, 55Mn, 57Fe, 59Co, 60Ni, 63Cu, 66Zn, 71Ga, 72Ge, 75As, 78Se, 95Mo, 107Ag, 111Cd, 115In, 118Sn, 121Sb, 182W, 197Au, 205Tl, 208Pb and 209Bi. Sphalerite and pyrite were processed using 64.2% Zn and 45.8% Fe analyzed by EMPA |  | 4 | 0.05 |  |  | 6.8 | 0.59 | [8 empty] | bdl | 0.01 |  |  |  |  | 0.17 | 0.01 |  |  |  |  | bdl | 0.03 | 1.15 | 0.49 |  |  | 11.8 | 0.15 | [10 empty] | 0.03 | 0.01 |  |  | 2.12 | 0.32 | [6 empty] | bdl | 0.07 | [12 empty] | bdl | 0.58 | [8 empty] | 1 | 0.07 |  |  |  |  | 168 | 0.05 | [16 empty] | 1.66 | 0.05 | [8 empty] | bdl | 0.04 | [10 empty] | 3.07 | 0.57 | 0.08 | 0.05 |  |  |  |  | 0.16 | 0.04 | [6 empty] | 1.32 | 0.63 |  |  |  | 2022 | Qing Yang, Xiao-jun Zhang, Thomas Ulrich, Jun Zhang, Jian Wang, Trace element compositions of sulfides from Pb-Zn deposits in the Northeast Yunnan and northwest Guizhou Provinces, SW China: Insights from LA-ICP-MS analyses of sphalerite and pyrite, Ore Geology Reviews, Volume 141, 2022 |  | CHN |  | 104.814553 | 27.031602 | [6 empty] | Located from Mindat | Very poor, maybe 10 km |  | 2025-11-18
| Tianqiao |  | Basin hydrothermal | Mississippi Valley-type (MVT) | MVT zinc-lead |  |  | Pb, Zn | Yang et al., 2022 |  | TQ-5-1 | TQ-5-1-5.d | [5 empty] | ore material | hand specimen | grab | rock | [9 empty] | pyrite | [8 empty] | LA-ICPMS | Resolution Excimer 193 nm laser from Resonetics coupled to an Agilent 7900 quadruple mass_x0002_spectrometer | Aarhus Geochemistry and Isotope Research Platform, Aarhus University, Denmark | laser spot size of 40–60 μm, an ablation rate of 8 Hz and energy set to 80 mJ. Helium was used as the carrier gas at a rate of 370 ml/min and argon gas was added before the sample entered the ICP. Each spot was analysed for 25 s baseline and the ablation time was 25 to 30 s. 45Sc, 47Ti, 51V, 52Cr, 55Mn, 57Fe, 59Co, 60Ni, 63Cu, 66Zn, 71Ga, 72Ge, 75As, 78Se, 95Mo, 107Ag, 111Cd, 115In, 118Sn, 121Sb, 182W, 197Au, 205Tl, 208Pb and 209Bi. Sphalerite and pyrite were processed using 64.2% Zn and 45.8% Fe analyzed by EMPA |  | 1.21 | 0.06 |  |  | 215 | 0.65 | [8 empty] | bdl | 0.01 |  |  |  |  | bdl | 0.28 |  |  |  |  | bdl | 0.02 | 0.79 | 0.61 |  |  | 2.76 | 0.15 | [10 empty] | 0.03 | 0.02 |  |  | 2.09 | 0.41 | [6 empty] | 0.12 | 0.06 | [12 empty] | bdl | 0.85 | [8 empty] | bdl | 0.13 |  |  |  |  | 74 | 0.08 | [16 empty] | 0.78 | 0.06 | [8 empty] | bdl | 0.07 | [10 empty] | 3.45 | 0.64 | 0.18 | 0.05 |  |  |  |  | 0.15 | 0.06 | [6 empty] | 1.18 | 0.9 |  |  |  | 2022 | Qing Yang, Xiao-jun Zhang, Thomas Ulrich, Jun Zhang, Jian Wang, Trace element compositions of sulfides from Pb-Zn deposits in the Northeast Yunnan and northwest Guizhou Provinces, SW China: Insights from LA-ICP-MS analyses of sphalerite and pyrite, Ore Geology Reviews, Volume 141, 2022 |  | CHN |  | 104.814553 | 27.031602 | [6 empty] | Located from Mindat | Very poor, maybe 10 km |  | 2025-11-18
| Tianqiao |  | Basin hydrothermal | Mississippi Valley-type (MVT) | MVT zinc-lead |  |  | Pb, Zn | Yang et al., 2022 |  | TQ-5-1 | TQ-5-1-6.d | [5 empty] | ore material | hand specimen | grab | rock | [9 empty] | pyrite | [8 empty] | LA-ICPMS | Resolution Excimer 193 nm laser from Resonetics coupled to an Agilent 7900 quadruple mass_x0002_spectrometer | Aarhus Geochemistry and Isotope Research Platform, Aarhus University, Denmark | laser spot size of 40–60 μm, an ablation rate of 8 Hz and energy set to 80 mJ. Helium was used as the carrier gas at a rate of 370 ml/min and argon gas was added before the sample entered the ICP. Each spot was analysed for 25 s baseline and the ablation time was 25 to 30 s. 45Sc, 47Ti, 51V, 52Cr, 55Mn, 57Fe, 59Co, 60Ni, 63Cu, 66Zn, 71Ga, 72Ge, 75As, 78Se, 95Mo, 107Ag, 111Cd, 115In, 118Sn, 121Sb, 182W, 197Au, 205Tl, 208Pb and 209Bi. Sphalerite and pyrite were processed using 64.2% Zn and 45.8% Fe analyzed by EMPA |  | 3.46 | 0.05 |  |  | 632 | 0.67 | [8 empty] | bdl | 0.01 |  |  |  |  | bdl | 0.18 |  |  |  |  | 0.26 | 0.02 | 2.05 | 0.41 |  |  | 10 | 0.25 | [10 empty] | 0.02 | 0.02 |  |  | 1.95 | 0.28 | [6 empty] | bdl | 0.06 | [12 empty] | 0.94 | 0.71 | [8 empty] | 5.53 | 0.11 |  |  |  |  | 124 | 0.05 | [16 empty] | 4.13 | 0.04 | [8 empty] | 5.6 | 0.04 | [10 empty] | 4.7 | 0.58 | 0.12 | 0.05 |  |  |  |  | 0.12 | 0.04 | [6 empty] | 1.22 | 0.79 |  |  |  | 2022 | Qing Yang, Xiao-jun Zhang, Thomas Ulrich, Jun Zhang, Jian Wang, Trace element compositions of sulfides from Pb-Zn deposits in the Northeast Yunnan and northwest Guizhou Provinces, SW China: Insights from LA-ICP-MS analyses of sphalerite and pyrite, Ore Geology Reviews, Volume 141, 2022 |  | CHN |  | 104.814553 | 27.031602 | [6 empty] | Located from Mindat | Very poor, maybe 10 km |  | 2025-11-18
| Tianqiao |  | Basin hydrothermal | Mississippi Valley-type (MVT) | MVT zinc-lead |  |  | Pb, Zn | Yang et al., 2022 |  | TQ-5-1 | TQ-5-1-7.d | [5 empty] | ore material | hand specimen | grab | rock | [9 empty] | pyrite | [8 empty] | LA-ICPMS | Resolution Excimer 193 nm laser from Resonetics coupled to an Agilent 7900 quadruple mass_x0002_spectrometer | Aarhus Geochemistry and Isotope Research Platform, Aarhus University, Denmark | laser spot size of 40–60 μm, an ablation rate of 8 Hz and energy set to 80 mJ. Helium was used as the carrier gas at a rate of 370 ml/min and argon gas was added before the sample entered the ICP. Each spot was analysed for 25 s baseline and the ablation time was 25 to 30 s. 45Sc, 47Ti, 51V, 52Cr, 55Mn, 57Fe, 59Co, 60Ni, 63Cu, 66Zn, 71Ga, 72Ge, 75As, 78Se, 95Mo, 107Ag, 111Cd, 115In, 118Sn, 121Sb, 182W, 197Au, 205Tl, 208Pb and 209Bi. Sphalerite and pyrite were processed using 64.2% Zn and 45.8% Fe analyzed by EMPA |  | 5.29 | 0.06 |  |  | 1860 | 0.39 | [8 empty] | bdl | 0.01 |  |  |  |  | 0.16 | 0.15 |  |  |  |  | 0.22 | 0.02 | 9.83 | 0.3 |  |  | 69.9 | 0.16 | [10 empty] | 0.32 | 0.02 |  |  | 1.95 | 0.24 | [6 empty] | 0.07 | 0.05 | [12 empty] | 0.88 | 0.54 | [8 empty] | 16.4 | 0.08 |  |  |  |  | 2050 | 0.04 | [16 empty] | 14.3 | 0.03 | [8 empty] | 0.09 | 0.03 | [10 empty] | 6.7 | 0.37 | 0.27 | 0.05 |  |  |  |  | 1.31 | 0.04 | [6 empty] | 19.5 | 0.54 |  |  |  | 2022 | Qing Yang, Xiao-jun Zhang, Thomas Ulrich, Jun Zhang, Jian Wang, Trace element compositions of sulfides from Pb-Zn deposits in the Northeast Yunnan and northwest Guizhou Provinces, SW China: Insights from LA-ICP-MS analyses of sphalerite and pyrite, Ore Geology Reviews, Volume 141, 2022 |  | CHN |  | 104.814553 | 27.031602 | [6 empty] | Located from Mindat | Very poor, maybe 10 km |  | 2025-11-18
| Tianqiao |  | Basin hydrothermal | Mississippi Valley-type (MVT) | MVT zinc-lead |  |  | Pb, Zn | Yang et al., 2022 |  | TQ-5-1 | TQ-5-1-8.d | [5 empty] | ore material | hand specimen | grab | rock | [9 empty] | pyrite | [8 empty] | LA-ICPMS | Resolution Excimer 193 nm laser from Resonetics coupled to an Agilent 7900 quadruple mass_x0002_spectrometer | Aarhus Geochemistry and Isotope Research Platform, Aarhus University, Denmark | laser spot size of 40–60 μm, an ablation rate of 8 Hz and energy set to 80 mJ. Helium was used as the carrier gas at a rate of 370 ml/min and argon gas was added before the sample entered the ICP. Each spot was analysed for 25 s baseline and the ablation time was 25 to 30 s. 45Sc, 47Ti, 51V, 52Cr, 55Mn, 57Fe, 59Co, 60Ni, 63Cu, 66Zn, 71Ga, 72Ge, 75As, 78Se, 95Mo, 107Ag, 111Cd, 115In, 118Sn, 121Sb, 182W, 197Au, 205Tl, 208Pb and 209Bi. Sphalerite and pyrite were processed using 64.2% Zn and 45.8% Fe analyzed by EMPA |  | 6.2 | 0.04 |  |  | 3970 | 0.39 | [8 empty] | bdl | 0.01 |  |  |  |  | bdl | 0.22 |  |  |  |  | 0.02 | 0.02 | 0.54 | 0.33 |  |  | 106 | 0.14 | [10 empty] | 0.05 | 0.01 |  |  | 1.71 | 0.29 | [6 empty] | bdl | 0.04 | [12 empty] | bdl | 0.47 | [8 empty] | 0.53 | 0.13 |  |  |  |  | 1150 | 0.04 | [16 empty] | 7.15 | 0.04 | [8 empty] | bdl | 0.04 | [10 empty] | 2.78 | 0.5 | 0.22 | 0.03 |  |  |  |  | 1.43 | 0.03 | [6 empty] | 0.9 | 0.45 |  |  |  | 2022 | Qing Yang, Xiao-jun Zhang, Thomas Ulrich, Jun Zhang, Jian Wang, Trace element compositions of sulfides from Pb-Zn deposits in the Northeast Yunnan and northwest Guizhou Provinces, SW China: Insights from LA-ICP-MS analyses of sphalerite and pyrite, Ore Geology Reviews, Volume 141, 2022 |  | CHN |  | 104.814553 | 27.031602 | [6 empty] | Located from Mindat | Very poor, maybe 10 km |  | 2025-11-18
| Tianqiao |  | Basin hydrothermal | Mississippi Valley-type (MVT) | MVT zinc-lead |  |  | Pb, Zn | Yang et al., 2022 |  | TQ-5-1 | TQ-5-1-9.d | [5 empty] | ore material | hand specimen | grab | rock | [9 empty] | pyrite | [8 empty] | LA-ICPMS | Resolution Excimer 193 nm laser from Resonetics coupled to an Agilent 7900 quadruple mass_x0002_spectrometer | Aarhus Geochemistry and Isotope Research Platform, Aarhus University, Denmark | laser spot size of 40–60 μm, an ablation rate of 8 Hz and energy set to 80 mJ. Helium was used as the carrier gas at a rate of 370 ml/min and argon gas was added before the sample entered the ICP. Each spot was analysed for 25 s baseline and the ablation time was 25 to 30 s. 45Sc, 47Ti, 51V, 52Cr, 55Mn, 57Fe, 59Co, 60Ni, 63Cu, 66Zn, 71Ga, 72Ge, 75As, 78Se, 95Mo, 107Ag, 111Cd, 115In, 118Sn, 121Sb, 182W, 197Au, 205Tl, 208Pb and 209Bi. Sphalerite and pyrite were processed using 64.2% Zn and 45.8% Fe analyzed by EMPA |  | 3.51 | 0.06 |  |  | 564 | 0.42 | [8 empty] | bdl | 0.01 |  |  |  |  | 0.12 | 0.01 |  |  |  |  | bdl | 0.02 | 1.72 | 0.33 |  |  | 34.3 | 0.15 | [10 empty] | 0.02 | 0.01 |  |  | 1.66 | 0.29 | [6 empty] | bdl | 0.07 | [12 empty] | bdl | 0.48 | [8 empty] | 0.78 | 0.1 |  |  |  |  | 174 | 0.07 | [16 empty] | 4.58 | 0.05 | [8 empty] | bdl | 0.05 | [10 empty] | 2.89 | 0.55 | 0.13 | 0.04 |  |  |  |  | 0.69 | 0.03 | [6 empty] | 1.52 | 0.58 |  |  |  | 2022 | Qing Yang, Xiao-jun Zhang, Thomas Ulrich, Jun Zhang, Jian Wang, Trace element compositions of sulfides from Pb-Zn deposits in the Northeast Yunnan and northwest Guizhou Provinces, SW China: Insights from LA-ICP-MS analyses of sphalerite and pyrite, Ore Geology Reviews, Volume 141, 2022 |  | CHN |  | 104.814553 | 27.031602 | [6 empty] | Located from Mindat | Very poor, maybe 10 km |  | 2025-11-18
| Tianqiao |  | Basin hydrothermal | Mississippi Valley-type (MVT) | MVT zinc-lead |  |  | Pb, Zn | Yang et al., 2022 |  | TQ-5-1 | TQ-5-1-10.d | [5 empty] | ore material | hand specimen | grab | rock | [9 empty] | pyrite | [8 empty] | LA-ICPMS | Resolution Excimer 193 nm laser from Resonetics coupled to an Agilent 7900 quadruple mass_x0002_spectrometer | Aarhus Geochemistry and Isotope Research Platform, Aarhus University, Denmark | laser spot size of 40–60 μm, an ablation rate of 8 Hz and energy set to 80 mJ. Helium was used as the carrier gas at a rate of 370 ml/min and argon gas was added before the sample entered the ICP. Each spot was analysed for 25 s baseline and the ablation time was 25 to 30 s. 45Sc, 47Ti, 51V, 52Cr, 55Mn, 57Fe, 59Co, 60Ni, 63Cu, 66Zn, 71Ga, 72Ge, 75As, 78Se, 95Mo, 107Ag, 111Cd, 115In, 118Sn, 121Sb, 182W, 197Au, 205Tl, 208Pb and 209Bi. Sphalerite and pyrite were processed using 64.2% Zn and 45.8% Fe analyzed by EMPA |  | 0.68 | 0.06 |  |  | 641 | 0.45 | [8 empty] | bdl | 0.01 |  |  |  |  | bdl | 0.18 |  |  |  |  | 0.04 | 0.01 | 4.09 | 0.32 |  |  | 44.3 | 0.14 | [10 empty] | 0.03 | 0.01 |  |  | 1.7 | 0.32 | [6 empty] | 0.12 | 0.04 | [12 empty] | 0.86 | 0.51 | [8 empty] | 1.86 | 0.1 |  |  |  |  | 141 | 0.06 | [16 empty] | 4.28 | 0.04 | [8 empty] | bdl | 0.04 | [10 empty] | 4.9 | 0.54 | bdl | 0.04 |  |  |  |  | 0.78 | 0.04 | [6 empty] | bdl | 0.72 |  |  |  | 2022 | Qing Yang, Xiao-jun Zhang, Thomas Ulrich, Jun Zhang, Jian Wang, Trace element compositions of sulfides from Pb-Zn deposits in the Northeast Yunnan and northwest Guizhou Provinces, SW China: Insights from LA-ICP-MS analyses of sphalerite and pyrite, Ore Geology Reviews, Volume 141, 2022 |  | CHN |  | 104.814553 | 27.031602 | [6 empty] | Located from Mindat | Very poor, maybe 10 km |  | 2025-11-18
| Tianqiao |  | Basin hydrothermal | Mississippi Valley-type (MVT) | MVT zinc-lead |  |  | Pb, Zn | Yang et al., 2022 |  | TQ-5-1 | TQ-5-1-11.d | [5 empty] | ore material | hand specimen | grab | rock | [9 empty] | pyrite | [8 empty] | LA-ICPMS | Resolution Excimer 193 nm laser from Resonetics coupled to an Agilent 7900 quadruple mass_x0002_spectrometer | Aarhus Geochemistry and Isotope Research Platform, Aarhus University, Denmark | laser spot size of 40–60 μm, an ablation rate of 8 Hz and energy set to 80 mJ. Helium was used as the carrier gas at a rate of 370 ml/min and argon gas was added before the sample entered the ICP. Each spot was analysed for 25 s baseline and the ablation time was 25 to 30 s. 45Sc, 47Ti, 51V, 52Cr, 55Mn, 57Fe, 59Co, 60Ni, 63Cu, 66Zn, 71Ga, 72Ge, 75As, 78Se, 95Mo, 107Ag, 111Cd, 115In, 118Sn, 121Sb, 182W, 197Au, 205Tl, 208Pb and 209Bi. Sphalerite and pyrite were processed using 64.2% Zn and 45.8% Fe analyzed by EMPA |  | 0.93 | 0.06 |  |  | 1040 | 0.34 | [8 empty] | bdl | 0.01 |  |  |  |  | bdl | 0.36 |  |  |  |  | bdl | 0.02 | 3.78 | 0.31 |  |  | 63 | 0.13 | [10 empty] | bdl | 0.01 |  |  | 1.76 | 0.32 | [6 empty] | bdl | 0.05 | [12 empty] | 1.29 | 0.68 | [8 empty] | 2.18 | 0.01 |  |  |  |  | 78 | 0.06 | [16 empty] | 2.97 | 0.04 | [8 empty] | bdl | 0.06 | [10 empty] | 2.86 | 0.53 | 0.04 | 0.03 |  |  |  |  | 0.56 | 0.04 | [6 empty] | 1.31 | 0.67 |  |  |  | 2022 | Qing Yang, Xiao-jun Zhang, Thomas Ulrich, Jun Zhang, Jian Wang, Trace element compositions of sulfides from Pb-Zn deposits in the Northeast Yunnan and northwest Guizhou Provinces, SW China: Insights from LA-ICP-MS analyses of sphalerite and pyrite, Ore Geology Reviews, Volume 141, 2022 |  | CHN |  | 104.814553 | 27.031602 | [6 empty] | Located from Mindat | Very poor, maybe 10 km |  | 2025-11-18
| Tianqiao |  | Basin hydrothermal | Mississippi Valley-type (MVT) | MVT zinc-lead |  |  | Pb, Zn | Yang et al., 2022 |  | TQ-5-1 | TQ-5-1-12.d | [5 empty] | ore material | hand specimen | grab | rock | [9 empty] | pyrite | [8 empty] | LA-ICPMS | Resolution Excimer 193 nm laser from Resonetics coupled to an Agilent 7900 quadruple mass_x0002_spectrometer | Aarhus Geochemistry and Isotope Research Platform, Aarhus University, Denmark | laser spot size of 40–60 μm, an ablation rate of 8 Hz and energy set to 80 mJ. Helium was used as the carrier gas at a rate of 370 ml/min and argon gas was added before the sample entered the ICP. Each spot was analysed for 25 s baseline and the ablation time was 25 to 30 s. 45Sc, 47Ti, 51V, 52Cr, 55Mn, 57Fe, 59Co, 60Ni, 63Cu, 66Zn, 71Ga, 72Ge, 75As, 78Se, 95Mo, 107Ag, 111Cd, 115In, 118Sn, 121Sb, 182W, 197Au, 205Tl, 208Pb and 209Bi. Sphalerite and pyrite were processed using 64.2% Zn and 45.8% Fe analyzed by EMPA |  | 0.25 | 0.08 |  |  | 35 | 0.48 | [8 empty] | bdl | 0.01 |  |  |  |  | bdl | 0.2 |  |  |  |  | bdl | 0.02 | 1.89 | 0.42 |  |  | 4.23 | 0.16 | [10 empty] | bdl | 0.03 |  |  | 1.79 | 0.43 | [6 empty] | bdl | 0.08 | [12 empty] | bdl | 0.82 | [8 empty] | 2.05 | 0.01 |  |  |  |  | 8.7 | 0.07 | [16 empty] | 0.19 | 0.05 | [8 empty] | bdl | 0.06 | [10 empty] | 2.39 | 0.62 | bdl | 0.06 |  |  |  |  | 0.16 | 0.04 | [6 empty] | 0.87 | 0.72 |  |  |  | 2022 | Qing Yang, Xiao-jun Zhang, Thomas Ulrich, Jun Zhang, Jian Wang, Trace element compositions of sulfides from Pb-Zn deposits in the Northeast Yunnan and northwest Guizhou Provinces, SW China: Insights from LA-ICP-MS analyses of sphalerite and pyrite, Ore Geology Reviews, Volume 141, 2022 |  | CHN |  | 104.814553 | 27.031602 | [6 empty] | Located from Mindat | Very poor, maybe 10 km |  | 2025-11-18
| Tianqiao |  | Basin hydrothermal | Mississippi Valley-type (MVT) | MVT zinc-lead |  |  | Pb, Zn | Yang et al., 2022 |  | TQ-5-1 | TQ-5-1-13.d | [5 empty] | ore material | hand specimen | grab | rock | [9 empty] | pyrite | [8 empty] | LA-ICPMS | Resolution Excimer 193 nm laser from Resonetics coupled to an Agilent 7900 quadruple mass_x0002_spectrometer | Aarhus Geochemistry and Isotope Research Platform, Aarhus University, Denmark | laser spot size of 40–60 μm, an ablation rate of 8 Hz and energy set to 80 mJ. Helium was used as the carrier gas at a rate of 370 ml/min and argon gas was added before the sample entered the ICP. Each spot was analysed for 25 s baseline and the ablation time was 25 to 30 s. 45Sc, 47Ti, 51V, 52Cr, 55Mn, 57Fe, 59Co, 60Ni, 63Cu, 66Zn, 71Ga, 72Ge, 75As, 78Se, 95Mo, 107Ag, 111Cd, 115In, 118Sn, 121Sb, 182W, 197Au, 205Tl, 208Pb and 209Bi. Sphalerite and pyrite were processed using 64.2% Zn and 45.8% Fe analyzed by EMPA |  | 1.01 | 0.07 |  |  | 98 | 0.54 | [8 empty] | bdl | 0.01 |  |  |  |  | bdl | 0.31 |  |  |  |  | bdl | 0.02 | 6 | 0.42 |  |  | 6.27 | 0.13 | [10 empty] | 0.03 | 0.01 |  |  | 1.73 | 0.45 | [6 empty] | bdl | 0.04 | [12 empty] | bdl | 0.47 | [8 empty] | 18.7 | 0.1 |  |  |  |  | 46.9 | 0.06 | [16 empty] | 3.38 | 0.05 | [8 empty] | bdl | 0.05 | [10 empty] | 2.33 | 0.69 | 0.05 | 0.04 |  |  |  |  | 0.23 | 0.05 | [6 empty] | bdl | 0.9 |  |  |  | 2022 | Qing Yang, Xiao-jun Zhang, Thomas Ulrich, Jun Zhang, Jian Wang, Trace element compositions of sulfides from Pb-Zn deposits in the Northeast Yunnan and northwest Guizhou Provinces, SW China: Insights from LA-ICP-MS analyses of sphalerite and pyrite, Ore Geology Reviews, Volume 141, 2022 |  | CHN |  | 104.814553 | 27.031602 | [6 empty] | Located from Mindat | Very poor, maybe 10 km |  | 2025-11-18
| Tianqiao |  | Basin hydrothermal | Mississippi Valley-type (MVT) | MVT zinc-lead |  |  | Pb, Zn | Yang et al., 2022 |  | TQ-5-1 | TQ-5-1-14.d | [5 empty] | ore material | hand specimen | grab | rock | [9 empty] | pyrite | [8 empty] | LA-ICPMS | Resolution Excimer 193 nm laser from Resonetics coupled to an Agilent 7900 quadruple mass_x0002_spectrometer | Aarhus Geochemistry and Isotope Research Platform, Aarhus University, Denmark | laser spot size of 40–60 μm, an ablation rate of 8 Hz and energy set to 80 mJ. Helium was used as the carrier gas at a rate of 370 ml/min and argon gas was added before the sample entered the ICP. Each spot was analysed for 25 s baseline and the ablation time was 25 to 30 s. 45Sc, 47Ti, 51V, 52Cr, 55Mn, 57Fe, 59Co, 60Ni, 63Cu, 66Zn, 71Ga, 72Ge, 75As, 78Se, 95Mo, 107Ag, 111Cd, 115In, 118Sn, 121Sb, 182W, 197Au, 205Tl, 208Pb and 209Bi. Sphalerite and pyrite were processed using 64.2% Zn and 45.8% Fe analyzed by EMPA |  | 4.04 | 0.04 |  |  | 6000 | 0.51 | [8 empty] | bdl | 0.01 |  |  |  |  | bdl | 0.53 |  |  |  |  | 0.06 | 0.01 | 4.26 | 0.34 |  |  | 233 | 0.12 | [10 empty] | bdl | 0.02 |  |  | 1.73 | 0.3 | [6 empty] | bdl | 0.06 | [12 empty] | bdl | 0.71 | [8 empty] | 12 | 0.12 |  |  |  |  | 151 | 0.04 | [16 empty] | 5 | 0.05 | [8 empty] | bdl | 0.04 | [10 empty] | 3.55 | 0.67 | 0.21 | 0.04 |  |  |  |  | 0.18 | 0.05 | [6 empty] | 1.66 | 0.84 |  |  |  | 2022 | Qing Yang, Xiao-jun Zhang, Thomas Ulrich, Jun Zhang, Jian Wang, Trace element compositions of sulfides from Pb-Zn deposits in the Northeast Yunnan and northwest Guizhou Provinces, SW China: Insights from LA-ICP-MS analyses of sphalerite and pyrite, Ore Geology Reviews, Volume 141, 2022 |  | CHN |  | 104.814553 | 27.031602 | [6 empty] | Located from Mindat | Very poor, maybe 10 km |  | 2025-11-18
| Yadu |  | Basin hydrothermal | Mississippi Valley-type (MVT) | MVT zinc-lead |  |  | Pb, Zn | Yang et al., 2022 |  | YD-3 | YD-2B-16 | [5 empty] | ore material | hand specimen | grab | rock | [9 empty] | pyrite | [8 empty] | LA-ICPMS | Resolution Excimer 193 nm laser from Resonetics coupled to an Agilent 7900 quadruple mass_x0002_spectrometer | Aarhus Geochemistry and Isotope Research Platform, Aarhus University, Denmark | laser spot size of 40–60 μm, an ablation rate of 8 Hz and energy set to 80 mJ. Helium was used as the carrier gas at a rate of 370 ml/min and argon gas was added before the sample entered the ICP. Each spot was analysed for 25 s baseline and the ablation time was 25 to 30 s. 45Sc, 47Ti, 51V, 52Cr, 55Mn, 57Fe, 59Co, 60Ni, 63Cu, 66Zn, 71Ga, 72Ge, 75As, 78Se, 95Mo, 107Ag, 111Cd, 115In, 118Sn, 121Sb, 182W, 197Au, 205Tl, 208Pb and 209Bi. Sphalerite and pyrite were processed using 64.2% Zn and 45.8% Fe analyzed by EMPA |  | 4.84 | 0.02 |  |  | 3620 | 0.19 | [8 empty] | 5.34 | 0.01 |  |  |  |  | 0.13 | 0.12 |  |  |  |  | 0.08 | 0.01 | 2.03 | 0.11 |  |  | 37.1 | 0.1 | [10 empty] | 0.05 | 0.01 |  |  | 0.92 | 0.12 | [6 empty] | 0.02 | 0.01 | [12 empty] | 0.75 | 0.06 | [8 empty] | 9 | 0.09 |  |  |  |  | 127.9 | 0.02 | [16 empty] | 14.9 | 0.02 | [8 empty] | 0.03 | 0.02 | [10 empty] | 19 | 0.1 | 0.7 | 0.02 |  |  |  |  | 0.71 | 0.02 | [6 empty] | 1.33 | 0.42 |  |  |  | 2022 | Qing Yang, Xiao-jun Zhang, Thomas Ulrich, Jun Zhang, Jian Wang, Trace element compositions of sulfides from Pb-Zn deposits in the Northeast Yunnan and northwest Guizhou Provinces, SW China: Insights from LA-ICP-MS analyses of sphalerite and pyrite, Ore Geology Reviews, Volume 141, 2022 |  | CHN |  | 104.951277 | 26.964705 | [6 empty] | Located from Mindat | Very poor, maybe 10 km |  | 2025-11-18
| Yadu |  | Basin hydrothermal | Mississippi Valley-type (MVT) | MVT zinc-lead |  |  | Pb, Zn | Yang et al., 2022 |  | YD-3 | YD-2B-17 | [5 empty] | ore material | hand specimen | grab | rock | [9 empty] | pyrite | [8 empty] | LA-ICPMS | Resolution Excimer 193 nm laser from Resonetics coupled to an Agilent 7900 quadruple mass_x0002_spectrometer | Aarhus Geochemistry and Isotope Research Platform, Aarhus University, Denmark | laser spot size of 40–60 μm, an ablation rate of 8 Hz and energy set to 80 mJ. Helium was used as the carrier gas at a rate of 370 ml/min and argon gas was added before the sample entered the ICP. Each spot was analysed for 25 s baseline and the ablation time was 25 to 30 s. 45Sc, 47Ti, 51V, 52Cr, 55Mn, 57Fe, 59Co, 60Ni, 63Cu, 66Zn, 71Ga, 72Ge, 75As, 78Se, 95Mo, 107Ag, 111Cd, 115In, 118Sn, 121Sb, 182W, 197Au, 205Tl, 208Pb and 209Bi. Sphalerite and pyrite were processed using 64.2% Zn and 45.8% Fe analyzed by EMPA |  | 2.09 | 0.01 |  |  | 7300 | 0.2 | [8 empty] | 0.3 | 0.01 |  |  |  |  | bdl | 0.13 |  |  |  |  | bdl | 0.01 | 2.95 | 0.1 |  |  | 38 | 0.07 | [10 empty] | 0.02 | 0.01 |  |  | 0.91 | 0.16 | [6 empty] | bdl | 0.01 | [12 empty] | 0.18 | 0.08 | [8 empty] | 1.05 | 0.07 |  |  |  |  | 140 | 0.01 | [16 empty] | 19.9 | 0.03 | [8 empty] | bdl | 0.02 | [10 empty] | bdl | 0.14 | 0.19 | 0.02 |  |  |  |  | 0.01 | 0.01 | [6 empty] | 1.32 | 0.41 |  |  |  | 2022 | Qing Yang, Xiao-jun Zhang, Thomas Ulrich, Jun Zhang, Jian Wang, Trace element compositions of sulfides from Pb-Zn deposits in the Northeast Yunnan and northwest Guizhou Provinces, SW China: Insights from LA-ICP-MS analyses of sphalerite and pyrite, Ore Geology Reviews, Volume 141, 2022 |  | CHN |  | 104.951277 | 26.964705 | [6 empty] | Located from Mindat | Very poor, maybe 10 km |  | 2025-11-18
| Yadu |  | Basin hydrothermal | Mississippi Valley-type (MVT) | MVT zinc-lead |  |  | Pb, Zn | Yang et al., 2022 |  | YD-3 | YD-2B-19 | [5 empty] | ore material | hand specimen | grab | rock | [9 empty] | pyrite | [8 empty] | LA-ICPMS | Resolution Excimer 193 nm laser from Resonetics coupled to an Agilent 7900 quadruple mass_x0002_spectrometer | Aarhus Geochemistry and Isotope Research Platform, Aarhus University, Denmark | laser spot size of 40–60 μm, an ablation rate of 8 Hz and energy set to 80 mJ. Helium was used as the carrier gas at a rate of 370 ml/min and argon gas was added before the sample entered the ICP. Each spot was analysed for 25 s baseline and the ablation time was 25 to 30 s. 45Sc, 47Ti, 51V, 52Cr, 55Mn, 57Fe, 59Co, 60Ni, 63Cu, 66Zn, 71Ga, 72Ge, 75As, 78Se, 95Mo, 107Ag, 111Cd, 115In, 118Sn, 121Sb, 182W, 197Au, 205Tl, 208Pb and 209Bi. Sphalerite and pyrite were processed using 64.2% Zn and 45.8% Fe analyzed by EMPA |  | 4.42 | 0.04 |  |  | 2410 | 0.49 | [8 empty] | 1.24 | 0.01 |  |  |  |  | bdl | 0.19 |  |  |  |  | 0.36 | 0.01 | 0.85 | 0.18 |  |  | 39 | 0.12 | [10 empty] | bdl | 0.02 |  |  | 1.08 | 0.18 | [6 empty] | 0.01 | 0.01 | [12 empty] | 0.33 | 0.12 | [8 empty] | 163 | 0.09 |  |  |  |  | 295 | 0.1 | [16 empty] | 39.5 | 0.02 | [8 empty] | bdl | 0.04 | [10 empty] | 0.19 | 0.01 | 0.33 | 0.03 |  |  |  |  | bdl | 0.04 | [6 empty] | 1.66 | 0.61 |  |  |  | 2022 | Qing Yang, Xiao-jun Zhang, Thomas Ulrich, Jun Zhang, Jian Wang, Trace element compositions of sulfides from Pb-Zn deposits in the Northeast Yunnan and northwest Guizhou Provinces, SW China: Insights from LA-ICP-MS analyses of sphalerite and pyrite, Ore Geology Reviews, Volume 141, 2022 |  | CHN |  | 104.951277 | 26.964705 | [6 empty] | Located from Mindat | Very poor, maybe 10 km |  | 2025-11-18
| Yadu |  | Basin hydrothermal | Mississippi Valley-type (MVT) | MVT zinc-lead |  |  | Pb, Zn | Yang et al., 2022 |  | YD-3 | YD-2B-28 | [5 empty] | ore material | hand specimen | grab | rock | [9 empty] | pyrite | [8 empty] | LA-ICPMS | Resolution Excimer 193 nm laser from Resonetics coupled to an Agilent 7900 quadruple mass_x0002_spectrometer | Aarhus Geochemistry and Isotope Research Platform, Aarhus University, Denmark | laser spot size of 40–60 μm, an ablation rate of 8 Hz and energy set to 80 mJ. Helium was used as the carrier gas at a rate of 370 ml/min and argon gas was added before the sample entered the ICP. Each spot was analysed for 25 s baseline and the ablation time was 25 to 30 s. 45Sc, 47Ti, 51V, 52Cr, 55Mn, 57Fe, 59Co, 60Ni, 63Cu, 66Zn, 71Ga, 72Ge, 75As, 78Se, 95Mo, 107Ag, 111Cd, 115In, 118Sn, 121Sb, 182W, 197Au, 205Tl, 208Pb and 209Bi. Sphalerite and pyrite were processed using 64.2% Zn and 45.8% Fe analyzed by EMPA |  | 1.29 | 0.03 |  |  | 956 | 0.22 | [8 empty] | 1.68 | 0.01 |  |  |  |  | bdl | 0.12 |  |  |  |  | 0.11 | 0.01 | 0.68 | 0.09 |  |  | 13.13 | 0.06 | [10 empty] | bdl | 0.01 |  |  | 0.93 | 0.12 | [6 empty] | 0.01 | 0.01 | [12 empty] | 0.22 | 0.05 | [8 empty] | 22.1 | 0.08 |  |  |  |  | 225 | 0.02 | [16 empty] | 11.17 | 0.02 | [8 empty] | bdl | 0.01 | [10 empty] | bdl | 0.13 | 0.08 | 0.02 |  |  |  |  | bdl | 0.02 | [6 empty] | 1.07 | 0.42 |  |  |  | 2022 | Qing Yang, Xiao-jun Zhang, Thomas Ulrich, Jun Zhang, Jian Wang, Trace element compositions of sulfides from Pb-Zn deposits in the Northeast Yunnan and northwest Guizhou Provinces, SW China: Insights from LA-ICP-MS analyses of sphalerite and pyrite, Ore Geology Reviews, Volume 141, 2022 |  | CHN |  | 104.951277 | 26.964705 | [6 empty] | Located from Mindat | Very poor, maybe 10 km |  | 2025-11-18
| Yadu |  | Basin hydrothermal | Mississippi Valley-type (MVT) | MVT zinc-lead |  |  | Pb, Zn | Yang et al., 2022 |  | YD-3 | YD-2B-29 | [5 empty] | ore material | hand specimen | grab | rock | [9 empty] | pyrite | [8 empty] | LA-ICPMS | Resolution Excimer 193 nm laser from Resonetics coupled to an Agilent 7900 quadruple mass_x0002_spectrometer | Aarhus Geochemistry and Isotope Research Platform, Aarhus University, Denmark | laser spot size of 40–60 μm, an ablation rate of 8 Hz and energy set to 80 mJ. Helium was used as the carrier gas at a rate of 370 ml/min and argon gas was added before the sample entered the ICP. Each spot was analysed for 25 s baseline and the ablation time was 25 to 30 s. 45Sc, 47Ti, 51V, 52Cr, 55Mn, 57Fe, 59Co, 60Ni, 63Cu, 66Zn, 71Ga, 72Ge, 75As, 78Se, 95Mo, 107Ag, 111Cd, 115In, 118Sn, 121Sb, 182W, 197Au, 205Tl, 208Pb and 209Bi. Sphalerite and pyrite were processed using 64.2% Zn and 45.8% Fe analyzed by EMPA |  | 4.15 | 0.02 |  |  | 5720 | 0.26 | [8 empty] | 1.13 | 0.01 |  |  |  |  | bdl | 0.14 |  |  |  |  | 0.03 | 0.01 | 3.02 | 0.09 |  |  | 36.2 | 0.09 | [10 empty] | bdl | 0.01 |  |  | 0.91 | 0.17 | [6 empty] | bdl | 0.01 | [12 empty] | 0.2 | 0.07 | [8 empty] | 6.9 | 0.06 |  |  |  |  | 324 | 0.02 | [16 empty] | 30.9 | 0.02 | [8 empty] | bdl | 0.02 | [10 empty] | bdl | 0.19 | 0.54 | 0.02 |  |  |  |  | 0.06 | 0.01 | [6 empty] | 1.91 | 0.34 |  |  |  | 2022 | Qing Yang, Xiao-jun Zhang, Thomas Ulrich, Jun Zhang, Jian Wang, Trace element compositions of sulfides from Pb-Zn deposits in the Northeast Yunnan and northwest Guizhou Provinces, SW China: Insights from LA-ICP-MS analyses of sphalerite and pyrite, Ore Geology Reviews, Volume 141, 2022 |  | CHN |  | 104.951277 | 26.964705 | [6 empty] | Located from Mindat | Very poor, maybe 10 km |  | 2025-11-18
| Yadu |  | Basin hydrothermal | Mississippi Valley-type (MVT) | MVT zinc-lead |  |  | Pb, Zn | Yang et al., 2022 |  | YD-3 | YD-3-3 | [5 empty] | ore material | hand specimen | grab | rock | [9 empty] | pyrite | [8 empty] | LA-ICPMS | Resolution Excimer 193 nm laser from Resonetics coupled to an Agilent 7900 quadruple mass_x0002_spectrometer | Aarhus Geochemistry and Isotope Research Platform, Aarhus University, Denmark | laser spot size of 40–60 μm, an ablation rate of 8 Hz and energy set to 80 mJ. Helium was used as the carrier gas at a rate of 370 ml/min and argon gas was added before the sample entered the ICP. Each spot was analysed for 25 s baseline and the ablation time was 25 to 30 s. 45Sc, 47Ti, 51V, 52Cr, 55Mn, 57Fe, 59Co, 60Ni, 63Cu, 66Zn, 71Ga, 72Ge, 75As, 78Se, 95Mo, 107Ag, 111Cd, 115In, 118Sn, 121Sb, 182W, 197Au, 205Tl, 208Pb and 209Bi. Sphalerite and pyrite were processed using 64.2% Zn and 45.8% Fe analyzed by EMPA |  | 0.09 | 0.02 |  |  | 630 | 0.18 | [8 empty] | 0.68 | 0.01 |  |  |  |  | bdl | 0.17 |  |  |  |  | bdl | 0.01 | 3.01 | 0.09 |  |  | 2.58 | 0.08 | [10 empty] | bdl | 0.01 |  |  | 0.9 | 0.12 | [6 empty] | bdl | 0.01 | [12 empty] | 0.16 | 0.06 | [8 empty] | 1.62 | 0.09 |  |  |  |  | 11.7 | 0.02 | [16 empty] | 2.36 | 0.02 | [8 empty] | bdl | 0.02 | [10 empty] | bdl | 0.22 | 0.02 | 0.02 |  |  |  |  | bdl | 0.02 | [6 empty] | 1.13 | 0.52 |  |  |  | 2022 | Qing Yang, Xiao-jun Zhang, Thomas Ulrich, Jun Zhang, Jian Wang, Trace element compositions of sulfides from Pb-Zn deposits in the Northeast Yunnan and northwest Guizhou Provinces, SW China: Insights from LA-ICP-MS analyses of sphalerite and pyrite, Ore Geology Reviews, Volume 141, 2022 |  | CHN |  | 104.951277 | 26.964705 | [6 empty] | Located from Mindat | Very poor, maybe 10 km |  | 2025-11-18
| Yadu |  | Basin hydrothermal | Mississippi Valley-type (MVT) | MVT zinc-lead |  |  | Pb, Zn | Yang et al., 2022 |  | YD-3 | YD-3-4 | [5 empty] | ore material | hand specimen | grab | rock | [9 empty] | pyrite | [8 empty] | LA-ICPMS | Resolution Excimer 193 nm laser from Resonetics coupled to an Agilent 7900 quadruple mass_x0002_spectrometer | Aarhus Geochemistry and Isotope Research Platform, Aarhus University, Denmark | laser spot size of 40–60 μm, an ablation rate of 8 Hz and energy set to 80 mJ. Helium was used as the carrier gas at a rate of 370 ml/min and argon gas was added before the sample entered the ICP. Each spot was analysed for 25 s baseline and the ablation time was 25 to 30 s. 45Sc, 47Ti, 51V, 52Cr, 55Mn, 57Fe, 59Co, 60Ni, 63Cu, 66Zn, 71Ga, 72Ge, 75As, 78Se, 95Mo, 107Ag, 111Cd, 115In, 118Sn, 121Sb, 182W, 197Au, 205Tl, 208Pb and 209Bi. Sphalerite and pyrite were processed using 64.2% Zn and 45.8% Fe analyzed by EMPA |  | 0.07 | 0.03 |  |  | 7970 | 0.14 | [8 empty] | bdl | 0.01 |  |  |  |  | bdl | 0.12 |  |  |  |  | bdl | 0.01 | 1.92 | 0.09 |  |  | 43.5 | 0.11 | [10 empty] | bdl | 0.01 |  |  | 0.84 | 0.11 | [6 empty] | bdl | 0.01 | [12 empty] | 0.1 | 0.06 | [8 empty] | 0.13 | 0.06 |  |  |  |  | 5.45 | 0.02 | [16 empty] | 1.71 | 0.02 | [8 empty] | bdl | 0.02 | [10 empty] | bdl | 0.15 | bdl | 0.02 |  |  |  |  | bdl | 0.02 | [6 empty] | 1.05 | 0.29 |  |  |  | 2022 | Qing Yang, Xiao-jun Zhang, Thomas Ulrich, Jun Zhang, Jian Wang, Trace element compositions of sulfides from Pb-Zn deposits in the Northeast Yunnan and northwest Guizhou Provinces, SW China: Insights from LA-ICP-MS analyses of sphalerite and pyrite, Ore Geology Reviews, Volume 141, 2022 |  | CHN |  | 104.951277 | 26.964705 | [6 empty] | Located from Mindat | Very poor, maybe 10 km |  | 2025-11-18
| Yadu |  | Basin hydrothermal | Mississippi Valley-type (MVT) | MVT zinc-lead |  |  | Pb, Zn | Yang et al., 2022 |  | YD-3 | YD-3-19 | [5 empty] | ore material | hand specimen | grab | rock | [9 empty] | pyrite | [8 empty] | LA-ICPMS | Resolution Excimer 193 nm laser from Resonetics coupled to an Agilent 7900 quadruple mass_x0002_spectrometer | Aarhus Geochemistry and Isotope Research Platform, Aarhus University, Denmark | laser spot size of 40–60 μm, an ablation rate of 8 Hz and energy set to 80 mJ. Helium was used as the carrier gas at a rate of 370 ml/min and argon gas was added before the sample entered the ICP. Each spot was analysed for 25 s baseline and the ablation time was 25 to 30 s. 45Sc, 47Ti, 51V, 52Cr, 55Mn, 57Fe, 59Co, 60Ni, 63Cu, 66Zn, 71Ga, 72Ge, 75As, 78Se, 95Mo, 107Ag, 111Cd, 115In, 118Sn, 121Sb, 182W, 197Au, 205Tl, 208Pb and 209Bi. Sphalerite and pyrite were processed using 64.2% Zn and 45.8% Fe analyzed by EMPA |  | 0.21 | 0.02 |  |  | 10490 | 0.2 | [8 empty] | 0.01 | 0.01 |  |  |  |  | bdl | 0.11 |  |  |  |  | 0.01 | 0.01 | 2.62 | 0.08 |  |  | 96.7 | 0.07 | [10 empty] | bdl | 0.01 |  |  | 0.98 | 0.13 | [6 empty] | bdl | 0.01 | [12 empty] | 0.14 | 0.05 | [8 empty] | bdl | 0.1 |  |  |  |  | 14 | 0.02 | [16 empty] | 4.3 | 0.02 | [8 empty] | 0.02 | 0.01 | [10 empty] | bdl | 0.14 | 0.02 | 0.02 |  |  |  |  | bdl | 0.02 | [6 empty] | 0.91 | 0.69 |  |  |  | 2022 | Qing Yang, Xiao-jun Zhang, Thomas Ulrich, Jun Zhang, Jian Wang, Trace element compositions of sulfides from Pb-Zn deposits in the Northeast Yunnan and northwest Guizhou Provinces, SW China: Insights from LA-ICP-MS analyses of sphalerite and pyrite, Ore Geology Reviews, Volume 141, 2022 |  | CHN |  | 104.951277 | 26.964705 | [6 empty] | Located from Mindat | Very poor, maybe 10 km |  | 2025-11-18
| Yadu |  | Basin hydrothermal | Mississippi Valley-type (MVT) | MVT zinc-lead |  |  | Pb, Zn | Yang et al., 2022 |  | YD-3 | YD-3-20 | [5 empty] | ore material | hand specimen | grab | rock | [9 empty] | pyrite | [8 empty] | LA-ICPMS | Resolution Excimer 193 nm laser from Resonetics coupled to an Agilent 7900 quadruple mass_x0002_spectrometer | Aarhus Geochemistry and Isotope Research Platform, Aarhus University, Denmark | laser spot size of 40–60 μm, an ablation rate of 8 Hz and energy set to 80 mJ. Helium was used as the carrier gas at a rate of 370 ml/min and argon gas was added before the sample entered the ICP. Each spot was analysed for 25 s baseline and the ablation time was 25 to 30 s. 45Sc, 47Ti, 51V, 52Cr, 55Mn, 57Fe, 59Co, 60Ni, 63Cu, 66Zn, 71Ga, 72Ge, 75As, 78Se, 95Mo, 107Ag, 111Cd, 115In, 118Sn, 121Sb, 182W, 197Au, 205Tl, 208Pb and 209Bi. Sphalerite and pyrite were processed using 64.2% Zn and 45.8% Fe analyzed by EMPA |  | 0.06 | 0.03 |  |  | 995 | 0.19 | [8 empty] | 0.44 | 0.01 |  |  |  |  | bdl | 0.08 |  |  |  |  | bdl | 0.01 | 1.55 | 0.08 |  |  | 4.81 | 0.09 | [10 empty] | bdl | 0.01 |  |  | 0.94 | 0.11 | [6 empty] | bdl | 0.01 | [12 empty] | 0.1 | 0.05 | [8 empty] | 0.24 | 0.06 |  |  |  |  | 5.75 | 0.01 | [16 empty] | 1.9 | 0.02 | [8 empty] | bdl | 0.02 | [10 empty] | bdl | 0.13 | bdl | 0.02 |  |  |  |  | bdl | 0.01 | [6 empty] | 0.92 | 0.41 |  |  |  | 2022 | Qing Yang, Xiao-jun Zhang, Thomas Ulrich, Jun Zhang, Jian Wang, Trace element compositions of sulfides from Pb-Zn deposits in the Northeast Yunnan and northwest Guizhou Provinces, SW China: Insights from LA-ICP-MS analyses of sphalerite and pyrite, Ore Geology Reviews, Volume 141, 2022 |  | CHN |  | 104.951277 | 26.964705 | [6 empty] | Located from Mindat | Very poor, maybe 10 km |  | 2025-11-18
| Yadu |  | Basin hydrothermal | Mississippi Valley-type (MVT) | MVT zinc-lead |  |  | Pb, Zn | Yang et al., 2022 |  | YD-3 | YD-3-21 | [5 empty] | ore material | hand specimen | grab | rock | [9 empty] | pyrite | [8 empty] | LA-ICPMS | Resolution Excimer 193 nm laser from Resonetics coupled to an Agilent 7900 quadruple mass_x0002_spectrometer | Aarhus Geochemistry and Isotope Research Platform, Aarhus University, Denmark | laser spot size of 40–60 μm, an ablation rate of 8 Hz and energy set to 80 mJ. Helium was used as the carrier gas at a rate of 370 ml/min and argon gas was added before the sample entered the ICP. Each spot was analysed for 25 s baseline and the ablation time was 25 to 30 s. 45Sc, 47Ti, 51V, 52Cr, 55Mn, 57Fe, 59Co, 60Ni, 63Cu, 66Zn, 71Ga, 72Ge, 75As, 78Se, 95Mo, 107Ag, 111Cd, 115In, 118Sn, 121Sb, 182W, 197Au, 205Tl, 208Pb and 209Bi. Sphalerite and pyrite were processed using 64.2% Zn and 45.8% Fe analyzed by EMPA |  | 0.16 | 0.02 |  |  | 8550 | 0.17 | [8 empty] | 0.04 | 0.01 |  |  |  |  | bdl | 0.08 |  |  |  |  | bdl | 0.01 | 1.98 | 0.08 |  |  | 77.7 | 0.06 | [10 empty] | bdl | 0.02 |  |  | 0.96 | 0.1 | [6 empty] | bdl | 0.01 | [12 empty] | 0.11 | 0.04 | [8 empty] | bdl | 0.08 |  |  |  |  | 12.28 | 0.01 | [16 empty] | 3.92 | 0.02 | [8 empty] | bdl | 0.02 | [10 empty] | bdl | 0.14 | 0.03 | 0.01 |  |  |  |  | 0.02 | 0.01 | [6 empty] | 1.16 | 0.26 |  |  |  | 2022 | Qing Yang, Xiao-jun Zhang, Thomas Ulrich, Jun Zhang, Jian Wang, Trace element compositions of sulfides from Pb-Zn deposits in the Northeast Yunnan and northwest Guizhou Provinces, SW China: Insights from LA-ICP-MS analyses of sphalerite and pyrite, Ore Geology Reviews, Volume 141, 2022 |  | CHN |  | 104.951277 | 26.964705 | [6 empty] | Located from Mindat | Very poor, maybe 10 km |  | 2025-11-18
| Yadu |  | Basin hydrothermal | Mississippi Valley-type (MVT) | MVT zinc-lead |  |  | Pb, Zn | Yang et al., 2022 |  | YD-3 | YD-3-22 | [5 empty] | ore material | hand specimen | grab | rock | [9 empty] | pyrite | [8 empty] | LA-ICPMS | Resolution Excimer 193 nm laser from Resonetics coupled to an Agilent 7900 quadruple mass_x0002_spectrometer | Aarhus Geochemistry and Isotope Research Platform, Aarhus University, Denmark | laser spot size of 40–60 μm, an ablation rate of 8 Hz and energy set to 80 mJ. Helium was used as the carrier gas at a rate of 370 ml/min and argon gas was added before the sample entered the ICP. Each spot was analysed for 25 s baseline and the ablation time was 25 to 30 s. 45Sc, 47Ti, 51V, 52Cr, 55Mn, 57Fe, 59Co, 60Ni, 63Cu, 66Zn, 71Ga, 72Ge, 75As, 78Se, 95Mo, 107Ag, 111Cd, 115In, 118Sn, 121Sb, 182W, 197Au, 205Tl, 208Pb and 209Bi. Sphalerite and pyrite were processed using 64.2% Zn and 45.8% Fe analyzed by EMPA |  | 0.08 | 0.02 |  |  | 568 | 0.32 | [8 empty] | 0.47 | 0.01 |  |  |  |  | bdl | 0.1 |  |  |  |  | bdl | 0.01 | 2.65 | 0.09 |  |  | 3.99 | 0.1 | [10 empty] | bdl | 0.01 |  |  | 0.99 | 0.14 | [6 empty] | bdl | 0.01 | [12 empty] | 0.15 | 0.06 | [8 empty] | 0.07 | 0.07 |  |  |  |  | 6.15 | 0.01 | [16 empty] | 2.78 | 0.02 | [8 empty] | bdl | 0.01 | [10 empty] | 0.19 | 0.11 | 0.02 | 0.02 |  |  |  |  | bdl | 0.01 | [6 empty] | 1 | 0.3 |  |  |  | 2022 | Qing Yang, Xiao-jun Zhang, Thomas Ulrich, Jun Zhang, Jian Wang, Trace element compositions of sulfides from Pb-Zn deposits in the Northeast Yunnan and northwest Guizhou Provinces, SW China: Insights from LA-ICP-MS analyses of sphalerite and pyrite, Ore Geology Reviews, Volume 141, 2022 |  | CHN |  | 104.951277 | 26.964705 | [6 empty] | Located from Mindat | Very poor, maybe 10 km |  | 2025-11-18
| Yadu |  | Basin hydrothermal | Mississippi Valley-type (MVT) | MVT zinc-lead |  |  | Pb, Zn | Yang et al., 2022 |  | YD-3 | YD-3-23 | [5 empty] | ore material | hand specimen | grab | rock | [9 empty] | pyrite | [8 empty] | LA-ICPMS | Resolution Excimer 193 nm laser from Resonetics coupled to an Agilent 7900 quadruple mass_x0002_spectrometer | Aarhus Geochemistry and Isotope Research Platform, Aarhus University, Denmark | laser spot size of 40–60 μm, an ablation rate of 8 Hz and energy set to 80 mJ. Helium was used as the carrier gas at a rate of 370 ml/min and argon gas was added before the sample entered the ICP. Each spot was analysed for 25 s baseline and the ablation time was 25 to 30 s. 45Sc, 47Ti, 51V, 52Cr, 55Mn, 57Fe, 59Co, 60Ni, 63Cu, 66Zn, 71Ga, 72Ge, 75As, 78Se, 95Mo, 107Ag, 111Cd, 115In, 118Sn, 121Sb, 182W, 197Au, 205Tl, 208Pb and 209Bi. Sphalerite and pyrite were processed using 64.2% Zn and 45.8% Fe analyzed by EMPA |  | 0.3 | 0.03 |  |  | 8180 | 0.2 | [8 empty] | 0.02 | 0.01 |  |  |  |  | bdl | 0.09 |  |  |  |  | bdl | 0.01 | 2.51 | 0.09 |  |  | 51.3 | 0.11 | [10 empty] | bdl | 0.01 |  |  | 0.89 | 0.16 | [6 empty] | bdl | 0.01 | [12 empty] | 0.11 | 0.06 | [8 empty] | bdl | 0.05 |  |  |  |  | 19.81 | 0.01 | [16 empty] | 7.17 | 0.02 | [8 empty] | bdl | 0.02 | [10 empty] | bdl | 0.1 | 0.03 | 0.02 |  |  |  |  | bdl | 0.02 | [6 empty] | 0.98 | 0.25 |  |  |  | 2022 | Qing Yang, Xiao-jun Zhang, Thomas Ulrich, Jun Zhang, Jian Wang, Trace element compositions of sulfides from Pb-Zn deposits in the Northeast Yunnan and northwest Guizhou Provinces, SW China: Insights from LA-ICP-MS analyses of sphalerite and pyrite, Ore Geology Reviews, Volume 141, 2022 |  | CHN |  | 104.951277 | 26.964705 | [6 empty] | Located from Mindat | Very poor, maybe 10 km |  | 2025-11-18
| Yadu |  | Basin hydrothermal | Mississippi Valley-type (MVT) | MVT zinc-lead |  |  | Pb, Zn | Yang et al., 2022 |  | YD-3 | YD-3-24 | [5 empty] | ore material | hand specimen | grab | rock | [9 empty] | pyrite | [8 empty] | LA-ICPMS | Resolution Excimer 193 nm laser from Resonetics coupled to an Agilent 7900 quadruple mass_x0002_spectrometer | Aarhus Geochemistry and Isotope Research Platform, Aarhus University, Denmark | laser spot size of 40–60 μm, an ablation rate of 8 Hz and energy set to 80 mJ. Helium was used as the carrier gas at a rate of 370 ml/min and argon gas was added before the sample entered the ICP. Each spot was analysed for 25 s baseline and the ablation time was 25 to 30 s. 45Sc, 47Ti, 51V, 52Cr, 55Mn, 57Fe, 59Co, 60Ni, 63Cu, 66Zn, 71Ga, 72Ge, 75As, 78Se, 95Mo, 107Ag, 111Cd, 115In, 118Sn, 121Sb, 182W, 197Au, 205Tl, 208Pb and 209Bi. Sphalerite and pyrite were processed using 64.2% Zn and 45.8% Fe analyzed by EMPA |  | 0.15 | 0.02 |  |  | 11510 | 0.18 | [8 empty] | 0.01 | 0.01 |  |  |  |  | 0.09 | 0.01 |  |  |  |  | bdl | 0.01 | 1.28 | 0.1 |  |  | 88 | 0.09 | [10 empty] | bdl | 0.01 |  |  | 0.92 | 0.1 | [6 empty] | bdl | 0.01 | [12 empty] | 0.11 | 0.06 | [8 empty] | bdl | 0.08 |  |  |  |  | 14 | 0.01 | [16 empty] | 2.49 | 0.02 | [8 empty] | bdl | 0.01 | [10 empty] | 0.14 | 0.09 | 0.04 | 0.02 |  |  |  |  | 0.02 | 0.02 | [6 empty] | 1.47 | 0.19 |  |  |  | 2022 | Qing Yang, Xiao-jun Zhang, Thomas Ulrich, Jun Zhang, Jian Wang, Trace element compositions of sulfides from Pb-Zn deposits in the Northeast Yunnan and northwest Guizhou Provinces, SW China: Insights from LA-ICP-MS analyses of sphalerite and pyrite, Ore Geology Reviews, Volume 141, 2022 |  | CHN |  | 104.951277 | 26.964705 | [6 empty] | Located from Mindat | Very poor, maybe 10 km |  | 2025-11-18
| Yadu |  | Basin hydrothermal | Mississippi Valley-type (MVT) | MVT zinc-lead |  |  | Pb, Zn | Yang et al., 2022 |  | YD-3 | YD-3-25 | [5 empty] | ore material | hand specimen | grab | rock | [9 empty] | pyrite | [8 empty] | LA-ICPMS | Resolution Excimer 193 nm laser from Resonetics coupled to an Agilent 7900 quadruple mass_x0002_spectrometer | Aarhus Geochemistry and Isotope Research Platform, Aarhus University, Denmark | laser spot size of 40–60 μm, an ablation rate of 8 Hz and energy set to 80 mJ. Helium was used as the carrier gas at a rate of 370 ml/min and argon gas was added before the sample entered the ICP. Each spot was analysed for 25 s baseline and the ablation time was 25 to 30 s. 45Sc, 47Ti, 51V, 52Cr, 55Mn, 57Fe, 59Co, 60Ni, 63Cu, 66Zn, 71Ga, 72Ge, 75As, 78Se, 95Mo, 107Ag, 111Cd, 115In, 118Sn, 121Sb, 182W, 197Au, 205Tl, 208Pb and 209Bi. Sphalerite and pyrite were processed using 64.2% Zn and 45.8% Fe analyzed by EMPA |  | 0.14 | 0.02 |  |  | 9890 | 0.25 | [8 empty] | 0.01 | 0.01 |  |  |  |  | bdl | 0.13 |  |  |  |  | 0.01 | 0.01 | 2.57 | 0.1 |  |  | 96.7 | 0.08 | [10 empty] | bdl | 0.01 |  |  | 0.92 | 0.12 | [6 empty] | bdl | 0.01 | [12 empty] | 0.11 | 0.07 | [8 empty] | 0.38 | 0.04 |  |  |  |  | 6.7 | 0.01 | [16 empty] | 0.63 | 0.02 | [8 empty] | 0.02 | 0.01 | [10 empty] | bdl | 0.11 | 0.02 | 0.01 |  |  |  |  | bdl | 0.02 | [6 empty] | 1.5 | 0.19 |  |  |  | 2022 | Qing Yang, Xiao-jun Zhang, Thomas Ulrich, Jun Zhang, Jian Wang, Trace element compositions of sulfides from Pb-Zn deposits in the Northeast Yunnan and northwest Guizhou Provinces, SW China: Insights from LA-ICP-MS analyses of sphalerite and pyrite, Ore Geology Reviews, Volume 141, 2022 |  | CHN |  | 104.951277 | 26.964705 | [6 empty] | Located from Mindat | Very poor, maybe 10 km |  | 2025-11-18
| Yadu |  | Basin hydrothermal | Mississippi Valley-type (MVT) | MVT zinc-lead |  |  | Pb, Zn | Yang et al., 2022 |  | YD-3 | YD-3-26 | [5 empty] | ore material | hand specimen | grab | rock | [9 empty] | pyrite | [8 empty] | LA-ICPMS | Resolution Excimer 193 nm laser from Resonetics coupled to an Agilent 7900 quadruple mass_x0002_spectrometer | Aarhus Geochemistry and Isotope Research Platform, Aarhus University, Denmark | laser spot size of 40–60 μm, an ablation rate of 8 Hz and energy set to 80 mJ. Helium was used as the carrier gas at a rate of 370 ml/min and argon gas was added before the sample entered the ICP. Each spot was analysed for 25 s baseline and the ablation time was 25 to 30 s. 45Sc, 47Ti, 51V, 52Cr, 55Mn, 57Fe, 59Co, 60Ni, 63Cu, 66Zn, 71Ga, 72Ge, 75As, 78Se, 95Mo, 107Ag, 111Cd, 115In, 118Sn, 121Sb, 182W, 197Au, 205Tl, 208Pb and 209Bi. Sphalerite and pyrite were processed using 64.2% Zn and 45.8% Fe analyzed by EMPA |  | 0.1 | 0.02 |  |  | 1210 | 0.25 | [8 empty] | 0.32 | 0.01 |  |  |  |  | bdl | 0.13 |  |  |  |  | 0.01 | 0.01 | 1.02 | 0.09 |  |  | 4.07 | 0.09 | [10 empty] | bdl | 0.01 |  |  | 1.01 | 0.15 | [6 empty] | bdl | 0.01 | [12 empty] | 0.17 | 0.06 | [8 empty] | 0.1 | 0.08 |  |  |  |  | 14.6 | 0.02 | [16 empty] | 3.8 | 0.02 | [8 empty] | bdl | 0.02 | [10 empty] | bdl | 0.14 | 0.03 | 0.02 |  |  |  |  | bdl | 0.02 | [6 empty] | 1.07 | 0.24 |  |  |  | 2022 | Qing Yang, Xiao-jun Zhang, Thomas Ulrich, Jun Zhang, Jian Wang, Trace element compositions of sulfides from Pb-Zn deposits in the Northeast Yunnan and northwest Guizhou Provinces, SW China: Insights from LA-ICP-MS analyses of sphalerite and pyrite, Ore Geology Reviews, Volume 141, 2022 |  | CHN |  | 104.951277 | 26.964705 | [6 empty] | Located from Mindat | Very poor, maybe 10 km |  | 2025-11-18
| Yadu |  | Basin hydrothermal | Mississippi Valley-type (MVT) | MVT zinc-lead |  |  | Pb, Zn | Yang et al., 2022 |  | YD-3 | YD-3-27 | [5 empty] | ore material | hand specimen | grab | rock | [9 empty] | pyrite | [8 empty] | LA-ICPMS | Resolution Excimer 193 nm laser from Resonetics coupled to an Agilent 7900 quadruple mass_x0002_spectrometer | Aarhus Geochemistry and Isotope Research Platform, Aarhus University, Denmark | laser spot size of 40–60 μm, an ablation rate of 8 Hz and energy set to 80 mJ. Helium was used as the carrier gas at a rate of 370 ml/min and argon gas was added before the sample entered the ICP. Each spot was analysed for 25 s baseline and the ablation time was 25 to 30 s. 45Sc, 47Ti, 51V, 52Cr, 55Mn, 57Fe, 59Co, 60Ni, 63Cu, 66Zn, 71Ga, 72Ge, 75As, 78Se, 95Mo, 107Ag, 111Cd, 115In, 118Sn, 121Sb, 182W, 197Au, 205Tl, 208Pb and 209Bi. Sphalerite and pyrite were processed using 64.2% Zn and 45.8% Fe analyzed by EMPA |  | bdl | 0.03 |  |  | 9770 | 0.21 | [8 empty] | bdl | 0.01 |  |  |  |  | bdl | 0.11 |  |  |  |  | bdl | 0.01 | 2.14 | 0.09 |  |  | 63.7 | 0.07 | [10 empty] | bdl | 0.01 |  |  | 0.96 | 0.16 | [6 empty] | bdl | 0.01 | [12 empty] | 0.15 | 0.06 | [8 empty] | bdl | 0.06 |  |  |  |  | 1.38 | 0.01 | [16 empty] | 0.38 | 0.01 | [8 empty] | bdl | 0.02 | [10 empty] | bdl | 0.1 | bdl | 0.02 |  |  |  |  | bdl | 0.02 | [6 empty] | 1.35 | 0.24 |  |  |  | 2022 | Qing Yang, Xiao-jun Zhang, Thomas Ulrich, Jun Zhang, Jian Wang, Trace element compositions of sulfides from Pb-Zn deposits in the Northeast Yunnan and northwest Guizhou Provinces, SW China: Insights from LA-ICP-MS analyses of sphalerite and pyrite, Ore Geology Reviews, Volume 141, 2022 |  | CHN |  | 104.951277 | 26.964705 | [6 empty] | Located from Mindat | Very poor, maybe 10 km |  | 2025-11-18
| Yadu |  | Basin hydrothermal | Mississippi Valley-type (MVT) | MVT zinc-lead |  |  | Pb, Zn | Yang et al., 2022 |  | YD-3 | YD-3-28 | [5 empty] | ore material | hand specimen | grab | rock | [9 empty] | pyrite | [8 empty] | LA-ICPMS | Resolution Excimer 193 nm laser from Resonetics coupled to an Agilent 7900 quadruple mass_x0002_spectrometer | Aarhus Geochemistry and Isotope Research Platform, Aarhus University, Denmark | laser spot size of 40–60 μm, an ablation rate of 8 Hz and energy set to 80 mJ. Helium was used as the carrier gas at a rate of 370 ml/min and argon gas was added before the sample entered the ICP. Each spot was analysed for 25 s baseline and the ablation time was 25 to 30 s. 45Sc, 47Ti, 51V, 52Cr, 55Mn, 57Fe, 59Co, 60Ni, 63Cu, 66Zn, 71Ga, 72Ge, 75As, 78Se, 95Mo, 107Ag, 111Cd, 115In, 118Sn, 121Sb, 182W, 197Au, 205Tl, 208Pb and 209Bi. Sphalerite and pyrite were processed using 64.2% Zn and 45.8% Fe analyzed by EMPA |  | bdl | 0.02 |  |  | 909 | 0.28 | [8 empty] | bdl | 0.01 |  |  |  |  | bdl | 0.11 |  |  |  |  | bdl | 0.01 | 2.5 | 0.1 |  |  | 0.73 | 0.09 | [10 empty] | bdl | 0.01 |  |  | 0.87 | 0.12 | [6 empty] | bdl | 0.01 | [12 empty] | 0.11 | 0.07 | [8 empty] | 0.25 | 0.08 |  |  |  |  | 0.05 | 0.02 | [16 empty] | 0.03 | 0.02 | [8 empty] | bdl | 0.02 | [10 empty] | bdl | 0.13 | bdl | 0.02 |  |  |  |  | bdl | 0.01 | [6 empty] | 1.46 | 0.26 |  |  |  | 2022 | Qing Yang, Xiao-jun Zhang, Thomas Ulrich, Jun Zhang, Jian Wang, Trace element compositions of sulfides from Pb-Zn deposits in the Northeast Yunnan and northwest Guizhou Provinces, SW China: Insights from LA-ICP-MS analyses of sphalerite and pyrite, Ore Geology Reviews, Volume 141, 2022 |  | CHN |  | 104.951277 | 26.964705 | [6 empty] | Located from Mindat | Very poor, maybe 10 km |  | 2025-11-18
| Yadu |  | Basin hydrothermal | Mississippi Valley-type (MVT) | MVT zinc-lead |  |  | Pb, Zn | Yang et al., 2022 |  | YD-3 | YD-3-29 | [5 empty] | ore material | hand specimen | grab | rock | [9 empty] | pyrite | [8 empty] | LA-ICPMS | Resolution Excimer 193 nm laser from Resonetics coupled to an Agilent 7900 quadruple mass_x0002_spectrometer | Aarhus Geochemistry and Isotope Research Platform, Aarhus University, Denmark | laser spot size of 40–60 μm, an ablation rate of 8 Hz and energy set to 80 mJ. Helium was used as the carrier gas at a rate of 370 ml/min and argon gas was added before the sample entered the ICP. Each spot was analysed for 25 s baseline and the ablation time was 25 to 30 s. 45Sc, 47Ti, 51V, 52Cr, 55Mn, 57Fe, 59Co, 60Ni, 63Cu, 66Zn, 71Ga, 72Ge, 75As, 78Se, 95Mo, 107Ag, 111Cd, 115In, 118Sn, 121Sb, 182W, 197Au, 205Tl, 208Pb and 209Bi. Sphalerite and pyrite were processed using 64.2% Zn and 45.8% Fe analyzed by EMPA |  | 0.58 | 0.03 |  |  | 1040 | 0.19 | [8 empty] | 1.06 | 0.01 |  |  |  |  | bdl | 0.12 |  |  |  |  | 0.02 | 0.01 | 3.07 | 0.09 |  |  | 9.73 | 0.08 | [10 empty] | bdl | 0.01 |  |  | 1 | 0.11 | [6 empty] | bdl | 0.01 | [12 empty] | 0.17 | 0.08 | [8 empty] | 0.28 | 0.06 |  |  |  |  | 67.9 | 0.01 | [16 empty] | 14.87 | 0.02 | [8 empty] | bdl | 0.02 | [10 empty] | 0.23 | 0.17 | 0.09 | 0.01 |  |  |  |  | 0.05 | 0.02 | [6 empty] | 1.58 | 0.15 |  |  |  | 2022 | Qing Yang, Xiao-jun Zhang, Thomas Ulrich, Jun Zhang, Jian Wang, Trace element compositions of sulfides from Pb-Zn deposits in the Northeast Yunnan and northwest Guizhou Provinces, SW China: Insights from LA-ICP-MS analyses of sphalerite and pyrite, Ore Geology Reviews, Volume 141, 2022 |  | CHN |  | 104.951277 | 26.964705 | [6 empty] | Located from Mindat | Very poor, maybe 10 km |  | 2025-11-18
| Yadu |  | Basin hydrothermal | Mississippi Valley-type (MVT) | MVT zinc-lead |  |  | Pb, Zn | Yang et al., 2022 |  | YD-3 | YD-3-30 | [5 empty] | ore material | hand specimen | grab | rock | [9 empty] | pyrite | [8 empty] | LA-ICPMS | Resolution Excimer 193 nm laser from Resonetics coupled to an Agilent 7900 quadruple mass_x0002_spectrometer | Aarhus Geochemistry and Isotope Research Platform, Aarhus University, Denmark | laser spot size of 40–60 μm, an ablation rate of 8 Hz and energy set to 80 mJ. Helium was used as the carrier gas at a rate of 370 ml/min and argon gas was added before the sample entered the ICP. Each spot was analysed for 25 s baseline and the ablation time was 25 to 30 s. 45Sc, 47Ti, 51V, 52Cr, 55Mn, 57Fe, 59Co, 60Ni, 63Cu, 66Zn, 71Ga, 72Ge, 75As, 78Se, 95Mo, 107Ag, 111Cd, 115In, 118Sn, 121Sb, 182W, 197Au, 205Tl, 208Pb and 209Bi. Sphalerite and pyrite were processed using 64.2% Zn and 45.8% Fe analyzed by EMPA |  | 0.5 | 0.03 |  |  | 9050 | 0.18 | [8 empty] | 0.02 | 0.01 |  |  |  |  | bdl | 0.1 |  |  |  |  | 0.01 | 0.01 | 1.24 | 0.08 |  |  | 41 | 0.06 | [10 empty] | bdl | 0.01 |  |  | 0.84 | 0.14 | [6 empty] | bdl | 0.01 | [12 empty] | 0.11 | 0.07 | [8 empty] | 0.32 | 0.07 |  |  |  |  | 50.1 | 0.01 | [16 empty] | 14.65 | 0.02 | [8 empty] | bdl | 0.01 | [10 empty] | bdl | 0.2 | 0.06 | 0.01 |  |  |  |  | 0.03 | 0.01 | [6 empty] | 1.31 | 0.22 |  |  |  | 2022 | Qing Yang, Xiao-jun Zhang, Thomas Ulrich, Jun Zhang, Jian Wang, Trace element compositions of sulfides from Pb-Zn deposits in the Northeast Yunnan and northwest Guizhou Provinces, SW China: Insights from LA-ICP-MS analyses of sphalerite and pyrite, Ore Geology Reviews, Volume 141, 2022 |  | CHN |  | 104.951277 | 26.964705 | [6 empty] | Located from Mindat | Very poor, maybe 10 km |  | 2025-11-18
| Yadu |  | Basin hydrothermal | Mississippi Valley-type (MVT) | MVT zinc-lead |  |  | Pb, Zn | Yang et al., 2022 |  | YD-3 | YD-3-31 | [5 empty] | ore material | hand specimen | grab | rock | [9 empty] | pyrite | [8 empty] | LA-ICPMS | Resolution Excimer 193 nm laser from Resonetics coupled to an Agilent 7900 quadruple mass_x0002_spectrometer | Aarhus Geochemistry and Isotope Research Platform, Aarhus University, Denmark | laser spot size of 40–60 μm, an ablation rate of 8 Hz and energy set to 80 mJ. Helium was used as the carrier gas at a rate of 370 ml/min and argon gas was added before the sample entered the ICP. Each spot was analysed for 25 s baseline and the ablation time was 25 to 30 s. 45Sc, 47Ti, 51V, 52Cr, 55Mn, 57Fe, 59Co, 60Ni, 63Cu, 66Zn, 71Ga, 72Ge, 75As, 78Se, 95Mo, 107Ag, 111Cd, 115In, 118Sn, 121Sb, 182W, 197Au, 205Tl, 208Pb and 209Bi. Sphalerite and pyrite were processed using 64.2% Zn and 45.8% Fe analyzed by EMPA |  | 0.25 | 0.02 |  |  | 5620 | 0.27 | [8 empty] | 0.02 | 0.01 |  |  |  |  | bdl | 0.1 |  |  |  |  | bdl | 0.01 | 3.54 | 0.1 |  |  | 31.2 | 0.07 | [10 empty] | bdl | 0.01 |  |  | 0.91 | 0.13 | [6 empty] | bdl | 0.01 | [12 empty] | 0.12 | 0.08 | [8 empty] | 0.08 | 0.07 |  |  |  |  | 22.3 | 0.01 | [16 empty] | 6.09 | 0.02 | [8 empty] | bdl | 0.02 | [10 empty] | 0.15 | 0.13 | 0.04 | 0.01 |  |  |  |  | 0.03 | 0.01 | [6 empty] | 1.64 | 0.2 |  |  |  | 2022 | Qing Yang, Xiao-jun Zhang, Thomas Ulrich, Jun Zhang, Jian Wang, Trace element compositions of sulfides from Pb-Zn deposits in the Northeast Yunnan and northwest Guizhou Provinces, SW China: Insights from LA-ICP-MS analyses of sphalerite and pyrite, Ore Geology Reviews, Volume 141, 2022 |  | CHN |  | 104.951277 | 26.964705 | [6 empty] | Located from Mindat | Very poor, maybe 10 km |  | 2025-11-18
| Yadu |  | Basin hydrothermal | Mississippi Valley-type (MVT) | MVT zinc-lead |  |  | Pb, Zn | Yang et al., 2022 |  | YD-3B | YD-3B-1 | [5 empty] | ore material | hand specimen | grab | rock | [9 empty] | pyrite | [8 empty] | LA-ICPMS | Resolution Excimer 193 nm laser from Resonetics coupled to an Agilent 7900 quadruple mass_x0002_spectrometer | Aarhus Geochemistry and Isotope Research Platform, Aarhus University, Denmark | laser spot size of 40–60 μm, an ablation rate of 8 Hz and energy set to 80 mJ. Helium was used as the carrier gas at a rate of 370 ml/min and argon gas was added before the sample entered the ICP. Each spot was analysed for 25 s baseline and the ablation time was 25 to 30 s. 45Sc, 47Ti, 51V, 52Cr, 55Mn, 57Fe, 59Co, 60Ni, 63Cu, 66Zn, 71Ga, 72Ge, 75As, 78Se, 95Mo, 107Ag, 111Cd, 115In, 118Sn, 121Sb, 182W, 197Au, 205Tl, 208Pb and 209Bi. Sphalerite and pyrite were processed using 64.2% Zn and 45.8% Fe analyzed by EMPA |  | 0.71 | 0.03 |  |  | 32.1 | 0.17 | [8 empty] | 5.06 | 0.01 |  |  |  |  | 0.08 | 0.08 |  |  |  |  | 7.7 | 0.01 | 1.31 | 0.16 |  |  | 18.1 | 0.1 | [10 empty] | 0.03 | 0.01 |  |  | 1.72 | 0.16 | [6 empty] | 0.05 | 0.01 | [12 empty] | 0.65 | 0.24 | [8 empty] | 494 | 0.03 |  |  |  |  | 26.4 | 0.02 | [16 empty] | 5.5 | 0.02 | [8 empty] | bdl | 0.02 | [10 empty] | 3.91 | 0.17 | 0.16 | 0.02 |  |  |  |  | 0.43 | 0.02 | [6 empty] | 1.1 | 0.24 |  |  |  | 2022 | Qing Yang, Xiao-jun Zhang, Thomas Ulrich, Jun Zhang, Jian Wang, Trace element compositions of sulfides from Pb-Zn deposits in the Northeast Yunnan and northwest Guizhou Provinces, SW China: Insights from LA-ICP-MS analyses of sphalerite and pyrite, Ore Geology Reviews, Volume 141, 2022 |  | CHN |  | 104.951277 | 26.964705 | [6 empty] | Located from Mindat | Very poor, maybe 10 km |  | 2025-11-18
| Yadu |  | Basin hydrothermal | Mississippi Valley-type (MVT) | MVT zinc-lead |  |  | Pb, Zn | Yang et al., 2022 |  | YD-3B | YD-3B-2 | [5 empty] | ore material | hand specimen | grab | rock | [9 empty] | pyrite | [8 empty] | LA-ICPMS | Resolution Excimer 193 nm laser from Resonetics coupled to an Agilent 7900 quadruple mass_x0002_spectrometer | Aarhus Geochemistry and Isotope Research Platform, Aarhus University, Denmark | laser spot size of 40–60 μm, an ablation rate of 8 Hz and energy set to 80 mJ. Helium was used as the carrier gas at a rate of 370 ml/min and argon gas was added before the sample entered the ICP. Each spot was analysed for 25 s baseline and the ablation time was 25 to 30 s. 45Sc, 47Ti, 51V, 52Cr, 55Mn, 57Fe, 59Co, 60Ni, 63Cu, 66Zn, 71Ga, 72Ge, 75As, 78Se, 95Mo, 107Ag, 111Cd, 115In, 118Sn, 121Sb, 182W, 197Au, 205Tl, 208Pb and 209Bi. Sphalerite and pyrite were processed using 64.2% Zn and 45.8% Fe analyzed by EMPA |  | 0.29 | 0.03 |  |  | 846 | 0.22 | [8 empty] | 1.43 | 0.01 |  |  |  |  | bdl | 0.18 |  |  |  |  | 0.09 | 0.01 | 0.89 | 0.15 |  |  | 12.7 | 0.11 | [10 empty] | 0.02 | 0.01 |  |  | 1.83 | 0.12 | [6 empty] | 0.06 | 0.02 | [12 empty] | bdl | 0.22 | [8 empty] | 11.4 | 0.07 |  |  |  |  | 24.7 | 0.02 | [16 empty] | 7.84 | 0.02 | [8 empty] | bdl | 0.02 | [10 empty] | 22 | 0.15 | 0.05 | 0.01 |  |  |  |  | 0.31 | 0.02 | [6 empty] | 1.12 | 0.17 |  |  |  | 2022 | Qing Yang, Xiao-jun Zhang, Thomas Ulrich, Jun Zhang, Jian Wang, Trace element compositions of sulfides from Pb-Zn deposits in the Northeast Yunnan and northwest Guizhou Provinces, SW China: Insights from LA-ICP-MS analyses of sphalerite and pyrite, Ore Geology Reviews, Volume 141, 2022 |  | CHN |  | 104.951277 | 26.964705 | [6 empty] | Located from Mindat | Very poor, maybe 10 km |  | 2025-11-18
| Yadu |  | Basin hydrothermal | Mississippi Valley-type (MVT) | MVT zinc-lead |  |  | Pb, Zn | Yang et al., 2022 |  | YD-3B | YD-3B-27 | [5 empty] | ore material | hand specimen | grab | rock | [9 empty] | pyrite | [8 empty] | LA-ICPMS | Resolution Excimer 193 nm laser from Resonetics coupled to an Agilent 7900 quadruple mass_x0002_spectrometer | Aarhus Geochemistry and Isotope Research Platform, Aarhus University, Denmark | laser spot size of 40–60 μm, an ablation rate of 8 Hz and energy set to 80 mJ. Helium was used as the carrier gas at a rate of 370 ml/min and argon gas was added before the sample entered the ICP. Each spot was analysed for 25 s baseline and the ablation time was 25 to 30 s. 45Sc, 47Ti, 51V, 52Cr, 55Mn, 57Fe, 59Co, 60Ni, 63Cu, 66Zn, 71Ga, 72Ge, 75As, 78Se, 95Mo, 107Ag, 111Cd, 115In, 118Sn, 121Sb, 182W, 197Au, 205Tl, 208Pb and 209Bi. Sphalerite and pyrite were processed using 64.2% Zn and 45.8% Fe analyzed by EMPA |  | 1.24 | 0.02 |  |  | 10300 | 0.13 | [8 empty] | 0.83 | 0.01 |  |  |  |  | 0.09 | 0.01 |  |  |  |  | 0.04 | 0.01 | 0.94 | 0.1 |  |  | 75.9 | 0.06 | [10 empty] | 0.02 | 0.01 |  |  | 1.53 | 0.1 | [6 empty] | 0.18 | 0.01 | [12 empty] | 0.43 | 0.21 | [8 empty] | 6.72 | 0.04 |  |  |  |  | 162 | 0.02 | [16 empty] | 26.4 | 0.02 | [8 empty] | 0.01 | 0.01 | [10 empty] | 2.86 | 0.17 | 0.41 | 0.02 |  |  |  |  | 0.04 | 0.02 | [6 empty] | 0.93 | 0.54 |  |  |  | 2022 | Qing Yang, Xiao-jun Zhang, Thomas Ulrich, Jun Zhang, Jian Wang, Trace element compositions of sulfides from Pb-Zn deposits in the Northeast Yunnan and northwest Guizhou Provinces, SW China: Insights from LA-ICP-MS analyses of sphalerite and pyrite, Ore Geology Reviews, Volume 141, 2022 |  | CHN |  | 104.951277 | 26.964705 | [6 empty] | Located from Mindat | Very poor, maybe 10 km |  | 2025-11-18
| Yadu |  | Basin hydrothermal | Mississippi Valley-type (MVT) | MVT zinc-lead |  |  | Pb, Zn | Yang et al., 2022 |  | YD-3B | YD-3B-28 | [5 empty] | ore material | hand specimen | grab | rock | [9 empty] | pyrite | [8 empty] | LA-ICPMS | Resolution Excimer 193 nm laser from Resonetics coupled to an Agilent 7900 quadruple mass_x0002_spectrometer | Aarhus Geochemistry and Isotope Research Platform, Aarhus University, Denmark | laser spot size of 40–60 μm, an ablation rate of 8 Hz and energy set to 80 mJ. Helium was used as the carrier gas at a rate of 370 ml/min and argon gas was added before the sample entered the ICP. Each spot was analysed for 25 s baseline and the ablation time was 25 to 30 s. 45Sc, 47Ti, 51V, 52Cr, 55Mn, 57Fe, 59Co, 60Ni, 63Cu, 66Zn, 71Ga, 72Ge, 75As, 78Se, 95Mo, 107Ag, 111Cd, 115In, 118Sn, 121Sb, 182W, 197Au, 205Tl, 208Pb and 209Bi. Sphalerite and pyrite were processed using 64.2% Zn and 45.8% Fe analyzed by EMPA |  | 1.6 | 0.03 |  |  | 16430 | 0.19 | [8 empty] | 0.12 | 0.01 |  |  |  |  | 0.12 | 0.11 |  |  |  |  | 0.02 | 0.01 | 12.4 | 0.17 |  |  | 109 | 0.04 | [10 empty] | 0.01 | 0.01 |  |  | 1.68 | 0.13 | [6 empty] | 0.05 | 0.02 | [12 empty] | bdl | 0.25 | [8 empty] | 1.91 | 0.03 |  |  |  |  | 190 | 0.01 | [16 empty] | 23.6 | 0.02 | [8 empty] | bdl | 0.01 | [10 empty] | 3.12 | 0.11 | 1.21 | 0.01 |  |  |  |  | 0.06 | 0.02 | [6 empty] | 10.6 | 0.36 |  |  |  | 2022 | Qing Yang, Xiao-jun Zhang, Thomas Ulrich, Jun Zhang, Jian Wang, Trace element compositions of sulfides from Pb-Zn deposits in the Northeast Yunnan and northwest Guizhou Provinces, SW China: Insights from LA-ICP-MS analyses of sphalerite and pyrite, Ore Geology Reviews, Volume 141, 2022 |  | CHN |  | 104.951277 | 26.964705 | [6 empty] | Located from Mindat | Very poor, maybe 10 km |  | 2025-11-18
| Yadu |  | Basin hydrothermal | Mississippi Valley-type (MVT) | MVT zinc-lead |  |  | Pb, Zn | Yang et al., 2022 |  | YD-3B | YD-3B-29 | [5 empty] | ore material | hand specimen | grab | rock | [9 empty] | pyrite | [8 empty] | LA-ICPMS | Resolution Excimer 193 nm laser from Resonetics coupled to an Agilent 7900 quadruple mass_x0002_spectrometer | Aarhus Geochemistry and Isotope Research Platform, Aarhus University, Denmark | laser spot size of 40–60 μm, an ablation rate of 8 Hz and energy set to 80 mJ. Helium was used as the carrier gas at a rate of 370 ml/min and argon gas was added before the sample entered the ICP. Each spot was analysed for 25 s baseline and the ablation time was 25 to 30 s. 45Sc, 47Ti, 51V, 52Cr, 55Mn, 57Fe, 59Co, 60Ni, 63Cu, 66Zn, 71Ga, 72Ge, 75As, 78Se, 95Mo, 107Ag, 111Cd, 115In, 118Sn, 121Sb, 182W, 197Au, 205Tl, 208Pb and 209Bi. Sphalerite and pyrite were processed using 64.2% Zn and 45.8% Fe analyzed by EMPA |  | 1.02 | 0.02 |  |  | 980 | 0.29 | [8 empty] | 3.17 | 0.01 |  |  |  |  | bdl | 0.1 |  |  |  |  | 0.18 | 0.01 | 1.1 | 0.17 |  |  | 30.9 | 0.04 | [10 empty] | 0.01 | 0.01 |  |  | 1.63 | 0.16 | [6 empty] | 0.09 | 0.02 | [12 empty] | 0.28 | 0.18 | [8 empty] | 40.4 | 0.07 |  |  |  |  | 118 | 0.01 | [16 empty] | 22.2 | 0.02 | [8 empty] | 0.02 | 0.02 | [10 empty] | 2.01 | 0.2 | 0.32 | 0.01 |  |  |  |  | 0.05 | 0.02 | [6 empty] | 0.94 | 0.32 |  |  |  | 2022 | Qing Yang, Xiao-jun Zhang, Thomas Ulrich, Jun Zhang, Jian Wang, Trace element compositions of sulfides from Pb-Zn deposits in the Northeast Yunnan and northwest Guizhou Provinces, SW China: Insights from LA-ICP-MS analyses of sphalerite and pyrite, Ore Geology Reviews, Volume 141, 2022 |  | CHN |  | 104.951277 | 26.964705 | [6 empty] | Located from Mindat | Very poor, maybe 10 km |  | 2025-11-18
| Yadu |  | Basin hydrothermal | Mississippi Valley-type (MVT) | MVT zinc-lead |  |  | Pb, Zn | Yang et al., 2022 |  | YD-3B | YD-3B-30 | [5 empty] | ore material | hand specimen | grab | rock | [9 empty] | pyrite | [8 empty] | LA-ICPMS | Resolution Excimer 193 nm laser from Resonetics coupled to an Agilent 7900 quadruple mass_x0002_spectrometer | Aarhus Geochemistry and Isotope Research Platform, Aarhus University, Denmark | laser spot size of 40–60 μm, an ablation rate of 8 Hz and energy set to 80 mJ. Helium was used as the carrier gas at a rate of 370 ml/min and argon gas was added before the sample entered the ICP. Each spot was analysed for 25 s baseline and the ablation time was 25 to 30 s. 45Sc, 47Ti, 51V, 52Cr, 55Mn, 57Fe, 59Co, 60Ni, 63Cu, 66Zn, 71Ga, 72Ge, 75As, 78Se, 95Mo, 107Ag, 111Cd, 115In, 118Sn, 121Sb, 182W, 197Au, 205Tl, 208Pb and 209Bi. Sphalerite and pyrite were processed using 64.2% Zn and 45.8% Fe analyzed by EMPA |  | 2.56 | 0.02 |  |  | 4320 | 0.19 | [8 empty] | 2.98 | 0.01 |  |  |  |  | 0.16 | 0.07 |  |  |  |  | 0.19 | 0.01 | 3.04 | 0.19 |  |  | 45.1 | 0.04 | [10 empty] | 0.02 | 0.01 |  |  | 1.67 | 0.12 | [6 empty] | 0.05 | 0.03 | [12 empty] | 0.81 | 0.24 | [8 empty] | 8.89 | 0.06 |  |  |  |  | 378 | 0.02 | [16 empty] | 37.7 | 0.02 | [8 empty] | bdl | 0.02 | [10 empty] | 6.2 | 0.12 | 1.05 | 0.01 |  |  |  |  | 0.17 | 0.02 | [6 empty] | 1.68 | 0.24 |  |  |  | 2022 | Qing Yang, Xiao-jun Zhang, Thomas Ulrich, Jun Zhang, Jian Wang, Trace element compositions of sulfides from Pb-Zn deposits in the Northeast Yunnan and northwest Guizhou Provinces, SW China: Insights from LA-ICP-MS analyses of sphalerite and pyrite, Ore Geology Reviews, Volume 141, 2022 |  | CHN |  | 104.951277 | 26.964705 | [6 empty] | Located from Mindat | Very poor, maybe 10 km |  | 2025-11-18
| Yadu |  | Basin hydrothermal | Mississippi Valley-type (MVT) | MVT zinc-lead |  |  | Pb, Zn | Yang et al., 2022 |  | YD-3B | YD-3B-31 | [5 empty] | ore material | hand specimen | grab | rock | [9 empty] | pyrite | [8 empty] | LA-ICPMS | Resolution Excimer 193 nm laser from Resonetics coupled to an Agilent 7900 quadruple mass_x0002_spectrometer | Aarhus Geochemistry and Isotope Research Platform, Aarhus University, Denmark | laser spot size of 40–60 μm, an ablation rate of 8 Hz and energy set to 80 mJ. Helium was used as the carrier gas at a rate of 370 ml/min and argon gas was added before the sample entered the ICP. Each spot was analysed for 25 s baseline and the ablation time was 25 to 30 s. 45Sc, 47Ti, 51V, 52Cr, 55Mn, 57Fe, 59Co, 60Ni, 63Cu, 66Zn, 71Ga, 72Ge, 75As, 78Se, 95Mo, 107Ag, 111Cd, 115In, 118Sn, 121Sb, 182W, 197Au, 205Tl, 208Pb and 209Bi. Sphalerite and pyrite were processed using 64.2% Zn and 45.8% Fe analyzed by EMPA |  | 3.03 | 0.02 |  |  | 12990 | 0.23 | [8 empty] | 0.58 | 0.01 |  |  |  |  | 0.23 | 0.12 |  |  |  |  | 0.16 | 0.01 | 9.3 | 0.17 |  |  | 101.5 | 0.04 | [10 empty] | 0.02 | 0.01 |  |  | 1.71 | 0.14 | [6 empty] | 0.13 | 0.02 | [12 empty] | 1.45 | 0.23 | [8 empty] | 23 | 0.04 |  |  |  |  | 322 | 0.02 | [16 empty] | 20.2 | 0.02 | [8 empty] | bdl | 0.02 | [10 empty] | 2.98 | 0.08 | 2.53 | 0.01 |  |  |  |  | 0.07 | 0.02 | [6 empty] | 44.6 | 0.28 |  |  |  | 2022 | Qing Yang, Xiao-jun Zhang, Thomas Ulrich, Jun Zhang, Jian Wang, Trace element compositions of sulfides from Pb-Zn deposits in the Northeast Yunnan and northwest Guizhou Provinces, SW China: Insights from LA-ICP-MS analyses of sphalerite and pyrite, Ore Geology Reviews, Volume 141, 2022 |  | CHN |  | 104.951277 | 26.964705 | [6 empty] | Located from Mindat | Very poor, maybe 10 km |  | 2025-11-18
| Yadu |  | Basin hydrothermal | Mississippi Valley-type (MVT) | MVT zinc-lead |  |  | Pb, Zn | Yang et al., 2022 |  | YD-3B | YD-3B-32 | [5 empty] | ore material | hand specimen | grab | rock | [9 empty] | pyrite | [8 empty] | LA-ICPMS | Resolution Excimer 193 nm laser from Resonetics coupled to an Agilent 7900 quadruple mass_x0002_spectrometer | Aarhus Geochemistry and Isotope Research Platform, Aarhus University, Denmark | laser spot size of 40–60 μm, an ablation rate of 8 Hz and energy set to 80 mJ. Helium was used as the carrier gas at a rate of 370 ml/min and argon gas was added before the sample entered the ICP. Each spot was analysed for 25 s baseline and the ablation time was 25 to 30 s. 45Sc, 47Ti, 51V, 52Cr, 55Mn, 57Fe, 59Co, 60Ni, 63Cu, 66Zn, 71Ga, 72Ge, 75As, 78Se, 95Mo, 107Ag, 111Cd, 115In, 118Sn, 121Sb, 182W, 197Au, 205Tl, 208Pb and 209Bi. Sphalerite and pyrite were processed using 64.2% Zn and 45.8% Fe analyzed by EMPA |  | 1.51 | 0.02 |  |  | 489 | 0.17 | [8 empty] | 0.79 | 0.01 |  |  |  |  | 0.07 | 0.07 |  |  |  |  | 2.03 | 0.01 | 5.76 | 0.17 |  |  | 22.9 | 0.07 | [10 empty] | 0.01 | 0.01 |  |  | 1.3 | 0.19 | [6 empty] | 0.04 | 0.01 | [12 empty] | 0.76 | 0.21 | [8 empty] | 279 | 0.05 |  |  |  |  | 174 | 0.01 | [16 empty] | 4.59 | 0.02 | [8 empty] | bdl | 0.02 | [10 empty] | 2.55 | 0.12 | 1.4 | 0.01 |  |  |  |  | 0.08 | 0.01 | [6 empty] | 20.8 | 0.24 |  |  |  | 2022 | Qing Yang, Xiao-jun Zhang, Thomas Ulrich, Jun Zhang, Jian Wang, Trace element compositions of sulfides from Pb-Zn deposits in the Northeast Yunnan and northwest Guizhou Provinces, SW China: Insights from LA-ICP-MS analyses of sphalerite and pyrite, Ore Geology Reviews, Volume 141, 2022 |  | CHN |  | 104.951277 | 26.964705 | [6 empty] | Located from Mindat | Very poor, maybe 10 km |  | 2025-11-18
| Yadu |  | Basin hydrothermal | Mississippi Valley-type (MVT) | MVT zinc-lead |  |  | Pb, Zn | Yang et al., 2022 |  | YD-3B | YD-3B-33 | [5 empty] | ore material | hand specimen | grab | rock | [9 empty] | pyrite | [8 empty] | LA-ICPMS | Resolution Excimer 193 nm laser from Resonetics coupled to an Agilent 7900 quadruple mass_x0002_spectrometer | Aarhus Geochemistry and Isotope Research Platform, Aarhus University, Denmark | laser spot size of 40–60 μm, an ablation rate of 8 Hz and energy set to 80 mJ. Helium was used as the carrier gas at a rate of 370 ml/min and argon gas was added before the sample entered the ICP. Each spot was analysed for 25 s baseline and the ablation time was 25 to 30 s. 45Sc, 47Ti, 51V, 52Cr, 55Mn, 57Fe, 59Co, 60Ni, 63Cu, 66Zn, 71Ga, 72Ge, 75As, 78Se, 95Mo, 107Ag, 111Cd, 115In, 118Sn, 121Sb, 182W, 197Au, 205Tl, 208Pb and 209Bi. Sphalerite and pyrite were processed using 64.2% Zn and 45.8% Fe analyzed by EMPA |  | 2.34 | 0.02 |  |  | 11800 | 0.18 | [8 empty] | 0.33 | 0.01 |  |  |  |  | bdl | 0.07 |  |  |  |  | 0.03 | 0.01 | 2.09 | 0.17 |  |  | 89 | 0.08 | [10 empty] | bdl | 0.01 |  |  | 1.51 | 0.11 | [6 empty] | 0.08 | 0.02 | [12 empty] | 0.31 | 0.25 | [8 empty] | 0.88 | 0.05 |  |  |  |  | 281 | 0.01 | [16 empty] | 21.8 | 0.02 | [8 empty] | bdl | 0.03 | [10 empty] | 3.16 | 0.08 | 1.52 | 0.01 |  |  |  |  | 0.22 | 0.02 | [6 empty] | 1.5 | 0.2 |  |  |  | 2022 | Qing Yang, Xiao-jun Zhang, Thomas Ulrich, Jun Zhang, Jian Wang, Trace element compositions of sulfides from Pb-Zn deposits in the Northeast Yunnan and northwest Guizhou Provinces, SW China: Insights from LA-ICP-MS analyses of sphalerite and pyrite, Ore Geology Reviews, Volume 141, 2022 |  | CHN |  | 104.951277 | 26.964705 | [6 empty] | Located from Mindat | Very poor, maybe 10 km |  | 2025-11-18
| Yadu |  | Basin hydrothermal | Mississippi Valley-type (MVT) | MVT zinc-lead |  |  | Pb, Zn | Yang et al., 2022 |  | YD-3B | YD-3B-34 | [5 empty] | ore material | hand specimen | grab | rock | [9 empty] | pyrite | [8 empty] | LA-ICPMS | Resolution Excimer 193 nm laser from Resonetics coupled to an Agilent 7900 quadruple mass_x0002_spectrometer | Aarhus Geochemistry and Isotope Research Platform, Aarhus University, Denmark | laser spot size of 40–60 μm, an ablation rate of 8 Hz and energy set to 80 mJ. Helium was used as the carrier gas at a rate of 370 ml/min and argon gas was added before the sample entered the ICP. Each spot was analysed for 25 s baseline and the ablation time was 25 to 30 s. 45Sc, 47Ti, 51V, 52Cr, 55Mn, 57Fe, 59Co, 60Ni, 63Cu, 66Zn, 71Ga, 72Ge, 75As, 78Se, 95Mo, 107Ag, 111Cd, 115In, 118Sn, 121Sb, 182W, 197Au, 205Tl, 208Pb and 209Bi. Sphalerite and pyrite were processed using 64.2% Zn and 45.8% Fe analyzed by EMPA |  | 1.18 | 0.03 |  |  | 12900 | 0.34 | [8 empty] | 0.51 | 0.01 |  |  |  |  | bdl | 0.07 |  |  |  |  | 0.05 | 0.01 | 2.62 | 0.18 |  |  | 126 | 0.07 | [10 empty] | 0.03 | 0.01 |  |  | 1.55 | 0.16 | [6 empty] | bdl | 0.03 | [12 empty] | bdl | 0.27 | [8 empty] | 3.79 | 0.06 |  |  |  |  | 126 | 0.01 | [16 empty] | 13.82 | 0.02 | [8 empty] | bdl | 0.02 | [10 empty] | 2.1 | 0.15 | 0.58 | 0.01 |  |  |  |  | 0.03 | 0.02 | [6 empty] | 5.3 | 0.33 |  |  |  | 2022 | Qing Yang, Xiao-jun Zhang, Thomas Ulrich, Jun Zhang, Jian Wang, Trace element compositions of sulfides from Pb-Zn deposits in the Northeast Yunnan and northwest Guizhou Provinces, SW China: Insights from LA-ICP-MS analyses of sphalerite and pyrite, Ore Geology Reviews, Volume 141, 2022 |  | CHN |  | 104.951277 | 26.964705 | [6 empty] | Located from Mindat | Very poor, maybe 10 km |  | 2025-11-18
| Yadu |  | Basin hydrothermal | Mississippi Valley-type (MVT) | MVT zinc-lead |  |  | Pb, Zn | Yang et al., 2022 |  | YD-3B | YD-3B-35 | [5 empty] | ore material | hand specimen | grab | rock | [9 empty] | pyrite | [8 empty] | LA-ICPMS | Resolution Excimer 193 nm laser from Resonetics coupled to an Agilent 7900 quadruple mass_x0002_spectrometer | Aarhus Geochemistry and Isotope Research Platform, Aarhus University, Denmark | laser spot size of 40–60 μm, an ablation rate of 8 Hz and energy set to 80 mJ. Helium was used as the carrier gas at a rate of 370 ml/min and argon gas was added before the sample entered the ICP. Each spot was analysed for 25 s baseline and the ablation time was 25 to 30 s. 45Sc, 47Ti, 51V, 52Cr, 55Mn, 57Fe, 59Co, 60Ni, 63Cu, 66Zn, 71Ga, 72Ge, 75As, 78Se, 95Mo, 107Ag, 111Cd, 115In, 118Sn, 121Sb, 182W, 197Au, 205Tl, 208Pb and 209Bi. Sphalerite and pyrite were processed using 64.2% Zn and 45.8% Fe analyzed by EMPA |  | 2.38 | 0.02 |  |  | 755 | 0.4 | [8 empty] | 0.82 | 0.01 |  |  |  |  | 0.16 | 0.01 |  |  |  |  | 5.67 | 0.01 | 1.38 | 0.17 |  |  | 35.4 | 0.07 | [10 empty] | bdl | 0.01 |  |  | 1.49 | 0.13 | [6 empty] | 0.05 | 0.02 | [12 empty] | 0.27 | 0.23 | [8 empty] | 519 | 0.08 |  |  |  |  | 158.9 | 0.02 | [16 empty] | 14.73 | 0.02 | [8 empty] | bdl | 0.02 | [10 empty] | 2.05 | 0.2 | 1.38 | 0.02 |  |  |  |  | 0.29 | 0.02 | [6 empty] | 1.31 | 0.19 |  |  |  | 2022 | Qing Yang, Xiao-jun Zhang, Thomas Ulrich, Jun Zhang, Jian Wang, Trace element compositions of sulfides from Pb-Zn deposits in the Northeast Yunnan and northwest Guizhou Provinces, SW China: Insights from LA-ICP-MS analyses of sphalerite and pyrite, Ore Geology Reviews, Volume 141, 2022 |  | CHN |  | 104.951277 | 26.964705 | [6 empty] | Located from Mindat | Very poor, maybe 10 km |  | 2025-11-18
| Yadu |  | Basin hydrothermal | Mississippi Valley-type (MVT) | MVT zinc-lead |  |  | Pb, Zn | Yang et al., 2022 |  | YD-3B | YD-3B-36 | [5 empty] | ore material | hand specimen | grab | rock | [9 empty] | pyrite | [8 empty] | LA-ICPMS | Resolution Excimer 193 nm laser from Resonetics coupled to an Agilent 7900 quadruple mass_x0002_spectrometer | Aarhus Geochemistry and Isotope Research Platform, Aarhus University, Denmark | laser spot size of 40–60 μm, an ablation rate of 8 Hz and energy set to 80 mJ. Helium was used as the carrier gas at a rate of 370 ml/min and argon gas was added before the sample entered the ICP. Each spot was analysed for 25 s baseline and the ablation time was 25 to 30 s. 45Sc, 47Ti, 51V, 52Cr, 55Mn, 57Fe, 59Co, 60Ni, 63Cu, 66Zn, 71Ga, 72Ge, 75As, 78Se, 95Mo, 107Ag, 111Cd, 115In, 118Sn, 121Sb, 182W, 197Au, 205Tl, 208Pb and 209Bi. Sphalerite and pyrite were processed using 64.2% Zn and 45.8% Fe analyzed by EMPA |  | 1.81 | 0.02 |  |  | 10900 | 0.24 | [8 empty] | 0.85 | 0.01 |  |  |  |  | 0.1 | 0.08 |  |  |  |  | 0.06 | 0.01 | 1.17 | 0.21 |  |  | 80.7 | 0.06 | [10 empty] | 0.01 | 0.01 |  |  | 1.45 | 0.16 | [6 empty] | 0.07 | 0.03 | [12 empty] | 0.38 | 0.24 | [8 empty] | 5.41 | 0.05 |  |  |  |  | 180 | 0.02 | [16 empty] | 17 | 0.01 | [8 empty] | bdl | 0.02 | [10 empty] | 2.52 | 0.13 | 1.13 | 0.01 |  |  |  |  | 0.04 | 0.02 | [6 empty] | 4.3 | 0.23 |  |  |  | 2022 | Qing Yang, Xiao-jun Zhang, Thomas Ulrich, Jun Zhang, Jian Wang, Trace element compositions of sulfides from Pb-Zn deposits in the Northeast Yunnan and northwest Guizhou Provinces, SW China: Insights from LA-ICP-MS analyses of sphalerite and pyrite, Ore Geology Reviews, Volume 141, 2022 |  | CHN |  | 104.951277 | 26.964705 | [6 empty] | Located from Mindat | Very poor, maybe 10 km |  | 2025-11-18
| Yadu |  | Basin hydrothermal | Mississippi Valley-type (MVT) | MVT zinc-lead |  |  | Pb, Zn | Yang et al., 2022 |  | YD-3B | YD-3B-37 | [5 empty] | ore material | hand specimen | grab | rock | [9 empty] | pyrite | [8 empty] | LA-ICPMS | Resolution Excimer 193 nm laser from Resonetics coupled to an Agilent 7900 quadruple mass_x0002_spectrometer | Aarhus Geochemistry and Isotope Research Platform, Aarhus University, Denmark | laser spot size of 40–60 μm, an ablation rate of 8 Hz and energy set to 80 mJ. Helium was used as the carrier gas at a rate of 370 ml/min and argon gas was added before the sample entered the ICP. Each spot was analysed for 25 s baseline and the ablation time was 25 to 30 s. 45Sc, 47Ti, 51V, 52Cr, 55Mn, 57Fe, 59Co, 60Ni, 63Cu, 66Zn, 71Ga, 72Ge, 75As, 78Se, 95Mo, 107Ag, 111Cd, 115In, 118Sn, 121Sb, 182W, 197Au, 205Tl, 208Pb and 209Bi. Sphalerite and pyrite were processed using 64.2% Zn and 45.8% Fe analyzed by EMPA |  | 2.16 | 0.03 |  |  | 6250 | 0.31 | [8 empty] | 0.78 | 0.01 |  |  |  |  | bdl | 0.19 |  |  |  |  | 0.57 | 0.01 | 1.01 | 0.18 |  |  | 50.3 | 0.06 | [10 empty] | 0.01 | 0.01 |  |  | 1.57 | 0.14 | [6 empty] | 0.06 | 0.02 | [12 empty] | bdl | 0.24 | [8 empty] | 169 | 0.06 |  |  |  |  | 278 | 0.02 | [16 empty] | 45.9 | 0.02 | [8 empty] | bdl | 0.02 | [10 empty] | 2.43 | 0.14 | 0.69 | 0.02 |  |  |  |  | 0.1 | 0.02 | [6 empty] | 1.19 | 0.28 |  |  |  | 2022 | Qing Yang, Xiao-jun Zhang, Thomas Ulrich, Jun Zhang, Jian Wang, Trace element compositions of sulfides from Pb-Zn deposits in the Northeast Yunnan and northwest Guizhou Provinces, SW China: Insights from LA-ICP-MS analyses of sphalerite and pyrite, Ore Geology Reviews, Volume 141, 2022 |  | CHN |  | 104.951277 | 26.964705 | [6 empty] | Located from Mindat | Very poor, maybe 10 km |  | 2025-11-18
| Yadu |  | Basin hydrothermal | Mississippi Valley-type (MVT) | MVT zinc-lead |  |  | Pb, Zn | Yang et al., 2022 |  | YD-3B | YD-3B-38 | [5 empty] | ore material | hand specimen | grab | rock | [9 empty] | pyrite | [8 empty] | LA-ICPMS | Resolution Excimer 193 nm laser from Resonetics coupled to an Agilent 7900 quadruple mass_x0002_spectrometer | Aarhus Geochemistry and Isotope Research Platform, Aarhus University, Denmark | laser spot size of 40–60 μm, an ablation rate of 8 Hz and energy set to 80 mJ. Helium was used as the carrier gas at a rate of 370 ml/min and argon gas was added before the sample entered the ICP. Each spot was analysed for 25 s baseline and the ablation time was 25 to 30 s. 45Sc, 47Ti, 51V, 52Cr, 55Mn, 57Fe, 59Co, 60Ni, 63Cu, 66Zn, 71Ga, 72Ge, 75As, 78Se, 95Mo, 107Ag, 111Cd, 115In, 118Sn, 121Sb, 182W, 197Au, 205Tl, 208Pb and 209Bi. Sphalerite and pyrite were processed using 64.2% Zn and 45.8% Fe analyzed by EMPA |  | 0.95 | 0.03 |  |  | 16350 | 0.26 | [8 empty] | 1.48 | 0.01 |  |  |  |  | bdl | 0.13 |  |  |  |  | 0.1 | 0.01 | 0.48 | 0.17 |  |  | 82 | 0.04 | [10 empty] | 0.02 | 0.01 |  |  | 1.59 | 0.13 | [6 empty] | 0.03 | 0.02 | [12 empty] | bdl | 0.2 | [8 empty] | 3.4 | 0.04 |  |  |  |  | 433 | 0.01 | [16 empty] | 42.2 | 0.02 | [8 empty] | bdl | 0.02 | [10 empty] | 2.95 | 0.13 | 0.24 | 0.01 |  |  |  |  | 0.29 | 0.02 | [6 empty] | 0.86 | 0.28 |  |  |  | 2022 | Qing Yang, Xiao-jun Zhang, Thomas Ulrich, Jun Zhang, Jian Wang, Trace element compositions of sulfides from Pb-Zn deposits in the Northeast Yunnan and northwest Guizhou Provinces, SW China: Insights from LA-ICP-MS analyses of sphalerite and pyrite, Ore Geology Reviews, Volume 141, 2022 |  | CHN |  | 104.951277 | 26.964705 | [6 empty] | Located from Mindat | Very poor, maybe 10 km |  | 2025-11-18
| Yadu |  | Basin hydrothermal | Mississippi Valley-type (MVT) | MVT zinc-lead |  |  | Pb, Zn | Yang et al., 2022 |  | YD-3B | YD-3B-39 | [5 empty] | ore material | hand specimen | grab | rock | [9 empty] | pyrite | [8 empty] | LA-ICPMS | Resolution Excimer 193 nm laser from Resonetics coupled to an Agilent 7900 quadruple mass_x0002_spectrometer | Aarhus Geochemistry and Isotope Research Platform, Aarhus University, Denmark | laser spot size of 40–60 μm, an ablation rate of 8 Hz and energy set to 80 mJ. Helium was used as the carrier gas at a rate of 370 ml/min and argon gas was added before the sample entered the ICP. Each spot was analysed for 25 s baseline and the ablation time was 25 to 30 s. 45Sc, 47Ti, 51V, 52Cr, 55Mn, 57Fe, 59Co, 60Ni, 63Cu, 66Zn, 71Ga, 72Ge, 75As, 78Se, 95Mo, 107Ag, 111Cd, 115In, 118Sn, 121Sb, 182W, 197Au, 205Tl, 208Pb and 209Bi. Sphalerite and pyrite were processed using 64.2% Zn and 45.8% Fe analyzed by EMPA |  | 0.99 | 0.03 |  |  | 16600 | 0.29 | [8 empty] | 0.07 | 0.01 |  |  |  |  | 0.04 | 0.01 |  |  |  |  | 0.15 | 0.02 | 10.5 | 0.18 |  |  | 113 | 0.07 | [10 empty] | 0.04 | 0.01 |  |  | 1.89 | 0.15 | [6 empty] | 0.07 | 0.03 | [12 empty] | 0.28 | 0.25 | [8 empty] | 18.9 | 0.06 |  |  |  |  | 300 | 0.03 | [16 empty] | 7.4 | 0.03 | [8 empty] | 0.03 | 0.02 | [10 empty] | 2.08 | 0.18 | 0.82 | 0.01 |  |  |  |  | 0.35 | 0.02 | [6 empty] | 14.1 | 0.32 |  |  |  | 2022 | Qing Yang, Xiao-jun Zhang, Thomas Ulrich, Jun Zhang, Jian Wang, Trace element compositions of sulfides from Pb-Zn deposits in the Northeast Yunnan and northwest Guizhou Provinces, SW China: Insights from LA-ICP-MS analyses of sphalerite and pyrite, Ore Geology Reviews, Volume 141, 2022 |  | CHN |  | 104.951277 | 26.964705 | [6 empty] | Located from Mindat | Very poor, maybe 10 km |  | 2025-11-18
| Yadu |  | Basin hydrothermal | Mississippi Valley-type (MVT) | MVT zinc-lead |  |  | Pb, Zn | Yang et al., 2022 |  | YD-3B | YD-3B-40 | [5 empty] | ore material | hand specimen | grab | rock | [9 empty] | pyrite | [8 empty] | LA-ICPMS | Resolution Excimer 193 nm laser from Resonetics coupled to an Agilent 7900 quadruple mass_x0002_spectrometer | Aarhus Geochemistry and Isotope Research Platform, Aarhus University, Denmark | laser spot size of 40–60 μm, an ablation rate of 8 Hz and energy set to 80 mJ. Helium was used as the carrier gas at a rate of 370 ml/min and argon gas was added before the sample entered the ICP. Each spot was analysed for 25 s baseline and the ablation time was 25 to 30 s. 45Sc, 47Ti, 51V, 52Cr, 55Mn, 57Fe, 59Co, 60Ni, 63Cu, 66Zn, 71Ga, 72Ge, 75As, 78Se, 95Mo, 107Ag, 111Cd, 115In, 118Sn, 121Sb, 182W, 197Au, 205Tl, 208Pb and 209Bi. Sphalerite and pyrite were processed using 64.2% Zn and 45.8% Fe analyzed by EMPA |  | 1.27 | 0.03 |  |  | 7500 | 0.36 | [8 empty] | 0.5 | 0.01 |  |  |  |  | bdl | 0.07 |  |  |  |  | 0.07 | 0.01 | 1.26 | 0.17 |  |  | 42.7 | 0.04 | [10 empty] | 0.01 | 0.01 |  |  | 1.43 | 0.09 | [6 empty] | 0.05 | 0.02 | [12 empty] | bdl | 0.26 | [8 empty] | 2.76 | 0.05 |  |  |  |  | 114 | 0.02 | [16 empty] | 11.41 | 0.02 | [8 empty] | bdl | 0.02 | [10 empty] | 2.26 | 0.16 | 0.63 | 0.01 |  |  |  |  | 0.07 | 0.01 | [6 empty] | 1.16 | 0.19 |  |  |  | 2022 | Qing Yang, Xiao-jun Zhang, Thomas Ulrich, Jun Zhang, Jian Wang, Trace element compositions of sulfides from Pb-Zn deposits in the Northeast Yunnan and northwest Guizhou Provinces, SW China: Insights from LA-ICP-MS analyses of sphalerite and pyrite, Ore Geology Reviews, Volume 141, 2022 |  | CHN |  | 104.951277 | 26.964705 | [6 empty] | Located from Mindat | Very poor, maybe 10 km |  | 2025-11-18
| Shaojiwan |  | Basin hydrothermal | Mississippi Valley-type (MVT) | MVT zinc-lead |  |  | Pb, Zn | Yang et al., 2022 |  | SJW-19S-1 | SJW-19S-18 | [5 empty] | ore material | hand specimen | grab | rock | [9 empty] | pyrite | [8 empty] | LA-ICPMS | Resolution Excimer 193 nm laser from Resonetics coupled to an Agilent 7900 quadruple mass_x0002_spectrometer | Aarhus Geochemistry and Isotope Research Platform, Aarhus University, Denmark | laser spot size of 40–60 μm, an ablation rate of 8 Hz and energy set to 80 mJ. Helium was used as the carrier gas at a rate of 370 ml/min and argon gas was added before the sample entered the ICP. Each spot was analysed for 25 s baseline and the ablation time was 25 to 30 s. 45Sc, 47Ti, 51V, 52Cr, 55Mn, 57Fe, 59Co, 60Ni, 63Cu, 66Zn, 71Ga, 72Ge, 75As, 78Se, 95Mo, 107Ag, 111Cd, 115In, 118Sn, 121Sb, 182W, 197Au, 205Tl, 208Pb and 209Bi. Sphalerite and pyrite were processed using 64.2% Zn and 45.8% Fe analyzed by EMPA |  | 3.48 | 0.03 |  |  | 1041 | 0.19 | [8 empty] | bdl | 0.01 |  |  |  |  | bdl | 0.12 |  |  |  |  | bdl | 0.01 | 3.26 | 0.11 |  |  | 15.9 | 0.06 | [10 empty] | bdl | 0.01 |  |  | 0.92 | 0.18 | [6 empty] | bdl | 0.01 | [12 empty] | 0.19 | 0.09 | [8 empty] | 0.2 | 0.1 |  |  |  |  | 1010 | 0.01 | [16 empty] | 91.1 | 0.02 | [8 empty] | bdl | 0.03 | [10 empty] | 0.27 | 0.13 | 0.21 | 0.02 |  |  |  |  | 1.97 | 0.02 | [6 empty] | 0.89 | 0.4 |  |  |  | 2022 | Qing Yang, Xiao-jun Zhang, Thomas Ulrich, Jun Zhang, Jian Wang, Trace element compositions of sulfides from Pb-Zn deposits in the Northeast Yunnan and northwest Guizhou Provinces, SW China: Insights from LA-ICP-MS analyses of sphalerite and pyrite, Ore Geology Reviews, Volume 141, 2022 |  | CHN |  | 104.974811 | 26.880247 | [6 empty] | Located from Mindat | Very poor, maybe 10 km |  | 2025-11-18
| Shaojiwan |  | Basin hydrothermal | Mississippi Valley-type (MVT) | MVT zinc-lead |  |  | Pb, Zn | Yang et al., 2022 |  | SJW-19S-2 | SJW-19S-19 | [5 empty] | ore material | hand specimen | grab | rock | [9 empty] | pyrite | [8 empty] | LA-ICPMS | Resolution Excimer 193 nm laser from Resonetics coupled to an Agilent 7900 quadruple mass_x0002_spectrometer | Aarhus Geochemistry and Isotope Research Platform, Aarhus University, Denmark | laser spot size of 40–60 μm, an ablation rate of 8 Hz and energy set to 80 mJ. Helium was used as the carrier gas at a rate of 370 ml/min and argon gas was added before the sample entered the ICP. Each spot was analysed for 25 s baseline and the ablation time was 25 to 30 s. 45Sc, 47Ti, 51V, 52Cr, 55Mn, 57Fe, 59Co, 60Ni, 63Cu, 66Zn, 71Ga, 72Ge, 75As, 78Se, 95Mo, 107Ag, 111Cd, 115In, 118Sn, 121Sb, 182W, 197Au, 205Tl, 208Pb and 209Bi. Sphalerite and pyrite were processed using 64.2% Zn and 45.8% Fe analyzed by EMPA |  | 1.81 | 0.03 |  |  | 1550 | 0.27 | [8 empty] | bdl | 0.01 |  |  |  |  | bdl | 0.16 |  |  |  |  | 0.3 | 0.01 | 6.89 | 0.17 |  |  | 10.7 | 0.09 | [10 empty] | 0.03 | 0.02 |  |  | 1.03 | 0.2 | [6 empty] | bdl | 0.01 | [12 empty] | 0.98 | 0.09 | [8 empty] | 2.43 | 0.14 |  |  |  |  | 99.9 | 0.02 | [16 empty] | 24.1 | 0.03 | [8 empty] | bdl | 0.03 | [10 empty] | 2.46 | 0.24 | 0.26 | 0.02 |  |  |  |  | 3.71 | 0.02 | [6 empty] | 1.35 | 0.37 |  |  |  | 2022 | Qing Yang, Xiao-jun Zhang, Thomas Ulrich, Jun Zhang, Jian Wang, Trace element compositions of sulfides from Pb-Zn deposits in the Northeast Yunnan and northwest Guizhou Provinces, SW China: Insights from LA-ICP-MS analyses of sphalerite and pyrite, Ore Geology Reviews, Volume 141, 2022 |  | CHN |  | 104.974811 | 26.880247 | [6 empty] | Located from Mindat | Very poor, maybe 10 km |  | 2025-11-18
| Shaojiwan |  | Basin hydrothermal | Mississippi Valley-type (MVT) | MVT zinc-lead |  |  | Pb, Zn | Yang et al., 2022 |  | SJW-19S-3 | SJW-19S-20 | [5 empty] | ore material | hand specimen | grab | rock | [9 empty] | pyrite | [8 empty] | LA-ICPMS | Resolution Excimer 193 nm laser from Resonetics coupled to an Agilent 7900 quadruple mass_x0002_spectrometer | Aarhus Geochemistry and Isotope Research Platform, Aarhus University, Denmark | laser spot size of 40–60 μm, an ablation rate of 8 Hz and energy set to 80 mJ. Helium was used as the carrier gas at a rate of 370 ml/min and argon gas was added before the sample entered the ICP. Each spot was analysed for 25 s baseline and the ablation time was 25 to 30 s. 45Sc, 47Ti, 51V, 52Cr, 55Mn, 57Fe, 59Co, 60Ni, 63Cu, 66Zn, 71Ga, 72Ge, 75As, 78Se, 95Mo, 107Ag, 111Cd, 115In, 118Sn, 121Sb, 182W, 197Au, 205Tl, 208Pb and 209Bi. Sphalerite and pyrite were processed using 64.2% Zn and 45.8% Fe analyzed by EMPA |  | 10.3 | 0.02 |  |  | 231 | 0.18 | [8 empty] | bdl | 0.01 |  |  |  |  | bdl | 0.12 |  |  |  |  | 0.03 | 0.01 | 1.74 | 0.09 |  |  | 1.69 | 0.07 | [10 empty] | bdl | 0.01 |  |  | 0.85 | 0.12 | [6 empty] | bdl | 0.01 | [12 empty] | 0.18 | 0.07 | [8 empty] | 0.15 | 0.07 |  |  |  |  | 3160 | 0.01 | [16 empty] | 161.7 | 0.03 | [8 empty] | bdl | 0.02 | [10 empty] | 0.9 | 0.08 | 0.41 | 0.01 |  |  |  |  | 1.52 | 0.01 | [6 empty] | 2.87 | 0.29 |  |  |  | 2022 | Qing Yang, Xiao-jun Zhang, Thomas Ulrich, Jun Zhang, Jian Wang, Trace element compositions of sulfides from Pb-Zn deposits in the Northeast Yunnan and northwest Guizhou Provinces, SW China: Insights from LA-ICP-MS analyses of sphalerite and pyrite, Ore Geology Reviews, Volume 141, 2022 |  | CHN |  | 104.974811 | 26.880247 | [6 empty] | Located from Mindat | Very poor, maybe 10 km |  | 2025-11-18
| Shaojiwan |  | Basin hydrothermal | Mississippi Valley-type (MVT) | MVT zinc-lead |  |  | Pb, Zn | Yang et al., 2022 |  | SJW-19S-4 | SJW-19S-21 | [5 empty] | ore material | hand specimen | grab | rock | [9 empty] | pyrite | [8 empty] | LA-ICPMS | Resolution Excimer 193 nm laser from Resonetics coupled to an Agilent 7900 quadruple mass_x0002_spectrometer | Aarhus Geochemistry and Isotope Research Platform, Aarhus University, Denmark | laser spot size of 40–60 μm, an ablation rate of 8 Hz and energy set to 80 mJ. Helium was used as the carrier gas at a rate of 370 ml/min and argon gas was added before the sample entered the ICP. Each spot was analysed for 25 s baseline and the ablation time was 25 to 30 s. 45Sc, 47Ti, 51V, 52Cr, 55Mn, 57Fe, 59Co, 60Ni, 63Cu, 66Zn, 71Ga, 72Ge, 75As, 78Se, 95Mo, 107Ag, 111Cd, 115In, 118Sn, 121Sb, 182W, 197Au, 205Tl, 208Pb and 209Bi. Sphalerite and pyrite were processed using 64.2% Zn and 45.8% Fe analyzed by EMPA |  | 4.48 | 0.03 |  |  | 1028 | 0.21 | [8 empty] | bdl | 0.01 |  |  |  |  | bdl | 0.1 |  |  |  |  | 0.14 | 0.01 | 5.3 | 0.09 |  |  | 14 | 0.08 | [10 empty] | 0.04 | 0.01 |  |  | 1.03 | 0.11 | [6 empty] | bdl | 0.01 | [12 empty] | 2.9 | 0.08 | [8 empty] | 0.55 | 0.09 |  |  |  |  | 1470 | 0.02 | [16 empty] | 147 | 0.01 | [8 empty] | bdl | 0.02 | [10 empty] | 51 | 0.09 | 0.14 | 0.02 |  |  |  |  | 1.78 | 0.02 | [6 empty] | 0.92 | 0.28 |  |  |  | 2022 | Qing Yang, Xiao-jun Zhang, Thomas Ulrich, Jun Zhang, Jian Wang, Trace element compositions of sulfides from Pb-Zn deposits in the Northeast Yunnan and northwest Guizhou Provinces, SW China: Insights from LA-ICP-MS analyses of sphalerite and pyrite, Ore Geology Reviews, Volume 141, 2022 |  | CHN |  | 104.974811 | 26.880247 | [6 empty] | Located from Mindat | Very poor, maybe 10 km |  | 2025-11-18
| Shaojiwan |  | Basin hydrothermal | Mississippi Valley-type (MVT) | MVT zinc-lead |  |  | Pb, Zn | Yang et al., 2022 |  | SJW-19S-5 | SJW-19S-22 | [5 empty] | ore material | hand specimen | grab | rock | [9 empty] | pyrite | [8 empty] | LA-ICPMS | Resolution Excimer 193 nm laser from Resonetics coupled to an Agilent 7900 quadruple mass_x0002_spectrometer | Aarhus Geochemistry and Isotope Research Platform, Aarhus University, Denmark | laser spot size of 40–60 μm, an ablation rate of 8 Hz and energy set to 80 mJ. Helium was used as the carrier gas at a rate of 370 ml/min and argon gas was added before the sample entered the ICP. Each spot was analysed for 25 s baseline and the ablation time was 25 to 30 s. 45Sc, 47Ti, 51V, 52Cr, 55Mn, 57Fe, 59Co, 60Ni, 63Cu, 66Zn, 71Ga, 72Ge, 75As, 78Se, 95Mo, 107Ag, 111Cd, 115In, 118Sn, 121Sb, 182W, 197Au, 205Tl, 208Pb and 209Bi. Sphalerite and pyrite were processed using 64.2% Zn and 45.8% Fe analyzed by EMPA |  | 1.01 | 0.03 |  |  | 3.84 | 0.28 | [8 empty] | bdl | 0.01 |  |  |  |  | bdl | 0.12 |  |  |  |  | bdl | 0.02 | 0.98 | 0.11 |  |  | 0.15 | 0.09 | [10 empty] | 0.01 | 0.01 |  |  | 0.79 | 0.17 | [6 empty] | bdl | 0.01 | [12 empty] | 0.09 | 0.07 | [8 empty] | bdl | 0.08 |  |  |  |  | 376 | 0.02 | [16 empty] | 22.03 | 0.03 | [8 empty] | bdl | 0.03 | [10 empty] | bdl | 0.16 | bdl | 0.02 |  |  |  |  | 0.56 | 0.02 | [6 empty] | 1.01 | 0.31 |  |  |  | 2022 | Qing Yang, Xiao-jun Zhang, Thomas Ulrich, Jun Zhang, Jian Wang, Trace element compositions of sulfides from Pb-Zn deposits in the Northeast Yunnan and northwest Guizhou Provinces, SW China: Insights from LA-ICP-MS analyses of sphalerite and pyrite, Ore Geology Reviews, Volume 141, 2022 |  | CHN |  | 104.974811 | 26.880247 | [6 empty] | Located from Mindat | Very poor, maybe 10 km |  | 2025-11-18
| Shaojiwan |  | Basin hydrothermal | Mississippi Valley-type (MVT) | MVT zinc-lead |  |  | Pb, Zn | Yang et al., 2022 |  | SJW-19S-6 | SJW-19S-23 | [5 empty] | ore material | hand specimen | grab | rock | [9 empty] | pyrite | [8 empty] | LA-ICPMS | Resolution Excimer 193 nm laser from Resonetics coupled to an Agilent 7900 quadruple mass_x0002_spectrometer | Aarhus Geochemistry and Isotope Research Platform, Aarhus University, Denmark | laser spot size of 40–60 μm, an ablation rate of 8 Hz and energy set to 80 mJ. Helium was used as the carrier gas at a rate of 370 ml/min and argon gas was added before the sample entered the ICP. Each spot was analysed for 25 s baseline and the ablation time was 25 to 30 s. 45Sc, 47Ti, 51V, 52Cr, 55Mn, 57Fe, 59Co, 60Ni, 63Cu, 66Zn, 71Ga, 72Ge, 75As, 78Se, 95Mo, 107Ag, 111Cd, 115In, 118Sn, 121Sb, 182W, 197Au, 205Tl, 208Pb and 209Bi. Sphalerite and pyrite were processed using 64.2% Zn and 45.8% Fe analyzed by EMPA |  | 0.1 | 0.03 |  |  | 80 | 0.2 | [8 empty] | bdl | 0.01 |  |  |  |  | bdl | 0.11 |  |  |  |  | bdl | 0.01 | 3.54 | 0.12 |  |  | 0.41 | 0.1 | [10 empty] | bdl | 0.02 |  |  | 0.97 | 0.19 | [6 empty] | bdl | 0.01 | [12 empty] | bdl | 0.09 | [8 empty] | bdl | 0.09 |  |  |  |  | 48.5 | 0.01 | [16 empty] | 4.78 | 0.03 | [8 empty] | bdl | 0.02 | [10 empty] | bdl | 0.18 | bdl | 0.01 |  |  |  |  | 0.64 | 0.02 | [6 empty] | 0.86 | 0.29 |  |  |  | 2022 | Qing Yang, Xiao-jun Zhang, Thomas Ulrich, Jun Zhang, Jian Wang, Trace element compositions of sulfides from Pb-Zn deposits in the Northeast Yunnan and northwest Guizhou Provinces, SW China: Insights from LA-ICP-MS analyses of sphalerite and pyrite, Ore Geology Reviews, Volume 141, 2022 |  | CHN |  | 104.974811 | 26.880247 | [6 empty] | Located from Mindat | Very poor, maybe 10 km |  | 2025-11-18
| Shaojiwan |  | Basin hydrothermal | Mississippi Valley-type (MVT) | MVT zinc-lead |  |  | Pb, Zn | Yang et al., 2022 |  | SJW-19S-7 | SJW-19S-24 | [5 empty] | ore material | hand specimen | grab | rock | [9 empty] | pyrite | [8 empty] | LA-ICPMS | Resolution Excimer 193 nm laser from Resonetics coupled to an Agilent 7900 quadruple mass_x0002_spectrometer | Aarhus Geochemistry and Isotope Research Platform, Aarhus University, Denmark | laser spot size of 40–60 μm, an ablation rate of 8 Hz and energy set to 80 mJ. Helium was used as the carrier gas at a rate of 370 ml/min and argon gas was added before the sample entered the ICP. Each spot was analysed for 25 s baseline and the ablation time was 25 to 30 s. 45Sc, 47Ti, 51V, 52Cr, 55Mn, 57Fe, 59Co, 60Ni, 63Cu, 66Zn, 71Ga, 72Ge, 75As, 78Se, 95Mo, 107Ag, 111Cd, 115In, 118Sn, 121Sb, 182W, 197Au, 205Tl, 208Pb and 209Bi. Sphalerite and pyrite were processed using 64.2% Zn and 45.8% Fe analyzed by EMPA |  | 2.12 | 0.03 |  |  | 463 | 0.25 | [8 empty] | bdl | 0.01 |  |  |  |  | 0.07 | 0.07 |  |  |  |  | bdl | 0.02 | 1.67 | 0.14 |  |  | 2.31 | 0.08 | [10 empty] | bdl | 0.01 |  |  | 0.78 | 0.16 | [6 empty] | bdl | 0.01 | [12 empty] | 0.13 | 0.1 | [8 empty] | bdl | 0.08 |  |  |  |  | 829 | 0.02 | [16 empty] | 54.4 | 0.03 | [8 empty] | bdl | 0.03 | [10 empty] | 0.17 | 0.11 | 0.26 | 0.01 |  |  |  |  | 0.17 | 0.02 | [6 empty] | 1.03 | 0.25 |  |  |  | 2022 | Qing Yang, Xiao-jun Zhang, Thomas Ulrich, Jun Zhang, Jian Wang, Trace element compositions of sulfides from Pb-Zn deposits in the Northeast Yunnan and northwest Guizhou Provinces, SW China: Insights from LA-ICP-MS analyses of sphalerite and pyrite, Ore Geology Reviews, Volume 141, 2022 |  | CHN |  | 104.974811 | 26.880247 | [6 empty] | Located from Mindat | Very poor, maybe 10 km |  | 2025-11-18
| Shaojiwan |  | Basin hydrothermal | Mississippi Valley-type (MVT) | MVT zinc-lead |  |  | Pb, Zn | Yang et al., 2022 |  | SJW-19S-8 | SJW-19S-25 | [5 empty] | ore material | hand specimen | grab | rock | [9 empty] | pyrite | [8 empty] | LA-ICPMS | Resolution Excimer 193 nm laser from Resonetics coupled to an Agilent 7900 quadruple mass_x0002_spectrometer | Aarhus Geochemistry and Isotope Research Platform, Aarhus University, Denmark | laser spot size of 40–60 μm, an ablation rate of 8 Hz and energy set to 80 mJ. Helium was used as the carrier gas at a rate of 370 ml/min and argon gas was added before the sample entered the ICP. Each spot was analysed for 25 s baseline and the ablation time was 25 to 30 s. 45Sc, 47Ti, 51V, 52Cr, 55Mn, 57Fe, 59Co, 60Ni, 63Cu, 66Zn, 71Ga, 72Ge, 75As, 78Se, 95Mo, 107Ag, 111Cd, 115In, 118Sn, 121Sb, 182W, 197Au, 205Tl, 208Pb and 209Bi. Sphalerite and pyrite were processed using 64.2% Zn and 45.8% Fe analyzed by EMPA |  | 3.78 | 0.02 |  |  | 1887 | 0.17 | [8 empty] | bdl | 0.01 |  |  |  |  | bdl | 0.09 |  |  |  |  | 0.06 | 0.02 | 2.31 | 0.08 |  |  | 12.8 | 0.07 | [10 empty] | 0.01 | 0.01 |  |  | 0.94 | 0.13 | [6 empty] | bdl | 0.01 | [12 empty] | 0.66 | 0.07 | [8 empty] | 1.44 | 0.09 |  |  |  |  | 184 | 0.02 | [16 empty] | 35 | 0.02 | [8 empty] | bdl | 0.02 | [10 empty] | 0.52 | 0.08 | 0.46 | 0.01 |  |  |  |  | 0.52 | 0.01 | [6 empty] | 1.19 | 0.19 |  |  |  | 2022 | Qing Yang, Xiao-jun Zhang, Thomas Ulrich, Jun Zhang, Jian Wang, Trace element compositions of sulfides from Pb-Zn deposits in the Northeast Yunnan and northwest Guizhou Provinces, SW China: Insights from LA-ICP-MS analyses of sphalerite and pyrite, Ore Geology Reviews, Volume 141, 2022 |  | CHN |  | 104.974811 | 26.880247 | [6 empty] | Located from Mindat | Very poor, maybe 10 km |  | 2025-11-18
| Shaojiwan |  | Basin hydrothermal | Mississippi Valley-type (MVT) | MVT zinc-lead |  |  | Pb, Zn | Yang et al., 2022 |  | SJW-19S-9 | SJW-19S-26 | [5 empty] | ore material | hand specimen | grab | rock | [9 empty] | pyrite | [8 empty] | LA-ICPMS | Resolution Excimer 193 nm laser from Resonetics coupled to an Agilent 7900 quadruple mass_x0002_spectrometer | Aarhus Geochemistry and Isotope Research Platform, Aarhus University, Denmark | laser spot size of 40–60 μm, an ablation rate of 8 Hz and energy set to 80 mJ. Helium was used as the carrier gas at a rate of 370 ml/min and argon gas was added before the sample entered the ICP. Each spot was analysed for 25 s baseline and the ablation time was 25 to 30 s. 45Sc, 47Ti, 51V, 52Cr, 55Mn, 57Fe, 59Co, 60Ni, 63Cu, 66Zn, 71Ga, 72Ge, 75As, 78Se, 95Mo, 107Ag, 111Cd, 115In, 118Sn, 121Sb, 182W, 197Au, 205Tl, 208Pb and 209Bi. Sphalerite and pyrite were processed using 64.2% Zn and 45.8% Fe analyzed by EMPA |  | 3.06 | 0.03 |  |  | 1120 | 0.16 | [8 empty] | bdl | 0.01 |  |  |  |  | bdl | 0.14 |  |  |  |  | 0.43 | 0.01 | 4.2 | 0.09 |  |  | 5.09 | 0.07 | [10 empty] | bdl | 0.01 |  |  | 0.99 | 0.15 | [6 empty] | bdl | 0.01 | [12 empty] | 0.3 | 0.07 | [8 empty] | 6.1 | 0.08 |  |  |  |  | 107 | 0.01 | [16 empty] | 19.6 | 0.02 | [8 empty] | bdl | 0.02 | [10 empty] | 4.3 | 0.19 | 0.6 | 0.01 |  |  |  |  | 0.2 | 0.01 | [6 empty] | 1.64 | 0.25 |  |  |  | 2022 | Qing Yang, Xiao-jun Zhang, Thomas Ulrich, Jun Zhang, Jian Wang, Trace element compositions of sulfides from Pb-Zn deposits in the Northeast Yunnan and northwest Guizhou Provinces, SW China: Insights from LA-ICP-MS analyses of sphalerite and pyrite, Ore Geology Reviews, Volume 141, 2022 |  | CHN |  | 104.974811 | 26.880247 | [6 empty] | Located from Mindat | Very poor, maybe 10 km |  | 2025-11-18
| Shaojiwan |  | Basin hydrothermal | Mississippi Valley-type (MVT) | MVT zinc-lead |  |  | Pb, Zn | Yang et al., 2022 |  | SJW-19S-10 | SJW-19S-27 | [5 empty] | ore material | hand specimen | grab | rock | [9 empty] | pyrite | [8 empty] | LA-ICPMS | Resolution Excimer 193 nm laser from Resonetics coupled to an Agilent 7900 quadruple mass_x0002_spectrometer | Aarhus Geochemistry and Isotope Research Platform, Aarhus University, Denmark | laser spot size of 40–60 μm, an ablation rate of 8 Hz and energy set to 80 mJ. Helium was used as the carrier gas at a rate of 370 ml/min and argon gas was added before the sample entered the ICP. Each spot was analysed for 25 s baseline and the ablation time was 25 to 30 s. 45Sc, 47Ti, 51V, 52Cr, 55Mn, 57Fe, 59Co, 60Ni, 63Cu, 66Zn, 71Ga, 72Ge, 75As, 78Se, 95Mo, 107Ag, 111Cd, 115In, 118Sn, 121Sb, 182W, 197Au, 205Tl, 208Pb and 209Bi. Sphalerite and pyrite were processed using 64.2% Zn and 45.8% Fe analyzed by EMPA |  | 3.74 | 0.04 |  |  | 2400 | 0.18 | [8 empty] | bdl | 0.01 |  |  |  |  | bdl | 0.12 |  |  |  |  | 0.02 | 0.01 | 12.1 | 0.1 |  |  | 22.8 | 0.05 | [10 empty] | 0.03 | 0.01 |  |  | 0.9 | 0.14 | [6 empty] | bdl | 0.01 | [12 empty] | 0.19 | 0.06 | [8 empty] | 0.11 | 0.08 |  |  |  |  | 1990 | 0.02 | [16 empty] | 180 | 0.02 | [8 empty] | bdl | 0.01 | [10 empty] | 2.78 | 0.14 | 0.21 | 0.02 |  |  |  |  | 4.4 | 0.01 | [6 empty] | 1.19 | 0.22 |  |  |  | 2022 | Qing Yang, Xiao-jun Zhang, Thomas Ulrich, Jun Zhang, Jian Wang, Trace element compositions of sulfides from Pb-Zn deposits in the Northeast Yunnan and northwest Guizhou Provinces, SW China: Insights from LA-ICP-MS analyses of sphalerite and pyrite, Ore Geology Reviews, Volume 141, 2022 |  | CHN |  | 104.974811 | 26.880247 | [6 empty] | Located from Mindat | Very poor, maybe 10 km |  | 2025-11-18
| Shaojiwan |  | Basin hydrothermal | Mississippi Valley-type (MVT) | MVT zinc-lead |  |  | Pb, Zn | Yang et al., 2022 |  | SJW-19S-11 | SJW-19S-28 | [5 empty] | ore material | hand specimen | grab | rock | [9 empty] | pyrite | [8 empty] | LA-ICPMS | Resolution Excimer 193 nm laser from Resonetics coupled to an Agilent 7900 quadruple mass_x0002_spectrometer | Aarhus Geochemistry and Isotope Research Platform, Aarhus University, Denmark | laser spot size of 40–60 μm, an ablation rate of 8 Hz and energy set to 80 mJ. Helium was used as the carrier gas at a rate of 370 ml/min and argon gas was added before the sample entered the ICP. Each spot was analysed for 25 s baseline and the ablation time was 25 to 30 s. 45Sc, 47Ti, 51V, 52Cr, 55Mn, 57Fe, 59Co, 60Ni, 63Cu, 66Zn, 71Ga, 72Ge, 75As, 78Se, 95Mo, 107Ag, 111Cd, 115In, 118Sn, 121Sb, 182W, 197Au, 205Tl, 208Pb and 209Bi. Sphalerite and pyrite were processed using 64.2% Zn and 45.8% Fe analyzed by EMPA |  | 2.22 | 0.03 |  |  | 3190 | 0.24 | [8 empty] | bdl | 0.01 |  |  |  |  | bdl | 0.11 |  |  |  |  | 0.31 | 0.01 | 10.7 | 0.1 |  |  | 30.4 | 0.05 | [10 empty] | bdl | 0.01 |  |  | 0.96 | 0.18 | [6 empty] | bdl | 0.01 | [12 empty] | 0.33 | 0.09 | [8 empty] | 3.2 | 0.07 |  |  |  |  | 534 | 0.02 | [16 empty] | 25.8 | 0.03 | [8 empty] | bdl | 0.02 | [10 empty] | 0.26 | 0.12 | 0.11 | 0.01 |  |  |  |  | 1.66 | 0.02 | [6 empty] | 2.12 | 0.29 |  |  |  | 2022 | Qing Yang, Xiao-jun Zhang, Thomas Ulrich, Jun Zhang, Jian Wang, Trace element compositions of sulfides from Pb-Zn deposits in the Northeast Yunnan and northwest Guizhou Provinces, SW China: Insights from LA-ICP-MS analyses of sphalerite and pyrite, Ore Geology Reviews, Volume 141, 2022 |  | CHN |  | 104.974811 | 26.880247 | [6 empty] | Located from Mindat | Very poor, maybe 10 km |  | 2025-11-18
| Shaojiwan |  | Basin hydrothermal | Mississippi Valley-type (MVT) | MVT zinc-lead |  |  | Pb, Zn | Yang et al., 2022 |  | SJW-19S-12 | SJW-19S-29 | [5 empty] | ore material | hand specimen | grab | rock | [9 empty] | pyrite | [8 empty] | LA-ICPMS | Resolution Excimer 193 nm laser from Resonetics coupled to an Agilent 7900 quadruple mass_x0002_spectrometer | Aarhus Geochemistry and Isotope Research Platform, Aarhus University, Denmark | laser spot size of 40–60 μm, an ablation rate of 8 Hz and energy set to 80 mJ. Helium was used as the carrier gas at a rate of 370 ml/min and argon gas was added before the sample entered the ICP. Each spot was analysed for 25 s baseline and the ablation time was 25 to 30 s. 45Sc, 47Ti, 51V, 52Cr, 55Mn, 57Fe, 59Co, 60Ni, 63Cu, 66Zn, 71Ga, 72Ge, 75As, 78Se, 95Mo, 107Ag, 111Cd, 115In, 118Sn, 121Sb, 182W, 197Au, 205Tl, 208Pb and 209Bi. Sphalerite and pyrite were processed using 64.2% Zn and 45.8% Fe analyzed by EMPA |  | 5.97 | 0.03 |  |  | 2870 | 0.19 | [8 empty] | 0.01 | 0.01 |  |  |  |  | 0.21 | 0.01 |  |  |  |  | 1.16 | 0.01 | 9.75 | 0.1 |  |  | 38.8 | 0.05 | [10 empty] | 0.01 | 0.01 |  |  | 0.93 | 0.17 | [6 empty] | bdl | 0.01 | [12 empty] | 0.8 | 0.05 | [8 empty] | 13.6 | 0.07 |  |  |  |  | 1450 | 0.02 | [16 empty] | 127 | 0.03 | [8 empty] | bdl | 0.02 | [10 empty] | 1.87 | 0.11 | 0.3 | 0.01 |  |  |  |  | 3.53 | 0.02 | [6 empty] | 1.79 | 0.2 |  |  |  | 2022 | Qing Yang, Xiao-jun Zhang, Thomas Ulrich, Jun Zhang, Jian Wang, Trace element compositions of sulfides from Pb-Zn deposits in the Northeast Yunnan and northwest Guizhou Provinces, SW China: Insights from LA-ICP-MS analyses of sphalerite and pyrite, Ore Geology Reviews, Volume 141, 2022 |  | CHN |  | 104.974811 | 26.880247 | [6 empty] | Located from Mindat | Very poor, maybe 10 km |  | 2025-11-18
| Shaojiwan |  | Basin hydrothermal | Mississippi Valley-type (MVT) | MVT zinc-lead |  |  | Pb, Zn | Yang et al., 2022 |  | SJW-19S-13 | SJW-19S-30 | [5 empty] | ore material | hand specimen | grab | rock | [9 empty] | pyrite | [8 empty] | LA-ICPMS | Resolution Excimer 193 nm laser from Resonetics coupled to an Agilent 7900 quadruple mass_x0002_spectrometer | Aarhus Geochemistry and Isotope Research Platform, Aarhus University, Denmark | laser spot size of 40–60 μm, an ablation rate of 8 Hz and energy set to 80 mJ. Helium was used as the carrier gas at a rate of 370 ml/min and argon gas was added before the sample entered the ICP. Each spot was analysed for 25 s baseline and the ablation time was 25 to 30 s. 45Sc, 47Ti, 51V, 52Cr, 55Mn, 57Fe, 59Co, 60Ni, 63Cu, 66Zn, 71Ga, 72Ge, 75As, 78Se, 95Mo, 107Ag, 111Cd, 115In, 118Sn, 121Sb, 182W, 197Au, 205Tl, 208Pb and 209Bi. Sphalerite and pyrite were processed using 64.2% Zn and 45.8% Fe analyzed by EMPA |  | 4.53 | 0.02 |  |  | 1100 | 0.15 | [8 empty] | bdl | 0.01 |  |  |  |  | bdl | 0.13 |  |  |  |  | 0.23 | 0.01 | 5.83 | 0.1 |  |  | 10.87 | 0.06 | [10 empty] | 0.01 | 0.01 |  |  | 0.84 | 0.13 | [6 empty] | bdl | 0.01 | [12 empty] | 0.23 | 0.08 | [8 empty] | 3.26 | 0.08 |  |  |  |  | 230 | 0.02 | [16 empty] | 38.3 | 0.02 | [8 empty] | bdl | 0.02 | [10 empty] | 0.95 | 0.11 | 0.8 | 0.02 |  |  |  |  | 1.42 | 0.01 | [6 empty] | 1.37 | 0.25 |  |  |  | 2022 | Qing Yang, Xiao-jun Zhang, Thomas Ulrich, Jun Zhang, Jian Wang, Trace element compositions of sulfides from Pb-Zn deposits in the Northeast Yunnan and northwest Guizhou Provinces, SW China: Insights from LA-ICP-MS analyses of sphalerite and pyrite, Ore Geology Reviews, Volume 141, 2022 |  | CHN |  | 104.974811 | 26.880247 | [6 empty] | Located from Mindat | Very poor, maybe 10 km |  | 2025-11-18
| Shaojiwan |  | Basin hydrothermal | Mississippi Valley-type (MVT) | MVT zinc-lead |  |  | Pb, Zn | Yang et al., 2022 |  | SJW-19S-14 | SJW-19S-31 | [5 empty] | ore material | hand specimen | grab | rock | [9 empty] | pyrite | [8 empty] | LA-ICPMS | Resolution Excimer 193 nm laser from Resonetics coupled to an Agilent 7900 quadruple mass_x0002_spectrometer | Aarhus Geochemistry and Isotope Research Platform, Aarhus University, Denmark | laser spot size of 40–60 μm, an ablation rate of 8 Hz and energy set to 80 mJ. Helium was used as the carrier gas at a rate of 370 ml/min and argon gas was added before the sample entered the ICP. Each spot was analysed for 25 s baseline and the ablation time was 25 to 30 s. 45Sc, 47Ti, 51V, 52Cr, 55Mn, 57Fe, 59Co, 60Ni, 63Cu, 66Zn, 71Ga, 72Ge, 75As, 78Se, 95Mo, 107Ag, 111Cd, 115In, 118Sn, 121Sb, 182W, 197Au, 205Tl, 208Pb and 209Bi. Sphalerite and pyrite were processed using 64.2% Zn and 45.8% Fe analyzed by EMPA |  | 9.29 | 0.03 |  |  | 79 | 0.31 | [8 empty] | bdl | 0.01 |  |  |  |  | bdl | 0.21 |  |  |  |  | bdl | 0.02 | 0.13 | 0.1 |  |  | 0.98 | 0.06 | [10 empty] | bdl | 0.02 |  |  | 0.86 | 0.15 | [6 empty] | bdl | 0.01 | [12 empty] | 0.15 | 0.1 | [8 empty] | bdl | 0.14 |  |  |  |  | 3750 | 0.02 | [16 empty] | 202.8 | 0.02 | [8 empty] | bdl | 0.03 | [10 empty] | 0.15 | 0.01 | 0.26 | 0.02 |  |  |  |  | 0.51 | 0.01 | [6 empty] | 1.45 | 0.26 |  |  |  | 2022 | Qing Yang, Xiao-jun Zhang, Thomas Ulrich, Jun Zhang, Jian Wang, Trace element compositions of sulfides from Pb-Zn deposits in the Northeast Yunnan and northwest Guizhou Provinces, SW China: Insights from LA-ICP-MS analyses of sphalerite and pyrite, Ore Geology Reviews, Volume 141, 2022 |  | CHN |  | 104.974811 | 26.880247 | [6 empty] | Located from Mindat | Very poor, maybe 10 km |  | 2025-11-18
| Shaojiwan |  | Basin hydrothermal | Mississippi Valley-type (MVT) | MVT zinc-lead |  |  | Pb, Zn | Yang et al., 2022 |  | SJW-19S-15 | SJW-19S-32 | [5 empty] | ore material | hand specimen | grab | rock | [9 empty] | pyrite | [8 empty] | LA-ICPMS | Resolution Excimer 193 nm laser from Resonetics coupled to an Agilent 7900 quadruple mass_x0002_spectrometer | Aarhus Geochemistry and Isotope Research Platform, Aarhus University, Denmark | laser spot size of 40–60 μm, an ablation rate of 8 Hz and energy set to 80 mJ. Helium was used as the carrier gas at a rate of 370 ml/min and argon gas was added before the sample entered the ICP. Each spot was analysed for 25 s baseline and the ablation time was 25 to 30 s. 45Sc, 47Ti, 51V, 52Cr, 55Mn, 57Fe, 59Co, 60Ni, 63Cu, 66Zn, 71Ga, 72Ge, 75As, 78Se, 95Mo, 107Ag, 111Cd, 115In, 118Sn, 121Sb, 182W, 197Au, 205Tl, 208Pb and 209Bi. Sphalerite and pyrite were processed using 64.2% Zn and 45.8% Fe analyzed by EMPA |  | 14.67 | 0.03 |  |  | 2570 | 0.17 | [8 empty] | bdl | 0.01 |  |  |  |  | 0.23 | 0.01 |  |  |  |  | 0.04 | 0.01 | 7.66 | 0.08 |  |  | 35.2 | 0.05 | [10 empty] | bdl | 0.01 |  |  | 0.87 | 0.16 | [6 empty] | bdl | 0.01 | [12 empty] | 0.2 | 0.06 | [8 empty] | bdl | 0.09 |  |  |  |  | 4920 | 0.02 | [16 empty] | 350 | 0.03 | [8 empty] | bdl | 0.02 | [10 empty] | 0.43 | 0.15 | 0.63 | 0.01 |  |  |  |  | 4.48 | 0.01 | [6 empty] | 1.6 | 0.23 |  |  |  | 2022 | Qing Yang, Xiao-jun Zhang, Thomas Ulrich, Jun Zhang, Jian Wang, Trace element compositions of sulfides from Pb-Zn deposits in the Northeast Yunnan and northwest Guizhou Provinces, SW China: Insights from LA-ICP-MS analyses of sphalerite and pyrite, Ore Geology Reviews, Volume 141, 2022 |  | CHN |  | 104.974811 | 26.880247 | [6 empty] | Located from Mindat | Very poor, maybe 10 km |  | 2025-11-18
| Shaojiwan |  | Basin hydrothermal | Mississippi Valley-type (MVT) | MVT zinc-lead |  |  | Pb, Zn | Yang et al., 2022 |  | SJW-19S-16 | SJW-19S-33 | [5 empty] | ore material | hand specimen | grab | rock | [9 empty] | pyrite | [8 empty] | LA-ICPMS | Resolution Excimer 193 nm laser from Resonetics coupled to an Agilent 7900 quadruple mass_x0002_spectrometer | Aarhus Geochemistry and Isotope Research Platform, Aarhus University, Denmark | laser spot size of 40–60 μm, an ablation rate of 8 Hz and energy set to 80 mJ. Helium was used as the carrier gas at a rate of 370 ml/min and argon gas was added before the sample entered the ICP. Each spot was analysed for 25 s baseline and the ablation time was 25 to 30 s. 45Sc, 47Ti, 51V, 52Cr, 55Mn, 57Fe, 59Co, 60Ni, 63Cu, 66Zn, 71Ga, 72Ge, 75As, 78Se, 95Mo, 107Ag, 111Cd, 115In, 118Sn, 121Sb, 182W, 197Au, 205Tl, 208Pb and 209Bi. Sphalerite and pyrite were processed using 64.2% Zn and 45.8% Fe analyzed by EMPA |  | 9.16 | 0.04 |  |  | 337 | 0.23 | [8 empty] | bdl | 0.01 |  |  |  |  | bdl | 0.11 |  |  |  |  | 0.24 | 0.02 | 12.8 | 0.13 |  |  | 8.16 | 0.1 | [10 empty] | 0.04 | 0.01 |  |  | 0.92 | 0.2 | [6 empty] | bdl | 0.01 | [12 empty] | 0.36 | 0.11 | [8 empty] | 1.49 | 0.15 |  |  |  |  | 4830 | 0.03 | [16 empty] | 432 | 0.03 | [8 empty] | bdl | 0.03 | [10 empty] | 5 | 0.17 | 0.45 | 0.03 |  |  |  |  | 6.2 | 0.02 | [6 empty] | 1.16 | 0.26 |  |  |  | 2022 | Qing Yang, Xiao-jun Zhang, Thomas Ulrich, Jun Zhang, Jian Wang, Trace element compositions of sulfides from Pb-Zn deposits in the Northeast Yunnan and northwest Guizhou Provinces, SW China: Insights from LA-ICP-MS analyses of sphalerite and pyrite, Ore Geology Reviews, Volume 141, 2022 |  | CHN |  | 104.974811 | 26.880247 | [6 empty] | Located from Mindat | Very poor, maybe 10 km |  | 2025-11-18
| Shaojiwan |  | Basin hydrothermal | Mississippi Valley-type (MVT) | MVT zinc-lead |  |  | Pb, Zn | Yang et al., 2022 |  | SJW-19S-17 | SJW-19S-34 | [5 empty] | ore material | hand specimen | grab | rock | [9 empty] | pyrite | [8 empty] | LA-ICPMS | Resolution Excimer 193 nm laser from Resonetics coupled to an Agilent 7900 quadruple mass_x0002_spectrometer | Aarhus Geochemistry and Isotope Research Platform, Aarhus University, Denmark | laser spot size of 40–60 μm, an ablation rate of 8 Hz and energy set to 80 mJ. Helium was used as the carrier gas at a rate of 370 ml/min and argon gas was added before the sample entered the ICP. Each spot was analysed for 25 s baseline and the ablation time was 25 to 30 s. 45Sc, 47Ti, 51V, 52Cr, 55Mn, 57Fe, 59Co, 60Ni, 63Cu, 66Zn, 71Ga, 72Ge, 75As, 78Se, 95Mo, 107Ag, 111Cd, 115In, 118Sn, 121Sb, 182W, 197Au, 205Tl, 208Pb and 209Bi. Sphalerite and pyrite were processed using 64.2% Zn and 45.8% Fe analyzed by EMPA |  | 6.67 | 0.02 |  |  | 1012 | 0.23 | [8 empty] | 0.03 | 0.01 |  |  |  |  | 0.46 | 0.12 |  |  |  |  | 3 | 0.01 | 11.5 | 0.1 |  |  | 21.4 | 0.07 | [10 empty] | 0.01 | 0.01 |  |  | 0.82 | 0.1 | [6 empty] | bdl | 0.01 | [12 empty] | 7.5 | 0.07 | [8 empty] | 32.1 | 0.1 |  |  |  |  | 2440 | 0.02 | [16 empty] | 289 | 0.03 | [8 empty] | 0.06 | 0.02 | [10 empty] | 1.75 | 0.09 | 0.42 | 0.01 |  |  |  |  | 3.05 | 0.02 | [6 empty] | 3.09 | 0.19 |  |  |  | 2022 | Qing Yang, Xiao-jun Zhang, Thomas Ulrich, Jun Zhang, Jian Wang, Trace element compositions of sulfides from Pb-Zn deposits in the Northeast Yunnan and northwest Guizhou Provinces, SW China: Insights from LA-ICP-MS analyses of sphalerite and pyrite, Ore Geology Reviews, Volume 141, 2022 |  | CHN |  | 104.974811 | 26.880247 | [6 empty] | Located from Mindat | Very poor, maybe 10 km |  | 2025-11-18
| Shaojiwan |  | Basin hydrothermal | Mississippi Valley-type (MVT) | MVT zinc-lead |  |  | Pb, Zn | Yang et al., 2022 |  | SJW-19S-18 | SJW-19S-35 | [5 empty] | ore material | hand specimen | grab | rock | [9 empty] | pyrite | [8 empty] | LA-ICPMS | Resolution Excimer 193 nm laser from Resonetics coupled to an Agilent 7900 quadruple mass_x0002_spectrometer | Aarhus Geochemistry and Isotope Research Platform, Aarhus University, Denmark | laser spot size of 40–60 μm, an ablation rate of 8 Hz and energy set to 80 mJ. Helium was used as the carrier gas at a rate of 370 ml/min and argon gas was added before the sample entered the ICP. Each spot was analysed for 25 s baseline and the ablation time was 25 to 30 s. 45Sc, 47Ti, 51V, 52Cr, 55Mn, 57Fe, 59Co, 60Ni, 63Cu, 66Zn, 71Ga, 72Ge, 75As, 78Se, 95Mo, 107Ag, 111Cd, 115In, 118Sn, 121Sb, 182W, 197Au, 205Tl, 208Pb and 209Bi. Sphalerite and pyrite were processed using 64.2% Zn and 45.8% Fe analyzed by EMPA |  | 19.7 | 0.02 |  |  | 294 | 0.19 | [8 empty] | bdl | 0.01 |  |  |  |  | 0.18 | 0.09 |  |  |  |  | bdl | 0.02 | 6.29 | 0.09 |  |  | 9.88 | 0.06 | [10 empty] | bdl | 0.02 |  |  | 0.92 | 0.13 | [6 empty] | bdl | 0.01 | [12 empty] | 0.16 | 0.09 | [8 empty] | bdl | 0.09 |  |  |  |  | 6690 | 0.03 | [16 empty] | 479 | 0.03 | [8 empty] | bdl | 0.02 | [10 empty] | bdl | 0.21 | 0.47 | 0.02 |  |  |  |  | 6.88 | 0.01 | [6 empty] | 1.38 | 0.22 |  |  |  | 2022 | Qing Yang, Xiao-jun Zhang, Thomas Ulrich, Jun Zhang, Jian Wang, Trace element compositions of sulfides from Pb-Zn deposits in the Northeast Yunnan and northwest Guizhou Provinces, SW China: Insights from LA-ICP-MS analyses of sphalerite and pyrite, Ore Geology Reviews, Volume 141, 2022 |  | CHN |  | 104.974811 | 26.880247 | [6 empty] | Located from Mindat | Very poor, maybe 10 km |  | 2025-11-18
| Shaojiwan |  | Basin hydrothermal | Mississippi Valley-type (MVT) | MVT zinc-lead |  |  | Pb, Zn | Yang et al., 2022 |  | SJW-19S-19 | SJW-19S-36 | [5 empty] | ore material | hand specimen | grab | rock | [9 empty] | pyrite | [8 empty] | LA-ICPMS | Resolution Excimer 193 nm laser from Resonetics coupled to an Agilent 7900 quadruple mass_x0002_spectrometer | Aarhus Geochemistry and Isotope Research Platform, Aarhus University, Denmark | laser spot size of 40–60 μm, an ablation rate of 8 Hz and energy set to 80 mJ. Helium was used as the carrier gas at a rate of 370 ml/min and argon gas was added before the sample entered the ICP. Each spot was analysed for 25 s baseline and the ablation time was 25 to 30 s. 45Sc, 47Ti, 51V, 52Cr, 55Mn, 57Fe, 59Co, 60Ni, 63Cu, 66Zn, 71Ga, 72Ge, 75As, 78Se, 95Mo, 107Ag, 111Cd, 115In, 118Sn, 121Sb, 182W, 197Au, 205Tl, 208Pb and 209Bi. Sphalerite and pyrite were processed using 64.2% Zn and 45.8% Fe analyzed by EMPA |  | 4.54 | 0.03 |  |  | 1010 | 0.2 | [8 empty] | bdl | 0.01 |  |  |  |  | bdl | 0.07 |  |  |  |  | 0.01 | 0.01 | 10 | 0.11 |  |  | 10.9 | 0.07 | [10 empty] | 0.01 | 0.01 |  |  | 0.86 | 0.15 | [6 empty] | bdl | 0.01 | [12 empty] | 1.57 | 0.08 | [8 empty] | 0.13 | 0.09 |  |  |  |  | 2470 | 0.03 | [16 empty] | 216 | 0.03 | [8 empty] | bdl | 0.02 | [10 empty] | 0.23 | 0.16 | 0.19 | 0.02 |  |  |  |  | 6.59 | 0.02 | [6 empty] | 1.2 | 0.19 |  |  |  | 2022 | Qing Yang, Xiao-jun Zhang, Thomas Ulrich, Jun Zhang, Jian Wang, Trace element compositions of sulfides from Pb-Zn deposits in the Northeast Yunnan and northwest Guizhou Provinces, SW China: Insights from LA-ICP-MS analyses of sphalerite and pyrite, Ore Geology Reviews, Volume 141, 2022 |  | CHN |  | 104.974811 | 26.880247 | [6 empty] | Located from Mindat | Very poor, maybe 10 km |  | 2025-11-18
| Shaojiwan |  | Basin hydrothermal | Mississippi Valley-type (MVT) | MVT zinc-lead |  |  | Pb, Zn | Yang et al., 2022 |  | SJW-19S-20 | SJW-19S-37 | [5 empty] | ore material | hand specimen | grab | rock | [9 empty] | pyrite | [8 empty] | LA-ICPMS | Resolution Excimer 193 nm laser from Resonetics coupled to an Agilent 7900 quadruple mass_x0002_spectrometer | Aarhus Geochemistry and Isotope Research Platform, Aarhus University, Denmark | laser spot size of 40–60 μm, an ablation rate of 8 Hz and energy set to 80 mJ. Helium was used as the carrier gas at a rate of 370 ml/min and argon gas was added before the sample entered the ICP. Each spot was analysed for 25 s baseline and the ablation time was 25 to 30 s. 45Sc, 47Ti, 51V, 52Cr, 55Mn, 57Fe, 59Co, 60Ni, 63Cu, 66Zn, 71Ga, 72Ge, 75As, 78Se, 95Mo, 107Ag, 111Cd, 115In, 118Sn, 121Sb, 182W, 197Au, 205Tl, 208Pb and 209Bi. Sphalerite and pyrite were processed using 64.2% Zn and 45.8% Fe analyzed by EMPA |  | 5.69 | 0.04 |  |  | 1590 | 0.22 | [8 empty] | bdl | 0.01 |  |  |  |  | bdl | 0.23 |  |  |  |  | bdl | 0.01 | 12.9 | 0.12 |  |  | 20.5 | 0.06 | [10 empty] | bdl | 0.01 |  |  | 0.95 | 0.17 | [6 empty] | bdl | 0.01 | [12 empty] | 0.74 | 0.11 | [8 empty] | bdl | 0.12 |  |  |  |  | 3330 | 0.03 | [16 empty] | 223.3 | 0.03 | [8 empty] | bdl | 0.02 | [10 empty] | bdl | 0.16 | 0.27 | 0.02 |  |  |  |  | 8.88 | 0.02 | [6 empty] | 1.4 | 0.25 |  |  |  | 2022 | Qing Yang, Xiao-jun Zhang, Thomas Ulrich, Jun Zhang, Jian Wang, Trace element compositions of sulfides from Pb-Zn deposits in the Northeast Yunnan and northwest Guizhou Provinces, SW China: Insights from LA-ICP-MS analyses of sphalerite and pyrite, Ore Geology Reviews, Volume 141, 2022 |  | CHN |  | 104.974811 | 26.880247 | [6 empty] | Located from Mindat | Very poor, maybe 10 km |  | 2025-11-18
| Shaojiwan |  | Basin hydrothermal | Mississippi Valley-type (MVT) | MVT zinc-lead |  |  | Pb, Zn | Yang et al., 2022 |  | SJW-19S-21 | SJW-19S-38 | [5 empty] | ore material | hand specimen | grab | rock | [9 empty] | pyrite | [8 empty] | LA-ICPMS | Resolution Excimer 193 nm laser from Resonetics coupled to an Agilent 7900 quadruple mass_x0002_spectrometer | Aarhus Geochemistry and Isotope Research Platform, Aarhus University, Denmark | laser spot size of 40–60 μm, an ablation rate of 8 Hz and energy set to 80 mJ. Helium was used as the carrier gas at a rate of 370 ml/min and argon gas was added before the sample entered the ICP. Each spot was analysed for 25 s baseline and the ablation time was 25 to 30 s. 45Sc, 47Ti, 51V, 52Cr, 55Mn, 57Fe, 59Co, 60Ni, 63Cu, 66Zn, 71Ga, 72Ge, 75As, 78Se, 95Mo, 107Ag, 111Cd, 115In, 118Sn, 121Sb, 182W, 197Au, 205Tl, 208Pb and 209Bi. Sphalerite and pyrite were processed using 64.2% Zn and 45.8% Fe analyzed by EMPA |  | 0.86 | 0.02 |  |  | 1939 | 0.19 | [8 empty] | bdl | 0.01 |  |  |  |  | bdl | 0.14 |  |  |  |  | 0.02 | 0.01 | 3.8 | 0.09 |  |  | 18.1 | 0.05 | [10 empty] | bdl | 0.01 |  |  | 0.93 | 0.13 | [6 empty] | bdl | 0.01 | [12 empty] | 0.14 | 0.07 | [8 empty] | 0.1 | 0.07 |  |  |  |  | 491 | 0.03 | [16 empty] | 45.9 | 0.02 | [8 empty] | bdl | 0.02 | [10 empty] | bdl | 0.11 | 0.05 | 0.01 |  |  |  |  | 1.48 | 0.02 | [6 empty] | 1.59 | 0.19 |  |  |  | 2022 | Qing Yang, Xiao-jun Zhang, Thomas Ulrich, Jun Zhang, Jian Wang, Trace element compositions of sulfides from Pb-Zn deposits in the Northeast Yunnan and northwest Guizhou Provinces, SW China: Insights from LA-ICP-MS analyses of sphalerite and pyrite, Ore Geology Reviews, Volume 141, 2022 |  | CHN |  | 104.974811 | 26.880247 | [6 empty] | Located from Mindat | Very poor, maybe 10 km |  | 2025-11-18
| Shaojiwan |  | Basin hydrothermal | Mississippi Valley-type (MVT) | MVT zinc-lead |  |  | Pb, Zn | Yang et al., 2022 |  | SJW-19S-22 | SJW-19S-39 | [5 empty] | ore material | hand specimen | grab | rock | [9 empty] | pyrite | [8 empty] | LA-ICPMS | Resolution Excimer 193 nm laser from Resonetics coupled to an Agilent 7900 quadruple mass_x0002_spectrometer | Aarhus Geochemistry and Isotope Research Platform, Aarhus University, Denmark | laser spot size of 40–60 μm, an ablation rate of 8 Hz and energy set to 80 mJ. Helium was used as the carrier gas at a rate of 370 ml/min and argon gas was added before the sample entered the ICP. Each spot was analysed for 25 s baseline and the ablation time was 25 to 30 s. 45Sc, 47Ti, 51V, 52Cr, 55Mn, 57Fe, 59Co, 60Ni, 63Cu, 66Zn, 71Ga, 72Ge, 75As, 78Se, 95Mo, 107Ag, 111Cd, 115In, 118Sn, 121Sb, 182W, 197Au, 205Tl, 208Pb and 209Bi. Sphalerite and pyrite were processed using 64.2% Zn and 45.8% Fe analyzed by EMPA |  | 4.08 | 0.03 |  |  | 610 | 0.17 | [8 empty] | bdl | 0.01 |  |  |  |  | bdl | 0.13 |  |  |  |  | bdl | 0.01 | 0.89 | 0.07 |  |  | 2.23 | 0.06 | [10 empty] | bdl | 0.01 |  |  | 0.87 | 0.17 | [6 empty] | bdl | 0.01 | [12 empty] | 0.18 | 0.07 | [8 empty] | bdl | 0.1 |  |  |  |  | 3070 | 0.02 | [16 empty] | 96.5 | 0.03 | [8 empty] | bdl | 0.02 | [10 empty] | bdl | 0.12 | 0.17 | 0.02 |  |  |  |  | 1.12 | 0.02 | [6 empty] | 1.33 | 0.19 |  |  |  | 2022 | Qing Yang, Xiao-jun Zhang, Thomas Ulrich, Jun Zhang, Jian Wang, Trace element compositions of sulfides from Pb-Zn deposits in the Northeast Yunnan and northwest Guizhou Provinces, SW China: Insights from LA-ICP-MS analyses of sphalerite and pyrite, Ore Geology Reviews, Volume 141, 2022 |  | CHN |  | 104.974811 | 26.880247 | [6 empty] | Located from Mindat | Very poor, maybe 10 km |  | 2025-11-18
| Shaojiwan |  | Basin hydrothermal | Mississippi Valley-type (MVT) | MVT zinc-lead |  |  | Pb, Zn | Yang et al., 2022 |  | SJW-19S-23 | SJW-19S-40 | [5 empty] | ore material | hand specimen | grab | rock | [9 empty] | pyrite | [8 empty] | LA-ICPMS | Resolution Excimer 193 nm laser from Resonetics coupled to an Agilent 7900 quadruple mass_x0002_spectrometer | Aarhus Geochemistry and Isotope Research Platform, Aarhus University, Denmark | laser spot size of 40–60 μm, an ablation rate of 8 Hz and energy set to 80 mJ. Helium was used as the carrier gas at a rate of 370 ml/min and argon gas was added before the sample entered the ICP. Each spot was analysed for 25 s baseline and the ablation time was 25 to 30 s. 45Sc, 47Ti, 51V, 52Cr, 55Mn, 57Fe, 59Co, 60Ni, 63Cu, 66Zn, 71Ga, 72Ge, 75As, 78Se, 95Mo, 107Ag, 111Cd, 115In, 118Sn, 121Sb, 182W, 197Au, 205Tl, 208Pb and 209Bi. Sphalerite and pyrite were processed using 64.2% Zn and 45.8% Fe analyzed by EMPA |  | 1.48 | 0.03 |  |  | 2160 | 0.22 | [8 empty] | 0.01 | 0.01 |  |  |  |  | bdl | 0.12 |  |  |  |  | 1.46 | 0.01 | 8.25 | 0.11 |  |  | 20.3 | 0.06 | [10 empty] | 0.02 | 0.01 |  |  | 1 | 0.14 | [6 empty] | bdl | 0.01 | [12 empty] | 3.7 | 0.07 | [8 empty] | 12.6 | 0.09 |  |  |  |  | 1089 | 0.03 | [16 empty] | 121 | 0.03 | [8 empty] | bdl | 0.03 | [10 empty] | 11.6 | 0.17 | 0.27 | 0.02 |  |  |  |  | 1.88 | 0.02 | [6 empty] | 2.11 | 0.27 |  |  |  | 2022 | Qing Yang, Xiao-jun Zhang, Thomas Ulrich, Jun Zhang, Jian Wang, Trace element compositions of sulfides from Pb-Zn deposits in the Northeast Yunnan and northwest Guizhou Provinces, SW China: Insights from LA-ICP-MS analyses of sphalerite and pyrite, Ore Geology Reviews, Volume 141, 2022 |  | CHN |  | 104.974811 | 26.880247 | [6 empty] | Located from Mindat | Very poor, maybe 10 km |  | 2025-11-18
| Shanshulin |  | Basin hydrothermal | Mississippi Valley-type (MVT) | MVT zinc-lead |  |  | Pb, Zn | Yang et al., 2022 |  | SSL-1600-2 | SSL1600-2-1 | [5 empty] | ore material | hand specimen | grab | rock | [9 empty] | pyrite | [8 empty] | LA-ICPMS | Resolution Excimer 193 nm laser from Resonetics coupled to an Agilent 7900 quadruple mass_x0002_spectrometer | Aarhus Geochemistry and Isotope Research Platform, Aarhus University, Denmark | laser spot size of 40–60 μm, an ablation rate of 8 Hz and energy set to 80 mJ. Helium was used as the carrier gas at a rate of 370 ml/min and argon gas was added before the sample entered the ICP. Each spot was analysed for 25 s baseline and the ablation time was 25 to 30 s. 45Sc, 47Ti, 51V, 52Cr, 55Mn, 57Fe, 59Co, 60Ni, 63Cu, 66Zn, 71Ga, 72Ge, 75As, 78Se, 95Mo, 107Ag, 111Cd, 115In, 118Sn, 121Sb, 182W, 197Au, 205Tl, 208Pb and 209Bi. Sphalerite and pyrite were processed using 64.2% Zn and 45.8% Fe analyzed by EMPA |  | 3.09 | 0.03 |  |  | 13.6 | 0.2 | [8 empty] | bdl | 0.01 |  |  |  |  | bdl | 0.11 |  |  |  |  | 0.04 | 0.01 | 3.51 | 0.1 |  |  | 1.97 | 0.07 | [10 empty] | 0.01 | 0.01 |  |  | 1.18 | 0.12 | [6 empty] | bdl | 0.01 | [12 empty] | 1.27 | 0.11 | [8 empty] | 15.8 | 0.12 |  |  |  |  | 73.8 | 0.01 | [16 empty] | 2.3 | 0.02 | [8 empty] | bdl | 0.02 | [10 empty] | 0.74 | 0.16 | 0.25 | 0.02 |  |  |  |  | 0.74 | 0.01 | [6 empty] | 2.11 | 0.13 |  |  |  | 2022 | Qing Yang, Xiao-jun Zhang, Thomas Ulrich, Jun Zhang, Jian Wang, Trace element compositions of sulfides from Pb-Zn deposits in the Northeast Yunnan and northwest Guizhou Provinces, SW China: Insights from LA-ICP-MS analyses of sphalerite and pyrite, Ore Geology Reviews, Volume 141, 2022 |  | CHN |  | 104.883333 | 26.633333 | [6 empty] | Located from Mindat | Very poor, maybe 10 km |  | 2025-11-18
| Shanshulin |  | Basin hydrothermal | Mississippi Valley-type (MVT) | MVT zinc-lead |  |  | Pb, Zn | Yang et al., 2022 |  | SSL-1600-2 | SSL1600-2-2 | [5 empty] | ore material | hand specimen | grab | rock | [9 empty] | pyrite | [8 empty] | LA-ICPMS | Resolution Excimer 193 nm laser from Resonetics coupled to an Agilent 7900 quadruple mass_x0002_spectrometer | Aarhus Geochemistry and Isotope Research Platform, Aarhus University, Denmark | laser spot size of 40–60 μm, an ablation rate of 8 Hz and energy set to 80 mJ. Helium was used as the carrier gas at a rate of 370 ml/min and argon gas was added before the sample entered the ICP. Each spot was analysed for 25 s baseline and the ablation time was 25 to 30 s. 45Sc, 47Ti, 51V, 52Cr, 55Mn, 57Fe, 59Co, 60Ni, 63Cu, 66Zn, 71Ga, 72Ge, 75As, 78Se, 95Mo, 107Ag, 111Cd, 115In, 118Sn, 121Sb, 182W, 197Au, 205Tl, 208Pb and 209Bi. Sphalerite and pyrite were processed using 64.2% Zn and 45.8% Fe analyzed by EMPA |  | 1.09 | 0.04 |  |  | 4.14 | 0.23 | [8 empty] | bdl | 0.01 |  |  |  |  | bdl | 0.09 |  |  |  |  | 0.05 | 0.01 | 1.34 | 0.11 |  |  | 0.5 | 0.06 | [10 empty] | bdl | 0.01 |  |  | 1.11 | 0.13 | [6 empty] | bdl | 0.01 | [12 empty] | 1.11 | 0.07 | [8 empty] | 4.18 | 0.11 |  |  |  |  | 18.9 | 0.02 | [16 empty] | 1.19 | 0.02 | [8 empty] | bdl | 0.02 | [10 empty] | bdl | 0.2 | 0.09 | 0.02 |  |  |  |  | 0.63 | 0.01 | [6 empty] | 1.27 | 0.16 |  |  |  | 2022 | Qing Yang, Xiao-jun Zhang, Thomas Ulrich, Jun Zhang, Jian Wang, Trace element compositions of sulfides from Pb-Zn deposits in the Northeast Yunnan and northwest Guizhou Provinces, SW China: Insights from LA-ICP-MS analyses of sphalerite and pyrite, Ore Geology Reviews, Volume 141, 2022 |  | CHN |  | 104.883333 | 26.633333 | [6 empty] | Located from Mindat | Very poor, maybe 10 km |  | 2025-11-18
| Shanshulin |  | Basin hydrothermal | Mississippi Valley-type (MVT) | MVT zinc-lead |  |  | Pb, Zn | Yang et al., 2022 |  | SSL-1600-2 | SSL1600-2-3 | [5 empty] | ore material | hand specimen | grab | rock | [9 empty] | pyrite | [8 empty] | LA-ICPMS | Resolution Excimer 193 nm laser from Resonetics coupled to an Agilent 7900 quadruple mass_x0002_spectrometer | Aarhus Geochemistry and Isotope Research Platform, Aarhus University, Denmark | laser spot size of 40–60 μm, an ablation rate of 8 Hz and energy set to 80 mJ. Helium was used as the carrier gas at a rate of 370 ml/min and argon gas was added before the sample entered the ICP. Each spot was analysed for 25 s baseline and the ablation time was 25 to 30 s. 45Sc, 47Ti, 51V, 52Cr, 55Mn, 57Fe, 59Co, 60Ni, 63Cu, 66Zn, 71Ga, 72Ge, 75As, 78Se, 95Mo, 107Ag, 111Cd, 115In, 118Sn, 121Sb, 182W, 197Au, 205Tl, 208Pb and 209Bi. Sphalerite and pyrite were processed using 64.2% Zn and 45.8% Fe analyzed by EMPA |  | 0.41 | 0.03 |  |  | 7.79 | 0.2 | [8 empty] | bdl | 0.01 |  |  |  |  | bdl | 0.15 |  |  |  |  | 0.03 | 0.01 | 1.41 | 0.13 |  |  | bdl | 0.06 | [10 empty] | bdl | 0.02 |  |  | 1.13 | 0.16 | [6 empty] | bdl | 0.01 | [12 empty] | 0.78 | 0.1 | [8 empty] | 1.42 | 0.1 |  |  |  |  | 16.97 | 0.01 | [16 empty] | 0.1 | 0.02 | [8 empty] | bdl | 0.02 | [10 empty] | bdl | 0.19 | 0.06 | 0.02 |  |  |  |  | 0.07 | 0.02 | [6 empty] | 1.05 | 0.13 |  |  |  | 2022 | Qing Yang, Xiao-jun Zhang, Thomas Ulrich, Jun Zhang, Jian Wang, Trace element compositions of sulfides from Pb-Zn deposits in the Northeast Yunnan and northwest Guizhou Provinces, SW China: Insights from LA-ICP-MS analyses of sphalerite and pyrite, Ore Geology Reviews, Volume 141, 2022 |  | CHN |  | 104.883333 | 26.633333 | [6 empty] | Located from Mindat | Very poor, maybe 10 km |  | 2025-11-18
| Shanshulin |  | Basin hydrothermal | Mississippi Valley-type (MVT) | MVT zinc-lead |  |  | Pb, Zn | Yang et al., 2022 |  | SSL-1600-2 | SSL1600-2-4 | [5 empty] | ore material | hand specimen | grab | rock | [9 empty] | pyrite | [8 empty] | LA-ICPMS | Resolution Excimer 193 nm laser from Resonetics coupled to an Agilent 7900 quadruple mass_x0002_spectrometer | Aarhus Geochemistry and Isotope Research Platform, Aarhus University, Denmark | laser spot size of 40–60 μm, an ablation rate of 8 Hz and energy set to 80 mJ. Helium was used as the carrier gas at a rate of 370 ml/min and argon gas was added before the sample entered the ICP. Each spot was analysed for 25 s baseline and the ablation time was 25 to 30 s. 45Sc, 47Ti, 51V, 52Cr, 55Mn, 57Fe, 59Co, 60Ni, 63Cu, 66Zn, 71Ga, 72Ge, 75As, 78Se, 95Mo, 107Ag, 111Cd, 115In, 118Sn, 121Sb, 182W, 197Au, 205Tl, 208Pb and 209Bi. Sphalerite and pyrite were processed using 64.2% Zn and 45.8% Fe analyzed by EMPA |  | 0.71 | 0.03 |  |  | 17.1 | 0.26 | [8 empty] | bdl | 0.01 |  |  |  |  | bdl | 0.11 |  |  |  |  | bdl | 0.01 | 1.99 | 0.13 |  |  | bdl | 0.06 | [10 empty] | bdl | 0.01 |  |  | 0.93 | 0.12 | [6 empty] | bdl | 0.01 | [12 empty] | 0.98 | 0.1 | [8 empty] | bdl | 0.12 |  |  |  |  | 46.3 | 0.01 | [16 empty] | bdl | 0.02 | [8 empty] | bdl | 0.02 | [10 empty] | bdl | 0.24 | 0.05 | 0.02 |  |  |  |  | 0.12 | 0.01 | [6 empty] | 1.33 | 0.16 |  |  |  | 2022 | Qing Yang, Xiao-jun Zhang, Thomas Ulrich, Jun Zhang, Jian Wang, Trace element compositions of sulfides from Pb-Zn deposits in the Northeast Yunnan and northwest Guizhou Provinces, SW China: Insights from LA-ICP-MS analyses of sphalerite and pyrite, Ore Geology Reviews, Volume 141, 2022 |  | CHN |  | 104.883333 | 26.633333 | [6 empty] | Located from Mindat | Very poor, maybe 10 km |  | 2025-11-18
| Shanshulin |  | Basin hydrothermal | Mississippi Valley-type (MVT) | MVT zinc-lead |  |  | Pb, Zn | Yang et al., 2022 |  | SSL-1600-2 | SSL1600-2-5 | [5 empty] | ore material | hand specimen | grab | rock | [9 empty] | pyrite | [8 empty] | LA-ICPMS | Resolution Excimer 193 nm laser from Resonetics coupled to an Agilent 7900 quadruple mass_x0002_spectrometer | Aarhus Geochemistry and Isotope Research Platform, Aarhus University, Denmark | laser spot size of 40–60 μm, an ablation rate of 8 Hz and energy set to 80 mJ. Helium was used as the carrier gas at a rate of 370 ml/min and argon gas was added before the sample entered the ICP. Each spot was analysed for 25 s baseline and the ablation time was 25 to 30 s. 45Sc, 47Ti, 51V, 52Cr, 55Mn, 57Fe, 59Co, 60Ni, 63Cu, 66Zn, 71Ga, 72Ge, 75As, 78Se, 95Mo, 107Ag, 111Cd, 115In, 118Sn, 121Sb, 182W, 197Au, 205Tl, 208Pb and 209Bi. Sphalerite and pyrite were processed using 64.2% Zn and 45.8% Fe analyzed by EMPA |  | 2.54 | 0.03 |  |  | 6.75 | 0.17 | [8 empty] | bdl | 0.01 |  |  |  |  | bdl | 0.14 |  |  |  |  | 0.04 | 0.01 | 2.56 | 0.1 |  |  | 1.45 | 0.05 | [10 empty] | bdl | 0.01 |  |  | 0.96 | 0.14 | [6 empty] | bdl | 0.01 | [12 empty] | 1.11 | 0.09 | [8 empty] | 10.4 | 0.11 |  |  |  |  | 39.7 | 0.01 | [16 empty] | 2.71 | 0.02 | [8 empty] | bdl | 0.02 | [10 empty] | bdl | 0.12 | 0.29 | 0.02 |  |  |  |  | 0.15 | 0.01 | [6 empty] | 1.49 | 0.19 |  |  |  | 2022 | Qing Yang, Xiao-jun Zhang, Thomas Ulrich, Jun Zhang, Jian Wang, Trace element compositions of sulfides from Pb-Zn deposits in the Northeast Yunnan and northwest Guizhou Provinces, SW China: Insights from LA-ICP-MS analyses of sphalerite and pyrite, Ore Geology Reviews, Volume 141, 2022 |  | CHN |  | 104.883333 | 26.633333 | [6 empty] | Located from Mindat | Very poor, maybe 10 km |  | 2025-11-18
| Shanshulin |  | Basin hydrothermal | Mississippi Valley-type (MVT) | MVT zinc-lead |  |  | Pb, Zn | Yang et al., 2022 |  | SSL-1600-2 | SSL1600-2-6 | [5 empty] | ore material | hand specimen | grab | rock | [9 empty] | pyrite | [8 empty] | LA-ICPMS | Resolution Excimer 193 nm laser from Resonetics coupled to an Agilent 7900 quadruple mass_x0002_spectrometer | Aarhus Geochemistry and Isotope Research Platform, Aarhus University, Denmark | laser spot size of 40–60 μm, an ablation rate of 8 Hz and energy set to 80 mJ. Helium was used as the carrier gas at a rate of 370 ml/min and argon gas was added before the sample entered the ICP. Each spot was analysed for 25 s baseline and the ablation time was 25 to 30 s. 45Sc, 47Ti, 51V, 52Cr, 55Mn, 57Fe, 59Co, 60Ni, 63Cu, 66Zn, 71Ga, 72Ge, 75As, 78Se, 95Mo, 107Ag, 111Cd, 115In, 118Sn, 121Sb, 182W, 197Au, 205Tl, 208Pb and 209Bi. Sphalerite and pyrite were processed using 64.2% Zn and 45.8% Fe analyzed by EMPA |  | 0.74 | 0.03 |  |  | 2.7 | 0.19 | [8 empty] | bdl | 0.01 |  |  |  |  | bdl | 0.1 |  |  |  |  | 0.04 | 0.01 | 3.83 | 0.11 |  |  | 0.33 | 0.06 | [10 empty] | bdl | 0.02 |  |  | 1.14 | 0.14 | [6 empty] | bdl | 0.01 | [12 empty] | 1.82 | 0.08 | [8 empty] | 3.91 | 0.11 |  |  |  |  | 56.5 | 0.01 | [16 empty] | 0.18 | 0.02 | [8 empty] | bdl | 0.02 | [10 empty] | bdl | 0.19 | 0.34 | 0.02 |  |  |  |  | 0.17 | 0.01 | [6 empty] | 1.67 | 0.18 |  |  |  | 2022 | Qing Yang, Xiao-jun Zhang, Thomas Ulrich, Jun Zhang, Jian Wang, Trace element compositions of sulfides from Pb-Zn deposits in the Northeast Yunnan and northwest Guizhou Provinces, SW China: Insights from LA-ICP-MS analyses of sphalerite and pyrite, Ore Geology Reviews, Volume 141, 2022 |  | CHN |  | 104.883333 | 26.633333 | [6 empty] | Located from Mindat | Very poor, maybe 10 km |  | 2025-11-18
| Shanshulin |  | Basin hydrothermal | Mississippi Valley-type (MVT) | MVT zinc-lead |  |  | Pb, Zn | Yang et al., 2022 |  | SSL-1600-2 | SSL1600-2-7 | [5 empty] | ore material | hand specimen | grab | rock | [9 empty] | pyrite | [8 empty] | LA-ICPMS | Resolution Excimer 193 nm laser from Resonetics coupled to an Agilent 7900 quadruple mass_x0002_spectrometer | Aarhus Geochemistry and Isotope Research Platform, Aarhus University, Denmark | laser spot size of 40–60 μm, an ablation rate of 8 Hz and energy set to 80 mJ. Helium was used as the carrier gas at a rate of 370 ml/min and argon gas was added before the sample entered the ICP. Each spot was analysed for 25 s baseline and the ablation time was 25 to 30 s. 45Sc, 47Ti, 51V, 52Cr, 55Mn, 57Fe, 59Co, 60Ni, 63Cu, 66Zn, 71Ga, 72Ge, 75As, 78Se, 95Mo, 107Ag, 111Cd, 115In, 118Sn, 121Sb, 182W, 197Au, 205Tl, 208Pb and 209Bi. Sphalerite and pyrite were processed using 64.2% Zn and 45.8% Fe analyzed by EMPA |  | 1.88 | 0.05 |  |  | 2.01 | 0.21 | [8 empty] | bdl | 0.01 |  |  |  |  | bdl | 0.11 |  |  |  |  | bdl | 0.01 | 5.22 | 0.15 |  |  | 1.98 | 0.06 | [10 empty] | bdl | 0.02 |  |  | 1.34 | 0.15 | [6 empty] | bdl | 0.01 | [12 empty] | 5.2 | 0.08 | [8 empty] | 0.77 | 0.18 |  |  |  |  | 91.7 | 0.01 | [16 empty] | 0.13 | 0.03 | [8 empty] | bdl | 0.01 | [10 empty] | bdl | 0.24 | 0.47 | 0.02 |  |  |  |  | 0.61 | 0.02 | [6 empty] | 1.96 | 0.15 |  |  |  | 2022 | Qing Yang, Xiao-jun Zhang, Thomas Ulrich, Jun Zhang, Jian Wang, Trace element compositions of sulfides from Pb-Zn deposits in the Northeast Yunnan and northwest Guizhou Provinces, SW China: Insights from LA-ICP-MS analyses of sphalerite and pyrite, Ore Geology Reviews, Volume 141, 2022 |  | CHN |  | 104.883333 | 26.633333 | [6 empty] | Located from Mindat | Very poor, maybe 10 km |  | 2025-11-18
| Shanshulin |  | Basin hydrothermal | Mississippi Valley-type (MVT) | MVT zinc-lead |  |  | Pb, Zn | Yang et al., 2022 |  | SSL-1600-2 | SSL1600-2-8 | [5 empty] | ore material | hand specimen | grab | rock | [9 empty] | pyrite | [8 empty] | LA-ICPMS | Resolution Excimer 193 nm laser from Resonetics coupled to an Agilent 7900 quadruple mass_x0002_spectrometer | Aarhus Geochemistry and Isotope Research Platform, Aarhus University, Denmark | laser spot size of 40–60 μm, an ablation rate of 8 Hz and energy set to 80 mJ. Helium was used as the carrier gas at a rate of 370 ml/min and argon gas was added before the sample entered the ICP. Each spot was analysed for 25 s baseline and the ablation time was 25 to 30 s. 45Sc, 47Ti, 51V, 52Cr, 55Mn, 57Fe, 59Co, 60Ni, 63Cu, 66Zn, 71Ga, 72Ge, 75As, 78Se, 95Mo, 107Ag, 111Cd, 115In, 118Sn, 121Sb, 182W, 197Au, 205Tl, 208Pb and 209Bi. Sphalerite and pyrite were processed using 64.2% Zn and 45.8% Fe analyzed by EMPA |  | 5.62 | 0.03 |  |  | 3.76 | 0.17 | [8 empty] | bdl | 0.01 |  |  |  |  | bdl | 0.15 |  |  |  |  | bdl | 0.01 | 0.3 | 0.1 |  |  | 1.31 | 0.05 | [10 empty] | bdl | 0.02 |  |  | 1.09 | 0.1 | [6 empty] | bdl | 0.01 | [12 empty] | 0.31 | 0.09 | [8 empty] | 1.23 | 0.16 |  |  |  |  | 13.8 | 0.01 | [16 empty] | 1.21 | 0.02 | [8 empty] | bdl | 0.02 | [10 empty] | bdl | 0.16 | 0.37 | 0.02 |  |  |  |  | 0.07 | 0.01 | [6 empty] | 1.33 | 0.17 |  |  |  | 2022 | Qing Yang, Xiao-jun Zhang, Thomas Ulrich, Jun Zhang, Jian Wang, Trace element compositions of sulfides from Pb-Zn deposits in the Northeast Yunnan and northwest Guizhou Provinces, SW China: Insights from LA-ICP-MS analyses of sphalerite and pyrite, Ore Geology Reviews, Volume 141, 2022 |  | CHN |  | 104.883333 | 26.633333 | [6 empty] | Located from Mindat | Very poor, maybe 10 km |  | 2025-11-18
| Shanshulin |  | Basin hydrothermal | Mississippi Valley-type (MVT) | MVT zinc-lead |  |  | Pb, Zn | Yang et al., 2022 |  | SSL-1600-2 | SSL1600-2-9 | [5 empty] | ore material | hand specimen | grab | rock | [9 empty] | pyrite | [8 empty] | LA-ICPMS | Resolution Excimer 193 nm laser from Resonetics coupled to an Agilent 7900 quadruple mass_x0002_spectrometer | Aarhus Geochemistry and Isotope Research Platform, Aarhus University, Denmark | laser spot size of 40–60 μm, an ablation rate of 8 Hz and energy set to 80 mJ. Helium was used as the carrier gas at a rate of 370 ml/min and argon gas was added before the sample entered the ICP. Each spot was analysed for 25 s baseline and the ablation time was 25 to 30 s. 45Sc, 47Ti, 51V, 52Cr, 55Mn, 57Fe, 59Co, 60Ni, 63Cu, 66Zn, 71Ga, 72Ge, 75As, 78Se, 95Mo, 107Ag, 111Cd, 115In, 118Sn, 121Sb, 182W, 197Au, 205Tl, 208Pb and 209Bi. Sphalerite and pyrite were processed using 64.2% Zn and 45.8% Fe analyzed by EMPA |  | 0.81 | 0.04 |  |  | 2.85 | 0.17 | [8 empty] | bdl | 0.01 |  |  |  |  | bdl | 0.19 |  |  |  |  | bdl | 0.02 | 3.7 | 0.09 |  |  | 0.21 | 0.04 | [10 empty] | bdl | 0.01 |  |  | 1.03 | 0.13 | [6 empty] | bdl | 0.01 | [12 empty] | 0.95 | 0.1 | [8 empty] | bdl | 0.12 |  |  |  |  | 52 | 0.01 | [16 empty] | bdl | 0.02 | [8 empty] | bdl | 0.02 | [10 empty] | bdl | 0.17 | 0.51 | 0.02 |  |  |  |  | 0.15 | 0.01 | [6 empty] | 1.38 | 0.15 |  |  |  | 2022 | Qing Yang, Xiao-jun Zhang, Thomas Ulrich, Jun Zhang, Jian Wang, Trace element compositions of sulfides from Pb-Zn deposits in the Northeast Yunnan and northwest Guizhou Provinces, SW China: Insights from LA-ICP-MS analyses of sphalerite and pyrite, Ore Geology Reviews, Volume 141, 2022 |  | CHN |  | 104.883333 | 26.633333 | [6 empty] | Located from Mindat | Very poor, maybe 10 km |  | 2025-11-18
| Shanshulin |  | Basin hydrothermal | Mississippi Valley-type (MVT) | MVT zinc-lead |  |  | Pb, Zn | Yang et al., 2022 |  | SSL-1600-2 | SSL1600-2-10 | [5 empty] | ore material | hand specimen | grab | rock | [9 empty] | pyrite | [8 empty] | LA-ICPMS | Resolution Excimer 193 nm laser from Resonetics coupled to an Agilent 7900 quadruple mass_x0002_spectrometer | Aarhus Geochemistry and Isotope Research Platform, Aarhus University, Denmark | laser spot size of 40–60 μm, an ablation rate of 8 Hz and energy set to 80 mJ. Helium was used as the carrier gas at a rate of 370 ml/min and argon gas was added before the sample entered the ICP. Each spot was analysed for 25 s baseline and the ablation time was 25 to 30 s. 45Sc, 47Ti, 51V, 52Cr, 55Mn, 57Fe, 59Co, 60Ni, 63Cu, 66Zn, 71Ga, 72Ge, 75As, 78Se, 95Mo, 107Ag, 111Cd, 115In, 118Sn, 121Sb, 182W, 197Au, 205Tl, 208Pb and 209Bi. Sphalerite and pyrite were processed using 64.2% Zn and 45.8% Fe analyzed by EMPA |  | 0.24 | 0.03 |  |  | bdl | 0.21 | [8 empty] | bdl | 0.01 |  |  |  |  | bdl | 0.05 |  |  |  |  | bdl | 0.01 | 2.52 | 0.11 |  |  | bdl | 0.04 | [10 empty] | bdl | 0.01 |  |  | 1.05 | 0.12 | [6 empty] | bdl | 0.01 | [12 empty] | 5.12 | 0.07 | [8 empty] | bdl | 0.1 |  |  |  |  | 28.5 | 0.01 | [16 empty] | bdl | 0.02 | [8 empty] | bdl | 0.02 | [10 empty] | bdl | 0.12 | 0.11 | 0.02 |  |  |  |  | 0.57 | 0.01 | [6 empty] | 2 | 0.21 |  |  |  | 2022 | Qing Yang, Xiao-jun Zhang, Thomas Ulrich, Jun Zhang, Jian Wang, Trace element compositions of sulfides from Pb-Zn deposits in the Northeast Yunnan and northwest Guizhou Provinces, SW China: Insights from LA-ICP-MS analyses of sphalerite and pyrite, Ore Geology Reviews, Volume 141, 2022 |  | CHN |  | 104.883333 | 26.633333 | [6 empty] | Located from Mindat | Very poor, maybe 10 km |  | 2025-11-18
| Shanshulin |  | Basin hydrothermal | Mississippi Valley-type (MVT) | MVT zinc-lead |  |  | Pb, Zn | Yang et al., 2022 |  | SSL-1600-2 | SSL1600-2-11 | [5 empty] | ore material | hand specimen | grab | rock | [9 empty] | pyrite | [8 empty] | LA-ICPMS | Resolution Excimer 193 nm laser from Resonetics coupled to an Agilent 7900 quadruple mass_x0002_spectrometer | Aarhus Geochemistry and Isotope Research Platform, Aarhus University, Denmark | laser spot size of 40–60 μm, an ablation rate of 8 Hz and energy set to 80 mJ. Helium was used as the carrier gas at a rate of 370 ml/min and argon gas was added before the sample entered the ICP. Each spot was analysed for 25 s baseline and the ablation time was 25 to 30 s. 45Sc, 47Ti, 51V, 52Cr, 55Mn, 57Fe, 59Co, 60Ni, 63Cu, 66Zn, 71Ga, 72Ge, 75As, 78Se, 95Mo, 107Ag, 111Cd, 115In, 118Sn, 121Sb, 182W, 197Au, 205Tl, 208Pb and 209Bi. Sphalerite and pyrite were processed using 64.2% Zn and 45.8% Fe analyzed by EMPA |  | 0.33 | 0.03 |  |  | 7.3 | 0.16 | [8 empty] | bdl | 0.01 |  |  |  |  | bdl | 0.13 |  |  |  |  | 0.02 | 0.01 | 1.67 | 0.11 |  |  | 0.25 | 0.08 | [10 empty] | bdl | 0.02 |  |  | 0.98 | 0.18 | [6 empty] | bdl | 0.01 | [12 empty] | 2.3 | 0.08 | [8 empty] | 0.27 | 0.1 |  |  |  |  | 26.9 | 0.01 | [16 empty] | bdl | 0.03 | [8 empty] | bdl | 0.02 | [10 empty] | bdl | 0.2 | 0.12 | 0.02 |  |  |  |  | 13.3 | 0.01 | [6 empty] | 1.37 | 0.21 |  |  |  | 2022 | Qing Yang, Xiao-jun Zhang, Thomas Ulrich, Jun Zhang, Jian Wang, Trace element compositions of sulfides from Pb-Zn deposits in the Northeast Yunnan and northwest Guizhou Provinces, SW China: Insights from LA-ICP-MS analyses of sphalerite and pyrite, Ore Geology Reviews, Volume 141, 2022 |  | CHN |  | 104.883333 | 26.633333 | [6 empty] | Located from Mindat | Very poor, maybe 10 km |  | 2025-11-18
| Shanshulin |  | Basin hydrothermal | Mississippi Valley-type (MVT) | MVT zinc-lead |  |  | Pb, Zn | Yang et al., 2022 |  | SSL-1600-2 | SSL1600-2-12 | [5 empty] | ore material | hand specimen | grab | rock | [9 empty] | pyrite | [8 empty] | LA-ICPMS | Resolution Excimer 193 nm laser from Resonetics coupled to an Agilent 7900 quadruple mass_x0002_spectrometer | Aarhus Geochemistry and Isotope Research Platform, Aarhus University, Denmark | laser spot size of 40–60 μm, an ablation rate of 8 Hz and energy set to 80 mJ. Helium was used as the carrier gas at a rate of 370 ml/min and argon gas was added before the sample entered the ICP. Each spot was analysed for 25 s baseline and the ablation time was 25 to 30 s. 45Sc, 47Ti, 51V, 52Cr, 55Mn, 57Fe, 59Co, 60Ni, 63Cu, 66Zn, 71Ga, 72Ge, 75As, 78Se, 95Mo, 107Ag, 111Cd, 115In, 118Sn, 121Sb, 182W, 197Au, 205Tl, 208Pb and 209Bi. Sphalerite and pyrite were processed using 64.2% Zn and 45.8% Fe analyzed by EMPA |  | 0.09 | 0.03 |  |  | 13.54 | 0.2 | [8 empty] | bdl | 0.01 |  |  |  |  | bdl | 0.17 |  |  |  |  | bdl | 0.01 | 1.3 | 0.1 |  |  | bdl | 0.07 | [10 empty] | bdl | 0.02 |  |  | 0.96 | 0.14 | [6 empty] | bdl | 0.01 | [12 empty] | 0.23 | 0.1 | [8 empty] | 0.66 | 0.11 |  |  |  |  | 5.68 | 0.02 | [16 empty] | bdl | 0.03 | [8 empty] | bdl | 0.02 | [10 empty] | bdl | 0.28 | bdl | 0.02 |  |  |  |  | 0.03 | 0.01 | [6 empty] | 1.37 | 0.13 |  |  |  | 2022 | Qing Yang, Xiao-jun Zhang, Thomas Ulrich, Jun Zhang, Jian Wang, Trace element compositions of sulfides from Pb-Zn deposits in the Northeast Yunnan and northwest Guizhou Provinces, SW China: Insights from LA-ICP-MS analyses of sphalerite and pyrite, Ore Geology Reviews, Volume 141, 2022 |  | CHN |  | 104.883333 | 26.633333 | [6 empty] | Located from Mindat | Very poor, maybe 10 km |  | 2025-11-18
| Shanshulin |  | Basin hydrothermal | Mississippi Valley-type (MVT) | MVT zinc-lead |  |  | Pb, Zn | Yang et al., 2022 |  | SSL-1600-2 | SSL1600-2-17 | [5 empty] | ore material | hand specimen | grab | rock | [9 empty] | pyrite | [8 empty] | LA-ICPMS | Resolution Excimer 193 nm laser from Resonetics coupled to an Agilent 7900 quadruple mass_x0002_spectrometer | Aarhus Geochemistry and Isotope Research Platform, Aarhus University, Denmark | laser spot size of 40–60 μm, an ablation rate of 8 Hz and energy set to 80 mJ. Helium was used as the carrier gas at a rate of 370 ml/min and argon gas was added before the sample entered the ICP. Each spot was analysed for 25 s baseline and the ablation time was 25 to 30 s. 45Sc, 47Ti, 51V, 52Cr, 55Mn, 57Fe, 59Co, 60Ni, 63Cu, 66Zn, 71Ga, 72Ge, 75As, 78Se, 95Mo, 107Ag, 111Cd, 115In, 118Sn, 121Sb, 182W, 197Au, 205Tl, 208Pb and 209Bi. Sphalerite and pyrite were processed using 64.2% Zn and 45.8% Fe analyzed by EMPA |  | 2.59 | 0.03 |  |  | 8 | 0.2 | [8 empty] | bdl | 0.01 |  |  |  |  | bdl | 0.16 |  |  |  |  | 0.02 | 0.01 | 1.92 | 0.13 |  |  | 0.09 | 0.04 | [10 empty] | bdl | 0.02 |  |  | 0.88 | 0.13 | [6 empty] | bdl | 0.01 | [12 empty] | 1.14 | 0.07 | [8 empty] | 1.83 | 0.07 |  |  |  |  | 28.3 | 0.01 | [16 empty] | 0.06 | 0.02 | [8 empty] | bdl | 0.02 | [10 empty] | bdl | 0.18 | 0.08 | 0.02 |  |  |  |  | 0.33 | 0.01 | [6 empty] | 1.2 | 0.81 |  |  |  | 2022 | Qing Yang, Xiao-jun Zhang, Thomas Ulrich, Jun Zhang, Jian Wang, Trace element compositions of sulfides from Pb-Zn deposits in the Northeast Yunnan and northwest Guizhou Provinces, SW China: Insights from LA-ICP-MS analyses of sphalerite and pyrite, Ore Geology Reviews, Volume 141, 2022 |  | CHN |  | 104.883333 | 26.633333 | [6 empty] | Located from Mindat | Very poor, maybe 10 km |  | 2025-11-18
| Shanshulin |  | Basin hydrothermal | Mississippi Valley-type (MVT) | MVT zinc-lead |  |  | Pb, Zn | Yang et al., 2022 |  | SSL-1600-2 | SSL1600-2-19 | [5 empty] | ore material | hand specimen | grab | rock | [9 empty] | pyrite | [8 empty] | LA-ICPMS | Resolution Excimer 193 nm laser from Resonetics coupled to an Agilent 7900 quadruple mass_x0002_spectrometer | Aarhus Geochemistry and Isotope Research Platform, Aarhus University, Denmark | laser spot size of 40–60 μm, an ablation rate of 8 Hz and energy set to 80 mJ. Helium was used as the carrier gas at a rate of 370 ml/min and argon gas was added before the sample entered the ICP. Each spot was analysed for 25 s baseline and the ablation time was 25 to 30 s. 45Sc, 47Ti, 51V, 52Cr, 55Mn, 57Fe, 59Co, 60Ni, 63Cu, 66Zn, 71Ga, 72Ge, 75As, 78Se, 95Mo, 107Ag, 111Cd, 115In, 118Sn, 121Sb, 182W, 197Au, 205Tl, 208Pb and 209Bi. Sphalerite and pyrite were processed using 64.2% Zn and 45.8% Fe analyzed by EMPA |  | 1.16 | 0.02 |  |  | 16.5 | 0.19 | [8 empty] | bdl | 0.01 |  |  |  |  | bdl | 0.27 |  |  |  |  | bdl | 0.03 | 3.52 | 0.15 |  |  | 0.54 | 0.06 | [10 empty] | 0.06 | 0.01 |  |  | 1.11 | 0.18 | [6 empty] | bdl | 0.01 | [12 empty] | 0.5 | 0.15 | [8 empty] | 1.68 | 0.08 |  |  |  |  | 32.1 | 0.02 | [16 empty] | bdl | 0.04 | [8 empty] | bdl | 0.03 | [10 empty] | bdl | 0.33 | 0.03 | 0.03 |  |  |  |  | 0.12 | 0.02 | [6 empty] | 2.44 | 0.43 |  |  |  | 2022 | Qing Yang, Xiao-jun Zhang, Thomas Ulrich, Jun Zhang, Jian Wang, Trace element compositions of sulfides from Pb-Zn deposits in the Northeast Yunnan and northwest Guizhou Provinces, SW China: Insights from LA-ICP-MS analyses of sphalerite and pyrite, Ore Geology Reviews, Volume 141, 2022 |  | CHN |  | 104.883333 | 26.633333 | [6 empty] | Located from Mindat | Very poor, maybe 10 km |  | 2025-11-18
| Shanshulin |  | Basin hydrothermal | Mississippi Valley-type (MVT) | MVT zinc-lead |  |  | Pb, Zn | Yang et al., 2022 |  | SSL-1600-2 | SSL1600-2-22 | [5 empty] | ore material | hand specimen | grab | rock | [9 empty] | pyrite | [8 empty] | LA-ICPMS | Resolution Excimer 193 nm laser from Resonetics coupled to an Agilent 7900 quadruple mass_x0002_spectrometer | Aarhus Geochemistry and Isotope Research Platform, Aarhus University, Denmark | laser spot size of 40–60 μm, an ablation rate of 8 Hz and energy set to 80 mJ. Helium was used as the carrier gas at a rate of 370 ml/min and argon gas was added before the sample entered the ICP. Each spot was analysed for 25 s baseline and the ablation time was 25 to 30 s. 45Sc, 47Ti, 51V, 52Cr, 55Mn, 57Fe, 59Co, 60Ni, 63Cu, 66Zn, 71Ga, 72Ge, 75As, 78Se, 95Mo, 107Ag, 111Cd, 115In, 118Sn, 121Sb, 182W, 197Au, 205Tl, 208Pb and 209Bi. Sphalerite and pyrite were processed using 64.2% Zn and 45.8% Fe analyzed by EMPA |  | 0.26 | 0.03 |  |  | 105.9 | 0.16 | [8 empty] | bdl | 0.01 |  |  |  |  | bdl | 0.15 |  |  |  |  | 0.01 | 0.01 | 2.06 | 0.11 |  |  | bdl | 0.06 | [10 empty] | bdl | 0.01 |  |  | 0.93 | 0.13 | [6 empty] | bdl | 0.01 | [12 empty] | 0.87 | 0.07 | [8 empty] | 0.65 | 0.09 |  |  |  |  | 10.06 | 0.01 | [16 empty] | bdl | 0.02 | [8 empty] | bdl | 0.02 | [10 empty] | bdl | 0.22 | bdl | 0.02 |  |  |  |  | 0.24 | 0.01 | [6 empty] | 1.28 | 0.41 |  |  |  | 2022 | Qing Yang, Xiao-jun Zhang, Thomas Ulrich, Jun Zhang, Jian Wang, Trace element compositions of sulfides from Pb-Zn deposits in the Northeast Yunnan and northwest Guizhou Provinces, SW China: Insights from LA-ICP-MS analyses of sphalerite and pyrite, Ore Geology Reviews, Volume 141, 2022 |  | CHN |  | 104.883333 | 26.633333 | [6 empty] | Located from Mindat | Very poor, maybe 10 km |  | 2025-11-18
| Shanshulin |  | Basin hydrothermal | Mississippi Valley-type (MVT) | MVT zinc-lead |  |  | Pb, Zn | Yang et al., 2022 |  | SSL-1600-2 | SSL1600-2-24 | [5 empty] | ore material | hand specimen | grab | rock | [9 empty] | pyrite | [8 empty] | LA-ICPMS | Resolution Excimer 193 nm laser from Resonetics coupled to an Agilent 7900 quadruple mass_x0002_spectrometer | Aarhus Geochemistry and Isotope Research Platform, Aarhus University, Denmark | laser spot size of 40–60 μm, an ablation rate of 8 Hz and energy set to 80 mJ. Helium was used as the carrier gas at a rate of 370 ml/min and argon gas was added before the sample entered the ICP. Each spot was analysed for 25 s baseline and the ablation time was 25 to 30 s. 45Sc, 47Ti, 51V, 52Cr, 55Mn, 57Fe, 59Co, 60Ni, 63Cu, 66Zn, 71Ga, 72Ge, 75As, 78Se, 95Mo, 107Ag, 111Cd, 115In, 118Sn, 121Sb, 182W, 197Au, 205Tl, 208Pb and 209Bi. Sphalerite and pyrite were processed using 64.2% Zn and 45.8% Fe analyzed by EMPA |  | 1.56 | 0.03 |  |  | 2.71 | 0.2 | [8 empty] | bdl | 0.01 |  |  |  |  | bdl | 0.12 |  |  |  |  | bdl | 0.01 | 1.76 | 0.11 |  |  | bdl | 0.06 | [10 empty] | bdl | 0.01 |  |  | 0.92 | 0.13 | [6 empty] | bdl | 0.01 | [12 empty] | 1.2 | 0.09 | [8 empty] | bdl | 0.09 |  |  |  |  | 36.5 | 0.02 | [16 empty] | bdl | 0.02 | [8 empty] | bdl | 0.02 | [10 empty] | 0.12 | 0.09 | 0.08 | 0.02 |  |  |  |  | 1.63 | 0.02 | [6 empty] | 1.3 | 0.35 |  |  |  | 2022 | Qing Yang, Xiao-jun Zhang, Thomas Ulrich, Jun Zhang, Jian Wang, Trace element compositions of sulfides from Pb-Zn deposits in the Northeast Yunnan and northwest Guizhou Provinces, SW China: Insights from LA-ICP-MS analyses of sphalerite and pyrite, Ore Geology Reviews, Volume 141, 2022 |  | CHN |  | 104.883333 | 26.633333 | [6 empty] | Located from Mindat | Very poor, maybe 10 km |  | 2025-11-18
| Shanshulin |  | Basin hydrothermal | Mississippi Valley-type (MVT) | MVT zinc-lead |  |  | Pb, Zn | Yang et al., 2022 |  | SSL-1600-2 | SSL1600-2-25 | [5 empty] | ore material | hand specimen | grab | rock | [9 empty] | pyrite | [8 empty] | LA-ICPMS | Resolution Excimer 193 nm laser from Resonetics coupled to an Agilent 7900 quadruple mass_x0002_spectrometer | Aarhus Geochemistry and Isotope Research Platform, Aarhus University, Denmark | laser spot size of 40–60 μm, an ablation rate of 8 Hz and energy set to 80 mJ. Helium was used as the carrier gas at a rate of 370 ml/min and argon gas was added before the sample entered the ICP. Each spot was analysed for 25 s baseline and the ablation time was 25 to 30 s. 45Sc, 47Ti, 51V, 52Cr, 55Mn, 57Fe, 59Co, 60Ni, 63Cu, 66Zn, 71Ga, 72Ge, 75As, 78Se, 95Mo, 107Ag, 111Cd, 115In, 118Sn, 121Sb, 182W, 197Au, 205Tl, 208Pb and 209Bi. Sphalerite and pyrite were processed using 64.2% Zn and 45.8% Fe analyzed by EMPA |  | 0.87 | 0.03 |  |  | 4.35 | 0.15 | [8 empty] | bdl | 0.01 |  |  |  |  | bdl | 0.19 |  |  |  |  | bdl | 0.01 | 0.95 | 0.13 |  |  | 0.21 | 0.04 | [10 empty] | 0.01 | 0.01 |  |  | 0.86 | 0.18 | [6 empty] | bdl | 0.01 | [12 empty] | 1.08 | 0.1 | [8 empty] | 0.27 | 0.11 |  |  |  |  | 20.8 | 0.01 | [16 empty] | 0.11 | 0.02 | [8 empty] | bdl | 0.03 | [10 empty] | bdl | 0.3 | 0.08 | 0.02 |  |  |  |  | 1.02 | 0.02 | [6 empty] | 1.93 | 0.3 |  |  |  | 2022 | Qing Yang, Xiao-jun Zhang, Thomas Ulrich, Jun Zhang, Jian Wang, Trace element compositions of sulfides from Pb-Zn deposits in the Northeast Yunnan and northwest Guizhou Provinces, SW China: Insights from LA-ICP-MS analyses of sphalerite and pyrite, Ore Geology Reviews, Volume 141, 2022 |  | CHN |  | 104.883333 | 26.633333 | [6 empty] | Located from Mindat | Very poor, maybe 10 km |  | 2025-11-18
| Shanshulin |  | Basin hydrothermal | Mississippi Valley-type (MVT) | MVT zinc-lead |  |  | Pb, Zn | Yang et al., 2022 |  | SSL-1600-2 | SSL1600-2-26 | [5 empty] | ore material | hand specimen | grab | rock | [9 empty] | pyrite | [8 empty] | LA-ICPMS | Resolution Excimer 193 nm laser from Resonetics coupled to an Agilent 7900 quadruple mass_x0002_spectrometer | Aarhus Geochemistry and Isotope Research Platform, Aarhus University, Denmark | laser spot size of 40–60 μm, an ablation rate of 8 Hz and energy set to 80 mJ. Helium was used as the carrier gas at a rate of 370 ml/min and argon gas was added before the sample entered the ICP. Each spot was analysed for 25 s baseline and the ablation time was 25 to 30 s. 45Sc, 47Ti, 51V, 52Cr, 55Mn, 57Fe, 59Co, 60Ni, 63Cu, 66Zn, 71Ga, 72Ge, 75As, 78Se, 95Mo, 107Ag, 111Cd, 115In, 118Sn, 121Sb, 182W, 197Au, 205Tl, 208Pb and 209Bi. Sphalerite and pyrite were processed using 64.2% Zn and 45.8% Fe analyzed by EMPA |  | bdl | 0.03 |  |  | 1.44 | 0.22 | [8 empty] | bdl | 0.01 |  |  |  |  | bdl | 0.11 |  |  |  |  | bdl | 0.01 | 1.1 | 0.1 |  |  | 0.07 | 0.05 | [10 empty] | bdl | 0.02 |  |  | 0.8 | 0.11 | [6 empty] | bdl | 0.01 | [12 empty] | 1.34 | 0.09 | [8 empty] | bdl | 0.13 |  |  |  |  | 0.98 | 0.01 | [16 empty] | bdl | 0.03 | [8 empty] | bdl | 0.02 | [10 empty] | bdl | 0.2 | bdl | 0.02 |  |  |  |  | 0.97 | 0.02 | [6 empty] | 1.42 | 0.23 |  |  |  | 2022 | Qing Yang, Xiao-jun Zhang, Thomas Ulrich, Jun Zhang, Jian Wang, Trace element compositions of sulfides from Pb-Zn deposits in the Northeast Yunnan and northwest Guizhou Provinces, SW China: Insights from LA-ICP-MS analyses of sphalerite and pyrite, Ore Geology Reviews, Volume 141, 2022 |  | CHN |  | 104.883333 | 26.633333 | [6 empty] | Located from Mindat | Very poor, maybe 10 km |  | 2025-11-18
| Shanshulin |  | Basin hydrothermal | Mississippi Valley-type (MVT) | MVT zinc-lead |  |  | Pb, Zn | Yang et al., 2022 |  | SSL-1600-2 | SSL1600-2-27 | [5 empty] | ore material | hand specimen | grab | rock | [9 empty] | pyrite | [8 empty] | LA-ICPMS | Resolution Excimer 193 nm laser from Resonetics coupled to an Agilent 7900 quadruple mass_x0002_spectrometer | Aarhus Geochemistry and Isotope Research Platform, Aarhus University, Denmark | laser spot size of 40–60 μm, an ablation rate of 8 Hz and energy set to 80 mJ. Helium was used as the carrier gas at a rate of 370 ml/min and argon gas was added before the sample entered the ICP. Each spot was analysed for 25 s baseline and the ablation time was 25 to 30 s. 45Sc, 47Ti, 51V, 52Cr, 55Mn, 57Fe, 59Co, 60Ni, 63Cu, 66Zn, 71Ga, 72Ge, 75As, 78Se, 95Mo, 107Ag, 111Cd, 115In, 118Sn, 121Sb, 182W, 197Au, 205Tl, 208Pb and 209Bi. Sphalerite and pyrite were processed using 64.2% Zn and 45.8% Fe analyzed by EMPA |  | 1.24 | 0.03 |  |  | 9.3 | 0.2 | [8 empty] | bdl | 0.01 |  |  |  |  | bdl | 0.12 |  |  |  |  | bdl | 0.01 | 1.15 | 0.11 |  |  | bdl | 0.05 | [10 empty] | bdl | 0.01 |  |  | 1.03 | 0.12 | [6 empty] | bdl | 0.01 | [12 empty] | 1.45 | 0.07 | [8 empty] | bdl | 0.08 |  |  |  |  | 25.7 | 0.01 | [16 empty] | bdl | 0.02 | [8 empty] | bdl | 0.02 | [10 empty] | bdl | 0.18 | 0.05 | 0.02 |  |  |  |  | 0.52 | 0.02 | [6 empty] | 1.97 | 0.31 |  |  |  | 2022 | Qing Yang, Xiao-jun Zhang, Thomas Ulrich, Jun Zhang, Jian Wang, Trace element compositions of sulfides from Pb-Zn deposits in the Northeast Yunnan and northwest Guizhou Provinces, SW China: Insights from LA-ICP-MS analyses of sphalerite and pyrite, Ore Geology Reviews, Volume 141, 2022 |  | CHN |  | 104.883333 | 26.633333 | [6 empty] | Located from Mindat | Very poor, maybe 10 km |  | 2025-11-18
| Shanshulin |  | Basin hydrothermal | Mississippi Valley-type (MVT) | MVT zinc-lead |  |  | Pb, Zn | Yang et al., 2022 |  | SSL-1600-2 | SSL1600-2-28 | [5 empty] | ore material | hand specimen | grab | rock | [9 empty] | pyrite | [8 empty] | LA-ICPMS | Resolution Excimer 193 nm laser from Resonetics coupled to an Agilent 7900 quadruple mass_x0002_spectrometer | Aarhus Geochemistry and Isotope Research Platform, Aarhus University, Denmark | laser spot size of 40–60 μm, an ablation rate of 8 Hz and energy set to 80 mJ. Helium was used as the carrier gas at a rate of 370 ml/min and argon gas was added before the sample entered the ICP. Each spot was analysed for 25 s baseline and the ablation time was 25 to 30 s. 45Sc, 47Ti, 51V, 52Cr, 55Mn, 57Fe, 59Co, 60Ni, 63Cu, 66Zn, 71Ga, 72Ge, 75As, 78Se, 95Mo, 107Ag, 111Cd, 115In, 118Sn, 121Sb, 182W, 197Au, 205Tl, 208Pb and 209Bi. Sphalerite and pyrite were processed using 64.2% Zn and 45.8% Fe analyzed by EMPA |  | 0.65 | 0.05 |  |  | 22.4 | 0.34 | [8 empty] | bdl | 0.01 |  |  |  |  | bdl | 0.2 |  |  |  |  | bdl | 0.04 | 4.29 | 0.23 |  |  | 3.3 | 0.07 | [10 empty] | bdl | 0.04 |  |  | 1.96 | 0.25 | [6 empty] | bdl | 0.01 | [12 empty] | 1.28 | 0.14 | [8 empty] | 0.92 | 0.26 |  |  |  |  | 32.3 | 0.02 | [16 empty] | bdl | 0.04 | [8 empty] | bdl | 0.04 | [10 empty] | bdl | 0.39 | 0.1 | 0.04 |  |  |  |  | 0.3 | 0.03 | [6 empty] | 1.93 | 0.36 |  |  |  | 2022 | Qing Yang, Xiao-jun Zhang, Thomas Ulrich, Jun Zhang, Jian Wang, Trace element compositions of sulfides from Pb-Zn deposits in the Northeast Yunnan and northwest Guizhou Provinces, SW China: Insights from LA-ICP-MS analyses of sphalerite and pyrite, Ore Geology Reviews, Volume 141, 2022 |  | CHN |  | 104.883333 | 26.633333 | [6 empty] | Located from Mindat | Very poor, maybe 10 km |  | 2025-11-18
| Shanshulin |  | Basin hydrothermal | Mississippi Valley-type (MVT) | MVT zinc-lead |  |  | Pb, Zn | Yang et al., 2022 |  | SSL-1600-2 | SSL1600-2-29 | [5 empty] | ore material | hand specimen | grab | rock | [9 empty] | pyrite | [8 empty] | LA-ICPMS | Resolution Excimer 193 nm laser from Resonetics coupled to an Agilent 7900 quadruple mass_x0002_spectrometer | Aarhus Geochemistry and Isotope Research Platform, Aarhus University, Denmark | laser spot size of 40–60 μm, an ablation rate of 8 Hz and energy set to 80 mJ. Helium was used as the carrier gas at a rate of 370 ml/min and argon gas was added before the sample entered the ICP. Each spot was analysed for 25 s baseline and the ablation time was 25 to 30 s. 45Sc, 47Ti, 51V, 52Cr, 55Mn, 57Fe, 59Co, 60Ni, 63Cu, 66Zn, 71Ga, 72Ge, 75As, 78Se, 95Mo, 107Ag, 111Cd, 115In, 118Sn, 121Sb, 182W, 197Au, 205Tl, 208Pb and 209Bi. Sphalerite and pyrite were processed using 64.2% Zn and 45.8% Fe analyzed by EMPA |  | 0.2 | 0.02 |  |  | 32.7 | 0.17 | [8 empty] | bdl | 0.01 |  |  |  |  | bdl | 0.08 |  |  |  |  | 0.02 | 0.01 | 1.94 | 0.08 |  |  | bdl | 0.05 | [10 empty] | bdl | 0.02 |  |  | 1.04 | 0.11 | [6 empty] | bdl | 0.01 | [12 empty] | 1.01 | 0.07 | [8 empty] | 0.25 | 0.11 |  |  |  |  | 28.1 | 0.01 | [16 empty] | bdl | 0.02 | [8 empty] | bdl | 0.02 | [10 empty] | bdl | 0.18 | bdl | 0.02 |  |  |  |  | 0.08 | 0.01 | [6 empty] | 1.66 | 0.16 |  |  |  | 2022 | Qing Yang, Xiao-jun Zhang, Thomas Ulrich, Jun Zhang, Jian Wang, Trace element compositions of sulfides from Pb-Zn deposits in the Northeast Yunnan and northwest Guizhou Provinces, SW China: Insights from LA-ICP-MS analyses of sphalerite and pyrite, Ore Geology Reviews, Volume 141, 2022 |  | CHN |  | 104.883333 | 26.633333 | [6 empty] | Located from Mindat | Very poor, maybe 10 km |  | 2025-11-18
| Shanshulin |  | Basin hydrothermal | Mississippi Valley-type (MVT) | MVT zinc-lead |  |  | Pb, Zn | Yang et al., 2022 |  | SSL-1600-2 | SSL1600-2-30 | [5 empty] | ore material | hand specimen | grab | rock | [9 empty] | pyrite | [8 empty] | LA-ICPMS | Resolution Excimer 193 nm laser from Resonetics coupled to an Agilent 7900 quadruple mass_x0002_spectrometer | Aarhus Geochemistry and Isotope Research Platform, Aarhus University, Denmark | laser spot size of 40–60 μm, an ablation rate of 8 Hz and energy set to 80 mJ. Helium was used as the carrier gas at a rate of 370 ml/min and argon gas was added before the sample entered the ICP. Each spot was analysed for 25 s baseline and the ablation time was 25 to 30 s. 45Sc, 47Ti, 51V, 52Cr, 55Mn, 57Fe, 59Co, 60Ni, 63Cu, 66Zn, 71Ga, 72Ge, 75As, 78Se, 95Mo, 107Ag, 111Cd, 115In, 118Sn, 121Sb, 182W, 197Au, 205Tl, 208Pb and 209Bi. Sphalerite and pyrite were processed using 64.2% Zn and 45.8% Fe analyzed by EMPA |  | 2.53 | 0.03 |  |  | 7.69 | 0.24 | [8 empty] | bdl | 0.01 |  |  |  |  | bdl | 0.16 |  |  |  |  | bdl | 0.01 | 4.21 | 0.13 |  |  | 1.11 | 0.04 | [10 empty] | bdl | 0.01 |  |  | 1.16 | 0.18 | [6 empty] | bdl | 0.01 | [12 empty] | 2.27 | 0.09 | [8 empty] | 6.1 | 0.16 |  |  |  |  | 140 | 0.02 | [16 empty] | 2.34 | 0.02 | [8 empty] | bdl | 0.03 | [10 empty] | bdl | 0.17 | 0.38 | 0.02 |  |  |  |  | 0.33 | 0.02 | [6 empty] | 2.14 | 0.29 |  |  |  | 2022 | Qing Yang, Xiao-jun Zhang, Thomas Ulrich, Jun Zhang, Jian Wang, Trace element compositions of sulfides from Pb-Zn deposits in the Northeast Yunnan and northwest Guizhou Provinces, SW China: Insights from LA-ICP-MS analyses of sphalerite and pyrite, Ore Geology Reviews, Volume 141, 2022 |  | CHN |  | 104.883333 | 26.633333 | [6 empty] | Located from Mindat | Very poor, maybe 10 km |  | 2025-11-18
| Shanshulin |  | Basin hydrothermal | Mississippi Valley-type (MVT) | MVT zinc-lead |  |  | Pb, Zn | Yang et al., 2022 |  | SSL-1600-2 | SSL1600-2-31 | [5 empty] | ore material | hand specimen | grab | rock | [9 empty] | pyrite | [8 empty] | LA-ICPMS | Resolution Excimer 193 nm laser from Resonetics coupled to an Agilent 7900 quadruple mass_x0002_spectrometer | Aarhus Geochemistry and Isotope Research Platform, Aarhus University, Denmark | laser spot size of 40–60 μm, an ablation rate of 8 Hz and energy set to 80 mJ. Helium was used as the carrier gas at a rate of 370 ml/min and argon gas was added before the sample entered the ICP. Each spot was analysed for 25 s baseline and the ablation time was 25 to 30 s. 45Sc, 47Ti, 51V, 52Cr, 55Mn, 57Fe, 59Co, 60Ni, 63Cu, 66Zn, 71Ga, 72Ge, 75As, 78Se, 95Mo, 107Ag, 111Cd, 115In, 118Sn, 121Sb, 182W, 197Au, 205Tl, 208Pb and 209Bi. Sphalerite and pyrite were processed using 64.2% Zn and 45.8% Fe analyzed by EMPA |  | 1.43 | 0.03 |  |  | 0.25 | 0.19 | [8 empty] | bdl | 0.01 |  |  |  |  | bdl | 0.09 |  |  |  |  | bdl | 0.01 | 2.21 | 0.09 |  |  | 0.59 | 0.06 | [10 empty] | bdl | 0.02 |  |  | 1.17 | 0.14 | [6 empty] | bdl | 0.01 | [12 empty] | 0.16 | 0.08 | [8 empty] | 1.75 | 0.07 |  |  |  |  | 42.8 | 0.01 | [16 empty] | bdl | 0.02 | [8 empty] | bdl | 0.02 | [10 empty] | bdl | 0.16 | 0.05 | 0.02 |  |  |  |  | 0.1 | 0.01 | [6 empty] | 1.15 | 0.19 |  |  |  | 2022 | Qing Yang, Xiao-jun Zhang, Thomas Ulrich, Jun Zhang, Jian Wang, Trace element compositions of sulfides from Pb-Zn deposits in the Northeast Yunnan and northwest Guizhou Provinces, SW China: Insights from LA-ICP-MS analyses of sphalerite and pyrite, Ore Geology Reviews, Volume 141, 2022 |  | CHN |  | 104.883333 | 26.633333 | [6 empty] | Located from Mindat | Very poor, maybe 10 km |  | 2025-11-18
| Shanshulin |  | Basin hydrothermal | Mississippi Valley-type (MVT) | MVT zinc-lead |  |  | Pb, Zn | Yang et al., 2022 |  | SSL-1600-2 | SSL1600-2-32 | [5 empty] | ore material | hand specimen | grab | rock | [9 empty] | pyrite | [8 empty] | LA-ICPMS | Resolution Excimer 193 nm laser from Resonetics coupled to an Agilent 7900 quadruple mass_x0002_spectrometer | Aarhus Geochemistry and Isotope Research Platform, Aarhus University, Denmark | laser spot size of 40–60 μm, an ablation rate of 8 Hz and energy set to 80 mJ. Helium was used as the carrier gas at a rate of 370 ml/min and argon gas was added before the sample entered the ICP. Each spot was analysed for 25 s baseline and the ablation time was 25 to 30 s. 45Sc, 47Ti, 51V, 52Cr, 55Mn, 57Fe, 59Co, 60Ni, 63Cu, 66Zn, 71Ga, 72Ge, 75As, 78Se, 95Mo, 107Ag, 111Cd, 115In, 118Sn, 121Sb, 182W, 197Au, 205Tl, 208Pb and 209Bi. Sphalerite and pyrite were processed using 64.2% Zn and 45.8% Fe analyzed by EMPA |  | 0.07 | 0.02 |  |  | 23.6 | 0.19 | [8 empty] | bdl | 0.01 |  |  |  |  | bdl | 0.1 |  |  |  |  | bdl | 0.01 | 0.94 | 0.13 |  |  | bdl | 0.05 | [10 empty] | bdl | 0.02 |  |  | 0.86 | 0.14 | [6 empty] | bdl | 0.01 | [12 empty] | 0.4 | 0.09 | [8 empty] | 0.22 | 0.09 |  |  |  |  | 9.94 | 0.01 | [16 empty] | bdl | 0.02 | [8 empty] | bdl | 0.02 | [10 empty] | 0.18 | 0.12 | bdl | 0.02 |  |  |  |  | 0.09 | 0.02 | [6 empty] | 1.68 | 0.21 |  |  |  | 2022 | Qing Yang, Xiao-jun Zhang, Thomas Ulrich, Jun Zhang, Jian Wang, Trace element compositions of sulfides from Pb-Zn deposits in the Northeast Yunnan and northwest Guizhou Provinces, SW China: Insights from LA-ICP-MS analyses of sphalerite and pyrite, Ore Geology Reviews, Volume 141, 2022 |  | CHN |  | 104.883333 | 26.633333 | [6 empty] | Located from Mindat | Very poor, maybe 10 km |  | 2025-11-18
| Shanshulin |  | Basin hydrothermal | Mississippi Valley-type (MVT) | MVT zinc-lead |  |  | Pb, Zn | Yang et al., 2022 |  | SSL-1600-2 | SSL1600-2-33 | [5 empty] | ore material | hand specimen | grab | rock | [9 empty] | pyrite | [8 empty] | LA-ICPMS | Resolution Excimer 193 nm laser from Resonetics coupled to an Agilent 7900 quadruple mass_x0002_spectrometer | Aarhus Geochemistry and Isotope Research Platform, Aarhus University, Denmark | laser spot size of 40–60 μm, an ablation rate of 8 Hz and energy set to 80 mJ. Helium was used as the carrier gas at a rate of 370 ml/min and argon gas was added before the sample entered the ICP. Each spot was analysed for 25 s baseline and the ablation time was 25 to 30 s. 45Sc, 47Ti, 51V, 52Cr, 55Mn, 57Fe, 59Co, 60Ni, 63Cu, 66Zn, 71Ga, 72Ge, 75As, 78Se, 95Mo, 107Ag, 111Cd, 115In, 118Sn, 121Sb, 182W, 197Au, 205Tl, 208Pb and 209Bi. Sphalerite and pyrite were processed using 64.2% Zn and 45.8% Fe analyzed by EMPA |  | 1.81 | 0.03 |  |  | 0.89 | 0.16 | [8 empty] | bdl | 0.01 |  |  |  |  | bdl | 0.14 |  |  |  |  | bdl | 0.01 | 0.57 | 0.08 |  |  | 1.18 | 0.05 | [10 empty] | bdl | 0.01 |  |  | 1.11 | 0.13 | [6 empty] | bdl | 0.01 | [12 empty] | 0.15 | 0.08 | [8 empty] | 0.72 | 0.11 |  |  |  |  | 44.4 | 0.01 | [16 empty] | bdl | 0.04 | [8 empty] | bdl | 0.02 | [10 empty] | bdl | 0.17 | 0.04 | 0.02 |  |  |  |  | 0.36 | 0.02 | [6 empty] | 3.13 | 0.14 |  |  |  | 2022 | Qing Yang, Xiao-jun Zhang, Thomas Ulrich, Jun Zhang, Jian Wang, Trace element compositions of sulfides from Pb-Zn deposits in the Northeast Yunnan and northwest Guizhou Provinces, SW China: Insights from LA-ICP-MS analyses of sphalerite and pyrite, Ore Geology Reviews, Volume 141, 2022 |  | CHN |  | 104.883333 | 26.633333 | [6 empty] | Located from Mindat | Very poor, maybe 10 km |  | 2025-11-18
| Shanshulin |  | Basin hydrothermal | Mississippi Valley-type (MVT) | MVT zinc-lead |  |  | Pb, Zn | Yang et al., 2022 |  | SSL-1480-11B | SSL1480-11B-14 | [5 empty] | ore material | hand specimen | grab | rock | [9 empty] | pyrite | [8 empty] | LA-ICPMS | Resolution Excimer 193 nm laser from Resonetics coupled to an Agilent 7900 quadruple mass_x0002_spectrometer | Aarhus Geochemistry and Isotope Research Platform, Aarhus University, Denmark | laser spot size of 40–60 μm, an ablation rate of 8 Hz and energy set to 80 mJ. Helium was used as the carrier gas at a rate of 370 ml/min and argon gas was added before the sample entered the ICP. Each spot was analysed for 25 s baseline and the ablation time was 25 to 30 s. 45Sc, 47Ti, 51V, 52Cr, 55Mn, 57Fe, 59Co, 60Ni, 63Cu, 66Zn, 71Ga, 72Ge, 75As, 78Se, 95Mo, 107Ag, 111Cd, 115In, 118Sn, 121Sb, 182W, 197Au, 205Tl, 208Pb and 209Bi. Sphalerite and pyrite were processed using 64.2% Zn and 45.8% Fe analyzed by EMPA |  | 8.87 | 0.04 |  |  | 12.6 | 0.27 | [8 empty] | bdl | 0.01 |  |  |  |  | bdl | 0.14 |  |  |  |  | 0.01 | 0.01 | 9.3 | 0.12 |  |  | 1.51 | 0.08 | [10 empty] | 0.01 | 0.01 |  |  | 1.05 | 0.16 | [6 empty] | bdl | 0.01 | [12 empty] | 0.56 | 0.07 | [8 empty] | 4.4 | 0.1 |  |  |  |  | 93.2 | 0.01 | [16 empty] | 13.3 | 0.02 | [8 empty] | bdl | 0.02 | [10 empty] | bdl | 0.27 | 0.15 | 0.03 |  |  |  |  | 0.71 | 0.02 | [6 empty] | 2.72 | 0.56 |  |  |  | 2022 | Qing Yang, Xiao-jun Zhang, Thomas Ulrich, Jun Zhang, Jian Wang, Trace element compositions of sulfides from Pb-Zn deposits in the Northeast Yunnan and northwest Guizhou Provinces, SW China: Insights from LA-ICP-MS analyses of sphalerite and pyrite, Ore Geology Reviews, Volume 141, 2022 |  | CHN |  | 104.883333 | 26.633333 | [6 empty] | Located from Mindat | Very poor, maybe 10 km |  | 2025-11-18
| Shanshulin |  | Basin hydrothermal | Mississippi Valley-type (MVT) | MVT zinc-lead |  |  | Pb, Zn | Yang et al., 2022 |  | SSL-1480-11B | SSL1480-11B-16 | [5 empty] | ore material | hand specimen | grab | rock | [9 empty] | pyrite | [8 empty] | LA-ICPMS | Resolution Excimer 193 nm laser from Resonetics coupled to an Agilent 7900 quadruple mass_x0002_spectrometer | Aarhus Geochemistry and Isotope Research Platform, Aarhus University, Denmark | laser spot size of 40–60 μm, an ablation rate of 8 Hz and energy set to 80 mJ. Helium was used as the carrier gas at a rate of 370 ml/min and argon gas was added before the sample entered the ICP. Each spot was analysed for 25 s baseline and the ablation time was 25 to 30 s. 45Sc, 47Ti, 51V, 52Cr, 55Mn, 57Fe, 59Co, 60Ni, 63Cu, 66Zn, 71Ga, 72Ge, 75As, 78Se, 95Mo, 107Ag, 111Cd, 115In, 118Sn, 121Sb, 182W, 197Au, 205Tl, 208Pb and 209Bi. Sphalerite and pyrite were processed using 64.2% Zn and 45.8% Fe analyzed by EMPA |  | 1.96 | 0.02 |  |  | 4.49 | 0.2 | [8 empty] | bdl | 0.01 |  |  |  |  | bdl | 0.12 |  |  |  |  | bdl | 0.01 | 34.2 | 0.09 |  |  | 1.68 | 0.12 | [10 empty] | 0.01 | 0.01 |  |  | 0.97 | 0.14 | [6 empty] | bdl | 0.01 | [12 empty] | 4.05 | 0.08 | [8 empty] | 0.37 | 0.06 |  |  |  |  | 21.2 | 0.04 | [16 empty] | 1.29 | 0.03 | [8 empty] | bdl | 0.02 | [10 empty] | bdl | 0.22 | 0.09 | 0.02 |  |  |  |  | 1.89 | 0.02 | [6 empty] | 1.53 | 0.27 |  |  |  | 2022 | Qing Yang, Xiao-jun Zhang, Thomas Ulrich, Jun Zhang, Jian Wang, Trace element compositions of sulfides from Pb-Zn deposits in the Northeast Yunnan and northwest Guizhou Provinces, SW China: Insights from LA-ICP-MS analyses of sphalerite and pyrite, Ore Geology Reviews, Volume 141, 2022 |  | CHN |  | 104.883333 | 26.633333 | [6 empty] | Located from Mindat | Very poor, maybe 10 km |  | 2025-11-18
| Shanshulin |  | Basin hydrothermal | Mississippi Valley-type (MVT) | MVT zinc-lead |  |  | Pb, Zn | Yang et al., 2022 |  | SSL-1480-11B | SSL1480-11B-17 | [5 empty] | ore material | hand specimen | grab | rock | [9 empty] | pyrite | [8 empty] | LA-ICPMS | Resolution Excimer 193 nm laser from Resonetics coupled to an Agilent 7900 quadruple mass_x0002_spectrometer | Aarhus Geochemistry and Isotope Research Platform, Aarhus University, Denmark | laser spot size of 40–60 μm, an ablation rate of 8 Hz and energy set to 80 mJ. Helium was used as the carrier gas at a rate of 370 ml/min and argon gas was added before the sample entered the ICP. Each spot was analysed for 25 s baseline and the ablation time was 25 to 30 s. 45Sc, 47Ti, 51V, 52Cr, 55Mn, 57Fe, 59Co, 60Ni, 63Cu, 66Zn, 71Ga, 72Ge, 75As, 78Se, 95Mo, 107Ag, 111Cd, 115In, 118Sn, 121Sb, 182W, 197Au, 205Tl, 208Pb and 209Bi. Sphalerite and pyrite were processed using 64.2% Zn and 45.8% Fe analyzed by EMPA |  | 2.39 | 0.03 |  |  | 2.2 | 0.21 | [8 empty] | bdl | 0.01 |  |  |  |  | bdl | 0.21 |  |  |  |  | 0.02 | 0.01 | 16.1 | 0.1 |  |  | 1.9 | 0.08 | [10 empty] | 0.02 | 0.01 |  |  | 0.92 | 0.16 | [6 empty] | bdl | 0.01 | [12 empty] | 1.91 | 0.09 | [8 empty] | 1.48 | 0.11 |  |  |  |  | 42.1 | 0.03 | [16 empty] | 3.45 | 0.02 | [8 empty] | bdl | 0.02 | [10 empty] | 0.9 | 0.13 | 0.13 | 0.02 |  |  |  |  | 0.69 | 0.02 | [6 empty] | 1.57 | 0.22 |  |  |  | 2022 | Qing Yang, Xiao-jun Zhang, Thomas Ulrich, Jun Zhang, Jian Wang, Trace element compositions of sulfides from Pb-Zn deposits in the Northeast Yunnan and northwest Guizhou Provinces, SW China: Insights from LA-ICP-MS analyses of sphalerite and pyrite, Ore Geology Reviews, Volume 141, 2022 |  | CHN |  | 104.883333 | 26.633333 | [6 empty] | Located from Mindat | Very poor, maybe 10 km |  | 2025-11-18
| Shanshulin |  | Basin hydrothermal | Mississippi Valley-type (MVT) | MVT zinc-lead |  |  | Pb, Zn | Yang et al., 2022 |  | SSL-1480-11B | SSL1480-11B-18 | [5 empty] | ore material | hand specimen | grab | rock | [9 empty] | pyrite | [8 empty] | LA-ICPMS | Resolution Excimer 193 nm laser from Resonetics coupled to an Agilent 7900 quadruple mass_x0002_spectrometer | Aarhus Geochemistry and Isotope Research Platform, Aarhus University, Denmark | laser spot size of 40–60 μm, an ablation rate of 8 Hz and energy set to 80 mJ. Helium was used as the carrier gas at a rate of 370 ml/min and argon gas was added before the sample entered the ICP. Each spot was analysed for 25 s baseline and the ablation time was 25 to 30 s. 45Sc, 47Ti, 51V, 52Cr, 55Mn, 57Fe, 59Co, 60Ni, 63Cu, 66Zn, 71Ga, 72Ge, 75As, 78Se, 95Mo, 107Ag, 111Cd, 115In, 118Sn, 121Sb, 182W, 197Au, 205Tl, 208Pb and 209Bi. Sphalerite and pyrite were processed using 64.2% Zn and 45.8% Fe analyzed by EMPA |  | 5.7 | 0.03 |  |  | 2.66 | 0.19 | [8 empty] | bdl | 0.01 |  |  |  |  | bdl | 0.13 |  |  |  |  | 0.04 | 0.01 | 37.9 | 0.08 |  |  | 1.58 | 0.08 | [10 empty] | 0.02 | 0.01 |  |  | 0.94 | 0.13 | [6 empty] | bdl | 0.01 | [12 empty] | 1.77 | 0.07 | [8 empty] | 4.19 | 0.09 |  |  |  |  | 42.5 | 0.02 | [16 empty] | 2.66 | 0.02 | [8 empty] | bdl | 0.02 | [10 empty] | 0.26 | 0.14 | 0.25 | 0.02 |  |  |  |  | 2.21 | 0.01 | [6 empty] | 1.62 | 0.22 |  |  |  | 2022 | Qing Yang, Xiao-jun Zhang, Thomas Ulrich, Jun Zhang, Jian Wang, Trace element compositions of sulfides from Pb-Zn deposits in the Northeast Yunnan and northwest Guizhou Provinces, SW China: Insights from LA-ICP-MS analyses of sphalerite and pyrite, Ore Geology Reviews, Volume 141, 2022 |  | CHN |  | 104.883333 | 26.633333 | [6 empty] | Located from Mindat | Very poor, maybe 10 km |  | 2025-11-18
| Shanshulin |  | Basin hydrothermal | Mississippi Valley-type (MVT) | MVT zinc-lead |  |  | Pb, Zn | Yang et al., 2022 |  | SSL-1480-11B | SSL1480-11B-19 | [5 empty] | ore material | hand specimen | grab | rock | [9 empty] | pyrite | [8 empty] | LA-ICPMS | Resolution Excimer 193 nm laser from Resonetics coupled to an Agilent 7900 quadruple mass_x0002_spectrometer | Aarhus Geochemistry and Isotope Research Platform, Aarhus University, Denmark | laser spot size of 40–60 μm, an ablation rate of 8 Hz and energy set to 80 mJ. Helium was used as the carrier gas at a rate of 370 ml/min and argon gas was added before the sample entered the ICP. Each spot was analysed for 25 s baseline and the ablation time was 25 to 30 s. 45Sc, 47Ti, 51V, 52Cr, 55Mn, 57Fe, 59Co, 60Ni, 63Cu, 66Zn, 71Ga, 72Ge, 75As, 78Se, 95Mo, 107Ag, 111Cd, 115In, 118Sn, 121Sb, 182W, 197Au, 205Tl, 208Pb and 209Bi. Sphalerite and pyrite were processed using 64.2% Zn and 45.8% Fe analyzed by EMPA |  | 3.07 | 0.02 |  |  | 9.9 | 0.16 | [8 empty] | bdl | 0.01 |  |  |  |  | bdl | 0.13 |  |  |  |  | 0.04 | 0.01 | 7.93 | 0.11 |  |  | 0.92 | 0.08 | [10 empty] | bdl | 0.02 |  |  | 0.95 | 0.18 | [6 empty] | bdl | 0.01 | [12 empty] | 1.3 | 0.08 | [8 empty] | 3.66 | 0.08 |  |  |  |  | 48.3 | 0.01 | [16 empty] | 5.48 | 0.02 | [8 empty] | bdl | 0.02 | [10 empty] | 0.13 | 0.13 | 0.08 | 0.01 |  |  |  |  | 1.5 | 0.02 | [6 empty] | 1.65 | 0.19 |  |  |  | 2022 | Qing Yang, Xiao-jun Zhang, Thomas Ulrich, Jun Zhang, Jian Wang, Trace element compositions of sulfides from Pb-Zn deposits in the Northeast Yunnan and northwest Guizhou Provinces, SW China: Insights from LA-ICP-MS analyses of sphalerite and pyrite, Ore Geology Reviews, Volume 141, 2022 |  | CHN |  | 104.883333 | 26.633333 | [6 empty] | Located from Mindat | Very poor, maybe 10 km |  | 2025-11-18
| Shanshulin |  | Basin hydrothermal | Mississippi Valley-type (MVT) | MVT zinc-lead |  |  | Pb, Zn | Yang et al., 2022 |  | SSL-1480-11B | SSL1480-11B-20 | [5 empty] | ore material | hand specimen | grab | rock | [9 empty] | pyrite | [8 empty] | LA-ICPMS | Resolution Excimer 193 nm laser from Resonetics coupled to an Agilent 7900 quadruple mass_x0002_spectrometer | Aarhus Geochemistry and Isotope Research Platform, Aarhus University, Denmark | laser spot size of 40–60 μm, an ablation rate of 8 Hz and energy set to 80 mJ. Helium was used as the carrier gas at a rate of 370 ml/min and argon gas was added before the sample entered the ICP. Each spot was analysed for 25 s baseline and the ablation time was 25 to 30 s. 45Sc, 47Ti, 51V, 52Cr, 55Mn, 57Fe, 59Co, 60Ni, 63Cu, 66Zn, 71Ga, 72Ge, 75As, 78Se, 95Mo, 107Ag, 111Cd, 115In, 118Sn, 121Sb, 182W, 197Au, 205Tl, 208Pb and 209Bi. Sphalerite and pyrite were processed using 64.2% Zn and 45.8% Fe analyzed by EMPA |  | 1.19 | 0.02 |  |  | 0.62 | 0.18 | [8 empty] | bdl | 0.01 |  |  |  |  | bdl | 0.15 |  |  |  |  | bdl | 0.01 | 4.32 | 0.1 |  |  | 0.38 | 0.06 | [10 empty] | bdl | 0.02 |  |  | 1.07 | 0.15 | [6 empty] | bdl | 0.01 | [12 empty] | 0.91 | 0.08 | [8 empty] | 2.14 | 0.08 |  |  |  |  | 7.3 | 0.02 | [16 empty] | 1.21 | 0.02 | [8 empty] | bdl | 0.01 | [10 empty] | bdl | 0.13 | bdl | 0.02 |  |  |  |  | 1.56 | 0.02 | [6 empty] | 1.89 | 0.29 |  |  |  | 2022 | Qing Yang, Xiao-jun Zhang, Thomas Ulrich, Jun Zhang, Jian Wang, Trace element compositions of sulfides from Pb-Zn deposits in the Northeast Yunnan and northwest Guizhou Provinces, SW China: Insights from LA-ICP-MS analyses of sphalerite and pyrite, Ore Geology Reviews, Volume 141, 2022 |  | CHN |  | 104.883333 | 26.633333 | [6 empty] | Located from Mindat | Very poor, maybe 10 km |  | 2025-11-18
| Shanshulin |  | Basin hydrothermal | Mississippi Valley-type (MVT) | MVT zinc-lead |  |  | Pb, Zn | Yang et al., 2022 |  | SSL-1480-11B | SSL1480-11B-21 | [5 empty] | ore material | hand specimen | grab | rock | [9 empty] | pyrite | [8 empty] | LA-ICPMS | Resolution Excimer 193 nm laser from Resonetics coupled to an Agilent 7900 quadruple mass_x0002_spectrometer | Aarhus Geochemistry and Isotope Research Platform, Aarhus University, Denmark | laser spot size of 40–60 μm, an ablation rate of 8 Hz and energy set to 80 mJ. Helium was used as the carrier gas at a rate of 370 ml/min and argon gas was added before the sample entered the ICP. Each spot was analysed for 25 s baseline and the ablation time was 25 to 30 s. 45Sc, 47Ti, 51V, 52Cr, 55Mn, 57Fe, 59Co, 60Ni, 63Cu, 66Zn, 71Ga, 72Ge, 75As, 78Se, 95Mo, 107Ag, 111Cd, 115In, 118Sn, 121Sb, 182W, 197Au, 205Tl, 208Pb and 209Bi. Sphalerite and pyrite were processed using 64.2% Zn and 45.8% Fe analyzed by EMPA |  | 0.74 | 0.02 |  |  | 0.65 | 0.14 | [8 empty] | bdl | 0.01 |  |  |  |  | bdl | 0.13 |  |  |  |  | bdl | 0.02 | 20.9 | 0.12 |  |  | 1.06 | 0.06 | [10 empty] | bdl | 0.01 |  |  | 0.97 | 0.13 | [6 empty] | bdl | 0.01 | [12 empty] | 2.77 | 0.08 | [8 empty] | 0.94 | 0.09 |  |  |  |  | 15.4 | 0.02 | [16 empty] | 0.43 | 0.03 | [8 empty] | bdl | 0.02 | [10 empty] | bdl | 0.19 | 0.13 | 0.02 |  |  |  |  | 2.55 | 0.02 | [6 empty] | 1.81 | 0.26 |  |  |  | 2022 | Qing Yang, Xiao-jun Zhang, Thomas Ulrich, Jun Zhang, Jian Wang, Trace element compositions of sulfides from Pb-Zn deposits in the Northeast Yunnan and northwest Guizhou Provinces, SW China: Insights from LA-ICP-MS analyses of sphalerite and pyrite, Ore Geology Reviews, Volume 141, 2022 |  | CHN |  | 104.883333 | 26.633333 | [6 empty] | Located from Mindat | Very poor, maybe 10 km |  | 2025-11-18
| Shanshulin |  | Basin hydrothermal | Mississippi Valley-type (MVT) | MVT zinc-lead |  |  | Pb, Zn | Yang et al., 2022 |  | SSL-1480-11B | SSL1480-11B-22 | [5 empty] | ore material | hand specimen | grab | rock | [9 empty] | pyrite | [8 empty] | LA-ICPMS | Resolution Excimer 193 nm laser from Resonetics coupled to an Agilent 7900 quadruple mass_x0002_spectrometer | Aarhus Geochemistry and Isotope Research Platform, Aarhus University, Denmark | laser spot size of 40–60 μm, an ablation rate of 8 Hz and energy set to 80 mJ. Helium was used as the carrier gas at a rate of 370 ml/min and argon gas was added before the sample entered the ICP. Each spot was analysed for 25 s baseline and the ablation time was 25 to 30 s. 45Sc, 47Ti, 51V, 52Cr, 55Mn, 57Fe, 59Co, 60Ni, 63Cu, 66Zn, 71Ga, 72Ge, 75As, 78Se, 95Mo, 107Ag, 111Cd, 115In, 118Sn, 121Sb, 182W, 197Au, 205Tl, 208Pb and 209Bi. Sphalerite and pyrite were processed using 64.2% Zn and 45.8% Fe analyzed by EMPA |  | 1.14 | 0.02 |  |  | 34.4 | 0.25 | [8 empty] | bdl | 0.01 |  |  |  |  | bdl | 0.13 |  |  |  |  | 0.05 | 0.02 | 5.19 | 0.1 |  |  | 0.41 | 0.06 | [10 empty] | bdl | 0.01 |  |  | 0.96 | 0.14 | [6 empty] | bdl | 0.01 | [12 empty] | 1.37 | 0.06 | [8 empty] | 15.3 | 0.11 |  |  |  |  | 17.6 | 0.02 | [16 empty] | 5.12 | 0.02 | [8 empty] | bdl | 0.02 | [10 empty] | bdl | 0.22 | 0.04 | 0.02 |  |  |  |  | 0.74 | 0.01 | [6 empty] | 1.88 | 0.27 |  |  |  | 2022 | Qing Yang, Xiao-jun Zhang, Thomas Ulrich, Jun Zhang, Jian Wang, Trace element compositions of sulfides from Pb-Zn deposits in the Northeast Yunnan and northwest Guizhou Provinces, SW China: Insights from LA-ICP-MS analyses of sphalerite and pyrite, Ore Geology Reviews, Volume 141, 2022 |  | CHN |  | 104.883333 | 26.633333 | [6 empty] | Located from Mindat | Very poor, maybe 10 km |  | 2025-11-18
| Shanshulin |  | Basin hydrothermal | Mississippi Valley-type (MVT) | MVT zinc-lead |  |  | Pb, Zn | Yang et al., 2022 |  | SSL-1480-11B | SSL1480-11B-23 | [5 empty] | ore material | hand specimen | grab | rock | [9 empty] | pyrite | [8 empty] | LA-ICPMS | Resolution Excimer 193 nm laser from Resonetics coupled to an Agilent 7900 quadruple mass_x0002_spectrometer | Aarhus Geochemistry and Isotope Research Platform, Aarhus University, Denmark | laser spot size of 40–60 μm, an ablation rate of 8 Hz and energy set to 80 mJ. Helium was used as the carrier gas at a rate of 370 ml/min and argon gas was added before the sample entered the ICP. Each spot was analysed for 25 s baseline and the ablation time was 25 to 30 s. 45Sc, 47Ti, 51V, 52Cr, 55Mn, 57Fe, 59Co, 60Ni, 63Cu, 66Zn, 71Ga, 72Ge, 75As, 78Se, 95Mo, 107Ag, 111Cd, 115In, 118Sn, 121Sb, 182W, 197Au, 205Tl, 208Pb and 209Bi. Sphalerite and pyrite were processed using 64.2% Zn and 45.8% Fe analyzed by EMPA |  | 15.3 | 0.03 |  |  | 2.15 | 0.24 | [8 empty] | bdl | 0.01 |  |  |  |  | bdl | 0.17 |  |  |  |  | 0.02 | 0.01 | 25.3 | 0.12 |  |  | 1.78 | 0.06 | [10 empty] | 0.03 | 0.02 |  |  | 0.96 | 0.13 | [6 empty] | bdl | 0.01 | [12 empty] | 2.72 | 0.08 | [8 empty] | 2.19 | 0.1 |  |  |  |  | 44.1 | 0.01 | [16 empty] | 2.5 | 0.02 | [8 empty] | bdl | 0.03 | [10 empty] | 0.19 | 0.18 | 0.14 | 0.01 |  |  |  |  | 3.31 | 0.02 | [6 empty] | 4.9 | 0.27 |  |  |  | 2022 | Qing Yang, Xiao-jun Zhang, Thomas Ulrich, Jun Zhang, Jian Wang, Trace element compositions of sulfides from Pb-Zn deposits in the Northeast Yunnan and northwest Guizhou Provinces, SW China: Insights from LA-ICP-MS analyses of sphalerite and pyrite, Ore Geology Reviews, Volume 141, 2022 |  | CHN |  | 104.883333 | 26.633333 | [6 empty] | Located from Mindat | Very poor, maybe 10 km |  | 2025-11-18
| Shanshulin |  | Basin hydrothermal | Mississippi Valley-type (MVT) | MVT zinc-lead |  |  | Pb, Zn | Yang et al., 2022 |  | SSL-1480-11B | SSL1480-11B-29 | [5 empty] | ore material | hand specimen | grab | rock | [9 empty] | pyrite | [8 empty] | LA-ICPMS | Resolution Excimer 193 nm laser from Resonetics coupled to an Agilent 7900 quadruple mass_x0002_spectrometer | Aarhus Geochemistry and Isotope Research Platform, Aarhus University, Denmark | laser spot size of 40–60 μm, an ablation rate of 8 Hz and energy set to 80 mJ. Helium was used as the carrier gas at a rate of 370 ml/min and argon gas was added before the sample entered the ICP. Each spot was analysed for 25 s baseline and the ablation time was 25 to 30 s. 45Sc, 47Ti, 51V, 52Cr, 55Mn, 57Fe, 59Co, 60Ni, 63Cu, 66Zn, 71Ga, 72Ge, 75As, 78Se, 95Mo, 107Ag, 111Cd, 115In, 118Sn, 121Sb, 182W, 197Au, 205Tl, 208Pb and 209Bi. Sphalerite and pyrite were processed using 64.2% Zn and 45.8% Fe analyzed by EMPA |  | 10 | 0.03 |  |  | 4.96 | 0.15 | [8 empty] | bdl | 0.01 |  |  |  |  | bdl | 0.11 |  |  |  |  | 0.05 | 0.01 | 22.4 | 0.12 |  |  | 2.41 | 0.08 | [10 empty] | 0.01 | 0.01 |  |  | 1 | 0.17 | [6 empty] | bdl | 0.01 | [12 empty] | 0.55 | 0.07 | [8 empty] | 4.7 | 0.1 |  |  |  |  | 132 | 0.02 | [16 empty] | 11.7 | 0.02 | [8 empty] | 0.09 | 0.01 | [10 empty] | bdl | 0.13 | 0.13 | 0.02 |  |  |  |  | 1.14 | 0.01 | [6 empty] | 2.47 | 0.58 |  |  |  | 2022 | Qing Yang, Xiao-jun Zhang, Thomas Ulrich, Jun Zhang, Jian Wang, Trace element compositions of sulfides from Pb-Zn deposits in the Northeast Yunnan and northwest Guizhou Provinces, SW China: Insights from LA-ICP-MS analyses of sphalerite and pyrite, Ore Geology Reviews, Volume 141, 2022 |  | CHN |  | 104.883333 | 26.633333 | [6 empty] | Located from Mindat | Very poor, maybe 10 km |  | 2025-11-18
| Qingshan |  | Basin hydrothermal | Mississippi Valley-type (MVT) | MVT zinc-lead |  |  | Pb, Zn | Yang et al., 2022 |  |  | Qingshan-sphalerite-1 | [5 empty] | ore material | hand specimen | grab | rock | [9 empty] | sphalerite | [8 empty] | EPMA | unknown |  |  |  | 0 |  |  |  | 320 | [15 empty] | 980 | [11 empty] | 0 | [9 empty] | 37530 | [5 empty] | 860 | [21 empty] | 130 | [15 empty] | 0 | [15 empty] | 329250 |  | 0 | [37 empty] | 622540 |  |  |  |  | 2022 | Qing Yang, Xiao-jun Zhang, Thomas Ulrich, Jun Zhang, Jian Wang, Trace element compositions of sulfides from Pb-Zn deposits in the Northeast Yunnan and northwest Guizhou Provinces, SW China: Insights from LA-ICP-MS analyses of sphalerite and pyrite, Ore Geology Reviews, Volume 141, 2022 |  | CHN |  | 105.2 | 26.433333 | [6 empty] | Located from Mindat | Very poor, maybe 10 km | ERT generated sample_local_id | 2025-11-18
| Qingshan |  | Basin hydrothermal | Mississippi Valley-type (MVT) | MVT zinc-lead |  |  | Pb, Zn | Yang et al., 2022 |  |  | Qingshan-sphalerite-2 | [5 empty] | ore material | hand specimen | grab | rock | [9 empty] | sphalerite | [8 empty] | EPMA | unknown |  |  |  | 0 |  |  |  | 0 | [15 empty] | 2310 | [11 empty] | 0 | [9 empty] | 32170 | [5 empty] | 230 | [21 empty] | 0 | [15 empty] | 390 | [15 empty] | 328740 |  | 0 | [37 empty] | 626650 |  |  |  |  | 2022 | Qing Yang, Xiao-jun Zhang, Thomas Ulrich, Jun Zhang, Jian Wang, Trace element compositions of sulfides from Pb-Zn deposits in the Northeast Yunnan and northwest Guizhou Provinces, SW China: Insights from LA-ICP-MS analyses of sphalerite and pyrite, Ore Geology Reviews, Volume 141, 2022 |  | CHN |  | 105.2 | 26.433333 | [6 empty] | Located from Mindat | Very poor, maybe 10 km | ERT generated sample_local_id | 2025-11-18
| Qingshan |  | Basin hydrothermal | Mississippi Valley-type (MVT) | MVT zinc-lead |  |  | Pb, Zn | Yang et al., 2022 |  |  | Qingshan-sphalerite-3 | [5 empty] | ore material | hand specimen | grab | rock | [9 empty] | sphalerite | [8 empty] | EPMA | unknown |  |  |  | 0 |  |  |  | 0 | [15 empty] | 1630 | [11 empty] | 0 | [9 empty] | 36790 | [5 empty] | 200 | [21 empty] | 120 | [15 empty] | 620 | [15 empty] | 329990 |  | 0 | [37 empty] | 626000 |  |  |  |  | 2022 | Qing Yang, Xiao-jun Zhang, Thomas Ulrich, Jun Zhang, Jian Wang, Trace element compositions of sulfides from Pb-Zn deposits in the Northeast Yunnan and northwest Guizhou Provinces, SW China: Insights from LA-ICP-MS analyses of sphalerite and pyrite, Ore Geology Reviews, Volume 141, 2022 |  | CHN |  | 105.2 | 26.433333 | [6 empty] | Located from Mindat | Very poor, maybe 10 km | ERT generated sample_local_id | 2025-11-18
| Qingshan |  | Basin hydrothermal | Mississippi Valley-type (MVT) | MVT zinc-lead |  |  | Pb, Zn | Yang et al., 2022 |  |  | Qingshan-sphalerite-4 | [5 empty] | ore material | hand specimen | grab | rock | [9 empty] | sphalerite | [8 empty] | EPMA | unknown |  |  |  | 0 |  |  |  | 540 | [15 empty] | 1710 | [11 empty] | 0 | [9 empty] | 27680 | [5 empty] | 0 | [21 empty] | 0 | [15 empty] | 180 | [15 empty] | 331110 |  | 310 | [37 empty] | 635210 |  |  |  |  | 2022 | Qing Yang, Xiao-jun Zhang, Thomas Ulrich, Jun Zhang, Jian Wang, Trace element compositions of sulfides from Pb-Zn deposits in the Northeast Yunnan and northwest Guizhou Provinces, SW China: Insights from LA-ICP-MS analyses of sphalerite and pyrite, Ore Geology Reviews, Volume 141, 2022 |  | CHN |  | 105.2 | 26.433333 | [6 empty] | Located from Mindat | Very poor, maybe 10 km | ERT generated sample_local_id | 2025-11-18
| Qingshan |  | Basin hydrothermal | Mississippi Valley-type (MVT) | MVT zinc-lead |  |  | Pb, Zn | Yang et al., 2022 |  |  | Qingshan-sphalerite-5 | [5 empty] | ore material | hand specimen | grab | rock | [9 empty] | sphalerite | [8 empty] | EPMA | unknown |  |  |  | 0 |  |  |  | 0 | [15 empty] | 1380 | [11 empty] | 0 | [9 empty] | 46390 | [5 empty] | 970 | [21 empty] | 110 | [15 empty] | 0 | [15 empty] | 331080 |  | 20 | [37 empty] | 617180 |  |  |  |  | 2022 | Qing Yang, Xiao-jun Zhang, Thomas Ulrich, Jun Zhang, Jian Wang, Trace element compositions of sulfides from Pb-Zn deposits in the Northeast Yunnan and northwest Guizhou Provinces, SW China: Insights from LA-ICP-MS analyses of sphalerite and pyrite, Ore Geology Reviews, Volume 141, 2022 |  | CHN |  | 105.2 | 26.433333 | [6 empty] | Located from Mindat | Very poor, maybe 10 km | ERT generated sample_local_id | 2025-11-18
| Qingshan |  | Basin hydrothermal | Mississippi Valley-type (MVT) | MVT zinc-lead |  |  | Pb, Zn | Yang et al., 2022 |  |  | Qingshan-sphalerite-6 | [5 empty] | ore material | hand specimen | grab | rock | [9 empty] | sphalerite | [8 empty] | EPMA | unknown |  |  |  | 0 |  |  |  | 0 | [15 empty] | 1600 | [11 empty] | 0 | [9 empty] | 41720 | [5 empty] | 310 | [21 empty] | 0 | [15 empty] | 300 | [15 empty] | 333380 |  | 0 | [37 empty] | 620750 |  |  |  |  | 2022 | Qing Yang, Xiao-jun Zhang, Thomas Ulrich, Jun Zhang, Jian Wang, Trace element compositions of sulfides from Pb-Zn deposits in the Northeast Yunnan and northwest Guizhou Provinces, SW China: Insights from LA-ICP-MS analyses of sphalerite and pyrite, Ore Geology Reviews, Volume 141, 2022 |  | CHN |  | 105.2 | 26.433333 | [6 empty] | Located from Mindat | Very poor, maybe 10 km | ERT generated sample_local_id | 2025-11-18
| Yadu |  | Basin hydrothermal | Mississippi Valley-type (MVT) | MVT zinc-lead |  |  | Pb, Zn | Yang et al., 2022 |  |  | Yadu-sphalerite-7 | [5 empty] | ore material | hand specimen | grab | rock | [9 empty] | sphalerite | [8 empty] | EPMA | unknown |  |  |  | 0 |  |  |  | 0 | [15 empty] | 1170 | [11 empty] | 0 | [9 empty] | 330 | [5 empty] | 0 | [21 empty] | 210 | [15 empty] | 0 | [15 empty] | 330530 |  | 0 | [37 empty] | 664330 |  |  |  |  | 2022 | Qing Yang, Xiao-jun Zhang, Thomas Ulrich, Jun Zhang, Jian Wang, Trace element compositions of sulfides from Pb-Zn deposits in the Northeast Yunnan and northwest Guizhou Provinces, SW China: Insights from LA-ICP-MS analyses of sphalerite and pyrite, Ore Geology Reviews, Volume 141, 2022 |  | CHN |  | 104.951277 | 26.964705 | [6 empty] | Located from Mindat | Very poor, maybe 10 km | ERT generated sample_local_id | 2025-11-18
| Yadu |  | Basin hydrothermal | Mississippi Valley-type (MVT) | MVT zinc-lead |  |  | Pb, Zn | Yang et al., 2022 |  |  | Yadu-sphalerite-8 | [5 empty] | ore material | hand specimen | grab | rock | [9 empty] | sphalerite | [8 empty] | EPMA | unknown |  |  |  | 0 |  |  |  | 180 | [15 empty] | 2000 | [11 empty] | 770 | [9 empty] | 5130 | [5 empty] | 0 | [21 empty] | 420 | [15 empty] | 0 | [15 empty] | 324920 |  | 0 | [37 empty] | 657370 |  |  |  |  | 2022 | Qing Yang, Xiao-jun Zhang, Thomas Ulrich, Jun Zhang, Jian Wang, Trace element compositions of sulfides from Pb-Zn deposits in the Northeast Yunnan and northwest Guizhou Provinces, SW China: Insights from LA-ICP-MS analyses of sphalerite and pyrite, Ore Geology Reviews, Volume 141, 2022 |  | CHN |  | 104.951277 | 26.964705 | [6 empty] | Located from Mindat | Very poor, maybe 10 km | ERT generated sample_local_id | 2025-11-18
| Yadu |  | Basin hydrothermal | Mississippi Valley-type (MVT) | MVT zinc-lead |  |  | Pb, Zn | Yang et al., 2022 |  |  | Yadu-sphalerite-9 | [5 empty] | ore material | hand specimen | grab | rock | [9 empty] | sphalerite | [8 empty] | EPMA | unknown |  |  |  | 0 |  |  |  | 0 | [15 empty] | 1010 | [11 empty] | 0 | [9 empty] | 3600 | [5 empty] | 0 | [21 empty] | 40 | [15 empty] | 90 | [15 empty] | 326830 |  | 290 | [37 empty] | 661330 |  |  |  |  | 2022 | Qing Yang, Xiao-jun Zhang, Thomas Ulrich, Jun Zhang, Jian Wang, Trace element compositions of sulfides from Pb-Zn deposits in the Northeast Yunnan and northwest Guizhou Provinces, SW China: Insights from LA-ICP-MS analyses of sphalerite and pyrite, Ore Geology Reviews, Volume 141, 2022 |  | CHN |  | 104.951277 | 26.964705 | [6 empty] | Located from Mindat | Very poor, maybe 10 km | ERT generated sample_local_id | 2025-11-18
| Yadu |  | Basin hydrothermal | Mississippi Valley-type (MVT) | MVT zinc-lead |  |  | Pb, Zn | Yang et al., 2022 |  |  | Yadu-sphalerite-10 | [5 empty] | ore material | hand specimen | grab | rock | [9 empty] | sphalerite | [8 empty] | EPMA | unknown |  |  |  | 0 |  |  |  | 0 | [15 empty] | 1010 | [11 empty] | 0 | [9 empty] | 320 | [5 empty] | 40 | [21 empty] | 230 | [15 empty] | 30 | [15 empty] | 330080 |  | 20 | [37 empty] | 665610 |  |  |  |  | 2022 | Qing Yang, Xiao-jun Zhang, Thomas Ulrich, Jun Zhang, Jian Wang, Trace element compositions of sulfides from Pb-Zn deposits in the Northeast Yunnan and northwest Guizhou Provinces, SW China: Insights from LA-ICP-MS analyses of sphalerite and pyrite, Ore Geology Reviews, Volume 141, 2022 |  | CHN |  | 104.951277 | 26.964705 | [6 empty] | Located from Mindat | Very poor, maybe 10 km | ERT generated sample_local_id | 2025-11-18
| Yadu |  | Basin hydrothermal | Mississippi Valley-type (MVT) | MVT zinc-lead |  |  | Pb, Zn | Yang et al., 2022 |  |  | Yadu-sphalerite-11 | [5 empty] | ore material | hand specimen | grab | rock | [9 empty] | sphalerite | [8 empty] | EPMA | unknown |  |  |  | 0 |  |  |  | 20 | [15 empty] | 1170 | [11 empty] | 130 | [9 empty] | 5420 | [5 empty] | 0 | [21 empty] | 220 | [15 empty] | 0 | [15 empty] | 331490 |  | 260 | [37 empty] | 654910 |  |  |  |  | 2022 | Qing Yang, Xiao-jun Zhang, Thomas Ulrich, Jun Zhang, Jian Wang, Trace element compositions of sulfides from Pb-Zn deposits in the Northeast Yunnan and northwest Guizhou Provinces, SW China: Insights from LA-ICP-MS analyses of sphalerite and pyrite, Ore Geology Reviews, Volume 141, 2022 |  | CHN |  | 104.951277 | 26.964705 | [6 empty] | Located from Mindat | Very poor, maybe 10 km | ERT generated sample_local_id | 2025-11-18
| Yadu |  | Basin hydrothermal | Mississippi Valley-type (MVT) | MVT zinc-lead |  |  | Pb, Zn | Yang et al., 2022 |  |  | Yadu-sphalerite-12 | [5 empty] | ore material | hand specimen | grab | rock | [9 empty] | sphalerite | [8 empty] | EPMA | unknown |  |  |  | 0 |  |  |  | 200 | [15 empty] | 1160 | [11 empty] | 920 | [9 empty] | 70 | [5 empty] | 40 | [21 empty] | 380 | [15 empty] | 0 | [15 empty] | 330560 |  | 0 | [37 empty] | 663830 |  |  |  |  | 2022 | Qing Yang, Xiao-jun Zhang, Thomas Ulrich, Jun Zhang, Jian Wang, Trace element compositions of sulfides from Pb-Zn deposits in the Northeast Yunnan and northwest Guizhou Provinces, SW China: Insights from LA-ICP-MS analyses of sphalerite and pyrite, Ore Geology Reviews, Volume 141, 2022 |  | CHN |  | 104.951277 | 26.964705 | [6 empty] | Located from Mindat | Very poor, maybe 10 km | ERT generated sample_local_id | 2025-11-18
| Yadu |  | Basin hydrothermal | Mississippi Valley-type (MVT) | MVT zinc-lead |  |  | Pb, Zn | Yang et al., 2022 |  |  | Yadu-sphalerite-13 | [5 empty] | ore material | hand specimen | grab | rock | [9 empty] | sphalerite | [8 empty] | EPMA | unknown |  |  |  | 0 |  |  |  | 0 | [15 empty] | 730 | [11 empty] | 0 | [9 empty] | 4470 | [5 empty] | 0 | [21 empty] | 120 | [15 empty] | 0 | [15 empty] | 331370 |  | 0 | [37 empty] | 655090 |  |  |  |  | 2022 | Qing Yang, Xiao-jun Zhang, Thomas Ulrich, Jun Zhang, Jian Wang, Trace element compositions of sulfides from Pb-Zn deposits in the Northeast Yunnan and northwest Guizhou Provinces, SW China: Insights from LA-ICP-MS analyses of sphalerite and pyrite, Ore Geology Reviews, Volume 141, 2022 |  | CHN |  | 104.951277 | 26.964705 | [6 empty] | Located from Mindat | Very poor, maybe 10 km | ERT generated sample_local_id | 2025-11-18
| Yadu |  | Basin hydrothermal | Mississippi Valley-type (MVT) | MVT zinc-lead |  |  | Pb, Zn | Yang et al., 2022 |  |  | Yadu-sphalerite-14 | [5 empty] | ore material | hand specimen | grab | rock | [9 empty] | sphalerite | [8 empty] | EPMA | unknown |  |  |  | 0 |  |  |  | 50 | [15 empty] | 1580 | [11 empty] | 0 | [9 empty] | 0 | [5 empty] | 0 | [21 empty] | 410 | [15 empty] | 250 | [15 empty] | 331210 |  | 0 | [37 empty] | 664370 |  |  |  |  | 2022 | Qing Yang, Xiao-jun Zhang, Thomas Ulrich, Jun Zhang, Jian Wang, Trace element compositions of sulfides from Pb-Zn deposits in the Northeast Yunnan and northwest Guizhou Provinces, SW China: Insights from LA-ICP-MS analyses of sphalerite and pyrite, Ore Geology Reviews, Volume 141, 2022 |  | CHN |  | 104.951277 | 26.964705 | [6 empty] | Located from Mindat | Very poor, maybe 10 km | ERT generated sample_local_id | 2025-11-18
| Yadu |  | Basin hydrothermal | Mississippi Valley-type (MVT) | MVT zinc-lead |  |  | Pb, Zn | Yang et al., 2022 |  |  | Yadu-sphalerite-15 | [5 empty] | ore material | hand specimen | grab | rock | [9 empty] | sphalerite | [8 empty] | EPMA | unknown |  |  |  | 0 |  |  |  | 0 | [15 empty] | 1110 | [11 empty] | 0 | [9 empty] | 5360 | [5 empty] | 0 | [21 empty] | 150 | [15 empty] | 230 | [15 empty] | 330400 |  | 0 | [37 empty] | 659910 |  |  |  |  | 2022 | Qing Yang, Xiao-jun Zhang, Thomas Ulrich, Jun Zhang, Jian Wang, Trace element compositions of sulfides from Pb-Zn deposits in the Northeast Yunnan and northwest Guizhou Provinces, SW China: Insights from LA-ICP-MS analyses of sphalerite and pyrite, Ore Geology Reviews, Volume 141, 2022 |  | CHN |  | 104.951277 | 26.964705 | [6 empty] | Located from Mindat | Very poor, maybe 10 km | ERT generated sample_local_id | 2025-11-18
| Shaojiwan |  | Basin hydrothermal | Mississippi Valley-type (MVT) | MVT zinc-lead |  |  | Pb, Zn | Yang et al., 2022 |  |  | Shaojiwan -sphalerite-16 | [5 empty] | ore material | hand specimen | grab | rock | [9 empty] | sphalerite | [8 empty] | EPMA | unknown |  |  |  | 0 |  |  |  | 0 | [15 empty] | 2130 | [11 empty] | 0 | [9 empty] | 43520 | [5 empty] | 470 | [21 empty] | 40 | [15 empty] | 160 | [15 empty] | 332390 |  | 120 | [37 empty] | 617150 |  |  |  |  | 2022 | Qing Yang, Xiao-jun Zhang, Thomas Ulrich, Jun Zhang, Jian Wang, Trace element compositions of sulfides from Pb-Zn deposits in the Northeast Yunnan and northwest Guizhou Provinces, SW China: Insights from LA-ICP-MS analyses of sphalerite and pyrite, Ore Geology Reviews, Volume 141, 2022 |  | CHN |  | 104.974811 | 26.880247 | [6 empty] | Located from Mindat | Very poor, maybe 10 km | ERT generated sample_local_id | 2025-11-18
| Shaojiwan |  | Basin hydrothermal | Mississippi Valley-type (MVT) | MVT zinc-lead |  |  | Pb, Zn | Yang et al., 2022 |  |  | Shaojiwan -sphalerite-17 | [5 empty] | ore material | hand specimen | grab | rock | [9 empty] | sphalerite | [8 empty] | EPMA | unknown |  |  |  | 0 |  |  |  | 0 | [15 empty] | 2440 | [11 empty] | 0 | [9 empty] | 29970 | [5 empty] | 0 | [21 empty] | 0 | [15 empty] | 270 | [15 empty] | 332960 |  | 0 | [37 empty] | 634320 |  |  |  |  | 2022 | Qing Yang, Xiao-jun Zhang, Thomas Ulrich, Jun Zhang, Jian Wang, Trace element compositions of sulfides from Pb-Zn deposits in the Northeast Yunnan and northwest Guizhou Provinces, SW China: Insights from LA-ICP-MS analyses of sphalerite and pyrite, Ore Geology Reviews, Volume 141, 2022 |  | CHN |  | 104.974811 | 26.880247 | [6 empty] | Located from Mindat | Very poor, maybe 10 km | ERT generated sample_local_id | 2025-11-18
| Shaojiwan |  | Basin hydrothermal | Mississippi Valley-type (MVT) | MVT zinc-lead |  |  | Pb, Zn | Yang et al., 2022 |  |  | Shaojiwan -sphalerite-18 | [5 empty] | ore material | hand specimen | grab | rock | [9 empty] | sphalerite | [8 empty] | EPMA | unknown |  |  |  | 0 |  |  |  | 130 | [15 empty] | 2000 | [11 empty] | 0 | [9 empty] | 41830 | [5 empty] | 430 | [21 empty] | 0 | [15 empty] | 0 | [15 empty] | 334220 |  | 70 | [37 empty] | 617750 |  |  |  |  | 2022 | Qing Yang, Xiao-jun Zhang, Thomas Ulrich, Jun Zhang, Jian Wang, Trace element compositions of sulfides from Pb-Zn deposits in the Northeast Yunnan and northwest Guizhou Provinces, SW China: Insights from LA-ICP-MS analyses of sphalerite and pyrite, Ore Geology Reviews, Volume 141, 2022 |  | CHN |  | 104.974811 | 26.880247 | [6 empty] | Located from Mindat | Very poor, maybe 10 km | ERT generated sample_local_id | 2025-11-18
| Shaojiwan |  | Basin hydrothermal | Mississippi Valley-type (MVT) | MVT zinc-lead |  |  | Pb, Zn | Yang et al., 2022 |  |  | Shaojiwan -sphalerite-19 | [5 empty] | ore material | hand specimen | grab | rock | [9 empty] | sphalerite | [8 empty] | EPMA | unknown |  |  |  | 0 |  |  |  | 0 | [15 empty] | 2160 | [11 empty] | 0 | [9 empty] | 47010 | [5 empty] | 0 | [21 empty] | 0 | [15 empty] | 110 | [15 empty] | 333840 |  | 10 | [37 empty] | 619880 |  |  |  |  | 2022 | Qing Yang, Xiao-jun Zhang, Thomas Ulrich, Jun Zhang, Jian Wang, Trace element compositions of sulfides from Pb-Zn deposits in the Northeast Yunnan and northwest Guizhou Provinces, SW China: Insights from LA-ICP-MS analyses of sphalerite and pyrite, Ore Geology Reviews, Volume 141, 2022 |  | CHN |  | 104.974811 | 26.880247 | [6 empty] | Located from Mindat | Very poor, maybe 10 km | ERT generated sample_local_id | 2025-11-18
| Shaojiwan |  | Basin hydrothermal | Mississippi Valley-type (MVT) | MVT zinc-lead |  |  | Pb, Zn | Yang et al., 2022 |  |  | Shaojiwan -sphalerite-20 | [5 empty] | ore material | hand specimen | grab | rock | [9 empty] | sphalerite | [8 empty] | EPMA | unknown |  |  |  | 0 |  |  |  | 0 | [15 empty] | 1930 | [11 empty] | 0 | [9 empty] | 45620 | [5 empty] | 250 | [21 empty] | 50 | [15 empty] | 300 | [15 empty] | 333050 |  | 300 | [37 empty] | 618410 |  |  |  |  | 2022 | Qing Yang, Xiao-jun Zhang, Thomas Ulrich, Jun Zhang, Jian Wang, Trace element compositions of sulfides from Pb-Zn deposits in the Northeast Yunnan and northwest Guizhou Provinces, SW China: Insights from LA-ICP-MS analyses of sphalerite and pyrite, Ore Geology Reviews, Volume 141, 2022 |  | CHN |  | 104.974811 | 26.880247 | [6 empty] | Located from Mindat | Very poor, maybe 10 km | ERT generated sample_local_id | 2025-11-18
| Shaojiwan |  | Basin hydrothermal | Mississippi Valley-type (MVT) | MVT zinc-lead |  |  | Pb, Zn | Yang et al., 2022 |  |  | Shaojiwan -sphalerite-21 | [5 empty] | ore material | hand specimen | grab | rock | [9 empty] | sphalerite | [8 empty] | EPMA | unknown |  |  |  | 0 |  |  |  | 250 | [15 empty] | 1890 | [11 empty] | 0 | [9 empty] | 23020 | [5 empty] | 0 | [21 empty] | 10 | [15 empty] | 0 | [15 empty] | 331720 |  | 0 | [37 empty] | 644970 |  |  |  |  | 2022 | Qing Yang, Xiao-jun Zhang, Thomas Ulrich, Jun Zhang, Jian Wang, Trace element compositions of sulfides from Pb-Zn deposits in the Northeast Yunnan and northwest Guizhou Provinces, SW China: Insights from LA-ICP-MS analyses of sphalerite and pyrite, Ore Geology Reviews, Volume 141, 2022 |  | CHN |  | 104.974811 | 26.880247 | [6 empty] | Located from Mindat | Very poor, maybe 10 km | ERT generated sample_local_id | 2025-11-18
| Tianqiao |  | Basin hydrothermal | Mississippi Valley-type (MVT) | MVT zinc-lead |  |  | Pb, Zn | Yang et al., 2022 |  |  | Tianqiao-sphalerite-22 | [5 empty] | ore material | hand specimen | grab | rock | [9 empty] | sphalerite | [8 empty] | EPMA | unknown |  |  |  | 0 |  |  |  | 0 | [15 empty] | 1000 | [11 empty] | 0 | [9 empty] | 1730 | [5 empty] | 0 | [21 empty] | 460 | [15 empty] | 0 | [15 empty] | 328550 |  | 0 | [37 empty] | 659730 |  |  |  |  | 2022 | Qing Yang, Xiao-jun Zhang, Thomas Ulrich, Jun Zhang, Jian Wang, Trace element compositions of sulfides from Pb-Zn deposits in the Northeast Yunnan and northwest Guizhou Provinces, SW China: Insights from LA-ICP-MS analyses of sphalerite and pyrite, Ore Geology Reviews, Volume 141, 2022 |  | CHN |  | 104.814553 | 27.031602 | [6 empty] | Located from Mindat | Very poor, maybe 10 km | ERT generated sample_local_id | 2025-11-18
| Tianqiao |  | Basin hydrothermal | Mississippi Valley-type (MVT) | MVT zinc-lead |  |  | Pb, Zn | Yang et al., 2022 |  |  | Tianqiao-sphalerite-23 | [5 empty] | ore material | hand specimen | grab | rock | [9 empty] | sphalerite | [8 empty] | EPMA | unknown |  |  |  | 0 |  |  |  | 0 | [15 empty] | 1020 | [11 empty] | 0 | [9 empty] | 4600 | [5 empty] | 0 | [21 empty] | 260 | [15 empty] | 0 | [15 empty] | 331740 |  | 0 | [37 empty] | 651760 |  |  |  |  | 2022 | Qing Yang, Xiao-jun Zhang, Thomas Ulrich, Jun Zhang, Jian Wang, Trace element compositions of sulfides from Pb-Zn deposits in the Northeast Yunnan and northwest Guizhou Provinces, SW China: Insights from LA-ICP-MS analyses of sphalerite and pyrite, Ore Geology Reviews, Volume 141, 2022 |  | CHN |  | 104.814553 | 27.031602 | [6 empty] | Located from Mindat | Very poor, maybe 10 km | ERT generated sample_local_id | 2025-11-18
| Tianqiao |  | Basin hydrothermal | Mississippi Valley-type (MVT) | MVT zinc-lead |  |  | Pb, Zn | Yang et al., 2022 |  |  | Tianqiao-sphalerite-24 | [5 empty] | ore material | hand specimen | grab | rock | [9 empty] | sphalerite | [8 empty] | EPMA | unknown |  |  |  | 0 |  |  |  | 0 | [15 empty] | 1100 | [11 empty] | 0 | [9 empty] | 7190 | [5 empty] | 0 | [21 empty] | 1350 | [15 empty] | 0 | [15 empty] | 330790 |  | 0 | [37 empty] | 653120 |  |  |  |  | 2022 | Qing Yang, Xiao-jun Zhang, Thomas Ulrich, Jun Zhang, Jian Wang, Trace element compositions of sulfides from Pb-Zn deposits in the Northeast Yunnan and northwest Guizhou Provinces, SW China: Insights from LA-ICP-MS analyses of sphalerite and pyrite, Ore Geology Reviews, Volume 141, 2022 |  | CHN |  | 104.814553 | 27.031602 | [6 empty] | Located from Mindat | Very poor, maybe 10 km | ERT generated sample_local_id | 2025-11-18
| Tianqiao |  | Basin hydrothermal | Mississippi Valley-type (MVT) | MVT zinc-lead |  |  | Pb, Zn | Yang et al., 2022 |  |  | Tianqiao-sphalerite-25 | [5 empty] | ore material | hand specimen | grab | rock | [9 empty] | sphalerite | [8 empty] | EPMA | unknown |  |  |  | 0 |  |  |  | 0 | [15 empty] | 640 | [11 empty] | 0 | [9 empty] | 8900 | [5 empty] | 0 | [21 empty] | 1680 | [15 empty] | 90 | [15 empty] | 330760 |  | 0 | [37 empty] | 651540 |  |  |  |  | 2022 | Qing Yang, Xiao-jun Zhang, Thomas Ulrich, Jun Zhang, Jian Wang, Trace element compositions of sulfides from Pb-Zn deposits in the Northeast Yunnan and northwest Guizhou Provinces, SW China: Insights from LA-ICP-MS analyses of sphalerite and pyrite, Ore Geology Reviews, Volume 141, 2022 |  | CHN |  | 104.814553 | 27.031602 | [6 empty] | Located from Mindat | Very poor, maybe 10 km | ERT generated sample_local_id | 2025-11-18
| Tianqiao |  | Basin hydrothermal | Mississippi Valley-type (MVT) | MVT zinc-lead |  |  | Pb, Zn | Yang et al., 2022 |  |  | Tianqiao-sphalerite-26 | [5 empty] | ore material | hand specimen | grab | rock | [9 empty] | sphalerite | [8 empty] | EPMA | unknown |  |  |  | 0 |  |  |  | 360 | [15 empty] | 690 | [11 empty] | 0 | [9 empty] | 480 | [5 empty] | 0 | [21 empty] | 1020 | [15 empty] | 40 | [15 empty] | 330250 |  | 0 | [37 empty] | 663000 |  |  |  |  | 2022 | Qing Yang, Xiao-jun Zhang, Thomas Ulrich, Jun Zhang, Jian Wang, Trace element compositions of sulfides from Pb-Zn deposits in the Northeast Yunnan and northwest Guizhou Provinces, SW China: Insights from LA-ICP-MS analyses of sphalerite and pyrite, Ore Geology Reviews, Volume 141, 2022 |  | CHN |  | 104.814553 | 27.031602 | [6 empty] | Located from Mindat | Very poor, maybe 10 km | ERT generated sample_local_id | 2025-11-18
| Tianqiao |  | Basin hydrothermal | Mississippi Valley-type (MVT) | MVT zinc-lead |  |  | Pb, Zn | Yang et al., 2022 |  |  | Tianqiao-sphalerite-27 | [5 empty] | ore material | hand specimen | grab | rock | [9 empty] | sphalerite | [8 empty] | EPMA | unknown |  |  |  | 0 |  |  |  | 0 | [15 empty] | 770 | [11 empty] | 0 | [9 empty] | 9520 | [5 empty] | 0 | [21 empty] | 0 | [15 empty] | 80 | [15 empty] | 331070 |  | 30 | [37 empty] | 654020 |  |  |  |  | 2022 | Qing Yang, Xiao-jun Zhang, Thomas Ulrich, Jun Zhang, Jian Wang, Trace element compositions of sulfides from Pb-Zn deposits in the Northeast Yunnan and northwest Guizhou Provinces, SW China: Insights from LA-ICP-MS analyses of sphalerite and pyrite, Ore Geology Reviews, Volume 141, 2022 |  | CHN |  | 104.814553 | 27.031602 | [6 empty] | Located from Mindat | Very poor, maybe 10 km | ERT generated sample_local_id | 2025-11-18
| Shanshulin |  | Basin hydrothermal | Mississippi Valley-type (MVT) | MVT zinc-lead |  |  | Pb, Zn | Yang et al., 2022 |  |  | Shanshulin -sphalerite-28 | [5 empty] | ore material | hand specimen | grab | rock | [9 empty] | sphalerite | [8 empty] | EPMA | unknown |  |  |  | 0 |  |  |  | 0 | [15 empty] | 250 | [11 empty] | 0 | [9 empty] | 20220 | [5 empty] | 0 | [21 empty] | 30 | [15 empty] | 0 | [15 empty] | 329430 |  | 90 | [37 empty] | 643670 |  |  |  |  | 2022 | Qing Yang, Xiao-jun Zhang, Thomas Ulrich, Jun Zhang, Jian Wang, Trace element compositions of sulfides from Pb-Zn deposits in the Northeast Yunnan and northwest Guizhou Provinces, SW China: Insights from LA-ICP-MS analyses of sphalerite and pyrite, Ore Geology Reviews, Volume 141, 2022 |  | CHN |  | 104.883333 | 26.633333 | [6 empty] | Located from Mindat | Very poor, maybe 10 km | ERT generated sample_local_id | 2025-11-18
| Shanshulin |  | Basin hydrothermal | Mississippi Valley-type (MVT) | MVT zinc-lead |  |  | Pb, Zn | Yang et al., 2022 |  |  | Shanshulin -sphalerite-29 | [5 empty] | ore material | hand specimen | grab | rock | [9 empty] | sphalerite | [8 empty] | EPMA | unknown |  |  |  | 0 |  |  |  | 0 | [15 empty] | 820 | [11 empty] | 0 | [9 empty] | 4010 | [5 empty] | 0 | [21 empty] | 0 | [15 empty] | 200 | [15 empty] | 330440 |  | 60 | [37 empty] | 662090 |  |  |  |  | 2022 | Qing Yang, Xiao-jun Zhang, Thomas Ulrich, Jun Zhang, Jian Wang, Trace element compositions of sulfides from Pb-Zn deposits in the Northeast Yunnan and northwest Guizhou Provinces, SW China: Insights from LA-ICP-MS analyses of sphalerite and pyrite, Ore Geology Reviews, Volume 141, 2022 |  | CHN |  | 104.883333 | 26.633333 | [6 empty] | Located from Mindat | Very poor, maybe 10 km | ERT generated sample_local_id | 2025-11-18
| Shanshulin |  | Basin hydrothermal | Mississippi Valley-type (MVT) | MVT zinc-lead |  |  | Pb, Zn | Yang et al., 2022 |  |  | Shanshulin -sphalerite-30 | [5 empty] | ore material | hand specimen | grab | rock | [9 empty] | sphalerite | [8 empty] | EPMA | unknown |  |  |  | 0 |  |  |  | 0 | [15 empty] | 1110 | [11 empty] | 0 | [9 empty] | 7610 | [5 empty] | 0 | [21 empty] | 30 | [15 empty] | 0 | [15 empty] | 331000 |  | 0 | [37 empty] | 660160 |  |  |  |  | 2022 | Qing Yang, Xiao-jun Zhang, Thomas Ulrich, Jun Zhang, Jian Wang, Trace element compositions of sulfides from Pb-Zn deposits in the Northeast Yunnan and northwest Guizhou Provinces, SW China: Insights from LA-ICP-MS analyses of sphalerite and pyrite, Ore Geology Reviews, Volume 141, 2022 |  | CHN |  | 104.883333 | 26.633333 | [6 empty] | Located from Mindat | Very poor, maybe 10 km | ERT generated sample_local_id | 2025-11-18
| Shanshulin |  | Basin hydrothermal | Mississippi Valley-type (MVT) | MVT zinc-lead |  |  | Pb, Zn | Yang et al., 2022 |  |  | Shanshulin -sphalerite-31 | [5 empty] | ore material | hand specimen | grab | rock | [9 empty] | sphalerite | [8 empty] | EPMA | unknown |  |  |  | 0 |  |  |  | 0 | [15 empty] | 1670 | [11 empty] | 0 | [9 empty] | 6400 | [5 empty] | 0 | [21 empty] | 0 | [15 empty] | 320 | [15 empty] | 330220 |  | 0 | [37 empty] | 658430 |  |  |  |  | 2022 | Qing Yang, Xiao-jun Zhang, Thomas Ulrich, Jun Zhang, Jian Wang, Trace element compositions of sulfides from Pb-Zn deposits in the Northeast Yunnan and northwest Guizhou Provinces, SW China: Insights from LA-ICP-MS analyses of sphalerite and pyrite, Ore Geology Reviews, Volume 141, 2022 |  | CHN |  | 104.883333 | 26.633333 | [6 empty] | Located from Mindat | Very poor, maybe 10 km | ERT generated sample_local_id | 2025-11-18
| Shanshulin |  | Basin hydrothermal | Mississippi Valley-type (MVT) | MVT zinc-lead |  |  | Pb, Zn | Yang et al., 2022 |  |  | Shanshulin -sphalerite-32 | [5 empty] | ore material | hand specimen | grab | rock | [9 empty] | sphalerite | [8 empty] | EPMA | unknown |  |  |  | 0 |  |  |  | 0 | [15 empty] | 520 | [11 empty] | 0 | [9 empty] | 18890 | [5 empty] | 0 | [21 empty] | 70 | [15 empty] | 0 | [15 empty] | 330580 |  | 290 | [37 empty] | 649440 |  |  |  |  | 2022 | Qing Yang, Xiao-jun Zhang, Thomas Ulrich, Jun Zhang, Jian Wang, Trace element compositions of sulfides from Pb-Zn deposits in the Northeast Yunnan and northwest Guizhou Provinces, SW China: Insights from LA-ICP-MS analyses of sphalerite and pyrite, Ore Geology Reviews, Volume 141, 2022 |  | CHN |  | 104.883333 | 26.633333 | [6 empty] | Located from Mindat | Very poor, maybe 10 km | ERT generated sample_local_id | 2025-11-18
| Shanshulin |  | Basin hydrothermal | Mississippi Valley-type (MVT) | MVT zinc-lead |  |  | Pb, Zn | Yang et al., 2022 |  |  | Shanshulin -sphalerite-33 | [5 empty] | ore material | hand specimen | grab | rock | [9 empty] | sphalerite | [8 empty] | EPMA | unknown |  |  |  | 0 |  |  |  | 0 | [15 empty] | 560 | [11 empty] | 0 | [9 empty] | 15550 | [5 empty] | 50 | [21 empty] | 0 | [15 empty] | 0 | [15 empty] | 332580 |  | 0 | [37 empty] | 652270 |  |  |  |  | 2022 | Qing Yang, Xiao-jun Zhang, Thomas Ulrich, Jun Zhang, Jian Wang, Trace element compositions of sulfides from Pb-Zn deposits in the Northeast Yunnan and northwest Guizhou Provinces, SW China: Insights from LA-ICP-MS analyses of sphalerite and pyrite, Ore Geology Reviews, Volume 141, 2022 |  | CHN |  | 104.883333 | 26.633333 | [6 empty] | Located from Mindat | Very poor, maybe 10 km | ERT generated sample_local_id | 2025-11-18
| Shanshulin |  | Basin hydrothermal | Mississippi Valley-type (MVT) | MVT zinc-lead |  |  | Pb, Zn | Yang et al., 2022 |  |  | Shanshulin -sphalerite-34 | [5 empty] | ore material | hand specimen | grab | rock | [9 empty] | sphalerite | [8 empty] | EPMA | unknown |  |  |  | 0 |  |  |  | 0 | [15 empty] | 800 | [11 empty] | 0 | [9 empty] | 10080 | [5 empty] | 350 | [21 empty] | 680 | [15 empty] | 600 | [15 empty] | 333980 |  | 0 | [37 empty] | 650860 |  |  |  |  | 2022 | Qing Yang, Xiao-jun Zhang, Thomas Ulrich, Jun Zhang, Jian Wang, Trace element compositions of sulfides from Pb-Zn deposits in the Northeast Yunnan and northwest Guizhou Provinces, SW China: Insights from LA-ICP-MS analyses of sphalerite and pyrite, Ore Geology Reviews, Volume 141, 2022 |  | CHN |  | 104.883333 | 26.633333 | [6 empty] | Located from Mindat | Very poor, maybe 10 km | ERT generated sample_local_id | 2025-11-18
| Shanshulin |  | Basin hydrothermal | Mississippi Valley-type (MVT) | MVT zinc-lead |  |  | Pb, Zn | Yang et al., 2022 |  |  | Shanshulin -sphalerite-35 | [5 empty] | ore material | hand specimen | grab | rock | [9 empty] | sphalerite | [8 empty] | EPMA | unknown |  |  |  | 0 |  |  |  | 0 | [15 empty] | 1180 | [11 empty] | 0 | [9 empty] | 23660 | [5 empty] | 430 | [21 empty] | 30 | [15 empty] | 0 | [15 empty] | 334460 |  | 0 | [37 empty] | 639330 |  |  |  |  | 2022 | Qing Yang, Xiao-jun Zhang, Thomas Ulrich, Jun Zhang, Jian Wang, Trace element compositions of sulfides from Pb-Zn deposits in the Northeast Yunnan and northwest Guizhou Provinces, SW China: Insights from LA-ICP-MS analyses of sphalerite and pyrite, Ore Geology Reviews, Volume 141, 2022 |  | CHN |  | 104.883333 | 26.633333 | [6 empty] | Located from Mindat | Very poor, maybe 10 km | ERT generated sample_local_id | 2025-11-18
| Shanshulin |  | Basin hydrothermal | Mississippi Valley-type (MVT) | MVT zinc-lead |  |  | Pb, Zn | Yang et al., 2022 |  |  | Shanshulin -sphalerite-36 | [5 empty] | ore material | hand specimen | grab | rock | [9 empty] | sphalerite | [8 empty] | EPMA | unknown |  |  |  | 0 |  |  |  | 180 | [15 empty] | 1420 | [11 empty] | 0 | [9 empty] | 16820 | [5 empty] | 310 | [21 empty] | 390 | [15 empty] | 600 | [15 empty] | 330170 |  | 0 | [37 empty] | 643220 |  |  |  |  | 2022 | Qing Yang, Xiao-jun Zhang, Thomas Ulrich, Jun Zhang, Jian Wang, Trace element compositions of sulfides from Pb-Zn deposits in the Northeast Yunnan and northwest Guizhou Provinces, SW China: Insights from LA-ICP-MS analyses of sphalerite and pyrite, Ore Geology Reviews, Volume 141, 2022 |  | CHN |  | 104.883333 | 26.633333 | [6 empty] | Located from Mindat | Very poor, maybe 10 km | ERT generated sample_local_id | 2025-11-18
| Shanshulin |  | Basin hydrothermal | Mississippi Valley-type (MVT) | MVT zinc-lead |  |  | Pb, Zn | Yang et al., 2022 |  |  | Shanshulin -sphalerite-37 | [5 empty] | ore material | hand specimen | grab | rock | [9 empty] | sphalerite | [8 empty] | EPMA | unknown |  |  |  | 0 |  |  |  | 210 | [15 empty] | 760 | [11 empty] | 0 | [9 empty] | 10890 | [5 empty] | 320 | [21 empty] | 20 | [15 empty] | 0 | [15 empty] | 330830 |  | 80 | [37 empty] | 659640 |  |  |  |  | 2022 | Qing Yang, Xiao-jun Zhang, Thomas Ulrich, Jun Zhang, Jian Wang, Trace element compositions of sulfides from Pb-Zn deposits in the Northeast Yunnan and northwest Guizhou Provinces, SW China: Insights from LA-ICP-MS analyses of sphalerite and pyrite, Ore Geology Reviews, Volume 141, 2022 |  | CHN |  | 104.883333 | 26.633333 | [6 empty] | Located from Mindat | Very poor, maybe 10 km | ERT generated sample_local_id | 2025-11-18
| Shanshulin |  | Basin hydrothermal | Mississippi Valley-type (MVT) | MVT zinc-lead |  |  | Pb, Zn | Yang et al., 2022 |  |  | Shanshulin -sphalerite-38 | [5 empty] | ore material | hand specimen | grab | rock | [9 empty] | sphalerite | [8 empty] | EPMA | unknown |  |  |  | 0 |  |  |  | 40 | [15 empty] | 1010 | [11 empty] | 0 | [9 empty] | 17550 | [5 empty] | 340 | [21 empty] | 0 | [15 empty] | 100 | [15 empty] | 329600 |  | 0 | [37 empty] | 654260 |  |  |  |  | 2022 | Qing Yang, Xiao-jun Zhang, Thomas Ulrich, Jun Zhang, Jian Wang, Trace element compositions of sulfides from Pb-Zn deposits in the Northeast Yunnan and northwest Guizhou Provinces, SW China: Insights from LA-ICP-MS analyses of sphalerite and pyrite, Ore Geology Reviews, Volume 141, 2022 |  | CHN |  | 104.883333 | 26.633333 | [6 empty] | Located from Mindat | Very poor, maybe 10 km | ERT generated sample_local_id | 2025-11-18
| Maoping |  | Basin hydrothermal | Mississippi Valley-type (MVT) | MVT zinc-lead |  |  | Pb, Zn | Yang et al., 2022 |  |  | Maoping-sphalerite-39 | [5 empty] | ore material | hand specimen | grab | rock | [9 empty] | sphalerite | [8 empty] | EPMA | unknown |  |  |  | 0 |  |  |  | 0 | [15 empty] | 1460 | [11 empty] | 0 | [9 empty] | 30920 | [5 empty] | 0 | [21 empty] | 10 | [15 empty] | 0 | [15 empty] | 330320 |  | 0 | [37 empty] | 631470 |  |  |  |  | 2022 | Qing Yang, Xiao-jun Zhang, Thomas Ulrich, Jun Zhang, Jian Wang, Trace element compositions of sulfides from Pb-Zn deposits in the Northeast Yunnan and northwest Guizhou Provinces, SW China: Insights from LA-ICP-MS analyses of sphalerite and pyrite, Ore Geology Reviews, Volume 141, 2022 |  | CHN |  | 103.993056 | 27.518056 | [6 empty] | Located from Mindat | Very poor, maybe 10 km | ERT generated sample_local_id | 2025-11-18
| Maoping |  | Basin hydrothermal | Mississippi Valley-type (MVT) | MVT zinc-lead |  |  | Pb, Zn | Yang et al., 2022 |  |  | Maoping-sphalerite-40 | [5 empty] | ore material | hand specimen | grab | rock | [9 empty] | sphalerite | [8 empty] | EPMA | unknown |  |  |  | 0 |  |  |  | 0 | [15 empty] | 1490 | [11 empty] | 2330 | [9 empty] | 14760 | [5 empty] | 540 | [21 empty] | 0 | [15 empty] | 150 | [15 empty] | 327470 |  | 430 | [37 empty] | 645620 |  |  |  |  | 2022 | Qing Yang, Xiao-jun Zhang, Thomas Ulrich, Jun Zhang, Jian Wang, Trace element compositions of sulfides from Pb-Zn deposits in the Northeast Yunnan and northwest Guizhou Provinces, SW China: Insights from LA-ICP-MS analyses of sphalerite and pyrite, Ore Geology Reviews, Volume 141, 2022 |  | CHN |  | 103.993056 | 27.518056 | [6 empty] | Located from Mindat | Very poor, maybe 10 km | ERT generated sample_local_id | 2025-11-18
| Maoping |  | Basin hydrothermal | Mississippi Valley-type (MVT) | MVT zinc-lead |  |  | Pb, Zn | Yang et al., 2022 |  |  | Maoping-sphalerite-41 | [5 empty] | ore material | hand specimen | grab | rock | [9 empty] | sphalerite | [8 empty] | EPMA | unknown |  |  |  | 0 |  |  |  | 0 | [15 empty] | 1450 | [11 empty] | 430 | [9 empty] | 32970 | [5 empty] | 420 | [21 empty] | 30 | [15 empty] | 0 | [15 empty] | 328860 |  | 160 | [37 empty] | 628940 |  |  |  |  | 2022 | Qing Yang, Xiao-jun Zhang, Thomas Ulrich, Jun Zhang, Jian Wang, Trace element compositions of sulfides from Pb-Zn deposits in the Northeast Yunnan and northwest Guizhou Provinces, SW China: Insights from LA-ICP-MS analyses of sphalerite and pyrite, Ore Geology Reviews, Volume 141, 2022 |  | CHN |  | 103.993056 | 27.518056 | [6 empty] | Located from Mindat | Very poor, maybe 10 km | ERT generated sample_local_id | 2025-11-18
| Maoping |  | Basin hydrothermal | Mississippi Valley-type (MVT) | MVT zinc-lead |  |  | Pb, Zn | Yang et al., 2022 |  |  | Maoping-sphalerite-42 | [5 empty] | ore material | hand specimen | grab | rock | [9 empty] | sphalerite | [8 empty] | EPMA | unknown |  |  |  | 0 |  |  |  | 0 | [15 empty] | 1190 | [11 empty] | 0 | [9 empty] | 9020 | [5 empty] | 0 | [21 empty] | 50 | [15 empty] | 0 | [15 empty] | 326910 |  | 250 | [37 empty] | 654860 |  |  |  |  | 2022 | Qing Yang, Xiao-jun Zhang, Thomas Ulrich, Jun Zhang, Jian Wang, Trace element compositions of sulfides from Pb-Zn deposits in the Northeast Yunnan and northwest Guizhou Provinces, SW China: Insights from LA-ICP-MS analyses of sphalerite and pyrite, Ore Geology Reviews, Volume 141, 2022 |  | CHN |  | 103.993056 | 27.518056 | [6 empty] | Located from Mindat | Very poor, maybe 10 km | ERT generated sample_local_id | 2025-11-18
| Maoping |  | Basin hydrothermal | Mississippi Valley-type (MVT) | MVT zinc-lead |  |  | Pb, Zn | Yang et al., 2022 |  |  | Maoping-sphalerite-43 | [5 empty] | ore material | hand specimen | grab | rock | [9 empty] | sphalerite | [8 empty] | EPMA | unknown |  |  |  | 0 |  |  |  | 80 | [15 empty] | 1470 | [11 empty] | 4700 | [9 empty] | 32660 | [5 empty] | 390 | [21 empty] | 0 | [15 empty] | 0 | [15 empty] | 328960 |  | 400 | [37 empty] | 624130 |  |  |  |  | 2022 | Qing Yang, Xiao-jun Zhang, Thomas Ulrich, Jun Zhang, Jian Wang, Trace element compositions of sulfides from Pb-Zn deposits in the Northeast Yunnan and northwest Guizhou Provinces, SW China: Insights from LA-ICP-MS analyses of sphalerite and pyrite, Ore Geology Reviews, Volume 141, 2022 |  | CHN |  | 103.993056 | 27.518056 | [6 empty] | Located from Mindat | Very poor, maybe 10 km | ERT generated sample_local_id | 2025-11-18
| Maoping |  | Basin hydrothermal | Mississippi Valley-type (MVT) | MVT zinc-lead |  |  | Pb, Zn | Yang et al., 2022 |  |  | Maoping-sphalerite-44 | [5 empty] | ore material | hand specimen | grab | rock | [9 empty] | sphalerite | [8 empty] | EPMA | unknown |  |  |  | 0 |  |  |  | 0 | [15 empty] | 1950 | [11 empty] | 6400 | [9 empty] | 32490 | [5 empty] | 0 | [21 empty] | 0 | [15 empty] | 0 | [15 empty] | 330600 |  | 0 | [37 empty] | 623270 |  |  |  |  | 2022 | Qing Yang, Xiao-jun Zhang, Thomas Ulrich, Jun Zhang, Jian Wang, Trace element compositions of sulfides from Pb-Zn deposits in the Northeast Yunnan and northwest Guizhou Provinces, SW China: Insights from LA-ICP-MS analyses of sphalerite and pyrite, Ore Geology Reviews, Volume 141, 2022 |  | CHN |  | 103.993056 | 27.518056 | [6 empty] | Located from Mindat | Very poor, maybe 10 km | ERT generated sample_local_id | 2025-11-18
| Maoping |  | Basin hydrothermal | Mississippi Valley-type (MVT) | MVT zinc-lead |  |  | Pb, Zn | Yang et al., 2022 |  |  | Maoping-sphalerite-45 | [5 empty] | ore material | hand specimen | grab | rock | [9 empty] | sphalerite | [8 empty] | EPMA | unknown |  |  |  | 0 |  |  |  | 0 | [15 empty] | 2000 | [11 empty] | 0 | [9 empty] | 5060 | [5 empty] | 20 | [21 empty] | 50 | [15 empty] | 0 | [15 empty] | 327990 |  | 0 | [37 empty] | 658010 |  |  |  |  | 2022 | Qing Yang, Xiao-jun Zhang, Thomas Ulrich, Jun Zhang, Jian Wang, Trace element compositions of sulfides from Pb-Zn deposits in the Northeast Yunnan and northwest Guizhou Provinces, SW China: Insights from LA-ICP-MS analyses of sphalerite and pyrite, Ore Geology Reviews, Volume 141, 2022 |  | CHN |  | 103.993056 | 27.518056 | [6 empty] | Located from Mindat | Very poor, maybe 10 km | ERT generated sample_local_id | 2025-11-18
| Maoping |  | Basin hydrothermal | Mississippi Valley-type (MVT) | MVT zinc-lead |  |  | Pb, Zn | Yang et al., 2022 |  |  | Maoping-sphalerite-46 | [5 empty] | ore material | hand specimen | grab | rock | [9 empty] | sphalerite | [8 empty] | EPMA | unknown |  |  |  | 0 |  |  |  | 0 | [15 empty] | 650 | [11 empty] | 0 | [9 empty] | 16740 | [5 empty] | 0 | [21 empty] | 0 | [15 empty] | 50 | [15 empty] | 333860 |  | 260 | [37 empty] | 651770 |  |  |  |  | 2022 | Qing Yang, Xiao-jun Zhang, Thomas Ulrich, Jun Zhang, Jian Wang, Trace element compositions of sulfides from Pb-Zn deposits in the Northeast Yunnan and northwest Guizhou Provinces, SW China: Insights from LA-ICP-MS analyses of sphalerite and pyrite, Ore Geology Reviews, Volume 141, 2022 |  | CHN |  | 103.993056 | 27.518056 | [6 empty] | Located from Mindat | Very poor, maybe 10 km | ERT generated sample_local_id | 2025-11-18
| Maoping |  | Basin hydrothermal | Mississippi Valley-type (MVT) | MVT zinc-lead |  |  | Pb, Zn | Yang et al., 2022 |  |  | Maoping-sphalerite-47 | [5 empty] | ore material | hand specimen | grab | rock | [9 empty] | sphalerite | [8 empty] | EPMA | unknown |  |  |  | 0 |  |  |  | 0 | [15 empty] | 980 | [11 empty] | 0 | [9 empty] | 24160 | [5 empty] | 140 | [21 empty] | 10 | [15 empty] | 190 | [15 empty] | 332860 |  | 130 | [37 empty] | 639610 |  |  |  |  | 2022 | Qing Yang, Xiao-jun Zhang, Thomas Ulrich, Jun Zhang, Jian Wang, Trace element compositions of sulfides from Pb-Zn deposits in the Northeast Yunnan and northwest Guizhou Provinces, SW China: Insights from LA-ICP-MS analyses of sphalerite and pyrite, Ore Geology Reviews, Volume 141, 2022 |  | CHN |  | 103.993056 | 27.518056 | [6 empty] | Located from Mindat | Very poor, maybe 10 km | ERT generated sample_local_id | 2025-11-18
| Maoping |  | Basin hydrothermal | Mississippi Valley-type (MVT) | MVT zinc-lead |  |  | Pb, Zn | Yang et al., 2022 |  |  | Maoping-sphalerite-48 | [5 empty] | ore material | hand specimen | grab | rock | [9 empty] | sphalerite | [8 empty] | EPMA | unknown |  |  |  | 0 |  |  |  | 10 | [15 empty] | 1040 | [11 empty] | 0 | [9 empty] | 22690 | [5 empty] | 0 | [21 empty] | 0 | [15 empty] | 0 | [15 empty] | 332740 |  | 270 | [37 empty] | 644450 |  |  |  |  | 2022 | Qing Yang, Xiao-jun Zhang, Thomas Ulrich, Jun Zhang, Jian Wang, Trace element compositions of sulfides from Pb-Zn deposits in the Northeast Yunnan and northwest Guizhou Provinces, SW China: Insights from LA-ICP-MS analyses of sphalerite and pyrite, Ore Geology Reviews, Volume 141, 2022 |  | CHN |  | 103.993056 | 27.518056 | [6 empty] | Located from Mindat | Very poor, maybe 10 km | ERT generated sample_local_id | 2025-11-18
| Maoping |  | Basin hydrothermal | Mississippi Valley-type (MVT) | MVT zinc-lead |  |  | Pb, Zn | Yang et al., 2022 |  |  | Maoping-sphalerite-49 | [5 empty] | ore material | hand specimen | grab | rock | [9 empty] | sphalerite | [8 empty] | EPMA | unknown |  |  |  | 0 |  |  |  | 0 | [15 empty] | 1160 | [11 empty] | 0 | [9 empty] | 19440 | [5 empty] | 0 | [21 empty] | 80 | [15 empty] | 0 | [15 empty] | 329720 |  | 80 | [37 empty] | 647070 |  |  |  |  | 2022 | Qing Yang, Xiao-jun Zhang, Thomas Ulrich, Jun Zhang, Jian Wang, Trace element compositions of sulfides from Pb-Zn deposits in the Northeast Yunnan and northwest Guizhou Provinces, SW China: Insights from LA-ICP-MS analyses of sphalerite and pyrite, Ore Geology Reviews, Volume 141, 2022 |  | CHN |  | 103.993056 | 27.518056 | [6 empty] | Located from Mindat | Very poor, maybe 10 km | ERT generated sample_local_id | 2025-11-18
| Maoping |  | Basin hydrothermal | Mississippi Valley-type (MVT) | MVT zinc-lead |  |  | Pb, Zn | Yang et al., 2022 |  |  | Maoping-sphalerite-50 | [5 empty] | ore material | hand specimen | grab | rock | [9 empty] | sphalerite | [8 empty] | EPMA | unknown |  |  |  | 0 |  |  |  | 0 | [15 empty] | 2250 | [11 empty] | 0 | [9 empty] | 16540 | [5 empty] | 0 | [21 empty] | 0 | [15 empty] | 290 | [15 empty] | 332440 |  | 0 | [37 empty] | 649130 |  |  |  |  | 2022 | Qing Yang, Xiao-jun Zhang, Thomas Ulrich, Jun Zhang, Jian Wang, Trace element compositions of sulfides from Pb-Zn deposits in the Northeast Yunnan and northwest Guizhou Provinces, SW China: Insights from LA-ICP-MS analyses of sphalerite and pyrite, Ore Geology Reviews, Volume 141, 2022 |  | CHN |  | 103.993056 | 27.518056 | [6 empty] | Located from Mindat | Very poor, maybe 10 km | ERT generated sample_local_id | 2025-11-18
| Maoping |  | Basin hydrothermal | Mississippi Valley-type (MVT) | MVT zinc-lead |  |  | Pb, Zn | Yang et al., 2022 |  |  | Maoping-sphalerite-51 | [5 empty] | ore material | hand specimen | grab | rock | [9 empty] | sphalerite | [8 empty] | EPMA | unknown |  |  |  | 0 |  |  |  | 0 | [15 empty] | 1260 | [11 empty] | 0 | [9 empty] | 21570 | [5 empty] | 0 | [21 empty] | 70 | [15 empty] | 190 | [15 empty] | 331940 |  | 0 | [37 empty] | 648090 |  |  |  |  | 2022 | Qing Yang, Xiao-jun Zhang, Thomas Ulrich, Jun Zhang, Jian Wang, Trace element compositions of sulfides from Pb-Zn deposits in the Northeast Yunnan and northwest Guizhou Provinces, SW China: Insights from LA-ICP-MS analyses of sphalerite and pyrite, Ore Geology Reviews, Volume 141, 2022 |  | CHN |  | 103.993056 | 27.518056 | [6 empty] | Located from Mindat | Very poor, maybe 10 km | ERT generated sample_local_id | 2025-11-18
| Maoping |  | Basin hydrothermal | Mississippi Valley-type (MVT) | MVT zinc-lead |  |  | Pb, Zn | Yang et al., 2022 |  |  | Maoping-sphalerite-52 | [5 empty] | ore material | hand specimen | grab | rock | [9 empty] | sphalerite | [8 empty] | EPMA | unknown |  |  |  | 0 |  |  |  | 0 | [15 empty] | 1770 | [11 empty] | 0 | [9 empty] | 23160 | [5 empty] | 0 | [21 empty] | 170 | [15 empty] | 0 | [15 empty] | 328360 |  | 0 | [37 empty] | 641460 |  |  |  |  | 2022 | Qing Yang, Xiao-jun Zhang, Thomas Ulrich, Jun Zhang, Jian Wang, Trace element compositions of sulfides from Pb-Zn deposits in the Northeast Yunnan and northwest Guizhou Provinces, SW China: Insights from LA-ICP-MS analyses of sphalerite and pyrite, Ore Geology Reviews, Volume 141, 2022 |  | CHN |  | 103.993056 | 27.518056 | [6 empty] | Located from Mindat | Very poor, maybe 10 km | ERT generated sample_local_id | 2025-11-18
| Maoping |  | Basin hydrothermal | Mississippi Valley-type (MVT) | MVT zinc-lead |  |  | Pb, Zn | Yang et al., 2022 |  |  | Maoping-sphalerite-53 | [5 empty] | ore material | hand specimen | grab | rock | [9 empty] | sphalerite | [8 empty] | EPMA | unknown |  |  |  | 0 |  |  |  | 0 | [15 empty] | 1140 | [11 empty] | 0 | [9 empty] | 42730 | [5 empty] | 0 | [21 empty] | 0 | [15 empty] | 0 | [15 empty] | 331840 |  | 0 | [37 empty] | 617790 |  |  |  |  | 2022 | Qing Yang, Xiao-jun Zhang, Thomas Ulrich, Jun Zhang, Jian Wang, Trace element compositions of sulfides from Pb-Zn deposits in the Northeast Yunnan and northwest Guizhou Provinces, SW China: Insights from LA-ICP-MS analyses of sphalerite and pyrite, Ore Geology Reviews, Volume 141, 2022 |  | CHN |  | 103.993056 | 27.518056 | [6 empty] | Located from Mindat | Very poor, maybe 10 km | ERT generated sample_local_id | 2025-11-18
| Maoping |  | Basin hydrothermal | Mississippi Valley-type (MVT) | MVT zinc-lead |  |  | Pb, Zn | Yang et al., 2022 |  |  | Maoping-sphalerite-54 | [5 empty] | ore material | hand specimen | grab | rock | [9 empty] | sphalerite | [8 empty] | EPMA | unknown |  |  |  | 0 |  |  |  | 0 | [15 empty] | 2480 | [11 empty] | 0 | [9 empty] | 56660 | [5 empty] | 0 | [21 empty] | 40 | [15 empty] | 220 | [15 empty] | 332570 |  | 0 | [37 empty] | 603580 |  |  |  |  | 2022 | Qing Yang, Xiao-jun Zhang, Thomas Ulrich, Jun Zhang, Jian Wang, Trace element compositions of sulfides from Pb-Zn deposits in the Northeast Yunnan and northwest Guizhou Provinces, SW China: Insights from LA-ICP-MS analyses of sphalerite and pyrite, Ore Geology Reviews, Volume 141, 2022 |  | CHN |  | 103.993056 | 27.518056 | [6 empty] | Located from Mindat | Very poor, maybe 10 km | ERT generated sample_local_id | 2025-11-18
| Maoping |  | Basin hydrothermal | Mississippi Valley-type (MVT) | MVT zinc-lead |  |  | Pb, Zn | Yang et al., 2022 |  |  | Maoping-sphalerite-55 | [5 empty] | ore material | hand specimen | grab | rock | [9 empty] | sphalerite | [8 empty] | EPMA | unknown |  |  |  | 0 |  |  |  | 0 | [15 empty] | 1790 | [11 empty] | 0 | [9 empty] | 45760 | [5 empty] | 0 | [21 empty] | 0 | [15 empty] | 250 | [15 empty] | 335760 |  | 60 | [37 empty] | 623780 |  |  |  |  | 2022 | Qing Yang, Xiao-jun Zhang, Thomas Ulrich, Jun Zhang, Jian Wang, Trace element compositions of sulfides from Pb-Zn deposits in the Northeast Yunnan and northwest Guizhou Provinces, SW China: Insights from LA-ICP-MS analyses of sphalerite and pyrite, Ore Geology Reviews, Volume 141, 2022 |  | CHN |  | 103.993056 | 27.518056 | [6 empty] | Located from Mindat | Very poor, maybe 10 km | ERT generated sample_local_id | 2025-11-18
| Maoping |  | Basin hydrothermal | Mississippi Valley-type (MVT) | MVT zinc-lead |  |  | Pb, Zn | Yang et al., 2022 |  |  | Maoping-sphalerite-56 | [5 empty] | ore material | hand specimen | grab | rock | [9 empty] | sphalerite | [8 empty] | EPMA | unknown |  |  |  | 0 |  |  |  | 0 | [15 empty] | 2330 | [11 empty] | 190 | [9 empty] | 30840 | [5 empty] | 280 | [21 empty] | 40 | [15 empty] | 390 | [15 empty] | 333230 |  | 0 | [37 empty] | 632810 |  |  |  |  | 2022 | Qing Yang, Xiao-jun Zhang, Thomas Ulrich, Jun Zhang, Jian Wang, Trace element compositions of sulfides from Pb-Zn deposits in the Northeast Yunnan and northwest Guizhou Provinces, SW China: Insights from LA-ICP-MS analyses of sphalerite and pyrite, Ore Geology Reviews, Volume 141, 2022 |  | CHN |  | 103.993056 | 27.518056 | [6 empty] | Located from Mindat | Very poor, maybe 10 km | ERT generated sample_local_id | 2025-11-18
| Maoping |  | Basin hydrothermal | Mississippi Valley-type (MVT) | MVT zinc-lead |  |  | Pb, Zn | Yang et al., 2022 |  |  | Maoping-sphalerite-57 | [5 empty] | ore material | hand specimen | grab | rock | [9 empty] | sphalerite | [8 empty] | EPMA | unknown |  |  |  | 0 |  |  |  | 0 | [15 empty] | 1830 | [11 empty] | 0 | [9 empty] | 43440 | [5 empty] | 0 | [21 empty] | 70 | [15 empty] | 320 | [15 empty] | 335850 |  | 0 | [37 empty] | 614860 |  |  |  |  | 2022 | Qing Yang, Xiao-jun Zhang, Thomas Ulrich, Jun Zhang, Jian Wang, Trace element compositions of sulfides from Pb-Zn deposits in the Northeast Yunnan and northwest Guizhou Provinces, SW China: Insights from LA-ICP-MS analyses of sphalerite and pyrite, Ore Geology Reviews, Volume 141, 2022 |  | CHN |  | 103.993056 | 27.518056 | [6 empty] | Located from Mindat | Very poor, maybe 10 km | ERT generated sample_local_id | 2025-11-18
| Maoping |  | Basin hydrothermal | Mississippi Valley-type (MVT) | MVT zinc-lead |  |  | Pb, Zn | Yang et al., 2022 |  |  | Maoping-sphalerite-58 | [5 empty] | ore material | hand specimen | grab | rock | [9 empty] | sphalerite | [8 empty] | EPMA | unknown |  |  |  | 0 |  |  |  | 0 | [15 empty] | 2180 | [11 empty] | 2710 | [9 empty] | 33230 | [5 empty] | 1190 | [21 empty] | 110 | [15 empty] | 0 | [15 empty] | 332240 |  | 0 | [37 empty] | 622390 |  |  |  |  | 2022 | Qing Yang, Xiao-jun Zhang, Thomas Ulrich, Jun Zhang, Jian Wang, Trace element compositions of sulfides from Pb-Zn deposits in the Northeast Yunnan and northwest Guizhou Provinces, SW China: Insights from LA-ICP-MS analyses of sphalerite and pyrite, Ore Geology Reviews, Volume 141, 2022 |  | CHN |  | 103.993056 | 27.518056 | [6 empty] | Located from Mindat | Very poor, maybe 10 km | ERT generated sample_local_id | 2025-11-18
| Maoping |  | Basin hydrothermal | Mississippi Valley-type (MVT) | MVT zinc-lead |  |  | Pb, Zn | Yang et al., 2022 |  | M7 | M7-7 | [5 empty] | ore material | hand specimen | grab | rock | [9 empty] | sphalerite |  |  |  | Black brown |  |  |  |  | LA-ICPMS | Resolution Excimer 193 nm laser from Resonetics coupled to an Agilent 7900 quadruple mass_x0002_spectrometer | Aarhus Geochemistry and Isotope Research Platform, Aarhus University, Denmark | laser spot size of 40–60 μm, an ablation rate of 8 Hz and energy set to 80 mJ. Helium was used as the carrier gas at a rate of 370 ml/min and argon gas was added before the sample entered the ICP. Each spot was analysed for 25 s baseline and the ablation time was 25 to 30 s. 45Sc, 47Ti, 51V, 52Cr, 55Mn, 57Fe, 59Co, 60Ni, 63Cu, 66Zn, 71Ga, 72Ge, 75As, 78Se, 95Mo, 107Ag, 111Cd, 115In, 118Sn, 121Sb, 182W, 197Au, 205Tl, 208Pb and 209Bi. Sphalerite and pyrite were processed using 64.2% Zn and 45.8% Fe analyzed by EMPA |  | 3.62 | 0.04 |  |  | bdl | 0.22 | [8 empty] | bdl | 0.01 |  |  |  |  | 1420 | 0.13 |  |  |  |  | bdl | 0.01 | bdl | 0.11 |  |  | 2.66 | 0.05 | [8 empty] | 22240 | 4.9 | 0.52 | 0.02 |  |  | 0.18 | 0.17 | [6 empty] | 0.22 | 0.01 | [12 empty] | 23.96 | 0.1 | [8 empty] | bdl | 0.06 |  |  |  |  | 0.72 | 0.02 | [16 empty] | 0.05 | 0.03 | [8 empty] | bdl | 0.03 | [12 empty] | bdl | 0.01 | [17 empty] | 2022 | Qing Yang, Xiao-jun Zhang, Thomas Ulrich, Jun Zhang, Jian Wang, Trace element compositions of sulfides from Pb-Zn deposits in the Northeast Yunnan and northwest Guizhou Provinces, SW China: Insights from LA-ICP-MS analyses of sphalerite and pyrite, Ore Geology Reviews, Volume 141, 2022 |  | CHN |  | 103.993056 | 27.518056 | [6 empty] | Located from Mindat | Very poor, maybe 10 km |  | 2025-11-18
| Maoping |  | Basin hydrothermal | Mississippi Valley-type (MVT) | MVT zinc-lead |  |  | Pb, Zn | Yang et al., 2022 |  | M7 | M7-8 | [5 empty] | ore material | hand specimen | grab | rock | [9 empty] | sphalerite |  |  |  | Black brown |  |  |  |  | LA-ICPMS | Resolution Excimer 193 nm laser from Resonetics coupled to an Agilent 7900 quadruple mass_x0002_spectrometer | Aarhus Geochemistry and Isotope Research Platform, Aarhus University, Denmark | laser spot size of 40–60 μm, an ablation rate of 8 Hz and energy set to 80 mJ. Helium was used as the carrier gas at a rate of 370 ml/min and argon gas was added before the sample entered the ICP. Each spot was analysed for 25 s baseline and the ablation time was 25 to 30 s. 45Sc, 47Ti, 51V, 52Cr, 55Mn, 57Fe, 59Co, 60Ni, 63Cu, 66Zn, 71Ga, 72Ge, 75As, 78Se, 95Mo, 107Ag, 111Cd, 115In, 118Sn, 121Sb, 182W, 197Au, 205Tl, 208Pb and 209Bi. Sphalerite and pyrite were processed using 64.2% Zn and 45.8% Fe analyzed by EMPA |  | 6.56 | 0.04 |  |  | bdl | 0.24 | [8 empty] | bdl | 0.01 |  |  |  |  | 2228 | 0.12 |  |  |  |  | bdl | 0.01 | bdl | 0.13 |  |  | 6.03 | 0.05 | [8 empty] | 11180 | 5.8 | 0.27 | 0.02 |  |  | 0.94 | 0.14 | [6 empty] | bdl | 0.01 | [12 empty] | 58.84 | 0.09 | [8 empty] | bdl | 0.07 |  |  |  |  | 0.24 | 0.02 | [16 empty] | 2.31 | 0.03 | [8 empty] | 0.04 | 0.04 | [12 empty] | bdl | 0.01 | [17 empty] | 2022 | Qing Yang, Xiao-jun Zhang, Thomas Ulrich, Jun Zhang, Jian Wang, Trace element compositions of sulfides from Pb-Zn deposits in the Northeast Yunnan and northwest Guizhou Provinces, SW China: Insights from LA-ICP-MS analyses of sphalerite and pyrite, Ore Geology Reviews, Volume 141, 2022 |  | CHN |  | 103.993056 | 27.518056 | [6 empty] | Located from Mindat | Very poor, maybe 10 km |  | 2025-11-18
| Maoping |  | Basin hydrothermal | Mississippi Valley-type (MVT) | MVT zinc-lead |  |  | Pb, Zn | Yang et al., 2022 |  | M7 | M7-9 | [5 empty] | ore material | hand specimen | grab | rock | [9 empty] | sphalerite |  |  |  | Black brown |  |  |  |  | LA-ICPMS | Resolution Excimer 193 nm laser from Resonetics coupled to an Agilent 7900 quadruple mass_x0002_spectrometer | Aarhus Geochemistry and Isotope Research Platform, Aarhus University, Denmark | laser spot size of 40–60 μm, an ablation rate of 8 Hz and energy set to 80 mJ. Helium was used as the carrier gas at a rate of 370 ml/min and argon gas was added before the sample entered the ICP. Each spot was analysed for 25 s baseline and the ablation time was 25 to 30 s. 45Sc, 47Ti, 51V, 52Cr, 55Mn, 57Fe, 59Co, 60Ni, 63Cu, 66Zn, 71Ga, 72Ge, 75As, 78Se, 95Mo, 107Ag, 111Cd, 115In, 118Sn, 121Sb, 182W, 197Au, 205Tl, 208Pb and 209Bi. Sphalerite and pyrite were processed using 64.2% Zn and 45.8% Fe analyzed by EMPA |  | 9.51 | 0.04 |  |  | 0.38 | 0.33 | [8 empty] | bdl | 0.01 |  |  |  |  | 1725 | 0.12 |  |  |  |  | bdl | 0.01 | 0.13 | 0.11 |  |  | 6.06 | 0.04 | [8 empty] | 13210 | 6.1 | 0.18 | 0.01 |  |  | 0.29 | 0.18 | [6 empty] | 0.02 | 0.01 | [12 empty] | 38.74 | 0.1 | [8 empty] | bdl | 0.09 |  |  |  |  | 0.95 | 0.02 | [16 empty] | 0.16 | 0.04 | [8 empty] | 0.05 | 0.02 | [12 empty] | bdl | 0.01 | [17 empty] | 2022 | Qing Yang, Xiao-jun Zhang, Thomas Ulrich, Jun Zhang, Jian Wang, Trace element compositions of sulfides from Pb-Zn deposits in the Northeast Yunnan and northwest Guizhou Provinces, SW China: Insights from LA-ICP-MS analyses of sphalerite and pyrite, Ore Geology Reviews, Volume 141, 2022 |  | CHN |  | 103.993056 | 27.518056 | [6 empty] | Located from Mindat | Very poor, maybe 10 km |  | 2025-11-18
| Maoping |  | Basin hydrothermal | Mississippi Valley-type (MVT) | MVT zinc-lead |  |  | Pb, Zn | Yang et al., 2022 |  | M7 | M7-11 | [5 empty] | ore material | hand specimen | grab | rock | [9 empty] | sphalerite |  |  |  | Black brown |  |  |  |  | LA-ICPMS | Resolution Excimer 193 nm laser from Resonetics coupled to an Agilent 7900 quadruple mass_x0002_spectrometer | Aarhus Geochemistry and Isotope Research Platform, Aarhus University, Denmark | laser spot size of 40–60 μm, an ablation rate of 8 Hz and energy set to 80 mJ. Helium was used as the carrier gas at a rate of 370 ml/min and argon gas was added before the sample entered the ICP. Each spot was analysed for 25 s baseline and the ablation time was 25 to 30 s. 45Sc, 47Ti, 51V, 52Cr, 55Mn, 57Fe, 59Co, 60Ni, 63Cu, 66Zn, 71Ga, 72Ge, 75As, 78Se, 95Mo, 107Ag, 111Cd, 115In, 118Sn, 121Sb, 182W, 197Au, 205Tl, 208Pb and 209Bi. Sphalerite and pyrite were processed using 64.2% Zn and 45.8% Fe analyzed by EMPA |  | 20.05 | 0.04 |  |  | bdl | 0.26 | [8 empty] | bdl | 0.01 |  |  |  |  | 1942 | 0.13 |  |  |  |  | bdl | 0.02 | bdl | 0.13 |  |  | 13.79 | 0.09 | [8 empty] | 19750 | 4.6 | 1.81 | 0.02 |  |  | 1.22 | 0.15 | [6 empty] | 0.66 | 0.01 | [12 empty] | 39.94 | 0.09 | [8 empty] | bdl | 0.06 |  |  |  |  | 14.85 | 0.01 | [16 empty] | 0.12 | 0.04 | [8 empty] | 0.05 | 0.03 | [12 empty] | bdl | 0.02 | [17 empty] | 2022 | Qing Yang, Xiao-jun Zhang, Thomas Ulrich, Jun Zhang, Jian Wang, Trace element compositions of sulfides from Pb-Zn deposits in the Northeast Yunnan and northwest Guizhou Provinces, SW China: Insights from LA-ICP-MS analyses of sphalerite and pyrite, Ore Geology Reviews, Volume 141, 2022 |  | CHN |  | 103.993056 | 27.518056 | [6 empty] | Located from Mindat | Very poor, maybe 10 km |  | 2025-11-18
| Maoping |  | Basin hydrothermal | Mississippi Valley-type (MVT) | MVT zinc-lead |  |  | Pb, Zn | Yang et al., 2022 |  | M7 | M7-13 | [5 empty] | ore material | hand specimen | grab | rock | [9 empty] | sphalerite |  |  |  | Black brown |  |  |  |  | LA-ICPMS | Resolution Excimer 193 nm laser from Resonetics coupled to an Agilent 7900 quadruple mass_x0002_spectrometer | Aarhus Geochemistry and Isotope Research Platform, Aarhus University, Denmark | laser spot size of 40–60 μm, an ablation rate of 8 Hz and energy set to 80 mJ. Helium was used as the carrier gas at a rate of 370 ml/min and argon gas was added before the sample entered the ICP. Each spot was analysed for 25 s baseline and the ablation time was 25 to 30 s. 45Sc, 47Ti, 51V, 52Cr, 55Mn, 57Fe, 59Co, 60Ni, 63Cu, 66Zn, 71Ga, 72Ge, 75As, 78Se, 95Mo, 107Ag, 111Cd, 115In, 118Sn, 121Sb, 182W, 197Au, 205Tl, 208Pb and 209Bi. Sphalerite and pyrite were processed using 64.2% Zn and 45.8% Fe analyzed by EMPA |  | 8.01 | 0.03 |  |  | bdl | 0.25 | [8 empty] | bdl | 0.01 |  |  |  |  | 2181 | 0.27 |  |  |  |  | bdl | 0.01 | 0.15 | 0.13 |  |  | 7.9 | 0.05 | [8 empty] | 19050 | 5.5 | 0.29 | 0.01 |  |  | 2.35 | 0.15 | [6 empty] | 0.03 | 0.01 | [12 empty] | 55.66 | 0.06 | [8 empty] | bdl | 0.09 |  |  |  |  | 0.27 | 0.02 | [16 empty] | 1.56 | 0.04 | [8 empty] | 0.21 | 0.03 | [12 empty] | bdl | 0.01 | [17 empty] | 2022 | Qing Yang, Xiao-jun Zhang, Thomas Ulrich, Jun Zhang, Jian Wang, Trace element compositions of sulfides from Pb-Zn deposits in the Northeast Yunnan and northwest Guizhou Provinces, SW China: Insights from LA-ICP-MS analyses of sphalerite and pyrite, Ore Geology Reviews, Volume 141, 2022 |  | CHN |  | 103.993056 | 27.518056 | [6 empty] | Located from Mindat | Very poor, maybe 10 km |  | 2025-11-18
| Maoping |  | Basin hydrothermal | Mississippi Valley-type (MVT) | MVT zinc-lead |  |  | Pb, Zn | Yang et al., 2022 |  | M7 | M7-14 | [5 empty] | ore material | hand specimen | grab | rock | [9 empty] | sphalerite |  |  |  | Black brown |  |  |  |  | LA-ICPMS | Resolution Excimer 193 nm laser from Resonetics coupled to an Agilent 7900 quadruple mass_x0002_spectrometer | Aarhus Geochemistry and Isotope Research Platform, Aarhus University, Denmark | laser spot size of 40–60 μm, an ablation rate of 8 Hz and energy set to 80 mJ. Helium was used as the carrier gas at a rate of 370 ml/min and argon gas was added before the sample entered the ICP. Each spot was analysed for 25 s baseline and the ablation time was 25 to 30 s. 45Sc, 47Ti, 51V, 52Cr, 55Mn, 57Fe, 59Co, 60Ni, 63Cu, 66Zn, 71Ga, 72Ge, 75As, 78Se, 95Mo, 107Ag, 111Cd, 115In, 118Sn, 121Sb, 182W, 197Au, 205Tl, 208Pb and 209Bi. Sphalerite and pyrite were processed using 64.2% Zn and 45.8% Fe analyzed by EMPA |  | 14.7 | 0.02 |  |  | 1.04 | 0.27 | [8 empty] | bdl | 0.01 |  |  |  |  | 2146 | 0.13 |  |  |  |  | bdl | 0.01 | bdl | 0.14 |  |  | 8.99 | 0.04 | [8 empty] | 14880 | 6.9 | 0.55 | 0.01 |  |  | 0.73 | 0.17 | [6 empty] | 0.01 | 0.01 | [12 empty] | 39.89 | 0.09 | [8 empty] | bdl | 0.07 |  |  |  |  | 6.6 | 0.01 | [16 empty] | 1.01 | 0.04 | [8 empty] | 0.09 | 0.04 | [12 empty] | bdl | 0.01 | [17 empty] | 2022 | Qing Yang, Xiao-jun Zhang, Thomas Ulrich, Jun Zhang, Jian Wang, Trace element compositions of sulfides from Pb-Zn deposits in the Northeast Yunnan and northwest Guizhou Provinces, SW China: Insights from LA-ICP-MS analyses of sphalerite and pyrite, Ore Geology Reviews, Volume 141, 2022 |  | CHN |  | 103.993056 | 27.518056 | [6 empty] | Located from Mindat | Very poor, maybe 10 km |  | 2025-11-18
| Maoping |  | Basin hydrothermal | Mississippi Valley-type (MVT) | MVT zinc-lead |  |  | Pb, Zn | Yang et al., 2022 |  | M7 | M7-16 | [5 empty] | ore material | hand specimen | grab | rock | [9 empty] | sphalerite |  |  |  | Black brown |  |  |  |  | LA-ICPMS | Resolution Excimer 193 nm laser from Resonetics coupled to an Agilent 7900 quadruple mass_x0002_spectrometer | Aarhus Geochemistry and Isotope Research Platform, Aarhus University, Denmark | laser spot size of 40–60 μm, an ablation rate of 8 Hz and energy set to 80 mJ. Helium was used as the carrier gas at a rate of 370 ml/min and argon gas was added before the sample entered the ICP. Each spot was analysed for 25 s baseline and the ablation time was 25 to 30 s. 45Sc, 47Ti, 51V, 52Cr, 55Mn, 57Fe, 59Co, 60Ni, 63Cu, 66Zn, 71Ga, 72Ge, 75As, 78Se, 95Mo, 107Ag, 111Cd, 115In, 118Sn, 121Sb, 182W, 197Au, 205Tl, 208Pb and 209Bi. Sphalerite and pyrite were processed using 64.2% Zn and 45.8% Fe analyzed by EMPA |  | 15.24 | 0.05 |  |  | 0.41 | 0.33 | [8 empty] | bdl | 0.01 |  |  |  |  | 1976 | 0.18 |  |  |  |  | bdl | 0.02 | bdl | 0.16 |  |  | 70.4 | 0.06 | [8 empty] | 17920 | 8.5 | 1.03 | 0.02 |  |  | 0.76 | 0.22 | [6 empty] | 0.04 | 0.01 | [12 empty] | 29.09 | 0.14 | [8 empty] | bdl | 0.12 |  |  |  |  | 9.69 | 0.02 | [16 empty] | 2.18 | 0.05 | [8 empty] | 0.12 | 0.05 | [12 empty] | 0.01 | 0.01 | [17 empty] | 2022 | Qing Yang, Xiao-jun Zhang, Thomas Ulrich, Jun Zhang, Jian Wang, Trace element compositions of sulfides from Pb-Zn deposits in the Northeast Yunnan and northwest Guizhou Provinces, SW China: Insights from LA-ICP-MS analyses of sphalerite and pyrite, Ore Geology Reviews, Volume 141, 2022 |  | CHN |  | 103.993056 | 27.518056 | [6 empty] | Located from Mindat | Very poor, maybe 10 km |  | 2025-11-18
| Maoping |  | Basin hydrothermal | Mississippi Valley-type (MVT) | MVT zinc-lead |  |  | Pb, Zn | Yang et al., 2022 |  | M7 | M7-17 | [5 empty] | ore material | hand specimen | grab | rock | [9 empty] | sphalerite |  |  |  | Black brown |  |  |  |  | LA-ICPMS | Resolution Excimer 193 nm laser from Resonetics coupled to an Agilent 7900 quadruple mass_x0002_spectrometer | Aarhus Geochemistry and Isotope Research Platform, Aarhus University, Denmark | laser spot size of 40–60 μm, an ablation rate of 8 Hz and energy set to 80 mJ. Helium was used as the carrier gas at a rate of 370 ml/min and argon gas was added before the sample entered the ICP. Each spot was analysed for 25 s baseline and the ablation time was 25 to 30 s. 45Sc, 47Ti, 51V, 52Cr, 55Mn, 57Fe, 59Co, 60Ni, 63Cu, 66Zn, 71Ga, 72Ge, 75As, 78Se, 95Mo, 107Ag, 111Cd, 115In, 118Sn, 121Sb, 182W, 197Au, 205Tl, 208Pb and 209Bi. Sphalerite and pyrite were processed using 64.2% Zn and 45.8% Fe analyzed by EMPA |  | 14.31 | 0.02 |  |  | 3.15 | 0.2 | [8 empty] | bdl | 0.01 |  |  |  |  | 1458 | 0.14 |  |  |  |  | 0.08 | 0.01 | bdl | 0.13 |  |  | 23.9 | 0.05 | [8 empty] | 19080 | 5.5 | 0.73 | 0.02 |  |  | 6.3 | 0.14 | [6 empty] | 5.28 | 0.01 | [12 empty] | 23.96 | 0.08 | [8 empty] | 0.38 | 0.07 |  |  |  |  | 10.67 | 0.02 | [16 empty] | 2.29 | 0.03 | [8 empty] | 0.42 | 0.03 | [12 empty] | 0.02 | 0.02 | [17 empty] | 2022 | Qing Yang, Xiao-jun Zhang, Thomas Ulrich, Jun Zhang, Jian Wang, Trace element compositions of sulfides from Pb-Zn deposits in the Northeast Yunnan and northwest Guizhou Provinces, SW China: Insights from LA-ICP-MS analyses of sphalerite and pyrite, Ore Geology Reviews, Volume 141, 2022 |  | CHN |  | 103.993056 | 27.518056 | [6 empty] | Located from Mindat | Very poor, maybe 10 km |  | 2025-11-18
| Maoping |  | Basin hydrothermal | Mississippi Valley-type (MVT) | MVT zinc-lead |  |  | Pb, Zn | Yang et al., 2022 |  | M7 | M7-19 | [5 empty] | ore material | hand specimen | grab | rock | [9 empty] | sphalerite |  |  |  | Black brown |  |  |  |  | LA-ICPMS | Resolution Excimer 193 nm laser from Resonetics coupled to an Agilent 7900 quadruple mass_x0002_spectrometer | Aarhus Geochemistry and Isotope Research Platform, Aarhus University, Denmark | laser spot size of 40–60 μm, an ablation rate of 8 Hz and energy set to 80 mJ. Helium was used as the carrier gas at a rate of 370 ml/min and argon gas was added before the sample entered the ICP. Each spot was analysed for 25 s baseline and the ablation time was 25 to 30 s. 45Sc, 47Ti, 51V, 52Cr, 55Mn, 57Fe, 59Co, 60Ni, 63Cu, 66Zn, 71Ga, 72Ge, 75As, 78Se, 95Mo, 107Ag, 111Cd, 115In, 118Sn, 121Sb, 182W, 197Au, 205Tl, 208Pb and 209Bi. Sphalerite and pyrite were processed using 64.2% Zn and 45.8% Fe analyzed by EMPA |  | 7.18 | 0.03 |  |  | 2.86 | 0.25 | [8 empty] | bdl | 0.01 |  |  |  |  | 2043 | 0.18 |  |  |  |  | bdl | 0.01 | bdl | 0.12 |  |  | 4.7 | 0.04 | [8 empty] | 13460 | 6.8 | 0.23 | 0.02 |  |  | bdl | 0.17 | [6 empty] | 0.01 | 0.01 | [12 empty] | 46.69 | 0.08 | [8 empty] | bdl | 0.09 |  |  |  |  | 3.93 | 0.01 | [16 empty] | 0.15 | 0.02 | [8 empty] | bdl | 0.03 | [12 empty] | bdl | 0.01 | [17 empty] | 2022 | Qing Yang, Xiao-jun Zhang, Thomas Ulrich, Jun Zhang, Jian Wang, Trace element compositions of sulfides from Pb-Zn deposits in the Northeast Yunnan and northwest Guizhou Provinces, SW China: Insights from LA-ICP-MS analyses of sphalerite and pyrite, Ore Geology Reviews, Volume 141, 2022 |  | CHN |  | 103.993056 | 27.518056 | [6 empty] | Located from Mindat | Very poor, maybe 10 km |  | 2025-11-18
| Maoping |  | Basin hydrothermal | Mississippi Valley-type (MVT) | MVT zinc-lead |  |  | Pb, Zn | Yang et al., 2022 |  | M7 | M7-20 | [5 empty] | ore material | hand specimen | grab | rock | [9 empty] | sphalerite |  |  |  | Black brown |  |  |  |  | LA-ICPMS | Resolution Excimer 193 nm laser from Resonetics coupled to an Agilent 7900 quadruple mass_x0002_spectrometer | Aarhus Geochemistry and Isotope Research Platform, Aarhus University, Denmark | laser spot size of 40–60 μm, an ablation rate of 8 Hz and energy set to 80 mJ. Helium was used as the carrier gas at a rate of 370 ml/min and argon gas was added before the sample entered the ICP. Each spot was analysed for 25 s baseline and the ablation time was 25 to 30 s. 45Sc, 47Ti, 51V, 52Cr, 55Mn, 57Fe, 59Co, 60Ni, 63Cu, 66Zn, 71Ga, 72Ge, 75As, 78Se, 95Mo, 107Ag, 111Cd, 115In, 118Sn, 121Sb, 182W, 197Au, 205Tl, 208Pb and 209Bi. Sphalerite and pyrite were processed using 64.2% Zn and 45.8% Fe analyzed by EMPA |  | 3.53 | 0.03 |  |  | bdl | 0.2 | [8 empty] | bdl | 0.01 |  |  |  |  | 1520 | 0.14 |  |  |  |  | bdl | 0.01 | 0.11 | 0.1 |  |  | 4.56 | 0.04 | [8 empty] | 13860 | 6 | 0.89 | 0.01 |  |  | 0.68 | 0.15 | [6 empty] | 0.34 | 0.01 | [12 empty] | 37.7 | 0.1 | [8 empty] | bdl | 0.06 |  |  |  |  | 1.13 | 0.02 | [16 empty] | 0.39 | 0.03 | [8 empty] | 0.08 | 0.03 | [12 empty] | bdl | 0.01 | [17 empty] | 2022 | Qing Yang, Xiao-jun Zhang, Thomas Ulrich, Jun Zhang, Jian Wang, Trace element compositions of sulfides from Pb-Zn deposits in the Northeast Yunnan and northwest Guizhou Provinces, SW China: Insights from LA-ICP-MS analyses of sphalerite and pyrite, Ore Geology Reviews, Volume 141, 2022 |  | CHN |  | 103.993056 | 27.518056 | [6 empty] | Located from Mindat | Very poor, maybe 10 km |  | 2025-11-18
| Maoping |  | Basin hydrothermal | Mississippi Valley-type (MVT) | MVT zinc-lead |  |  | Pb, Zn | Yang et al., 2022 |  | M7 | M7-23 | [5 empty] | ore material | hand specimen | grab | rock | [9 empty] | sphalerite |  |  |  | Black brown |  |  |  |  | LA-ICPMS | Resolution Excimer 193 nm laser from Resonetics coupled to an Agilent 7900 quadruple mass_x0002_spectrometer | Aarhus Geochemistry and Isotope Research Platform, Aarhus University, Denmark | laser spot size of 40–60 μm, an ablation rate of 8 Hz and energy set to 80 mJ. Helium was used as the carrier gas at a rate of 370 ml/min and argon gas was added before the sample entered the ICP. Each spot was analysed for 25 s baseline and the ablation time was 25 to 30 s. 45Sc, 47Ti, 51V, 52Cr, 55Mn, 57Fe, 59Co, 60Ni, 63Cu, 66Zn, 71Ga, 72Ge, 75As, 78Se, 95Mo, 107Ag, 111Cd, 115In, 118Sn, 121Sb, 182W, 197Au, 205Tl, 208Pb and 209Bi. Sphalerite and pyrite were processed using 64.2% Zn and 45.8% Fe analyzed by EMPA |  | 479 | 0.03 |  |  | 444 | 0.31 | [8 empty] | bdl | 0.01 |  |  |  |  | 2133 | 0.19 |  |  |  |  | bdl | 0.02 | 0.99 | 0.15 |  |  | 436 | 0.07 | [8 empty] | 6790 | 6.8 | 5.89 | 0.02 |  |  | 27.3 | 0.16 | [6 empty] | 13.55 | 0.01 | [12 empty] | 32.14 | 0.1 | [8 empty] | bdl | 0.08 |  |  |  |  | 216 | 0.01 | [16 empty] | 18.92 | 0.03 | [8 empty] | 1.65 | 0.04 | [12 empty] | 0.51 | 0.01 | [17 empty] | 2022 | Qing Yang, Xiao-jun Zhang, Thomas Ulrich, Jun Zhang, Jian Wang, Trace element compositions of sulfides from Pb-Zn deposits in the Northeast Yunnan and northwest Guizhou Provinces, SW China: Insights from LA-ICP-MS analyses of sphalerite and pyrite, Ore Geology Reviews, Volume 141, 2022 |  | CHN |  | 103.993056 | 27.518056 | [6 empty] | Located from Mindat | Very poor, maybe 10 km |  | 2025-11-18
| Maoping |  | Basin hydrothermal | Mississippi Valley-type (MVT) | MVT zinc-lead |  |  | Pb, Zn | Yang et al., 2022 |  | M7 | M7-25 | [5 empty] | ore material | hand specimen | grab | rock | [9 empty] | sphalerite |  |  |  | Black brown |  |  |  |  | LA-ICPMS | Resolution Excimer 193 nm laser from Resonetics coupled to an Agilent 7900 quadruple mass_x0002_spectrometer | Aarhus Geochemistry and Isotope Research Platform, Aarhus University, Denmark | laser spot size of 40–60 μm, an ablation rate of 8 Hz and energy set to 80 mJ. Helium was used as the carrier gas at a rate of 370 ml/min and argon gas was added before the sample entered the ICP. Each spot was analysed for 25 s baseline and the ablation time was 25 to 30 s. 45Sc, 47Ti, 51V, 52Cr, 55Mn, 57Fe, 59Co, 60Ni, 63Cu, 66Zn, 71Ga, 72Ge, 75As, 78Se, 95Mo, 107Ag, 111Cd, 115In, 118Sn, 121Sb, 182W, 197Au, 205Tl, 208Pb and 209Bi. Sphalerite and pyrite were processed using 64.2% Zn and 45.8% Fe analyzed by EMPA |  | 20.4 | 0.02 |  |  | 11.2 | 0.27 | [8 empty] | bdl | 0.01 |  |  |  |  | 1907 | 0.08 |  |  |  |  | bdl | 0.01 | bdl | 0.11 |  |  | 15.13 | 0.05 | [8 empty] | 12110 | 4.4 | 0.61 | 0.02 |  |  | 1.84 | 0.14 | [6 empty] | 0.02 | 0.01 | [12 empty] | 42.78 | 0.1 | [8 empty] | bdl | 0.09 |  |  |  |  | 18.8 | 0.01 | [16 empty] | 3.2 | 0.02 | [8 empty] | 0.25 | 0.03 | [12 empty] | 0.02 | 0.01 | [17 empty] | 2022 | Qing Yang, Xiao-jun Zhang, Thomas Ulrich, Jun Zhang, Jian Wang, Trace element compositions of sulfides from Pb-Zn deposits in the Northeast Yunnan and northwest Guizhou Provinces, SW China: Insights from LA-ICP-MS analyses of sphalerite and pyrite, Ore Geology Reviews, Volume 141, 2022 |  | CHN |  | 103.993056 | 27.518056 | [6 empty] | Located from Mindat | Very poor, maybe 10 km |  | 2025-11-18
| Maoping |  | Basin hydrothermal | Mississippi Valley-type (MVT) | MVT zinc-lead |  |  | Pb, Zn | Yang et al., 2022 |  | M8 | M8-1 | [5 empty] | ore material | hand specimen | grab | rock | [9 empty] | sphalerite |  |  |  | Black brown |  |  |  |  | LA-ICPMS | Resolution Excimer 193 nm laser from Resonetics coupled to an Agilent 7900 quadruple mass_x0002_spectrometer | Aarhus Geochemistry and Isotope Research Platform, Aarhus University, Denmark | laser spot size of 40–60 μm, an ablation rate of 8 Hz and energy set to 80 mJ. Helium was used as the carrier gas at a rate of 370 ml/min and argon gas was added before the sample entered the ICP. Each spot was analysed for 25 s baseline and the ablation time was 25 to 30 s. 45Sc, 47Ti, 51V, 52Cr, 55Mn, 57Fe, 59Co, 60Ni, 63Cu, 66Zn, 71Ga, 72Ge, 75As, 78Se, 95Mo, 107Ag, 111Cd, 115In, 118Sn, 121Sb, 182W, 197Au, 205Tl, 208Pb and 209Bi. Sphalerite and pyrite were processed using 64.2% Zn and 45.8% Fe analyzed by EMPA |  | 4.97 | 0.04 |  |  | bdl | 0.22 | [8 empty] | bdl | 0.01 |  |  |  |  | 1912 | 0.18 |  |  |  |  | bdl | 0.02 | bdl | 0.11 |  |  | 3.67 | 0.04 | [8 empty] | 23370 | 5 | 0.36 | 0.01 |  |  | bdl | 0.15 | [6 empty] | 0.01 | 0.01 | [12 empty] | 23.33 | 0.1 | [8 empty] | bdl | 0.11 |  |  |  |  | 0.28 | 0.01 | [16 empty] | bdl | 0.03 | [8 empty] | bdl | 0.04 | [12 empty] | bdl | 0.01 | [17 empty] | 2022 | Qing Yang, Xiao-jun Zhang, Thomas Ulrich, Jun Zhang, Jian Wang, Trace element compositions of sulfides from Pb-Zn deposits in the Northeast Yunnan and northwest Guizhou Provinces, SW China: Insights from LA-ICP-MS analyses of sphalerite and pyrite, Ore Geology Reviews, Volume 141, 2022 |  | CHN |  | 103.993056 | 27.518056 | [6 empty] | Located from Mindat | Very poor, maybe 10 km |  | 2025-11-18
| Maoping |  | Basin hydrothermal | Mississippi Valley-type (MVT) | MVT zinc-lead |  |  | Pb, Zn | Yang et al., 2022 |  | M8 | M8-3 | [5 empty] | ore material | hand specimen | grab | rock | [9 empty] | sphalerite |  |  |  | Black brown |  |  |  |  | LA-ICPMS | Resolution Excimer 193 nm laser from Resonetics coupled to an Agilent 7900 quadruple mass_x0002_spectrometer | Aarhus Geochemistry and Isotope Research Platform, Aarhus University, Denmark | laser spot size of 40–60 μm, an ablation rate of 8 Hz and energy set to 80 mJ. Helium was used as the carrier gas at a rate of 370 ml/min and argon gas was added before the sample entered the ICP. Each spot was analysed for 25 s baseline and the ablation time was 25 to 30 s. 45Sc, 47Ti, 51V, 52Cr, 55Mn, 57Fe, 59Co, 60Ni, 63Cu, 66Zn, 71Ga, 72Ge, 75As, 78Se, 95Mo, 107Ag, 111Cd, 115In, 118Sn, 121Sb, 182W, 197Au, 205Tl, 208Pb and 209Bi. Sphalerite and pyrite were processed using 64.2% Zn and 45.8% Fe analyzed by EMPA |  | 2699 | 0.03 |  |  | 2865 | 0.21 | [8 empty] | bdl | 0.01 |  |  |  |  | 4237 | 0.13 |  |  |  |  | 0.01 | 0.01 | 0.12 | 0.1 |  |  | 2826 | 0.04 | [8 empty] | 2523 | 5.3 | 7.45 | 0.01 |  |  | 144.1 | 0.13 | [6 empty] | 0.27 | 0.01 | [12 empty] | 6.32 | 0.09 | [8 empty] | bdl | 0.05 |  |  |  |  | 736 | 0.01 | [16 empty] | 109.2 | 0.03 | [8 empty] | 0.6 | 0.02 | [12 empty] | 3.2 | 0.02 | [17 empty] | 2022 | Qing Yang, Xiao-jun Zhang, Thomas Ulrich, Jun Zhang, Jian Wang, Trace element compositions of sulfides from Pb-Zn deposits in the Northeast Yunnan and northwest Guizhou Provinces, SW China: Insights from LA-ICP-MS analyses of sphalerite and pyrite, Ore Geology Reviews, Volume 141, 2022 |  | CHN |  | 103.993056 | 27.518056 | [6 empty] | Located from Mindat | Very poor, maybe 10 km |  | 2025-11-18
| Maoping |  | Basin hydrothermal | Mississippi Valley-type (MVT) | MVT zinc-lead |  |  | Pb, Zn | Yang et al., 2022 |  | M8 | M8-5 | [5 empty] | ore material | hand specimen | grab | rock | [9 empty] | sphalerite |  |  |  | Black brown |  |  |  |  | LA-ICPMS | Resolution Excimer 193 nm laser from Resonetics coupled to an Agilent 7900 quadruple mass_x0002_spectrometer | Aarhus Geochemistry and Isotope Research Platform, Aarhus University, Denmark | laser spot size of 40–60 μm, an ablation rate of 8 Hz and energy set to 80 mJ. Helium was used as the carrier gas at a rate of 370 ml/min and argon gas was added before the sample entered the ICP. Each spot was analysed for 25 s baseline and the ablation time was 25 to 30 s. 45Sc, 47Ti, 51V, 52Cr, 55Mn, 57Fe, 59Co, 60Ni, 63Cu, 66Zn, 71Ga, 72Ge, 75As, 78Se, 95Mo, 107Ag, 111Cd, 115In, 118Sn, 121Sb, 182W, 197Au, 205Tl, 208Pb and 209Bi. Sphalerite and pyrite were processed using 64.2% Zn and 45.8% Fe analyzed by EMPA |  | 5.28 | 0.02 |  |  | bdl | 0.23 | [8 empty] | bdl | 0.01 |  |  |  |  | 2007 | 0.19 |  |  |  |  | bdl | 0.01 | bdl | 0.1 |  |  | 6.3 | 0.05 | [8 empty] | 13070 | 4.5 | 0.66 | 0.01 |  |  | 1.28 | 0.13 | [6 empty] | bdl | 0.01 | [12 empty] | 40.78 | 0.07 | [8 empty] | bdl | 0.1 |  |  |  |  | 1.3 | 0.02 | [16 empty] | 2.19 | 0.02 | [8 empty] | 0.12 | 0.04 | [12 empty] | bdl | 0.01 | [17 empty] | 2022 | Qing Yang, Xiao-jun Zhang, Thomas Ulrich, Jun Zhang, Jian Wang, Trace element compositions of sulfides from Pb-Zn deposits in the Northeast Yunnan and northwest Guizhou Provinces, SW China: Insights from LA-ICP-MS analyses of sphalerite and pyrite, Ore Geology Reviews, Volume 141, 2022 |  | CHN |  | 103.993056 | 27.518056 | [6 empty] | Located from Mindat | Very poor, maybe 10 km |  | 2025-11-18
| Maoping |  | Basin hydrothermal | Mississippi Valley-type (MVT) | MVT zinc-lead |  |  | Pb, Zn | Yang et al., 2022 |  | M8 | M8-6 | [5 empty] | ore material | hand specimen | grab | rock | [9 empty] | sphalerite |  |  |  | Black brown |  |  |  |  | LA-ICPMS | Resolution Excimer 193 nm laser from Resonetics coupled to an Agilent 7900 quadruple mass_x0002_spectrometer | Aarhus Geochemistry and Isotope Research Platform, Aarhus University, Denmark | laser spot size of 40–60 μm, an ablation rate of 8 Hz and energy set to 80 mJ. Helium was used as the carrier gas at a rate of 370 ml/min and argon gas was added before the sample entered the ICP. Each spot was analysed for 25 s baseline and the ablation time was 25 to 30 s. 45Sc, 47Ti, 51V, 52Cr, 55Mn, 57Fe, 59Co, 60Ni, 63Cu, 66Zn, 71Ga, 72Ge, 75As, 78Se, 95Mo, 107Ag, 111Cd, 115In, 118Sn, 121Sb, 182W, 197Au, 205Tl, 208Pb and 209Bi. Sphalerite and pyrite were processed using 64.2% Zn and 45.8% Fe analyzed by EMPA |  | 12.9 | 0.03 |  |  | 17.56 | 0.2 | [8 empty] | bdl | 0.01 |  |  |  |  | 2052 | 0.13 |  |  |  |  | bdl | 0.02 | 0.27 | 0.14 |  |  | 26.1 | 0.08 | [8 empty] | 13440 | 5 | 0.52 | 0.01 |  |  | 2.81 | 0.16 | [6 empty] | 0.01 | 0.01 | [12 empty] | 39.28 | 0.08 | [8 empty] | bdl | 0.06 |  |  |  |  | 14.1 | 0.01 | [16 empty] | 4.95 | 0.03 | [8 empty] | 0.26 | 0.02 | [12 empty] | 0.05 | 0.01 | [17 empty] | 2022 | Qing Yang, Xiao-jun Zhang, Thomas Ulrich, Jun Zhang, Jian Wang, Trace element compositions of sulfides from Pb-Zn deposits in the Northeast Yunnan and northwest Guizhou Provinces, SW China: Insights from LA-ICP-MS analyses of sphalerite and pyrite, Ore Geology Reviews, Volume 141, 2022 |  | CHN |  | 103.993056 | 27.518056 | [6 empty] | Located from Mindat | Very poor, maybe 10 km |  | 2025-11-18
| Maoping |  | Basin hydrothermal | Mississippi Valley-type (MVT) | MVT zinc-lead |  |  | Pb, Zn | Yang et al., 2022 |  | M8 | M8-8 | [5 empty] | ore material | hand specimen | grab | rock | [9 empty] | sphalerite |  |  |  | Black brown |  |  |  |  | LA-ICPMS | Resolution Excimer 193 nm laser from Resonetics coupled to an Agilent 7900 quadruple mass_x0002_spectrometer | Aarhus Geochemistry and Isotope Research Platform, Aarhus University, Denmark | laser spot size of 40–60 μm, an ablation rate of 8 Hz and energy set to 80 mJ. Helium was used as the carrier gas at a rate of 370 ml/min and argon gas was added before the sample entered the ICP. Each spot was analysed for 25 s baseline and the ablation time was 25 to 30 s. 45Sc, 47Ti, 51V, 52Cr, 55Mn, 57Fe, 59Co, 60Ni, 63Cu, 66Zn, 71Ga, 72Ge, 75As, 78Se, 95Mo, 107Ag, 111Cd, 115In, 118Sn, 121Sb, 182W, 197Au, 205Tl, 208Pb and 209Bi. Sphalerite and pyrite were processed using 64.2% Zn and 45.8% Fe analyzed by EMPA |  | 7.63 | 0.04 |  |  | bdl | 0.2 | [8 empty] | bdl | 0.01 |  |  |  |  | 1465 | 0.14 |  |  |  |  | bdl | 0.01 | 0.14 | 0.13 |  |  | 6.29 | 0.06 | [8 empty] | 20270 | 4.6 | 0.53 | 0.01 |  |  | 0.74 | 0.14 | [6 empty] | 0.3 | 0.01 | [12 empty] | 23.67 | 0.08 | [8 empty] | bdl | 0.07 |  |  |  |  | 1.72 | 0.01 | [16 empty] | 1.64 | 0.03 | [8 empty] | bdl | 0.04 | [12 empty] | bdl | 0.01 | [17 empty] | 2022 | Qing Yang, Xiao-jun Zhang, Thomas Ulrich, Jun Zhang, Jian Wang, Trace element compositions of sulfides from Pb-Zn deposits in the Northeast Yunnan and northwest Guizhou Provinces, SW China: Insights from LA-ICP-MS analyses of sphalerite and pyrite, Ore Geology Reviews, Volume 141, 2022 |  | CHN |  | 103.993056 | 27.518056 | [6 empty] | Located from Mindat | Very poor, maybe 10 km |  | 2025-11-18
| Maoping |  | Basin hydrothermal | Mississippi Valley-type (MVT) | MVT zinc-lead |  |  | Pb, Zn | Yang et al., 2022 |  | M8 | M8-10 | [5 empty] | ore material | hand specimen | grab | rock | [9 empty] | sphalerite |  |  |  | Black brown |  |  |  |  | LA-ICPMS | Resolution Excimer 193 nm laser from Resonetics coupled to an Agilent 7900 quadruple mass_x0002_spectrometer | Aarhus Geochemistry and Isotope Research Platform, Aarhus University, Denmark | laser spot size of 40–60 μm, an ablation rate of 8 Hz and energy set to 80 mJ. Helium was used as the carrier gas at a rate of 370 ml/min and argon gas was added before the sample entered the ICP. Each spot was analysed for 25 s baseline and the ablation time was 25 to 30 s. 45Sc, 47Ti, 51V, 52Cr, 55Mn, 57Fe, 59Co, 60Ni, 63Cu, 66Zn, 71Ga, 72Ge, 75As, 78Se, 95Mo, 107Ag, 111Cd, 115In, 118Sn, 121Sb, 182W, 197Au, 205Tl, 208Pb and 209Bi. Sphalerite and pyrite were processed using 64.2% Zn and 45.8% Fe analyzed by EMPA |  | 12.16 | 0.03 |  |  | 16.8 | 0.24 | [8 empty] | bdl | 0.01 |  |  |  |  | 1723 | 0.11 |  |  |  |  | 0.55 | 0.02 | 0.4 | 0.12 |  |  | 10.31 | 0.06 | [8 empty] | 48300 | 5.6 | 0.52 | 0.02 |  |  | 1.19 | 0.16 | [6 empty] | 0.04 | 0.01 | [12 empty] | 24.01 | 0.07 | [8 empty] | 1.87 | 0.06 |  |  |  |  | 54 | 0.01 | [16 empty] | 15.3 | 0.02 | [8 empty] | 0.08 | 0.02 | [12 empty] | 0.2 | 0.02 | [17 empty] | 2022 | Qing Yang, Xiao-jun Zhang, Thomas Ulrich, Jun Zhang, Jian Wang, Trace element compositions of sulfides from Pb-Zn deposits in the Northeast Yunnan and northwest Guizhou Provinces, SW China: Insights from LA-ICP-MS analyses of sphalerite and pyrite, Ore Geology Reviews, Volume 141, 2022 |  | CHN |  | 103.993056 | 27.518056 | [6 empty] | Located from Mindat | Very poor, maybe 10 km |  | 2025-11-18
| Maoping |  | Basin hydrothermal | Mississippi Valley-type (MVT) | MVT zinc-lead |  |  | Pb, Zn | Yang et al., 2022 |  | M8 | M8-11 | [5 empty] | ore material | hand specimen | grab | rock | [9 empty] | sphalerite |  |  |  | Black brown |  |  |  |  | LA-ICPMS | Resolution Excimer 193 nm laser from Resonetics coupled to an Agilent 7900 quadruple mass_x0002_spectrometer | Aarhus Geochemistry and Isotope Research Platform, Aarhus University, Denmark | laser spot size of 40–60 μm, an ablation rate of 8 Hz and energy set to 80 mJ. Helium was used as the carrier gas at a rate of 370 ml/min and argon gas was added before the sample entered the ICP. Each spot was analysed for 25 s baseline and the ablation time was 25 to 30 s. 45Sc, 47Ti, 51V, 52Cr, 55Mn, 57Fe, 59Co, 60Ni, 63Cu, 66Zn, 71Ga, 72Ge, 75As, 78Se, 95Mo, 107Ag, 111Cd, 115In, 118Sn, 121Sb, 182W, 197Au, 205Tl, 208Pb and 209Bi. Sphalerite and pyrite were processed using 64.2% Zn and 45.8% Fe analyzed by EMPA |  | 4.76 | 0.03 |  |  | bdl | 0.28 | [8 empty] | bdl | 0.01 |  |  |  |  | 1535 | 0.1 |  |  |  |  | bdl | 0.01 | 0.12 | 0.1 |  |  | 3.1 | 0.06 | [8 empty] | 29990 | 5.5 | 0.42 | 0.02 |  |  | 0.33 | 0.13 | [6 empty] | 0.01 | 0.01 | [12 empty] | 25.33 | 0.1 | [8 empty] | bdl | 0.07 |  |  |  |  | 3.13 | 0.01 | [16 empty] | 0.06 | 0.04 | [8 empty] | 0.04 | 0.03 | [12 empty] | bdl | 0.01 | [17 empty] | 2022 | Qing Yang, Xiao-jun Zhang, Thomas Ulrich, Jun Zhang, Jian Wang, Trace element compositions of sulfides from Pb-Zn deposits in the Northeast Yunnan and northwest Guizhou Provinces, SW China: Insights from LA-ICP-MS analyses of sphalerite and pyrite, Ore Geology Reviews, Volume 141, 2022 |  | CHN |  | 103.993056 | 27.518056 | [6 empty] | Located from Mindat | Very poor, maybe 10 km |  | 2025-11-18
| Maoping |  | Basin hydrothermal | Mississippi Valley-type (MVT) | MVT zinc-lead |  |  | Pb, Zn | Yang et al., 2022 |  | M8 | M8-13 | [5 empty] | ore material | hand specimen | grab | rock | [9 empty] | sphalerite |  |  |  | Black brown |  |  |  |  | LA-ICPMS | Resolution Excimer 193 nm laser from Resonetics coupled to an Agilent 7900 quadruple mass_x0002_spectrometer | Aarhus Geochemistry and Isotope Research Platform, Aarhus University, Denmark | laser spot size of 40–60 μm, an ablation rate of 8 Hz and energy set to 80 mJ. Helium was used as the carrier gas at a rate of 370 ml/min and argon gas was added before the sample entered the ICP. Each spot was analysed for 25 s baseline and the ablation time was 25 to 30 s. 45Sc, 47Ti, 51V, 52Cr, 55Mn, 57Fe, 59Co, 60Ni, 63Cu, 66Zn, 71Ga, 72Ge, 75As, 78Se, 95Mo, 107Ag, 111Cd, 115In, 118Sn, 121Sb, 182W, 197Au, 205Tl, 208Pb and 209Bi. Sphalerite and pyrite were processed using 64.2% Zn and 45.8% Fe analyzed by EMPA |  | 7.98 | 0.03 |  |  | bdl | 0.29 | [8 empty] | bdl | 0.01 |  |  |  |  | 1787 | 0.13 |  |  |  |  | bdl | 0.01 | 0.2 | 0.1 |  |  | 9.5 | 0.06 | [8 empty] | 16400 | 5.7 | 0.4 | 0.01 |  |  | 2.69 | 0.14 | [6 empty] | 0.18 | 0.01 | [12 empty] | 26.18 | 0.1 | [8 empty] | bdl | 0.09 |  |  |  |  | 4.41 | 0.01 | [16 empty] | 1.57 | 0.03 | [8 empty] | 0.21 | 0.02 | [12 empty] | bdl | 0.01 | [17 empty] | 2022 | Qing Yang, Xiao-jun Zhang, Thomas Ulrich, Jun Zhang, Jian Wang, Trace element compositions of sulfides from Pb-Zn deposits in the Northeast Yunnan and northwest Guizhou Provinces, SW China: Insights from LA-ICP-MS analyses of sphalerite and pyrite, Ore Geology Reviews, Volume 141, 2022 |  | CHN |  | 103.993056 | 27.518056 | [6 empty] | Located from Mindat | Very poor, maybe 10 km |  | 2025-11-18
| Maoping |  | Basin hydrothermal | Mississippi Valley-type (MVT) | MVT zinc-lead |  |  | Pb, Zn | Yang et al., 2022 |  | M8 | M8-14 | [5 empty] | ore material | hand specimen | grab | rock | [9 empty] | sphalerite |  |  |  | Black brown |  |  |  |  | LA-ICPMS | Resolution Excimer 193 nm laser from Resonetics coupled to an Agilent 7900 quadruple mass_x0002_spectrometer | Aarhus Geochemistry and Isotope Research Platform, Aarhus University, Denmark | laser spot size of 40–60 μm, an ablation rate of 8 Hz and energy set to 80 mJ. Helium was used as the carrier gas at a rate of 370 ml/min and argon gas was added before the sample entered the ICP. Each spot was analysed for 25 s baseline and the ablation time was 25 to 30 s. 45Sc, 47Ti, 51V, 52Cr, 55Mn, 57Fe, 59Co, 60Ni, 63Cu, 66Zn, 71Ga, 72Ge, 75As, 78Se, 95Mo, 107Ag, 111Cd, 115In, 118Sn, 121Sb, 182W, 197Au, 205Tl, 208Pb and 209Bi. Sphalerite and pyrite were processed using 64.2% Zn and 45.8% Fe analyzed by EMPA |  | 14.8 | 0.03 |  |  | 14.5 | 0.24 | [8 empty] | bdl | 0.01 |  |  |  |  | 1441 | 0.09 |  |  |  |  | bdl | 0.01 | 0.15 | 0.1 |  |  | 27.6 | 0.07 | [8 empty] | 14630 | 5.6 | 1.4 | 0.01 |  |  | 2 | 0.13 | [6 empty] | 0.58 | 0.01 | [12 empty] | 17.28 | 0.09 | [8 empty] | bdl | 0.07 |  |  |  |  | 8.81 | 0.01 | [16 empty] | 3.56 | 0.03 | [8 empty] | 0.08 | 0.03 | [12 empty] | 0.07 | 0.01 | [17 empty] | 2022 | Qing Yang, Xiao-jun Zhang, Thomas Ulrich, Jun Zhang, Jian Wang, Trace element compositions of sulfides from Pb-Zn deposits in the Northeast Yunnan and northwest Guizhou Provinces, SW China: Insights from LA-ICP-MS analyses of sphalerite and pyrite, Ore Geology Reviews, Volume 141, 2022 |  | CHN |  | 103.993056 | 27.518056 | [6 empty] | Located from Mindat | Very poor, maybe 10 km |  | 2025-11-18
| Maoping |  | Basin hydrothermal | Mississippi Valley-type (MVT) | MVT zinc-lead |  |  | Pb, Zn | Yang et al., 2022 |  | M8 | M8-16 | [5 empty] | ore material | hand specimen | grab | rock | [9 empty] | sphalerite |  |  |  | Black brown |  |  |  |  | LA-ICPMS | Resolution Excimer 193 nm laser from Resonetics coupled to an Agilent 7900 quadruple mass_x0002_spectrometer | Aarhus Geochemistry and Isotope Research Platform, Aarhus University, Denmark | laser spot size of 40–60 μm, an ablation rate of 8 Hz and energy set to 80 mJ. Helium was used as the carrier gas at a rate of 370 ml/min and argon gas was added before the sample entered the ICP. Each spot was analysed for 25 s baseline and the ablation time was 25 to 30 s. 45Sc, 47Ti, 51V, 52Cr, 55Mn, 57Fe, 59Co, 60Ni, 63Cu, 66Zn, 71Ga, 72Ge, 75As, 78Se, 95Mo, 107Ag, 111Cd, 115In, 118Sn, 121Sb, 182W, 197Au, 205Tl, 208Pb and 209Bi. Sphalerite and pyrite were processed using 64.2% Zn and 45.8% Fe analyzed by EMPA |  | 27.2 | 0.03 |  |  | 23.1 | 0.25 | [8 empty] | bdl | 0.01 |  |  |  |  | 2196 | 0.22 |  |  |  |  | bdl | 0.01 | bdl | 0.13 |  |  | 21.75 | 0.09 | [8 empty] | 14530 | 5.8 | 0.71 | 0.02 |  |  | 1.49 | 0.22 | [6 empty] | 0.02 | 0.01 | [12 empty] | 59.28 | 0.18 | [8 empty] | bdl | 0.07 |  |  |  |  | 31.5 | 0.02 | [16 empty] | 4.08 | 0.03 | [8 empty] | 0.21 | 0.02 | [12 empty] | 0.08 | 0.02 | [17 empty] | 2022 | Qing Yang, Xiao-jun Zhang, Thomas Ulrich, Jun Zhang, Jian Wang, Trace element compositions of sulfides from Pb-Zn deposits in the Northeast Yunnan and northwest Guizhou Provinces, SW China: Insights from LA-ICP-MS analyses of sphalerite and pyrite, Ore Geology Reviews, Volume 141, 2022 |  | CHN |  | 103.993056 | 27.518056 | [6 empty] | Located from Mindat | Very poor, maybe 10 km |  | 2025-11-18
| Maoping |  | Basin hydrothermal | Mississippi Valley-type (MVT) | MVT zinc-lead |  |  | Pb, Zn | Yang et al., 2022 |  | M8 | M8-20 | [5 empty] | ore material | hand specimen | grab | rock | [9 empty] | sphalerite |  |  |  | Black brown |  |  |  |  | LA-ICPMS | Resolution Excimer 193 nm laser from Resonetics coupled to an Agilent 7900 quadruple mass_x0002_spectrometer | Aarhus Geochemistry and Isotope Research Platform, Aarhus University, Denmark | laser spot size of 40–60 μm, an ablation rate of 8 Hz and energy set to 80 mJ. Helium was used as the carrier gas at a rate of 370 ml/min and argon gas was added before the sample entered the ICP. Each spot was analysed for 25 s baseline and the ablation time was 25 to 30 s. 45Sc, 47Ti, 51V, 52Cr, 55Mn, 57Fe, 59Co, 60Ni, 63Cu, 66Zn, 71Ga, 72Ge, 75As, 78Se, 95Mo, 107Ag, 111Cd, 115In, 118Sn, 121Sb, 182W, 197Au, 205Tl, 208Pb and 209Bi. Sphalerite and pyrite were processed using 64.2% Zn and 45.8% Fe analyzed by EMPA |  | 9.63 | 0.03 |  |  | bdl | 0.27 | [8 empty] | bdl | 0.01 |  |  |  |  | 3131 | 0.15 |  |  |  |  | bdl | 0.02 | 0.19 | 0.16 |  |  | 7.58 | 0.06 | [8 empty] | 3408 | 6.6 | 1.02 | 0.02 |  |  | 1.09 | 0.17 | [6 empty] | 0.18 | 0.01 | [12 empty] | 205.4 | 0.15 | [8 empty] | bdl | 0.07 |  |  |  |  | 0.3 | 0.02 | [16 empty] | 0.41 | 0.03 | [8 empty] | 0.3 | 0.02 | [12 empty] | bdl | 0.02 | [17 empty] | 2022 | Qing Yang, Xiao-jun Zhang, Thomas Ulrich, Jun Zhang, Jian Wang, Trace element compositions of sulfides from Pb-Zn deposits in the Northeast Yunnan and northwest Guizhou Provinces, SW China: Insights from LA-ICP-MS analyses of sphalerite and pyrite, Ore Geology Reviews, Volume 141, 2022 |  | CHN |  | 103.993056 | 27.518056 | [6 empty] | Located from Mindat | Very poor, maybe 10 km |  | 2025-11-18
| Maoping |  | Basin hydrothermal | Mississippi Valley-type (MVT) | MVT zinc-lead |  |  | Pb, Zn | Yang et al., 2022 |  | M8 | M8-21 | [5 empty] | ore material | hand specimen | grab | rock | [9 empty] | sphalerite |  |  |  | Black brown |  |  |  |  | LA-ICPMS | Resolution Excimer 193 nm laser from Resonetics coupled to an Agilent 7900 quadruple mass_x0002_spectrometer | Aarhus Geochemistry and Isotope Research Platform, Aarhus University, Denmark | laser spot size of 40–60 μm, an ablation rate of 8 Hz and energy set to 80 mJ. Helium was used as the carrier gas at a rate of 370 ml/min and argon gas was added before the sample entered the ICP. Each spot was analysed for 25 s baseline and the ablation time was 25 to 30 s. 45Sc, 47Ti, 51V, 52Cr, 55Mn, 57Fe, 59Co, 60Ni, 63Cu, 66Zn, 71Ga, 72Ge, 75As, 78Se, 95Mo, 107Ag, 111Cd, 115In, 118Sn, 121Sb, 182W, 197Au, 205Tl, 208Pb and 209Bi. Sphalerite and pyrite were processed using 64.2% Zn and 45.8% Fe analyzed by EMPA |  | 12.76 | 0.04 |  |  | bdl | 0.36 | [8 empty] | bdl | 0.01 |  |  |  |  | 3318 | 0.31 |  |  |  |  | bdl | 0.02 | 0.24 | 0.14 |  |  | 19.48 | 0.11 | [8 empty] | 3142 | 8.6 | 1.74 | 0.03 |  |  | 5.35 | 0.22 | [6 empty] | 0.05 | 0.01 | [12 empty] | 252.7 | 0.21 | [8 empty] | bdl | 0.13 |  |  |  |  | 0.25 | 0.02 | [16 empty] | 0.74 | 0.04 | [8 empty] | 1.38 | 0.03 | [12 empty] | bdl | 0.03 | [17 empty] | 2022 | Qing Yang, Xiao-jun Zhang, Thomas Ulrich, Jun Zhang, Jian Wang, Trace element compositions of sulfides from Pb-Zn deposits in the Northeast Yunnan and northwest Guizhou Provinces, SW China: Insights from LA-ICP-MS analyses of sphalerite and pyrite, Ore Geology Reviews, Volume 141, 2022 |  | CHN |  | 103.993056 | 27.518056 | [6 empty] | Located from Mindat | Very poor, maybe 10 km |  | 2025-11-18
| Maoping |  | Basin hydrothermal | Mississippi Valley-type (MVT) | MVT zinc-lead |  |  | Pb, Zn | Yang et al., 2022 |  | M9 | M9-2 | [5 empty] | ore material | hand specimen | grab | rock | [9 empty] | sphalerite |  |  |  | Black brown |  |  |  |  | LA-ICPMS | Resolution Excimer 193 nm laser from Resonetics coupled to an Agilent 7900 quadruple mass_x0002_spectrometer | Aarhus Geochemistry and Isotope Research Platform, Aarhus University, Denmark | laser spot size of 40–60 μm, an ablation rate of 8 Hz and energy set to 80 mJ. Helium was used as the carrier gas at a rate of 370 ml/min and argon gas was added before the sample entered the ICP. Each spot was analysed for 25 s baseline and the ablation time was 25 to 30 s. 45Sc, 47Ti, 51V, 52Cr, 55Mn, 57Fe, 59Co, 60Ni, 63Cu, 66Zn, 71Ga, 72Ge, 75As, 78Se, 95Mo, 107Ag, 111Cd, 115In, 118Sn, 121Sb, 182W, 197Au, 205Tl, 208Pb and 209Bi. Sphalerite and pyrite were processed using 64.2% Zn and 45.8% Fe analyzed by EMPA |  | 17.62 | 0.03 |  |  | 5.22 | 0.27 | [8 empty] | bdl | 0.01 |  |  |  |  | 1471 | 0.12 |  |  |  |  | bdl | 0.02 | bdl | 0.11 |  |  | 9.21 | 0.05 | [8 empty] | 16930 | 4.7 | 0.24 | 0.01 |  |  | 0.62 | 0.15 | [6 empty] | 0.68 | 0.01 | [12 empty] | 21.17 | 0.11 | [8 empty] | bdl | 0.04 |  |  |  |  | 12.11 | 0.03 | [16 empty] | 0.07 | 0.05 | [8 empty] | bdl | 0.03 | [12 empty] | 0.02 | 0.01 | [17 empty] | 2022 | Qing Yang, Xiao-jun Zhang, Thomas Ulrich, Jun Zhang, Jian Wang, Trace element compositions of sulfides from Pb-Zn deposits in the Northeast Yunnan and northwest Guizhou Provinces, SW China: Insights from LA-ICP-MS analyses of sphalerite and pyrite, Ore Geology Reviews, Volume 141, 2022 |  | CHN |  | 103.993056 | 27.518056 | [6 empty] | Located from Mindat | Very poor, maybe 10 km |  | 2025-11-18
| Maoping |  | Basin hydrothermal | Mississippi Valley-type (MVT) | MVT zinc-lead |  |  | Pb, Zn | Yang et al., 2022 |  | M9 | M9-4 | [5 empty] | ore material | hand specimen | grab | rock | [9 empty] | sphalerite |  |  |  | Black brown |  |  |  |  | LA-ICPMS | Resolution Excimer 193 nm laser from Resonetics coupled to an Agilent 7900 quadruple mass_x0002_spectrometer | Aarhus Geochemistry and Isotope Research Platform, Aarhus University, Denmark | laser spot size of 40–60 μm, an ablation rate of 8 Hz and energy set to 80 mJ. Helium was used as the carrier gas at a rate of 370 ml/min and argon gas was added before the sample entered the ICP. Each spot was analysed for 25 s baseline and the ablation time was 25 to 30 s. 45Sc, 47Ti, 51V, 52Cr, 55Mn, 57Fe, 59Co, 60Ni, 63Cu, 66Zn, 71Ga, 72Ge, 75As, 78Se, 95Mo, 107Ag, 111Cd, 115In, 118Sn, 121Sb, 182W, 197Au, 205Tl, 208Pb and 209Bi. Sphalerite and pyrite were processed using 64.2% Zn and 45.8% Fe analyzed by EMPA |  | 29.7 | 0.03 |  |  | bdl | 0.35 | [8 empty] | bdl | 0.01 |  |  |  |  | 1572 | 0.15 |  |  |  |  | bdl | 0.01 | 0.18 | 0.15 |  |  | 11.93 | 0.07 | [8 empty] | 11360 | 5.1 | 1.02 | 0.01 |  |  | bdl | 0.18 | [6 empty] | 0.74 | 0.01 | [12 empty] | 16.16 | 0.08 | [8 empty] | bdl | 0.09 |  |  |  |  | 5.84 | 0.02 | [16 empty] | 1.38 | 0.04 | [8 empty] | 0.35 | 0.03 | [12 empty] | bdl | 0.01 | [17 empty] | 2022 | Qing Yang, Xiao-jun Zhang, Thomas Ulrich, Jun Zhang, Jian Wang, Trace element compositions of sulfides from Pb-Zn deposits in the Northeast Yunnan and northwest Guizhou Provinces, SW China: Insights from LA-ICP-MS analyses of sphalerite and pyrite, Ore Geology Reviews, Volume 141, 2022 |  | CHN |  | 103.993056 | 27.518056 | [6 empty] | Located from Mindat | Very poor, maybe 10 km |  | 2025-11-18
| Maoping |  | Basin hydrothermal | Mississippi Valley-type (MVT) | MVT zinc-lead |  |  | Pb, Zn | Yang et al., 2022 |  | M9 | M9-5 | [5 empty] | ore material | hand specimen | grab | rock | [9 empty] | sphalerite |  |  |  | Black brown |  |  |  |  | LA-ICPMS | Resolution Excimer 193 nm laser from Resonetics coupled to an Agilent 7900 quadruple mass_x0002_spectrometer | Aarhus Geochemistry and Isotope Research Platform, Aarhus University, Denmark | laser spot size of 40–60 μm, an ablation rate of 8 Hz and energy set to 80 mJ. Helium was used as the carrier gas at a rate of 370 ml/min and argon gas was added before the sample entered the ICP. Each spot was analysed for 25 s baseline and the ablation time was 25 to 30 s. 45Sc, 47Ti, 51V, 52Cr, 55Mn, 57Fe, 59Co, 60Ni, 63Cu, 66Zn, 71Ga, 72Ge, 75As, 78Se, 95Mo, 107Ag, 111Cd, 115In, 118Sn, 121Sb, 182W, 197Au, 205Tl, 208Pb and 209Bi. Sphalerite and pyrite were processed using 64.2% Zn and 45.8% Fe analyzed by EMPA |  | 50.4 | 0.03 |  |  | bdl | 0.34 | [8 empty] | bdl | 0.01 |  |  |  |  | 3355 | 0.27 |  |  |  |  | bdl | 0.02 | bdl | 0.16 |  |  | 296 | 0.09 | [8 empty] | 77100 | 6.4 | 0.21 | 0.01 |  |  | 167.5 | 0.19 | [6 empty] | bdl | 0.01 | [12 empty] | 64.3 | 0.09 | [8 empty] | bdl | 0.05 |  |  |  |  | 0.23 | 0.02 | [16 empty] | 2.59 | 0.03 | [8 empty] | 0.07 | 0.04 | [12 empty] | bdl | 0.01 | [17 empty] | 2022 | Qing Yang, Xiao-jun Zhang, Thomas Ulrich, Jun Zhang, Jian Wang, Trace element compositions of sulfides from Pb-Zn deposits in the Northeast Yunnan and northwest Guizhou Provinces, SW China: Insights from LA-ICP-MS analyses of sphalerite and pyrite, Ore Geology Reviews, Volume 141, 2022 |  | CHN |  | 103.993056 | 27.518056 | [6 empty] | Located from Mindat | Very poor, maybe 10 km |  | 2025-11-18
| Maoping |  | Basin hydrothermal | Mississippi Valley-type (MVT) | MVT zinc-lead |  |  | Pb, Zn | Yang et al., 2022 |  | M9 | M9-6 | [5 empty] | ore material | hand specimen | grab | rock | [9 empty] | sphalerite |  |  |  | Black brown |  |  |  |  | LA-ICPMS | Resolution Excimer 193 nm laser from Resonetics coupled to an Agilent 7900 quadruple mass_x0002_spectrometer | Aarhus Geochemistry and Isotope Research Platform, Aarhus University, Denmark | laser spot size of 40–60 μm, an ablation rate of 8 Hz and energy set to 80 mJ. Helium was used as the carrier gas at a rate of 370 ml/min and argon gas was added before the sample entered the ICP. Each spot was analysed for 25 s baseline and the ablation time was 25 to 30 s. 45Sc, 47Ti, 51V, 52Cr, 55Mn, 57Fe, 59Co, 60Ni, 63Cu, 66Zn, 71Ga, 72Ge, 75As, 78Se, 95Mo, 107Ag, 111Cd, 115In, 118Sn, 121Sb, 182W, 197Au, 205Tl, 208Pb and 209Bi. Sphalerite and pyrite were processed using 64.2% Zn and 45.8% Fe analyzed by EMPA |  | 28.91 | 0.03 |  |  | bdl | 0.21 | [8 empty] | bdl | 0.01 |  |  |  |  | 3606 | 0.24 |  |  |  |  | bdl | 0.01 | bdl | 0.1 |  |  | 319 | 0.08 | [8 empty] | 68780 | 5.1 | 1.25 | 0.02 |  |  | 162.5 | 0.2 | [6 empty] | 0.01 | 0.01 | [12 empty] | 52.29 | 0.1 | [8 empty] | bdl | 0.07 |  |  |  |  | 0.46 | 0.02 | [16 empty] | 17.7 | 0.03 | [8 empty] | 1.55 | 0.03 | [12 empty] | bdl | 0.02 | [17 empty] | 2022 | Qing Yang, Xiao-jun Zhang, Thomas Ulrich, Jun Zhang, Jian Wang, Trace element compositions of sulfides from Pb-Zn deposits in the Northeast Yunnan and northwest Guizhou Provinces, SW China: Insights from LA-ICP-MS analyses of sphalerite and pyrite, Ore Geology Reviews, Volume 141, 2022 |  | CHN |  | 103.993056 | 27.518056 | [6 empty] | Located from Mindat | Very poor, maybe 10 km |  | 2025-11-18
| Maoping |  | Basin hydrothermal | Mississippi Valley-type (MVT) | MVT zinc-lead |  |  | Pb, Zn | Yang et al., 2022 |  | M9 | M9-7 | [5 empty] | ore material | hand specimen | grab | rock | [9 empty] | sphalerite |  |  |  | Black brown |  |  |  |  | LA-ICPMS | Resolution Excimer 193 nm laser from Resonetics coupled to an Agilent 7900 quadruple mass_x0002_spectrometer | Aarhus Geochemistry and Isotope Research Platform, Aarhus University, Denmark | laser spot size of 40–60 μm, an ablation rate of 8 Hz and energy set to 80 mJ. Helium was used as the carrier gas at a rate of 370 ml/min and argon gas was added before the sample entered the ICP. Each spot was analysed for 25 s baseline and the ablation time was 25 to 30 s. 45Sc, 47Ti, 51V, 52Cr, 55Mn, 57Fe, 59Co, 60Ni, 63Cu, 66Zn, 71Ga, 72Ge, 75As, 78Se, 95Mo, 107Ag, 111Cd, 115In, 118Sn, 121Sb, 182W, 197Au, 205Tl, 208Pb and 209Bi. Sphalerite and pyrite were processed using 64.2% Zn and 45.8% Fe analyzed by EMPA |  | 14.4 | 0.03 |  |  | bdl | 0.25 | [8 empty] | bdl | 0.01 |  |  |  |  | 4414 | 0.13 |  |  |  |  | bdl | 0.02 | 0.14 | 0.11 |  |  | 15.07 | 0.06 | [8 empty] | 67990 | 6.9 | 0.27 | 0.02 |  |  | 7.6 | 0.16 | [6 empty] | 0.01 | 0.01 | [12 empty] | 60.32 | 0.13 | [8 empty] | 0.08 | 0.05 |  |  |  |  | 0.78 | 0.02 | [16 empty] | 0.88 | 0.03 | [8 empty] | 0.03 | 0.03 | [12 empty] | bdl | 0.01 | [17 empty] | 2022 | Qing Yang, Xiao-jun Zhang, Thomas Ulrich, Jun Zhang, Jian Wang, Trace element compositions of sulfides from Pb-Zn deposits in the Northeast Yunnan and northwest Guizhou Provinces, SW China: Insights from LA-ICP-MS analyses of sphalerite and pyrite, Ore Geology Reviews, Volume 141, 2022 |  | CHN |  | 103.993056 | 27.518056 | [6 empty] | Located from Mindat | Very poor, maybe 10 km |  | 2025-11-18
| Maoping |  | Basin hydrothermal | Mississippi Valley-type (MVT) | MVT zinc-lead |  |  | Pb, Zn | Yang et al., 2022 |  | M9 | M9-8 | [5 empty] | ore material | hand specimen | grab | rock | [9 empty] | sphalerite |  |  |  | Black brown |  |  |  |  | LA-ICPMS | Resolution Excimer 193 nm laser from Resonetics coupled to an Agilent 7900 quadruple mass_x0002_spectrometer | Aarhus Geochemistry and Isotope Research Platform, Aarhus University, Denmark | laser spot size of 40–60 μm, an ablation rate of 8 Hz and energy set to 80 mJ. Helium was used as the carrier gas at a rate of 370 ml/min and argon gas was added before the sample entered the ICP. Each spot was analysed for 25 s baseline and the ablation time was 25 to 30 s. 45Sc, 47Ti, 51V, 52Cr, 55Mn, 57Fe, 59Co, 60Ni, 63Cu, 66Zn, 71Ga, 72Ge, 75As, 78Se, 95Mo, 107Ag, 111Cd, 115In, 118Sn, 121Sb, 182W, 197Au, 205Tl, 208Pb and 209Bi. Sphalerite and pyrite were processed using 64.2% Zn and 45.8% Fe analyzed by EMPA |  | 38.41 | 0.02 |  |  | bdl | 0.31 | [8 empty] | bdl | 0.01 |  |  |  |  | 3949 | 0.13 |  |  |  |  | 0.01 | 0.01 | 0.17 | 0.13 |  |  | 386.1 | 0.08 | [8 empty] | 76100 | 6.7 | 1.21 | 0.01 |  |  | 199.3 | 0.14 | [6 empty] | bdl | 0.01 | [12 empty] | 61.1 | 0.08 | [8 empty] | bdl | 0.08 |  |  |  |  | 0.38 | 0.02 | [16 empty] | 23.53 | 0.03 | [8 empty] | 0.57 | 0.02 | [12 empty] | bdl | 0.02 | [17 empty] | 2022 | Qing Yang, Xiao-jun Zhang, Thomas Ulrich, Jun Zhang, Jian Wang, Trace element compositions of sulfides from Pb-Zn deposits in the Northeast Yunnan and northwest Guizhou Provinces, SW China: Insights from LA-ICP-MS analyses of sphalerite and pyrite, Ore Geology Reviews, Volume 141, 2022 |  | CHN |  | 103.993056 | 27.518056 | [6 empty] | Located from Mindat | Very poor, maybe 10 km |  | 2025-11-18
| Maoping |  | Basin hydrothermal | Mississippi Valley-type (MVT) | MVT zinc-lead |  |  | Pb, Zn | Yang et al., 2022 |  | M9 | M9-9 | [5 empty] | ore material | hand specimen | grab | rock | [9 empty] | sphalerite |  |  |  | Black brown |  |  |  |  | LA-ICPMS | Resolution Excimer 193 nm laser from Resonetics coupled to an Agilent 7900 quadruple mass_x0002_spectrometer | Aarhus Geochemistry and Isotope Research Platform, Aarhus University, Denmark | laser spot size of 40–60 μm, an ablation rate of 8 Hz and energy set to 80 mJ. Helium was used as the carrier gas at a rate of 370 ml/min and argon gas was added before the sample entered the ICP. Each spot was analysed for 25 s baseline and the ablation time was 25 to 30 s. 45Sc, 47Ti, 51V, 52Cr, 55Mn, 57Fe, 59Co, 60Ni, 63Cu, 66Zn, 71Ga, 72Ge, 75As, 78Se, 95Mo, 107Ag, 111Cd, 115In, 118Sn, 121Sb, 182W, 197Au, 205Tl, 208Pb and 209Bi. Sphalerite and pyrite were processed using 64.2% Zn and 45.8% Fe analyzed by EMPA |  | 16.46 | 0.04 |  |  | bdl | 0.24 | [8 empty] | bdl | 0.01 |  |  |  |  | 4433 | 0.22 |  |  |  |  | bdl | 0.01 | 0.2 | 0.13 |  |  | 177.7 | 0.1 | [8 empty] | 88270 | 6.7 | 0.08 | 0.02 |  |  | 96.5 | 0.14 | [6 empty] | bdl | 0.01 | [12 empty] | 72.68 | 0.08 | [8 empty] | bdl | 0.12 |  |  |  |  | 0.07 | 0.02 | [16 empty] | 0.98 | 0.02 | [8 empty] | bdl | 0.03 | [12 empty] | bdl | 0.01 | [17 empty] | 2022 | Qing Yang, Xiao-jun Zhang, Thomas Ulrich, Jun Zhang, Jian Wang, Trace element compositions of sulfides from Pb-Zn deposits in the Northeast Yunnan and northwest Guizhou Provinces, SW China: Insights from LA-ICP-MS analyses of sphalerite and pyrite, Ore Geology Reviews, Volume 141, 2022 |  | CHN |  | 103.993056 | 27.518056 | [6 empty] | Located from Mindat | Very poor, maybe 10 km |  | 2025-11-18
| Maoping |  | Basin hydrothermal | Mississippi Valley-type (MVT) | MVT zinc-lead |  |  | Pb, Zn | Yang et al., 2022 |  | M9 | M9-10 | [5 empty] | ore material | hand specimen | grab | rock | [9 empty] | sphalerite |  |  |  | Black brown |  |  |  |  | LA-ICPMS | Resolution Excimer 193 nm laser from Resonetics coupled to an Agilent 7900 quadruple mass_x0002_spectrometer | Aarhus Geochemistry and Isotope Research Platform, Aarhus University, Denmark | laser spot size of 40–60 μm, an ablation rate of 8 Hz and energy set to 80 mJ. Helium was used as the carrier gas at a rate of 370 ml/min and argon gas was added before the sample entered the ICP. Each spot was analysed for 25 s baseline and the ablation time was 25 to 30 s. 45Sc, 47Ti, 51V, 52Cr, 55Mn, 57Fe, 59Co, 60Ni, 63Cu, 66Zn, 71Ga, 72Ge, 75As, 78Se, 95Mo, 107Ag, 111Cd, 115In, 118Sn, 121Sb, 182W, 197Au, 205Tl, 208Pb and 209Bi. Sphalerite and pyrite were processed using 64.2% Zn and 45.8% Fe analyzed by EMPA |  | 23.17 | 0.02 |  |  | bdl | 0.23 | [8 empty] | bdl | 0.01 |  |  |  |  | 3277 | 0.19 |  |  |  |  | bdl | 0.02 | bdl | 0.11 |  |  | 335.2 | 0.08 | [8 empty] | 79840 | 6.6 | 0.18 | 0.01 |  |  | 166.8 | 0.17 | [6 empty] | bdl | 0.01 | [12 empty] | 63.64 | 0.1 | [8 empty] | bdl | 0.12 |  |  |  |  | 0.13 | 0.02 | [16 empty] | 3.6 | 0.03 | [8 empty] | 0.1 | 0.02 | [12 empty] | bdl | 0.02 | [17 empty] | 2022 | Qing Yang, Xiao-jun Zhang, Thomas Ulrich, Jun Zhang, Jian Wang, Trace element compositions of sulfides from Pb-Zn deposits in the Northeast Yunnan and northwest Guizhou Provinces, SW China: Insights from LA-ICP-MS analyses of sphalerite and pyrite, Ore Geology Reviews, Volume 141, 2022 |  | CHN |  | 103.993056 | 27.518056 | [6 empty] | Located from Mindat | Very poor, maybe 10 km |  | 2025-11-18
| Maoping |  | Basin hydrothermal | Mississippi Valley-type (MVT) | MVT zinc-lead |  |  | Pb, Zn | Yang et al., 2022 |  | M9 | M9-11 | [5 empty] | ore material | hand specimen | grab | rock | [9 empty] | sphalerite |  |  |  | Black brown |  |  |  |  | LA-ICPMS | Resolution Excimer 193 nm laser from Resonetics coupled to an Agilent 7900 quadruple mass_x0002_spectrometer | Aarhus Geochemistry and Isotope Research Platform, Aarhus University, Denmark | laser spot size of 40–60 μm, an ablation rate of 8 Hz and energy set to 80 mJ. Helium was used as the carrier gas at a rate of 370 ml/min and argon gas was added before the sample entered the ICP. Each spot was analysed for 25 s baseline and the ablation time was 25 to 30 s. 45Sc, 47Ti, 51V, 52Cr, 55Mn, 57Fe, 59Co, 60Ni, 63Cu, 66Zn, 71Ga, 72Ge, 75As, 78Se, 95Mo, 107Ag, 111Cd, 115In, 118Sn, 121Sb, 182W, 197Au, 205Tl, 208Pb and 209Bi. Sphalerite and pyrite were processed using 64.2% Zn and 45.8% Fe analyzed by EMPA |  | 22.98 | 0.04 |  |  | 0.95 | 0.31 | [8 empty] | bdl | 0.01 |  |  |  |  | 3827 | 0.14 |  |  |  |  | bdl | 0.01 | bdl | 0.14 |  |  | 67.7 | 0.08 | [8 empty] | 84100 | 4.7 | 0.06 | 0.02 |  |  | 42.88 | 0.25 | [6 empty] | bdl | 0.01 | [12 empty] | 68.89 | 0.13 | [8 empty] | bdl | 0.12 |  |  |  |  | 4.8 | 0.02 | [16 empty] | 0.43 | 0.03 | [8 empty] | bdl | 0.03 | [12 empty] | bdl | 0.02 | [17 empty] | 2022 | Qing Yang, Xiao-jun Zhang, Thomas Ulrich, Jun Zhang, Jian Wang, Trace element compositions of sulfides from Pb-Zn deposits in the Northeast Yunnan and northwest Guizhou Provinces, SW China: Insights from LA-ICP-MS analyses of sphalerite and pyrite, Ore Geology Reviews, Volume 141, 2022 |  | CHN |  | 103.993056 | 27.518056 | [6 empty] | Located from Mindat | Very poor, maybe 10 km |  | 2025-11-18
| Maoping |  | Basin hydrothermal | Mississippi Valley-type (MVT) | MVT zinc-lead |  |  | Pb, Zn | Yang et al., 2022 |  | M9 | M9-12 | [5 empty] | ore material | hand specimen | grab | rock | [9 empty] | sphalerite |  |  |  | Black brown |  |  |  |  | LA-ICPMS | Resolution Excimer 193 nm laser from Resonetics coupled to an Agilent 7900 quadruple mass_x0002_spectrometer | Aarhus Geochemistry and Isotope Research Platform, Aarhus University, Denmark | laser spot size of 40–60 μm, an ablation rate of 8 Hz and energy set to 80 mJ. Helium was used as the carrier gas at a rate of 370 ml/min and argon gas was added before the sample entered the ICP. Each spot was analysed for 25 s baseline and the ablation time was 25 to 30 s. 45Sc, 47Ti, 51V, 52Cr, 55Mn, 57Fe, 59Co, 60Ni, 63Cu, 66Zn, 71Ga, 72Ge, 75As, 78Se, 95Mo, 107Ag, 111Cd, 115In, 118Sn, 121Sb, 182W, 197Au, 205Tl, 208Pb and 209Bi. Sphalerite and pyrite were processed using 64.2% Zn and 45.8% Fe analyzed by EMPA |  | 8.82 | 0.03 |  |  | bdl | 0.34 | [8 empty] | bdl | 0.01 |  |  |  |  | 3908 | 0.32 |  |  |  |  | bdl | 0.01 | bdl | 0.14 |  |  | 8.32 | 0.08 | [8 empty] | 78800 | 6.3 | 0.03 | 0.01 |  |  | 5.01 | 0.18 | [6 empty] | bdl | 0.01 | [12 empty] | 67.1 | 0.11 | [8 empty] | bdl | 0.09 |  |  |  |  | 1.45 | 0.02 | [16 empty] | bdl | 0.03 | [8 empty] | 0.04 | 0.02 | [12 empty] | bdl | 0.01 | [17 empty] | 2022 | Qing Yang, Xiao-jun Zhang, Thomas Ulrich, Jun Zhang, Jian Wang, Trace element compositions of sulfides from Pb-Zn deposits in the Northeast Yunnan and northwest Guizhou Provinces, SW China: Insights from LA-ICP-MS analyses of sphalerite and pyrite, Ore Geology Reviews, Volume 141, 2022 |  | CHN |  | 103.993056 | 27.518056 | [6 empty] | Located from Mindat | Very poor, maybe 10 km |  | 2025-11-18
| Maoping |  | Basin hydrothermal | Mississippi Valley-type (MVT) | MVT zinc-lead |  |  | Pb, Zn | Yang et al., 2022 |  | M9 | M9-13 | [5 empty] | ore material | hand specimen | grab | rock | [9 empty] | sphalerite |  |  |  | Black brown |  |  |  |  | LA-ICPMS | Resolution Excimer 193 nm laser from Resonetics coupled to an Agilent 7900 quadruple mass_x0002_spectrometer | Aarhus Geochemistry and Isotope Research Platform, Aarhus University, Denmark | laser spot size of 40–60 μm, an ablation rate of 8 Hz and energy set to 80 mJ. Helium was used as the carrier gas at a rate of 370 ml/min and argon gas was added before the sample entered the ICP. Each spot was analysed for 25 s baseline and the ablation time was 25 to 30 s. 45Sc, 47Ti, 51V, 52Cr, 55Mn, 57Fe, 59Co, 60Ni, 63Cu, 66Zn, 71Ga, 72Ge, 75As, 78Se, 95Mo, 107Ag, 111Cd, 115In, 118Sn, 121Sb, 182W, 197Au, 205Tl, 208Pb and 209Bi. Sphalerite and pyrite were processed using 64.2% Zn and 45.8% Fe analyzed by EMPA |  | 24.59 | 0.03 |  |  | bdl | 0.28 | [8 empty] | bdl | 0.01 |  |  |  |  | 2993 | 0.13 |  |  |  |  | bdl | 0.01 | 0.77 | 0.12 |  |  | 254 | 0.06 | [8 empty] | 42210 | 5.2 | 0.51 | 0.01 |  |  | 126.4 | 0.13 | [6 empty] | 0.02 | 0.01 | [12 empty] | 52.4 | 0.09 | [8 empty] | bdl | 0.08 |  |  |  |  | 2.71 | 0.01 | [16 empty] | 2.92 | 0.03 | [8 empty] | 0.52 | 0.02 | [12 empty] | bdl | 0.01 | [17 empty] | 2022 | Qing Yang, Xiao-jun Zhang, Thomas Ulrich, Jun Zhang, Jian Wang, Trace element compositions of sulfides from Pb-Zn deposits in the Northeast Yunnan and northwest Guizhou Provinces, SW China: Insights from LA-ICP-MS analyses of sphalerite and pyrite, Ore Geology Reviews, Volume 141, 2022 |  | CHN |  | 103.993056 | 27.518056 | [6 empty] | Located from Mindat | Very poor, maybe 10 km |  | 2025-11-18
| Maoping |  | Basin hydrothermal | Mississippi Valley-type (MVT) | MVT zinc-lead |  |  | Pb, Zn | Yang et al., 2022 |  | M9 | M9-14 | [5 empty] | ore material | hand specimen | grab | rock | [9 empty] | sphalerite |  |  |  | Black brown |  |  |  |  | LA-ICPMS | Resolution Excimer 193 nm laser from Resonetics coupled to an Agilent 7900 quadruple mass_x0002_spectrometer | Aarhus Geochemistry and Isotope Research Platform, Aarhus University, Denmark | laser spot size of 40–60 μm, an ablation rate of 8 Hz and energy set to 80 mJ. Helium was used as the carrier gas at a rate of 370 ml/min and argon gas was added before the sample entered the ICP. Each spot was analysed for 25 s baseline and the ablation time was 25 to 30 s. 45Sc, 47Ti, 51V, 52Cr, 55Mn, 57Fe, 59Co, 60Ni, 63Cu, 66Zn, 71Ga, 72Ge, 75As, 78Se, 95Mo, 107Ag, 111Cd, 115In, 118Sn, 121Sb, 182W, 197Au, 205Tl, 208Pb and 209Bi. Sphalerite and pyrite were processed using 64.2% Zn and 45.8% Fe analyzed by EMPA |  | 73.3 | 0.04 |  |  | 4.5 | 0.29 | [8 empty] | bdl | 0.01 |  |  |  |  | 2903 | 0.14 |  |  |  |  | bdl | 0.01 | bdl | 0.23 |  |  | 732.7 | 0.07 | [8 empty] | 45290 | 5.8 | 1.36 | 0.02 |  |  | 371.3 | 0.21 | [6 empty] | bdl | 0.01 | [12 empty] | 48.98 | 0.12 | [8 empty] | bdl | 0.11 |  |  |  |  | 6.07 | 0.02 | [16 empty] | 16.86 | 0.03 | [8 empty] | 0.95 | 0.03 | [12 empty] | 0.04 | 0.02 | [17 empty] | 2022 | Qing Yang, Xiao-jun Zhang, Thomas Ulrich, Jun Zhang, Jian Wang, Trace element compositions of sulfides from Pb-Zn deposits in the Northeast Yunnan and northwest Guizhou Provinces, SW China: Insights from LA-ICP-MS analyses of sphalerite and pyrite, Ore Geology Reviews, Volume 141, 2022 |  | CHN |  | 103.993056 | 27.518056 | [6 empty] | Located from Mindat | Very poor, maybe 10 km |  | 2025-11-18
| Maoping |  | Basin hydrothermal | Mississippi Valley-type (MVT) | MVT zinc-lead |  |  | Pb, Zn | Yang et al., 2022 |  | M9 | M9-15 | [5 empty] | ore material | hand specimen | grab | rock | [9 empty] | sphalerite |  |  |  | Black brown |  |  |  |  | LA-ICPMS | Resolution Excimer 193 nm laser from Resonetics coupled to an Agilent 7900 quadruple mass_x0002_spectrometer | Aarhus Geochemistry and Isotope Research Platform, Aarhus University, Denmark | laser spot size of 40–60 μm, an ablation rate of 8 Hz and energy set to 80 mJ. Helium was used as the carrier gas at a rate of 370 ml/min and argon gas was added before the sample entered the ICP. Each spot was analysed for 25 s baseline and the ablation time was 25 to 30 s. 45Sc, 47Ti, 51V, 52Cr, 55Mn, 57Fe, 59Co, 60Ni, 63Cu, 66Zn, 71Ga, 72Ge, 75As, 78Se, 95Mo, 107Ag, 111Cd, 115In, 118Sn, 121Sb, 182W, 197Au, 205Tl, 208Pb and 209Bi. Sphalerite and pyrite were processed using 64.2% Zn and 45.8% Fe analyzed by EMPA |  | 30.7 | 0.03 |  |  | 3.29 | 0.28 | [8 empty] | bdl | 0.01 |  |  |  |  | 2938 | 0.27 |  |  |  |  | bdl | 0.01 | 0.18 | 0.12 |  |  | 75.2 | 0.09 | [8 empty] | 46190 | 4.8 | 0.21 | 0.01 |  |  | 21.62 | 0.13 | [6 empty] | bdl | 0.01 | [12 empty] | 53.73 | 0.08 | [8 empty] | bdl | 0.05 |  |  |  |  | 8.44 | 0.02 | [16 empty] | 11.84 | 0.03 | [8 empty] | 0.08 | 0.03 | [12 empty] | 0.05 | 0.02 | [17 empty] | 2022 | Qing Yang, Xiao-jun Zhang, Thomas Ulrich, Jun Zhang, Jian Wang, Trace element compositions of sulfides from Pb-Zn deposits in the Northeast Yunnan and northwest Guizhou Provinces, SW China: Insights from LA-ICP-MS analyses of sphalerite and pyrite, Ore Geology Reviews, Volume 141, 2022 |  | CHN |  | 103.993056 | 27.518056 | [6 empty] | Located from Mindat | Very poor, maybe 10 km |  | 2025-11-18
| Maoping |  | Basin hydrothermal | Mississippi Valley-type (MVT) | MVT zinc-lead |  |  | Pb, Zn | Yang et al., 2022 |  | M9 | M9-16 | [5 empty] | ore material | hand specimen | grab | rock | [9 empty] | sphalerite |  |  |  | Black brown |  |  |  |  | LA-ICPMS | Resolution Excimer 193 nm laser from Resonetics coupled to an Agilent 7900 quadruple mass_x0002_spectrometer | Aarhus Geochemistry and Isotope Research Platform, Aarhus University, Denmark | laser spot size of 40–60 μm, an ablation rate of 8 Hz and energy set to 80 mJ. Helium was used as the carrier gas at a rate of 370 ml/min and argon gas was added before the sample entered the ICP. Each spot was analysed for 25 s baseline and the ablation time was 25 to 30 s. 45Sc, 47Ti, 51V, 52Cr, 55Mn, 57Fe, 59Co, 60Ni, 63Cu, 66Zn, 71Ga, 72Ge, 75As, 78Se, 95Mo, 107Ag, 111Cd, 115In, 118Sn, 121Sb, 182W, 197Au, 205Tl, 208Pb and 209Bi. Sphalerite and pyrite were processed using 64.2% Zn and 45.8% Fe analyzed by EMPA |  | 132.6 | 0.03 |  |  | 191.7 | 0.26 | [8 empty] | bdl | 0.01 |  |  |  |  | 4732 | 0.14 |  |  |  |  | bdl | 0.01 | 0.31 | 0.15 |  |  | 494 | 0.09 | [8 empty] | 63330 | 4.9 | 0.63 | 0.01 |  |  | 52.3 | 0.17 | [6 empty] | bdl | 0.01 | [12 empty] | 63.9 | 0.07 | [8 empty] | bdl | 0.06 |  |  |  |  | 115.2 | 0.01 | [16 empty] | 6.06 | 0.03 | [8 empty] | 0.15 | 0.03 | [12 empty] | 0.13 | 0.01 | [17 empty] | 2022 | Qing Yang, Xiao-jun Zhang, Thomas Ulrich, Jun Zhang, Jian Wang, Trace element compositions of sulfides from Pb-Zn deposits in the Northeast Yunnan and northwest Guizhou Provinces, SW China: Insights from LA-ICP-MS analyses of sphalerite and pyrite, Ore Geology Reviews, Volume 141, 2022 |  | CHN |  | 103.993056 | 27.518056 | [6 empty] | Located from Mindat | Very poor, maybe 10 km |  | 2025-11-18
| Maoping |  | Basin hydrothermal | Mississippi Valley-type (MVT) | MVT zinc-lead |  |  | Pb, Zn | Yang et al., 2022 |  | M9 | M9-17 | [5 empty] | ore material | hand specimen | grab | rock | [9 empty] | sphalerite |  |  |  | Black brown |  |  |  |  | LA-ICPMS | Resolution Excimer 193 nm laser from Resonetics coupled to an Agilent 7900 quadruple mass_x0002_spectrometer | Aarhus Geochemistry and Isotope Research Platform, Aarhus University, Denmark | laser spot size of 40–60 μm, an ablation rate of 8 Hz and energy set to 80 mJ. Helium was used as the carrier gas at a rate of 370 ml/min and argon gas was added before the sample entered the ICP. Each spot was analysed for 25 s baseline and the ablation time was 25 to 30 s. 45Sc, 47Ti, 51V, 52Cr, 55Mn, 57Fe, 59Co, 60Ni, 63Cu, 66Zn, 71Ga, 72Ge, 75As, 78Se, 95Mo, 107Ag, 111Cd, 115In, 118Sn, 121Sb, 182W, 197Au, 205Tl, 208Pb and 209Bi. Sphalerite and pyrite were processed using 64.2% Zn and 45.8% Fe analyzed by EMPA |  | 30.68 | 0.03 |  |  | bdl | 0.32 | [8 empty] | bdl | 0.01 |  |  |  |  | 2119 | 0.21 |  |  |  |  | bdl | 0.02 | bdl | 0.15 |  |  | 95.5 | 0.11 | [8 empty] | 33360 | 5.4 | 6.91 | 0.02 |  |  | 36.2 | 0.11 | [6 empty] | 0.65 | 0.01 | [12 empty] | 38.49 | 0.09 | [8 empty] | 0.08 | 0.05 |  |  |  |  | 2.34 | 0.02 | [16 empty] | 4.54 | 0.02 | [8 empty] | 15.26 | 0.03 | [12 empty] | bdl | 0.01 | [17 empty] | 2022 | Qing Yang, Xiao-jun Zhang, Thomas Ulrich, Jun Zhang, Jian Wang, Trace element compositions of sulfides from Pb-Zn deposits in the Northeast Yunnan and northwest Guizhou Provinces, SW China: Insights from LA-ICP-MS analyses of sphalerite and pyrite, Ore Geology Reviews, Volume 141, 2022 |  | CHN |  | 103.993056 | 27.518056 | [6 empty] | Located from Mindat | Very poor, maybe 10 km |  | 2025-11-18
| Maoping |  | Basin hydrothermal | Mississippi Valley-type (MVT) | MVT zinc-lead |  |  | Pb, Zn | Yang et al., 2022 |  | M2 | M2-1 | [5 empty] | ore material | hand specimen | grab | rock | [9 empty] | sphalerite |  |  |  | Brown |  |  |  |  | LA-ICPMS | Resolution Excimer 193 nm laser from Resonetics coupled to an Agilent 7900 quadruple mass_x0002_spectrometer | Aarhus Geochemistry and Isotope Research Platform, Aarhus University, Denmark | laser spot size of 40–60 μm, an ablation rate of 8 Hz and energy set to 80 mJ. Helium was used as the carrier gas at a rate of 370 ml/min and argon gas was added before the sample entered the ICP. Each spot was analysed for 25 s baseline and the ablation time was 25 to 30 s. 45Sc, 47Ti, 51V, 52Cr, 55Mn, 57Fe, 59Co, 60Ni, 63Cu, 66Zn, 71Ga, 72Ge, 75As, 78Se, 95Mo, 107Ag, 111Cd, 115In, 118Sn, 121Sb, 182W, 197Au, 205Tl, 208Pb and 209Bi. Sphalerite and pyrite were processed using 64.2% Zn and 45.8% Fe analyzed by EMPA |  | 12.48 | 0.02 |  |  | 0.3 | 0.21 | [8 empty] | bdl | 0.01 |  |  |  |  | 1802 | 0.09 |  |  |  |  | 0.07 | 0.01 | 0.25 | 0.11 |  |  | 32.8 | 0.07 | [8 empty] | 28810 | 1.9 | 1.87 | 0.01 |  |  | 13.8 | 0.2 | [6 empty] | 1.09 | 0.01 | [12 empty] | 25.58 | 0.22 | [8 empty] | bdl | 0.03 |  |  |  |  | 0.88 | 0.01 | [16 empty] | 0.59 | 0.03 | [8 empty] | 0.2 | 0.02 | [12 empty] | bdl | 0.01 | [17 empty] | 2022 | Qing Yang, Xiao-jun Zhang, Thomas Ulrich, Jun Zhang, Jian Wang, Trace element compositions of sulfides from Pb-Zn deposits in the Northeast Yunnan and northwest Guizhou Provinces, SW China: Insights from LA-ICP-MS analyses of sphalerite and pyrite, Ore Geology Reviews, Volume 141, 2022 |  | CHN |  | 103.993056 | 27.518056 | [6 empty] | Located from Mindat | Very poor, maybe 10 km |  | 2025-11-18
| Maoping |  | Basin hydrothermal | Mississippi Valley-type (MVT) | MVT zinc-lead |  |  | Pb, Zn | Yang et al., 2022 |  | M2 | M2-3 | [5 empty] | ore material | hand specimen | grab | rock | [9 empty] | sphalerite |  |  |  | Brown |  |  |  |  | LA-ICPMS | Resolution Excimer 193 nm laser from Resonetics coupled to an Agilent 7900 quadruple mass_x0002_spectrometer | Aarhus Geochemistry and Isotope Research Platform, Aarhus University, Denmark | laser spot size of 40–60 μm, an ablation rate of 8 Hz and energy set to 80 mJ. Helium was used as the carrier gas at a rate of 370 ml/min and argon gas was added before the sample entered the ICP. Each spot was analysed for 25 s baseline and the ablation time was 25 to 30 s. 45Sc, 47Ti, 51V, 52Cr, 55Mn, 57Fe, 59Co, 60Ni, 63Cu, 66Zn, 71Ga, 72Ge, 75As, 78Se, 95Mo, 107Ag, 111Cd, 115In, 118Sn, 121Sb, 182W, 197Au, 205Tl, 208Pb and 209Bi. Sphalerite and pyrite were processed using 64.2% Zn and 45.8% Fe analyzed by EMPA |  | 7.02 | 0.02 |  |  | bdl | 0.24 | [8 empty] | bdl | 0.01 |  |  |  |  | 1479 | 0.11 |  |  |  |  | bdl | 0.01 | bdl | 0.13 |  |  | 29.59 | 0.05 | [8 empty] | 13840 | 2.5 | 6.5 | 0.01 |  |  | 3.11 | 0.15 | [6 empty] | 7.58 | 0.01 | [12 empty] | 15.36 | 0.27 | [8 empty] | bdl | 0.03 |  |  |  |  | 0.25 | 0.02 | [16 empty] | 0.59 | 0.03 | [8 empty] | 7.16 | 0.02 | [12 empty] | bdl | 0.01 | [17 empty] | 2022 | Qing Yang, Xiao-jun Zhang, Thomas Ulrich, Jun Zhang, Jian Wang, Trace element compositions of sulfides from Pb-Zn deposits in the Northeast Yunnan and northwest Guizhou Provinces, SW China: Insights from LA-ICP-MS analyses of sphalerite and pyrite, Ore Geology Reviews, Volume 141, 2022 |  | CHN |  | 103.993056 | 27.518056 | [6 empty] | Located from Mindat | Very poor, maybe 10 km |  | 2025-11-18
| Maoping |  | Basin hydrothermal | Mississippi Valley-type (MVT) | MVT zinc-lead |  |  | Pb, Zn | Yang et al., 2022 |  | M2 | M2-5 | [5 empty] | ore material | hand specimen | grab | rock | [9 empty] | sphalerite |  |  |  | Light brown |  |  |  |  | LA-ICPMS | Resolution Excimer 193 nm laser from Resonetics coupled to an Agilent 7900 quadruple mass_x0002_spectrometer | Aarhus Geochemistry and Isotope Research Platform, Aarhus University, Denmark | laser spot size of 40–60 μm, an ablation rate of 8 Hz and energy set to 80 mJ. Helium was used as the carrier gas at a rate of 370 ml/min and argon gas was added before the sample entered the ICP. Each spot was analysed for 25 s baseline and the ablation time was 25 to 30 s. 45Sc, 47Ti, 51V, 52Cr, 55Mn, 57Fe, 59Co, 60Ni, 63Cu, 66Zn, 71Ga, 72Ge, 75As, 78Se, 95Mo, 107Ag, 111Cd, 115In, 118Sn, 121Sb, 182W, 197Au, 205Tl, 208Pb and 209Bi. Sphalerite and pyrite were processed using 64.2% Zn and 45.8% Fe analyzed by EMPA |  | 46.6 | 0.07 |  |  | 312 | 0.89 | [8 empty] | bdl | 0.01 |  |  |  |  | 3080 | 0.52 |  |  |  |  | 0.03 | 0.03 | 0.2 | 0.12 |  |  | 606 | 0.3 | [8 empty] | 15800 | 11 | 5.55 | 0.06 |  |  | 398 | 0.43 | [6 empty] | 0.12 | 0.02 | [12 empty] | 61.5 | 0.23 | [8 empty] | bdl | 0.21 |  |  |  |  | 27.6 | 0.06 | [16 empty] | 109.3 | 0.1 | [8 empty] | 0.5 | 0.07 | [12 empty] | 0.27 | 0.04 | [17 empty] | 2022 | Qing Yang, Xiao-jun Zhang, Thomas Ulrich, Jun Zhang, Jian Wang, Trace element compositions of sulfides from Pb-Zn deposits in the Northeast Yunnan and northwest Guizhou Provinces, SW China: Insights from LA-ICP-MS analyses of sphalerite and pyrite, Ore Geology Reviews, Volume 141, 2022 |  | CHN |  | 103.993056 | 27.518056 | [6 empty] | Located from Mindat | Very poor, maybe 10 km |  | 2025-11-18
| Maoping |  | Basin hydrothermal | Mississippi Valley-type (MVT) | MVT zinc-lead |  |  | Pb, Zn | Yang et al., 2022 |  | M2 | M2-6 | [5 empty] | ore material | hand specimen | grab | rock | [9 empty] | sphalerite |  |  |  | Light brown |  |  |  |  | LA-ICPMS | Resolution Excimer 193 nm laser from Resonetics coupled to an Agilent 7900 quadruple mass_x0002_spectrometer | Aarhus Geochemistry and Isotope Research Platform, Aarhus University, Denmark | laser spot size of 40–60 μm, an ablation rate of 8 Hz and energy set to 80 mJ. Helium was used as the carrier gas at a rate of 370 ml/min and argon gas was added before the sample entered the ICP. Each spot was analysed for 25 s baseline and the ablation time was 25 to 30 s. 45Sc, 47Ti, 51V, 52Cr, 55Mn, 57Fe, 59Co, 60Ni, 63Cu, 66Zn, 71Ga, 72Ge, 75As, 78Se, 95Mo, 107Ag, 111Cd, 115In, 118Sn, 121Sb, 182W, 197Au, 205Tl, 208Pb and 209Bi. Sphalerite and pyrite were processed using 64.2% Zn and 45.8% Fe analyzed by EMPA |  | 44.4 | 0.09 |  |  | 6 | 0.75 | [8 empty] | bdl | 0.01 |  |  |  |  | 2298 | 0.45 |  |  |  |  | 0.07 | 0.03 | bdl | 0.13 |  |  | 278 | 0.28 | [8 empty] | 21500 | 11 | 0.19 | 0.07 |  |  | 214 | 0.56 | [6 empty] | 0.17 | 0.01 | [12 empty] | 41.6 | 0.27 | [8 empty] | bdl | 0.28 |  |  |  |  | 7.74 | 0.07 | [16 empty] | 13.1 | 0.1 | [8 empty] | bdl | 0.1 | [12 empty] | 0.3 | 0.05 | [17 empty] | 2022 | Qing Yang, Xiao-jun Zhang, Thomas Ulrich, Jun Zhang, Jian Wang, Trace element compositions of sulfides from Pb-Zn deposits in the Northeast Yunnan and northwest Guizhou Provinces, SW China: Insights from LA-ICP-MS analyses of sphalerite and pyrite, Ore Geology Reviews, Volume 141, 2022 |  | CHN |  | 103.993056 | 27.518056 | [6 empty] | Located from Mindat | Very poor, maybe 10 km |  | 2025-11-18
| Maoping |  | Basin hydrothermal | Mississippi Valley-type (MVT) | MVT zinc-lead |  |  | Pb, Zn | Yang et al., 2022 |  | M2 | M2-8 | [5 empty] | ore material | hand specimen | grab | rock | [9 empty] | sphalerite |  |  |  | Light brown |  |  |  |  | LA-ICPMS | Resolution Excimer 193 nm laser from Resonetics coupled to an Agilent 7900 quadruple mass_x0002_spectrometer | Aarhus Geochemistry and Isotope Research Platform, Aarhus University, Denmark | laser spot size of 40–60 μm, an ablation rate of 8 Hz and energy set to 80 mJ. Helium was used as the carrier gas at a rate of 370 ml/min and argon gas was added before the sample entered the ICP. Each spot was analysed for 25 s baseline and the ablation time was 25 to 30 s. 45Sc, 47Ti, 51V, 52Cr, 55Mn, 57Fe, 59Co, 60Ni, 63Cu, 66Zn, 71Ga, 72Ge, 75As, 78Se, 95Mo, 107Ag, 111Cd, 115In, 118Sn, 121Sb, 182W, 197Au, 205Tl, 208Pb and 209Bi. Sphalerite and pyrite were processed using 64.2% Zn and 45.8% Fe analyzed by EMPA |  | 114.4 | 0.11 |  |  | 160.5 | 1.2 | [8 empty] | bdl | 0.01 |  |  |  |  | 2638 | 0.54 |  |  |  |  | bdl | 0.06 | 0.24 | 0.18 |  |  | 1057 | 0.47 | [8 empty] | 8540 | 15 | 6.75 | 0.06 |  |  | 651 | 0.75 | [6 empty] | 1.22 | 0.01 | [12 empty] | 75.9 | 0.32 | [8 empty] | bdl | 0.18 |  |  |  |  | 129.9 | 0.06 | [16 empty] | 101.3 | 0.1 | [8 empty] | 0.95 | 0.08 | [12 empty] | 0.7 | 0.04 | [17 empty] | 2022 | Qing Yang, Xiao-jun Zhang, Thomas Ulrich, Jun Zhang, Jian Wang, Trace element compositions of sulfides from Pb-Zn deposits in the Northeast Yunnan and northwest Guizhou Provinces, SW China: Insights from LA-ICP-MS analyses of sphalerite and pyrite, Ore Geology Reviews, Volume 141, 2022 |  | CHN |  | 103.993056 | 27.518056 | [6 empty] | Located from Mindat | Very poor, maybe 10 km |  | 2025-11-18
| Maoping |  | Basin hydrothermal | Mississippi Valley-type (MVT) | MVT zinc-lead |  |  | Pb, Zn | Yang et al., 2022 |  | M2 | M2-10 | [5 empty] | ore material | hand specimen | grab | rock | [9 empty] | sphalerite |  |  |  | Light brown |  |  |  |  | LA-ICPMS | Resolution Excimer 193 nm laser from Resonetics coupled to an Agilent 7900 quadruple mass_x0002_spectrometer | Aarhus Geochemistry and Isotope Research Platform, Aarhus University, Denmark | laser spot size of 40–60 μm, an ablation rate of 8 Hz and energy set to 80 mJ. Helium was used as the carrier gas at a rate of 370 ml/min and argon gas was added before the sample entered the ICP. Each spot was analysed for 25 s baseline and the ablation time was 25 to 30 s. 45Sc, 47Ti, 51V, 52Cr, 55Mn, 57Fe, 59Co, 60Ni, 63Cu, 66Zn, 71Ga, 72Ge, 75As, 78Se, 95Mo, 107Ag, 111Cd, 115In, 118Sn, 121Sb, 182W, 197Au, 205Tl, 208Pb and 209Bi. Sphalerite and pyrite were processed using 64.2% Zn and 45.8% Fe analyzed by EMPA |  | 55 | 0.11 |  |  | 76 | 1.1 | [8 empty] | bdl | 0.01 |  |  |  |  | 2129 | 0.56 |  |  |  |  | bdl | 0.03 | bdl | 0.12 |  |  | 360 | 0.2 | [8 empty] | 10850 | 13 | 5.39 | 0.05 |  |  | 216.7 | 0.55 | [6 empty] | 9.08 | 0.02 | [12 empty] | 35.35 | 0.33 | [8 empty] | bdl | 0.17 |  |  |  |  | 42.7 | 0.07 | [16 empty] | 182.5 | 0.11 | [8 empty] | 6.29 | 0.07 | [12 empty] | 0.29 | 0.05 | [17 empty] | 2022 | Qing Yang, Xiao-jun Zhang, Thomas Ulrich, Jun Zhang, Jian Wang, Trace element compositions of sulfides from Pb-Zn deposits in the Northeast Yunnan and northwest Guizhou Provinces, SW China: Insights from LA-ICP-MS analyses of sphalerite and pyrite, Ore Geology Reviews, Volume 141, 2022 |  | CHN |  | 103.993056 | 27.518056 | [6 empty] | Located from Mindat | Very poor, maybe 10 km |  | 2025-11-18
| Maoping |  | Basin hydrothermal | Mississippi Valley-type (MVT) | MVT zinc-lead |  |  | Pb, Zn | Yang et al., 2022 |  | M2 | M2-19 | [5 empty] | ore material | hand specimen | grab | rock | [9 empty] | sphalerite |  |  |  | Light brown |  |  |  |  | LA-ICPMS | Resolution Excimer 193 nm laser from Resonetics coupled to an Agilent 7900 quadruple mass_x0002_spectrometer | Aarhus Geochemistry and Isotope Research Platform, Aarhus University, Denmark | laser spot size of 40–60 μm, an ablation rate of 8 Hz and energy set to 80 mJ. Helium was used as the carrier gas at a rate of 370 ml/min and argon gas was added before the sample entered the ICP. Each spot was analysed for 25 s baseline and the ablation time was 25 to 30 s. 45Sc, 47Ti, 51V, 52Cr, 55Mn, 57Fe, 59Co, 60Ni, 63Cu, 66Zn, 71Ga, 72Ge, 75As, 78Se, 95Mo, 107Ag, 111Cd, 115In, 118Sn, 121Sb, 182W, 197Au, 205Tl, 208Pb and 209Bi. Sphalerite and pyrite were processed using 64.2% Zn and 45.8% Fe analyzed by EMPA |  | 30.9 | 0.12 |  |  | 16.4 | 0.97 | [8 empty] | bdl | 0.01 |  |  |  |  | 1895 | 0.63 |  |  |  |  | bdl | 0.04 | bdl | 0.16 |  |  | 408.2 | 0.25 | [8 empty] | 1437 | 15 | 20.16 | 0.08 |  |  | 192.9 | 0.33 | [6 empty] | 24.34 | 0.01 | [12 empty] | 26.04 | 0.24 | [8 empty] | bdl | 0.19 |  |  |  |  | 8.53 | 0.06 | [16 empty] | 6.76 | 0.06 | [8 empty] | 3.01 | 0.07 | [12 empty] | 0.09 | 0.04 | [17 empty] | 2022 | Qing Yang, Xiao-jun Zhang, Thomas Ulrich, Jun Zhang, Jian Wang, Trace element compositions of sulfides from Pb-Zn deposits in the Northeast Yunnan and northwest Guizhou Provinces, SW China: Insights from LA-ICP-MS analyses of sphalerite and pyrite, Ore Geology Reviews, Volume 141, 2022 |  | CHN |  | 103.993056 | 27.518056 | [6 empty] | Located from Mindat | Very poor, maybe 10 km |  | 2025-11-18
| Maoping |  | Basin hydrothermal | Mississippi Valley-type (MVT) | MVT zinc-lead |  |  | Pb, Zn | Yang et al., 2022 |  | M2 | M2-20 | [5 empty] | ore material | hand specimen | grab | rock | [9 empty] | sphalerite |  |  |  | Light brown |  |  |  |  | LA-ICPMS | Resolution Excimer 193 nm laser from Resonetics coupled to an Agilent 7900 quadruple mass_x0002_spectrometer | Aarhus Geochemistry and Isotope Research Platform, Aarhus University, Denmark | laser spot size of 40–60 μm, an ablation rate of 8 Hz and energy set to 80 mJ. Helium was used as the carrier gas at a rate of 370 ml/min and argon gas was added before the sample entered the ICP. Each spot was analysed for 25 s baseline and the ablation time was 25 to 30 s. 45Sc, 47Ti, 51V, 52Cr, 55Mn, 57Fe, 59Co, 60Ni, 63Cu, 66Zn, 71Ga, 72Ge, 75As, 78Se, 95Mo, 107Ag, 111Cd, 115In, 118Sn, 121Sb, 182W, 197Au, 205Tl, 208Pb and 209Bi. Sphalerite and pyrite were processed using 64.2% Zn and 45.8% Fe analyzed by EMPA |  | 59 | 0.04 |  |  | 18.1 | 1 | [8 empty] | bdl | 0.01 |  |  |  |  | 2170 | 0.6 |  |  |  |  | bdl | 0.04 | bdl | 0.16 |  |  | 528 | 0.28 | [8 empty] | 3208 | 15 | 25.53 | 0.05 |  |  | 252 | 0.48 | [6 empty] | 6.63 | 0.01 | [12 empty] | 17.28 | 0.18 | [8 empty] | bdl | 0.17 |  |  |  |  | 7.6 | 0.08 | [16 empty] | 41.1 | 0.03 | [8 empty] | 6.78 | 0.07 | [12 empty] | bdl | 0.03 | [17 empty] | 2022 | Qing Yang, Xiao-jun Zhang, Thomas Ulrich, Jun Zhang, Jian Wang, Trace element compositions of sulfides from Pb-Zn deposits in the Northeast Yunnan and northwest Guizhou Provinces, SW China: Insights from LA-ICP-MS analyses of sphalerite and pyrite, Ore Geology Reviews, Volume 141, 2022 |  | CHN |  | 103.993056 | 27.518056 | [6 empty] | Located from Mindat | Very poor, maybe 10 km |  | 2025-11-18
| Maoping |  | Basin hydrothermal | Mississippi Valley-type (MVT) | MVT zinc-lead |  |  | Pb, Zn | Yang et al., 2022 |  | M2 | M2-31 | [5 empty] | ore material | hand specimen | grab | rock | [9 empty] | sphalerite |  |  |  | Light brown |  |  |  |  | LA-ICPMS | Resolution Excimer 193 nm laser from Resonetics coupled to an Agilent 7900 quadruple mass_x0002_spectrometer | Aarhus Geochemistry and Isotope Research Platform, Aarhus University, Denmark | laser spot size of 40–60 μm, an ablation rate of 8 Hz and energy set to 80 mJ. Helium was used as the carrier gas at a rate of 370 ml/min and argon gas was added before the sample entered the ICP. Each spot was analysed for 25 s baseline and the ablation time was 25 to 30 s. 45Sc, 47Ti, 51V, 52Cr, 55Mn, 57Fe, 59Co, 60Ni, 63Cu, 66Zn, 71Ga, 72Ge, 75As, 78Se, 95Mo, 107Ag, 111Cd, 115In, 118Sn, 121Sb, 182W, 197Au, 205Tl, 208Pb and 209Bi. Sphalerite and pyrite were processed using 64.2% Zn and 45.8% Fe analyzed by EMPA |  | 20.14 | 0.13 |  |  | 2.28 | 1.4 | [8 empty] | bdl | 0.01 |  |  |  |  | 1571 | 0.62 |  |  |  |  | bdl | 0.09 | bdl | 0.25 |  |  | 461 | 0.73 | [8 empty] | 3169 | 23 | 17.52 | 0.08 |  |  | 151.1 | 0.6 | [6 empty] | 38.8 | 0.02 | [12 empty] | 19.75 | 0.39 | [8 empty] | bdl | 0.56 |  |  |  |  | 0.48 | 0.1 | [16 empty] | 8.3 | 0.12 | [8 empty] | 128 | 0.09 | [12 empty] | bdl | 0.05 | [17 empty] | 2022 | Qing Yang, Xiao-jun Zhang, Thomas Ulrich, Jun Zhang, Jian Wang, Trace element compositions of sulfides from Pb-Zn deposits in the Northeast Yunnan and northwest Guizhou Provinces, SW China: Insights from LA-ICP-MS analyses of sphalerite and pyrite, Ore Geology Reviews, Volume 141, 2022 |  | CHN |  | 103.993056 | 27.518056 | [6 empty] | Located from Mindat | Very poor, maybe 10 km |  | 2025-11-18
| Maoping |  | Basin hydrothermal | Mississippi Valley-type (MVT) | MVT zinc-lead |  |  | Pb, Zn | Yang et al., 2022 |  | M2 | M2-32 | [5 empty] | ore material | hand specimen | grab | rock | [9 empty] | sphalerite |  |  |  | Light brown |  |  |  |  | LA-ICPMS | Resolution Excimer 193 nm laser from Resonetics coupled to an Agilent 7900 quadruple mass_x0002_spectrometer | Aarhus Geochemistry and Isotope Research Platform, Aarhus University, Denmark | laser spot size of 40–60 μm, an ablation rate of 8 Hz and energy set to 80 mJ. Helium was used as the carrier gas at a rate of 370 ml/min and argon gas was added before the sample entered the ICP. Each spot was analysed for 25 s baseline and the ablation time was 25 to 30 s. 45Sc, 47Ti, 51V, 52Cr, 55Mn, 57Fe, 59Co, 60Ni, 63Cu, 66Zn, 71Ga, 72Ge, 75As, 78Se, 95Mo, 107Ag, 111Cd, 115In, 118Sn, 121Sb, 182W, 197Au, 205Tl, 208Pb and 209Bi. Sphalerite and pyrite were processed using 64.2% Zn and 45.8% Fe analyzed by EMPA |  | 18.97 | 0.1 |  |  | 12.5 | 1.2 | [8 empty] | bdl | 0.01 |  |  |  |  | 1585 | 0.32 |  |  |  |  | bdl | 0.04 | bdl | 0.14 |  |  | 670.7 | 0.44 | [8 empty] | 2601 | 16 | 29.87 | 0.04 |  |  | 336 | 0.34 | [6 empty] | 19.95 | 0.02 | [12 empty] | 19.87 | 0.25 | [8 empty] | bdl | 0.23 |  |  |  |  | 2.03 | 0.05 | [16 empty] | 19.36 | 0.06 | [8 empty] | 9.17 | 0.07 | [12 empty] | bdl | 0.03 | [17 empty] | 2022 | Qing Yang, Xiao-jun Zhang, Thomas Ulrich, Jun Zhang, Jian Wang, Trace element compositions of sulfides from Pb-Zn deposits in the Northeast Yunnan and northwest Guizhou Provinces, SW China: Insights from LA-ICP-MS analyses of sphalerite and pyrite, Ore Geology Reviews, Volume 141, 2022 |  | CHN |  | 103.993056 | 27.518056 | [6 empty] | Located from Mindat | Very poor, maybe 10 km |  | 2025-11-18
| Maoping |  | Basin hydrothermal | Mississippi Valley-type (MVT) | MVT zinc-lead |  |  | Pb, Zn | Yang et al., 2022 |  | M2 | M2-33 | [5 empty] | ore material | hand specimen | grab | rock | [9 empty] | sphalerite |  |  |  | Light brown |  |  |  |  | LA-ICPMS | Resolution Excimer 193 nm laser from Resonetics coupled to an Agilent 7900 quadruple mass_x0002_spectrometer | Aarhus Geochemistry and Isotope Research Platform, Aarhus University, Denmark | laser spot size of 40–60 μm, an ablation rate of 8 Hz and energy set to 80 mJ. Helium was used as the carrier gas at a rate of 370 ml/min and argon gas was added before the sample entered the ICP. Each spot was analysed for 25 s baseline and the ablation time was 25 to 30 s. 45Sc, 47Ti, 51V, 52Cr, 55Mn, 57Fe, 59Co, 60Ni, 63Cu, 66Zn, 71Ga, 72Ge, 75As, 78Se, 95Mo, 107Ag, 111Cd, 115In, 118Sn, 121Sb, 182W, 197Au, 205Tl, 208Pb and 209Bi. Sphalerite and pyrite were processed using 64.2% Zn and 45.8% Fe analyzed by EMPA |  | 24.24 | 0.09 |  |  | 23 | 0.87 | [8 empty] | bdl | 0.01 |  |  |  |  | 1978 | 0.44 |  |  |  |  | bdl | 0.05 | bdl | 0.12 |  |  | 67.3 | 0.5 | [8 empty] | 2352 | 16 | 11.25 | 0.07 |  |  | 20.5 | 0.47 | [6 empty] | 4.93 | 0.01 | [12 empty] | 31.86 | 0.4 | [8 empty] | bdl | 0.33 |  |  |  |  | 2.25 | 0.06 | [16 empty] | 6.09 | 0.04 | [8 empty] | 0.16 | 0.03 | [12 empty] | bdl | 0.04 | [17 empty] | 2022 | Qing Yang, Xiao-jun Zhang, Thomas Ulrich, Jun Zhang, Jian Wang, Trace element compositions of sulfides from Pb-Zn deposits in the Northeast Yunnan and northwest Guizhou Provinces, SW China: Insights from LA-ICP-MS analyses of sphalerite and pyrite, Ore Geology Reviews, Volume 141, 2022 |  | CHN |  | 103.993056 | 27.518056 | [6 empty] | Located from Mindat | Very poor, maybe 10 km |  | 2025-11-18
| Maoping |  | Basin hydrothermal | Mississippi Valley-type (MVT) | MVT zinc-lead |  |  | Pb, Zn | Yang et al., 2022 |  | M2 | M2-37 | [5 empty] | ore material | hand specimen | grab | rock | [9 empty] | sphalerite |  |  |  | Brown |  |  |  |  | LA-ICPMS | Resolution Excimer 193 nm laser from Resonetics coupled to an Agilent 7900 quadruple mass_x0002_spectrometer | Aarhus Geochemistry and Isotope Research Platform, Aarhus University, Denmark | laser spot size of 40–60 μm, an ablation rate of 8 Hz and energy set to 80 mJ. Helium was used as the carrier gas at a rate of 370 ml/min and argon gas was added before the sample entered the ICP. Each spot was analysed for 25 s baseline and the ablation time was 25 to 30 s. 45Sc, 47Ti, 51V, 52Cr, 55Mn, 57Fe, 59Co, 60Ni, 63Cu, 66Zn, 71Ga, 72Ge, 75As, 78Se, 95Mo, 107Ag, 111Cd, 115In, 118Sn, 121Sb, 182W, 197Au, 205Tl, 208Pb and 209Bi. Sphalerite and pyrite were processed using 64.2% Zn and 45.8% Fe analyzed by EMPA |  | 19.94 | 0.11 |  |  | 52.6 | 0.77 | [8 empty] | bdl | 0.01 |  |  |  |  | 1167 | 0.39 |  |  |  |  | bdl | 0.04 | bdl | 0.16 |  |  | 39 | 0.34 | [8 empty] | 19260 | 17 | 0.54 | 0.05 |  |  | 19.7 | 0.42 | [6 empty] | 0.17 | 0.01 | [12 empty] | 23.1 | 0.33 | [8 empty] | bdl | 0.36 |  |  |  |  | 10.09 | 0.05 | [16 empty] | 2.31 | 0.05 | [8 empty] | 0.51 | 0.04 | [12 empty] | 0.69 | 0.04 | [17 empty] | 2022 | Qing Yang, Xiao-jun Zhang, Thomas Ulrich, Jun Zhang, Jian Wang, Trace element compositions of sulfides from Pb-Zn deposits in the Northeast Yunnan and northwest Guizhou Provinces, SW China: Insights from LA-ICP-MS analyses of sphalerite and pyrite, Ore Geology Reviews, Volume 141, 2022 |  | CHN |  | 103.993056 | 27.518056 | [6 empty] | Located from Mindat | Very poor, maybe 10 km |  | 2025-11-18
| Maoping |  | Basin hydrothermal | Mississippi Valley-type (MVT) | MVT zinc-lead |  |  | Pb, Zn | Yang et al., 2022 |  | M2 | M2-38 | [5 empty] | ore material | hand specimen | grab | rock | [9 empty] | sphalerite |  |  |  | Brown |  |  |  |  | LA-ICPMS | Resolution Excimer 193 nm laser from Resonetics coupled to an Agilent 7900 quadruple mass_x0002_spectrometer | Aarhus Geochemistry and Isotope Research Platform, Aarhus University, Denmark | laser spot size of 40–60 μm, an ablation rate of 8 Hz and energy set to 80 mJ. Helium was used as the carrier gas at a rate of 370 ml/min and argon gas was added before the sample entered the ICP. Each spot was analysed for 25 s baseline and the ablation time was 25 to 30 s. 45Sc, 47Ti, 51V, 52Cr, 55Mn, 57Fe, 59Co, 60Ni, 63Cu, 66Zn, 71Ga, 72Ge, 75As, 78Se, 95Mo, 107Ag, 111Cd, 115In, 118Sn, 121Sb, 182W, 197Au, 205Tl, 208Pb and 209Bi. Sphalerite and pyrite were processed using 64.2% Zn and 45.8% Fe analyzed by EMPA |  | 15.09 | 0.06 |  |  | bdl | 0.94 | [8 empty] | bdl | 0.01 |  |  |  |  | 1191 | 0.28 |  |  |  |  | bdl | 0.04 | 0.18 | 0.15 |  |  | 113.8 | 0.32 | [8 empty] | 19120 | 13 | 2.67 | 0.03 |  |  | 62.2 | 0.51 | [6 empty] | 0.63 | 0.01 | [12 empty] | 34.88 | 0.26 | [8 empty] | bdl | 0.22 |  |  |  |  | 2.49 | 0.06 | [16 empty] | 1.05 | 0.05 | [8 empty] | bdl | 0.1 | [12 empty] | bdl | 0.04 | [17 empty] | 2022 | Qing Yang, Xiao-jun Zhang, Thomas Ulrich, Jun Zhang, Jian Wang, Trace element compositions of sulfides from Pb-Zn deposits in the Northeast Yunnan and northwest Guizhou Provinces, SW China: Insights from LA-ICP-MS analyses of sphalerite and pyrite, Ore Geology Reviews, Volume 141, 2022 |  | CHN |  | 103.993056 | 27.518056 | [6 empty] | Located from Mindat | Very poor, maybe 10 km |  | 2025-11-18
| Maoping |  | Basin hydrothermal | Mississippi Valley-type (MVT) | MVT zinc-lead |  |  | Pb, Zn | Yang et al., 2022 |  | M2 | M2-40 | [5 empty] | ore material | hand specimen | grab | rock | [9 empty] | sphalerite |  |  |  | Brown |  |  |  |  | LA-ICPMS | Resolution Excimer 193 nm laser from Resonetics coupled to an Agilent 7900 quadruple mass_x0002_spectrometer | Aarhus Geochemistry and Isotope Research Platform, Aarhus University, Denmark | laser spot size of 40–60 μm, an ablation rate of 8 Hz and energy set to 80 mJ. Helium was used as the carrier gas at a rate of 370 ml/min and argon gas was added before the sample entered the ICP. Each spot was analysed for 25 s baseline and the ablation time was 25 to 30 s. 45Sc, 47Ti, 51V, 52Cr, 55Mn, 57Fe, 59Co, 60Ni, 63Cu, 66Zn, 71Ga, 72Ge, 75As, 78Se, 95Mo, 107Ag, 111Cd, 115In, 118Sn, 121Sb, 182W, 197Au, 205Tl, 208Pb and 209Bi. Sphalerite and pyrite were processed using 64.2% Zn and 45.8% Fe analyzed by EMPA |  | 15.7 | 0.05 |  |  | bdl | 0.79 | [8 empty] | bdl | 0.01 |  |  |  |  | 1434 | 0.24 |  |  |  |  | bdl | 0.06 | bdl | 0.11 |  |  | 164 | 0.38 | [8 empty] | 18640 | 17 | 0.71 | 0.06 |  |  | 96 | 0.47 | [6 empty] | 0.54 | 0.01 | [12 empty] | 45.4 | 0.27 | [8 empty] | bdl | 0.41 |  |  |  |  | 3.24 | 0.05 | [16 empty] | 17.5 | 0.08 | [8 empty] | 0.14 | 0.04 | [12 empty] | bdl | 0.03 | [17 empty] | 2022 | Qing Yang, Xiao-jun Zhang, Thomas Ulrich, Jun Zhang, Jian Wang, Trace element compositions of sulfides from Pb-Zn deposits in the Northeast Yunnan and northwest Guizhou Provinces, SW China: Insights from LA-ICP-MS analyses of sphalerite and pyrite, Ore Geology Reviews, Volume 141, 2022 |  | CHN |  | 103.993056 | 27.518056 | [6 empty] | Located from Mindat | Very poor, maybe 10 km |  | 2025-11-18
| Maoping |  | Basin hydrothermal | Mississippi Valley-type (MVT) | MVT zinc-lead |  |  | Pb, Zn | Yang et al., 2022 |  | M5 | M5-1 | [5 empty] | ore material | hand specimen | grab | rock | [9 empty] | sphalerite |  |  |  | Brown |  |  |  |  | LA-ICPMS | Resolution Excimer 193 nm laser from Resonetics coupled to an Agilent 7900 quadruple mass_x0002_spectrometer | Aarhus Geochemistry and Isotope Research Platform, Aarhus University, Denmark | laser spot size of 40–60 μm, an ablation rate of 8 Hz and energy set to 80 mJ. Helium was used as the carrier gas at a rate of 370 ml/min and argon gas was added before the sample entered the ICP. Each spot was analysed for 25 s baseline and the ablation time was 25 to 30 s. 45Sc, 47Ti, 51V, 52Cr, 55Mn, 57Fe, 59Co, 60Ni, 63Cu, 66Zn, 71Ga, 72Ge, 75As, 78Se, 95Mo, 107Ag, 111Cd, 115In, 118Sn, 121Sb, 182W, 197Au, 205Tl, 208Pb and 209Bi. Sphalerite and pyrite were processed using 64.2% Zn and 45.8% Fe analyzed by EMPA |  | 36.2 | 0.11 |  |  | bdl | 1.1 | [8 empty] | bdl | 0.01 |  |  |  |  | 1361 | 0.39 |  |  |  |  | bdl | 0.04 | bdl | 0.14 |  |  | 48.4 | 0.67 | [8 empty] | 22420 | 17 | 4.28 | 0.03 |  |  | 16.31 | 0.38 | [6 empty] | 30.12 | 0.01 | [12 empty] | 19.1 | 0.22 | [8 empty] | bdl | 0.29 |  |  |  |  | 8.29 | 0.07 | [16 empty] | 0.09 | 0.07 | [8 empty] | 2.25 | 0.05 | [12 empty] | bdl | 0.03 | [17 empty] | 2022 | Qing Yang, Xiao-jun Zhang, Thomas Ulrich, Jun Zhang, Jian Wang, Trace element compositions of sulfides from Pb-Zn deposits in the Northeast Yunnan and northwest Guizhou Provinces, SW China: Insights from LA-ICP-MS analyses of sphalerite and pyrite, Ore Geology Reviews, Volume 141, 2022 |  | CHN |  | 103.993056 | 27.518056 | [6 empty] | Located from Mindat | Very poor, maybe 10 km |  | 2025-11-18
| Maoping |  | Basin hydrothermal | Mississippi Valley-type (MVT) | MVT zinc-lead |  |  | Pb, Zn | Yang et al., 2022 |  | M5 | M5-2 | [5 empty] | ore material | hand specimen | grab | rock | [9 empty] | sphalerite |  |  |  | Brown |  |  |  |  | LA-ICPMS | Resolution Excimer 193 nm laser from Resonetics coupled to an Agilent 7900 quadruple mass_x0002_spectrometer | Aarhus Geochemistry and Isotope Research Platform, Aarhus University, Denmark | laser spot size of 40–60 μm, an ablation rate of 8 Hz and energy set to 80 mJ. Helium was used as the carrier gas at a rate of 370 ml/min and argon gas was added before the sample entered the ICP. Each spot was analysed for 25 s baseline and the ablation time was 25 to 30 s. 45Sc, 47Ti, 51V, 52Cr, 55Mn, 57Fe, 59Co, 60Ni, 63Cu, 66Zn, 71Ga, 72Ge, 75As, 78Se, 95Mo, 107Ag, 111Cd, 115In, 118Sn, 121Sb, 182W, 197Au, 205Tl, 208Pb and 209Bi. Sphalerite and pyrite were processed using 64.2% Zn and 45.8% Fe analyzed by EMPA |  | 56.1 | 0.1 |  |  | 1.68 | 1.2 | [8 empty] | bdl | 0.01 |  |  |  |  | 1406 | 0.01 |  |  |  |  | bdl | 0.04 | 0.2 | 0.15 |  |  | 122 | 0.48 | [8 empty] | 21920 | 12 | 3.88 | 0.06 |  |  | 4.56 | 0.47 | [6 empty] | 230.8 | 0.01 | [12 empty] | 17.36 | 0.27 | [8 empty] | bdl | 0.17 |  |  |  |  | 48.4 | 0.05 | [16 empty] | 6.12 | 0.07 | [8 empty] | 6.5 | 0.04 | [12 empty] | bdl | 0.03 | [17 empty] | 2022 | Qing Yang, Xiao-jun Zhang, Thomas Ulrich, Jun Zhang, Jian Wang, Trace element compositions of sulfides from Pb-Zn deposits in the Northeast Yunnan and northwest Guizhou Provinces, SW China: Insights from LA-ICP-MS analyses of sphalerite and pyrite, Ore Geology Reviews, Volume 141, 2022 |  | CHN |  | 103.993056 | 27.518056 | [6 empty] | Located from Mindat | Very poor, maybe 10 km |  | 2025-11-18
| Maoping |  | Basin hydrothermal | Mississippi Valley-type (MVT) | MVT zinc-lead |  |  | Pb, Zn | Yang et al., 2022 |  | M5 | M5-3 | [5 empty] | ore material | hand specimen | grab | rock | [9 empty] | sphalerite |  |  |  | Brown |  |  |  |  | LA-ICPMS | Resolution Excimer 193 nm laser from Resonetics coupled to an Agilent 7900 quadruple mass_x0002_spectrometer | Aarhus Geochemistry and Isotope Research Platform, Aarhus University, Denmark | laser spot size of 40–60 μm, an ablation rate of 8 Hz and energy set to 80 mJ. Helium was used as the carrier gas at a rate of 370 ml/min and argon gas was added before the sample entered the ICP. Each spot was analysed for 25 s baseline and the ablation time was 25 to 30 s. 45Sc, 47Ti, 51V, 52Cr, 55Mn, 57Fe, 59Co, 60Ni, 63Cu, 66Zn, 71Ga, 72Ge, 75As, 78Se, 95Mo, 107Ag, 111Cd, 115In, 118Sn, 121Sb, 182W, 197Au, 205Tl, 208Pb and 209Bi. Sphalerite and pyrite were processed using 64.2% Zn and 45.8% Fe analyzed by EMPA |  | 111.2 | 0.12 |  |  | 1.72 | 1.2 | [8 empty] | bdl | 0.01 |  |  |  |  | 1429 | 0.34 |  |  |  |  | bdl | 0.05 | 0.33 | 0.17 |  |  | 170.3 | 0.58 | [8 empty] | 21770 | 15 | 8.17 | 0.04 |  |  | 53 | 0.48 | [6 empty] | 174.2 | 0.03 | [12 empty] | 18.16 | 0.3 | [8 empty] | bdl | 0.23 |  |  |  |  | 143.3 | 0.07 | [16 empty] | 25.3 | 0.08 | [8 empty] | 21.4 | 0.08 | [12 empty] | bdl | 0.04 | [17 empty] | 2022 | Qing Yang, Xiao-jun Zhang, Thomas Ulrich, Jun Zhang, Jian Wang, Trace element compositions of sulfides from Pb-Zn deposits in the Northeast Yunnan and northwest Guizhou Provinces, SW China: Insights from LA-ICP-MS analyses of sphalerite and pyrite, Ore Geology Reviews, Volume 141, 2022 |  | CHN |  | 103.993056 | 27.518056 | [6 empty] | Located from Mindat | Very poor, maybe 10 km |  | 2025-11-18
| Maoping |  | Basin hydrothermal | Mississippi Valley-type (MVT) | MVT zinc-lead |  |  | Pb, Zn | Yang et al., 2022 |  | M5 | M5-4 | [5 empty] | ore material | hand specimen | grab | rock | [9 empty] | sphalerite |  |  |  | Brown |  |  |  |  | LA-ICPMS | Resolution Excimer 193 nm laser from Resonetics coupled to an Agilent 7900 quadruple mass_x0002_spectrometer | Aarhus Geochemistry and Isotope Research Platform, Aarhus University, Denmark | laser spot size of 40–60 μm, an ablation rate of 8 Hz and energy set to 80 mJ. Helium was used as the carrier gas at a rate of 370 ml/min and argon gas was added before the sample entered the ICP. Each spot was analysed for 25 s baseline and the ablation time was 25 to 30 s. 45Sc, 47Ti, 51V, 52Cr, 55Mn, 57Fe, 59Co, 60Ni, 63Cu, 66Zn, 71Ga, 72Ge, 75As, 78Se, 95Mo, 107Ag, 111Cd, 115In, 118Sn, 121Sb, 182W, 197Au, 205Tl, 208Pb and 209Bi. Sphalerite and pyrite were processed using 64.2% Zn and 45.8% Fe analyzed by EMPA |  | 41.6 | 0.11 |  |  | bdl | 0.8 | [8 empty] | bdl | 0.01 |  |  |  |  | 1314 | 0.35 |  |  |  |  | bdl | 0.02 | bdl | 0.14 |  |  | 158.2 | 0.38 | [8 empty] | 20340 | 13 | 5.69 | 0.04 |  |  | 14.99 | 0.36 | [6 empty] | 248.5 | 0.01 | [12 empty] | 17.42 | 0.22 | [8 empty] | bdl | 0.33 |  |  |  |  | 1.28 | 0.06 | [16 empty] | 0.98 | 0.04 | [8 empty] | 11.02 | 0.05 | [12 empty] | bdl | 0.03 | [17 empty] | 2022 | Qing Yang, Xiao-jun Zhang, Thomas Ulrich, Jun Zhang, Jian Wang, Trace element compositions of sulfides from Pb-Zn deposits in the Northeast Yunnan and northwest Guizhou Provinces, SW China: Insights from LA-ICP-MS analyses of sphalerite and pyrite, Ore Geology Reviews, Volume 141, 2022 |  | CHN |  | 103.993056 | 27.518056 | [6 empty] | Located from Mindat | Very poor, maybe 10 km |  | 2025-11-18
| Maoping |  | Basin hydrothermal | Mississippi Valley-type (MVT) | MVT zinc-lead |  |  | Pb, Zn | Yang et al., 2022 |  | M5 | M5-5 | [5 empty] | ore material | hand specimen | grab | rock | [9 empty] | sphalerite |  |  |  | Brown |  |  |  |  | LA-ICPMS | Resolution Excimer 193 nm laser from Resonetics coupled to an Agilent 7900 quadruple mass_x0002_spectrometer | Aarhus Geochemistry and Isotope Research Platform, Aarhus University, Denmark | laser spot size of 40–60 μm, an ablation rate of 8 Hz and energy set to 80 mJ. Helium was used as the carrier gas at a rate of 370 ml/min and argon gas was added before the sample entered the ICP. Each spot was analysed for 25 s baseline and the ablation time was 25 to 30 s. 45Sc, 47Ti, 51V, 52Cr, 55Mn, 57Fe, 59Co, 60Ni, 63Cu, 66Zn, 71Ga, 72Ge, 75As, 78Se, 95Mo, 107Ag, 111Cd, 115In, 118Sn, 121Sb, 182W, 197Au, 205Tl, 208Pb and 209Bi. Sphalerite and pyrite were processed using 64.2% Zn and 45.8% Fe analyzed by EMPA |  | 32.49 | 0.07 |  |  | 8.9 | 0.85 | [8 empty] | bdl | 0.01 |  |  |  |  | 1274 | 0.3 |  |  |  |  | bdl | 0.07 | 0.32 | 0.16 |  |  | 126 | 0.47 | [8 empty] | 20390 | 11 | 3.71 | 0.03 |  |  | 4.31 | 0.35 | [6 empty] | 209.1 | 0.01 | [12 empty] | 16.75 | 0.28 | [8 empty] | bdl | 0.22 |  |  |  |  | 15.58 | 0.07 | [16 empty] | 0.58 | 0.07 | [8 empty] | 3.85 | 0.08 | [12 empty] | bdl | 0.04 | [17 empty] | 2022 | Qing Yang, Xiao-jun Zhang, Thomas Ulrich, Jun Zhang, Jian Wang, Trace element compositions of sulfides from Pb-Zn deposits in the Northeast Yunnan and northwest Guizhou Provinces, SW China: Insights from LA-ICP-MS analyses of sphalerite and pyrite, Ore Geology Reviews, Volume 141, 2022 |  | CHN |  | 103.993056 | 27.518056 | [6 empty] | Located from Mindat | Very poor, maybe 10 km |  | 2025-11-18
| Maoping |  | Basin hydrothermal | Mississippi Valley-type (MVT) | MVT zinc-lead |  |  | Pb, Zn | Yang et al., 2022 |  | M5 | M5-7 | [5 empty] | ore material | hand specimen | grab | rock | [9 empty] | sphalerite |  |  |  | Brown |  |  |  |  | LA-ICPMS | Resolution Excimer 193 nm laser from Resonetics coupled to an Agilent 7900 quadruple mass_x0002_spectrometer | Aarhus Geochemistry and Isotope Research Platform, Aarhus University, Denmark | laser spot size of 40–60 μm, an ablation rate of 8 Hz and energy set to 80 mJ. Helium was used as the carrier gas at a rate of 370 ml/min and argon gas was added before the sample entered the ICP. Each spot was analysed for 25 s baseline and the ablation time was 25 to 30 s. 45Sc, 47Ti, 51V, 52Cr, 55Mn, 57Fe, 59Co, 60Ni, 63Cu, 66Zn, 71Ga, 72Ge, 75As, 78Se, 95Mo, 107Ag, 111Cd, 115In, 118Sn, 121Sb, 182W, 197Au, 205Tl, 208Pb and 209Bi. Sphalerite and pyrite were processed using 64.2% Zn and 45.8% Fe analyzed by EMPA |  | 59.5 | 0.06 |  |  | 17 | 0.85 | [8 empty] | bdl | 0.01 |  |  |  |  | 1359 | 0.23 |  |  |  |  | bdl | 0.07 | 0.23 | 0.14 |  |  | 93.4 | 0.39 | [8 empty] | 22330 | 15 | 6.51 | 0.05 |  |  | 48.3 | 0.45 | [6 empty] | 15.24 | 0.02 | [12 empty] | 17.97 | 0.29 | [8 empty] | bdl | 0.21 |  |  |  |  | 17.05 | 0.04 | [16 empty] | 3.23 | 0.05 | [8 empty] | 12.12 | 0.09 | [12 empty] | 0.08 | 0.04 | [17 empty] | 2022 | Qing Yang, Xiao-jun Zhang, Thomas Ulrich, Jun Zhang, Jian Wang, Trace element compositions of sulfides from Pb-Zn deposits in the Northeast Yunnan and northwest Guizhou Provinces, SW China: Insights from LA-ICP-MS analyses of sphalerite and pyrite, Ore Geology Reviews, Volume 141, 2022 |  | CHN |  | 103.993056 | 27.518056 | [6 empty] | Located from Mindat | Very poor, maybe 10 km |  | 2025-11-18
| Maoping |  | Basin hydrothermal | Mississippi Valley-type (MVT) | MVT zinc-lead |  |  | Pb, Zn | Yang et al., 2022 |  | M5 | M5-9 | [5 empty] | ore material | hand specimen | grab | rock | [9 empty] | sphalerite |  |  |  | Brown |  |  |  |  | LA-ICPMS | Resolution Excimer 193 nm laser from Resonetics coupled to an Agilent 7900 quadruple mass_x0002_spectrometer | Aarhus Geochemistry and Isotope Research Platform, Aarhus University, Denmark | laser spot size of 40–60 μm, an ablation rate of 8 Hz and energy set to 80 mJ. Helium was used as the carrier gas at a rate of 370 ml/min and argon gas was added before the sample entered the ICP. Each spot was analysed for 25 s baseline and the ablation time was 25 to 30 s. 45Sc, 47Ti, 51V, 52Cr, 55Mn, 57Fe, 59Co, 60Ni, 63Cu, 66Zn, 71Ga, 72Ge, 75As, 78Se, 95Mo, 107Ag, 111Cd, 115In, 118Sn, 121Sb, 182W, 197Au, 205Tl, 208Pb and 209Bi. Sphalerite and pyrite were processed using 64.2% Zn and 45.8% Fe analyzed by EMPA |  | 32.7 | 0.11 |  |  | 29.1 | 1 | [8 empty] | bdl | 0.01 |  |  |  |  | 1358 | 0.26 |  |  |  |  | bdl | 0.06 | 0.3 | 0.18 |  |  | 149.5 | 0.28 | [8 empty] | 21650 | 15 | 4.12 | 0.04 |  |  | 5.43 | 0.39 | [6 empty] | 19.6 | 0.02 | [12 empty] | 17.92 | 0.27 | [8 empty] | bdl | 0.24 |  |  |  |  | 54.1 | 0.09 | [16 empty] | 3.81 | 0.07 | [8 empty] | 3.27 | 0.06 | [12 empty] | bdl | 0.03 | [17 empty] | 2022 | Qing Yang, Xiao-jun Zhang, Thomas Ulrich, Jun Zhang, Jian Wang, Trace element compositions of sulfides from Pb-Zn deposits in the Northeast Yunnan and northwest Guizhou Provinces, SW China: Insights from LA-ICP-MS analyses of sphalerite and pyrite, Ore Geology Reviews, Volume 141, 2022 |  | CHN |  | 103.993056 | 27.518056 | [6 empty] | Located from Mindat | Very poor, maybe 10 km |  | 2025-11-18
| Maoping |  | Basin hydrothermal | Mississippi Valley-type (MVT) | MVT zinc-lead |  |  | Pb, Zn | Yang et al., 2022 |  | M5 | M5-10 | [5 empty] | ore material | hand specimen | grab | rock | [9 empty] | sphalerite |  |  |  | Brown |  |  |  |  | LA-ICPMS | Resolution Excimer 193 nm laser from Resonetics coupled to an Agilent 7900 quadruple mass_x0002_spectrometer | Aarhus Geochemistry and Isotope Research Platform, Aarhus University, Denmark | laser spot size of 40–60 μm, an ablation rate of 8 Hz and energy set to 80 mJ. Helium was used as the carrier gas at a rate of 370 ml/min and argon gas was added before the sample entered the ICP. Each spot was analysed for 25 s baseline and the ablation time was 25 to 30 s. 45Sc, 47Ti, 51V, 52Cr, 55Mn, 57Fe, 59Co, 60Ni, 63Cu, 66Zn, 71Ga, 72Ge, 75As, 78Se, 95Mo, 107Ag, 111Cd, 115In, 118Sn, 121Sb, 182W, 197Au, 205Tl, 208Pb and 209Bi. Sphalerite and pyrite were processed using 64.2% Zn and 45.8% Fe analyzed by EMPA |  | 27.2 | 0.1 |  |  | bdl | 1.1 | [8 empty] | bdl | 0.01 |  |  |  |  | 1441 | 0.44 |  |  |  |  | bdl | 0.05 | bdl | 0.18 |  |  | 50.5 | 0.28 | [8 empty] | 22180 | 15 | 4.71 | 0.03 |  |  | 3.33 | 0.51 | [6 empty] | 75.44 | 0.01 | [12 empty] | 18.91 | 0.32 | [8 empty] | bdl | 0.19 |  |  |  |  | 7.08 | 0.08 | [16 empty] | bdl | 0.07 | [8 empty] | 3.41 | 0.07 | [12 empty] | bdl | 0.04 | [17 empty] | 2022 | Qing Yang, Xiao-jun Zhang, Thomas Ulrich, Jun Zhang, Jian Wang, Trace element compositions of sulfides from Pb-Zn deposits in the Northeast Yunnan and northwest Guizhou Provinces, SW China: Insights from LA-ICP-MS analyses of sphalerite and pyrite, Ore Geology Reviews, Volume 141, 2022 |  | CHN |  | 103.993056 | 27.518056 | [6 empty] | Located from Mindat | Very poor, maybe 10 km |  | 2025-11-18
| Maoping |  | Basin hydrothermal | Mississippi Valley-type (MVT) | MVT zinc-lead |  |  | Pb, Zn | Yang et al., 2022 |  | M5 | M5-12 | [5 empty] | ore material | hand specimen | grab | rock | [9 empty] | sphalerite |  |  |  | Brown |  |  |  |  | LA-ICPMS | Resolution Excimer 193 nm laser from Resonetics coupled to an Agilent 7900 quadruple mass_x0002_spectrometer | Aarhus Geochemistry and Isotope Research Platform, Aarhus University, Denmark | laser spot size of 40–60 μm, an ablation rate of 8 Hz and energy set to 80 mJ. Helium was used as the carrier gas at a rate of 370 ml/min and argon gas was added before the sample entered the ICP. Each spot was analysed for 25 s baseline and the ablation time was 25 to 30 s. 45Sc, 47Ti, 51V, 52Cr, 55Mn, 57Fe, 59Co, 60Ni, 63Cu, 66Zn, 71Ga, 72Ge, 75As, 78Se, 95Mo, 107Ag, 111Cd, 115In, 118Sn, 121Sb, 182W, 197Au, 205Tl, 208Pb and 209Bi. Sphalerite and pyrite were processed using 64.2% Zn and 45.8% Fe analyzed by EMPA |  | 22.8 | 0.1 |  |  | bdl | 1.2 | [8 empty] | bdl | 0.01 |  |  |  |  | 1276 | 0.41 |  |  |  |  | bdl | 0.05 | bdl | 0.15 |  |  | 42.3 | 0.53 | [8 empty] | 19460 | 12 | 4.29 | 0.03 |  |  | 3.34 | 0.46 | [6 empty] | 52.3 | 0.01 | [12 empty] | 16.8 | 0.31 | [8 empty] | bdl | 0.32 |  |  |  |  | 17.9 | 0.08 | [16 empty] | 0.2 | 0.06 | [8 empty] | 3.09 | 0.07 | [12 empty] | bdl | 0.04 | [17 empty] | 2022 | Qing Yang, Xiao-jun Zhang, Thomas Ulrich, Jun Zhang, Jian Wang, Trace element compositions of sulfides from Pb-Zn deposits in the Northeast Yunnan and northwest Guizhou Provinces, SW China: Insights from LA-ICP-MS analyses of sphalerite and pyrite, Ore Geology Reviews, Volume 141, 2022 |  | CHN |  | 103.993056 | 27.518056 | [6 empty] | Located from Mindat | Very poor, maybe 10 km |  | 2025-11-18
| Maoping |  | Basin hydrothermal | Mississippi Valley-type (MVT) | MVT zinc-lead |  |  | Pb, Zn | Yang et al., 2022 |  | M5 | M5-14 | [5 empty] | ore material | hand specimen | grab | rock | [9 empty] | sphalerite |  |  |  | Brown |  |  |  |  | LA-ICPMS | Resolution Excimer 193 nm laser from Resonetics coupled to an Agilent 7900 quadruple mass_x0002_spectrometer | Aarhus Geochemistry and Isotope Research Platform, Aarhus University, Denmark | laser spot size of 40–60 μm, an ablation rate of 8 Hz and energy set to 80 mJ. Helium was used as the carrier gas at a rate of 370 ml/min and argon gas was added before the sample entered the ICP. Each spot was analysed for 25 s baseline and the ablation time was 25 to 30 s. 45Sc, 47Ti, 51V, 52Cr, 55Mn, 57Fe, 59Co, 60Ni, 63Cu, 66Zn, 71Ga, 72Ge, 75As, 78Se, 95Mo, 107Ag, 111Cd, 115In, 118Sn, 121Sb, 182W, 197Au, 205Tl, 208Pb and 209Bi. Sphalerite and pyrite were processed using 64.2% Zn and 45.8% Fe analyzed by EMPA |  | 17.76 | 0.11 |  |  | bdl | 1 | [8 empty] | bdl | 0.01 |  |  |  |  | 1453 | 0.58 |  |  |  |  | bdl | 0.04 | bdl | 0.17 |  |  | 29.6 | 0.52 | [8 empty] | 20820 | 14 | 5.33 | 0.06 |  |  | 2.76 | 0.43 | [6 empty] | 30.8 | 0.01 | [12 empty] | 18.26 | 0.28 | [8 empty] | bdl | 0.23 |  |  |  |  | 19.03 | 0.09 | [16 empty] | bdl | 0.08 | [8 empty] | 2.4 | 0.04 | [12 empty] | bdl | 0.05 | [17 empty] | 2022 | Qing Yang, Xiao-jun Zhang, Thomas Ulrich, Jun Zhang, Jian Wang, Trace element compositions of sulfides from Pb-Zn deposits in the Northeast Yunnan and northwest Guizhou Provinces, SW China: Insights from LA-ICP-MS analyses of sphalerite and pyrite, Ore Geology Reviews, Volume 141, 2022 |  | CHN |  | 103.993056 | 27.518056 | [6 empty] | Located from Mindat | Very poor, maybe 10 km |  | 2025-11-18
| Maoping |  | Basin hydrothermal | Mississippi Valley-type (MVT) | MVT zinc-lead |  |  | Pb, Zn | Yang et al., 2022 |  | M5 | M5-15 | [5 empty] | ore material | hand specimen | grab | rock | [9 empty] | sphalerite |  |  |  | Brown |  |  |  |  | LA-ICPMS | Resolution Excimer 193 nm laser from Resonetics coupled to an Agilent 7900 quadruple mass_x0002_spectrometer | Aarhus Geochemistry and Isotope Research Platform, Aarhus University, Denmark | laser spot size of 40–60 μm, an ablation rate of 8 Hz and energy set to 80 mJ. Helium was used as the carrier gas at a rate of 370 ml/min and argon gas was added before the sample entered the ICP. Each spot was analysed for 25 s baseline and the ablation time was 25 to 30 s. 45Sc, 47Ti, 51V, 52Cr, 55Mn, 57Fe, 59Co, 60Ni, 63Cu, 66Zn, 71Ga, 72Ge, 75As, 78Se, 95Mo, 107Ag, 111Cd, 115In, 118Sn, 121Sb, 182W, 197Au, 205Tl, 208Pb and 209Bi. Sphalerite and pyrite were processed using 64.2% Zn and 45.8% Fe analyzed by EMPA |  | 34.8 | 0.11 |  |  | 1.29 | 0.97 | [8 empty] | bdl | 0.01 |  |  |  |  | 1483 | 0.39 |  |  |  |  | bdl | 0.05 | bdl | 0.11 |  |  | 54.5 | 0.59 | [8 empty] | 24240 | 13 | 4.76 | 0.02 |  |  | 11.9 | 0.31 | [6 empty] | 43.17 | 0.02 | [12 empty] | 19.65 | 0.23 | [8 empty] | bdl | 0.18 |  |  |  |  | 43.4 | 0.07 | [16 empty] | 2.57 | 0.05 | [8 empty] | 7.16 | 0.05 | [12 empty] | bdl | 0.03 | [17 empty] | 2022 | Qing Yang, Xiao-jun Zhang, Thomas Ulrich, Jun Zhang, Jian Wang, Trace element compositions of sulfides from Pb-Zn deposits in the Northeast Yunnan and northwest Guizhou Provinces, SW China: Insights from LA-ICP-MS analyses of sphalerite and pyrite, Ore Geology Reviews, Volume 141, 2022 |  | CHN |  | 103.993056 | 27.518056 | [6 empty] | Located from Mindat | Very poor, maybe 10 km |  | 2025-11-18
| Maoping |  | Basin hydrothermal | Mississippi Valley-type (MVT) | MVT zinc-lead |  |  | Pb, Zn | Yang et al., 2022 |  | M5 | M5-18 | [5 empty] | ore material | hand specimen | grab | rock | [9 empty] | sphalerite |  |  |  | Brown |  |  |  |  | LA-ICPMS | Resolution Excimer 193 nm laser from Resonetics coupled to an Agilent 7900 quadruple mass_x0002_spectrometer | Aarhus Geochemistry and Isotope Research Platform, Aarhus University, Denmark | laser spot size of 40–60 μm, an ablation rate of 8 Hz and energy set to 80 mJ. Helium was used as the carrier gas at a rate of 370 ml/min and argon gas was added before the sample entered the ICP. Each spot was analysed for 25 s baseline and the ablation time was 25 to 30 s. 45Sc, 47Ti, 51V, 52Cr, 55Mn, 57Fe, 59Co, 60Ni, 63Cu, 66Zn, 71Ga, 72Ge, 75As, 78Se, 95Mo, 107Ag, 111Cd, 115In, 118Sn, 121Sb, 182W, 197Au, 205Tl, 208Pb and 209Bi. Sphalerite and pyrite were processed using 64.2% Zn and 45.8% Fe analyzed by EMPA |  | 41.3 | 0.11 |  |  | bdl | 0.83 | [8 empty] | bdl | 0.01 |  |  |  |  | 1312 | 0.27 |  |  |  |  | bdl | 0.04 | bdl | 0.16 |  |  | 307.7 | 0.48 | [8 empty] | 22470 | 17 | 19.01 | 0.06 |  |  | 142.7 | 0.42 | [6 empty] | 2.8 | 0.02 | [12 empty] | 17.83 | 0.26 | [8 empty] | bdl | 0.22 |  |  |  |  | bdl | 0.1 | [16 empty] | 1.53 | 0.03 | [8 empty] | 55.6 | 0.07 | [12 empty] | bdl | 0.04 | [17 empty] | 2022 | Qing Yang, Xiao-jun Zhang, Thomas Ulrich, Jun Zhang, Jian Wang, Trace element compositions of sulfides from Pb-Zn deposits in the Northeast Yunnan and northwest Guizhou Provinces, SW China: Insights from LA-ICP-MS analyses of sphalerite and pyrite, Ore Geology Reviews, Volume 141, 2022 |  | CHN |  | 103.993056 | 27.518056 | [6 empty] | Located from Mindat | Very poor, maybe 10 km |  | 2025-11-18
| Maoping |  | Basin hydrothermal | Mississippi Valley-type (MVT) | MVT zinc-lead |  |  | Pb, Zn | Yang et al., 2022 |  | M5 | M5-19 | [5 empty] | ore material | hand specimen | grab | rock | [9 empty] | sphalerite |  |  |  | Brown |  |  |  |  | LA-ICPMS | Resolution Excimer 193 nm laser from Resonetics coupled to an Agilent 7900 quadruple mass_x0002_spectrometer | Aarhus Geochemistry and Isotope Research Platform, Aarhus University, Denmark | laser spot size of 40–60 μm, an ablation rate of 8 Hz and energy set to 80 mJ. Helium was used as the carrier gas at a rate of 370 ml/min and argon gas was added before the sample entered the ICP. Each spot was analysed for 25 s baseline and the ablation time was 25 to 30 s. 45Sc, 47Ti, 51V, 52Cr, 55Mn, 57Fe, 59Co, 60Ni, 63Cu, 66Zn, 71Ga, 72Ge, 75As, 78Se, 95Mo, 107Ag, 111Cd, 115In, 118Sn, 121Sb, 182W, 197Au, 205Tl, 208Pb and 209Bi. Sphalerite and pyrite were processed using 64.2% Zn and 45.8% Fe analyzed by EMPA |  | 23.57 | 0.08 |  |  | bdl | 1 | [8 empty] | bdl | 0.01 |  |  |  |  | 1416 | 0.34 |  |  |  |  | bdl | 0.04 | bdl | 0.14 |  |  | 19.05 | 0.33 | [8 empty] | 23370 | 12 | 3.04 | 0.04 |  |  | 4.7 | 0.34 | [6 empty] | 2.32 | 0.02 | [12 empty] | 18.58 | 0.29 | [8 empty] | bdl | 0.26 |  |  |  |  | 0.53 | 0.08 | [16 empty] | 0.1 | 0.04 | [8 empty] | 3.32 | 0.04 | [12 empty] | bdl | 0.05 | [17 empty] | 2022 | Qing Yang, Xiao-jun Zhang, Thomas Ulrich, Jun Zhang, Jian Wang, Trace element compositions of sulfides from Pb-Zn deposits in the Northeast Yunnan and northwest Guizhou Provinces, SW China: Insights from LA-ICP-MS analyses of sphalerite and pyrite, Ore Geology Reviews, Volume 141, 2022 |  | CHN |  | 103.993056 | 27.518056 | [6 empty] | Located from Mindat | Very poor, maybe 10 km |  | 2025-11-18
| Maoping |  | Basin hydrothermal | Mississippi Valley-type (MVT) | MVT zinc-lead |  |  | Pb, Zn | Yang et al., 2022 |  | M5 | M5-21 | [5 empty] | ore material | hand specimen | grab | rock | [9 empty] | sphalerite |  |  |  | Brown |  |  |  |  | LA-ICPMS | Resolution Excimer 193 nm laser from Resonetics coupled to an Agilent 7900 quadruple mass_x0002_spectrometer | Aarhus Geochemistry and Isotope Research Platform, Aarhus University, Denmark | laser spot size of 40–60 μm, an ablation rate of 8 Hz and energy set to 80 mJ. Helium was used as the carrier gas at a rate of 370 ml/min and argon gas was added before the sample entered the ICP. Each spot was analysed for 25 s baseline and the ablation time was 25 to 30 s. 45Sc, 47Ti, 51V, 52Cr, 55Mn, 57Fe, 59Co, 60Ni, 63Cu, 66Zn, 71Ga, 72Ge, 75As, 78Se, 95Mo, 107Ag, 111Cd, 115In, 118Sn, 121Sb, 182W, 197Au, 205Tl, 208Pb and 209Bi. Sphalerite and pyrite were processed using 64.2% Zn and 45.8% Fe analyzed by EMPA |  | 23.4 | 0.11 |  |  | bdl | 1.2 | [8 empty] | bdl | 0.01 |  |  |  |  | 1377 | 0.41 |  |  |  |  | bdl | 0.05 | bdl | 0.17 |  |  | 202.7 | 0.56 | [8 empty] | 23250 | 20 | 10.44 | 0.07 |  |  | 88.1 | 0.55 | [6 empty] | 1.53 | 0.01 | [12 empty] | 19.54 | 0.26 | [8 empty] | bdl | 0.24 |  |  |  |  | 5.63 | 0.08 | [16 empty] | 0.99 | 0.09 | [8 empty] | 32.9 | 0.04 | [12 empty] | 0.04 | 0.03 | [17 empty] | 2022 | Qing Yang, Xiao-jun Zhang, Thomas Ulrich, Jun Zhang, Jian Wang, Trace element compositions of sulfides from Pb-Zn deposits in the Northeast Yunnan and northwest Guizhou Provinces, SW China: Insights from LA-ICP-MS analyses of sphalerite and pyrite, Ore Geology Reviews, Volume 141, 2022 |  | CHN |  | 103.993056 | 27.518056 | [6 empty] | Located from Mindat | Very poor, maybe 10 km |  | 2025-11-18
| Maoping |  | Basin hydrothermal | Mississippi Valley-type (MVT) | MVT zinc-lead |  |  | Pb, Zn | Yang et al., 2022 |  | M5 | M5-24 | [5 empty] | ore material | hand specimen | grab | rock | [9 empty] | sphalerite |  |  |  | Brown |  |  |  |  | LA-ICPMS | Resolution Excimer 193 nm laser from Resonetics coupled to an Agilent 7900 quadruple mass_x0002_spectrometer | Aarhus Geochemistry and Isotope Research Platform, Aarhus University, Denmark | laser spot size of 40–60 μm, an ablation rate of 8 Hz and energy set to 80 mJ. Helium was used as the carrier gas at a rate of 370 ml/min and argon gas was added before the sample entered the ICP. Each spot was analysed for 25 s baseline and the ablation time was 25 to 30 s. 45Sc, 47Ti, 51V, 52Cr, 55Mn, 57Fe, 59Co, 60Ni, 63Cu, 66Zn, 71Ga, 72Ge, 75As, 78Se, 95Mo, 107Ag, 111Cd, 115In, 118Sn, 121Sb, 182W, 197Au, 205Tl, 208Pb and 209Bi. Sphalerite and pyrite were processed using 64.2% Zn and 45.8% Fe analyzed by EMPA |  | 7.04 | 0.12 |  |  | bdl | 1.1 | [8 empty] | bdl | 0.01 |  |  |  |  | 1220 | 0.34 |  |  |  |  | bdl | 0.04 | 0.19 | 0.12 |  |  | 7.82 | 0.38 | [8 empty] | 17030 | 11 | 0.81 | 0.06 |  |  | 1.22 | 0.33 | [6 empty] | 2.35 | 0.01 | [12 empty] | 13.88 | 0.26 | [8 empty] | bdl | 0.29 |  |  |  |  | 0.84 | 0.05 | [16 empty] | bdl | 0.06 | [8 empty] | 0.3 | 0.05 | [12 empty] | bdl | 0.03 | [17 empty] | 2022 | Qing Yang, Xiao-jun Zhang, Thomas Ulrich, Jun Zhang, Jian Wang, Trace element compositions of sulfides from Pb-Zn deposits in the Northeast Yunnan and northwest Guizhou Provinces, SW China: Insights from LA-ICP-MS analyses of sphalerite and pyrite, Ore Geology Reviews, Volume 141, 2022 |  | CHN |  | 103.993056 | 27.518056 | [6 empty] | Located from Mindat | Very poor, maybe 10 km |  | 2025-11-18
| Maoping |  | Basin hydrothermal | Mississippi Valley-type (MVT) | MVT zinc-lead |  |  | Pb, Zn | Yang et al., 2022 |  | M5 | M5-26 | [5 empty] | ore material | hand specimen | grab | rock | [9 empty] | sphalerite |  |  |  | Brown |  |  |  |  | LA-ICPMS | Resolution Excimer 193 nm laser from Resonetics coupled to an Agilent 7900 quadruple mass_x0002_spectrometer | Aarhus Geochemistry and Isotope Research Platform, Aarhus University, Denmark | laser spot size of 40–60 μm, an ablation rate of 8 Hz and energy set to 80 mJ. Helium was used as the carrier gas at a rate of 370 ml/min and argon gas was added before the sample entered the ICP. Each spot was analysed for 25 s baseline and the ablation time was 25 to 30 s. 45Sc, 47Ti, 51V, 52Cr, 55Mn, 57Fe, 59Co, 60Ni, 63Cu, 66Zn, 71Ga, 72Ge, 75As, 78Se, 95Mo, 107Ag, 111Cd, 115In, 118Sn, 121Sb, 182W, 197Au, 205Tl, 208Pb and 209Bi. Sphalerite and pyrite were processed using 64.2% Zn and 45.8% Fe analyzed by EMPA |  | 14.06 | 0.1 |  |  | bdl | 0.95 | [8 empty] | bdl | 0.01 |  |  |  |  | 1174 | 0.39 |  |  |  |  | bdl | 0.05 | 0.2 | 0.14 |  |  | 16.98 | 0.46 | [8 empty] | 16870 | 15 | 2.8 | 0.05 |  |  | 1.79 | 0.48 | [6 empty] | 9.31 | 0.02 | [12 empty] | 18.09 | 0.32 | [8 empty] | bdl | 0.15 |  |  |  |  | 4.63 | 0.08 | [16 empty] | 2.01 | 0.09 | [8 empty] | 0.29 | 0.1 | [12 empty] | bdl | 0.04 | [17 empty] | 2022 | Qing Yang, Xiao-jun Zhang, Thomas Ulrich, Jun Zhang, Jian Wang, Trace element compositions of sulfides from Pb-Zn deposits in the Northeast Yunnan and northwest Guizhou Provinces, SW China: Insights from LA-ICP-MS analyses of sphalerite and pyrite, Ore Geology Reviews, Volume 141, 2022 |  | CHN |  | 103.993056 | 27.518056 | [6 empty] | Located from Mindat | Very poor, maybe 10 km |  | 2025-11-18
| Maoping |  | Basin hydrothermal | Mississippi Valley-type (MVT) | MVT zinc-lead |  |  | Pb, Zn | Yang et al., 2022 |  | M6 | M6-1 | [5 empty] | ore material | hand specimen | grab | rock | [9 empty] | sphalerite |  |  |  | Brown |  |  |  |  | LA-ICPMS | Resolution Excimer 193 nm laser from Resonetics coupled to an Agilent 7900 quadruple mass_x0002_spectrometer | Aarhus Geochemistry and Isotope Research Platform, Aarhus University, Denmark | laser spot size of 40–60 μm, an ablation rate of 8 Hz and energy set to 80 mJ. Helium was used as the carrier gas at a rate of 370 ml/min and argon gas was added before the sample entered the ICP. Each spot was analysed for 25 s baseline and the ablation time was 25 to 30 s. 45Sc, 47Ti, 51V, 52Cr, 55Mn, 57Fe, 59Co, 60Ni, 63Cu, 66Zn, 71Ga, 72Ge, 75As, 78Se, 95Mo, 107Ag, 111Cd, 115In, 118Sn, 121Sb, 182W, 197Au, 205Tl, 208Pb and 209Bi. Sphalerite and pyrite were processed using 64.2% Zn and 45.8% Fe analyzed by EMPA |  | 10.95 | 0.08 |  |  | 2.71 | 1.1 | [8 empty] | bdl | 0.01 |  |  |  |  | 1328 | 0.51 |  |  |  |  | bdl | 0.07 | bdl | 0.2 |  |  | 96.5 | 0.37 | [8 empty] | 23340 | 16 | 6.03 | 0.06 |  |  | 39.2 | 0.38 | [6 empty] | 14.51 | 0.01 | [12 empty] | 20.34 | 0.28 | [8 empty] | bdl | 0.35 |  |  |  |  | 2.87 | 0.06 | [16 empty] | 1.21 | 0.05 | [8 empty] | 9.81 | 0.08 | [12 empty] | 0.03 | 0.03 | [17 empty] | 2022 | Qing Yang, Xiao-jun Zhang, Thomas Ulrich, Jun Zhang, Jian Wang, Trace element compositions of sulfides from Pb-Zn deposits in the Northeast Yunnan and northwest Guizhou Provinces, SW China: Insights from LA-ICP-MS analyses of sphalerite and pyrite, Ore Geology Reviews, Volume 141, 2022 |  | CHN |  | 103.993056 | 27.518056 | [6 empty] | Located from Mindat | Very poor, maybe 10 km |  | 2025-11-18
| Maoping |  | Basin hydrothermal | Mississippi Valley-type (MVT) | MVT zinc-lead |  |  | Pb, Zn | Yang et al., 2022 |  | M6 | M6-2 | [5 empty] | ore material | hand specimen | grab | rock | [9 empty] | sphalerite |  |  |  | Brown |  |  |  |  | LA-ICPMS | Resolution Excimer 193 nm laser from Resonetics coupled to an Agilent 7900 quadruple mass_x0002_spectrometer | Aarhus Geochemistry and Isotope Research Platform, Aarhus University, Denmark | laser spot size of 40–60 μm, an ablation rate of 8 Hz and energy set to 80 mJ. Helium was used as the carrier gas at a rate of 370 ml/min and argon gas was added before the sample entered the ICP. Each spot was analysed for 25 s baseline and the ablation time was 25 to 30 s. 45Sc, 47Ti, 51V, 52Cr, 55Mn, 57Fe, 59Co, 60Ni, 63Cu, 66Zn, 71Ga, 72Ge, 75As, 78Se, 95Mo, 107Ag, 111Cd, 115In, 118Sn, 121Sb, 182W, 197Au, 205Tl, 208Pb and 209Bi. Sphalerite and pyrite were processed using 64.2% Zn and 45.8% Fe analyzed by EMPA |  | 19.72 | 0.16 |  |  | 35 | 1.5 | [8 empty] | bdl | 0.01 |  |  |  |  | 1678 | 0.54 |  |  |  |  | bdl | 0.03 | bdl | 0.12 |  |  | 69 | 0.55 | [8 empty] | 25500 | 14 | 3.48 | 0.04 |  |  | 4.92 | 0.43 | [6 empty] | 82.38 | 0.02 | [12 empty] | 22.67 | 0.3 | [8 empty] | bdl | 0.25 |  |  |  |  | 38.5 | 0.09 | [16 empty] | 4.08 | 0.01 | [8 empty] | 2.41 | 0.06 | [12 empty] | 0.06 | 0.03 | [17 empty] | 2022 | Qing Yang, Xiao-jun Zhang, Thomas Ulrich, Jun Zhang, Jian Wang, Trace element compositions of sulfides from Pb-Zn deposits in the Northeast Yunnan and northwest Guizhou Provinces, SW China: Insights from LA-ICP-MS analyses of sphalerite and pyrite, Ore Geology Reviews, Volume 141, 2022 |  | CHN |  | 103.993056 | 27.518056 | [6 empty] | Located from Mindat | Very poor, maybe 10 km |  | 2025-11-18
| Maoping |  | Basin hydrothermal | Mississippi Valley-type (MVT) | MVT zinc-lead |  |  | Pb, Zn | Yang et al., 2022 |  | M6 | M6-3 | [5 empty] | ore material | hand specimen | grab | rock | [9 empty] | sphalerite |  |  |  | Brown |  |  |  |  | LA-ICPMS | Resolution Excimer 193 nm laser from Resonetics coupled to an Agilent 7900 quadruple mass_x0002_spectrometer | Aarhus Geochemistry and Isotope Research Platform, Aarhus University, Denmark | laser spot size of 40–60 μm, an ablation rate of 8 Hz and energy set to 80 mJ. Helium was used as the carrier gas at a rate of 370 ml/min and argon gas was added before the sample entered the ICP. Each spot was analysed for 25 s baseline and the ablation time was 25 to 30 s. 45Sc, 47Ti, 51V, 52Cr, 55Mn, 57Fe, 59Co, 60Ni, 63Cu, 66Zn, 71Ga, 72Ge, 75As, 78Se, 95Mo, 107Ag, 111Cd, 115In, 118Sn, 121Sb, 182W, 197Au, 205Tl, 208Pb and 209Bi. Sphalerite and pyrite were processed using 64.2% Zn and 45.8% Fe analyzed by EMPA |  | 7.11 | 0.12 |  |  | 4 | 0.97 | [8 empty] | bdl | 0.01 |  |  |  |  | 1682 | 0.01 |  |  |  |  | bdl | 0.06 | bdl | 0.17 |  |  | 65 | 0.45 | [8 empty] | 25430 | 13 | 6.56 | 0.09 |  |  | 14.4 | 0.45 | [6 empty] | 19.39 | 0.01 | [12 empty] | 23.32 | 0.29 | [8 empty] | bdl | 0.21 |  |  |  |  | 3.81 | 0.09 | [16 empty] | 8.94 | 0.05 | [8 empty] | 7.48 | 0.06 | [12 empty] | bdl | 0.03 | [17 empty] | 2022 | Qing Yang, Xiao-jun Zhang, Thomas Ulrich, Jun Zhang, Jian Wang, Trace element compositions of sulfides from Pb-Zn deposits in the Northeast Yunnan and northwest Guizhou Provinces, SW China: Insights from LA-ICP-MS analyses of sphalerite and pyrite, Ore Geology Reviews, Volume 141, 2022 |  | CHN |  | 103.993056 | 27.518056 | [6 empty] | Located from Mindat | Very poor, maybe 10 km |  | 2025-11-18
| Maoping |  | Basin hydrothermal | Mississippi Valley-type (MVT) | MVT zinc-lead |  |  | Pb, Zn | Yang et al., 2022 |  | M6 | M6-4 | [5 empty] | ore material | hand specimen | grab | rock | [9 empty] | sphalerite |  |  |  | Brown |  |  |  |  | LA-ICPMS | Resolution Excimer 193 nm laser from Resonetics coupled to an Agilent 7900 quadruple mass_x0002_spectrometer | Aarhus Geochemistry and Isotope Research Platform, Aarhus University, Denmark | laser spot size of 40–60 μm, an ablation rate of 8 Hz and energy set to 80 mJ. Helium was used as the carrier gas at a rate of 370 ml/min and argon gas was added before the sample entered the ICP. Each spot was analysed for 25 s baseline and the ablation time was 25 to 30 s. 45Sc, 47Ti, 51V, 52Cr, 55Mn, 57Fe, 59Co, 60Ni, 63Cu, 66Zn, 71Ga, 72Ge, 75As, 78Se, 95Mo, 107Ag, 111Cd, 115In, 118Sn, 121Sb, 182W, 197Au, 205Tl, 208Pb and 209Bi. Sphalerite and pyrite were processed using 64.2% Zn and 45.8% Fe analyzed by EMPA |  | 43.4 | 0.12 |  |  | 215.2 | 0.97 | [8 empty] | bdl | 0.01 |  |  |  |  | 1437 | 0.38 |  |  |  |  | bdl | 0.06 | 0.21 | 0.14 |  |  | 210 | 0.56 | [8 empty] | 25010 | 18 | 4.68 | 0.03 |  |  | 34 | 0.51 | [6 empty] | 4.73 | 0.01 | [12 empty] | 24.43 | 0.31 | [8 empty] | bdl | 0.3 |  |  |  |  | 88.1 | 0.1 | [16 empty] | 13.85 | 0.06 | [8 empty] | 8.4 | 0.06 | [12 empty] | 0.18 | 0.05 | [17 empty] | 2022 | Qing Yang, Xiao-jun Zhang, Thomas Ulrich, Jun Zhang, Jian Wang, Trace element compositions of sulfides from Pb-Zn deposits in the Northeast Yunnan and northwest Guizhou Provinces, SW China: Insights from LA-ICP-MS analyses of sphalerite and pyrite, Ore Geology Reviews, Volume 141, 2022 |  | CHN |  | 103.993056 | 27.518056 | [6 empty] | Located from Mindat | Very poor, maybe 10 km |  | 2025-11-18
| Maoping |  | Basin hydrothermal | Mississippi Valley-type (MVT) | MVT zinc-lead |  |  | Pb, Zn | Yang et al., 2022 |  | M6 | M6-7 | [5 empty] | ore material | hand specimen | grab | rock | [9 empty] | sphalerite |  |  |  | Brown |  |  |  |  | LA-ICPMS | Resolution Excimer 193 nm laser from Resonetics coupled to an Agilent 7900 quadruple mass_x0002_spectrometer | Aarhus Geochemistry and Isotope Research Platform, Aarhus University, Denmark | laser spot size of 40–60 μm, an ablation rate of 8 Hz and energy set to 80 mJ. Helium was used as the carrier gas at a rate of 370 ml/min and argon gas was added before the sample entered the ICP. Each spot was analysed for 25 s baseline and the ablation time was 25 to 30 s. 45Sc, 47Ti, 51V, 52Cr, 55Mn, 57Fe, 59Co, 60Ni, 63Cu, 66Zn, 71Ga, 72Ge, 75As, 78Se, 95Mo, 107Ag, 111Cd, 115In, 118Sn, 121Sb, 182W, 197Au, 205Tl, 208Pb and 209Bi. Sphalerite and pyrite were processed using 64.2% Zn and 45.8% Fe analyzed by EMPA |  | 87 | 0.09 |  |  | 206 | 0.92 | [8 empty] | bdl | 0.01 |  |  |  |  | 1294 | 0.35 |  |  |  |  | bdl | 0.02 | 0.26 | 0.18 |  |  | 217 | 0.41 | [8 empty] | 6340 | 13 | 5.35 | 0.04 |  |  | 12.5 | 0.32 | [6 empty] | 11.6 | 0.02 | [12 empty] | 24.01 | 0.29 | [8 empty] | bdl | 0.18 |  |  |  |  | 52.4 | 0.07 | [16 empty] | 5.1 | 0.06 | [8 empty] | 2.77 | 0.06 | [12 empty] | 0.14 | 0.03 | [17 empty] | 2022 | Qing Yang, Xiao-jun Zhang, Thomas Ulrich, Jun Zhang, Jian Wang, Trace element compositions of sulfides from Pb-Zn deposits in the Northeast Yunnan and northwest Guizhou Provinces, SW China: Insights from LA-ICP-MS analyses of sphalerite and pyrite, Ore Geology Reviews, Volume 141, 2022 |  | CHN |  | 103.993056 | 27.518056 | [6 empty] | Located from Mindat | Very poor, maybe 10 km |  | 2025-11-18
| Maoping |  | Basin hydrothermal | Mississippi Valley-type (MVT) | MVT zinc-lead |  |  | Pb, Zn | Yang et al., 2022 |  | M6 | M6-10 | [5 empty] | ore material | hand specimen | grab | rock | [9 empty] | sphalerite |  |  |  | Brown |  |  |  |  | LA-ICPMS | Resolution Excimer 193 nm laser from Resonetics coupled to an Agilent 7900 quadruple mass_x0002_spectrometer | Aarhus Geochemistry and Isotope Research Platform, Aarhus University, Denmark | laser spot size of 40–60 μm, an ablation rate of 8 Hz and energy set to 80 mJ. Helium was used as the carrier gas at a rate of 370 ml/min and argon gas was added before the sample entered the ICP. Each spot was analysed for 25 s baseline and the ablation time was 25 to 30 s. 45Sc, 47Ti, 51V, 52Cr, 55Mn, 57Fe, 59Co, 60Ni, 63Cu, 66Zn, 71Ga, 72Ge, 75As, 78Se, 95Mo, 107Ag, 111Cd, 115In, 118Sn, 121Sb, 182W, 197Au, 205Tl, 208Pb and 209Bi. Sphalerite and pyrite were processed using 64.2% Zn and 45.8% Fe analyzed by EMPA |  | 23.2 | 0.08 |  |  | 19.4 | 0.89 | [8 empty] | bdl | 0.01 |  |  |  |  | 1433 | 0.5 |  |  |  |  | bdl | 0.05 | 1.21 | 0.16 |  |  | 215.6 | 0.39 | [8 empty] | 34100 | 12 | 1.79 | 0.05 |  |  | 95.2 | 0.46 | [6 empty] | 1.26 | 0.03 | [12 empty] | 26.07 | 0.28 | [8 empty] | bdl | 0.25 |  |  |  |  | 42 | 0.07 | [16 empty] | 18.3 | 0.07 | [8 empty] | 4.39 | 0.05 | [12 empty] | bdl | 0.04 | [17 empty] | 2022 | Qing Yang, Xiao-jun Zhang, Thomas Ulrich, Jun Zhang, Jian Wang, Trace element compositions of sulfides from Pb-Zn deposits in the Northeast Yunnan and northwest Guizhou Provinces, SW China: Insights from LA-ICP-MS analyses of sphalerite and pyrite, Ore Geology Reviews, Volume 141, 2022 |  | CHN |  | 103.993056 | 27.518056 | [6 empty] | Located from Mindat | Very poor, maybe 10 km |  | 2025-11-18
| Maoping |  | Basin hydrothermal | Mississippi Valley-type (MVT) | MVT zinc-lead |  |  | Pb, Zn | Yang et al., 2022 |  | M6 | M6-12 | [5 empty] | ore material | hand specimen | grab | rock | [9 empty] | sphalerite |  |  |  | Brown |  |  |  |  | LA-ICPMS | Resolution Excimer 193 nm laser from Resonetics coupled to an Agilent 7900 quadruple mass_x0002_spectrometer | Aarhus Geochemistry and Isotope Research Platform, Aarhus University, Denmark | laser spot size of 40–60 μm, an ablation rate of 8 Hz and energy set to 80 mJ. Helium was used as the carrier gas at a rate of 370 ml/min and argon gas was added before the sample entered the ICP. Each spot was analysed for 25 s baseline and the ablation time was 25 to 30 s. 45Sc, 47Ti, 51V, 52Cr, 55Mn, 57Fe, 59Co, 60Ni, 63Cu, 66Zn, 71Ga, 72Ge, 75As, 78Se, 95Mo, 107Ag, 111Cd, 115In, 118Sn, 121Sb, 182W, 197Au, 205Tl, 208Pb and 209Bi. Sphalerite and pyrite were processed using 64.2% Zn and 45.8% Fe analyzed by EMPA |  | 16 | 0.12 |  |  | bdl | 1.3 | [8 empty] | bdl | 0.01 |  |  |  |  | 1453 | 0.41 |  |  |  |  | bdl | 0.05 | bdl | 0.13 |  |  | 527 | 0.55 | [8 empty] | 26780 | 14 | 1.89 | 0.07 |  |  | 40.5 | 0.49 | [6 empty] | 3.66 | 0.02 | [12 empty] | 26.07 | 0.31 | [8 empty] | bdl | 0.31 |  |  |  |  | 9.42 | 0.09 | [16 empty] | 3.75 | 0.05 | [8 empty] | 1.86 | 0.09 | [12 empty] | bdl | 0.03 | [17 empty] | 2022 | Qing Yang, Xiao-jun Zhang, Thomas Ulrich, Jun Zhang, Jian Wang, Trace element compositions of sulfides from Pb-Zn deposits in the Northeast Yunnan and northwest Guizhou Provinces, SW China: Insights from LA-ICP-MS analyses of sphalerite and pyrite, Ore Geology Reviews, Volume 141, 2022 |  | CHN |  | 103.993056 | 27.518056 | [6 empty] | Located from Mindat | Very poor, maybe 10 km |  | 2025-11-18
| Maoping |  | Basin hydrothermal | Mississippi Valley-type (MVT) | MVT zinc-lead |  |  | Pb, Zn | Yang et al., 2022 |  | M6 | M6-13 | [5 empty] | ore material | hand specimen | grab | rock | [9 empty] | sphalerite |  |  |  | Brown |  |  |  |  | LA-ICPMS | Resolution Excimer 193 nm laser from Resonetics coupled to an Agilent 7900 quadruple mass_x0002_spectrometer | Aarhus Geochemistry and Isotope Research Platform, Aarhus University, Denmark | laser spot size of 40–60 μm, an ablation rate of 8 Hz and energy set to 80 mJ. Helium was used as the carrier gas at a rate of 370 ml/min and argon gas was added before the sample entered the ICP. Each spot was analysed for 25 s baseline and the ablation time was 25 to 30 s. 45Sc, 47Ti, 51V, 52Cr, 55Mn, 57Fe, 59Co, 60Ni, 63Cu, 66Zn, 71Ga, 72Ge, 75As, 78Se, 95Mo, 107Ag, 111Cd, 115In, 118Sn, 121Sb, 182W, 197Au, 205Tl, 208Pb and 209Bi. Sphalerite and pyrite were processed using 64.2% Zn and 45.8% Fe analyzed by EMPA |  | 12 | 0.07 |  |  | 10 | 1 | [8 empty] | bdl | 0.01 |  |  |  |  | 1212 | 0.28 |  |  |  |  | bdl | 0.04 | bdl | 0.17 |  |  | 12.12 | 0.55 | [8 empty] | 19920 | 15 | 1.59 | 0.05 |  |  | bdl | 0.64 | [6 empty] | 11.91 | 0.02 | [12 empty] | 16.78 | 0.3 | [8 empty] | bdl | 0.31 |  |  |  |  | 3.96 | 0.13 | [16 empty] | 0.49 | 0.08 | [8 empty] | bdl | 0.08 | [12 empty] | bdl | 0.03 | [17 empty] | 2022 | Qing Yang, Xiao-jun Zhang, Thomas Ulrich, Jun Zhang, Jian Wang, Trace element compositions of sulfides from Pb-Zn deposits in the Northeast Yunnan and northwest Guizhou Provinces, SW China: Insights from LA-ICP-MS analyses of sphalerite and pyrite, Ore Geology Reviews, Volume 141, 2022 |  | CHN |  | 103.993056 | 27.518056 | [6 empty] | Located from Mindat | Very poor, maybe 10 km |  | 2025-11-18
| Maoping |  | Basin hydrothermal | Mississippi Valley-type (MVT) | MVT zinc-lead |  |  | Pb, Zn | Yang et al., 2022 |  | M6 | M6-17 | [5 empty] | ore material | hand specimen | grab | rock | [9 empty] | sphalerite |  |  |  | Brown |  |  |  |  | LA-ICPMS | Resolution Excimer 193 nm laser from Resonetics coupled to an Agilent 7900 quadruple mass_x0002_spectrometer | Aarhus Geochemistry and Isotope Research Platform, Aarhus University, Denmark | laser spot size of 40–60 μm, an ablation rate of 8 Hz and energy set to 80 mJ. Helium was used as the carrier gas at a rate of 370 ml/min and argon gas was added before the sample entered the ICP. Each spot was analysed for 25 s baseline and the ablation time was 25 to 30 s. 45Sc, 47Ti, 51V, 52Cr, 55Mn, 57Fe, 59Co, 60Ni, 63Cu, 66Zn, 71Ga, 72Ge, 75As, 78Se, 95Mo, 107Ag, 111Cd, 115In, 118Sn, 121Sb, 182W, 197Au, 205Tl, 208Pb and 209Bi. Sphalerite and pyrite were processed using 64.2% Zn and 45.8% Fe analyzed by EMPA |  | 21.81 | 0.09 |  |  | 4.1 | 0.89 | [8 empty] | bdl | 0.01 |  |  |  |  | 1197 | 0.41 |  |  |  |  | 0.1 | 0.06 | bdl | 0.17 |  |  | 109 | 0.43 | [8 empty] | 25360 | 16 | 2.12 | 0.03 |  |  | 35.7 | 0.46 | [6 empty] | 2.16 | 0.02 | [12 empty] | 22.2 | 0.25 | [8 empty] | 2.53 | 0.22 |  |  |  |  | 16.81 | 0.08 | [16 empty] | 2.65 | 0.13 | [8 empty] | 2.48 | 0.09 | [12 empty] | bdl | 0.05 | [17 empty] | 2022 | Qing Yang, Xiao-jun Zhang, Thomas Ulrich, Jun Zhang, Jian Wang, Trace element compositions of sulfides from Pb-Zn deposits in the Northeast Yunnan and northwest Guizhou Provinces, SW China: Insights from LA-ICP-MS analyses of sphalerite and pyrite, Ore Geology Reviews, Volume 141, 2022 |  | CHN |  | 103.993056 | 27.518056 | [6 empty] | Located from Mindat | Very poor, maybe 10 km |  | 2025-11-18
| Maoping |  | Basin hydrothermal | Mississippi Valley-type (MVT) | MVT zinc-lead |  |  | Pb, Zn | Yang et al., 2022 |  | M6 | M6-19 | [5 empty] | ore material | hand specimen | grab | rock | [9 empty] | sphalerite |  |  |  | Brown |  |  |  |  | LA-ICPMS | Resolution Excimer 193 nm laser from Resonetics coupled to an Agilent 7900 quadruple mass_x0002_spectrometer | Aarhus Geochemistry and Isotope Research Platform, Aarhus University, Denmark | laser spot size of 40–60 μm, an ablation rate of 8 Hz and energy set to 80 mJ. Helium was used as the carrier gas at a rate of 370 ml/min and argon gas was added before the sample entered the ICP. Each spot was analysed for 25 s baseline and the ablation time was 25 to 30 s. 45Sc, 47Ti, 51V, 52Cr, 55Mn, 57Fe, 59Co, 60Ni, 63Cu, 66Zn, 71Ga, 72Ge, 75As, 78Se, 95Mo, 107Ag, 111Cd, 115In, 118Sn, 121Sb, 182W, 197Au, 205Tl, 208Pb and 209Bi. Sphalerite and pyrite were processed using 64.2% Zn and 45.8% Fe analyzed by EMPA |  | 21.17 | 0.1 |  |  | 9.7 | 0.81 | [8 empty] | bdl | 0.01 |  |  |  |  | 1295 | 0.35 |  |  |  |  | bdl | 0.06 | bdl | 0.15 |  |  | 26.9 | 0.48 | [8 empty] | 24760 | 17 | 4.15 | 0.06 |  |  | 3.78 | 0.41 | [6 empty] | 23.75 | 0.02 | [12 empty] | 19.42 | 0.24 | [8 empty] | bdl | 0.25 |  |  |  |  | 6.54 | 0.11 | [16 empty] | 0.76 | 0.05 | [8 empty] | 3.01 | 0.05 | [12 empty] | bdl | 0.05 | [17 empty] | 2022 | Qing Yang, Xiao-jun Zhang, Thomas Ulrich, Jun Zhang, Jian Wang, Trace element compositions of sulfides from Pb-Zn deposits in the Northeast Yunnan and northwest Guizhou Provinces, SW China: Insights from LA-ICP-MS analyses of sphalerite and pyrite, Ore Geology Reviews, Volume 141, 2022 |  | CHN |  | 103.993056 | 27.518056 | [6 empty] | Located from Mindat | Very poor, maybe 10 km |  | 2025-11-18
| Maoping |  | Basin hydrothermal | Mississippi Valley-type (MVT) | MVT zinc-lead |  |  | Pb, Zn | Yang et al., 2022 |  | M6 | M6-20 | [5 empty] | ore material | hand specimen | grab | rock | [9 empty] | sphalerite |  |  |  | Brown |  |  |  |  | LA-ICPMS | Resolution Excimer 193 nm laser from Resonetics coupled to an Agilent 7900 quadruple mass_x0002_spectrometer | Aarhus Geochemistry and Isotope Research Platform, Aarhus University, Denmark | laser spot size of 40–60 μm, an ablation rate of 8 Hz and energy set to 80 mJ. Helium was used as the carrier gas at a rate of 370 ml/min and argon gas was added before the sample entered the ICP. Each spot was analysed for 25 s baseline and the ablation time was 25 to 30 s. 45Sc, 47Ti, 51V, 52Cr, 55Mn, 57Fe, 59Co, 60Ni, 63Cu, 66Zn, 71Ga, 72Ge, 75As, 78Se, 95Mo, 107Ag, 111Cd, 115In, 118Sn, 121Sb, 182W, 197Au, 205Tl, 208Pb and 209Bi. Sphalerite and pyrite were processed using 64.2% Zn and 45.8% Fe analyzed by EMPA |  | 25.4 | 0.1 |  |  | 1.85 | 0.85 | [8 empty] | bdl | 0.01 |  |  |  |  | 1769 | 0.42 |  |  |  |  | bdl | 0.07 | bdl | 0.15 |  |  | 98 | 0.65 | [8 empty] | 38780 | 14 | 1.84 | 0.09 |  |  | 54.7 | 0.61 | [6 empty] | 0.85 | 0.01 | [12 empty] | 36.11 | 0.25 | [8 empty] | bdl | 0.25 |  |  |  |  | 3.28 | 0.12 | [16 empty] | 14.7 | 0.05 | [8 empty] | 5.8 | 0.01 | [12 empty] | bdl | 0.05 | [17 empty] | 2022 | Qing Yang, Xiao-jun Zhang, Thomas Ulrich, Jun Zhang, Jian Wang, Trace element compositions of sulfides from Pb-Zn deposits in the Northeast Yunnan and northwest Guizhou Provinces, SW China: Insights from LA-ICP-MS analyses of sphalerite and pyrite, Ore Geology Reviews, Volume 141, 2022 |  | CHN |  | 103.993056 | 27.518056 | [6 empty] | Located from Mindat | Very poor, maybe 10 km |  | 2025-11-18
| Maoping |  | Basin hydrothermal | Mississippi Valley-type (MVT) | MVT zinc-lead |  |  | Pb, Zn | Yang et al., 2022 |  | M6 | M6-21 | [5 empty] | ore material | hand specimen | grab | rock | [9 empty] | sphalerite |  |  |  | Brown |  |  |  |  | LA-ICPMS | Resolution Excimer 193 nm laser from Resonetics coupled to an Agilent 7900 quadruple mass_x0002_spectrometer | Aarhus Geochemistry and Isotope Research Platform, Aarhus University, Denmark | laser spot size of 40–60 μm, an ablation rate of 8 Hz and energy set to 80 mJ. Helium was used as the carrier gas at a rate of 370 ml/min and argon gas was added before the sample entered the ICP. Each spot was analysed for 25 s baseline and the ablation time was 25 to 30 s. 45Sc, 47Ti, 51V, 52Cr, 55Mn, 57Fe, 59Co, 60Ni, 63Cu, 66Zn, 71Ga, 72Ge, 75As, 78Se, 95Mo, 107Ag, 111Cd, 115In, 118Sn, 121Sb, 182W, 197Au, 205Tl, 208Pb and 209Bi. Sphalerite and pyrite were processed using 64.2% Zn and 45.8% Fe analyzed by EMPA |  | 40.5 | 0.11 |  |  | 7.9 | 0.92 | [8 empty] | bdl | 0.01 |  |  |  |  | 1324 | 0.46 |  |  |  |  | bdl | 0.08 | bdl | 0.17 |  |  | 105.7 | 0.71 | [8 empty] | 24650 | 15 | 1.93 | 0.1 |  |  | 51.9 | 0.66 | [6 empty] | 2.24 | 0.01 | [12 empty] | 20.88 | 0.27 | [8 empty] | bdl | 0.27 |  |  |  |  | 107 | 0.13 | [16 empty] | 6.55 | 0.06 | [8 empty] | 1.52 | 0.01 | [12 empty] | bdl | 0.05 | [17 empty] | 2022 | Qing Yang, Xiao-jun Zhang, Thomas Ulrich, Jun Zhang, Jian Wang, Trace element compositions of sulfides from Pb-Zn deposits in the Northeast Yunnan and northwest Guizhou Provinces, SW China: Insights from LA-ICP-MS analyses of sphalerite and pyrite, Ore Geology Reviews, Volume 141, 2022 |  | CHN |  | 103.993056 | 27.518056 | [6 empty] | Located from Mindat | Very poor, maybe 10 km |  | 2025-11-18
| Maoping |  | Basin hydrothermal | Mississippi Valley-type (MVT) | MVT zinc-lead |  |  | Pb, Zn | Yang et al., 2022 |  | M6 | M6-23 | [5 empty] | ore material | hand specimen | grab | rock | [9 empty] | sphalerite |  |  |  | Brown |  |  |  |  | LA-ICPMS | Resolution Excimer 193 nm laser from Resonetics coupled to an Agilent 7900 quadruple mass_x0002_spectrometer | Aarhus Geochemistry and Isotope Research Platform, Aarhus University, Denmark | laser spot size of 40–60 μm, an ablation rate of 8 Hz and energy set to 80 mJ. Helium was used as the carrier gas at a rate of 370 ml/min and argon gas was added before the sample entered the ICP. Each spot was analysed for 25 s baseline and the ablation time was 25 to 30 s. 45Sc, 47Ti, 51V, 52Cr, 55Mn, 57Fe, 59Co, 60Ni, 63Cu, 66Zn, 71Ga, 72Ge, 75As, 78Se, 95Mo, 107Ag, 111Cd, 115In, 118Sn, 121Sb, 182W, 197Au, 205Tl, 208Pb and 209Bi. Sphalerite and pyrite were processed using 64.2% Zn and 45.8% Fe analyzed by EMPA |  | 29.07 | 0.08 |  |  | 33.9 | 1.3 | [8 empty] | bdl | 0.01 |  |  |  |  | 1326 | 0.36 |  |  |  |  | bdl | 0.07 | bdl | 0.19 |  |  | 136.9 | 0.54 | [8 empty] | 24150 | 14 | 5.13 | 0.08 |  |  | 64.8 | 0.44 | [6 empty] | 6.55 | 0.02 | [12 empty] | 22.76 | 0.22 | [8 empty] | bdl | 0.32 |  |  |  |  | 17.45 | 0.11 | [16 empty] | 13.1 | 0.05 | [8 empty] | 11.2 | 0.06 | [12 empty] | 0.05 | 0.04 | [17 empty] | 2022 | Qing Yang, Xiao-jun Zhang, Thomas Ulrich, Jun Zhang, Jian Wang, Trace element compositions of sulfides from Pb-Zn deposits in the Northeast Yunnan and northwest Guizhou Provinces, SW China: Insights from LA-ICP-MS analyses of sphalerite and pyrite, Ore Geology Reviews, Volume 141, 2022 |  | CHN |  | 103.993056 | 27.518056 | [6 empty] | Located from Mindat | Very poor, maybe 10 km |  | 2025-11-18
| Maoping |  | Basin hydrothermal | Mississippi Valley-type (MVT) | MVT zinc-lead |  |  | Pb, Zn | Yang et al., 2022 |  | M6 | M6-24 | [5 empty] | ore material | hand specimen | grab | rock | [9 empty] | sphalerite |  |  |  | Brown |  |  |  |  | LA-ICPMS | Resolution Excimer 193 nm laser from Resonetics coupled to an Agilent 7900 quadruple mass_x0002_spectrometer | Aarhus Geochemistry and Isotope Research Platform, Aarhus University, Denmark | laser spot size of 40–60 μm, an ablation rate of 8 Hz and energy set to 80 mJ. Helium was used as the carrier gas at a rate of 370 ml/min and argon gas was added before the sample entered the ICP. Each spot was analysed for 25 s baseline and the ablation time was 25 to 30 s. 45Sc, 47Ti, 51V, 52Cr, 55Mn, 57Fe, 59Co, 60Ni, 63Cu, 66Zn, 71Ga, 72Ge, 75As, 78Se, 95Mo, 107Ag, 111Cd, 115In, 118Sn, 121Sb, 182W, 197Au, 205Tl, 208Pb and 209Bi. Sphalerite and pyrite were processed using 64.2% Zn and 45.8% Fe analyzed by EMPA |  | 11.3 | 0.11 |  |  | 11.7 | 1.8 | [8 empty] | bdl | 0.01 |  |  |  |  | 1390 | 0.59 |  |  |  |  | bdl | 0.08 | bdl | 0.17 |  |  | 40.2 | 0.75 | [8 empty] | 28450 | 20 | 1.93 | 0.07 |  |  | 20 | 0.74 | [6 empty] | 0.37 | 0.02 | [12 empty] | 26.21 | 0.39 | [8 empty] | bdl | 0.35 |  |  |  |  | 6.36 | 0.16 | [16 empty] | 5 | 0.06 | [8 empty] | 1.87 | 0.05 | [12 empty] | bdl | 0.08 | [17 empty] | 2022 | Qing Yang, Xiao-jun Zhang, Thomas Ulrich, Jun Zhang, Jian Wang, Trace element compositions of sulfides from Pb-Zn deposits in the Northeast Yunnan and northwest Guizhou Provinces, SW China: Insights from LA-ICP-MS analyses of sphalerite and pyrite, Ore Geology Reviews, Volume 141, 2022 |  | CHN |  | 103.993056 | 27.518056 | [6 empty] | Located from Mindat | Very poor, maybe 10 km |  | 2025-11-18
| Maoping |  | Basin hydrothermal | Mississippi Valley-type (MVT) | MVT zinc-lead |  |  | Pb, Zn | Yang et al., 2022 |  | M6 | M6-25 | [5 empty] | ore material | hand specimen | grab | rock | [9 empty] | sphalerite |  |  |  | Brown |  |  |  |  | LA-ICPMS | Resolution Excimer 193 nm laser from Resonetics coupled to an Agilent 7900 quadruple mass_x0002_spectrometer | Aarhus Geochemistry and Isotope Research Platform, Aarhus University, Denmark | laser spot size of 40–60 μm, an ablation rate of 8 Hz and energy set to 80 mJ. Helium was used as the carrier gas at a rate of 370 ml/min and argon gas was added before the sample entered the ICP. Each spot was analysed for 25 s baseline and the ablation time was 25 to 30 s. 45Sc, 47Ti, 51V, 52Cr, 55Mn, 57Fe, 59Co, 60Ni, 63Cu, 66Zn, 71Ga, 72Ge, 75As, 78Se, 95Mo, 107Ag, 111Cd, 115In, 118Sn, 121Sb, 182W, 197Au, 205Tl, 208Pb and 209Bi. Sphalerite and pyrite were processed using 64.2% Zn and 45.8% Fe analyzed by EMPA |  | 17.32 | 0.14 |  |  | 3.8 | 1 | [8 empty] | bdl | 0.01 |  |  |  |  | 1362 | 0.35 |  |  |  |  | bdl | 0.05 | bdl | 0.17 |  |  | 28.1 | 0.88 | [8 empty] | 25100 | 16 | 3.79 | 0.05 |  |  | 6.94 | 0.39 | [6 empty] | 5.13 | 0.01 | [12 empty] | 21.32 | 0.33 | [8 empty] | bdl | 0.27 |  |  |  |  | 20.68 | 0.11 | [16 empty] | 4.85 | 0.07 | [8 empty] | 2.68 | 0.06 | [12 empty] | bdl | 0.03 | [17 empty] | 2022 | Qing Yang, Xiao-jun Zhang, Thomas Ulrich, Jun Zhang, Jian Wang, Trace element compositions of sulfides from Pb-Zn deposits in the Northeast Yunnan and northwest Guizhou Provinces, SW China: Insights from LA-ICP-MS analyses of sphalerite and pyrite, Ore Geology Reviews, Volume 141, 2022 |  | CHN |  | 103.993056 | 27.518056 | [6 empty] | Located from Mindat | Very poor, maybe 10 km |  | 2025-11-18
| Maoping |  | Basin hydrothermal | Mississippi Valley-type (MVT) | MVT zinc-lead |  |  | Pb, Zn | Yang et al., 2022 |  | M6 | M6-26 | [5 empty] | ore material | hand specimen | grab | rock | [9 empty] | sphalerite |  |  |  | Brown |  |  |  |  | LA-ICPMS | Resolution Excimer 193 nm laser from Resonetics coupled to an Agilent 7900 quadruple mass_x0002_spectrometer | Aarhus Geochemistry and Isotope Research Platform, Aarhus University, Denmark | laser spot size of 40–60 μm, an ablation rate of 8 Hz and energy set to 80 mJ. Helium was used as the carrier gas at a rate of 370 ml/min and argon gas was added before the sample entered the ICP. Each spot was analysed for 25 s baseline and the ablation time was 25 to 30 s. 45Sc, 47Ti, 51V, 52Cr, 55Mn, 57Fe, 59Co, 60Ni, 63Cu, 66Zn, 71Ga, 72Ge, 75As, 78Se, 95Mo, 107Ag, 111Cd, 115In, 118Sn, 121Sb, 182W, 197Au, 205Tl, 208Pb and 209Bi. Sphalerite and pyrite were processed using 64.2% Zn and 45.8% Fe analyzed by EMPA |  | 26.13 | 0.09 |  |  | bdl | 1.3 | [8 empty] | bdl | 0.01 |  |  |  |  | 1428 | 0.01 |  |  |  |  | bdl | 0.06 | 0.24 | 0.16 |  |  | 29.8 | 1.1 | [8 empty] | 24910 | 13 | 3.64 | 0.08 |  |  | 4.34 | 0.59 | [6 empty] | 6.4 | 0.01 | [12 empty] | 21.29 | 0.36 | [8 empty] | bdl | 0.39 |  |  |  |  | 54 | 0.12 | [16 empty] | 6.16 | 0.08 | [8 empty] | 2.89 | 0.05 | [12 empty] | 0.06 | 0.03 | [17 empty] | 2022 | Qing Yang, Xiao-jun Zhang, Thomas Ulrich, Jun Zhang, Jian Wang, Trace element compositions of sulfides from Pb-Zn deposits in the Northeast Yunnan and northwest Guizhou Provinces, SW China: Insights from LA-ICP-MS analyses of sphalerite and pyrite, Ore Geology Reviews, Volume 141, 2022 |  | CHN |  | 103.993056 | 27.518056 | [6 empty] | Located from Mindat | Very poor, maybe 10 km |  | 2025-11-18
| Maoping |  | Basin hydrothermal | Mississippi Valley-type (MVT) | MVT zinc-lead |  |  | Pb, Zn | Yang et al., 2022 |  | M12 | M12-4 | [5 empty] | ore material | hand specimen | grab | rock | [9 empty] | sphalerite |  |  |  | Dark brown |  |  |  |  | LA-ICPMS | Resolution Excimer 193 nm laser from Resonetics coupled to an Agilent 7900 quadruple mass_x0002_spectrometer | Aarhus Geochemistry and Isotope Research Platform, Aarhus University, Denmark | laser spot size of 40–60 μm, an ablation rate of 8 Hz and energy set to 80 mJ. Helium was used as the carrier gas at a rate of 370 ml/min and argon gas was added before the sample entered the ICP. Each spot was analysed for 25 s baseline and the ablation time was 25 to 30 s. 45Sc, 47Ti, 51V, 52Cr, 55Mn, 57Fe, 59Co, 60Ni, 63Cu, 66Zn, 71Ga, 72Ge, 75As, 78Se, 95Mo, 107Ag, 111Cd, 115In, 118Sn, 121Sb, 182W, 197Au, 205Tl, 208Pb and 209Bi. Sphalerite and pyrite were processed using 64.2% Zn and 45.8% Fe analyzed by EMPA |  | 16.17 | 0.1 |  |  | bdl | 0.96 | [8 empty] | bdl | 0.01 |  |  |  |  | 1407 | 0.49 |  |  |  |  | bdl | 0.05 | bdl | 0.18 |  |  | 15.1 | 0.62 | [8 empty] | 11590 | 12 | 2.62 | 0.05 |  |  | 0.54 | 0.41 | [6 empty] | 1.29 | 0.01 | [12 empty] | 13.99 | 0.36 | [8 empty] | bdl | 0.31 |  |  |  |  | 2.34 | 0.12 | [16 empty] | 2.29 | 0.07 | [8 empty] | 6.1 | 0.1 | [12 empty] | bdl | 0.04 | [17 empty] | 2022 | Qing Yang, Xiao-jun Zhang, Thomas Ulrich, Jun Zhang, Jian Wang, Trace element compositions of sulfides from Pb-Zn deposits in the Northeast Yunnan and northwest Guizhou Provinces, SW China: Insights from LA-ICP-MS analyses of sphalerite and pyrite, Ore Geology Reviews, Volume 141, 2022 |  | CHN |  | 103.993056 | 27.518056 | [6 empty] | Located from Mindat | Very poor, maybe 10 km |  | 2025-11-18
| Maoping |  | Basin hydrothermal | Mississippi Valley-type (MVT) | MVT zinc-lead |  |  | Pb, Zn | Yang et al., 2022 |  | M12 | M12-8 | [5 empty] | ore material | hand specimen | grab | rock | [9 empty] | sphalerite |  |  |  | Dark brown |  |  |  |  | LA-ICPMS | Resolution Excimer 193 nm laser from Resonetics coupled to an Agilent 7900 quadruple mass_x0002_spectrometer | Aarhus Geochemistry and Isotope Research Platform, Aarhus University, Denmark | laser spot size of 40–60 μm, an ablation rate of 8 Hz and energy set to 80 mJ. Helium was used as the carrier gas at a rate of 370 ml/min and argon gas was added before the sample entered the ICP. Each spot was analysed for 25 s baseline and the ablation time was 25 to 30 s. 45Sc, 47Ti, 51V, 52Cr, 55Mn, 57Fe, 59Co, 60Ni, 63Cu, 66Zn, 71Ga, 72Ge, 75As, 78Se, 95Mo, 107Ag, 111Cd, 115In, 118Sn, 121Sb, 182W, 197Au, 205Tl, 208Pb and 209Bi. Sphalerite and pyrite were processed using 64.2% Zn and 45.8% Fe analyzed by EMPA |  | 24 | 0.1 |  |  | 25.4 | 1.7 | [8 empty] | bdl | 0.01 |  |  |  |  | 1176 | 0.38 |  |  |  |  | bdl | 0.03 | bdl | 0.2 |  |  | 131 | 0.98 | [8 empty] | 18240 | 13 | 5.01 | 0.04 |  |  | 71.1 | 0.5 | [6 empty] | 7.47 | 0.03 | [12 empty] | 34.21 | 0.4 | [8 empty] | bdl | 0.24 |  |  |  |  | 12.1 | 0.14 | [16 empty] | 2.95 | 0.1 | [8 empty] | 2.6 | 0.1 | [12 empty] | 0.06 | 0.05 | [17 empty] | 2022 | Qing Yang, Xiao-jun Zhang, Thomas Ulrich, Jun Zhang, Jian Wang, Trace element compositions of sulfides from Pb-Zn deposits in the Northeast Yunnan and northwest Guizhou Provinces, SW China: Insights from LA-ICP-MS analyses of sphalerite and pyrite, Ore Geology Reviews, Volume 141, 2022 |  | CHN |  | 103.993056 | 27.518056 | [6 empty] | Located from Mindat | Very poor, maybe 10 km |  | 2025-11-18
| Maoping |  | Basin hydrothermal | Mississippi Valley-type (MVT) | MVT zinc-lead |  |  | Pb, Zn | Yang et al., 2022 |  | M12 | M12-10 | [5 empty] | ore material | hand specimen | grab | rock | [9 empty] | sphalerite |  |  |  | Dark brown |  |  |  |  | LA-ICPMS | Resolution Excimer 193 nm laser from Resonetics coupled to an Agilent 7900 quadruple mass_x0002_spectrometer | Aarhus Geochemistry and Isotope Research Platform, Aarhus University, Denmark | laser spot size of 40–60 μm, an ablation rate of 8 Hz and energy set to 80 mJ. Helium was used as the carrier gas at a rate of 370 ml/min and argon gas was added before the sample entered the ICP. Each spot was analysed for 25 s baseline and the ablation time was 25 to 30 s. 45Sc, 47Ti, 51V, 52Cr, 55Mn, 57Fe, 59Co, 60Ni, 63Cu, 66Zn, 71Ga, 72Ge, 75As, 78Se, 95Mo, 107Ag, 111Cd, 115In, 118Sn, 121Sb, 182W, 197Au, 205Tl, 208Pb and 209Bi. Sphalerite and pyrite were processed using 64.2% Zn and 45.8% Fe analyzed by EMPA |  | 18.82 | 0.14 |  |  | bdl | 1.2 | [8 empty] | bdl | 0.01 |  |  |  |  | 1027 | 0.01 |  |  |  |  | bdl | 0.08 | 0.3 | 0.18 |  |  | 65.5 | 0.71 | [8 empty] | 16120 | 12 | 2.93 | 0.05 |  |  | 34.1 | 0.59 | [6 empty] | 1.44 | 0.01 | [12 empty] | 27.99 | 0.36 | [8 empty] | bdl | 0.27 |  |  |  |  | 0.88 | 0.09 | [16 empty] | 4.45 | 0.07 | [8 empty] | 5.27 | 0.11 | [12 empty] | bdl | 0.06 | [17 empty] | 2022 | Qing Yang, Xiao-jun Zhang, Thomas Ulrich, Jun Zhang, Jian Wang, Trace element compositions of sulfides from Pb-Zn deposits in the Northeast Yunnan and northwest Guizhou Provinces, SW China: Insights from LA-ICP-MS analyses of sphalerite and pyrite, Ore Geology Reviews, Volume 141, 2022 |  | CHN |  | 103.993056 | 27.518056 | [6 empty] | Located from Mindat | Very poor, maybe 10 km |  | 2025-11-18
| Maoping |  | Basin hydrothermal | Mississippi Valley-type (MVT) | MVT zinc-lead |  |  | Pb, Zn | Yang et al., 2022 |  | M12 | M12-11 | [5 empty] | ore material | hand specimen | grab | rock | [9 empty] | sphalerite |  |  |  | Dark brown |  |  |  |  | LA-ICPMS | Resolution Excimer 193 nm laser from Resonetics coupled to an Agilent 7900 quadruple mass_x0002_spectrometer | Aarhus Geochemistry and Isotope Research Platform, Aarhus University, Denmark | laser spot size of 40–60 μm, an ablation rate of 8 Hz and energy set to 80 mJ. Helium was used as the carrier gas at a rate of 370 ml/min and argon gas was added before the sample entered the ICP. Each spot was analysed for 25 s baseline and the ablation time was 25 to 30 s. 45Sc, 47Ti, 51V, 52Cr, 55Mn, 57Fe, 59Co, 60Ni, 63Cu, 66Zn, 71Ga, 72Ge, 75As, 78Se, 95Mo, 107Ag, 111Cd, 115In, 118Sn, 121Sb, 182W, 197Au, 205Tl, 208Pb and 209Bi. Sphalerite and pyrite were processed using 64.2% Zn and 45.8% Fe analyzed by EMPA |  | 54.7 | 0.18 |  |  | 3 | 0.9 | [8 empty] | bdl | 0.01 |  |  |  |  | 1078 | 0.33 |  |  |  |  | 0.03 | 0.03 | bdl | 0.23 |  |  | 582.5 | 0.82 | [8 empty] | 19160 | 19 | 7.44 | 0.05 |  |  | 317.7 | 0.46 | [6 empty] | 4.48 | 0.02 | [12 empty] | 29.14 | 0.39 | [8 empty] | bdl | 0.29 |  |  |  |  | 6.27 | 0.1 | [16 empty] | 41.8 | 0.08 | [8 empty] | 15 | 0.06 | [12 empty] | bdl | 0.04 | [17 empty] | 2022 | Qing Yang, Xiao-jun Zhang, Thomas Ulrich, Jun Zhang, Jian Wang, Trace element compositions of sulfides from Pb-Zn deposits in the Northeast Yunnan and northwest Guizhou Provinces, SW China: Insights from LA-ICP-MS analyses of sphalerite and pyrite, Ore Geology Reviews, Volume 141, 2022 |  | CHN |  | 103.993056 | 27.518056 | [6 empty] | Located from Mindat | Very poor, maybe 10 km |  | 2025-11-18
| Maoping |  | Basin hydrothermal | Mississippi Valley-type (MVT) | MVT zinc-lead |  |  | Pb, Zn | Yang et al., 2022 |  | M12 | M12-13 | [5 empty] | ore material | hand specimen | grab | rock | [9 empty] | sphalerite |  |  |  | Dark brown |  |  |  |  | LA-ICPMS | Resolution Excimer 193 nm laser from Resonetics coupled to an Agilent 7900 quadruple mass_x0002_spectrometer | Aarhus Geochemistry and Isotope Research Platform, Aarhus University, Denmark | laser spot size of 40–60 μm, an ablation rate of 8 Hz and energy set to 80 mJ. Helium was used as the carrier gas at a rate of 370 ml/min and argon gas was added before the sample entered the ICP. Each spot was analysed for 25 s baseline and the ablation time was 25 to 30 s. 45Sc, 47Ti, 51V, 52Cr, 55Mn, 57Fe, 59Co, 60Ni, 63Cu, 66Zn, 71Ga, 72Ge, 75As, 78Se, 95Mo, 107Ag, 111Cd, 115In, 118Sn, 121Sb, 182W, 197Au, 205Tl, 208Pb and 209Bi. Sphalerite and pyrite were processed using 64.2% Zn and 45.8% Fe analyzed by EMPA |  | 34.4 | 0.05 |  |  | bdl | 0.77 | [8 empty] | bdl | 0.01 |  |  |  |  | 1458 | 0.21 |  |  |  |  | bdl | 0.03 | bdl | 0.19 |  |  | 111.2 | 0.63 | [8 empty] | 26050 | 16 | 0.33 | 0.02 |  |  | 66.6 | 0.48 | [6 empty] | 0.06 | 0.01 | [12 empty] | 42.74 | 0.26 | [8 empty] | bdl | 0.28 |  |  |  |  | bdl | 0.1 | [16 empty] | 0.12 | 0.09 | [8 empty] | 0.22 | 0.04 | [12 empty] | bdl | 0.04 | [17 empty] | 2022 | Qing Yang, Xiao-jun Zhang, Thomas Ulrich, Jun Zhang, Jian Wang, Trace element compositions of sulfides from Pb-Zn deposits in the Northeast Yunnan and northwest Guizhou Provinces, SW China: Insights from LA-ICP-MS analyses of sphalerite and pyrite, Ore Geology Reviews, Volume 141, 2022 |  | CHN |  | 103.993056 | 27.518056 | [6 empty] | Located from Mindat | Very poor, maybe 10 km |  | 2025-11-18
| Maoping |  | Basin hydrothermal | Mississippi Valley-type (MVT) | MVT zinc-lead |  |  | Pb, Zn | Yang et al., 2022 |  | M12 | M12-15 | [5 empty] | ore material | hand specimen | grab | rock | [9 empty] | sphalerite |  |  |  | Dark brown |  |  |  |  | LA-ICPMS | Resolution Excimer 193 nm laser from Resonetics coupled to an Agilent 7900 quadruple mass_x0002_spectrometer | Aarhus Geochemistry and Isotope Research Platform, Aarhus University, Denmark | laser spot size of 40–60 μm, an ablation rate of 8 Hz and energy set to 80 mJ. Helium was used as the carrier gas at a rate of 370 ml/min and argon gas was added before the sample entered the ICP. Each spot was analysed for 25 s baseline and the ablation time was 25 to 30 s. 45Sc, 47Ti, 51V, 52Cr, 55Mn, 57Fe, 59Co, 60Ni, 63Cu, 66Zn, 71Ga, 72Ge, 75As, 78Se, 95Mo, 107Ag, 111Cd, 115In, 118Sn, 121Sb, 182W, 197Au, 205Tl, 208Pb and 209Bi. Sphalerite and pyrite were processed using 64.2% Zn and 45.8% Fe analyzed by EMPA |  | 14.01 | 0.1 |  |  | 7.4 | 1.1 | [8 empty] | bdl | 0.01 |  |  |  |  | 1579 | 0.47 |  |  |  |  | bdl | 0.05 | 0.37 | 0.18 |  |  | 13.79 | 0.56 | [8 empty] | 29100 | 12 | 0.45 | 0.06 |  |  | 4.09 | 0.36 | [6 empty] | 0.05 | 0.01 | [12 empty] | 31.31 | 0.31 | [8 empty] | bdl | 0.24 |  |  |  |  | 19.4 | 0.06 | [16 empty] | 0.86 | 0.07 | [8 empty] | bdl | 0.06 | [12 empty] | 0.05 | 0.03 | [17 empty] | 2022 | Qing Yang, Xiao-jun Zhang, Thomas Ulrich, Jun Zhang, Jian Wang, Trace element compositions of sulfides from Pb-Zn deposits in the Northeast Yunnan and northwest Guizhou Provinces, SW China: Insights from LA-ICP-MS analyses of sphalerite and pyrite, Ore Geology Reviews, Volume 141, 2022 |  | CHN |  | 103.993056 | 27.518056 | [6 empty] | Located from Mindat | Very poor, maybe 10 km |  | 2025-11-18
| Maoping |  | Basin hydrothermal | Mississippi Valley-type (MVT) | MVT zinc-lead |  |  | Pb, Zn | Yang et al., 2022 |  | M12 | M12-16 | [5 empty] | ore material | hand specimen | grab | rock | [9 empty] | sphalerite |  |  |  | Dark brown |  |  |  |  | LA-ICPMS | Resolution Excimer 193 nm laser from Resonetics coupled to an Agilent 7900 quadruple mass_x0002_spectrometer | Aarhus Geochemistry and Isotope Research Platform, Aarhus University, Denmark | laser spot size of 40–60 μm, an ablation rate of 8 Hz and energy set to 80 mJ. Helium was used as the carrier gas at a rate of 370 ml/min and argon gas was added before the sample entered the ICP. Each spot was analysed for 25 s baseline and the ablation time was 25 to 30 s. 45Sc, 47Ti, 51V, 52Cr, 55Mn, 57Fe, 59Co, 60Ni, 63Cu, 66Zn, 71Ga, 72Ge, 75As, 78Se, 95Mo, 107Ag, 111Cd, 115In, 118Sn, 121Sb, 182W, 197Au, 205Tl, 208Pb and 209Bi. Sphalerite and pyrite were processed using 64.2% Zn and 45.8% Fe analyzed by EMPA |  | 14.02 | 0.11 |  |  | bdl | 0.89 | [8 empty] | bdl | 0.01 |  |  |  |  | 1178 | 0.01 |  |  |  |  | bdl | 0.04 | bdl | 0.17 |  |  | 15.12 | 0.58 | [8 empty] | 24960 | 12 | 0.29 | 0.05 |  |  | 5.64 | 0.53 | [6 empty] | 0.03 | 0.01 | [12 empty] | 26.51 | 0.42 | [8 empty] | bdl | 0.29 |  |  |  |  | 0.68 | 0.08 | [16 empty] | bdl | 0.06 | [8 empty] | bdl | 0.06 | [12 empty] | bdl | 0.03 | [17 empty] | 2022 | Qing Yang, Xiao-jun Zhang, Thomas Ulrich, Jun Zhang, Jian Wang, Trace element compositions of sulfides from Pb-Zn deposits in the Northeast Yunnan and northwest Guizhou Provinces, SW China: Insights from LA-ICP-MS analyses of sphalerite and pyrite, Ore Geology Reviews, Volume 141, 2022 |  | CHN |  | 103.993056 | 27.518056 | [6 empty] | Located from Mindat | Very poor, maybe 10 km |  | 2025-11-18
| Maoping |  | Basin hydrothermal | Mississippi Valley-type (MVT) | MVT zinc-lead |  |  | Pb, Zn | Yang et al., 2022 |  | M12 | M12-18 | [5 empty] | ore material | hand specimen | grab | rock | [9 empty] | sphalerite |  |  |  | Dark brown |  |  |  |  | LA-ICPMS | Resolution Excimer 193 nm laser from Resonetics coupled to an Agilent 7900 quadruple mass_x0002_spectrometer | Aarhus Geochemistry and Isotope Research Platform, Aarhus University, Denmark | laser spot size of 40–60 μm, an ablation rate of 8 Hz and energy set to 80 mJ. Helium was used as the carrier gas at a rate of 370 ml/min and argon gas was added before the sample entered the ICP. Each spot was analysed for 25 s baseline and the ablation time was 25 to 30 s. 45Sc, 47Ti, 51V, 52Cr, 55Mn, 57Fe, 59Co, 60Ni, 63Cu, 66Zn, 71Ga, 72Ge, 75As, 78Se, 95Mo, 107Ag, 111Cd, 115In, 118Sn, 121Sb, 182W, 197Au, 205Tl, 208Pb and 209Bi. Sphalerite and pyrite were processed using 64.2% Zn and 45.8% Fe analyzed by EMPA |  | 63.4 | 0.11 |  |  | 30.8 | 0.88 | [8 empty] | bdl | 0.01 |  |  |  |  | 1266 | 0.22 |  |  |  |  | bdl | 0.08 | 1.18 | 0.17 |  |  | 675 | 1.1 | [8 empty] | 25410 | 16 | 1.04 | 0.07 |  |  | 384 | 0.48 | [6 empty] | 0.06 | 0.01 | [12 empty] | 25.91 | 0.32 | [8 empty] | bdl | 0.3 |  |  |  |  | 77.9 | 0.11 | [16 empty] | 22.4 | 0.06 | [8 empty] | 0.94 | 0.04 | [12 empty] | 0.45 | 0.03 | [17 empty] | 2022 | Qing Yang, Xiao-jun Zhang, Thomas Ulrich, Jun Zhang, Jian Wang, Trace element compositions of sulfides from Pb-Zn deposits in the Northeast Yunnan and northwest Guizhou Provinces, SW China: Insights from LA-ICP-MS analyses of sphalerite and pyrite, Ore Geology Reviews, Volume 141, 2022 |  | CHN |  | 103.993056 | 27.518056 | [6 empty] | Located from Mindat | Very poor, maybe 10 km |  | 2025-11-18
| Maoping |  | Basin hydrothermal | Mississippi Valley-type (MVT) | MVT zinc-lead |  |  | Pb, Zn | Yang et al., 2022 |  | M12 | M12-23 | [5 empty] | ore material | hand specimen | grab | rock | [9 empty] | sphalerite |  |  |  | Dark brown |  |  |  |  | LA-ICPMS | Resolution Excimer 193 nm laser from Resonetics coupled to an Agilent 7900 quadruple mass_x0002_spectrometer | Aarhus Geochemistry and Isotope Research Platform, Aarhus University, Denmark | laser spot size of 40–60 μm, an ablation rate of 8 Hz and energy set to 80 mJ. Helium was used as the carrier gas at a rate of 370 ml/min and argon gas was added before the sample entered the ICP. Each spot was analysed for 25 s baseline and the ablation time was 25 to 30 s. 45Sc, 47Ti, 51V, 52Cr, 55Mn, 57Fe, 59Co, 60Ni, 63Cu, 66Zn, 71Ga, 72Ge, 75As, 78Se, 95Mo, 107Ag, 111Cd, 115In, 118Sn, 121Sb, 182W, 197Au, 205Tl, 208Pb and 209Bi. Sphalerite and pyrite were processed using 64.2% Zn and 45.8% Fe analyzed by EMPA |  | 41.9 | 0.12 |  |  | bdl | 1 | [8 empty] | bdl | 0.01 |  |  |  |  | 1249 | 0.22 |  |  |  |  | bdl | 0.04 | bdl | 0.16 |  |  | 460.5 | 0.81 | [8 empty] | 23640 | 13 | 1.28 | 0.03 |  |  | 275.6 | 0.42 | [6 empty] | 0.01 | 0.01 | [12 empty] | 26.04 | 0.28 | [8 empty] | bdl | 0.14 |  |  |  |  | 4.2 | 0.23 | [16 empty] | 3.4 | 0.06 | [8 empty] | 0.76 | 0.05 | [12 empty] | bdl | 0.04 | [17 empty] | 2022 | Qing Yang, Xiao-jun Zhang, Thomas Ulrich, Jun Zhang, Jian Wang, Trace element compositions of sulfides from Pb-Zn deposits in the Northeast Yunnan and northwest Guizhou Provinces, SW China: Insights from LA-ICP-MS analyses of sphalerite and pyrite, Ore Geology Reviews, Volume 141, 2022 |  | CHN |  | 103.993056 | 27.518056 | [6 empty] | Located from Mindat | Very poor, maybe 10 km |  | 2025-11-18
| Maoping |  | Basin hydrothermal | Mississippi Valley-type (MVT) | MVT zinc-lead |  |  | Pb, Zn | Yang et al., 2022 |  | M12 | M12-24 | [5 empty] | ore material | hand specimen | grab | rock | [9 empty] | sphalerite |  |  |  | Dark brown |  |  |  |  | LA-ICPMS | Resolution Excimer 193 nm laser from Resonetics coupled to an Agilent 7900 quadruple mass_x0002_spectrometer | Aarhus Geochemistry and Isotope Research Platform, Aarhus University, Denmark | laser spot size of 40–60 μm, an ablation rate of 8 Hz and energy set to 80 mJ. Helium was used as the carrier gas at a rate of 370 ml/min and argon gas was added before the sample entered the ICP. Each spot was analysed for 25 s baseline and the ablation time was 25 to 30 s. 45Sc, 47Ti, 51V, 52Cr, 55Mn, 57Fe, 59Co, 60Ni, 63Cu, 66Zn, 71Ga, 72Ge, 75As, 78Se, 95Mo, 107Ag, 111Cd, 115In, 118Sn, 121Sb, 182W, 197Au, 205Tl, 208Pb and 209Bi. Sphalerite and pyrite were processed using 64.2% Zn and 45.8% Fe analyzed by EMPA |  | 27.1 | 0.13 |  |  | 57.7 | 0.97 | [8 empty] | bdl | 0.01 |  |  |  |  | 1333 | 0.4 |  |  |  |  | bdl | 0.03 | bdl | 0.18 |  |  | 45 | 0.75 | [8 empty] | 17300 | 18 | 0.91 | 0.04 |  |  | 16.5 | 0.38 | [6 empty] | 0.33 | 0.01 | [12 empty] | 25.15 | 0.34 | [8 empty] | bdl | 0.17 |  |  |  |  | 22 | 0.15 | [16 empty] | 1.23 | 0.08 | [8 empty] | 0.39 | 0.04 | [12 empty] | 0.11 | 0.04 | [17 empty] | 2022 | Qing Yang, Xiao-jun Zhang, Thomas Ulrich, Jun Zhang, Jian Wang, Trace element compositions of sulfides from Pb-Zn deposits in the Northeast Yunnan and northwest Guizhou Provinces, SW China: Insights from LA-ICP-MS analyses of sphalerite and pyrite, Ore Geology Reviews, Volume 141, 2022 |  | CHN |  | 103.993056 | 27.518056 | [6 empty] | Located from Mindat | Very poor, maybe 10 km |  | 2025-11-18
| Maoping |  | Basin hydrothermal | Mississippi Valley-type (MVT) | MVT zinc-lead |  |  | Pb, Zn | Yang et al., 2022 |  | M12 | M12-27 | [5 empty] | ore material | hand specimen | grab | rock | [9 empty] | sphalerite |  |  |  | Dark brown |  |  |  |  | LA-ICPMS | Resolution Excimer 193 nm laser from Resonetics coupled to an Agilent 7900 quadruple mass_x0002_spectrometer | Aarhus Geochemistry and Isotope Research Platform, Aarhus University, Denmark | laser spot size of 40–60 μm, an ablation rate of 8 Hz and energy set to 80 mJ. Helium was used as the carrier gas at a rate of 370 ml/min and argon gas was added before the sample entered the ICP. Each spot was analysed for 25 s baseline and the ablation time was 25 to 30 s. 45Sc, 47Ti, 51V, 52Cr, 55Mn, 57Fe, 59Co, 60Ni, 63Cu, 66Zn, 71Ga, 72Ge, 75As, 78Se, 95Mo, 107Ag, 111Cd, 115In, 118Sn, 121Sb, 182W, 197Au, 205Tl, 208Pb and 209Bi. Sphalerite and pyrite were processed using 64.2% Zn and 45.8% Fe analyzed by EMPA |  | 30.8 | 0.1 |  |  | 29 | 0.9 | [8 empty] | bdl | 0.01 |  |  |  |  | 1300 | 0.42 |  |  |  |  | bdl | 0.05 | 0.57 | 0.17 |  |  | 248 | 0.53 | [8 empty] | 21830 | 16 | 0.69 | 0.07 |  |  | 138 | 0.43 | [6 empty] | 1.32 | 0.01 | [12 empty] | 22.97 | 0.36 | [8 empty] | bdl | 0.34 |  |  |  |  | 66.2 | 0.13 | [16 empty] | 6.56 | 0.08 | [8 empty] | 0.43 | 0.06 | [12 empty] | 0.1 | 0.03 | [17 empty] | 2022 | Qing Yang, Xiao-jun Zhang, Thomas Ulrich, Jun Zhang, Jian Wang, Trace element compositions of sulfides from Pb-Zn deposits in the Northeast Yunnan and northwest Guizhou Provinces, SW China: Insights from LA-ICP-MS analyses of sphalerite and pyrite, Ore Geology Reviews, Volume 141, 2022 |  | CHN |  | 103.993056 | 27.518056 | [6 empty] | Located from Mindat | Very poor, maybe 10 km |  | 2025-11-18
| Maoping |  | Basin hydrothermal | Mississippi Valley-type (MVT) | MVT zinc-lead |  |  | Pb, Zn | Yang et al., 2022 |  | M12 | M12-28 | [5 empty] | ore material | hand specimen | grab | rock | [9 empty] | sphalerite |  |  |  | Dark brown |  |  |  |  | LA-ICPMS | Resolution Excimer 193 nm laser from Resonetics coupled to an Agilent 7900 quadruple mass_x0002_spectrometer | Aarhus Geochemistry and Isotope Research Platform, Aarhus University, Denmark | laser spot size of 40–60 μm, an ablation rate of 8 Hz and energy set to 80 mJ. Helium was used as the carrier gas at a rate of 370 ml/min and argon gas was added before the sample entered the ICP. Each spot was analysed for 25 s baseline and the ablation time was 25 to 30 s. 45Sc, 47Ti, 51V, 52Cr, 55Mn, 57Fe, 59Co, 60Ni, 63Cu, 66Zn, 71Ga, 72Ge, 75As, 78Se, 95Mo, 107Ag, 111Cd, 115In, 118Sn, 121Sb, 182W, 197Au, 205Tl, 208Pb and 209Bi. Sphalerite and pyrite were processed using 64.2% Zn and 45.8% Fe analyzed by EMPA |  | 53.8 | 0.06 |  |  | 65.9 | 1.2 | [8 empty] | bdl | 0.01 |  |  |  |  | 1296 | 0.34 |  |  |  |  | bdl | 0.05 | bdl | 0.16 |  |  | 480 | 0.61 | [8 empty] | 21960 | 15 | 2.7 | 0.06 |  |  | 288 | 0.44 | [6 empty] | 0.14 | 0.02 | [12 empty] | 26.93 | 0.3 | [8 empty] | bdl | 0.27 |  |  |  |  | 40.1 | 0.11 | [16 empty] | 5.52 | 0.01 | [8 empty] | 2.96 | 0.01 | [12 empty] | 0.3 | 0.03 | [17 empty] | 2022 | Qing Yang, Xiao-jun Zhang, Thomas Ulrich, Jun Zhang, Jian Wang, Trace element compositions of sulfides from Pb-Zn deposits in the Northeast Yunnan and northwest Guizhou Provinces, SW China: Insights from LA-ICP-MS analyses of sphalerite and pyrite, Ore Geology Reviews, Volume 141, 2022 |  | CHN |  | 103.993056 | 27.518056 | [6 empty] | Located from Mindat | Very poor, maybe 10 km |  | 2025-11-18
| Maoping |  | Basin hydrothermal | Mississippi Valley-type (MVT) | MVT zinc-lead |  |  | Pb, Zn | Yang et al., 2022 |  | M12 | M12-30 | [5 empty] | ore material | hand specimen | grab | rock | [9 empty] | sphalerite |  |  |  | Dark brown |  |  |  |  | LA-ICPMS | Resolution Excimer 193 nm laser from Resonetics coupled to an Agilent 7900 quadruple mass_x0002_spectrometer | Aarhus Geochemistry and Isotope Research Platform, Aarhus University, Denmark | laser spot size of 40–60 μm, an ablation rate of 8 Hz and energy set to 80 mJ. Helium was used as the carrier gas at a rate of 370 ml/min and argon gas was added before the sample entered the ICP. Each spot was analysed for 25 s baseline and the ablation time was 25 to 30 s. 45Sc, 47Ti, 51V, 52Cr, 55Mn, 57Fe, 59Co, 60Ni, 63Cu, 66Zn, 71Ga, 72Ge, 75As, 78Se, 95Mo, 107Ag, 111Cd, 115In, 118Sn, 121Sb, 182W, 197Au, 205Tl, 208Pb and 209Bi. Sphalerite and pyrite were processed using 64.2% Zn and 45.8% Fe analyzed by EMPA |  | 10.08 | 0.07 |  |  | 0.83 | 0.82 | [8 empty] | bdl | 0.01 |  |  |  |  | 1242 | 0.55 |  |  |  |  | bdl | 0.06 | 0.18 | 0.15 |  |  | 17 | 0.79 | [8 empty] | 22470 | 12 | 0.85 | 0.05 |  |  | 6.94 | 0.47 | [6 empty] | 1.39 | 0.01 | [12 empty] | 26.1 | 0.27 | [8 empty] | bdl | 0.2 |  |  |  |  | 1.05 | 0.11 | [16 empty] | 0.08 | 0.07 | [8 empty] | 0.38 | 0.04 | [12 empty] | bdl | 0.03 | [17 empty] | 2022 | Qing Yang, Xiao-jun Zhang, Thomas Ulrich, Jun Zhang, Jian Wang, Trace element compositions of sulfides from Pb-Zn deposits in the Northeast Yunnan and northwest Guizhou Provinces, SW China: Insights from LA-ICP-MS analyses of sphalerite and pyrite, Ore Geology Reviews, Volume 141, 2022 |  | CHN |  | 103.993056 | 27.518056 | [6 empty] | Located from Mindat | Very poor, maybe 10 km |  | 2025-11-18
| Maoping |  | Basin hydrothermal | Mississippi Valley-type (MVT) | MVT zinc-lead |  |  | Pb, Zn | Yang et al., 2022 |  | M12 | M12-32 | [5 empty] | ore material | hand specimen | grab | rock | [9 empty] | sphalerite |  |  |  | Dark brown |  |  |  |  | LA-ICPMS | Resolution Excimer 193 nm laser from Resonetics coupled to an Agilent 7900 quadruple mass_x0002_spectrometer | Aarhus Geochemistry and Isotope Research Platform, Aarhus University, Denmark | laser spot size of 40–60 μm, an ablation rate of 8 Hz and energy set to 80 mJ. Helium was used as the carrier gas at a rate of 370 ml/min and argon gas was added before the sample entered the ICP. Each spot was analysed for 25 s baseline and the ablation time was 25 to 30 s. 45Sc, 47Ti, 51V, 52Cr, 55Mn, 57Fe, 59Co, 60Ni, 63Cu, 66Zn, 71Ga, 72Ge, 75As, 78Se, 95Mo, 107Ag, 111Cd, 115In, 118Sn, 121Sb, 182W, 197Au, 205Tl, 208Pb and 209Bi. Sphalerite and pyrite were processed using 64.2% Zn and 45.8% Fe analyzed by EMPA |  | 15.48 | 0.15 |  |  | 11.7 | 1.3 | [8 empty] | bdl | 0.01 |  |  |  |  | 1237 | 0.4 |  |  |  |  | bdl | 0.07 | bdl | 0.15 |  |  | 49.3 | 0.69 | [8 empty] | 23720 | 15 | 2.38 | 0.04 |  |  | 24.5 | 0.45 | [6 empty] | 5.92 | 0.02 | [12 empty] | 29.54 | 0.27 | [8 empty] | bdl | 0.21 |  |  |  |  | 62.2 | 0.11 | [16 empty] | 4.57 | 0.06 | [8 empty] | 1.09 | 0.04 | [12 empty] | bdl | 0.04 | [17 empty] | 2022 | Qing Yang, Xiao-jun Zhang, Thomas Ulrich, Jun Zhang, Jian Wang, Trace element compositions of sulfides from Pb-Zn deposits in the Northeast Yunnan and northwest Guizhou Provinces, SW China: Insights from LA-ICP-MS analyses of sphalerite and pyrite, Ore Geology Reviews, Volume 141, 2022 |  | CHN |  | 103.993056 | 27.518056 | [6 empty] | Located from Mindat | Very poor, maybe 10 km |  | 2025-11-18
| Tianqiao |  | Basin hydrothermal | Mississippi Valley-type (MVT) | MVT zinc-lead |  |  | Pb, Zn | Yang et al., 2022 |  | TQ-2-1S | TQ-2-1S-16 | [5 empty] | ore material | hand specimen | grab | rock | [9 empty] | sphalerite |  |  |  | Light brown |  |  |  |  | LA-ICPMS | Resolution Excimer 193 nm laser from Resonetics coupled to an Agilent 7900 quadruple mass_x0002_spectrometer | Aarhus Geochemistry and Isotope Research Platform, Aarhus University, Denmark | laser spot size of 40–60 μm, an ablation rate of 8 Hz and energy set to 80 mJ. Helium was used as the carrier gas at a rate of 370 ml/min and argon gas was added before the sample entered the ICP. Each spot was analysed for 25 s baseline and the ablation time was 25 to 30 s. 45Sc, 47Ti, 51V, 52Cr, 55Mn, 57Fe, 59Co, 60Ni, 63Cu, 66Zn, 71Ga, 72Ge, 75As, 78Se, 95Mo, 107Ag, 111Cd, 115In, 118Sn, 121Sb, 182W, 197Au, 205Tl, 208Pb and 209Bi. Sphalerite and pyrite were processed using 64.2% Zn and 45.8% Fe analyzed by EMPA |  | 15.53 | 0.02 |  |  | bdl | 0.35 | [8 empty] | bdl | 0.01 |  |  |  |  | 3388 | 0.15 |  |  |  |  | bdl | 0.01 | 0.36 | 0.17 |  |  | 127.6 | 0.06 | [8 empty] | 4412 | 4.2 | 31.07 | 0.01 |  |  | 38.2 | 0.15 | [6 empty] | 0.97 | 0.02 | [12 empty] | 180.9 | 0.38 | [8 empty] | bdl | 0.02 |  |  |  |  | 6.76 | 0.01 | [16 empty] | 12.42 | 0.03 | [8 empty] | 0.5 | 0.02 | [12 empty] | bdl | 0.01 | [17 empty] | 2022 | Qing Yang, Xiao-jun Zhang, Thomas Ulrich, Jun Zhang, Jian Wang, Trace element compositions of sulfides from Pb-Zn deposits in the Northeast Yunnan and northwest Guizhou Provinces, SW China: Insights from LA-ICP-MS analyses of sphalerite and pyrite, Ore Geology Reviews, Volume 141, 2022 |  | CHN |  | 104.814553 | 27.031602 | [6 empty] | Located from Mindat | Very poor, maybe 10 km |  | 2025-11-18
| Tianqiao |  | Basin hydrothermal | Mississippi Valley-type (MVT) | MVT zinc-lead |  |  | Pb, Zn | Yang et al., 2022 |  | TQ-2-1S | TQ-2-1S-17 | [5 empty] | ore material | hand specimen | grab | rock | [9 empty] | sphalerite |  |  |  | Light brown |  |  |  |  | LA-ICPMS | Resolution Excimer 193 nm laser from Resonetics coupled to an Agilent 7900 quadruple mass_x0002_spectrometer | Aarhus Geochemistry and Isotope Research Platform, Aarhus University, Denmark | laser spot size of 40–60 μm, an ablation rate of 8 Hz and energy set to 80 mJ. Helium was used as the carrier gas at a rate of 370 ml/min and argon gas was added before the sample entered the ICP. Each spot was analysed for 25 s baseline and the ablation time was 25 to 30 s. 45Sc, 47Ti, 51V, 52Cr, 55Mn, 57Fe, 59Co, 60Ni, 63Cu, 66Zn, 71Ga, 72Ge, 75As, 78Se, 95Mo, 107Ag, 111Cd, 115In, 118Sn, 121Sb, 182W, 197Au, 205Tl, 208Pb and 209Bi. Sphalerite and pyrite were processed using 64.2% Zn and 45.8% Fe analyzed by EMPA |  | 126.9 | 0.02 |  |  | bdl | 0.32 | [8 empty] | bdl | 0.01 |  |  |  |  | 2684 | 0.08 |  |  |  |  | bdl | 0.01 | 0.35 | 0.21 |  |  | 268.8 | 0.09 | [8 empty] | 4431 | 3.1 | 48.15 | 0.01 |  |  | 226.9 | 0.19 | [6 empty] | 1.82 | 0.02 | [12 empty] | 109.8 | 0.25 | [8 empty] | bdl | 0.05 |  |  |  |  | 20.77 | 0.08 | [16 empty] | 30.65 | 0.05 | [8 empty] | 3.82 | 0.02 | [12 empty] | 0.3 | 0.01 | [17 empty] | 2022 | Qing Yang, Xiao-jun Zhang, Thomas Ulrich, Jun Zhang, Jian Wang, Trace element compositions of sulfides from Pb-Zn deposits in the Northeast Yunnan and northwest Guizhou Provinces, SW China: Insights from LA-ICP-MS analyses of sphalerite and pyrite, Ore Geology Reviews, Volume 141, 2022 |  | CHN |  | 104.814553 | 27.031602 | [6 empty] | Located from Mindat | Very poor, maybe 10 km |  | 2025-11-18
| Tianqiao |  | Basin hydrothermal | Mississippi Valley-type (MVT) | MVT zinc-lead |  |  | Pb, Zn | Yang et al., 2022 |  | TQ-2-1S | TQ-2-1S-18 | [5 empty] | ore material | hand specimen | grab | rock | [9 empty] | sphalerite |  |  |  | Dark brown |  |  |  |  | LA-ICPMS | Resolution Excimer 193 nm laser from Resonetics coupled to an Agilent 7900 quadruple mass_x0002_spectrometer | Aarhus Geochemistry and Isotope Research Platform, Aarhus University, Denmark | laser spot size of 40–60 μm, an ablation rate of 8 Hz and energy set to 80 mJ. Helium was used as the carrier gas at a rate of 370 ml/min and argon gas was added before the sample entered the ICP. Each spot was analysed for 25 s baseline and the ablation time was 25 to 30 s. 45Sc, 47Ti, 51V, 52Cr, 55Mn, 57Fe, 59Co, 60Ni, 63Cu, 66Zn, 71Ga, 72Ge, 75As, 78Se, 95Mo, 107Ag, 111Cd, 115In, 118Sn, 121Sb, 182W, 197Au, 205Tl, 208Pb and 209Bi. Sphalerite and pyrite were processed using 64.2% Zn and 45.8% Fe analyzed by EMPA |  | 140.4 | 0.03 |  |  | 0.51 | 0.2 | [8 empty] | bdl | 0.01 |  |  |  |  | 2534 | 0.1 |  |  |  |  | bdl | 0.01 | 0.46 | 0.17 |  |  | 31.31 | 0.11 | [8 empty] | 3052 | 3.3 | 0.46 | 0.01 |  |  | 268.6 | 0.14 | [6 empty] | 0.04 | 0.02 | [12 empty] | 138.7 | 0.28 | [8 empty] | bdl | 0.03 |  |  |  |  | 2.31 | 0.01 | [16 empty] | 0.45 | 0.03 | [8 empty] | 0.11 | 0.02 | [12 empty] | 0.33 | 0.01 | [17 empty] | 2022 | Qing Yang, Xiao-jun Zhang, Thomas Ulrich, Jun Zhang, Jian Wang, Trace element compositions of sulfides from Pb-Zn deposits in the Northeast Yunnan and northwest Guizhou Provinces, SW China: Insights from LA-ICP-MS analyses of sphalerite and pyrite, Ore Geology Reviews, Volume 141, 2022 |  | CHN |  | 104.814553 | 27.031602 | [6 empty] | Located from Mindat | Very poor, maybe 10 km |  | 2025-11-18
| Tianqiao |  | Basin hydrothermal | Mississippi Valley-type (MVT) | MVT zinc-lead |  |  | Pb, Zn | Yang et al., 2022 |  | TQ-2-1S | TQ-2-1S-19 | [5 empty] | ore material | hand specimen | grab | rock | [9 empty] | sphalerite |  |  |  | Dark brown |  |  |  |  | LA-ICPMS | Resolution Excimer 193 nm laser from Resonetics coupled to an Agilent 7900 quadruple mass_x0002_spectrometer | Aarhus Geochemistry and Isotope Research Platform, Aarhus University, Denmark | laser spot size of 40–60 μm, an ablation rate of 8 Hz and energy set to 80 mJ. Helium was used as the carrier gas at a rate of 370 ml/min and argon gas was added before the sample entered the ICP. Each spot was analysed for 25 s baseline and the ablation time was 25 to 30 s. 45Sc, 47Ti, 51V, 52Cr, 55Mn, 57Fe, 59Co, 60Ni, 63Cu, 66Zn, 71Ga, 72Ge, 75As, 78Se, 95Mo, 107Ag, 111Cd, 115In, 118Sn, 121Sb, 182W, 197Au, 205Tl, 208Pb and 209Bi. Sphalerite and pyrite were processed using 64.2% Zn and 45.8% Fe analyzed by EMPA |  | 277 | 0.04 |  |  | 0.23 | 0.2 | [8 empty] | bdl | 0.01 |  |  |  |  | 2701 | 0.14 |  |  |  |  | bdl | 0.02 | bdl | 0.26 |  |  | 6.39 | 0.12 | [8 empty] | 2938 | 4.4 | bdl | 0.01 |  |  | 2.26 | 0.21 | [6 empty] | bdl | 0.03 | [12 empty] | 638 | 0.36 | [8 empty] | bdl | 0.05 |  |  |  |  | 8.83 | 0.02 | [16 empty] | bdl | 0.04 | [8 empty] | 0.05 | 0.02 | [12 empty] | bdl | 0.02 | [17 empty] | 2022 | Qing Yang, Xiao-jun Zhang, Thomas Ulrich, Jun Zhang, Jian Wang, Trace element compositions of sulfides from Pb-Zn deposits in the Northeast Yunnan and northwest Guizhou Provinces, SW China: Insights from LA-ICP-MS analyses of sphalerite and pyrite, Ore Geology Reviews, Volume 141, 2022 |  | CHN |  | 104.814553 | 27.031602 | [6 empty] | Located from Mindat | Very poor, maybe 10 km |  | 2025-11-18
| Tianqiao |  | Basin hydrothermal | Mississippi Valley-type (MVT) | MVT zinc-lead |  |  | Pb, Zn | Yang et al., 2022 |  | TQ-2-1S | TQ-2-1S-20 | [5 empty] | ore material | hand specimen | grab | rock | [9 empty] | sphalerite |  |  |  | Dark brown |  |  |  |  | LA-ICPMS | Resolution Excimer 193 nm laser from Resonetics coupled to an Agilent 7900 quadruple mass_x0002_spectrometer | Aarhus Geochemistry and Isotope Research Platform, Aarhus University, Denmark | laser spot size of 40–60 μm, an ablation rate of 8 Hz and energy set to 80 mJ. Helium was used as the carrier gas at a rate of 370 ml/min and argon gas was added before the sample entered the ICP. Each spot was analysed for 25 s baseline and the ablation time was 25 to 30 s. 45Sc, 47Ti, 51V, 52Cr, 55Mn, 57Fe, 59Co, 60Ni, 63Cu, 66Zn, 71Ga, 72Ge, 75As, 78Se, 95Mo, 107Ag, 111Cd, 115In, 118Sn, 121Sb, 182W, 197Au, 205Tl, 208Pb and 209Bi. Sphalerite and pyrite were processed using 64.2% Zn and 45.8% Fe analyzed by EMPA |  | 108.6 | 0.03 |  |  | bdl | 0.21 | [8 empty] | bdl | 0.01 |  |  |  |  | 2584 | 0.14 |  |  |  |  | bdl | 0.01 | 0.43 | 0.2 |  |  | 8.92 | 0.06 | [8 empty] | 2169 | 3.1 | 0.05 | 0.01 |  |  | 98.8 | 0.17 | [6 empty] | bdl | 0.02 | [12 empty] | 259 | 0.29 | [8 empty] | bdl | 0.02 |  |  |  |  | 6.89 | 0.01 | [16 empty] | 0.91 | 0.02 | [8 empty] | 0.04 | 0.02 | [12 empty] | 0.31 | 0.01 | [17 empty] | 2022 | Qing Yang, Xiao-jun Zhang, Thomas Ulrich, Jun Zhang, Jian Wang, Trace element compositions of sulfides from Pb-Zn deposits in the Northeast Yunnan and northwest Guizhou Provinces, SW China: Insights from LA-ICP-MS analyses of sphalerite and pyrite, Ore Geology Reviews, Volume 141, 2022 |  | CHN |  | 104.814553 | 27.031602 | [6 empty] | Located from Mindat | Very poor, maybe 10 km |  | 2025-11-18
| Tianqiao |  | Basin hydrothermal | Mississippi Valley-type (MVT) | MVT zinc-lead |  |  | Pb, Zn | Yang et al., 2022 |  | TQ-2-1S | TQ-2-1S-21 | [5 empty] | ore material | hand specimen | grab | rock | [9 empty] | sphalerite |  |  |  | Light brown |  |  |  |  | LA-ICPMS | Resolution Excimer 193 nm laser from Resonetics coupled to an Agilent 7900 quadruple mass_x0002_spectrometer | Aarhus Geochemistry and Isotope Research Platform, Aarhus University, Denmark | laser spot size of 40–60 μm, an ablation rate of 8 Hz and energy set to 80 mJ. Helium was used as the carrier gas at a rate of 370 ml/min and argon gas was added before the sample entered the ICP. Each spot was analysed for 25 s baseline and the ablation time was 25 to 30 s. 45Sc, 47Ti, 51V, 52Cr, 55Mn, 57Fe, 59Co, 60Ni, 63Cu, 66Zn, 71Ga, 72Ge, 75As, 78Se, 95Mo, 107Ag, 111Cd, 115In, 118Sn, 121Sb, 182W, 197Au, 205Tl, 208Pb and 209Bi. Sphalerite and pyrite were processed using 64.2% Zn and 45.8% Fe analyzed by EMPA |  | 4.45 | 0.03 |  |  | 0.29 | 0.17 | [8 empty] | bdl | 0.01 |  |  |  |  | 1702 | 0.12 |  |  |  |  | 0.01 | 0.01 | 0.66 | 0.19 |  |  | 5.31 | 0.06 | [8 empty] | 2040 | 3.4 | 2.19 | 0.01 |  |  | 0.421 | 0.13 | [6 empty] | 0.84 | 0.02 | [12 empty] | 3.13 | 0.35 | [8 empty] | bdl | 0.05 |  |  |  |  | 1.75 | 0.01 | [16 empty] | 0.23 | 0.02 | [8 empty] | 0.35 | 0.02 | [12 empty] | bdl | 0.01 | [17 empty] | 2022 | Qing Yang, Xiao-jun Zhang, Thomas Ulrich, Jun Zhang, Jian Wang, Trace element compositions of sulfides from Pb-Zn deposits in the Northeast Yunnan and northwest Guizhou Provinces, SW China: Insights from LA-ICP-MS analyses of sphalerite and pyrite, Ore Geology Reviews, Volume 141, 2022 |  | CHN |  | 104.814553 | 27.031602 | [6 empty] | Located from Mindat | Very poor, maybe 10 km |  | 2025-11-18
| Tianqiao |  | Basin hydrothermal | Mississippi Valley-type (MVT) | MVT zinc-lead |  |  | Pb, Zn | Yang et al., 2022 |  | TQ-2-1S | TQ-2-1S-22 | [5 empty] | ore material | hand specimen | grab | rock | [9 empty] | sphalerite |  |  |  | Dark brown |  |  |  |  | LA-ICPMS | Resolution Excimer 193 nm laser from Resonetics coupled to an Agilent 7900 quadruple mass_x0002_spectrometer | Aarhus Geochemistry and Isotope Research Platform, Aarhus University, Denmark | laser spot size of 40–60 μm, an ablation rate of 8 Hz and energy set to 80 mJ. Helium was used as the carrier gas at a rate of 370 ml/min and argon gas was added before the sample entered the ICP. Each spot was analysed for 25 s baseline and the ablation time was 25 to 30 s. 45Sc, 47Ti, 51V, 52Cr, 55Mn, 57Fe, 59Co, 60Ni, 63Cu, 66Zn, 71Ga, 72Ge, 75As, 78Se, 95Mo, 107Ag, 111Cd, 115In, 118Sn, 121Sb, 182W, 197Au, 205Tl, 208Pb and 209Bi. Sphalerite and pyrite were processed using 64.2% Zn and 45.8% Fe analyzed by EMPA |  | 24.78 | 0.02 |  |  | bdl | 0.2 | [8 empty] | bdl | 0.01 |  |  |  |  | 1897 | 0.08 |  |  |  |  | bdl | 0.01 | 0.31 | 0.19 |  |  | 0.69 | 0.05 | [8 empty] | 1876 | 3.6 | 0.03 | 0.01 |  |  | 87.4 | 0.19 | [6 empty] | bdl | 0.02 | [12 empty] | 206.1 | 0.29 | [8 empty] | bdl | 0.04 |  |  |  |  | 0.89 | 0.01 | [16 empty] | 0.05 | 0.02 | [8 empty] | 0.02 | 0.02 | [12 empty] | 1.04 | 0.01 | [17 empty] | 2022 | Qing Yang, Xiao-jun Zhang, Thomas Ulrich, Jun Zhang, Jian Wang, Trace element compositions of sulfides from Pb-Zn deposits in the Northeast Yunnan and northwest Guizhou Provinces, SW China: Insights from LA-ICP-MS analyses of sphalerite and pyrite, Ore Geology Reviews, Volume 141, 2022 |  | CHN |  | 104.814553 | 27.031602 | [6 empty] | Located from Mindat | Very poor, maybe 10 km |  | 2025-11-18
| Tianqiao |  | Basin hydrothermal | Mississippi Valley-type (MVT) | MVT zinc-lead |  |  | Pb, Zn | Yang et al., 2022 |  | TQ-2-1S | TQ-2-1S-23 | [5 empty] | ore material | hand specimen | grab | rock | [9 empty] | sphalerite |  |  |  | Light brown |  |  |  |  | LA-ICPMS | Resolution Excimer 193 nm laser from Resonetics coupled to an Agilent 7900 quadruple mass_x0002_spectrometer | Aarhus Geochemistry and Isotope Research Platform, Aarhus University, Denmark | laser spot size of 40–60 μm, an ablation rate of 8 Hz and energy set to 80 mJ. Helium was used as the carrier gas at a rate of 370 ml/min and argon gas was added before the sample entered the ICP. Each spot was analysed for 25 s baseline and the ablation time was 25 to 30 s. 45Sc, 47Ti, 51V, 52Cr, 55Mn, 57Fe, 59Co, 60Ni, 63Cu, 66Zn, 71Ga, 72Ge, 75As, 78Se, 95Mo, 107Ag, 111Cd, 115In, 118Sn, 121Sb, 182W, 197Au, 205Tl, 208Pb and 209Bi. Sphalerite and pyrite were processed using 64.2% Zn and 45.8% Fe analyzed by EMPA |  | 38.89 | 0.02 |  |  | 7.3 | 0.21 | [8 empty] | bdl | 0.01 |  |  |  |  | 2045 | 0.01 |  |  |  |  | bdl | 0.01 | 0.32 | 0.17 |  |  | 180.9 | 0.08 | [8 empty] | 1801 | 4.5 | 5.24 | 0.01 |  |  | 94.5 | 0.16 | [6 empty] | 0.29 | 0.02 | [12 empty] | 274.2 | 0.31 | [8 empty] | bdl | 0.04 |  |  |  |  | 9.1 | 0.01 | [16 empty] | 0.62 | 0.02 | [8 empty] | 2.98 | 0.03 | [12 empty] | 2.02 | 0.01 | [17 empty] | 2022 | Qing Yang, Xiao-jun Zhang, Thomas Ulrich, Jun Zhang, Jian Wang, Trace element compositions of sulfides from Pb-Zn deposits in the Northeast Yunnan and northwest Guizhou Provinces, SW China: Insights from LA-ICP-MS analyses of sphalerite and pyrite, Ore Geology Reviews, Volume 141, 2022 |  | CHN |  | 104.814553 | 27.031602 | [6 empty] | Located from Mindat | Very poor, maybe 10 km |  | 2025-11-18
| Tianqiao |  | Basin hydrothermal | Mississippi Valley-type (MVT) | MVT zinc-lead |  |  | Pb, Zn | Yang et al., 2022 |  | TQ-2-1S | TQ-2-1S-24 | [5 empty] | ore material | hand specimen | grab | rock | [9 empty] | sphalerite |  |  |  | Dark brown |  |  |  |  | LA-ICPMS | Resolution Excimer 193 nm laser from Resonetics coupled to an Agilent 7900 quadruple mass_x0002_spectrometer | Aarhus Geochemistry and Isotope Research Platform, Aarhus University, Denmark | laser spot size of 40–60 μm, an ablation rate of 8 Hz and energy set to 80 mJ. Helium was used as the carrier gas at a rate of 370 ml/min and argon gas was added before the sample entered the ICP. Each spot was analysed for 25 s baseline and the ablation time was 25 to 30 s. 45Sc, 47Ti, 51V, 52Cr, 55Mn, 57Fe, 59Co, 60Ni, 63Cu, 66Zn, 71Ga, 72Ge, 75As, 78Se, 95Mo, 107Ag, 111Cd, 115In, 118Sn, 121Sb, 182W, 197Au, 205Tl, 208Pb and 209Bi. Sphalerite and pyrite were processed using 64.2% Zn and 45.8% Fe analyzed by EMPA |  | 13.2 | 0.04 |  |  | bdl | 0.23 | [8 empty] | bdl | 0.01 |  |  |  |  | 1386 | 0.01 |  |  |  |  | bdl | 0.01 | 0.51 | 0.27 |  |  | 41.5 | 0.08 | [8 empty] | 1220 | 3.1 | 0.31 | 0.01 |  |  | 20.8 | 0.16 | [6 empty] | 0.03 | 0.02 | [12 empty] | 399 | 0.35 | [8 empty] | bdl | 0.04 |  |  |  |  | 0.16 | 0.02 | [16 empty] | bdl | 0.02 | [8 empty] | 0.05 | 0.02 | [12 empty] | 6.1 | 0.01 | [17 empty] | 2022 | Qing Yang, Xiao-jun Zhang, Thomas Ulrich, Jun Zhang, Jian Wang, Trace element compositions of sulfides from Pb-Zn deposits in the Northeast Yunnan and northwest Guizhou Provinces, SW China: Insights from LA-ICP-MS analyses of sphalerite and pyrite, Ore Geology Reviews, Volume 141, 2022 |  | CHN |  | 104.814553 | 27.031602 | [6 empty] | Located from Mindat | Very poor, maybe 10 km |  | 2025-11-18
| Tianqiao |  | Basin hydrothermal | Mississippi Valley-type (MVT) | MVT zinc-lead |  |  | Pb, Zn | Yang et al., 2022 |  | TQ-2-1S | TQ-2-1S-25 | [5 empty] | ore material | hand specimen | grab | rock | [9 empty] | sphalerite |  |  |  | Dark brown |  |  |  |  | LA-ICPMS | Resolution Excimer 193 nm laser from Resonetics coupled to an Agilent 7900 quadruple mass_x0002_spectrometer | Aarhus Geochemistry and Isotope Research Platform, Aarhus University, Denmark | laser spot size of 40–60 μm, an ablation rate of 8 Hz and energy set to 80 mJ. Helium was used as the carrier gas at a rate of 370 ml/min and argon gas was added before the sample entered the ICP. Each spot was analysed for 25 s baseline and the ablation time was 25 to 30 s. 45Sc, 47Ti, 51V, 52Cr, 55Mn, 57Fe, 59Co, 60Ni, 63Cu, 66Zn, 71Ga, 72Ge, 75As, 78Se, 95Mo, 107Ag, 111Cd, 115In, 118Sn, 121Sb, 182W, 197Au, 205Tl, 208Pb and 209Bi. Sphalerite and pyrite were processed using 64.2% Zn and 45.8% Fe analyzed by EMPA |  | 8.36 | 0.02 |  |  | 1.52 | 0.14 | [8 empty] | bdl | 0.01 |  |  |  |  | 1223 | 0.11 |  |  |  |  | bdl | 0.01 | 0.3 | 0.2 |  |  | 43.55 | 0.07 | [8 empty] | 1033 | 3.3 | 0.08 | 0.01 |  |  | 25.14 | 0.16 | [6 empty] | bdl | 0.02 | [12 empty] | 449.6 | 0.23 | [8 empty] | bdl | 0.03 |  |  |  |  | 1.62 | 0.01 | [16 empty] | 0.07 | 0.02 | [8 empty] | 0.04 | 0.02 | [12 empty] | 9.84 | 0.01 | [17 empty] | 2022 | Qing Yang, Xiao-jun Zhang, Thomas Ulrich, Jun Zhang, Jian Wang, Trace element compositions of sulfides from Pb-Zn deposits in the Northeast Yunnan and northwest Guizhou Provinces, SW China: Insights from LA-ICP-MS analyses of sphalerite and pyrite, Ore Geology Reviews, Volume 141, 2022 |  | CHN |  | 104.814553 | 27.031602 | [6 empty] | Located from Mindat | Very poor, maybe 10 km |  | 2025-11-18
| Tianqiao |  | Basin hydrothermal | Mississippi Valley-type (MVT) | MVT zinc-lead |  |  | Pb, Zn | Yang et al., 2022 |  | TQ-2-1S | TQ-2-1S-26 | [5 empty] | ore material | hand specimen | grab | rock | [9 empty] | sphalerite |  |  |  | Dark brown |  |  |  |  | LA-ICPMS | Resolution Excimer 193 nm laser from Resonetics coupled to an Agilent 7900 quadruple mass_x0002_spectrometer | Aarhus Geochemistry and Isotope Research Platform, Aarhus University, Denmark | laser spot size of 40–60 μm, an ablation rate of 8 Hz and energy set to 80 mJ. Helium was used as the carrier gas at a rate of 370 ml/min and argon gas was added before the sample entered the ICP. Each spot was analysed for 25 s baseline and the ablation time was 25 to 30 s. 45Sc, 47Ti, 51V, 52Cr, 55Mn, 57Fe, 59Co, 60Ni, 63Cu, 66Zn, 71Ga, 72Ge, 75As, 78Se, 95Mo, 107Ag, 111Cd, 115In, 118Sn, 121Sb, 182W, 197Au, 205Tl, 208Pb and 209Bi. Sphalerite and pyrite were processed using 64.2% Zn and 45.8% Fe analyzed by EMPA |  | 60.2 | 0.03 |  |  | 5.43 | 0.19 | [8 empty] | bdl | 0.01 |  |  |  |  | 1258 | 0.12 |  |  |  |  | bdl | 0.01 | bdl | 0.21 |  |  | 2.58 | 0.06 | [8 empty] | 565 | 4.7 | bdl | 0.01 |  |  | 67.88 | 0.18 | [6 empty] | bdl | 0.02 | [12 empty] | 698 | 0.25 | [8 empty] | bdl | 0.02 |  |  |  |  | 2.79 | 0.01 | [16 empty] | bdl | 0.03 | [8 empty] | 0.03 | 0.03 | [12 empty] | 2.01 | 0.01 | [17 empty] | 2022 | Qing Yang, Xiao-jun Zhang, Thomas Ulrich, Jun Zhang, Jian Wang, Trace element compositions of sulfides from Pb-Zn deposits in the Northeast Yunnan and northwest Guizhou Provinces, SW China: Insights from LA-ICP-MS analyses of sphalerite and pyrite, Ore Geology Reviews, Volume 141, 2022 |  | CHN |  | 104.814553 | 27.031602 | [6 empty] | Located from Mindat | Very poor, maybe 10 km |  | 2025-11-18
| Tianqiao |  | Basin hydrothermal | Mississippi Valley-type (MVT) | MVT zinc-lead |  |  | Pb, Zn | Yang et al., 2022 |  | TQ-2-1S | TQ-2-1S-27 | [5 empty] | ore material | hand specimen | grab | rock | [9 empty] | sphalerite |  |  |  | Light brown |  |  |  |  | LA-ICPMS | Resolution Excimer 193 nm laser from Resonetics coupled to an Agilent 7900 quadruple mass_x0002_spectrometer | Aarhus Geochemistry and Isotope Research Platform, Aarhus University, Denmark | laser spot size of 40–60 μm, an ablation rate of 8 Hz and energy set to 80 mJ. Helium was used as the carrier gas at a rate of 370 ml/min and argon gas was added before the sample entered the ICP. Each spot was analysed for 25 s baseline and the ablation time was 25 to 30 s. 45Sc, 47Ti, 51V, 52Cr, 55Mn, 57Fe, 59Co, 60Ni, 63Cu, 66Zn, 71Ga, 72Ge, 75As, 78Se, 95Mo, 107Ag, 111Cd, 115In, 118Sn, 121Sb, 182W, 197Au, 205Tl, 208Pb and 209Bi. Sphalerite and pyrite were processed using 64.2% Zn and 45.8% Fe analyzed by EMPA |  | 13.91 | 0.02 |  |  | bdl | 0.19 | [8 empty] | bdl | 0.01 |  |  |  |  | 1781 | 0.08 |  |  |  |  | bdl | 0.01 | 0.32 | 0.16 |  |  | 320.3 | 0.05 | [8 empty] | 7975 | 3.4 | 95.2 | 0.01 |  |  | 155.9 | 0.16 | [6 empty] | 3.84 | 0.02 | [12 empty] | 107.5 | 0.29 | [8 empty] | bdl | 0.04 |  |  |  |  | 2.12 | 0.01 | [16 empty] | 2.25 | 0.02 | [8 empty] | 2.69 | 0.02 | [12 empty] | bdl | 0.01 | [17 empty] | 2022 | Qing Yang, Xiao-jun Zhang, Thomas Ulrich, Jun Zhang, Jian Wang, Trace element compositions of sulfides from Pb-Zn deposits in the Northeast Yunnan and northwest Guizhou Provinces, SW China: Insights from LA-ICP-MS analyses of sphalerite and pyrite, Ore Geology Reviews, Volume 141, 2022 |  | CHN |  | 104.814553 | 27.031602 | [6 empty] | Located from Mindat | Very poor, maybe 10 km |  | 2025-11-18
| Tianqiao |  | Basin hydrothermal | Mississippi Valley-type (MVT) | MVT zinc-lead |  |  | Pb, Zn | Yang et al., 2022 |  | TQ-2-1S | TQ-2-1S-28 | [5 empty] | ore material | hand specimen | grab | rock | [9 empty] | sphalerite |  |  |  | Dark brown |  |  |  |  | LA-ICPMS | Resolution Excimer 193 nm laser from Resonetics coupled to an Agilent 7900 quadruple mass_x0002_spectrometer | Aarhus Geochemistry and Isotope Research Platform, Aarhus University, Denmark | laser spot size of 40–60 μm, an ablation rate of 8 Hz and energy set to 80 mJ. Helium was used as the carrier gas at a rate of 370 ml/min and argon gas was added before the sample entered the ICP. Each spot was analysed for 25 s baseline and the ablation time was 25 to 30 s. 45Sc, 47Ti, 51V, 52Cr, 55Mn, 57Fe, 59Co, 60Ni, 63Cu, 66Zn, 71Ga, 72Ge, 75As, 78Se, 95Mo, 107Ag, 111Cd, 115In, 118Sn, 121Sb, 182W, 197Au, 205Tl, 208Pb and 209Bi. Sphalerite and pyrite were processed using 64.2% Zn and 45.8% Fe analyzed by EMPA |  | 59.1 | 0.03 |  |  | 1.51 | 0.25 | [8 empty] | bdl | 0.01 |  |  |  |  | 2364 | 0.14 |  |  |  |  | bdl | 0.01 | 0.29 | 0.18 |  |  | 123.1 | 0.1 | [8 empty] | 318.8 | 3 | 1.75 | 0.01 |  |  | 125.8 | 0.19 | [6 empty] | bdl | 0.02 | [12 empty] | 99.8 | 0.26 | [8 empty] | bdl | 0.03 |  |  |  |  | 2.29 | 0.01 | [16 empty] | 1.17 | 0.05 | [8 empty] | bdl | 0.02 | [12 empty] | 0.06 | 0.01 | [17 empty] | 2022 | Qing Yang, Xiao-jun Zhang, Thomas Ulrich, Jun Zhang, Jian Wang, Trace element compositions of sulfides from Pb-Zn deposits in the Northeast Yunnan and northwest Guizhou Provinces, SW China: Insights from LA-ICP-MS analyses of sphalerite and pyrite, Ore Geology Reviews, Volume 141, 2022 |  | CHN |  | 104.814553 | 27.031602 | [6 empty] | Located from Mindat | Very poor, maybe 10 km |  | 2025-11-18
| Tianqiao |  | Basin hydrothermal | Mississippi Valley-type (MVT) | MVT zinc-lead |  |  | Pb, Zn | Yang et al., 2022 |  | TQ-2-1S | TQ-2-1S-29 | [5 empty] | ore material | hand specimen | grab | rock | [9 empty] | sphalerite |  |  |  | Light brown |  |  |  |  | LA-ICPMS | Resolution Excimer 193 nm laser from Resonetics coupled to an Agilent 7900 quadruple mass_x0002_spectrometer | Aarhus Geochemistry and Isotope Research Platform, Aarhus University, Denmark | laser spot size of 40–60 μm, an ablation rate of 8 Hz and energy set to 80 mJ. Helium was used as the carrier gas at a rate of 370 ml/min and argon gas was added before the sample entered the ICP. Each spot was analysed for 25 s baseline and the ablation time was 25 to 30 s. 45Sc, 47Ti, 51V, 52Cr, 55Mn, 57Fe, 59Co, 60Ni, 63Cu, 66Zn, 71Ga, 72Ge, 75As, 78Se, 95Mo, 107Ag, 111Cd, 115In, 118Sn, 121Sb, 182W, 197Au, 205Tl, 208Pb and 209Bi. Sphalerite and pyrite were processed using 64.2% Zn and 45.8% Fe analyzed by EMPA |  | 10.07 | 0.03 |  |  | 1.02 | 0.19 | [8 empty] | bdl | 0.01 |  |  |  |  | 3634 | 0.06 |  |  |  |  | bdl | 0.01 | 0.71 | 0.2 |  |  | 9.02 | 0.09 | [8 empty] | 233.6 | 4.1 | 0.99 | 0.01 |  |  | 1.68 | 0.13 | [6 empty] | 0.06 | 0.01 | [12 empty] | 177.2 | 0.27 | [8 empty] | bdl | 0.03 |  |  |  |  | 4.32 | 0.01 | [16 empty] | 0.13 | 0.02 | [8 empty] | 1.13 | 0.02 | [12 empty] | 0.02 | 0.01 | [17 empty] | 2022 | Qing Yang, Xiao-jun Zhang, Thomas Ulrich, Jun Zhang, Jian Wang, Trace element compositions of sulfides from Pb-Zn deposits in the Northeast Yunnan and northwest Guizhou Provinces, SW China: Insights from LA-ICP-MS analyses of sphalerite and pyrite, Ore Geology Reviews, Volume 141, 2022 |  | CHN |  | 104.814553 | 27.031602 | [6 empty] | Located from Mindat | Very poor, maybe 10 km |  | 2025-11-18
| Tianqiao |  | Basin hydrothermal | Mississippi Valley-type (MVT) | MVT zinc-lead |  |  | Pb, Zn | Yang et al., 2022 |  | TQ-2-1S | TQ-2-1S-30 | [5 empty] | ore material | hand specimen | grab | rock | [9 empty] | sphalerite |  |  |  | Light brown |  |  |  |  | LA-ICPMS | Resolution Excimer 193 nm laser from Resonetics coupled to an Agilent 7900 quadruple mass_x0002_spectrometer | Aarhus Geochemistry and Isotope Research Platform, Aarhus University, Denmark | laser spot size of 40–60 μm, an ablation rate of 8 Hz and energy set to 80 mJ. Helium was used as the carrier gas at a rate of 370 ml/min and argon gas was added before the sample entered the ICP. Each spot was analysed for 25 s baseline and the ablation time was 25 to 30 s. 45Sc, 47Ti, 51V, 52Cr, 55Mn, 57Fe, 59Co, 60Ni, 63Cu, 66Zn, 71Ga, 72Ge, 75As, 78Se, 95Mo, 107Ag, 111Cd, 115In, 118Sn, 121Sb, 182W, 197Au, 205Tl, 208Pb and 209Bi. Sphalerite and pyrite were processed using 64.2% Zn and 45.8% Fe analyzed by EMPA |  | 33.11 | 0.02 |  |  | 62 | 0.17 | [8 empty] | bdl | 0.01 |  |  |  |  | 1911 | 0.12 |  |  |  |  | bdl | 0.01 | 0.44 | 0.17 |  |  | 357.3 | 0.09 | [8 empty] | 183.9 | 3 | 0.5 | 0.01 |  |  | 161.7 | 0.18 | [6 empty] | bdl | 0.02 | [12 empty] | 115.3 | 0.25 | [8 empty] | bdl | 0.03 |  |  |  |  | 8.17 | 0.01 | [16 empty] | 1.72 | 0.02 | [8 empty] | 0.03 | 0.01 | [12 empty] | 0.03 | 0.01 | [17 empty] | 2022 | Qing Yang, Xiao-jun Zhang, Thomas Ulrich, Jun Zhang, Jian Wang, Trace element compositions of sulfides from Pb-Zn deposits in the Northeast Yunnan and northwest Guizhou Provinces, SW China: Insights from LA-ICP-MS analyses of sphalerite and pyrite, Ore Geology Reviews, Volume 141, 2022 |  | CHN |  | 104.814553 | 27.031602 | [6 empty] | Located from Mindat | Very poor, maybe 10 km |  | 2025-11-18
| Tianqiao |  | Basin hydrothermal | Mississippi Valley-type (MVT) | MVT zinc-lead |  |  | Pb, Zn | Yang et al., 2022 |  | TQ-2-1S | TQ-2-1S-31 | [5 empty] | ore material | hand specimen | grab | rock | [9 empty] | sphalerite |  |  |  | Light brown |  |  |  |  | LA-ICPMS | Resolution Excimer 193 nm laser from Resonetics coupled to an Agilent 7900 quadruple mass_x0002_spectrometer | Aarhus Geochemistry and Isotope Research Platform, Aarhus University, Denmark | laser spot size of 40–60 μm, an ablation rate of 8 Hz and energy set to 80 mJ. Helium was used as the carrier gas at a rate of 370 ml/min and argon gas was added before the sample entered the ICP. Each spot was analysed for 25 s baseline and the ablation time was 25 to 30 s. 45Sc, 47Ti, 51V, 52Cr, 55Mn, 57Fe, 59Co, 60Ni, 63Cu, 66Zn, 71Ga, 72Ge, 75As, 78Se, 95Mo, 107Ag, 111Cd, 115In, 118Sn, 121Sb, 182W, 197Au, 205Tl, 208Pb and 209Bi. Sphalerite and pyrite were processed using 64.2% Zn and 45.8% Fe analyzed by EMPA |  | 19.74 | 0.03 |  |  | 13.39 | 0.2 | [8 empty] | bdl | 0.01 |  |  |  |  | 1537 | 0.11 |  |  |  |  | bdl | 0.01 | 0.32 | 0.2 |  |  | 128.9 | 0.07 | [8 empty] | 375 | 3.8 | 20.68 | 0.01 |  |  | 50.7 | 0.16 | [6 empty] | 0.93 | 0.01 | [12 empty] | 168.2 | 0.25 | [8 empty] | bdl | 0.04 |  |  |  |  | 6.95 | 0.01 | [16 empty] | 0.59 | 0.03 | [8 empty] | 3.63 | 0.03 | [12 empty] | 1.22 | 0.01 | [17 empty] | 2022 | Qing Yang, Xiao-jun Zhang, Thomas Ulrich, Jun Zhang, Jian Wang, Trace element compositions of sulfides from Pb-Zn deposits in the Northeast Yunnan and northwest Guizhou Provinces, SW China: Insights from LA-ICP-MS analyses of sphalerite and pyrite, Ore Geology Reviews, Volume 141, 2022 |  | CHN |  | 104.814553 | 27.031602 | [6 empty] | Located from Mindat | Very poor, maybe 10 km |  | 2025-11-18
| Tianqiao |  | Basin hydrothermal | Mississippi Valley-type (MVT) | MVT zinc-lead |  |  | Pb, Zn | Yang et al., 2022 |  | TQ-5-1 | TQ-5-1-15 | [5 empty] | ore material | hand specimen | grab | rock | [9 empty] | sphalerite |  |  |  | Black brown |  |  |  |  | LA-ICPMS | Resolution Excimer 193 nm laser from Resonetics coupled to an Agilent 7900 quadruple mass_x0002_spectrometer | Aarhus Geochemistry and Isotope Research Platform, Aarhus University, Denmark | laser spot size of 40–60 μm, an ablation rate of 8 Hz and energy set to 80 mJ. Helium was used as the carrier gas at a rate of 370 ml/min and argon gas was added before the sample entered the ICP. Each spot was analysed for 25 s baseline and the ablation time was 25 to 30 s. 45Sc, 47Ti, 51V, 52Cr, 55Mn, 57Fe, 59Co, 60Ni, 63Cu, 66Zn, 71Ga, 72Ge, 75As, 78Se, 95Mo, 107Ag, 111Cd, 115In, 118Sn, 121Sb, 182W, 197Au, 205Tl, 208Pb and 209Bi. Sphalerite and pyrite were processed using 64.2% Zn and 45.8% Fe analyzed by EMPA |  | 6.74 | 0.02 |  |  | 7.8 | 0.11 | [8 empty] | bdl | 0.01 |  |  |  |  | 1215 | 0.12 |  |  |  |  | bdl | 0.01 | 0.3 | 0.18 |  |  | 476.9 | 0.06 | [8 empty] | 803 | 2.8 | 42.3 | 0.01 |  |  | 202.3 | 0.24 | [6 empty] | 1.19 | 0.02 | [12 empty] | 39.84 | 0.25 | [8 empty] | bdl | 0.04 |  |  |  |  | 1.3 | 0.01 | [16 empty] | 1.94 | 0.04 | [8 empty] | 0.39 | 0.02 | [12 empty] | bdl | 0.01 | [17 empty] | 2022 | Qing Yang, Xiao-jun Zhang, Thomas Ulrich, Jun Zhang, Jian Wang, Trace element compositions of sulfides from Pb-Zn deposits in the Northeast Yunnan and northwest Guizhou Provinces, SW China: Insights from LA-ICP-MS analyses of sphalerite and pyrite, Ore Geology Reviews, Volume 141, 2022 |  | CHN |  | 104.814553 | 27.031602 | [6 empty] | Located from Mindat | Very poor, maybe 10 km |  | 2025-11-18
| Tianqiao |  | Basin hydrothermal | Mississippi Valley-type (MVT) | MVT zinc-lead |  |  | Pb, Zn | Yang et al., 2022 |  | TQ-5-1 | TQ-5-1-16 | [5 empty] | ore material | hand specimen | grab | rock | [9 empty] | sphalerite |  |  |  | Black brown |  |  |  |  | LA-ICPMS | Resolution Excimer 193 nm laser from Resonetics coupled to an Agilent 7900 quadruple mass_x0002_spectrometer | Aarhus Geochemistry and Isotope Research Platform, Aarhus University, Denmark | laser spot size of 40–60 μm, an ablation rate of 8 Hz and energy set to 80 mJ. Helium was used as the carrier gas at a rate of 370 ml/min and argon gas was added before the sample entered the ICP. Each spot was analysed for 25 s baseline and the ablation time was 25 to 30 s. 45Sc, 47Ti, 51V, 52Cr, 55Mn, 57Fe, 59Co, 60Ni, 63Cu, 66Zn, 71Ga, 72Ge, 75As, 78Se, 95Mo, 107Ag, 111Cd, 115In, 118Sn, 121Sb, 182W, 197Au, 205Tl, 208Pb and 209Bi. Sphalerite and pyrite were processed using 64.2% Zn and 45.8% Fe analyzed by EMPA |  | 3.78 | 0.03 |  |  | bdl | 0.22 | [8 empty] | bdl | 0.01 |  |  |  |  | 2053 | 0.09 |  |  |  |  | bdl | 0.01 | 0.27 | 0.2 |  |  | 41.5 | 0.06 | [8 empty] | 39620 | 3.7 | 0.03 | 0.01 |  |  | 20.9 | 0.18 | [6 empty] | bdl | 0.02 | [12 empty] | 130.7 | 0.3 | [8 empty] | bdl | 0.04 |  |  |  |  | 0.68 | 0.01 | [16 empty] | bdl | 0.04 | [8 empty] | 0.03 | 0.03 | [12 empty] | bdl | 0.01 | [17 empty] | 2022 | Qing Yang, Xiao-jun Zhang, Thomas Ulrich, Jun Zhang, Jian Wang, Trace element compositions of sulfides from Pb-Zn deposits in the Northeast Yunnan and northwest Guizhou Provinces, SW China: Insights from LA-ICP-MS analyses of sphalerite and pyrite, Ore Geology Reviews, Volume 141, 2022 |  | CHN |  | 104.814553 | 27.031602 | [6 empty] | Located from Mindat | Very poor, maybe 10 km |  | 2025-11-18
| Tianqiao |  | Basin hydrothermal | Mississippi Valley-type (MVT) | MVT zinc-lead |  |  | Pb, Zn | Yang et al., 2022 |  | TQ-5-1 | TQ-5-1-17 | [5 empty] | ore material | hand specimen | grab | rock | [9 empty] | sphalerite |  |  |  | Black brown |  |  |  |  | LA-ICPMS | Resolution Excimer 193 nm laser from Resonetics coupled to an Agilent 7900 quadruple mass_x0002_spectrometer | Aarhus Geochemistry and Isotope Research Platform, Aarhus University, Denmark | laser spot size of 40–60 μm, an ablation rate of 8 Hz and energy set to 80 mJ. Helium was used as the carrier gas at a rate of 370 ml/min and argon gas was added before the sample entered the ICP. Each spot was analysed for 25 s baseline and the ablation time was 25 to 30 s. 45Sc, 47Ti, 51V, 52Cr, 55Mn, 57Fe, 59Co, 60Ni, 63Cu, 66Zn, 71Ga, 72Ge, 75As, 78Se, 95Mo, 107Ag, 111Cd, 115In, 118Sn, 121Sb, 182W, 197Au, 205Tl, 208Pb and 209Bi. Sphalerite and pyrite were processed using 64.2% Zn and 45.8% Fe analyzed by EMPA |  | 8.96 | 0.04 |  |  | bdl | 0.2 | [8 empty] | bdl | 0.01 |  |  |  |  | 1924 | 0.09 |  |  |  |  | bdl | 0.01 | bdl | 0.24 |  |  | 306.3 | 0.07 | [8 empty] | 38690 | 3.8 | 0.29 | 0.01 |  |  | 157.3 | 0.19 | [6 empty] | bdl | 0.02 | [12 empty] | 114.2 | 0.3 | [8 empty] | bdl | 0.04 |  |  |  |  | 1.83 | 0.02 | [16 empty] | 0.78 | 0.03 | [8 empty] | 0.08 | 0.03 | [12 empty] | bdl | 0.01 | [17 empty] | 2022 | Qing Yang, Xiao-jun Zhang, Thomas Ulrich, Jun Zhang, Jian Wang, Trace element compositions of sulfides from Pb-Zn deposits in the Northeast Yunnan and northwest Guizhou Provinces, SW China: Insights from LA-ICP-MS analyses of sphalerite and pyrite, Ore Geology Reviews, Volume 141, 2022 |  | CHN |  | 104.814553 | 27.031602 | [6 empty] | Located from Mindat | Very poor, maybe 10 km |  | 2025-11-18
| Tianqiao |  | Basin hydrothermal | Mississippi Valley-type (MVT) | MVT zinc-lead |  |  | Pb, Zn | Yang et al., 2022 |  | TQ-5-1 | TQ-5-1-18 | [5 empty] | ore material | hand specimen | grab | rock | [9 empty] | sphalerite |  |  |  | Black brown |  |  |  |  | LA-ICPMS | Resolution Excimer 193 nm laser from Resonetics coupled to an Agilent 7900 quadruple mass_x0002_spectrometer | Aarhus Geochemistry and Isotope Research Platform, Aarhus University, Denmark | laser spot size of 40–60 μm, an ablation rate of 8 Hz and energy set to 80 mJ. Helium was used as the carrier gas at a rate of 370 ml/min and argon gas was added before the sample entered the ICP. Each spot was analysed for 25 s baseline and the ablation time was 25 to 30 s. 45Sc, 47Ti, 51V, 52Cr, 55Mn, 57Fe, 59Co, 60Ni, 63Cu, 66Zn, 71Ga, 72Ge, 75As, 78Se, 95Mo, 107Ag, 111Cd, 115In, 118Sn, 121Sb, 182W, 197Au, 205Tl, 208Pb and 209Bi. Sphalerite and pyrite were processed using 64.2% Zn and 45.8% Fe analyzed by EMPA |  | 3.74 | 0.02 |  |  | bdl | 0.18 | [8 empty] | bdl | 0.01 |  |  |  |  | 1305 | 0.1 |  |  |  |  | bdl | 0.01 | 0.26 | 0.24 |  |  | 146.2 | 0.07 | [8 empty] | 8490 | 4.3 | 2.44 | 0.01 |  |  | 67.3 | 0.2 | [6 empty] | 0.05 | 0.02 | [12 empty] | 130 | 0.26 | [8 empty] | bdl | 0.04 |  |  |  |  | 0.05 | 0.01 | [16 empty] | bdl | 0.03 | [8 empty] | 0.24 | 0.02 | [12 empty] | bdl | 0.01 | [17 empty] | 2022 | Qing Yang, Xiao-jun Zhang, Thomas Ulrich, Jun Zhang, Jian Wang, Trace element compositions of sulfides from Pb-Zn deposits in the Northeast Yunnan and northwest Guizhou Provinces, SW China: Insights from LA-ICP-MS analyses of sphalerite and pyrite, Ore Geology Reviews, Volume 141, 2022 |  | CHN |  | 104.814553 | 27.031602 | [6 empty] | Located from Mindat | Very poor, maybe 10 km |  | 2025-11-18
| Tianqiao |  | Basin hydrothermal | Mississippi Valley-type (MVT) | MVT zinc-lead |  |  | Pb, Zn | Yang et al., 2022 |  | TQ-5-1 | TQ-5-1-19 | [5 empty] | ore material | hand specimen | grab | rock | [9 empty] | sphalerite |  |  |  | Black brown |  |  |  |  | LA-ICPMS | Resolution Excimer 193 nm laser from Resonetics coupled to an Agilent 7900 quadruple mass_x0002_spectrometer | Aarhus Geochemistry and Isotope Research Platform, Aarhus University, Denmark | laser spot size of 40–60 μm, an ablation rate of 8 Hz and energy set to 80 mJ. Helium was used as the carrier gas at a rate of 370 ml/min and argon gas was added before the sample entered the ICP. Each spot was analysed for 25 s baseline and the ablation time was 25 to 30 s. 45Sc, 47Ti, 51V, 52Cr, 55Mn, 57Fe, 59Co, 60Ni, 63Cu, 66Zn, 71Ga, 72Ge, 75As, 78Se, 95Mo, 107Ag, 111Cd, 115In, 118Sn, 121Sb, 182W, 197Au, 205Tl, 208Pb and 209Bi. Sphalerite and pyrite were processed using 64.2% Zn and 45.8% Fe analyzed by EMPA |  | 1.27 | 0.02 |  |  | bdl | 0.24 | [8 empty] | bdl | 0.01 |  |  |  |  | 1401 | 0.13 |  |  |  |  | bdl | 0.01 | 0.36 | 0.19 |  |  | 5.79 | 0.05 | [8 empty] | 33080 | 2.9 | bdl | 0.01 |  |  | 2.73 | 0.16 | [6 empty] | bdl | 0.01 | [12 empty] | 125.1 | 0.34 | [8 empty] | bdl | 0.03 |  |  |  |  | 0.01 | 0.01 | [16 empty] | bdl | 0.03 | [8 empty] | bdl | 0.03 | [12 empty] | bdl | 0.01 | [17 empty] | 2022 | Qing Yang, Xiao-jun Zhang, Thomas Ulrich, Jun Zhang, Jian Wang, Trace element compositions of sulfides from Pb-Zn deposits in the Northeast Yunnan and northwest Guizhou Provinces, SW China: Insights from LA-ICP-MS analyses of sphalerite and pyrite, Ore Geology Reviews, Volume 141, 2022 |  | CHN |  | 104.814553 | 27.031602 | [6 empty] | Located from Mindat | Very poor, maybe 10 km |  | 2025-11-18
| Tianqiao |  | Basin hydrothermal | Mississippi Valley-type (MVT) | MVT zinc-lead |  |  | Pb, Zn | Yang et al., 2022 |  | TQ-5-1 | TQ-5-1-20 | [5 empty] | ore material | hand specimen | grab | rock | [9 empty] | sphalerite |  |  |  | Black brown |  |  |  |  | LA-ICPMS | Resolution Excimer 193 nm laser from Resonetics coupled to an Agilent 7900 quadruple mass_x0002_spectrometer | Aarhus Geochemistry and Isotope Research Platform, Aarhus University, Denmark | laser spot size of 40–60 μm, an ablation rate of 8 Hz and energy set to 80 mJ. Helium was used as the carrier gas at a rate of 370 ml/min and argon gas was added before the sample entered the ICP. Each spot was analysed for 25 s baseline and the ablation time was 25 to 30 s. 45Sc, 47Ti, 51V, 52Cr, 55Mn, 57Fe, 59Co, 60Ni, 63Cu, 66Zn, 71Ga, 72Ge, 75As, 78Se, 95Mo, 107Ag, 111Cd, 115In, 118Sn, 121Sb, 182W, 197Au, 205Tl, 208Pb and 209Bi. Sphalerite and pyrite were processed using 64.2% Zn and 45.8% Fe analyzed by EMPA |  | 2.72 | 0.03 |  |  | bdl | 0.28 | [8 empty] | bdl | 0.01 |  |  |  |  | 1266 | 0.09 |  |  |  |  | bdl | 0.01 | 0.35 | 0.22 |  |  | 69.8 | 0.14 | [8 empty] | 27190 | 5.2 | 0.04 | 0.01 |  |  | 35.62 | 0.21 | [6 empty] | bdl | 0.02 | [12 empty] | 169.3 | 0.27 | [8 empty] | bdl | 0.02 |  |  |  |  | 0.02 | 0.01 | [16 empty] | bdl | 0.04 | [8 empty] | bdl | 0.02 | [12 empty] | bdl | 0.01 | [17 empty] | 2022 | Qing Yang, Xiao-jun Zhang, Thomas Ulrich, Jun Zhang, Jian Wang, Trace element compositions of sulfides from Pb-Zn deposits in the Northeast Yunnan and northwest Guizhou Provinces, SW China: Insights from LA-ICP-MS analyses of sphalerite and pyrite, Ore Geology Reviews, Volume 141, 2022 |  | CHN |  | 104.814553 | 27.031602 | [6 empty] | Located from Mindat | Very poor, maybe 10 km |  | 2025-11-18
| Tianqiao |  | Basin hydrothermal | Mississippi Valley-type (MVT) | MVT zinc-lead |  |  | Pb, Zn | Yang et al., 2022 |  | TQ-5-1 | TQ-5-1-21 | [5 empty] | ore material | hand specimen | grab | rock | [9 empty] | sphalerite |  |  |  | Black brown |  |  |  |  | LA-ICPMS | Resolution Excimer 193 nm laser from Resonetics coupled to an Agilent 7900 quadruple mass_x0002_spectrometer | Aarhus Geochemistry and Isotope Research Platform, Aarhus University, Denmark | laser spot size of 40–60 μm, an ablation rate of 8 Hz and energy set to 80 mJ. Helium was used as the carrier gas at a rate of 370 ml/min and argon gas was added before the sample entered the ICP. Each spot was analysed for 25 s baseline and the ablation time was 25 to 30 s. 45Sc, 47Ti, 51V, 52Cr, 55Mn, 57Fe, 59Co, 60Ni, 63Cu, 66Zn, 71Ga, 72Ge, 75As, 78Se, 95Mo, 107Ag, 111Cd, 115In, 118Sn, 121Sb, 182W, 197Au, 205Tl, 208Pb and 209Bi. Sphalerite and pyrite were processed using 64.2% Zn and 45.8% Fe analyzed by EMPA |  | 0.98 | 0.06 |  |  | bdl | 0.29 | [8 empty] | bdl | 0.01 |  |  |  |  | 1947 | 0.01 |  |  |  |  | bdl | 0.02 | 0.41 | 0.24 |  |  | 1.6 | 0.12 | [8 empty] | 39600 | 4.4 | bdl | 0.02 |  |  | 0.31 | 0.18 | [6 empty] | bdl | 0.03 | [12 empty] | 136.5 | 0.41 | [8 empty] | bdl | 0.04 |  |  |  |  | 0.02 | 0.01 | [16 empty] | bdl | 0.05 | [8 empty] | 0.03 | 0.02 | [12 empty] | bdl | 0.02 | [17 empty] | 2022 | Qing Yang, Xiao-jun Zhang, Thomas Ulrich, Jun Zhang, Jian Wang, Trace element compositions of sulfides from Pb-Zn deposits in the Northeast Yunnan and northwest Guizhou Provinces, SW China: Insights from LA-ICP-MS analyses of sphalerite and pyrite, Ore Geology Reviews, Volume 141, 2022 |  | CHN |  | 104.814553 | 27.031602 | [6 empty] | Located from Mindat | Very poor, maybe 10 km |  | 2025-11-18
| Tianqiao |  | Basin hydrothermal | Mississippi Valley-type (MVT) | MVT zinc-lead |  |  | Pb, Zn | Yang et al., 2022 |  | TQ-5-1 | TQ-5-1-22 | [5 empty] | ore material | hand specimen | grab | rock | [9 empty] | sphalerite |  |  |  | Black brown |  |  |  |  | LA-ICPMS | Resolution Excimer 193 nm laser from Resonetics coupled to an Agilent 7900 quadruple mass_x0002_spectrometer | Aarhus Geochemistry and Isotope Research Platform, Aarhus University, Denmark | laser spot size of 40–60 μm, an ablation rate of 8 Hz and energy set to 80 mJ. Helium was used as the carrier gas at a rate of 370 ml/min and argon gas was added before the sample entered the ICP. Each spot was analysed for 25 s baseline and the ablation time was 25 to 30 s. 45Sc, 47Ti, 51V, 52Cr, 55Mn, 57Fe, 59Co, 60Ni, 63Cu, 66Zn, 71Ga, 72Ge, 75As, 78Se, 95Mo, 107Ag, 111Cd, 115In, 118Sn, 121Sb, 182W, 197Au, 205Tl, 208Pb and 209Bi. Sphalerite and pyrite were processed using 64.2% Zn and 45.8% Fe analyzed by EMPA |  | 6 | 0.04 |  |  | bdl | 0.17 | [8 empty] | bdl | 0.01 |  |  |  |  | 1668 | 0.2 |  |  |  |  | bdl | 0.01 | 0.3 | 0.23 |  |  | 245.9 | 0.09 | [8 empty] | 36970 | 3.8 | 0.16 | 0.01 |  |  | 125.9 | 0.23 | [6 empty] | bdl | 0.02 | [12 empty] | 102.2 | 0.35 | [8 empty] | bdl | 0.04 |  |  |  |  | 0.05 | 0.01 | [16 empty] | bdl | 0.04 | [8 empty] | bdl | 0.03 | [12 empty] | bdl | 0.01 | [17 empty] | 2022 | Qing Yang, Xiao-jun Zhang, Thomas Ulrich, Jun Zhang, Jian Wang, Trace element compositions of sulfides from Pb-Zn deposits in the Northeast Yunnan and northwest Guizhou Provinces, SW China: Insights from LA-ICP-MS analyses of sphalerite and pyrite, Ore Geology Reviews, Volume 141, 2022 |  | CHN |  | 104.814553 | 27.031602 | [6 empty] | Located from Mindat | Very poor, maybe 10 km |  | 2025-11-18
| Tianqiao |  | Basin hydrothermal | Mississippi Valley-type (MVT) | MVT zinc-lead |  |  | Pb, Zn | Yang et al., 2022 |  | TQ-5-1 | TQ-5-1-23 | [5 empty] | ore material | hand specimen | grab | rock | [9 empty] | sphalerite |  |  |  | Black brown |  |  |  |  | LA-ICPMS | Resolution Excimer 193 nm laser from Resonetics coupled to an Agilent 7900 quadruple mass_x0002_spectrometer | Aarhus Geochemistry and Isotope Research Platform, Aarhus University, Denmark | laser spot size of 40–60 μm, an ablation rate of 8 Hz and energy set to 80 mJ. Helium was used as the carrier gas at a rate of 370 ml/min and argon gas was added before the sample entered the ICP. Each spot was analysed for 25 s baseline and the ablation time was 25 to 30 s. 45Sc, 47Ti, 51V, 52Cr, 55Mn, 57Fe, 59Co, 60Ni, 63Cu, 66Zn, 71Ga, 72Ge, 75As, 78Se, 95Mo, 107Ag, 111Cd, 115In, 118Sn, 121Sb, 182W, 197Au, 205Tl, 208Pb and 209Bi. Sphalerite and pyrite were processed using 64.2% Zn and 45.8% Fe analyzed by EMPA |  | 4.86 | 0.04 |  |  | bdl | 0.18 | [8 empty] | bdl | 0.01 |  |  |  |  | 1959 | 0.01 |  |  |  |  | bdl | 0.01 | 0.57 | 0.26 |  |  | 97 | 0.06 | [8 empty] | 33690 | 5 | 0.22 | 0.02 |  |  | 45.9 | 0.2 | [6 empty] | bdl | 0.03 | [12 empty] | 107.6 | 0.52 | [8 empty] | bdl | 0.04 |  |  |  |  | bdl | 0.02 | [16 empty] | bdl | 0.04 | [8 empty] | 0.04 | 0.02 | [12 empty] | bdl | 0.02 | [17 empty] | 2022 | Qing Yang, Xiao-jun Zhang, Thomas Ulrich, Jun Zhang, Jian Wang, Trace element compositions of sulfides from Pb-Zn deposits in the Northeast Yunnan and northwest Guizhou Provinces, SW China: Insights from LA-ICP-MS analyses of sphalerite and pyrite, Ore Geology Reviews, Volume 141, 2022 |  | CHN |  | 104.814553 | 27.031602 | [6 empty] | Located from Mindat | Very poor, maybe 10 km |  | 2025-11-18
| Tianqiao |  | Basin hydrothermal | Mississippi Valley-type (MVT) | MVT zinc-lead |  |  | Pb, Zn | Yang et al., 2022 |  | TQ-5-1 | TQ-5-1-24 | [5 empty] | ore material | hand specimen | grab | rock | [9 empty] | sphalerite |  |  |  | Black brown |  |  |  |  | LA-ICPMS | Resolution Excimer 193 nm laser from Resonetics coupled to an Agilent 7900 quadruple mass_x0002_spectrometer | Aarhus Geochemistry and Isotope Research Platform, Aarhus University, Denmark | laser spot size of 40–60 μm, an ablation rate of 8 Hz and energy set to 80 mJ. Helium was used as the carrier gas at a rate of 370 ml/min and argon gas was added before the sample entered the ICP. Each spot was analysed for 25 s baseline and the ablation time was 25 to 30 s. 45Sc, 47Ti, 51V, 52Cr, 55Mn, 57Fe, 59Co, 60Ni, 63Cu, 66Zn, 71Ga, 72Ge, 75As, 78Se, 95Mo, 107Ag, 111Cd, 115In, 118Sn, 121Sb, 182W, 197Au, 205Tl, 208Pb and 209Bi. Sphalerite and pyrite were processed using 64.2% Zn and 45.8% Fe analyzed by EMPA |  | 10.37 | 0.05 |  |  | 2.25 | 0.23 | [8 empty] | bdl | 0.01 |  |  |  |  | 1385 | 0.12 |  |  |  |  | bdl | 0.01 | 2.15 | 0.22 |  |  | 191 | 0.06 | [8 empty] | 22750 | 5 | 5.36 | 0.01 |  |  | 89.4 | 0.16 | [6 empty] | 0.21 | 0.02 | [12 empty] | 21.56 | 0.25 | [8 empty] | bdl | 0.03 |  |  |  |  | 2.26 | 0.01 | [16 empty] | 0.37 | 0.04 | [8 empty] | 0.5 | 0.03 | [12 empty] | 0.01 | 0.01 | [17 empty] | 2022 | Qing Yang, Xiao-jun Zhang, Thomas Ulrich, Jun Zhang, Jian Wang, Trace element compositions of sulfides from Pb-Zn deposits in the Northeast Yunnan and northwest Guizhou Provinces, SW China: Insights from LA-ICP-MS analyses of sphalerite and pyrite, Ore Geology Reviews, Volume 141, 2022 |  | CHN |  | 104.814553 | 27.031602 | [6 empty] | Located from Mindat | Very poor, maybe 10 km |  | 2025-11-18
| Tianqiao |  | Basin hydrothermal | Mississippi Valley-type (MVT) | MVT zinc-lead |  |  | Pb, Zn | Yang et al., 2022 |  | TQ-5-1 | TQ-5-1-25 | [5 empty] | ore material | hand specimen | grab | rock | [9 empty] | sphalerite |  |  |  | Black brown |  |  |  |  | LA-ICPMS | Resolution Excimer 193 nm laser from Resonetics coupled to an Agilent 7900 quadruple mass_x0002_spectrometer | Aarhus Geochemistry and Isotope Research Platform, Aarhus University, Denmark | laser spot size of 40–60 μm, an ablation rate of 8 Hz and energy set to 80 mJ. Helium was used as the carrier gas at a rate of 370 ml/min and argon gas was added before the sample entered the ICP. Each spot was analysed for 25 s baseline and the ablation time was 25 to 30 s. 45Sc, 47Ti, 51V, 52Cr, 55Mn, 57Fe, 59Co, 60Ni, 63Cu, 66Zn, 71Ga, 72Ge, 75As, 78Se, 95Mo, 107Ag, 111Cd, 115In, 118Sn, 121Sb, 182W, 197Au, 205Tl, 208Pb and 209Bi. Sphalerite and pyrite were processed using 64.2% Zn and 45.8% Fe analyzed by EMPA |  | 2.29 | 0.03 |  |  | bdl | 0.21 | [8 empty] | bdl | 0.01 |  |  |  |  | 1509 | 0.09 |  |  |  |  | bdl | 0.02 | 0.33 | 0.19 |  |  | 73.67 | 0.07 | [8 empty] | 4802 | 4.1 | 0.05 | 0.01 |  |  | 36.86 | 0.17 | [6 empty] | bdl | 0.02 | [12 empty] | 232.8 | 0.27 | [8 empty] | bdl | 0.03 |  |  |  |  | 1.49 | 0.01 | [16 empty] | 1.77 | 0.02 | [8 empty] | 0.03 | 0.02 | [12 empty] | bdl | 0.01 | [17 empty] | 2022 | Qing Yang, Xiao-jun Zhang, Thomas Ulrich, Jun Zhang, Jian Wang, Trace element compositions of sulfides from Pb-Zn deposits in the Northeast Yunnan and northwest Guizhou Provinces, SW China: Insights from LA-ICP-MS analyses of sphalerite and pyrite, Ore Geology Reviews, Volume 141, 2022 |  | CHN |  | 104.814553 | 27.031602 | [6 empty] | Located from Mindat | Very poor, maybe 10 km |  | 2025-11-18
| Tianqiao |  | Basin hydrothermal | Mississippi Valley-type (MVT) | MVT zinc-lead |  |  | Pb, Zn | Yang et al., 2022 |  | TQ-5-1 | TQ-5-1-26 | [5 empty] | ore material | hand specimen | grab | rock | [9 empty] | sphalerite |  |  |  | Black brown |  |  |  |  | LA-ICPMS | Resolution Excimer 193 nm laser from Resonetics coupled to an Agilent 7900 quadruple mass_x0002_spectrometer | Aarhus Geochemistry and Isotope Research Platform, Aarhus University, Denmark | laser spot size of 40–60 μm, an ablation rate of 8 Hz and energy set to 80 mJ. Helium was used as the carrier gas at a rate of 370 ml/min and argon gas was added before the sample entered the ICP. Each spot was analysed for 25 s baseline and the ablation time was 25 to 30 s. 45Sc, 47Ti, 51V, 52Cr, 55Mn, 57Fe, 59Co, 60Ni, 63Cu, 66Zn, 71Ga, 72Ge, 75As, 78Se, 95Mo, 107Ag, 111Cd, 115In, 118Sn, 121Sb, 182W, 197Au, 205Tl, 208Pb and 209Bi. Sphalerite and pyrite were processed using 64.2% Zn and 45.8% Fe analyzed by EMPA |  | 84.5 | 0.04 |  |  | 31.78 | 0.24 | [8 empty] | bdl | 0.01 |  |  |  |  | 1288 | 0.12 |  |  |  |  | bdl | 0.01 | bdl | 0.22 |  |  | 274 | 0.08 | [8 empty] | 7058 | 4.9 | 101.4 | 0.01 |  |  | 73.8 | 0.16 | [6 empty] | 45.99 | 0.01 | [12 empty] | 371.8 | 0.29 | [8 empty] | bdl | 0.04 |  |  |  |  | 14.16 | 0.02 | [16 empty] | 0.04 | 0.04 | [8 empty] | 2.2 | 0.03 | [12 empty] | 0.83 | 0.01 | [17 empty] | 2022 | Qing Yang, Xiao-jun Zhang, Thomas Ulrich, Jun Zhang, Jian Wang, Trace element compositions of sulfides from Pb-Zn deposits in the Northeast Yunnan and northwest Guizhou Provinces, SW China: Insights from LA-ICP-MS analyses of sphalerite and pyrite, Ore Geology Reviews, Volume 141, 2022 |  | CHN |  | 104.814553 | 27.031602 | [6 empty] | Located from Mindat | Very poor, maybe 10 km |  | 2025-11-18
| Tianqiao |  | Basin hydrothermal | Mississippi Valley-type (MVT) | MVT zinc-lead |  |  | Pb, Zn | Yang et al., 2022 |  | TQ-5-1 | TQ-5-1-27 | [5 empty] | ore material | hand specimen | grab | rock | [9 empty] | sphalerite |  |  |  | Black brown |  |  |  |  | LA-ICPMS | Resolution Excimer 193 nm laser from Resonetics coupled to an Agilent 7900 quadruple mass_x0002_spectrometer | Aarhus Geochemistry and Isotope Research Platform, Aarhus University, Denmark | laser spot size of 40–60 μm, an ablation rate of 8 Hz and energy set to 80 mJ. Helium was used as the carrier gas at a rate of 370 ml/min and argon gas was added before the sample entered the ICP. Each spot was analysed for 25 s baseline and the ablation time was 25 to 30 s. 45Sc, 47Ti, 51V, 52Cr, 55Mn, 57Fe, 59Co, 60Ni, 63Cu, 66Zn, 71Ga, 72Ge, 75As, 78Se, 95Mo, 107Ag, 111Cd, 115In, 118Sn, 121Sb, 182W, 197Au, 205Tl, 208Pb and 209Bi. Sphalerite and pyrite were processed using 64.2% Zn and 45.8% Fe analyzed by EMPA |  | 11.45 | 0.03 |  |  | bdl | 0.22 | [8 empty] | bdl | 0.01 |  |  |  |  | 1823 | 0.12 |  |  |  |  | bdl | 0.01 | 0.36 | 0.16 |  |  | 310.3 | 0.05 | [8 empty] | 25790 | 3.3 | 98.5 | 0.01 |  |  | 95.3 | 0.18 | [6 empty] | 12.91 | 0.02 | [12 empty] | 105 | 0.28 | [8 empty] | bdl | 0.02 |  |  |  |  | 0.26 | 0.01 | [16 empty] | 0.27 | 0.03 | [8 empty] | 1.25 | 0.02 | [12 empty] | bdl | 0.01 | [17 empty] | 2022 | Qing Yang, Xiao-jun Zhang, Thomas Ulrich, Jun Zhang, Jian Wang, Trace element compositions of sulfides from Pb-Zn deposits in the Northeast Yunnan and northwest Guizhou Provinces, SW China: Insights from LA-ICP-MS analyses of sphalerite and pyrite, Ore Geology Reviews, Volume 141, 2022 |  | CHN |  | 104.814553 | 27.031602 | [6 empty] | Located from Mindat | Very poor, maybe 10 km |  | 2025-11-18
| Tianqiao |  | Basin hydrothermal | Mississippi Valley-type (MVT) | MVT zinc-lead |  |  | Pb, Zn | Yang et al., 2022 |  | TQ-5-1 | TQ-5-1-28 | [5 empty] | ore material | hand specimen | grab | rock | [9 empty] | sphalerite |  |  |  | Black brown |  |  |  |  | LA-ICPMS | Resolution Excimer 193 nm laser from Resonetics coupled to an Agilent 7900 quadruple mass_x0002_spectrometer | Aarhus Geochemistry and Isotope Research Platform, Aarhus University, Denmark | laser spot size of 40–60 μm, an ablation rate of 8 Hz and energy set to 80 mJ. Helium was used as the carrier gas at a rate of 370 ml/min and argon gas was added before the sample entered the ICP. Each spot was analysed for 25 s baseline and the ablation time was 25 to 30 s. 45Sc, 47Ti, 51V, 52Cr, 55Mn, 57Fe, 59Co, 60Ni, 63Cu, 66Zn, 71Ga, 72Ge, 75As, 78Se, 95Mo, 107Ag, 111Cd, 115In, 118Sn, 121Sb, 182W, 197Au, 205Tl, 208Pb and 209Bi. Sphalerite and pyrite were processed using 64.2% Zn and 45.8% Fe analyzed by EMPA |  | 1.52 | 0.03 |  |  | bdl | 0.21 | [8 empty] | bdl | 0.01 |  |  |  |  | 1596 | 0.18 |  |  |  |  | bdl | 0.01 | 0.31 | 0.21 |  |  | 59.16 | 0.06 | [8 empty] | 6408 | 3 | 0.03 | 0.02 |  |  | 27.53 | 0.22 | [6 empty] | bdl | 0.02 | [12 empty] | 253.5 | 0.25 | [8 empty] | bdl | 0.03 |  |  |  |  | 3.86 | 0.01 | [16 empty] | 4.67 | 0.02 | [8 empty] | bdl | 0.02 | [12 empty] | 0.03 | 0.02 | [17 empty] | 2022 | Qing Yang, Xiao-jun Zhang, Thomas Ulrich, Jun Zhang, Jian Wang, Trace element compositions of sulfides from Pb-Zn deposits in the Northeast Yunnan and northwest Guizhou Provinces, SW China: Insights from LA-ICP-MS analyses of sphalerite and pyrite, Ore Geology Reviews, Volume 141, 2022 |  | CHN |  | 104.814553 | 27.031602 | [6 empty] | Located from Mindat | Very poor, maybe 10 km |  | 2025-11-18
| Yadu |  | Basin hydrothermal | Mississippi Valley-type (MVT) | MVT zinc-lead |  |  | Pb, Zn | Yang et al., 2022 |  | YD-2B | YD-2B-1 | [5 empty] | ore material | hand specimen | grab | rock | [9 empty] | sphalerite |  |  |  | Brown |  |  |  |  | LA-ICPMS | Resolution Excimer 193 nm laser from Resonetics coupled to an Agilent 7900 quadruple mass_x0002_spectrometer | Aarhus Geochemistry and Isotope Research Platform, Aarhus University, Denmark | laser spot size of 40–60 μm, an ablation rate of 8 Hz and energy set to 80 mJ. Helium was used as the carrier gas at a rate of 370 ml/min and argon gas was added before the sample entered the ICP. Each spot was analysed for 25 s baseline and the ablation time was 25 to 30 s. 45Sc, 47Ti, 51V, 52Cr, 55Mn, 57Fe, 59Co, 60Ni, 63Cu, 66Zn, 71Ga, 72Ge, 75As, 78Se, 95Mo, 107Ag, 111Cd, 115In, 118Sn, 121Sb, 182W, 197Au, 205Tl, 208Pb and 209Bi. Sphalerite and pyrite were processed using 64.2% Zn and 45.8% Fe analyzed by EMPA |  | 20.12 | 0.03 |  |  | 10.57 | 0.25 | [8 empty] | bdl | 0.01 |  |  |  |  | 1617 | 0.07 |  |  |  |  | bdl | 0.01 | 1.22 | 0.11 |  |  | 316.5 | 0.11 | [8 empty] | 1242 | 5.5 | 83.3 | 0.01 |  |  | 51 | 0.18 | [6 empty] | 47.5 | 0.01 | [12 empty] | 144.3 | 0.09 | [8 empty] | bdl | 0.07 |  |  |  |  | 9.59 | 0.02 | [16 empty] | 0.92 | 0.02 | [8 empty] | 62.8 | 0.02 | [12 empty] | 0.16 | 0.02 | [17 empty] | 2022 | Qing Yang, Xiao-jun Zhang, Thomas Ulrich, Jun Zhang, Jian Wang, Trace element compositions of sulfides from Pb-Zn deposits in the Northeast Yunnan and northwest Guizhou Provinces, SW China: Insights from LA-ICP-MS analyses of sphalerite and pyrite, Ore Geology Reviews, Volume 141, 2022 |  | CHN |  | 104.951277 | 26.964705 | [6 empty] | Located from Mindat | Very poor, maybe 10 km |  | 2025-11-18
| Yadu |  | Basin hydrothermal | Mississippi Valley-type (MVT) | MVT zinc-lead |  |  | Pb, Zn | Yang et al., 2022 |  | YD-2B | YD-2B-2 | [5 empty] | ore material | hand specimen | grab | rock | [9 empty] | sphalerite |  |  |  | Light brown |  |  |  |  | LA-ICPMS | Resolution Excimer 193 nm laser from Resonetics coupled to an Agilent 7900 quadruple mass_x0002_spectrometer | Aarhus Geochemistry and Isotope Research Platform, Aarhus University, Denmark | laser spot size of 40–60 μm, an ablation rate of 8 Hz and energy set to 80 mJ. Helium was used as the carrier gas at a rate of 370 ml/min and argon gas was added before the sample entered the ICP. Each spot was analysed for 25 s baseline and the ablation time was 25 to 30 s. 45Sc, 47Ti, 51V, 52Cr, 55Mn, 57Fe, 59Co, 60Ni, 63Cu, 66Zn, 71Ga, 72Ge, 75As, 78Se, 95Mo, 107Ag, 111Cd, 115In, 118Sn, 121Sb, 182W, 197Au, 205Tl, 208Pb and 209Bi. Sphalerite and pyrite were processed using 64.2% Zn and 45.8% Fe analyzed by EMPA |  | 67.7 | 0.03 |  |  | 253 | 0.21 | [8 empty] | bdl | 0.01 |  |  |  |  | 2390 | 0.08 |  |  |  |  | bdl | 0.01 | bdl | 0.1 |  |  | 1091 | 0.09 | [8 empty] | 57.1 | 4.6 | 431 | 0.01 |  |  | 112 | 0.16 | [6 empty] | 54.55 | 0.01 | [12 empty] | 312.5 | 0.08 | [8 empty] | bdl | 0.09 |  |  |  |  | 32.36 | 0.01 | [16 empty] | 5.09 | 0.02 | [8 empty] | 15.58 | 0.03 | [12 empty] | 0.13 | 0.01 | [17 empty] | 2022 | Qing Yang, Xiao-jun Zhang, Thomas Ulrich, Jun Zhang, Jian Wang, Trace element compositions of sulfides from Pb-Zn deposits in the Northeast Yunnan and northwest Guizhou Provinces, SW China: Insights from LA-ICP-MS analyses of sphalerite and pyrite, Ore Geology Reviews, Volume 141, 2022 |  | CHN |  | 104.951277 | 26.964705 | [6 empty] | Located from Mindat | Very poor, maybe 10 km |  | 2025-11-18
| Yadu |  | Basin hydrothermal | Mississippi Valley-type (MVT) | MVT zinc-lead |  |  | Pb, Zn | Yang et al., 2022 |  | YD-2B | YD-2B-3 | [5 empty] | ore material | hand specimen | grab | rock | [9 empty] | sphalerite |  |  |  | Light brown |  |  |  |  | LA-ICPMS | Resolution Excimer 193 nm laser from Resonetics coupled to an Agilent 7900 quadruple mass_x0002_spectrometer | Aarhus Geochemistry and Isotope Research Platform, Aarhus University, Denmark | laser spot size of 40–60 μm, an ablation rate of 8 Hz and energy set to 80 mJ. Helium was used as the carrier gas at a rate of 370 ml/min and argon gas was added before the sample entered the ICP. Each spot was analysed for 25 s baseline and the ablation time was 25 to 30 s. 45Sc, 47Ti, 51V, 52Cr, 55Mn, 57Fe, 59Co, 60Ni, 63Cu, 66Zn, 71Ga, 72Ge, 75As, 78Se, 95Mo, 107Ag, 111Cd, 115In, 118Sn, 121Sb, 182W, 197Au, 205Tl, 208Pb and 209Bi. Sphalerite and pyrite were processed using 64.2% Zn and 45.8% Fe analyzed by EMPA |  | 45.3 | 0.02 |  |  | 156.1 | 0.22 | [8 empty] | 0.01 | 0.01 |  |  |  |  | 1820 | 0.06 |  |  |  |  | bdl | 0.01 | bdl | 0.09 |  |  | 596.1 | 0.08 | [8 empty] | 117.7 | 4.1 | 109.1 | 0.01 |  |  | 104.3 | 0.17 | [6 empty] | 18.31 | 0.01 | [12 empty] | 178 | 0.07 | [8 empty] | bdl | 0.09 |  |  |  |  | 18.64 | 0.01 | [16 empty] | 38.7 | 0.02 | [8 empty] | 12.8 | 0.02 | [12 empty] | 0.05 | 0.02 | [17 empty] | 2022 | Qing Yang, Xiao-jun Zhang, Thomas Ulrich, Jun Zhang, Jian Wang, Trace element compositions of sulfides from Pb-Zn deposits in the Northeast Yunnan and northwest Guizhou Provinces, SW China: Insights from LA-ICP-MS analyses of sphalerite and pyrite, Ore Geology Reviews, Volume 141, 2022 |  | CHN |  | 104.951277 | 26.964705 | [6 empty] | Located from Mindat | Very poor, maybe 10 km |  | 2025-11-18
| Yadu |  | Basin hydrothermal | Mississippi Valley-type (MVT) | MVT zinc-lead |  |  | Pb, Zn | Yang et al., 2022 |  | YD-2B | YD-2B-4 | [5 empty] | ore material | hand specimen | grab | rock | [9 empty] | sphalerite |  |  |  | Brown |  |  |  |  | LA-ICPMS | Resolution Excimer 193 nm laser from Resonetics coupled to an Agilent 7900 quadruple mass_x0002_spectrometer | Aarhus Geochemistry and Isotope Research Platform, Aarhus University, Denmark | laser spot size of 40–60 μm, an ablation rate of 8 Hz and energy set to 80 mJ. Helium was used as the carrier gas at a rate of 370 ml/min and argon gas was added before the sample entered the ICP. Each spot was analysed for 25 s baseline and the ablation time was 25 to 30 s. 45Sc, 47Ti, 51V, 52Cr, 55Mn, 57Fe, 59Co, 60Ni, 63Cu, 66Zn, 71Ga, 72Ge, 75As, 78Se, 95Mo, 107Ag, 111Cd, 115In, 118Sn, 121Sb, 182W, 197Au, 205Tl, 208Pb and 209Bi. Sphalerite and pyrite were processed using 64.2% Zn and 45.8% Fe analyzed by EMPA |  | 1.02 | 0.03 |  |  | 0.74 | 0.26 | [8 empty] | bdl | 0.01 |  |  |  |  | 1770 | 0.11 |  |  |  |  | bdl | 0.01 | bdl | 0.15 |  |  | 86.2 | 0.09 | [8 empty] | 169.7 | 4.6 | 61.16 | 0.01 |  |  | 2.14 | 0.14 | [6 empty] | 19.62 | 0.01 | [12 empty] | 215.5 | 0.08 | [8 empty] | bdl | 0.06 |  |  |  |  | 0.29 | 0.01 | [16 empty] | 0.5 | 0.03 | [8 empty] | 0.95 | 0.02 | [12 empty] | bdl | 0.01 | [17 empty] | 2022 | Qing Yang, Xiao-jun Zhang, Thomas Ulrich, Jun Zhang, Jian Wang, Trace element compositions of sulfides from Pb-Zn deposits in the Northeast Yunnan and northwest Guizhou Provinces, SW China: Insights from LA-ICP-MS analyses of sphalerite and pyrite, Ore Geology Reviews, Volume 141, 2022 |  | CHN |  | 104.951277 | 26.964705 | [6 empty] | Located from Mindat | Very poor, maybe 10 km |  | 2025-11-18
| Yadu |  | Basin hydrothermal | Mississippi Valley-type (MVT) | MVT zinc-lead |  |  | Pb, Zn | Yang et al., 2022 |  | YD-2B | YD-2B-5 | [5 empty] | ore material | hand specimen | grab | rock | [9 empty] | sphalerite |  |  |  | Brown |  |  |  |  | LA-ICPMS | Resolution Excimer 193 nm laser from Resonetics coupled to an Agilent 7900 quadruple mass_x0002_spectrometer | Aarhus Geochemistry and Isotope Research Platform, Aarhus University, Denmark | laser spot size of 40–60 μm, an ablation rate of 8 Hz and energy set to 80 mJ. Helium was used as the carrier gas at a rate of 370 ml/min and argon gas was added before the sample entered the ICP. Each spot was analysed for 25 s baseline and the ablation time was 25 to 30 s. 45Sc, 47Ti, 51V, 52Cr, 55Mn, 57Fe, 59Co, 60Ni, 63Cu, 66Zn, 71Ga, 72Ge, 75As, 78Se, 95Mo, 107Ag, 111Cd, 115In, 118Sn, 121Sb, 182W, 197Au, 205Tl, 208Pb and 209Bi. Sphalerite and pyrite were processed using 64.2% Zn and 45.8% Fe analyzed by EMPA |  | 18.81 | 0.04 |  |  | 0.97 | 0.32 | [8 empty] | bdl | 0.01 |  |  |  |  | 1547 | 0.16 |  |  |  |  | bdl | 0.03 | bdl | 0.11 |  |  | 166.5 | 0.15 | [8 empty] | 1958 | 5.3 | 62.8 | 0.02 |  |  | 20.94 | 0.18 | [6 empty] | 44.07 | 0.01 | [12 empty] | 108.4 | 0.09 | [8 empty] | bdl | 0.08 |  |  |  |  | 1.77 | 0.02 | [16 empty] | 0.46 | 0.02 | [8 empty] | 23.88 | 0.03 | [12 empty] | 0.04 | 0.02 | [17 empty] | 2022 | Qing Yang, Xiao-jun Zhang, Thomas Ulrich, Jun Zhang, Jian Wang, Trace element compositions of sulfides from Pb-Zn deposits in the Northeast Yunnan and northwest Guizhou Provinces, SW China: Insights from LA-ICP-MS analyses of sphalerite and pyrite, Ore Geology Reviews, Volume 141, 2022 |  | CHN |  | 104.951277 | 26.964705 | [6 empty] | Located from Mindat | Very poor, maybe 10 km |  | 2025-11-18
| Yadu |  | Basin hydrothermal | Mississippi Valley-type (MVT) | MVT zinc-lead |  |  | Pb, Zn | Yang et al., 2022 |  | YD-2B | YD-2B-6 | [5 empty] | ore material | hand specimen | grab | rock | [9 empty] | sphalerite |  |  |  | Light brown |  |  |  |  | LA-ICPMS | Resolution Excimer 193 nm laser from Resonetics coupled to an Agilent 7900 quadruple mass_x0002_spectrometer | Aarhus Geochemistry and Isotope Research Platform, Aarhus University, Denmark | laser spot size of 40–60 μm, an ablation rate of 8 Hz and energy set to 80 mJ. Helium was used as the carrier gas at a rate of 370 ml/min and argon gas was added before the sample entered the ICP. Each spot was analysed for 25 s baseline and the ablation time was 25 to 30 s. 45Sc, 47Ti, 51V, 52Cr, 55Mn, 57Fe, 59Co, 60Ni, 63Cu, 66Zn, 71Ga, 72Ge, 75As, 78Se, 95Mo, 107Ag, 111Cd, 115In, 118Sn, 121Sb, 182W, 197Au, 205Tl, 208Pb and 209Bi. Sphalerite and pyrite were processed using 64.2% Zn and 45.8% Fe analyzed by EMPA |  | 49.45 | 0.03 |  |  | 150.8 | 0.25 | [8 empty] | bdl | 0.01 |  |  |  |  | 2944 | 0.13 |  |  |  |  | bdl | 0.01 | bdl | 0.14 |  |  | 781.8 | 0.06 | [8 empty] | 49.9 | 5.7 | 290.5 | 0.01 |  |  | 117.5 | 0.17 | [6 empty] | 54.5 | 0.01 | [12 empty] | 337.5 | 0.08 | [8 empty] | bdl | 0.07 |  |  |  |  | 12.3 | 0.01 | [16 empty] | 1.31 | 0.03 | [8 empty] | 9.5 | 0.03 | [12 empty] | 0.03 | 0.01 | [17 empty] | 2022 | Qing Yang, Xiao-jun Zhang, Thomas Ulrich, Jun Zhang, Jian Wang, Trace element compositions of sulfides from Pb-Zn deposits in the Northeast Yunnan and northwest Guizhou Provinces, SW China: Insights from LA-ICP-MS analyses of sphalerite and pyrite, Ore Geology Reviews, Volume 141, 2022 |  | CHN |  | 104.951277 | 26.964705 | [6 empty] | Located from Mindat | Very poor, maybe 10 km |  | 2025-11-18
| Yadu |  | Basin hydrothermal | Mississippi Valley-type (MVT) | MVT zinc-lead |  |  | Pb, Zn | Yang et al., 2022 |  | YD-2B | YD-2B-7 | [5 empty] | ore material | hand specimen | grab | rock | [9 empty] | sphalerite |  |  |  | Brown |  |  |  |  | LA-ICPMS | Resolution Excimer 193 nm laser from Resonetics coupled to an Agilent 7900 quadruple mass_x0002_spectrometer | Aarhus Geochemistry and Isotope Research Platform, Aarhus University, Denmark | laser spot size of 40–60 μm, an ablation rate of 8 Hz and energy set to 80 mJ. Helium was used as the carrier gas at a rate of 370 ml/min and argon gas was added before the sample entered the ICP. Each spot was analysed for 25 s baseline and the ablation time was 25 to 30 s. 45Sc, 47Ti, 51V, 52Cr, 55Mn, 57Fe, 59Co, 60Ni, 63Cu, 66Zn, 71Ga, 72Ge, 75As, 78Se, 95Mo, 107Ag, 111Cd, 115In, 118Sn, 121Sb, 182W, 197Au, 205Tl, 208Pb and 209Bi. Sphalerite and pyrite were processed using 64.2% Zn and 45.8% Fe analyzed by EMPA |  | 0.93 | 0.04 |  |  | 28.2 | 0.17 | [8 empty] | bdl | 0.01 |  |  |  |  | 1655 | 0.2 |  |  |  |  | bdl | 0.01 | bdl | 0.13 |  |  | 308.4 | 0.1 | [8 empty] | 228 | 4.5 | 44.5 | 0.01 |  |  | 103.3 | 0.15 | [6 empty] | 3.14 | 0.01 | [12 empty] | 120.1 | 0.08 | [8 empty] | bdl | 0.08 |  |  |  |  | 0.69 | 0.01 | [16 empty] | 0.34 | 0.03 | [8 empty] | 0.41 | 0.02 | [12 empty] | bdl | 0.02 | [17 empty] | 2022 | Qing Yang, Xiao-jun Zhang, Thomas Ulrich, Jun Zhang, Jian Wang, Trace element compositions of sulfides from Pb-Zn deposits in the Northeast Yunnan and northwest Guizhou Provinces, SW China: Insights from LA-ICP-MS analyses of sphalerite and pyrite, Ore Geology Reviews, Volume 141, 2022 |  | CHN |  | 104.951277 | 26.964705 | [6 empty] | Located from Mindat | Very poor, maybe 10 km |  | 2025-11-18
| Yadu |  | Basin hydrothermal | Mississippi Valley-type (MVT) | MVT zinc-lead |  |  | Pb, Zn | Yang et al., 2022 |  | YD-2B | YD-2B-8 | [5 empty] | ore material | hand specimen | grab | rock | [9 empty] | sphalerite |  |  |  | Brown |  |  |  |  | LA-ICPMS | Resolution Excimer 193 nm laser from Resonetics coupled to an Agilent 7900 quadruple mass_x0002_spectrometer | Aarhus Geochemistry and Isotope Research Platform, Aarhus University, Denmark | laser spot size of 40–60 μm, an ablation rate of 8 Hz and energy set to 80 mJ. Helium was used as the carrier gas at a rate of 370 ml/min and argon gas was added before the sample entered the ICP. Each spot was analysed for 25 s baseline and the ablation time was 25 to 30 s. 45Sc, 47Ti, 51V, 52Cr, 55Mn, 57Fe, 59Co, 60Ni, 63Cu, 66Zn, 71Ga, 72Ge, 75As, 78Se, 95Mo, 107Ag, 111Cd, 115In, 118Sn, 121Sb, 182W, 197Au, 205Tl, 208Pb and 209Bi. Sphalerite and pyrite were processed using 64.2% Zn and 45.8% Fe analyzed by EMPA |  | 8.44 | 0.03 |  |  | 5.77 | 0.24 | [8 empty] | bdl | 0.01 |  |  |  |  | 1567 | 0.14 |  |  |  |  | bdl | 0.01 | 0.23 | 0.13 |  |  | 172.8 | 0.1 | [8 empty] | 1430 | 4.2 | 47.2 | 0.01 |  |  | 16.97 | 0.16 | [6 empty] | 29.5 | 0.01 | [12 empty] | 139.5 | 0.08 | [8 empty] | bdl | 0.06 |  |  |  |  | 4.85 | 0.01 | [16 empty] | 0.26 | 0.02 | [8 empty] | 57.99 | 0.02 | [12 empty] | 0.07 | 0.01 | [17 empty] | 2022 | Qing Yang, Xiao-jun Zhang, Thomas Ulrich, Jun Zhang, Jian Wang, Trace element compositions of sulfides from Pb-Zn deposits in the Northeast Yunnan and northwest Guizhou Provinces, SW China: Insights from LA-ICP-MS analyses of sphalerite and pyrite, Ore Geology Reviews, Volume 141, 2022 |  | CHN |  | 104.951277 | 26.964705 | [6 empty] | Located from Mindat | Very poor, maybe 10 km |  | 2025-11-18
| Yadu |  | Basin hydrothermal | Mississippi Valley-type (MVT) | MVT zinc-lead |  |  | Pb, Zn | Yang et al., 2022 |  | YD-2B | YD-2B-10 | [5 empty] | ore material | hand specimen | grab | rock | [9 empty] | sphalerite |  |  |  | Brown |  |  |  |  | LA-ICPMS | Resolution Excimer 193 nm laser from Resonetics coupled to an Agilent 7900 quadruple mass_x0002_spectrometer | Aarhus Geochemistry and Isotope Research Platform, Aarhus University, Denmark | laser spot size of 40–60 μm, an ablation rate of 8 Hz and energy set to 80 mJ. Helium was used as the carrier gas at a rate of 370 ml/min and argon gas was added before the sample entered the ICP. Each spot was analysed for 25 s baseline and the ablation time was 25 to 30 s. 45Sc, 47Ti, 51V, 52Cr, 55Mn, 57Fe, 59Co, 60Ni, 63Cu, 66Zn, 71Ga, 72Ge, 75As, 78Se, 95Mo, 107Ag, 111Cd, 115In, 118Sn, 121Sb, 182W, 197Au, 205Tl, 208Pb and 209Bi. Sphalerite and pyrite were processed using 64.2% Zn and 45.8% Fe analyzed by EMPA |  | 16.15 | 0.04 |  |  | 8.15 | 0.28 | [8 empty] | bdl | 0.01 |  |  |  |  | 1557 | 0.07 |  |  |  |  | bdl | 0.02 | bdl | 0.15 |  |  | 349.8 | 0.09 | [8 empty] | 2912 | 4.5 | 49.82 | 0.02 |  |  | 126.7 | 0.17 | [6 empty] | 26.62 | 0.01 | [12 empty] | 115.8 | 0.12 | [8 empty] | bdl | 0.07 |  |  |  |  | 5.57 | 0.03 | [16 empty] | 0.63 | 0.02 | [8 empty] | 1.06 | 0.02 | [12 empty] | 0.12 | 0.02 | [17 empty] | 2022 | Qing Yang, Xiao-jun Zhang, Thomas Ulrich, Jun Zhang, Jian Wang, Trace element compositions of sulfides from Pb-Zn deposits in the Northeast Yunnan and northwest Guizhou Provinces, SW China: Insights from LA-ICP-MS analyses of sphalerite and pyrite, Ore Geology Reviews, Volume 141, 2022 |  | CHN |  | 104.951277 | 26.964705 | [6 empty] | Located from Mindat | Very poor, maybe 10 km |  | 2025-11-18
| Yadu |  | Basin hydrothermal | Mississippi Valley-type (MVT) | MVT zinc-lead |  |  | Pb, Zn | Yang et al., 2022 |  | YD-2B | YD-2B-11 | [5 empty] | ore material | hand specimen | grab | rock | [9 empty] | sphalerite |  |  |  | Light brown |  |  |  |  | LA-ICPMS | Resolution Excimer 193 nm laser from Resonetics coupled to an Agilent 7900 quadruple mass_x0002_spectrometer | Aarhus Geochemistry and Isotope Research Platform, Aarhus University, Denmark | laser spot size of 40–60 μm, an ablation rate of 8 Hz and energy set to 80 mJ. Helium was used as the carrier gas at a rate of 370 ml/min and argon gas was added before the sample entered the ICP. Each spot was analysed for 25 s baseline and the ablation time was 25 to 30 s. 45Sc, 47Ti, 51V, 52Cr, 55Mn, 57Fe, 59Co, 60Ni, 63Cu, 66Zn, 71Ga, 72Ge, 75As, 78Se, 95Mo, 107Ag, 111Cd, 115In, 118Sn, 121Sb, 182W, 197Au, 205Tl, 208Pb and 209Bi. Sphalerite and pyrite were processed using 64.2% Zn and 45.8% Fe analyzed by EMPA |  | 47.85 | 0.04 |  |  | 115 | 0.23 | [8 empty] | bdl | 0.01 |  |  |  |  | 2088 | 0.12 |  |  |  |  | bdl | 0.02 | bdl | 0.12 |  |  | 521.9 | 0.1 | [8 empty] | 485 | 6.5 | 213.8 | 0.01 |  |  | 67.9 | 0.1 | [6 empty] | 11.53 | 0.01 | [12 empty] | 111.6 | 0.08 | [8 empty] | bdl | 0.12 |  |  |  |  | 3.42 | 0.02 | [16 empty] | 0.79 | 0.02 | [8 empty] | 5.86 | 0.03 | [12 empty] | 0.02 | 0.02 | [17 empty] | 2022 | Qing Yang, Xiao-jun Zhang, Thomas Ulrich, Jun Zhang, Jian Wang, Trace element compositions of sulfides from Pb-Zn deposits in the Northeast Yunnan and northwest Guizhou Provinces, SW China: Insights from LA-ICP-MS analyses of sphalerite and pyrite, Ore Geology Reviews, Volume 141, 2022 |  | CHN |  | 104.951277 | 26.964705 | [6 empty] | Located from Mindat | Very poor, maybe 10 km |  | 2025-11-18
| Yadu |  | Basin hydrothermal | Mississippi Valley-type (MVT) | MVT zinc-lead |  |  | Pb, Zn | Yang et al., 2022 |  | YD-2B | YD-2B-12 | [5 empty] | ore material | hand specimen | grab | rock | [9 empty] | sphalerite |  |  |  | Light brown |  |  |  |  | LA-ICPMS | Resolution Excimer 193 nm laser from Resonetics coupled to an Agilent 7900 quadruple mass_x0002_spectrometer | Aarhus Geochemistry and Isotope Research Platform, Aarhus University, Denmark | laser spot size of 40–60 μm, an ablation rate of 8 Hz and energy set to 80 mJ. Helium was used as the carrier gas at a rate of 370 ml/min and argon gas was added before the sample entered the ICP. Each spot was analysed for 25 s baseline and the ablation time was 25 to 30 s. 45Sc, 47Ti, 51V, 52Cr, 55Mn, 57Fe, 59Co, 60Ni, 63Cu, 66Zn, 71Ga, 72Ge, 75As, 78Se, 95Mo, 107Ag, 111Cd, 115In, 118Sn, 121Sb, 182W, 197Au, 205Tl, 208Pb and 209Bi. Sphalerite and pyrite were processed using 64.2% Zn and 45.8% Fe analyzed by EMPA |  | 32.58 | 0.03 |  |  | 90.7 | 0.22 | [8 empty] | bdl | 0.01 |  |  |  |  | 1753 | 0.17 |  |  |  |  | bdl | 0.01 | 0.17 | 0.12 |  |  | 476 | 0.1 | [8 empty] | 1461 | 5.3 | 185.2 | 0.02 |  |  | 61.8 | 0.14 | [6 empty] | 48.5 | 0.01 | [12 empty] | 242.5 | 0.07 | [8 empty] | bdl | 0.08 |  |  |  |  | 25.1 | 0.02 | [16 empty] | 18.56 | 0.02 | [8 empty] | 5.88 | 0.03 | [12 empty] | 0.2 | 0.01 | [17 empty] | 2022 | Qing Yang, Xiao-jun Zhang, Thomas Ulrich, Jun Zhang, Jian Wang, Trace element compositions of sulfides from Pb-Zn deposits in the Northeast Yunnan and northwest Guizhou Provinces, SW China: Insights from LA-ICP-MS analyses of sphalerite and pyrite, Ore Geology Reviews, Volume 141, 2022 |  | CHN |  | 104.951277 | 26.964705 | [6 empty] | Located from Mindat | Very poor, maybe 10 km |  | 2025-11-18
| Yadu |  | Basin hydrothermal | Mississippi Valley-type (MVT) | MVT zinc-lead |  |  | Pb, Zn | Yang et al., 2022 |  | YD-2B | YD-2B-13 | [5 empty] | ore material | hand specimen | grab | rock | [9 empty] | sphalerite |  |  |  | Brown |  |  |  |  | LA-ICPMS | Resolution Excimer 193 nm laser from Resonetics coupled to an Agilent 7900 quadruple mass_x0002_spectrometer | Aarhus Geochemistry and Isotope Research Platform, Aarhus University, Denmark | laser spot size of 40–60 μm, an ablation rate of 8 Hz and energy set to 80 mJ. Helium was used as the carrier gas at a rate of 370 ml/min and argon gas was added before the sample entered the ICP. Each spot was analysed for 25 s baseline and the ablation time was 25 to 30 s. 45Sc, 47Ti, 51V, 52Cr, 55Mn, 57Fe, 59Co, 60Ni, 63Cu, 66Zn, 71Ga, 72Ge, 75As, 78Se, 95Mo, 107Ag, 111Cd, 115In, 118Sn, 121Sb, 182W, 197Au, 205Tl, 208Pb and 209Bi. Sphalerite and pyrite were processed using 64.2% Zn and 45.8% Fe analyzed by EMPA |  | 22 | 0.04 |  |  | 17.1 | 0.31 | [8 empty] | bdl | 0.01 |  |  |  |  | 1593 | 0.26 |  |  |  |  | bdl | 0.02 | bdl | 0.15 |  |  | 149.8 | 0.12 | [8 empty] | 274.4 | 5.2 | 45.96 | 0.02 |  |  | 34.9 | 0.18 | [6 empty] | 10.73 | 0.01 | [12 empty] | 166.8 | 0.12 | [8 empty] | bdl | 0.1 |  |  |  |  | 9.83 | 0.02 | [16 empty] | 1.22 | 0.05 | [8 empty] | 2.47 | 0.03 | [12 empty] | 0.07 | 0.02 | [17 empty] | 2022 | Qing Yang, Xiao-jun Zhang, Thomas Ulrich, Jun Zhang, Jian Wang, Trace element compositions of sulfides from Pb-Zn deposits in the Northeast Yunnan and northwest Guizhou Provinces, SW China: Insights from LA-ICP-MS analyses of sphalerite and pyrite, Ore Geology Reviews, Volume 141, 2022 |  | CHN |  | 104.951277 | 26.964705 | [6 empty] | Located from Mindat | Very poor, maybe 10 km |  | 2025-11-18
| Yadu |  | Basin hydrothermal | Mississippi Valley-type (MVT) | MVT zinc-lead |  |  | Pb, Zn | Yang et al., 2022 |  | YD-2B | YD-2B-14 | [5 empty] | ore material | hand specimen | grab | rock | [9 empty] | sphalerite |  |  |  | Brown |  |  |  |  | LA-ICPMS | Resolution Excimer 193 nm laser from Resonetics coupled to an Agilent 7900 quadruple mass_x0002_spectrometer | Aarhus Geochemistry and Isotope Research Platform, Aarhus University, Denmark | laser spot size of 40–60 μm, an ablation rate of 8 Hz and energy set to 80 mJ. Helium was used as the carrier gas at a rate of 370 ml/min and argon gas was added before the sample entered the ICP. Each spot was analysed for 25 s baseline and the ablation time was 25 to 30 s. 45Sc, 47Ti, 51V, 52Cr, 55Mn, 57Fe, 59Co, 60Ni, 63Cu, 66Zn, 71Ga, 72Ge, 75As, 78Se, 95Mo, 107Ag, 111Cd, 115In, 118Sn, 121Sb, 182W, 197Au, 205Tl, 208Pb and 209Bi. Sphalerite and pyrite were processed using 64.2% Zn and 45.8% Fe analyzed by EMPA |  | 16.88 | 0.04 |  |  | 10.04 | 0.24 | [8 empty] | bdl | 0.01 |  |  |  |  | 1480 | 0.01 |  |  |  |  | bdl | 0.01 | 0.12 | 0.11 |  |  | 137.8 | 0.14 | [8 empty] | 2650 | 4.5 | 50.04 | 0.02 |  |  | 10.87 | 0.21 | [6 empty] | 53.8 | 0.01 | [12 empty] | 109.3 | 0.09 | [8 empty] | bdl | 0.06 |  |  |  |  | 15.04 | 0.01 | [16 empty] | 0.23 | 0.02 | [8 empty] | 22.62 | 0.02 | [12 empty] | 0.1 | 0.01 | [17 empty] | 2022 | Qing Yang, Xiao-jun Zhang, Thomas Ulrich, Jun Zhang, Jian Wang, Trace element compositions of sulfides from Pb-Zn deposits in the Northeast Yunnan and northwest Guizhou Provinces, SW China: Insights from LA-ICP-MS analyses of sphalerite and pyrite, Ore Geology Reviews, Volume 141, 2022 |  | CHN |  | 104.951277 | 26.964705 | [6 empty] | Located from Mindat | Very poor, maybe 10 km |  | 2025-11-18
| Yadu |  | Basin hydrothermal | Mississippi Valley-type (MVT) | MVT zinc-lead |  |  | Pb, Zn | Yang et al., 2022 |  | YD-2B | YD-2B-15 | [5 empty] | ore material | hand specimen | grab | rock | [9 empty] | sphalerite |  |  |  | Brown |  |  |  |  | LA-ICPMS | Resolution Excimer 193 nm laser from Resonetics coupled to an Agilent 7900 quadruple mass_x0002_spectrometer | Aarhus Geochemistry and Isotope Research Platform, Aarhus University, Denmark | laser spot size of 40–60 μm, an ablation rate of 8 Hz and energy set to 80 mJ. Helium was used as the carrier gas at a rate of 370 ml/min and argon gas was added before the sample entered the ICP. Each spot was analysed for 25 s baseline and the ablation time was 25 to 30 s. 45Sc, 47Ti, 51V, 52Cr, 55Mn, 57Fe, 59Co, 60Ni, 63Cu, 66Zn, 71Ga, 72Ge, 75As, 78Se, 95Mo, 107Ag, 111Cd, 115In, 118Sn, 121Sb, 182W, 197Au, 205Tl, 208Pb and 209Bi. Sphalerite and pyrite were processed using 64.2% Zn and 45.8% Fe analyzed by EMPA |  | 19.91 | 0.03 |  |  | 25.85 | 0.25 | [8 empty] | bdl | 0.01 |  |  |  |  | 1510 | 0.14 |  |  |  |  | bdl | 0.01 | 0.18 | 0.1 |  |  | 159.2 | 0.1 | [8 empty] | 2561 | 4.4 | 60.3 | 0.01 |  |  | 14.05 | 0.13 | [6 empty] | 42.2 | 0.01 | [12 empty] | 103.16 | 0.09 | [8 empty] | bdl | 0.07 |  |  |  |  | 10.72 | 0.02 | [16 empty] | 0.55 | 0.02 | [8 empty] | 15.1 | 0.02 | [12 empty] | 0.09 | 0.02 | [17 empty] | 2022 | Qing Yang, Xiao-jun Zhang, Thomas Ulrich, Jun Zhang, Jian Wang, Trace element compositions of sulfides from Pb-Zn deposits in the Northeast Yunnan and northwest Guizhou Provinces, SW China: Insights from LA-ICP-MS analyses of sphalerite and pyrite, Ore Geology Reviews, Volume 141, 2022 |  | CHN |  | 104.951277 | 26.964705 | [6 empty] | Located from Mindat | Very poor, maybe 10 km |  | 2025-11-18
| Yadu |  | Basin hydrothermal | Mississippi Valley-type (MVT) | MVT zinc-lead |  |  | Pb, Zn | Yang et al., 2022 |  | YD-2B | YD-2B-20 | [5 empty] | ore material | hand specimen | grab | rock | [9 empty] | sphalerite |  |  |  | Brown |  |  |  |  | LA-ICPMS | Resolution Excimer 193 nm laser from Resonetics coupled to an Agilent 7900 quadruple mass_x0002_spectrometer | Aarhus Geochemistry and Isotope Research Platform, Aarhus University, Denmark | laser spot size of 40–60 μm, an ablation rate of 8 Hz and energy set to 80 mJ. Helium was used as the carrier gas at a rate of 370 ml/min and argon gas was added before the sample entered the ICP. Each spot was analysed for 25 s baseline and the ablation time was 25 to 30 s. 45Sc, 47Ti, 51V, 52Cr, 55Mn, 57Fe, 59Co, 60Ni, 63Cu, 66Zn, 71Ga, 72Ge, 75As, 78Se, 95Mo, 107Ag, 111Cd, 115In, 118Sn, 121Sb, 182W, 197Au, 205Tl, 208Pb and 209Bi. Sphalerite and pyrite were processed using 64.2% Zn and 45.8% Fe analyzed by EMPA |  | 17.12 | 0.03 |  |  | 10.4 | 0.24 | [8 empty] | bdl | 0.01 |  |  |  |  | 1624 | 0.11 |  |  |  |  | bdl | 0.01 | 0.19 | 0.13 |  |  | 222.5 | 0.1 | [8 empty] | 763 | 5.3 | 68.3 | 0.01 |  |  | 46.45 | 0.16 | [6 empty] | 15.26 | 0.01 | [12 empty] | 127.1 | 0.07 | [8 empty] | bdl | 0.06 |  |  |  |  | 14.7 | 0.03 | [16 empty] | 0.52 | 0.02 | [8 empty] | 19.03 | 0.02 | [12 empty] | 0.06 | 0.01 | [17 empty] | 2022 | Qing Yang, Xiao-jun Zhang, Thomas Ulrich, Jun Zhang, Jian Wang, Trace element compositions of sulfides from Pb-Zn deposits in the Northeast Yunnan and northwest Guizhou Provinces, SW China: Insights from LA-ICP-MS analyses of sphalerite and pyrite, Ore Geology Reviews, Volume 141, 2022 |  | CHN |  | 104.951277 | 26.964705 | [6 empty] | Located from Mindat | Very poor, maybe 10 km |  | 2025-11-18
| Yadu |  | Basin hydrothermal | Mississippi Valley-type (MVT) | MVT zinc-lead |  |  | Pb, Zn | Yang et al., 2022 |  | YD-2B | YD-2B-21 | [5 empty] | ore material | hand specimen | grab | rock | [9 empty] | sphalerite |  |  |  | Light brown |  |  |  |  | LA-ICPMS | Resolution Excimer 193 nm laser from Resonetics coupled to an Agilent 7900 quadruple mass_x0002_spectrometer | Aarhus Geochemistry and Isotope Research Platform, Aarhus University, Denmark | laser spot size of 40–60 μm, an ablation rate of 8 Hz and energy set to 80 mJ. Helium was used as the carrier gas at a rate of 370 ml/min and argon gas was added before the sample entered the ICP. Each spot was analysed for 25 s baseline and the ablation time was 25 to 30 s. 45Sc, 47Ti, 51V, 52Cr, 55Mn, 57Fe, 59Co, 60Ni, 63Cu, 66Zn, 71Ga, 72Ge, 75As, 78Se, 95Mo, 107Ag, 111Cd, 115In, 118Sn, 121Sb, 182W, 197Au, 205Tl, 208Pb and 209Bi. Sphalerite and pyrite were processed using 64.2% Zn and 45.8% Fe analyzed by EMPA |  | 41.9 | 0.05 |  |  | 260.6 | 0.41 | [8 empty] | bdl | 0.01 |  |  |  |  | 2474 | 0.3 |  |  |  |  | bdl | 0.01 | bdl | 0.19 |  |  | 859 | 0.12 | [8 empty] | 58.3 | 8 | 201 | 0.01 |  |  | 144.4 | 0.26 | [6 empty] | 23.3 | 0.01 | [12 empty] | 244.9 | 0.13 | [8 empty] | bdl | 0.12 |  |  |  |  | 19.4 | 0.04 | [16 empty] | 1.51 | 0.05 | [8 empty] | 1.49 | 0.03 | [12 empty] | 0.12 | 0.02 | [17 empty] | 2022 | Qing Yang, Xiao-jun Zhang, Thomas Ulrich, Jun Zhang, Jian Wang, Trace element compositions of sulfides from Pb-Zn deposits in the Northeast Yunnan and northwest Guizhou Provinces, SW China: Insights from LA-ICP-MS analyses of sphalerite and pyrite, Ore Geology Reviews, Volume 141, 2022 |  | CHN |  | 104.951277 | 26.964705 | [6 empty] | Located from Mindat | Very poor, maybe 10 km |  | 2025-11-18
| Yadu |  | Basin hydrothermal | Mississippi Valley-type (MVT) | MVT zinc-lead |  |  | Pb, Zn | Yang et al., 2022 |  | YD-2B | YD-2B-22 | [5 empty] | ore material | hand specimen | grab | rock | [9 empty] | sphalerite |  |  |  | Light brown |  |  |  |  | LA-ICPMS | Resolution Excimer 193 nm laser from Resonetics coupled to an Agilent 7900 quadruple mass_x0002_spectrometer | Aarhus Geochemistry and Isotope Research Platform, Aarhus University, Denmark | laser spot size of 40–60 μm, an ablation rate of 8 Hz and energy set to 80 mJ. Helium was used as the carrier gas at a rate of 370 ml/min and argon gas was added before the sample entered the ICP. Each spot was analysed for 25 s baseline and the ablation time was 25 to 30 s. 45Sc, 47Ti, 51V, 52Cr, 55Mn, 57Fe, 59Co, 60Ni, 63Cu, 66Zn, 71Ga, 72Ge, 75As, 78Se, 95Mo, 107Ag, 111Cd, 115In, 118Sn, 121Sb, 182W, 197Au, 205Tl, 208Pb and 209Bi. Sphalerite and pyrite were processed using 64.2% Zn and 45.8% Fe analyzed by EMPA |  | 41.7 | 0.04 |  |  | 153.9 | 0.29 | [8 empty] | bdl | 0.01 |  |  |  |  | 2431 | 0.13 |  |  |  |  | bdl | 0.02 | bdl | 0.15 |  |  | 713 | 0.08 | [8 empty] | 49.3 | 5.8 | 309.4 | 0.02 |  |  | 78.4 | 0.15 | [6 empty] | 27.74 | 0.01 | [12 empty] | 320.3 | 0.07 | [8 empty] | bdl | 0.06 |  |  |  |  | 25.33 | 0.03 | [16 empty] | 1.57 | 0.02 | [8 empty] | 5.61 | 0.02 | [12 empty] | 0.21 | 0.01 | [17 empty] | 2022 | Qing Yang, Xiao-jun Zhang, Thomas Ulrich, Jun Zhang, Jian Wang, Trace element compositions of sulfides from Pb-Zn deposits in the Northeast Yunnan and northwest Guizhou Provinces, SW China: Insights from LA-ICP-MS analyses of sphalerite and pyrite, Ore Geology Reviews, Volume 141, 2022 |  | CHN |  | 104.951277 | 26.964705 | [6 empty] | Located from Mindat | Very poor, maybe 10 km |  | 2025-11-18
| Yadu |  | Basin hydrothermal | Mississippi Valley-type (MVT) | MVT zinc-lead |  |  | Pb, Zn | Yang et al., 2022 |  | YD-2B | YD-2B-23 | [5 empty] | ore material | hand specimen | grab | rock | [9 empty] | sphalerite |  |  |  | Light brown |  |  |  |  | LA-ICPMS | Resolution Excimer 193 nm laser from Resonetics coupled to an Agilent 7900 quadruple mass_x0002_spectrometer | Aarhus Geochemistry and Isotope Research Platform, Aarhus University, Denmark | laser spot size of 40–60 μm, an ablation rate of 8 Hz and energy set to 80 mJ. Helium was used as the carrier gas at a rate of 370 ml/min and argon gas was added before the sample entered the ICP. Each spot was analysed for 25 s baseline and the ablation time was 25 to 30 s. 45Sc, 47Ti, 51V, 52Cr, 55Mn, 57Fe, 59Co, 60Ni, 63Cu, 66Zn, 71Ga, 72Ge, 75As, 78Se, 95Mo, 107Ag, 111Cd, 115In, 118Sn, 121Sb, 182W, 197Au, 205Tl, 208Pb and 209Bi. Sphalerite and pyrite were processed using 64.2% Zn and 45.8% Fe analyzed by EMPA |  | 59.1 | 0.03 |  |  | 354 | 0.29 | [8 empty] | bdl | 0.01 |  |  |  |  | 2297 | 0.14 |  |  |  |  | bdl | 0.02 | 0.17 | 0.13 |  |  | 694 | 0.07 | [8 empty] | 971 | 5.9 | 82.1 | 0.01 |  |  | 73.3 | 0.15 | [6 empty] | 34 | 0.01 | [12 empty] | 242.7 | 0.1 | [8 empty] | bdl | 0.07 |  |  |  |  | 46.8 | 0.02 | [16 empty] | 9.74 | 0.03 | [8 empty] | 2.05 | 0.01 | [12 empty] | 0.09 | 0.02 | [17 empty] | 2022 | Qing Yang, Xiao-jun Zhang, Thomas Ulrich, Jun Zhang, Jian Wang, Trace element compositions of sulfides from Pb-Zn deposits in the Northeast Yunnan and northwest Guizhou Provinces, SW China: Insights from LA-ICP-MS analyses of sphalerite and pyrite, Ore Geology Reviews, Volume 141, 2022 |  | CHN |  | 104.951277 | 26.964705 | [6 empty] | Located from Mindat | Very poor, maybe 10 km |  | 2025-11-18
| Yadu |  | Basin hydrothermal | Mississippi Valley-type (MVT) | MVT zinc-lead |  |  | Pb, Zn | Yang et al., 2022 |  | YD-2B | YD-2B-24 | [5 empty] | ore material | hand specimen | grab | rock | [9 empty] | sphalerite |  |  |  | Brown |  |  |  |  | LA-ICPMS | Resolution Excimer 193 nm laser from Resonetics coupled to an Agilent 7900 quadruple mass_x0002_spectrometer | Aarhus Geochemistry and Isotope Research Platform, Aarhus University, Denmark | laser spot size of 40–60 μm, an ablation rate of 8 Hz and energy set to 80 mJ. Helium was used as the carrier gas at a rate of 370 ml/min and argon gas was added before the sample entered the ICP. Each spot was analysed for 25 s baseline and the ablation time was 25 to 30 s. 45Sc, 47Ti, 51V, 52Cr, 55Mn, 57Fe, 59Co, 60Ni, 63Cu, 66Zn, 71Ga, 72Ge, 75As, 78Se, 95Mo, 107Ag, 111Cd, 115In, 118Sn, 121Sb, 182W, 197Au, 205Tl, 208Pb and 209Bi. Sphalerite and pyrite were processed using 64.2% Zn and 45.8% Fe analyzed by EMPA |  | 8.79 | 0.03 |  |  | 1.99 | 0.33 | [8 empty] | bdl | 0.01 |  |  |  |  | 1470 | 0.01 |  |  |  |  | bdl | 0.02 | bdl | 0.19 |  |  | 78.6 | 0.18 | [8 empty] | 2333 | 6.7 | 27.4 | 0.02 |  |  | 7.44 | 0.25 | [6 empty] | 22.6 | 0.01 | [12 empty] | 93.5 | 0.11 | [8 empty] | 0.07 | 0.05 |  |  |  |  | 2.11 | 0.03 | [16 empty] | bdl | 0.05 | [8 empty] | 12.91 | 0.04 | [12 empty] | 0.02 | 0.01 | [17 empty] | 2022 | Qing Yang, Xiao-jun Zhang, Thomas Ulrich, Jun Zhang, Jian Wang, Trace element compositions of sulfides from Pb-Zn deposits in the Northeast Yunnan and northwest Guizhou Provinces, SW China: Insights from LA-ICP-MS analyses of sphalerite and pyrite, Ore Geology Reviews, Volume 141, 2022 |  | CHN |  | 104.951277 | 26.964705 | [6 empty] | Located from Mindat | Very poor, maybe 10 km |  | 2025-11-18
| Yadu |  | Basin hydrothermal | Mississippi Valley-type (MVT) | MVT zinc-lead |  |  | Pb, Zn | Yang et al., 2022 |  | YD-2B | YD-2B-25 | [5 empty] | ore material | hand specimen | grab | rock | [9 empty] | sphalerite |  |  |  | Brown |  |  |  |  | LA-ICPMS | Resolution Excimer 193 nm laser from Resonetics coupled to an Agilent 7900 quadruple mass_x0002_spectrometer | Aarhus Geochemistry and Isotope Research Platform, Aarhus University, Denmark | laser spot size of 40–60 μm, an ablation rate of 8 Hz and energy set to 80 mJ. Helium was used as the carrier gas at a rate of 370 ml/min and argon gas was added before the sample entered the ICP. Each spot was analysed for 25 s baseline and the ablation time was 25 to 30 s. 45Sc, 47Ti, 51V, 52Cr, 55Mn, 57Fe, 59Co, 60Ni, 63Cu, 66Zn, 71Ga, 72Ge, 75As, 78Se, 95Mo, 107Ag, 111Cd, 115In, 118Sn, 121Sb, 182W, 197Au, 205Tl, 208Pb and 209Bi. Sphalerite and pyrite were processed using 64.2% Zn and 45.8% Fe analyzed by EMPA |  | 14.51 | 0.03 |  |  | 19.48 | 0.3 | [8 empty] | bdl | 0.01 |  |  |  |  | 1538 | 0.36 |  |  |  |  | bdl | 0.01 | bdl | 0.11 |  |  | 285.3 | 0.11 | [8 empty] | 8000 | 5.2 | 95.2 | 0.01 |  |  | 18.22 | 0.17 | [6 empty] | 134.6 | 0.01 | [12 empty] | 60.79 | 0.08 | [8 empty] | bdl | 0.08 |  |  |  |  | 18.33 | 0.02 | [16 empty] | 0.35 | 0.03 | [8 empty] | 37.38 | 0.03 | [12 empty] | 0.14 | 0.01 | [17 empty] | 2022 | Qing Yang, Xiao-jun Zhang, Thomas Ulrich, Jun Zhang, Jian Wang, Trace element compositions of sulfides from Pb-Zn deposits in the Northeast Yunnan and northwest Guizhou Provinces, SW China: Insights from LA-ICP-MS analyses of sphalerite and pyrite, Ore Geology Reviews, Volume 141, 2022 |  | CHN |  | 104.951277 | 26.964705 | [6 empty] | Located from Mindat | Very poor, maybe 10 km |  | 2025-11-18
| Yadu |  | Basin hydrothermal | Mississippi Valley-type (MVT) | MVT zinc-lead |  |  | Pb, Zn | Yang et al., 2022 |  | YD-2B | YD-2B-26 | [5 empty] | ore material | hand specimen | grab | rock | [9 empty] | sphalerite |  |  |  | Light brown |  |  |  |  | LA-ICPMS | Resolution Excimer 193 nm laser from Resonetics coupled to an Agilent 7900 quadruple mass_x0002_spectrometer | Aarhus Geochemistry and Isotope Research Platform, Aarhus University, Denmark | laser spot size of 40–60 μm, an ablation rate of 8 Hz and energy set to 80 mJ. Helium was used as the carrier gas at a rate of 370 ml/min and argon gas was added before the sample entered the ICP. Each spot was analysed for 25 s baseline and the ablation time was 25 to 30 s. 45Sc, 47Ti, 51V, 52Cr, 55Mn, 57Fe, 59Co, 60Ni, 63Cu, 66Zn, 71Ga, 72Ge, 75As, 78Se, 95Mo, 107Ag, 111Cd, 115In, 118Sn, 121Sb, 182W, 197Au, 205Tl, 208Pb and 209Bi. Sphalerite and pyrite were processed using 64.2% Zn and 45.8% Fe analyzed by EMPA |  | 45.8 | 0.03 |  |  | 166.3 | 0.22 | [8 empty] | bdl | 0.01 |  |  |  |  | 2207 | 0.24 |  |  |  |  | bdl | 0.01 | bdl | 0.09 |  |  | 725 | 0.09 | [8 empty] | 57.2 | 5.8 | 288.9 | 0.01 |  |  | 74.1 | 0.17 | [6 empty] | 39.49 | 0.01 | [12 empty] | 298.3 | 0.08 | [8 empty] | bdl | 0.07 |  |  |  |  | 19.16 | 0.01 | [16 empty] | 3.93 | 0.03 | [8 empty] | 12.61 | 0.01 | [12 empty] | 0.08 | 0.02 | [17 empty] | 2022 | Qing Yang, Xiao-jun Zhang, Thomas Ulrich, Jun Zhang, Jian Wang, Trace element compositions of sulfides from Pb-Zn deposits in the Northeast Yunnan and northwest Guizhou Provinces, SW China: Insights from LA-ICP-MS analyses of sphalerite and pyrite, Ore Geology Reviews, Volume 141, 2022 |  | CHN |  | 104.951277 | 26.964705 | [6 empty] | Located from Mindat | Very poor, maybe 10 km |  | 2025-11-18
| Yadu |  | Basin hydrothermal | Mississippi Valley-type (MVT) | MVT zinc-lead |  |  | Pb, Zn | Yang et al., 2022 |  | YD-2B | YD-2B-27 | [5 empty] | ore material | hand specimen | grab | rock | [9 empty] | sphalerite |  |  |  | Brown |  |  |  |  | LA-ICPMS | Resolution Excimer 193 nm laser from Resonetics coupled to an Agilent 7900 quadruple mass_x0002_spectrometer | Aarhus Geochemistry and Isotope Research Platform, Aarhus University, Denmark | laser spot size of 40–60 μm, an ablation rate of 8 Hz and energy set to 80 mJ. Helium was used as the carrier gas at a rate of 370 ml/min and argon gas was added before the sample entered the ICP. Each spot was analysed for 25 s baseline and the ablation time was 25 to 30 s. 45Sc, 47Ti, 51V, 52Cr, 55Mn, 57Fe, 59Co, 60Ni, 63Cu, 66Zn, 71Ga, 72Ge, 75As, 78Se, 95Mo, 107Ag, 111Cd, 115In, 118Sn, 121Sb, 182W, 197Au, 205Tl, 208Pb and 209Bi. Sphalerite and pyrite were processed using 64.2% Zn and 45.8% Fe analyzed by EMPA |  | 7.76 | 0.03 |  |  | 13.53 | 0.26 | [8 empty] | bdl | 0.01 |  |  |  |  | 1644 | 0.19 |  |  |  |  | bdl | 0.01 | 0.15 | 0.12 |  |  | 75.5 | 0.12 | [8 empty] | 3960 | 4.2 | 24.87 | 0.01 |  |  | 8.05 | 0.17 | [6 empty] | 16.69 | 0.01 | [12 empty] | 112.9 | 0.08 | [8 empty] | bdl | 0.11 |  |  |  |  | 5.88 | 0.02 | [16 empty] | 1.04 | 0.03 | [8 empty] | 5.7 | 0.02 | [12 empty] | 0.1 | 0.01 | [17 empty] | 2022 | Qing Yang, Xiao-jun Zhang, Thomas Ulrich, Jun Zhang, Jian Wang, Trace element compositions of sulfides from Pb-Zn deposits in the Northeast Yunnan and northwest Guizhou Provinces, SW China: Insights from LA-ICP-MS analyses of sphalerite and pyrite, Ore Geology Reviews, Volume 141, 2022 |  | CHN |  | 104.951277 | 26.964705 | [6 empty] | Located from Mindat | Very poor, maybe 10 km |  | 2025-11-18
| Yadu |  | Basin hydrothermal | Mississippi Valley-type (MVT) | MVT zinc-lead |  |  | Pb, Zn | Yang et al., 2022 |  | YD-2B | YD-2B-30 | [5 empty] | ore material | hand specimen | grab | rock | [9 empty] | sphalerite |  |  |  | Brown |  |  |  |  | LA-ICPMS | Resolution Excimer 193 nm laser from Resonetics coupled to an Agilent 7900 quadruple mass_x0002_spectrometer | Aarhus Geochemistry and Isotope Research Platform, Aarhus University, Denmark | laser spot size of 40–60 μm, an ablation rate of 8 Hz and energy set to 80 mJ. Helium was used as the carrier gas at a rate of 370 ml/min and argon gas was added before the sample entered the ICP. Each spot was analysed for 25 s baseline and the ablation time was 25 to 30 s. 45Sc, 47Ti, 51V, 52Cr, 55Mn, 57Fe, 59Co, 60Ni, 63Cu, 66Zn, 71Ga, 72Ge, 75As, 78Se, 95Mo, 107Ag, 111Cd, 115In, 118Sn, 121Sb, 182W, 197Au, 205Tl, 208Pb and 209Bi. Sphalerite and pyrite were processed using 64.2% Zn and 45.8% Fe analyzed by EMPA |  | 7.24 | 0.03 |  |  | 9.87 | 0.28 | [8 empty] | bdl | 0.01 |  |  |  |  | 1666 | 0.13 |  |  |  |  | bdl | 0.01 | 0.19 | 0.12 |  |  | 357.5 | 0.08 | [8 empty] | 2204 | 5.3 | 64.94 | 0.01 |  |  | 110.5 | 0.14 | [6 empty] | 19.07 | 0.01 | [12 empty] | 177.7 | 0.1 | [8 empty] | bdl | 0.07 |  |  |  |  | 1.57 | 0.02 | [16 empty] | 0.51 | 0.02 | [8 empty] | 25.38 | 0.02 | [12 empty] | 0.11 | 0.01 | [17 empty] | 2022 | Qing Yang, Xiao-jun Zhang, Thomas Ulrich, Jun Zhang, Jian Wang, Trace element compositions of sulfides from Pb-Zn deposits in the Northeast Yunnan and northwest Guizhou Provinces, SW China: Insights from LA-ICP-MS analyses of sphalerite and pyrite, Ore Geology Reviews, Volume 141, 2022 |  | CHN |  | 104.951277 | 26.964705 | [6 empty] | Located from Mindat | Very poor, maybe 10 km |  | 2025-11-18
| Yadu |  | Basin hydrothermal | Mississippi Valley-type (MVT) | MVT zinc-lead |  |  | Pb, Zn | Yang et al., 2022 |  | YD-2B | YD-2B-31 | [5 empty] | ore material | hand specimen | grab | rock | [9 empty] | sphalerite |  |  |  | Brown |  |  |  |  | LA-ICPMS | Resolution Excimer 193 nm laser from Resonetics coupled to an Agilent 7900 quadruple mass_x0002_spectrometer | Aarhus Geochemistry and Isotope Research Platform, Aarhus University, Denmark | laser spot size of 40–60 μm, an ablation rate of 8 Hz and energy set to 80 mJ. Helium was used as the carrier gas at a rate of 370 ml/min and argon gas was added before the sample entered the ICP. Each spot was analysed for 25 s baseline and the ablation time was 25 to 30 s. 45Sc, 47Ti, 51V, 52Cr, 55Mn, 57Fe, 59Co, 60Ni, 63Cu, 66Zn, 71Ga, 72Ge, 75As, 78Se, 95Mo, 107Ag, 111Cd, 115In, 118Sn, 121Sb, 182W, 197Au, 205Tl, 208Pb and 209Bi. Sphalerite and pyrite were processed using 64.2% Zn and 45.8% Fe analyzed by EMPA |  | 9.71 | 0.03 |  |  | 4.97 | 0.24 | [8 empty] | bdl | 0.01 |  |  |  |  | 1934 | 0.17 |  |  |  |  | bdl | 0.01 | 0.16 | 0.12 |  |  | 455.3 | 0.11 | [8 empty] | 384 | 4.6 | 56.32 | 0.02 |  |  | 163.5 | 0.12 | [6 empty] | 19.01 | 0.01 | [12 empty] | 176.5 | 0.08 | [8 empty] | bdl | 0.08 |  |  |  |  | 4.54 | 0.02 | [16 empty] | 1.05 | 0.02 | [8 empty] | 21.99 | 0.02 | [12 empty] | 0.02 | 0.02 | [17 empty] | 2022 | Qing Yang, Xiao-jun Zhang, Thomas Ulrich, Jun Zhang, Jian Wang, Trace element compositions of sulfides from Pb-Zn deposits in the Northeast Yunnan and northwest Guizhou Provinces, SW China: Insights from LA-ICP-MS analyses of sphalerite and pyrite, Ore Geology Reviews, Volume 141, 2022 |  | CHN |  | 104.951277 | 26.964705 | [6 empty] | Located from Mindat | Very poor, maybe 10 km |  | 2025-11-18
| Yadu |  | Basin hydrothermal | Mississippi Valley-type (MVT) | MVT zinc-lead |  |  | Pb, Zn | Yang et al., 2022 |  | YD-2B | YD-2B-32 | [5 empty] | ore material | hand specimen | grab | rock | [9 empty] | sphalerite |  |  |  | Light brown |  |  |  |  | LA-ICPMS | Resolution Excimer 193 nm laser from Resonetics coupled to an Agilent 7900 quadruple mass_x0002_spectrometer | Aarhus Geochemistry and Isotope Research Platform, Aarhus University, Denmark | laser spot size of 40–60 μm, an ablation rate of 8 Hz and energy set to 80 mJ. Helium was used as the carrier gas at a rate of 370 ml/min and argon gas was added before the sample entered the ICP. Each spot was analysed for 25 s baseline and the ablation time was 25 to 30 s. 45Sc, 47Ti, 51V, 52Cr, 55Mn, 57Fe, 59Co, 60Ni, 63Cu, 66Zn, 71Ga, 72Ge, 75As, 78Se, 95Mo, 107Ag, 111Cd, 115In, 118Sn, 121Sb, 182W, 197Au, 205Tl, 208Pb and 209Bi. Sphalerite and pyrite were processed using 64.2% Zn and 45.8% Fe analyzed by EMPA |  | 60.9 | 0.02 |  |  | 234.9 | 0.24 | [8 empty] | bdl | 0.01 |  |  |  |  | 2559 | 0.12 |  |  |  |  | bdl | 0.01 | 0.1 | 0.08 |  |  | 990 | 0.09 | [8 empty] | 48.7 | 5 | 384.1 | 0.02 |  |  | 108.2 | 0.14 | [6 empty] | 35.41 | 0.01 | [12 empty] | 320 | 0.1 | [8 empty] | bdl | 0.09 |  |  |  |  | 26.22 | 0.02 | [16 empty] | 2.62 | 0.03 | [8 empty] | 8.66 | 0.02 | [12 empty] | 0.05 | 0.01 | [17 empty] | 2022 | Qing Yang, Xiao-jun Zhang, Thomas Ulrich, Jun Zhang, Jian Wang, Trace element compositions of sulfides from Pb-Zn deposits in the Northeast Yunnan and northwest Guizhou Provinces, SW China: Insights from LA-ICP-MS analyses of sphalerite and pyrite, Ore Geology Reviews, Volume 141, 2022 |  | CHN |  | 104.951277 | 26.964705 | [6 empty] | Located from Mindat | Very poor, maybe 10 km |  | 2025-11-18
| Yadu |  | Basin hydrothermal | Mississippi Valley-type (MVT) | MVT zinc-lead |  |  | Pb, Zn | Yang et al., 2022 |  | YD-3 | YD-3-1 | [5 empty] | ore material | hand specimen | grab | rock | [9 empty] | sphalerite |  |  |  | Brown |  |  |  |  | LA-ICPMS | Resolution Excimer 193 nm laser from Resonetics coupled to an Agilent 7900 quadruple mass_x0002_spectrometer | Aarhus Geochemistry and Isotope Research Platform, Aarhus University, Denmark | laser spot size of 40–60 μm, an ablation rate of 8 Hz and energy set to 80 mJ. Helium was used as the carrier gas at a rate of 370 ml/min and argon gas was added before the sample entered the ICP. Each spot was analysed for 25 s baseline and the ablation time was 25 to 30 s. 45Sc, 47Ti, 51V, 52Cr, 55Mn, 57Fe, 59Co, 60Ni, 63Cu, 66Zn, 71Ga, 72Ge, 75As, 78Se, 95Mo, 107Ag, 111Cd, 115In, 118Sn, 121Sb, 182W, 197Au, 205Tl, 208Pb and 209Bi. Sphalerite and pyrite were processed using 64.2% Zn and 45.8% Fe analyzed by EMPA |  | 0.79 | 0.03 |  |  | 5.12 | 0.26 | [8 empty] | bdl | 0.01 |  |  |  |  | 1501 | 0.17 |  |  |  |  | bdl | 0.01 | bdl | 0.14 |  |  | 299.4 | 0.09 | [8 empty] | 2338 | 5 | 64.32 | 0.02 |  |  | 66.8 | 0.15 | [6 empty] | 110.5 | 0.01 | [12 empty] | 94.65 | 0.07 | [8 empty] | bdl | 0.06 |  |  |  |  | 0.91 | 0.02 | [16 empty] | 0.55 | 0.02 | [8 empty] | 11.73 | 0.02 | [12 empty] | 0.16 | 0.02 | [17 empty] | 2022 | Qing Yang, Xiao-jun Zhang, Thomas Ulrich, Jun Zhang, Jian Wang, Trace element compositions of sulfides from Pb-Zn deposits in the Northeast Yunnan and northwest Guizhou Provinces, SW China: Insights from LA-ICP-MS analyses of sphalerite and pyrite, Ore Geology Reviews, Volume 141, 2022 |  | CHN |  | 104.951277 | 26.964705 | [6 empty] | Located from Mindat | Very poor, maybe 10 km |  | 2025-11-18
| Yadu |  | Basin hydrothermal | Mississippi Valley-type (MVT) | MVT zinc-lead |  |  | Pb, Zn | Yang et al., 2022 |  | YD-3 | YD-3-2 | [5 empty] | ore material | hand specimen | grab | rock | [9 empty] | sphalerite |  |  |  | Brown |  |  |  |  | LA-ICPMS | Resolution Excimer 193 nm laser from Resonetics coupled to an Agilent 7900 quadruple mass_x0002_spectrometer | Aarhus Geochemistry and Isotope Research Platform, Aarhus University, Denmark | laser spot size of 40–60 μm, an ablation rate of 8 Hz and energy set to 80 mJ. Helium was used as the carrier gas at a rate of 370 ml/min and argon gas was added before the sample entered the ICP. Each spot was analysed for 25 s baseline and the ablation time was 25 to 30 s. 45Sc, 47Ti, 51V, 52Cr, 55Mn, 57Fe, 59Co, 60Ni, 63Cu, 66Zn, 71Ga, 72Ge, 75As, 78Se, 95Mo, 107Ag, 111Cd, 115In, 118Sn, 121Sb, 182W, 197Au, 205Tl, 208Pb and 209Bi. Sphalerite and pyrite were processed using 64.2% Zn and 45.8% Fe analyzed by EMPA |  | 26.4 | 0.04 |  |  | 140 | 0.21 | [8 empty] | 0.02 | 0.01 |  |  |  |  | 2009 | 0.1 |  |  |  |  | bdl | 0.01 | 0.33 | 0.11 |  |  | 413 | 0.13 | [8 empty] | 102.8 | 3.7 | 66.5 | 0.02 |  |  | 56.7 | 0.17 | [6 empty] | 11.8 | 0.01 | [12 empty] | 196.4 | 0.08 | [8 empty] | bdl | 0.05 |  |  |  |  | 23.9 | 0.01 | [16 empty] | 27 | 0.04 | [8 empty] | 4.49 | 0.03 | [12 empty] | 0.31 | 0.01 | [17 empty] | 2022 | Qing Yang, Xiao-jun Zhang, Thomas Ulrich, Jun Zhang, Jian Wang, Trace element compositions of sulfides from Pb-Zn deposits in the Northeast Yunnan and northwest Guizhou Provinces, SW China: Insights from LA-ICP-MS analyses of sphalerite and pyrite, Ore Geology Reviews, Volume 141, 2022 |  | CHN |  | 104.951277 | 26.964705 | [6 empty] | Located from Mindat | Very poor, maybe 10 km |  | 2025-11-18
| Yadu |  | Basin hydrothermal | Mississippi Valley-type (MVT) | MVT zinc-lead |  |  | Pb, Zn | Yang et al., 2022 |  | YD-3 | YD-3-5 | [5 empty] | ore material | hand specimen | grab | rock | [9 empty] | sphalerite |  |  |  | Brown |  |  |  |  | LA-ICPMS | Resolution Excimer 193 nm laser from Resonetics coupled to an Agilent 7900 quadruple mass_x0002_spectrometer | Aarhus Geochemistry and Isotope Research Platform, Aarhus University, Denmark | laser spot size of 40–60 μm, an ablation rate of 8 Hz and energy set to 80 mJ. Helium was used as the carrier gas at a rate of 370 ml/min and argon gas was added before the sample entered the ICP. Each spot was analysed for 25 s baseline and the ablation time was 25 to 30 s. 45Sc, 47Ti, 51V, 52Cr, 55Mn, 57Fe, 59Co, 60Ni, 63Cu, 66Zn, 71Ga, 72Ge, 75As, 78Se, 95Mo, 107Ag, 111Cd, 115In, 118Sn, 121Sb, 182W, 197Au, 205Tl, 208Pb and 209Bi. Sphalerite and pyrite were processed using 64.2% Zn and 45.8% Fe analyzed by EMPA |  | 16.27 | 0.03 |  |  | 70.3 | 0.26 | [8 empty] | 0.02 | 0.01 |  |  |  |  | 1929 | 0.1 |  |  |  |  | bdl | 0.01 | 0.38 | 0.15 |  |  | 322.5 | 0.13 | [8 empty] | 91.2 | 3.8 | 117.5 | 0.02 |  |  | 25.61 | 0.14 | [6 empty] | 44.4 | 0.01 | [12 empty] | 173 | 0.08 | [8 empty] | bdl | 0.08 |  |  |  |  | 12.03 | 0.01 | [16 empty] | 17.33 | 0.02 | [8 empty] | 9.81 | 0.03 | [12 empty] | 0.13 | 0.02 | [17 empty] | 2022 | Qing Yang, Xiao-jun Zhang, Thomas Ulrich, Jun Zhang, Jian Wang, Trace element compositions of sulfides from Pb-Zn deposits in the Northeast Yunnan and northwest Guizhou Provinces, SW China: Insights from LA-ICP-MS analyses of sphalerite and pyrite, Ore Geology Reviews, Volume 141, 2022 |  | CHN |  | 104.951277 | 26.964705 | [6 empty] | Located from Mindat | Very poor, maybe 10 km |  | 2025-11-18
| Yadu |  | Basin hydrothermal | Mississippi Valley-type (MVT) | MVT zinc-lead |  |  | Pb, Zn | Yang et al., 2022 |  | YD-3 | YD-3-6 | [5 empty] | ore material | hand specimen | grab | rock | [9 empty] | sphalerite |  |  |  | Brown |  |  |  |  | LA-ICPMS | Resolution Excimer 193 nm laser from Resonetics coupled to an Agilent 7900 quadruple mass_x0002_spectrometer | Aarhus Geochemistry and Isotope Research Platform, Aarhus University, Denmark | laser spot size of 40–60 μm, an ablation rate of 8 Hz and energy set to 80 mJ. Helium was used as the carrier gas at a rate of 370 ml/min and argon gas was added before the sample entered the ICP. Each spot was analysed for 25 s baseline and the ablation time was 25 to 30 s. 45Sc, 47Ti, 51V, 52Cr, 55Mn, 57Fe, 59Co, 60Ni, 63Cu, 66Zn, 71Ga, 72Ge, 75As, 78Se, 95Mo, 107Ag, 111Cd, 115In, 118Sn, 121Sb, 182W, 197Au, 205Tl, 208Pb and 209Bi. Sphalerite and pyrite were processed using 64.2% Zn and 45.8% Fe analyzed by EMPA |  | 2.06 | 0.04 |  |  | 1.18 | 0.28 | [8 empty] | bdl | 0.01 |  |  |  |  | 1576 | 0.17 |  |  |  |  | bdl | 0.01 | 0.27 | 0.14 |  |  | 183.7 | 0.11 | [8 empty] | 666 | 5 | 57.4 | 0.02 |  |  | 32.9 | 0.16 | [6 empty] | 52.8 | 0.01 | [12 empty] | 195.4 | 0.1 | [8 empty] | bdl | 0.08 |  |  |  |  | 0.97 | 0.02 | [16 empty] | 1.08 | 0.04 | [8 empty] | 12.81 | 0.03 | [12 empty] | bdl | 0.02 | [17 empty] | 2022 | Qing Yang, Xiao-jun Zhang, Thomas Ulrich, Jun Zhang, Jian Wang, Trace element compositions of sulfides from Pb-Zn deposits in the Northeast Yunnan and northwest Guizhou Provinces, SW China: Insights from LA-ICP-MS analyses of sphalerite and pyrite, Ore Geology Reviews, Volume 141, 2022 |  | CHN |  | 104.951277 | 26.964705 | [6 empty] | Located from Mindat | Very poor, maybe 10 km |  | 2025-11-18
| Yadu |  | Basin hydrothermal | Mississippi Valley-type (MVT) | MVT zinc-lead |  |  | Pb, Zn | Yang et al., 2022 |  | YD-3 | YD-3-7 | [5 empty] | ore material | hand specimen | grab | rock | [9 empty] | sphalerite |  |  |  | Brown |  |  |  |  | LA-ICPMS | Resolution Excimer 193 nm laser from Resonetics coupled to an Agilent 7900 quadruple mass_x0002_spectrometer | Aarhus Geochemistry and Isotope Research Platform, Aarhus University, Denmark | laser spot size of 40–60 μm, an ablation rate of 8 Hz and energy set to 80 mJ. Helium was used as the carrier gas at a rate of 370 ml/min and argon gas was added before the sample entered the ICP. Each spot was analysed for 25 s baseline and the ablation time was 25 to 30 s. 45Sc, 47Ti, 51V, 52Cr, 55Mn, 57Fe, 59Co, 60Ni, 63Cu, 66Zn, 71Ga, 72Ge, 75As, 78Se, 95Mo, 107Ag, 111Cd, 115In, 118Sn, 121Sb, 182W, 197Au, 205Tl, 208Pb and 209Bi. Sphalerite and pyrite were processed using 64.2% Zn and 45.8% Fe analyzed by EMPA |  | 12.9 | 0.02 |  |  | 56.2 | 0.27 | [8 empty] | 0.01 | 0.01 |  |  |  |  | 1911 | 0.17 |  |  |  |  | bdl | 0.02 | bdl | 0.13 |  |  | 219 | 0.11 | [8 empty] | 94.1 | 3.3 | 55.38 | 0.01 |  |  | 27.5 | 0.16 | [6 empty] | 10.96 | 0.01 | [12 empty] | 200.8 | 0.11 | [8 empty] | bdl | 0.08 |  |  |  |  | 7.67 | 0.01 | [16 empty] | 13.8 | 0.03 | [8 empty] | 5.57 | 0.02 | [12 empty] | 0.06 | 0.02 | [17 empty] | 2022 | Qing Yang, Xiao-jun Zhang, Thomas Ulrich, Jun Zhang, Jian Wang, Trace element compositions of sulfides from Pb-Zn deposits in the Northeast Yunnan and northwest Guizhou Provinces, SW China: Insights from LA-ICP-MS analyses of sphalerite and pyrite, Ore Geology Reviews, Volume 141, 2022 |  | CHN |  | 104.951277 | 26.964705 | [6 empty] | Located from Mindat | Very poor, maybe 10 km |  | 2025-11-18
| Yadu |  | Basin hydrothermal | Mississippi Valley-type (MVT) | MVT zinc-lead |  |  | Pb, Zn | Yang et al., 2022 |  | YD-3 | YD-3-8 | [5 empty] | ore material | hand specimen | grab | rock | [9 empty] | sphalerite |  |  |  | Brown |  |  |  |  | LA-ICPMS | Resolution Excimer 193 nm laser from Resonetics coupled to an Agilent 7900 quadruple mass_x0002_spectrometer | Aarhus Geochemistry and Isotope Research Platform, Aarhus University, Denmark | laser spot size of 40–60 μm, an ablation rate of 8 Hz and energy set to 80 mJ. Helium was used as the carrier gas at a rate of 370 ml/min and argon gas was added before the sample entered the ICP. Each spot was analysed for 25 s baseline and the ablation time was 25 to 30 s. 45Sc, 47Ti, 51V, 52Cr, 55Mn, 57Fe, 59Co, 60Ni, 63Cu, 66Zn, 71Ga, 72Ge, 75As, 78Se, 95Mo, 107Ag, 111Cd, 115In, 118Sn, 121Sb, 182W, 197Au, 205Tl, 208Pb and 209Bi. Sphalerite and pyrite were processed using 64.2% Zn and 45.8% Fe analyzed by EMPA |  | 1.4 | 0.03 |  |  | 9.35 | 0.27 | [8 empty] | bdl | 0.01 |  |  |  |  | 1539 | 0.12 |  |  |  |  | bdl | 0.02 | bdl | 0.11 |  |  | 269.1 | 0.1 | [8 empty] | 2991 | 5.5 | 56.6 | 0.03 |  |  | 62.9 | 0.14 | [6 empty] | 85.3 | 0.01 | [12 empty] | 85.7 | 0.1 | [8 empty] | bdl | 0.06 |  |  |  |  | 5.41 | 0.02 | [16 empty] | 0.43 | 0.03 | [8 empty] | 6.6 | 0.01 | [12 empty] | 0.03 | 0.02 | [17 empty] | 2022 | Qing Yang, Xiao-jun Zhang, Thomas Ulrich, Jun Zhang, Jian Wang, Trace element compositions of sulfides from Pb-Zn deposits in the Northeast Yunnan and northwest Guizhou Provinces, SW China: Insights from LA-ICP-MS analyses of sphalerite and pyrite, Ore Geology Reviews, Volume 141, 2022 |  | CHN |  | 104.951277 | 26.964705 | [6 empty] | Located from Mindat | Very poor, maybe 10 km |  | 2025-11-18
| Yadu |  | Basin hydrothermal | Mississippi Valley-type (MVT) | MVT zinc-lead |  |  | Pb, Zn | Yang et al., 2022 |  | YD-3 | YD-3-9 | [5 empty] | ore material | hand specimen | grab | rock | [9 empty] | sphalerite |  |  |  | Brown |  |  |  |  | LA-ICPMS | Resolution Excimer 193 nm laser from Resonetics coupled to an Agilent 7900 quadruple mass_x0002_spectrometer | Aarhus Geochemistry and Isotope Research Platform, Aarhus University, Denmark | laser spot size of 40–60 μm, an ablation rate of 8 Hz and energy set to 80 mJ. Helium was used as the carrier gas at a rate of 370 ml/min and argon gas was added before the sample entered the ICP. Each spot was analysed for 25 s baseline and the ablation time was 25 to 30 s. 45Sc, 47Ti, 51V, 52Cr, 55Mn, 57Fe, 59Co, 60Ni, 63Cu, 66Zn, 71Ga, 72Ge, 75As, 78Se, 95Mo, 107Ag, 111Cd, 115In, 118Sn, 121Sb, 182W, 197Au, 205Tl, 208Pb and 209Bi. Sphalerite and pyrite were processed using 64.2% Zn and 45.8% Fe analyzed by EMPA |  | 174.6 | 0.02 |  |  | 619.7 | 0.19 | [8 empty] | 0.03 | 0.01 |  |  |  |  | 2802 | 0.11 |  |  |  |  | bdl | 0.01 | 0.11 | 0.11 |  |  | 1566 | 0.08 | [8 empty] | 51.5 | 4.7 | 315.3 | 0.01 |  |  | 123.1 | 0.11 | [6 empty] | 46.06 | 0.01 | [12 empty] | 278.8 | 0.07 | [8 empty] | bdl | 0.09 |  |  |  |  | 67.22 | 0.02 | [16 empty] | 6.38 | 0.02 | [8 empty] | 4.64 | 0.03 | [12 empty] | 0.09 | 0.01 | [17 empty] | 2022 | Qing Yang, Xiao-jun Zhang, Thomas Ulrich, Jun Zhang, Jian Wang, Trace element compositions of sulfides from Pb-Zn deposits in the Northeast Yunnan and northwest Guizhou Provinces, SW China: Insights from LA-ICP-MS analyses of sphalerite and pyrite, Ore Geology Reviews, Volume 141, 2022 |  | CHN |  | 104.951277 | 26.964705 | [6 empty] | Located from Mindat | Very poor, maybe 10 km |  | 2025-11-18
| Yadu |  | Basin hydrothermal | Mississippi Valley-type (MVT) | MVT zinc-lead |  |  | Pb, Zn | Yang et al., 2022 |  | YD-3 | YD-3-10 | [5 empty] | ore material | hand specimen | grab | rock | [9 empty] | sphalerite |  |  |  | Brown |  |  |  |  | LA-ICPMS | Resolution Excimer 193 nm laser from Resonetics coupled to an Agilent 7900 quadruple mass_x0002_spectrometer | Aarhus Geochemistry and Isotope Research Platform, Aarhus University, Denmark | laser spot size of 40–60 μm, an ablation rate of 8 Hz and energy set to 80 mJ. Helium was used as the carrier gas at a rate of 370 ml/min and argon gas was added before the sample entered the ICP. Each spot was analysed for 25 s baseline and the ablation time was 25 to 30 s. 45Sc, 47Ti, 51V, 52Cr, 55Mn, 57Fe, 59Co, 60Ni, 63Cu, 66Zn, 71Ga, 72Ge, 75As, 78Se, 95Mo, 107Ag, 111Cd, 115In, 118Sn, 121Sb, 182W, 197Au, 205Tl, 208Pb and 209Bi. Sphalerite and pyrite were processed using 64.2% Zn and 45.8% Fe analyzed by EMPA |  | 1.2 | 0.04 |  |  | 3.51 | 0.28 | [8 empty] | bdl | 0.01 |  |  |  |  | 1538 | 0.1 |  |  |  |  | bdl | 0.02 | 0.25 | 0.13 |  |  | 268.3 | 0.08 | [8 empty] | 2539 | 4.9 | 42.35 | 0.01 |  |  | 58.1 | 0.16 | [6 empty] | 47.2 | 0.01 | [12 empty] | 91.9 | 0.08 | [8 empty] | bdl | 0.07 |  |  |  |  | 1.47 | 0.01 | [16 empty] | 1.23 | 0.02 | [8 empty] | 54 | 0.02 | [12 empty] | 0.15 | 0.02 | [17 empty] | 2022 | Qing Yang, Xiao-jun Zhang, Thomas Ulrich, Jun Zhang, Jian Wang, Trace element compositions of sulfides from Pb-Zn deposits in the Northeast Yunnan and northwest Guizhou Provinces, SW China: Insights from LA-ICP-MS analyses of sphalerite and pyrite, Ore Geology Reviews, Volume 141, 2022 |  | CHN |  | 104.951277 | 26.964705 | [6 empty] | Located from Mindat | Very poor, maybe 10 km |  | 2025-11-18
| Yadu |  | Basin hydrothermal | Mississippi Valley-type (MVT) | MVT zinc-lead |  |  | Pb, Zn | Yang et al., 2022 |  | YD-3 | YD-3-11 | [5 empty] | ore material | hand specimen | grab | rock | [9 empty] | sphalerite |  |  |  | Brown |  |  |  |  | LA-ICPMS | Resolution Excimer 193 nm laser from Resonetics coupled to an Agilent 7900 quadruple mass_x0002_spectrometer | Aarhus Geochemistry and Isotope Research Platform, Aarhus University, Denmark | laser spot size of 40–60 μm, an ablation rate of 8 Hz and energy set to 80 mJ. Helium was used as the carrier gas at a rate of 370 ml/min and argon gas was added before the sample entered the ICP. Each spot was analysed for 25 s baseline and the ablation time was 25 to 30 s. 45Sc, 47Ti, 51V, 52Cr, 55Mn, 57Fe, 59Co, 60Ni, 63Cu, 66Zn, 71Ga, 72Ge, 75As, 78Se, 95Mo, 107Ag, 111Cd, 115In, 118Sn, 121Sb, 182W, 197Au, 205Tl, 208Pb and 209Bi. Sphalerite and pyrite were processed using 64.2% Zn and 45.8% Fe analyzed by EMPA |  | 1.08 | 0.02 |  |  | 7.81 | 0.27 | [8 empty] | bdl | 0.01 |  |  |  |  | 1541 | 0.12 |  |  |  |  | bdl | 0.02 | 0.14 | 0.13 |  |  | 276 | 0.09 | [8 empty] | 2935 | 5.3 | 57.7 | 0.01 |  |  | 69.2 | 0.13 | [6 empty] | 78.3 | 0.01 | [12 empty] | 88.1 | 0.08 | [8 empty] | bdl | 0.08 |  |  |  |  | 1.8 | 0.01 | [16 empty] | 0.43 | 0.02 | [8 empty] | 6.95 | 0.02 | [12 empty] | 0.03 | 0.02 | [17 empty] | 2022 | Qing Yang, Xiao-jun Zhang, Thomas Ulrich, Jun Zhang, Jian Wang, Trace element compositions of sulfides from Pb-Zn deposits in the Northeast Yunnan and northwest Guizhou Provinces, SW China: Insights from LA-ICP-MS analyses of sphalerite and pyrite, Ore Geology Reviews, Volume 141, 2022 |  | CHN |  | 104.951277 | 26.964705 | [6 empty] | Located from Mindat | Very poor, maybe 10 km |  | 2025-11-18
| Yadu |  | Basin hydrothermal | Mississippi Valley-type (MVT) | MVT zinc-lead |  |  | Pb, Zn | Yang et al., 2022 |  | YD-3 | YD-3-12 | [5 empty] | ore material | hand specimen | grab | rock | [9 empty] | sphalerite |  |  |  | Brown |  |  |  |  | LA-ICPMS | Resolution Excimer 193 nm laser from Resonetics coupled to an Agilent 7900 quadruple mass_x0002_spectrometer | Aarhus Geochemistry and Isotope Research Platform, Aarhus University, Denmark | laser spot size of 40–60 μm, an ablation rate of 8 Hz and energy set to 80 mJ. Helium was used as the carrier gas at a rate of 370 ml/min and argon gas was added before the sample entered the ICP. Each spot was analysed for 25 s baseline and the ablation time was 25 to 30 s. 45Sc, 47Ti, 51V, 52Cr, 55Mn, 57Fe, 59Co, 60Ni, 63Cu, 66Zn, 71Ga, 72Ge, 75As, 78Se, 95Mo, 107Ag, 111Cd, 115In, 118Sn, 121Sb, 182W, 197Au, 205Tl, 208Pb and 209Bi. Sphalerite and pyrite were processed using 64.2% Zn and 45.8% Fe analyzed by EMPA |  | 3.54 | 0.03 |  |  | 64.5 | 0.2 | [8 empty] | bdl | 0.01 |  |  |  |  | 1761 | 0.13 |  |  |  |  | bdl | 0.01 | 0.16 | 0.08 |  |  | 313.7 | 0.12 | [8 empty] | 418 | 3.5 | 52.4 | 0.01 |  |  | 73.2 | 0.16 | [6 empty] | 8.11 | 0.01 | [12 empty] | 100.2 | 0.08 | [8 empty] | bdl | 0.08 |  |  |  |  | 4.26 | 0.01 | [16 empty] | 0.28 | 0.03 | [8 empty] | 3.86 | 0.03 | [12 empty] | 0.14 | 0.01 | [17 empty] | 2022 | Qing Yang, Xiao-jun Zhang, Thomas Ulrich, Jun Zhang, Jian Wang, Trace element compositions of sulfides from Pb-Zn deposits in the Northeast Yunnan and northwest Guizhou Provinces, SW China: Insights from LA-ICP-MS analyses of sphalerite and pyrite, Ore Geology Reviews, Volume 141, 2022 |  | CHN |  | 104.951277 | 26.964705 | [6 empty] | Located from Mindat | Very poor, maybe 10 km |  | 2025-11-18
| Yadu |  | Basin hydrothermal | Mississippi Valley-type (MVT) | MVT zinc-lead |  |  | Pb, Zn | Yang et al., 2022 |  | YD-3 | YD-3-13 | [5 empty] | ore material | hand specimen | grab | rock | [9 empty] | sphalerite |  |  |  | Brown |  |  |  |  | LA-ICPMS | Resolution Excimer 193 nm laser from Resonetics coupled to an Agilent 7900 quadruple mass_x0002_spectrometer | Aarhus Geochemistry and Isotope Research Platform, Aarhus University, Denmark | laser spot size of 40–60 μm, an ablation rate of 8 Hz and energy set to 80 mJ. Helium was used as the carrier gas at a rate of 370 ml/min and argon gas was added before the sample entered the ICP. Each spot was analysed for 25 s baseline and the ablation time was 25 to 30 s. 45Sc, 47Ti, 51V, 52Cr, 55Mn, 57Fe, 59Co, 60Ni, 63Cu, 66Zn, 71Ga, 72Ge, 75As, 78Se, 95Mo, 107Ag, 111Cd, 115In, 118Sn, 121Sb, 182W, 197Au, 205Tl, 208Pb and 209Bi. Sphalerite and pyrite were processed using 64.2% Zn and 45.8% Fe analyzed by EMPA |  | 31.1 | 0.03 |  |  | 126.7 | 0.24 | [8 empty] | 0.02 | 0.01 |  |  |  |  | 2007 | 0.08 |  |  |  |  | bdl | 0.01 | 0.25 | 0.11 |  |  | 462.7 | 0.11 | [8 empty] | 69.4 | 4.1 | 128.6 | 0.02 |  |  | 43.89 | 0.12 | [6 empty] | 23.88 | 0.01 | [12 empty] | 213 | 0.08 | [8 empty] | bdl | 0.06 |  |  |  |  | 17.51 | 0.01 | [16 empty] | 17.1 | 0.03 | [8 empty] | 15.19 | 0.02 | [12 empty] | 0.18 | 0.01 | [17 empty] | 2022 | Qing Yang, Xiao-jun Zhang, Thomas Ulrich, Jun Zhang, Jian Wang, Trace element compositions of sulfides from Pb-Zn deposits in the Northeast Yunnan and northwest Guizhou Provinces, SW China: Insights from LA-ICP-MS analyses of sphalerite and pyrite, Ore Geology Reviews, Volume 141, 2022 |  | CHN |  | 104.951277 | 26.964705 | [6 empty] | Located from Mindat | Very poor, maybe 10 km |  | 2025-11-18
| Yadu |  | Basin hydrothermal | Mississippi Valley-type (MVT) | MVT zinc-lead |  |  | Pb, Zn | Yang et al., 2022 |  | YD-3 | YD-3-14 | [5 empty] | ore material | hand specimen | grab | rock | [9 empty] | sphalerite |  |  |  | Brown |  |  |  |  | LA-ICPMS | Resolution Excimer 193 nm laser from Resonetics coupled to an Agilent 7900 quadruple mass_x0002_spectrometer | Aarhus Geochemistry and Isotope Research Platform, Aarhus University, Denmark | laser spot size of 40–60 μm, an ablation rate of 8 Hz and energy set to 80 mJ. Helium was used as the carrier gas at a rate of 370 ml/min and argon gas was added before the sample entered the ICP. Each spot was analysed for 25 s baseline and the ablation time was 25 to 30 s. 45Sc, 47Ti, 51V, 52Cr, 55Mn, 57Fe, 59Co, 60Ni, 63Cu, 66Zn, 71Ga, 72Ge, 75As, 78Se, 95Mo, 107Ag, 111Cd, 115In, 118Sn, 121Sb, 182W, 197Au, 205Tl, 208Pb and 209Bi. Sphalerite and pyrite were processed using 64.2% Zn and 45.8% Fe analyzed by EMPA |  | 1.47 | 0.04 |  |  | 15.23 | 0.22 | [8 empty] | bdl | 0.01 |  |  |  |  | 1565 | 0.15 |  |  |  |  | bdl | 0.02 | bdl | 0.11 |  |  | 95.7 | 0.1 | [8 empty] | 3480 | 5 | 34.12 | 0.01 |  |  | 21.54 | 0.19 | [6 empty] | 2.34 | 0.01 | [12 empty] | 106.6 | 0.07 | [8 empty] | bdl | 0.07 |  |  |  |  | 6.36 | 0.02 | [16 empty] | 0.3 | 0.03 | [8 empty] | 0.6 | 0.03 | [12 empty] | 0.18 | 0.01 | [17 empty] | 2022 | Qing Yang, Xiao-jun Zhang, Thomas Ulrich, Jun Zhang, Jian Wang, Trace element compositions of sulfides from Pb-Zn deposits in the Northeast Yunnan and northwest Guizhou Provinces, SW China: Insights from LA-ICP-MS analyses of sphalerite and pyrite, Ore Geology Reviews, Volume 141, 2022 |  | CHN |  | 104.951277 | 26.964705 | [6 empty] | Located from Mindat | Very poor, maybe 10 km |  | 2025-11-18
| Yadu |  | Basin hydrothermal | Mississippi Valley-type (MVT) | MVT zinc-lead |  |  | Pb, Zn | Yang et al., 2022 |  | YD-3 | YD-3-15 | [5 empty] | ore material | hand specimen | grab | rock | [9 empty] | sphalerite |  |  |  | Brown |  |  |  |  | LA-ICPMS | Resolution Excimer 193 nm laser from Resonetics coupled to an Agilent 7900 quadruple mass_x0002_spectrometer | Aarhus Geochemistry and Isotope Research Platform, Aarhus University, Denmark | laser spot size of 40–60 μm, an ablation rate of 8 Hz and energy set to 80 mJ. Helium was used as the carrier gas at a rate of 370 ml/min and argon gas was added before the sample entered the ICP. Each spot was analysed for 25 s baseline and the ablation time was 25 to 30 s. 45Sc, 47Ti, 51V, 52Cr, 55Mn, 57Fe, 59Co, 60Ni, 63Cu, 66Zn, 71Ga, 72Ge, 75As, 78Se, 95Mo, 107Ag, 111Cd, 115In, 118Sn, 121Sb, 182W, 197Au, 205Tl, 208Pb and 209Bi. Sphalerite and pyrite were processed using 64.2% Zn and 45.8% Fe analyzed by EMPA |  | 5.98 | 0.03 |  |  | 17.75 | 0.23 | [8 empty] | bdl | 0.01 |  |  |  |  | 1843 | 0.12 |  |  |  |  | bdl | 0.01 | 0.47 | 0.13 |  |  | 162.2 | 0.11 | [8 empty] | 234.8 | 5.1 | 42.24 | 0.02 |  |  | 25.61 | 0.17 | [6 empty] | 13.72 | 0.01 | [12 empty] | 204 | 0.1 | [8 empty] | bdl | 0.1 |  |  |  |  | 3.87 | 0.01 | [16 empty] | 7.99 | 0.03 | [8 empty] | 12.09 | 0.03 | [12 empty] | 0.13 | 0.02 | [17 empty] | 2022 | Qing Yang, Xiao-jun Zhang, Thomas Ulrich, Jun Zhang, Jian Wang, Trace element compositions of sulfides from Pb-Zn deposits in the Northeast Yunnan and northwest Guizhou Provinces, SW China: Insights from LA-ICP-MS analyses of sphalerite and pyrite, Ore Geology Reviews, Volume 141, 2022 |  | CHN |  | 104.951277 | 26.964705 | [6 empty] | Located from Mindat | Very poor, maybe 10 km |  | 2025-11-18
| Yadu |  | Basin hydrothermal | Mississippi Valley-type (MVT) | MVT zinc-lead |  |  | Pb, Zn | Yang et al., 2022 |  | YD-3 | YD-3-16 | [5 empty] | ore material | hand specimen | grab | rock | [9 empty] | sphalerite |  |  |  | Brown |  |  |  |  | LA-ICPMS | Resolution Excimer 193 nm laser from Resonetics coupled to an Agilent 7900 quadruple mass_x0002_spectrometer | Aarhus Geochemistry and Isotope Research Platform, Aarhus University, Denmark | laser spot size of 40–60 μm, an ablation rate of 8 Hz and energy set to 80 mJ. Helium was used as the carrier gas at a rate of 370 ml/min and argon gas was added before the sample entered the ICP. Each spot was analysed for 25 s baseline and the ablation time was 25 to 30 s. 45Sc, 47Ti, 51V, 52Cr, 55Mn, 57Fe, 59Co, 60Ni, 63Cu, 66Zn, 71Ga, 72Ge, 75As, 78Se, 95Mo, 107Ag, 111Cd, 115In, 118Sn, 121Sb, 182W, 197Au, 205Tl, 208Pb and 209Bi. Sphalerite and pyrite were processed using 64.2% Zn and 45.8% Fe analyzed by EMPA |  | 7.99 | 0.03 |  |  | 59.8 | 0.19 | [8 empty] | bdl | 0.01 |  |  |  |  | 2297 | 0.16 |  |  |  |  | bdl | 0.01 | bdl | 0.12 |  |  | 296.3 | 0.09 | [8 empty] | 501 | 3.8 | 100.9 | 0.01 |  |  | 38.6 | 0.16 | [6 empty] | 17.25 | 0.01 | [12 empty] | 233.6 | 0.06 | [8 empty] | bdl | 0.09 |  |  |  |  | 3.33 | 0.02 | [16 empty] | 0.43 | 0.02 | [8 empty] | 4.99 | 0.02 | [12 empty] | 0.02 | 0.01 | [17 empty] | 2022 | Qing Yang, Xiao-jun Zhang, Thomas Ulrich, Jun Zhang, Jian Wang, Trace element compositions of sulfides from Pb-Zn deposits in the Northeast Yunnan and northwest Guizhou Provinces, SW China: Insights from LA-ICP-MS analyses of sphalerite and pyrite, Ore Geology Reviews, Volume 141, 2022 |  | CHN |  | 104.951277 | 26.964705 | [6 empty] | Located from Mindat | Very poor, maybe 10 km |  | 2025-11-18
| Yadu |  | Basin hydrothermal | Mississippi Valley-type (MVT) | MVT zinc-lead |  |  | Pb, Zn | Yang et al., 2022 |  | YD-3 | YD-3-17 | [5 empty] | ore material | hand specimen | grab | rock | [9 empty] | sphalerite |  |  |  | Brown |  |  |  |  | LA-ICPMS | Resolution Excimer 193 nm laser from Resonetics coupled to an Agilent 7900 quadruple mass_x0002_spectrometer | Aarhus Geochemistry and Isotope Research Platform, Aarhus University, Denmark | laser spot size of 40–60 μm, an ablation rate of 8 Hz and energy set to 80 mJ. Helium was used as the carrier gas at a rate of 370 ml/min and argon gas was added before the sample entered the ICP. Each spot was analysed for 25 s baseline and the ablation time was 25 to 30 s. 45Sc, 47Ti, 51V, 52Cr, 55Mn, 57Fe, 59Co, 60Ni, 63Cu, 66Zn, 71Ga, 72Ge, 75As, 78Se, 95Mo, 107Ag, 111Cd, 115In, 118Sn, 121Sb, 182W, 197Au, 205Tl, 208Pb and 209Bi. Sphalerite and pyrite were processed using 64.2% Zn and 45.8% Fe analyzed by EMPA |  | 0.41 | 0.02 |  |  | bdl | 0.19 | [8 empty] | bdl | 0.01 |  |  |  |  | 1518 | 0.17 |  |  |  |  | bdl | 0.01 | 0.57 | 0.11 |  |  | 127.2 | 0.12 | [8 empty] | 3763 | 4.4 | 25.22 | 0.02 |  |  | 42.9 | 0.18 | [6 empty] | 0.95 | 0.01 | [12 empty] | 101.8 | 0.07 | [8 empty] | bdl | 0.1 |  |  |  |  | 0.41 | 0.01 | [16 empty] | 0.14 | 0.03 | [8 empty] | 0.24 | 0.01 | [12 empty] | bdl | 0.02 | [17 empty] | 2022 | Qing Yang, Xiao-jun Zhang, Thomas Ulrich, Jun Zhang, Jian Wang, Trace element compositions of sulfides from Pb-Zn deposits in the Northeast Yunnan and northwest Guizhou Provinces, SW China: Insights from LA-ICP-MS analyses of sphalerite and pyrite, Ore Geology Reviews, Volume 141, 2022 |  | CHN |  | 104.951277 | 26.964705 | [6 empty] | Located from Mindat | Very poor, maybe 10 km |  | 2025-11-18
| Yadu |  | Basin hydrothermal | Mississippi Valley-type (MVT) | MVT zinc-lead |  |  | Pb, Zn | Yang et al., 2022 |  | YD-3 | YD-3-18 | [5 empty] | ore material | hand specimen | grab | rock | [9 empty] | sphalerite |  |  |  | Brown |  |  |  |  | LA-ICPMS | Resolution Excimer 193 nm laser from Resonetics coupled to an Agilent 7900 quadruple mass_x0002_spectrometer | Aarhus Geochemistry and Isotope Research Platform, Aarhus University, Denmark | laser spot size of 40–60 μm, an ablation rate of 8 Hz and energy set to 80 mJ. Helium was used as the carrier gas at a rate of 370 ml/min and argon gas was added before the sample entered the ICP. Each spot was analysed for 25 s baseline and the ablation time was 25 to 30 s. 45Sc, 47Ti, 51V, 52Cr, 55Mn, 57Fe, 59Co, 60Ni, 63Cu, 66Zn, 71Ga, 72Ge, 75As, 78Se, 95Mo, 107Ag, 111Cd, 115In, 118Sn, 121Sb, 182W, 197Au, 205Tl, 208Pb and 209Bi. Sphalerite and pyrite were processed using 64.2% Zn and 45.8% Fe analyzed by EMPA |  | 1.67 | 0.04 |  |  | 2.53 | 0.17 | [8 empty] | bdl | 0.01 |  |  |  |  | 1392 | 0.01 |  |  |  |  | bdl | 0.01 | 0.18 | 0.13 |  |  | 298.1 | 0.1 | [8 empty] | 7610 | 4.2 | 91.5 | 0.01 |  |  | 51.8 | 0.15 | [6 empty] | 96.5 | 0.01 | [12 empty] | 60.8 | 0.09 | [8 empty] | bdl | 0.07 |  |  |  |  | 0.87 | 0.01 | [16 empty] | 0.13 | 0.03 | [8 empty] | 11.98 | 0.02 | [12 empty] | 0.04 | 0.02 | [17 empty] | 2022 | Qing Yang, Xiao-jun Zhang, Thomas Ulrich, Jun Zhang, Jian Wang, Trace element compositions of sulfides from Pb-Zn deposits in the Northeast Yunnan and northwest Guizhou Provinces, SW China: Insights from LA-ICP-MS analyses of sphalerite and pyrite, Ore Geology Reviews, Volume 141, 2022 |  | CHN |  | 104.951277 | 26.964705 | [6 empty] | Located from Mindat | Very poor, maybe 10 km |  | 2025-11-18
| Yadu |  | Basin hydrothermal | Mississippi Valley-type (MVT) | MVT zinc-lead |  |  | Pb, Zn | Yang et al., 2022 |  | YD-3B | YD-3B-3 | [5 empty] | ore material | hand specimen | grab | rock | [9 empty] | sphalerite |  |  |  | Brown |  |  |  |  | LA-ICPMS | Resolution Excimer 193 nm laser from Resonetics coupled to an Agilent 7900 quadruple mass_x0002_spectrometer | Aarhus Geochemistry and Isotope Research Platform, Aarhus University, Denmark | laser spot size of 40–60 μm, an ablation rate of 8 Hz and energy set to 80 mJ. Helium was used as the carrier gas at a rate of 370 ml/min and argon gas was added before the sample entered the ICP. Each spot was analysed for 25 s baseline and the ablation time was 25 to 30 s. 45Sc, 47Ti, 51V, 52Cr, 55Mn, 57Fe, 59Co, 60Ni, 63Cu, 66Zn, 71Ga, 72Ge, 75As, 78Se, 95Mo, 107Ag, 111Cd, 115In, 118Sn, 121Sb, 182W, 197Au, 205Tl, 208Pb and 209Bi. Sphalerite and pyrite were processed using 64.2% Zn and 45.8% Fe analyzed by EMPA |  | 24.93 | 0.03 |  |  | 115.3 | 0.28 | [8 empty] | 0.03 | 0.01 |  |  |  |  | 2171 | 0.15 |  |  |  |  | bdl | 0.01 | 0.46 | 0.24 |  |  | 342 | 0.18 | [8 empty] | 72.4 | 3.7 | 60.34 | 0.01 |  |  | 42.6 | 0.15 | [6 empty] | 17.28 | 0.03 | [12 empty] | 188.3 | 0.29 | [8 empty] | bdl | 0.03 |  |  |  |  | 18.75 | 0.01 | [16 empty] | 21.98 | 0.03 | [8 empty] | 29 | 0.02 | [12 empty] | 0.22 | 0.01 | [17 empty] | 2022 | Qing Yang, Xiao-jun Zhang, Thomas Ulrich, Jun Zhang, Jian Wang, Trace element compositions of sulfides from Pb-Zn deposits in the Northeast Yunnan and northwest Guizhou Provinces, SW China: Insights from LA-ICP-MS analyses of sphalerite and pyrite, Ore Geology Reviews, Volume 141, 2022 |  | CHN |  | 104.951277 | 26.964705 | [6 empty] | Located from Mindat | Very poor, maybe 10 km |  | 2025-11-18
| Yadu |  | Basin hydrothermal | Mississippi Valley-type (MVT) | MVT zinc-lead |  |  | Pb, Zn | Yang et al., 2022 |  | YD-3B | YD-3B-4 | [5 empty] | ore material | hand specimen | grab | rock | [9 empty] | sphalerite |  |  |  | Brown |  |  |  |  | LA-ICPMS | Resolution Excimer 193 nm laser from Resonetics coupled to an Agilent 7900 quadruple mass_x0002_spectrometer | Aarhus Geochemistry and Isotope Research Platform, Aarhus University, Denmark | laser spot size of 40–60 μm, an ablation rate of 8 Hz and energy set to 80 mJ. Helium was used as the carrier gas at a rate of 370 ml/min and argon gas was added before the sample entered the ICP. Each spot was analysed for 25 s baseline and the ablation time was 25 to 30 s. 45Sc, 47Ti, 51V, 52Cr, 55Mn, 57Fe, 59Co, 60Ni, 63Cu, 66Zn, 71Ga, 72Ge, 75As, 78Se, 95Mo, 107Ag, 111Cd, 115In, 118Sn, 121Sb, 182W, 197Au, 205Tl, 208Pb and 209Bi. Sphalerite and pyrite were processed using 64.2% Zn and 45.8% Fe analyzed by EMPA |  | 3.18 | 0.04 |  |  | 11.74 | 0.25 | [8 empty] | bdl | 0.01 |  |  |  |  | 2101 | 0.18 |  |  |  |  | bdl | 0.02 | 0.26 | 0.25 |  |  | 185.6 | 0.12 | [8 empty] | 297.9 | 4.3 | 69.6 | 0.01 |  |  | 4.6 | 0.18 | [6 empty] | 137.6 | 0.02 | [12 empty] | 118.4 | 0.29 | [8 empty] | bdl | 0.02 |  |  |  |  | 5.61 | 0.01 | [16 empty] | 0.36 | 0.03 | [8 empty] | 5.89 | 0.03 | [12 empty] | 0.05 | 0.01 | [17 empty] | 2022 | Qing Yang, Xiao-jun Zhang, Thomas Ulrich, Jun Zhang, Jian Wang, Trace element compositions of sulfides from Pb-Zn deposits in the Northeast Yunnan and northwest Guizhou Provinces, SW China: Insights from LA-ICP-MS analyses of sphalerite and pyrite, Ore Geology Reviews, Volume 141, 2022 |  | CHN |  | 104.951277 | 26.964705 | [6 empty] | Located from Mindat | Very poor, maybe 10 km |  | 2025-11-18
| Yadu |  | Basin hydrothermal | Mississippi Valley-type (MVT) | MVT zinc-lead |  |  | Pb, Zn | Yang et al., 2022 |  | YD-3B | YD-3B-5 | [5 empty] | ore material | hand specimen | grab | rock | [9 empty] | sphalerite |  |  |  | Brown |  |  |  |  | LA-ICPMS | Resolution Excimer 193 nm laser from Resonetics coupled to an Agilent 7900 quadruple mass_x0002_spectrometer | Aarhus Geochemistry and Isotope Research Platform, Aarhus University, Denmark | laser spot size of 40–60 μm, an ablation rate of 8 Hz and energy set to 80 mJ. Helium was used as the carrier gas at a rate of 370 ml/min and argon gas was added before the sample entered the ICP. Each spot was analysed for 25 s baseline and the ablation time was 25 to 30 s. 45Sc, 47Ti, 51V, 52Cr, 55Mn, 57Fe, 59Co, 60Ni, 63Cu, 66Zn, 71Ga, 72Ge, 75As, 78Se, 95Mo, 107Ag, 111Cd, 115In, 118Sn, 121Sb, 182W, 197Au, 205Tl, 208Pb and 209Bi. Sphalerite and pyrite were processed using 64.2% Zn and 45.8% Fe analyzed by EMPA |  | 2.59 | 0.04 |  |  | 5.53 | 0.28 | [8 empty] | bdl | 0.01 |  |  |  |  | 2040 | 0.18 |  |  |  |  | bdl | 0.01 | 0.34 | 0.23 |  |  | 136.8 | 0.1 | [8 empty] | 384.9 | 5 | 52.93 | 0.01 |  |  | 1.93 | 0.17 | [6 empty] | 111.6 | 0.03 | [12 empty] | 120.7 | 0.3 | [8 empty] | bdl | 0.02 |  |  |  |  | 3.77 | 0.01 | [16 empty] | 0.08 | 0.02 | [8 empty] | 1.76 | 0.02 | [12 empty] | 0.06 | 0.01 | [17 empty] | 2022 | Qing Yang, Xiao-jun Zhang, Thomas Ulrich, Jun Zhang, Jian Wang, Trace element compositions of sulfides from Pb-Zn deposits in the Northeast Yunnan and northwest Guizhou Provinces, SW China: Insights from LA-ICP-MS analyses of sphalerite and pyrite, Ore Geology Reviews, Volume 141, 2022 |  | CHN |  | 104.951277 | 26.964705 | [6 empty] | Located from Mindat | Very poor, maybe 10 km |  | 2025-11-18
| Yadu |  | Basin hydrothermal | Mississippi Valley-type (MVT) | MVT zinc-lead |  |  | Pb, Zn | Yang et al., 2022 |  | YD-3B | YD-3B-6 | [5 empty] | ore material | hand specimen | grab | rock | [9 empty] | sphalerite |  |  |  | Brown |  |  |  |  | LA-ICPMS | Resolution Excimer 193 nm laser from Resonetics coupled to an Agilent 7900 quadruple mass_x0002_spectrometer | Aarhus Geochemistry and Isotope Research Platform, Aarhus University, Denmark | laser spot size of 40–60 μm, an ablation rate of 8 Hz and energy set to 80 mJ. Helium was used as the carrier gas at a rate of 370 ml/min and argon gas was added before the sample entered the ICP. Each spot was analysed for 25 s baseline and the ablation time was 25 to 30 s. 45Sc, 47Ti, 51V, 52Cr, 55Mn, 57Fe, 59Co, 60Ni, 63Cu, 66Zn, 71Ga, 72Ge, 75As, 78Se, 95Mo, 107Ag, 111Cd, 115In, 118Sn, 121Sb, 182W, 197Au, 205Tl, 208Pb and 209Bi. Sphalerite and pyrite were processed using 64.2% Zn and 45.8% Fe analyzed by EMPA |  | 19.22 | 0.03 |  |  | 199.8 | 0.2 | [8 empty] | bdl | 0.01 |  |  |  |  | 3212 | 0.17 |  |  |  |  | bdl | 0.01 | bdl | 0.25 |  |  | 454.8 | 0.09 | [8 empty] | 104.4 | 4.3 | 24.87 | 0.01 |  |  | 80.7 | 0.19 | [6 empty] | 29.04 | 0.02 | [12 empty] | 128.7 | 0.26 | [8 empty] | bdl | 0.02 |  |  |  |  | 29.47 | 0.01 | [16 empty] | 0.5 | 0.02 | [8 empty] | 2.14 | 0.02 | [12 empty] | 0.11 | 0.01 | [17 empty] | 2022 | Qing Yang, Xiao-jun Zhang, Thomas Ulrich, Jun Zhang, Jian Wang, Trace element compositions of sulfides from Pb-Zn deposits in the Northeast Yunnan and northwest Guizhou Provinces, SW China: Insights from LA-ICP-MS analyses of sphalerite and pyrite, Ore Geology Reviews, Volume 141, 2022 |  | CHN |  | 104.951277 | 26.964705 | [6 empty] | Located from Mindat | Very poor, maybe 10 km |  | 2025-11-18
| Yadu |  | Basin hydrothermal | Mississippi Valley-type (MVT) | MVT zinc-lead |  |  | Pb, Zn | Yang et al., 2022 |  | YD-3B | YD-3B-7 | [5 empty] | ore material | hand specimen | grab | rock | [9 empty] | sphalerite |  |  |  | Brown |  |  |  |  | LA-ICPMS | Resolution Excimer 193 nm laser from Resonetics coupled to an Agilent 7900 quadruple mass_x0002_spectrometer | Aarhus Geochemistry and Isotope Research Platform, Aarhus University, Denmark | laser spot size of 40–60 μm, an ablation rate of 8 Hz and energy set to 80 mJ. Helium was used as the carrier gas at a rate of 370 ml/min and argon gas was added before the sample entered the ICP. Each spot was analysed for 25 s baseline and the ablation time was 25 to 30 s. 45Sc, 47Ti, 51V, 52Cr, 55Mn, 57Fe, 59Co, 60Ni, 63Cu, 66Zn, 71Ga, 72Ge, 75As, 78Se, 95Mo, 107Ag, 111Cd, 115In, 118Sn, 121Sb, 182W, 197Au, 205Tl, 208Pb and 209Bi. Sphalerite and pyrite were processed using 64.2% Zn and 45.8% Fe analyzed by EMPA |  | 8.78 | 0.03 |  |  | 54.7 | 0.22 | [8 empty] | 0.01 | 0.01 |  |  |  |  | 2659 | 0.01 |  |  |  |  | bdl | 0.01 | 0.21 | 0.17 |  |  | 547 | 0.08 | [8 empty] | 299.5 | 3.2 | 68.9 | 0.01 |  |  | 160.5 | 0.17 | [6 empty] | 75.4 | 0.02 | [12 empty] | 114.1 | 0.21 | [8 empty] | bdl | 0.03 |  |  |  |  | 9.1 | 0.01 | [16 empty] | 1.16 | 0.02 | [8 empty] | 23.1 | 0.02 | [12 empty] | 0.01 | 0.01 | [17 empty] | 2022 | Qing Yang, Xiao-jun Zhang, Thomas Ulrich, Jun Zhang, Jian Wang, Trace element compositions of sulfides from Pb-Zn deposits in the Northeast Yunnan and northwest Guizhou Provinces, SW China: Insights from LA-ICP-MS analyses of sphalerite and pyrite, Ore Geology Reviews, Volume 141, 2022 |  | CHN |  | 104.951277 | 26.964705 | [6 empty] | Located from Mindat | Very poor, maybe 10 km |  | 2025-11-18
| Yadu |  | Basin hydrothermal | Mississippi Valley-type (MVT) | MVT zinc-lead |  |  | Pb, Zn | Yang et al., 2022 |  | YD-3B | YD-3B-8 | [5 empty] | ore material | hand specimen | grab | rock | [9 empty] | sphalerite |  |  |  | Brown |  |  |  |  | LA-ICPMS | Resolution Excimer 193 nm laser from Resonetics coupled to an Agilent 7900 quadruple mass_x0002_spectrometer | Aarhus Geochemistry and Isotope Research Platform, Aarhus University, Denmark | laser spot size of 40–60 μm, an ablation rate of 8 Hz and energy set to 80 mJ. Helium was used as the carrier gas at a rate of 370 ml/min and argon gas was added before the sample entered the ICP. Each spot was analysed for 25 s baseline and the ablation time was 25 to 30 s. 45Sc, 47Ti, 51V, 52Cr, 55Mn, 57Fe, 59Co, 60Ni, 63Cu, 66Zn, 71Ga, 72Ge, 75As, 78Se, 95Mo, 107Ag, 111Cd, 115In, 118Sn, 121Sb, 182W, 197Au, 205Tl, 208Pb and 209Bi. Sphalerite and pyrite were processed using 64.2% Zn and 45.8% Fe analyzed by EMPA |  | 2.9 | 0.04 |  |  | 36.8 | 0.34 | [8 empty] | bdl | 0.01 |  |  |  |  | 3543 | 0.36 |  |  |  |  | bdl | 0.01 | 0.31 | 0.25 |  |  | 176.4 | 0.13 | [8 empty] | 776 | 4.9 | 3.49 | 0.01 |  |  | 64.8 | 0.28 | [6 empty] | 0.5 | 0.04 | [12 empty] | 98.9 | 0.41 | [8 empty] | bdl | 0.05 |  |  |  |  | 5.32 | 0.02 | [16 empty] | 0.63 | 0.02 | [8 empty] | 0.07 | 0.05 | [12 empty] | 0.05 | 0.02 | [17 empty] | 2022 | Qing Yang, Xiao-jun Zhang, Thomas Ulrich, Jun Zhang, Jian Wang, Trace element compositions of sulfides from Pb-Zn deposits in the Northeast Yunnan and northwest Guizhou Provinces, SW China: Insights from LA-ICP-MS analyses of sphalerite and pyrite, Ore Geology Reviews, Volume 141, 2022 |  | CHN |  | 104.951277 | 26.964705 | [6 empty] | Located from Mindat | Very poor, maybe 10 km |  | 2025-11-18
| Yadu |  | Basin hydrothermal | Mississippi Valley-type (MVT) | MVT zinc-lead |  |  | Pb, Zn | Yang et al., 2022 |  | YD-3B | YD-3B-9 | [5 empty] | ore material | hand specimen | grab | rock | [9 empty] | sphalerite |  |  |  | Brown |  |  |  |  | LA-ICPMS | Resolution Excimer 193 nm laser from Resonetics coupled to an Agilent 7900 quadruple mass_x0002_spectrometer | Aarhus Geochemistry and Isotope Research Platform, Aarhus University, Denmark | laser spot size of 40–60 μm, an ablation rate of 8 Hz and energy set to 80 mJ. Helium was used as the carrier gas at a rate of 370 ml/min and argon gas was added before the sample entered the ICP. Each spot was analysed for 25 s baseline and the ablation time was 25 to 30 s. 45Sc, 47Ti, 51V, 52Cr, 55Mn, 57Fe, 59Co, 60Ni, 63Cu, 66Zn, 71Ga, 72Ge, 75As, 78Se, 95Mo, 107Ag, 111Cd, 115In, 118Sn, 121Sb, 182W, 197Au, 205Tl, 208Pb and 209Bi. Sphalerite and pyrite were processed using 64.2% Zn and 45.8% Fe analyzed by EMPA |  | 1.51 | 0.03 |  |  | 6.89 | 0.23 | [8 empty] | bdl | 0.01 |  |  |  |  | 1866 | 0.2 |  |  |  |  | bdl | 0.02 | bdl | 0.25 |  |  | 241.3 | 0.09 | [8 empty] | 1831 | 5.1 | 41.49 | 0.02 |  |  | 84.2 | 0.22 | [6 empty] | 3.61 | 0.02 | [12 empty] | 119 | 0.25 | [8 empty] | bdl | 0.01 |  |  |  |  | 2.58 | 0.02 | [16 empty] | 0.49 | 0.02 | [8 empty] | 13.29 | 0.02 | [12 empty] | 0.13 | 0.01 | [17 empty] | 2022 | Qing Yang, Xiao-jun Zhang, Thomas Ulrich, Jun Zhang, Jian Wang, Trace element compositions of sulfides from Pb-Zn deposits in the Northeast Yunnan and northwest Guizhou Provinces, SW China: Insights from LA-ICP-MS analyses of sphalerite and pyrite, Ore Geology Reviews, Volume 141, 2022 |  | CHN |  | 104.951277 | 26.964705 | [6 empty] | Located from Mindat | Very poor, maybe 10 km |  | 2025-11-18
| Yadu |  | Basin hydrothermal | Mississippi Valley-type (MVT) | MVT zinc-lead |  |  | Pb, Zn | Yang et al., 2022 |  | YD-3B | YD-3B-10 | [5 empty] | ore material | hand specimen | grab | rock | [9 empty] | sphalerite |  |  |  | Brown |  |  |  |  | LA-ICPMS | Resolution Excimer 193 nm laser from Resonetics coupled to an Agilent 7900 quadruple mass_x0002_spectrometer | Aarhus Geochemistry and Isotope Research Platform, Aarhus University, Denmark | laser spot size of 40–60 μm, an ablation rate of 8 Hz and energy set to 80 mJ. Helium was used as the carrier gas at a rate of 370 ml/min and argon gas was added before the sample entered the ICP. Each spot was analysed for 25 s baseline and the ablation time was 25 to 30 s. 45Sc, 47Ti, 51V, 52Cr, 55Mn, 57Fe, 59Co, 60Ni, 63Cu, 66Zn, 71Ga, 72Ge, 75As, 78Se, 95Mo, 107Ag, 111Cd, 115In, 118Sn, 121Sb, 182W, 197Au, 205Tl, 208Pb and 209Bi. Sphalerite and pyrite were processed using 64.2% Zn and 45.8% Fe analyzed by EMPA |  | 0.81 | 0.03 |  |  | 0.27 | 0.19 | [8 empty] | bdl | 0.01 |  |  |  |  | 1827 | 0.31 |  |  |  |  | bdl | 0.01 | 0.25 | 0.2 |  |  | 351.3 | 0.08 | [8 empty] | 4740 | 5.1 | 41.4 | 0.01 |  |  | 144.4 | 0.19 | [6 empty] | 1.46 | 0.02 | [12 empty] | 101.1 | 0.33 | [8 empty] | bdl | 0.03 |  |  |  |  | 0.1 | 0.01 | [16 empty] | 0.41 | 0.02 | [8 empty] | 4.22 | 0.02 | [12 empty] | bdl | 0.01 | [17 empty] | 2022 | Qing Yang, Xiao-jun Zhang, Thomas Ulrich, Jun Zhang, Jian Wang, Trace element compositions of sulfides from Pb-Zn deposits in the Northeast Yunnan and northwest Guizhou Provinces, SW China: Insights from LA-ICP-MS analyses of sphalerite and pyrite, Ore Geology Reviews, Volume 141, 2022 |  | CHN |  | 104.951277 | 26.964705 | [6 empty] | Located from Mindat | Very poor, maybe 10 km |  | 2025-11-18
| Yadu |  | Basin hydrothermal | Mississippi Valley-type (MVT) | MVT zinc-lead |  |  | Pb, Zn | Yang et al., 2022 |  | YD-3B | YD-3B-11 | [5 empty] | ore material | hand specimen | grab | rock | [9 empty] | sphalerite |  |  |  | Brown |  |  |  |  | LA-ICPMS | Resolution Excimer 193 nm laser from Resonetics coupled to an Agilent 7900 quadruple mass_x0002_spectrometer | Aarhus Geochemistry and Isotope Research Platform, Aarhus University, Denmark | laser spot size of 40–60 μm, an ablation rate of 8 Hz and energy set to 80 mJ. Helium was used as the carrier gas at a rate of 370 ml/min and argon gas was added before the sample entered the ICP. Each spot was analysed for 25 s baseline and the ablation time was 25 to 30 s. 45Sc, 47Ti, 51V, 52Cr, 55Mn, 57Fe, 59Co, 60Ni, 63Cu, 66Zn, 71Ga, 72Ge, 75As, 78Se, 95Mo, 107Ag, 111Cd, 115In, 118Sn, 121Sb, 182W, 197Au, 205Tl, 208Pb and 209Bi. Sphalerite and pyrite were processed using 64.2% Zn and 45.8% Fe analyzed by EMPA |  | 13.05 | 0.06 |  |  | 227.3 | 0.18 | [8 empty] | bdl | 0.01 |  |  |  |  | 1895 | 0.14 |  |  |  |  | bdl | 0.01 | 0.27 | 0.21 |  |  | 1369 | 0.13 | [8 empty] | 842 | 4.4 | 32.84 | 0.01 |  |  | 481 | 0.21 | [6 empty] | 3.95 | 0.02 | [12 empty] | 96.8 | 0.3 | [8 empty] | bdl | 0.02 |  |  |  |  | 39.9 | 0.01 | [16 empty] | 2.47 | 0.03 | [8 empty] | 2.7 | 0.03 | [12 empty] | 0.92 | 0.01 | [17 empty] | 2022 | Qing Yang, Xiao-jun Zhang, Thomas Ulrich, Jun Zhang, Jian Wang, Trace element compositions of sulfides from Pb-Zn deposits in the Northeast Yunnan and northwest Guizhou Provinces, SW China: Insights from LA-ICP-MS analyses of sphalerite and pyrite, Ore Geology Reviews, Volume 141, 2022 |  | CHN |  | 104.951277 | 26.964705 | [6 empty] | Located from Mindat | Very poor, maybe 10 km |  | 2025-11-18
| Yadu |  | Basin hydrothermal | Mississippi Valley-type (MVT) | MVT zinc-lead |  |  | Pb, Zn | Yang et al., 2022 |  | YD-3B | YD-3B-12 | [5 empty] | ore material | hand specimen | grab | rock | [9 empty] | sphalerite |  |  |  | Brown |  |  |  |  | LA-ICPMS | Resolution Excimer 193 nm laser from Resonetics coupled to an Agilent 7900 quadruple mass_x0002_spectrometer | Aarhus Geochemistry and Isotope Research Platform, Aarhus University, Denmark | laser spot size of 40–60 μm, an ablation rate of 8 Hz and energy set to 80 mJ. Helium was used as the carrier gas at a rate of 370 ml/min and argon gas was added before the sample entered the ICP. Each spot was analysed for 25 s baseline and the ablation time was 25 to 30 s. 45Sc, 47Ti, 51V, 52Cr, 55Mn, 57Fe, 59Co, 60Ni, 63Cu, 66Zn, 71Ga, 72Ge, 75As, 78Se, 95Mo, 107Ag, 111Cd, 115In, 118Sn, 121Sb, 182W, 197Au, 205Tl, 208Pb and 209Bi. Sphalerite and pyrite were processed using 64.2% Zn and 45.8% Fe analyzed by EMPA |  | 2.85 | 0.04 |  |  | 29 | 0.18 | [8 empty] | bdl | 0.01 |  |  |  |  | 3954 | 0.15 |  |  |  |  | bdl | 0.01 | 0.35 | 0.28 |  |  | 90 | 0.12 | [8 empty] | 1133 | 4.7 | 4.5 | 0.01 |  |  | 27.9 | 0.23 | [6 empty] | 0.41 | 0.02 | [12 empty] | 107.3 | 0.33 | [8 empty] | bdl | 0.02 |  |  |  |  | 5.41 | 0.01 | [16 empty] | 0.61 | 0.05 | [8 empty] | 0.09 | 0.02 | [12 empty] | 0.04 | 0.01 | [17 empty] | 2022 | Qing Yang, Xiao-jun Zhang, Thomas Ulrich, Jun Zhang, Jian Wang, Trace element compositions of sulfides from Pb-Zn deposits in the Northeast Yunnan and northwest Guizhou Provinces, SW China: Insights from LA-ICP-MS analyses of sphalerite and pyrite, Ore Geology Reviews, Volume 141, 2022 |  | CHN |  | 104.951277 | 26.964705 | [6 empty] | Located from Mindat | Very poor, maybe 10 km |  | 2025-11-18
| Yadu |  | Basin hydrothermal | Mississippi Valley-type (MVT) | MVT zinc-lead |  |  | Pb, Zn | Yang et al., 2022 |  | YD-3B | YD-3B-13 | [5 empty] | ore material | hand specimen | grab | rock | [9 empty] | sphalerite |  |  |  | Brown |  |  |  |  | LA-ICPMS | Resolution Excimer 193 nm laser from Resonetics coupled to an Agilent 7900 quadruple mass_x0002_spectrometer | Aarhus Geochemistry and Isotope Research Platform, Aarhus University, Denmark | laser spot size of 40–60 μm, an ablation rate of 8 Hz and energy set to 80 mJ. Helium was used as the carrier gas at a rate of 370 ml/min and argon gas was added before the sample entered the ICP. Each spot was analysed for 25 s baseline and the ablation time was 25 to 30 s. 45Sc, 47Ti, 51V, 52Cr, 55Mn, 57Fe, 59Co, 60Ni, 63Cu, 66Zn, 71Ga, 72Ge, 75As, 78Se, 95Mo, 107Ag, 111Cd, 115In, 118Sn, 121Sb, 182W, 197Au, 205Tl, 208Pb and 209Bi. Sphalerite and pyrite were processed using 64.2% Zn and 45.8% Fe analyzed by EMPA |  | 2.93 | 0.03 |  |  | 132.4 | 0.29 | [8 empty] | bdl | 0.01 |  |  |  |  | 2496 | 0.01 |  |  |  |  | bdl | 0.01 | 0.48 | 0.19 |  |  | 550 | 0.09 | [8 empty] | 1342 | 3.7 | 59.4 | 0.01 |  |  | 136.6 | 0.16 | [6 empty] | 18.7 | 0.02 | [12 empty] | 124.6 | 0.23 | [8 empty] | bdl | 0.03 |  |  |  |  | 4.94 | 0.01 | [16 empty] | 1.76 | 0.03 | [8 empty] | 22.8 | 0.03 | [12 empty] | bdl | 0.01 | [17 empty] | 2022 | Qing Yang, Xiao-jun Zhang, Thomas Ulrich, Jun Zhang, Jian Wang, Trace element compositions of sulfides from Pb-Zn deposits in the Northeast Yunnan and northwest Guizhou Provinces, SW China: Insights from LA-ICP-MS analyses of sphalerite and pyrite, Ore Geology Reviews, Volume 141, 2022 |  | CHN |  | 104.951277 | 26.964705 | [6 empty] | Located from Mindat | Very poor, maybe 10 km |  | 2025-11-18
| Yadu |  | Basin hydrothermal | Mississippi Valley-type (MVT) | MVT zinc-lead |  |  | Pb, Zn | Yang et al., 2022 |  | YD-3B | YD-3B-14 | [5 empty] | ore material | hand specimen | grab | rock | [9 empty] | sphalerite |  |  |  | Brown |  |  |  |  | LA-ICPMS | Resolution Excimer 193 nm laser from Resonetics coupled to an Agilent 7900 quadruple mass_x0002_spectrometer | Aarhus Geochemistry and Isotope Research Platform, Aarhus University, Denmark | laser spot size of 40–60 μm, an ablation rate of 8 Hz and energy set to 80 mJ. Helium was used as the carrier gas at a rate of 370 ml/min and argon gas was added before the sample entered the ICP. Each spot was analysed for 25 s baseline and the ablation time was 25 to 30 s. 45Sc, 47Ti, 51V, 52Cr, 55Mn, 57Fe, 59Co, 60Ni, 63Cu, 66Zn, 71Ga, 72Ge, 75As, 78Se, 95Mo, 107Ag, 111Cd, 115In, 118Sn, 121Sb, 182W, 197Au, 205Tl, 208Pb and 209Bi. Sphalerite and pyrite were processed using 64.2% Zn and 45.8% Fe analyzed by EMPA |  | 16.22 | 0.03 |  |  | 247.4 | 0.27 | [8 empty] | bdl | 0.01 |  |  |  |  | 2688 | 0.16 |  |  |  |  | bdl | 0.01 | 0.39 | 0.18 |  |  | 837 | 0.12 | [8 empty] | 179 | 4.1 | 90.2 | 0.01 |  |  | 180.6 | 0.16 | [6 empty] | 24.55 | 0.02 | [12 empty] | 137 | 0.39 | [8 empty] | bdl | 0.02 |  |  |  |  | 15 | 0.01 | [16 empty] | 0.77 | 0.02 | [8 empty] | 16.12 | 0.03 | [12 empty] | 0.01 | 0.01 | [17 empty] | 2022 | Qing Yang, Xiao-jun Zhang, Thomas Ulrich, Jun Zhang, Jian Wang, Trace element compositions of sulfides from Pb-Zn deposits in the Northeast Yunnan and northwest Guizhou Provinces, SW China: Insights from LA-ICP-MS analyses of sphalerite and pyrite, Ore Geology Reviews, Volume 141, 2022 |  | CHN |  | 104.951277 | 26.964705 | [6 empty] | Located from Mindat | Very poor, maybe 10 km |  | 2025-11-18
| Yadu |  | Basin hydrothermal | Mississippi Valley-type (MVT) | MVT zinc-lead |  |  | Pb, Zn | Yang et al., 2022 |  | YD-3B | YD-3B-15 | [5 empty] | ore material | hand specimen | grab | rock | [9 empty] | sphalerite |  |  |  | Brown |  |  |  |  | LA-ICPMS | Resolution Excimer 193 nm laser from Resonetics coupled to an Agilent 7900 quadruple mass_x0002_spectrometer | Aarhus Geochemistry and Isotope Research Platform, Aarhus University, Denmark | laser spot size of 40–60 μm, an ablation rate of 8 Hz and energy set to 80 mJ. Helium was used as the carrier gas at a rate of 370 ml/min and argon gas was added before the sample entered the ICP. Each spot was analysed for 25 s baseline and the ablation time was 25 to 30 s. 45Sc, 47Ti, 51V, 52Cr, 55Mn, 57Fe, 59Co, 60Ni, 63Cu, 66Zn, 71Ga, 72Ge, 75As, 78Se, 95Mo, 107Ag, 111Cd, 115In, 118Sn, 121Sb, 182W, 197Au, 205Tl, 208Pb and 209Bi. Sphalerite and pyrite were processed using 64.2% Zn and 45.8% Fe analyzed by EMPA |  | 10.72 | 0.04 |  |  | 151.8 | 0.22 | [8 empty] | bdl | 0.01 |  |  |  |  | 2684 | 0.08 |  |  |  |  | bdl | 0.01 | 0.2 | 0.14 |  |  | 677 | 0.09 | [8 empty] | 58.3 | 3.4 | 179.2 | 0.01 |  |  | 129.6 | 0.18 | [6 empty] | 6.2 | 0.02 | [12 empty] | 161 | 0.26 | [8 empty] | bdl | 0.02 |  |  |  |  | 5.47 | 0.01 | [16 empty] | 7.74 | 0.02 | [8 empty] | 2.84 | 0.02 | [12 empty] | 0.04 | 0.01 | [17 empty] | 2022 | Qing Yang, Xiao-jun Zhang, Thomas Ulrich, Jun Zhang, Jian Wang, Trace element compositions of sulfides from Pb-Zn deposits in the Northeast Yunnan and northwest Guizhou Provinces, SW China: Insights from LA-ICP-MS analyses of sphalerite and pyrite, Ore Geology Reviews, Volume 141, 2022 |  | CHN |  | 104.951277 | 26.964705 | [6 empty] | Located from Mindat | Very poor, maybe 10 km |  | 2025-11-18
| Yadu |  | Basin hydrothermal | Mississippi Valley-type (MVT) | MVT zinc-lead |  |  | Pb, Zn | Yang et al., 2022 |  | YD-3B | YD-3B-16 | [5 empty] | ore material | hand specimen | grab | rock | [9 empty] | sphalerite |  |  |  | Brown |  |  |  |  | LA-ICPMS | Resolution Excimer 193 nm laser from Resonetics coupled to an Agilent 7900 quadruple mass_x0002_spectrometer | Aarhus Geochemistry and Isotope Research Platform, Aarhus University, Denmark | laser spot size of 40–60 μm, an ablation rate of 8 Hz and energy set to 80 mJ. Helium was used as the carrier gas at a rate of 370 ml/min and argon gas was added before the sample entered the ICP. Each spot was analysed for 25 s baseline and the ablation time was 25 to 30 s. 45Sc, 47Ti, 51V, 52Cr, 55Mn, 57Fe, 59Co, 60Ni, 63Cu, 66Zn, 71Ga, 72Ge, 75As, 78Se, 95Mo, 107Ag, 111Cd, 115In, 118Sn, 121Sb, 182W, 197Au, 205Tl, 208Pb and 209Bi. Sphalerite and pyrite were processed using 64.2% Zn and 45.8% Fe analyzed by EMPA |  | 8.8 | 0.03 |  |  | 152.8 | 0.21 | [8 empty] | bdl | 0.01 |  |  |  |  | 2621 | 0.17 |  |  |  |  | bdl | 0.01 | 0.35 | 0.19 |  |  | 807 | 0.1 | [8 empty] | 156 | 3.4 | 48.6 | 0.01 |  |  | 243.7 | 0.18 | [6 empty] | 17.42 | 0.02 | [12 empty] | 127 | 0.27 | [8 empty] | bdl | 0.02 |  |  |  |  | 4.99 | 0.02 | [16 empty] | 0.54 | 0.02 | [8 empty] | 15.22 | 0.03 | [12 empty] | 0.02 | 0.01 | [17 empty] | 2022 | Qing Yang, Xiao-jun Zhang, Thomas Ulrich, Jun Zhang, Jian Wang, Trace element compositions of sulfides from Pb-Zn deposits in the Northeast Yunnan and northwest Guizhou Provinces, SW China: Insights from LA-ICP-MS analyses of sphalerite and pyrite, Ore Geology Reviews, Volume 141, 2022 |  | CHN |  | 104.951277 | 26.964705 | [6 empty] | Located from Mindat | Very poor, maybe 10 km |  | 2025-11-18
| Yadu |  | Basin hydrothermal | Mississippi Valley-type (MVT) | MVT zinc-lead |  |  | Pb, Zn | Yang et al., 2022 |  | YD-3B | YD-3B-17 | [5 empty] | ore material | hand specimen | grab | rock | [9 empty] | sphalerite |  |  |  | Brown |  |  |  |  | LA-ICPMS | Resolution Excimer 193 nm laser from Resonetics coupled to an Agilent 7900 quadruple mass_x0002_spectrometer | Aarhus Geochemistry and Isotope Research Platform, Aarhus University, Denmark | laser spot size of 40–60 μm, an ablation rate of 8 Hz and energy set to 80 mJ. Helium was used as the carrier gas at a rate of 370 ml/min and argon gas was added before the sample entered the ICP. Each spot was analysed for 25 s baseline and the ablation time was 25 to 30 s. 45Sc, 47Ti, 51V, 52Cr, 55Mn, 57Fe, 59Co, 60Ni, 63Cu, 66Zn, 71Ga, 72Ge, 75As, 78Se, 95Mo, 107Ag, 111Cd, 115In, 118Sn, 121Sb, 182W, 197Au, 205Tl, 208Pb and 209Bi. Sphalerite and pyrite were processed using 64.2% Zn and 45.8% Fe analyzed by EMPA |  | 15.8 | 0.04 |  |  | 242.7 | 0.16 | [8 empty] | bdl | 0.01 |  |  |  |  | 3032 | 0.11 |  |  |  |  | bdl | 0.01 | 0.33 | 0.16 |  |  | 769.6 | 0.07 | [8 empty] | 155.2 | 3.5 | 82.6 | 0.01 |  |  | 158.8 | 0.18 | [6 empty] | 25.03 | 0.02 | [12 empty] | 104.6 | 0.29 | [8 empty] | bdl | 0.03 |  |  |  |  | 12.44 | 0.01 | [16 empty] | 0.59 | 0.03 | [8 empty] | 12.38 | 0.03 | [12 empty] | 0.07 | 0.01 | [17 empty] | 2022 | Qing Yang, Xiao-jun Zhang, Thomas Ulrich, Jun Zhang, Jian Wang, Trace element compositions of sulfides from Pb-Zn deposits in the Northeast Yunnan and northwest Guizhou Provinces, SW China: Insights from LA-ICP-MS analyses of sphalerite and pyrite, Ore Geology Reviews, Volume 141, 2022 |  | CHN |  | 104.951277 | 26.964705 | [6 empty] | Located from Mindat | Very poor, maybe 10 km |  | 2025-11-18
| Yadu |  | Basin hydrothermal | Mississippi Valley-type (MVT) | MVT zinc-lead |  |  | Pb, Zn | Yang et al., 2022 |  | YD-3B | YD-3B-18 | [5 empty] | ore material | hand specimen | grab | rock | [9 empty] | sphalerite |  |  |  | Brown |  |  |  |  | LA-ICPMS | Resolution Excimer 193 nm laser from Resonetics coupled to an Agilent 7900 quadruple mass_x0002_spectrometer | Aarhus Geochemistry and Isotope Research Platform, Aarhus University, Denmark | laser spot size of 40–60 μm, an ablation rate of 8 Hz and energy set to 80 mJ. Helium was used as the carrier gas at a rate of 370 ml/min and argon gas was added before the sample entered the ICP. Each spot was analysed for 25 s baseline and the ablation time was 25 to 30 s. 45Sc, 47Ti, 51V, 52Cr, 55Mn, 57Fe, 59Co, 60Ni, 63Cu, 66Zn, 71Ga, 72Ge, 75As, 78Se, 95Mo, 107Ag, 111Cd, 115In, 118Sn, 121Sb, 182W, 197Au, 205Tl, 208Pb and 209Bi. Sphalerite and pyrite were processed using 64.2% Zn and 45.8% Fe analyzed by EMPA |  | 1.6 | 0.03 |  |  | 30.1 | 0.18 | [8 empty] | bdl | 0.01 |  |  |  |  | 1736 | 0.12 |  |  |  |  | bdl | 0.01 | 0.34 | 0.22 |  |  | 956.4 | 0.11 | [8 empty] | 165.1 | 3.7 | 42.66 | 0.01 |  |  | 376.4 | 0.2 | [6 empty] | 12.7 | 0.02 | [12 empty] | 118.7 | 0.26 | [8 empty] | bdl | 0.03 |  |  |  |  | 0.94 | 0.01 | [16 empty] | 0.39 | 0.02 | [8 empty] | 33.89 | 0.02 | [12 empty] | 0.03 | 0.01 | [17 empty] | 2022 | Qing Yang, Xiao-jun Zhang, Thomas Ulrich, Jun Zhang, Jian Wang, Trace element compositions of sulfides from Pb-Zn deposits in the Northeast Yunnan and northwest Guizhou Provinces, SW China: Insights from LA-ICP-MS analyses of sphalerite and pyrite, Ore Geology Reviews, Volume 141, 2022 |  | CHN |  | 104.951277 | 26.964705 | [6 empty] | Located from Mindat | Very poor, maybe 10 km |  | 2025-11-18
| Yadu |  | Basin hydrothermal | Mississippi Valley-type (MVT) | MVT zinc-lead |  |  | Pb, Zn | Yang et al., 2022 |  | YD-3B | YD-3B-19 | [5 empty] | ore material | hand specimen | grab | rock | [9 empty] | sphalerite |  |  |  | Brown |  |  |  |  | LA-ICPMS | Resolution Excimer 193 nm laser from Resonetics coupled to an Agilent 7900 quadruple mass_x0002_spectrometer | Aarhus Geochemistry and Isotope Research Platform, Aarhus University, Denmark | laser spot size of 40–60 μm, an ablation rate of 8 Hz and energy set to 80 mJ. Helium was used as the carrier gas at a rate of 370 ml/min and argon gas was added before the sample entered the ICP. Each spot was analysed for 25 s baseline and the ablation time was 25 to 30 s. 45Sc, 47Ti, 51V, 52Cr, 55Mn, 57Fe, 59Co, 60Ni, 63Cu, 66Zn, 71Ga, 72Ge, 75As, 78Se, 95Mo, 107Ag, 111Cd, 115In, 118Sn, 121Sb, 182W, 197Au, 205Tl, 208Pb and 209Bi. Sphalerite and pyrite were processed using 64.2% Zn and 45.8% Fe analyzed by EMPA |  | 0.9 | 0.03 |  |  | 0.63 | 0.19 | [8 empty] | bdl | 0.01 |  |  |  |  | 2134 | 0.19 |  |  |  |  | bdl | 0.01 | 0.36 | 0.21 |  |  | 87.7 | 0.07 | [8 empty] | 272.5 | 3.6 | 31.33 | 0.01 |  |  | 7.66 | 0.22 | [6 empty] | 18.12 | 0.02 | [12 empty] | 152.3 | 0.27 | [8 empty] | bdl | 0.05 |  |  |  |  | 0.12 | 0.01 | [16 empty] | 0.22 | 0.02 | [8 empty] | 21.56 | 0.02 | [12 empty] | bdl | 0.01 | [17 empty] | 2022 | Qing Yang, Xiao-jun Zhang, Thomas Ulrich, Jun Zhang, Jian Wang, Trace element compositions of sulfides from Pb-Zn deposits in the Northeast Yunnan and northwest Guizhou Provinces, SW China: Insights from LA-ICP-MS analyses of sphalerite and pyrite, Ore Geology Reviews, Volume 141, 2022 |  | CHN |  | 104.951277 | 26.964705 | [6 empty] | Located from Mindat | Very poor, maybe 10 km |  | 2025-11-18
| Yadu |  | Basin hydrothermal | Mississippi Valley-type (MVT) | MVT zinc-lead |  |  | Pb, Zn | Yang et al., 2022 |  | YD-3B | YD-3B-20 | [5 empty] | ore material | hand specimen | grab | rock | [9 empty] | sphalerite |  |  |  | Brown |  |  |  |  | LA-ICPMS | Resolution Excimer 193 nm laser from Resonetics coupled to an Agilent 7900 quadruple mass_x0002_spectrometer | Aarhus Geochemistry and Isotope Research Platform, Aarhus University, Denmark | laser spot size of 40–60 μm, an ablation rate of 8 Hz and energy set to 80 mJ. Helium was used as the carrier gas at a rate of 370 ml/min and argon gas was added before the sample entered the ICP. Each spot was analysed for 25 s baseline and the ablation time was 25 to 30 s. 45Sc, 47Ti, 51V, 52Cr, 55Mn, 57Fe, 59Co, 60Ni, 63Cu, 66Zn, 71Ga, 72Ge, 75As, 78Se, 95Mo, 107Ag, 111Cd, 115In, 118Sn, 121Sb, 182W, 197Au, 205Tl, 208Pb and 209Bi. Sphalerite and pyrite were processed using 64.2% Zn and 45.8% Fe analyzed by EMPA |  | 0.55 | 0.02 |  |  | bdl | 0.29 | [8 empty] | bdl | 0.01 |  |  |  |  | 1991 | 0.13 |  |  |  |  | bdl | 0.01 | bdl | 0.22 |  |  | 176.7 | 0.07 | [8 empty] | 4163 | 5.2 | 47 | 0.01 |  |  | 59.23 | 0.22 | [6 empty] | 2.98 | 0.03 | [12 empty] | 99.8 | 0.29 | [8 empty] | bdl | 0.02 |  |  |  |  | 0.15 | 0.01 | [16 empty] | 0.1 | 0.03 | [8 empty] | 0.1 | 0.03 | [12 empty] | bdl | 0.01 | [17 empty] | 2022 | Qing Yang, Xiao-jun Zhang, Thomas Ulrich, Jun Zhang, Jian Wang, Trace element compositions of sulfides from Pb-Zn deposits in the Northeast Yunnan and northwest Guizhou Provinces, SW China: Insights from LA-ICP-MS analyses of sphalerite and pyrite, Ore Geology Reviews, Volume 141, 2022 |  | CHN |  | 104.951277 | 26.964705 | [6 empty] | Located from Mindat | Very poor, maybe 10 km |  | 2025-11-18
| Yadu |  | Basin hydrothermal | Mississippi Valley-type (MVT) | MVT zinc-lead |  |  | Pb, Zn | Yang et al., 2022 |  | YD-3B | YD-3B-21 | [5 empty] | ore material | hand specimen | grab | rock | [9 empty] | sphalerite |  |  |  | Brown |  |  |  |  | LA-ICPMS | Resolution Excimer 193 nm laser from Resonetics coupled to an Agilent 7900 quadruple mass_x0002_spectrometer | Aarhus Geochemistry and Isotope Research Platform, Aarhus University, Denmark | laser spot size of 40–60 μm, an ablation rate of 8 Hz and energy set to 80 mJ. Helium was used as the carrier gas at a rate of 370 ml/min and argon gas was added before the sample entered the ICP. Each spot was analysed for 25 s baseline and the ablation time was 25 to 30 s. 45Sc, 47Ti, 51V, 52Cr, 55Mn, 57Fe, 59Co, 60Ni, 63Cu, 66Zn, 71Ga, 72Ge, 75As, 78Se, 95Mo, 107Ag, 111Cd, 115In, 118Sn, 121Sb, 182W, 197Au, 205Tl, 208Pb and 209Bi. Sphalerite and pyrite were processed using 64.2% Zn and 45.8% Fe analyzed by EMPA |  | 1.99 | 0.04 |  |  | 3.74 | 0.3 | [8 empty] | bdl | 0.01 |  |  |  |  | 1632 | 0.13 |  |  |  |  | bdl | 0.01 | 0.38 | 0.18 |  |  | 67.12 | 0.11 | [8 empty] | 3738 | 3 | 45.1 | 0.01 |  |  | 3.44 | 0.23 | [6 empty] | 3.72 | 0.02 | [12 empty] | 60.11 | 0.28 | [8 empty] | bdl | 0.03 |  |  |  |  | 1.26 | 0.01 | [16 empty] | 0.07 | 0.04 | [8 empty] | 5.84 | 0.02 | [12 empty] | 0.14 | 0.01 | [17 empty] | 2022 | Qing Yang, Xiao-jun Zhang, Thomas Ulrich, Jun Zhang, Jian Wang, Trace element compositions of sulfides from Pb-Zn deposits in the Northeast Yunnan and northwest Guizhou Provinces, SW China: Insights from LA-ICP-MS analyses of sphalerite and pyrite, Ore Geology Reviews, Volume 141, 2022 |  | CHN |  | 104.951277 | 26.964705 | [6 empty] | Located from Mindat | Very poor, maybe 10 km |  | 2025-11-18
| Yadu |  | Basin hydrothermal | Mississippi Valley-type (MVT) | MVT zinc-lead |  |  | Pb, Zn | Yang et al., 2022 |  | YD-3B | YD-3B-22 | [5 empty] | ore material | hand specimen | grab | rock | [9 empty] | sphalerite |  |  |  | Brown |  |  |  |  | LA-ICPMS | Resolution Excimer 193 nm laser from Resonetics coupled to an Agilent 7900 quadruple mass_x0002_spectrometer | Aarhus Geochemistry and Isotope Research Platform, Aarhus University, Denmark | laser spot size of 40–60 μm, an ablation rate of 8 Hz and energy set to 80 mJ. Helium was used as the carrier gas at a rate of 370 ml/min and argon gas was added before the sample entered the ICP. Each spot was analysed for 25 s baseline and the ablation time was 25 to 30 s. 45Sc, 47Ti, 51V, 52Cr, 55Mn, 57Fe, 59Co, 60Ni, 63Cu, 66Zn, 71Ga, 72Ge, 75As, 78Se, 95Mo, 107Ag, 111Cd, 115In, 118Sn, 121Sb, 182W, 197Au, 205Tl, 208Pb and 209Bi. Sphalerite and pyrite were processed using 64.2% Zn and 45.8% Fe analyzed by EMPA |  | 2.53 | 0.03 |  |  | 8.5 | 0.24 | [8 empty] | bdl | 0.01 |  |  |  |  | 2030 | 0.09 |  |  |  |  | bdl | 0.01 | 0.34 | 0.18 |  |  | 318.6 | 0.09 | [8 empty] | 3445 | 4.5 | 46.83 | 0.01 |  |  | 123.9 | 0.22 | [6 empty] | 0.92 | 0.02 | [12 empty] | 113.9 | 0.29 | [8 empty] | bdl | 0.03 |  |  |  |  | 2.44 | 0.01 | [16 empty] | 0.63 | 0.03 | [8 empty] | 1.89 | 0.02 | [12 empty] | 0.42 | 0.01 | [17 empty] | 2022 | Qing Yang, Xiao-jun Zhang, Thomas Ulrich, Jun Zhang, Jian Wang, Trace element compositions of sulfides from Pb-Zn deposits in the Northeast Yunnan and northwest Guizhou Provinces, SW China: Insights from LA-ICP-MS analyses of sphalerite and pyrite, Ore Geology Reviews, Volume 141, 2022 |  | CHN |  | 104.951277 | 26.964705 | [6 empty] | Located from Mindat | Very poor, maybe 10 km |  | 2025-11-18
| Yadu |  | Basin hydrothermal | Mississippi Valley-type (MVT) | MVT zinc-lead |  |  | Pb, Zn | Yang et al., 2022 |  | YD-3B | YD-3B-23 | [5 empty] | ore material | hand specimen | grab | rock | [9 empty] | sphalerite |  |  |  | Brown |  |  |  |  | LA-ICPMS | Resolution Excimer 193 nm laser from Resonetics coupled to an Agilent 7900 quadruple mass_x0002_spectrometer | Aarhus Geochemistry and Isotope Research Platform, Aarhus University, Denmark | laser spot size of 40–60 μm, an ablation rate of 8 Hz and energy set to 80 mJ. Helium was used as the carrier gas at a rate of 370 ml/min and argon gas was added before the sample entered the ICP. Each spot was analysed for 25 s baseline and the ablation time was 25 to 30 s. 45Sc, 47Ti, 51V, 52Cr, 55Mn, 57Fe, 59Co, 60Ni, 63Cu, 66Zn, 71Ga, 72Ge, 75As, 78Se, 95Mo, 107Ag, 111Cd, 115In, 118Sn, 121Sb, 182W, 197Au, 205Tl, 208Pb and 209Bi. Sphalerite and pyrite were processed using 64.2% Zn and 45.8% Fe analyzed by EMPA |  | 3.1 | 0.03 |  |  | 8.08 | 0.19 | [8 empty] | bdl | 0.01 |  |  |  |  | 1819 | 0.14 |  |  |  |  | bdl | 0.02 | 0.32 | 0.19 |  |  | 337.1 | 0.11 | [8 empty] | 4061 | 3.9 | 28.86 | 0.01 |  |  | 138.9 | 0.13 | [6 empty] | 4.59 | 0.02 | [12 empty] | 84.3 | 0.3 | [8 empty] | bdl | 0.02 |  |  |  |  | 5.42 | 0.02 | [16 empty] | 0.78 | 0.02 | [8 empty] | 2.98 | 0.03 | [12 empty] | 0.1 | 0.01 | [17 empty] | 2022 | Qing Yang, Xiao-jun Zhang, Thomas Ulrich, Jun Zhang, Jian Wang, Trace element compositions of sulfides from Pb-Zn deposits in the Northeast Yunnan and northwest Guizhou Provinces, SW China: Insights from LA-ICP-MS analyses of sphalerite and pyrite, Ore Geology Reviews, Volume 141, 2022 |  | CHN |  | 104.951277 | 26.964705 | [6 empty] | Located from Mindat | Very poor, maybe 10 km |  | 2025-11-18
| Yadu |  | Basin hydrothermal | Mississippi Valley-type (MVT) | MVT zinc-lead |  |  | Pb, Zn | Yang et al., 2022 |  | YD-3B | YD-3B-24 | [5 empty] | ore material | hand specimen | grab | rock | [9 empty] | sphalerite |  |  |  | Brown |  |  |  |  | LA-ICPMS | Resolution Excimer 193 nm laser from Resonetics coupled to an Agilent 7900 quadruple mass_x0002_spectrometer | Aarhus Geochemistry and Isotope Research Platform, Aarhus University, Denmark | laser spot size of 40–60 μm, an ablation rate of 8 Hz and energy set to 80 mJ. Helium was used as the carrier gas at a rate of 370 ml/min and argon gas was added before the sample entered the ICP. Each spot was analysed for 25 s baseline and the ablation time was 25 to 30 s. 45Sc, 47Ti, 51V, 52Cr, 55Mn, 57Fe, 59Co, 60Ni, 63Cu, 66Zn, 71Ga, 72Ge, 75As, 78Se, 95Mo, 107Ag, 111Cd, 115In, 118Sn, 121Sb, 182W, 197Au, 205Tl, 208Pb and 209Bi. Sphalerite and pyrite were processed using 64.2% Zn and 45.8% Fe analyzed by EMPA |  | 0.9 | 0.04 |  |  | 2.78 | 0.2 | [8 empty] | bdl | 0.01 |  |  |  |  | 1784 | 0.14 |  |  |  |  | bdl | 0.01 | bdl | 0.22 |  |  | 339.5 | 0.08 | [8 empty] | 4840 | 4.2 | 34 | 0.01 |  |  | 138.4 | 0.21 | [6 empty] | 2.66 | 0.02 | [12 empty] | 86.4 | 0.3 | [8 empty] | bdl | 0.03 |  |  |  |  | 0.55 | 0.01 | [16 empty] | 0.34 | 0.02 | [8 empty] | 7 | 0.02 | [12 empty] | 0.06 | 0.01 | [17 empty] | 2022 | Qing Yang, Xiao-jun Zhang, Thomas Ulrich, Jun Zhang, Jian Wang, Trace element compositions of sulfides from Pb-Zn deposits in the Northeast Yunnan and northwest Guizhou Provinces, SW China: Insights from LA-ICP-MS analyses of sphalerite and pyrite, Ore Geology Reviews, Volume 141, 2022 |  | CHN |  | 104.951277 | 26.964705 | [6 empty] | Located from Mindat | Very poor, maybe 10 km |  | 2025-11-18
| Yadu |  | Basin hydrothermal | Mississippi Valley-type (MVT) | MVT zinc-lead |  |  | Pb, Zn | Yang et al., 2022 |  | YD-3B | YD-3B-25 | [5 empty] | ore material | hand specimen | grab | rock | [9 empty] | sphalerite |  |  |  | Brown |  |  |  |  | LA-ICPMS | Resolution Excimer 193 nm laser from Resonetics coupled to an Agilent 7900 quadruple mass_x0002_spectrometer | Aarhus Geochemistry and Isotope Research Platform, Aarhus University, Denmark | laser spot size of 40–60 μm, an ablation rate of 8 Hz and energy set to 80 mJ. Helium was used as the carrier gas at a rate of 370 ml/min and argon gas was added before the sample entered the ICP. Each spot was analysed for 25 s baseline and the ablation time was 25 to 30 s. 45Sc, 47Ti, 51V, 52Cr, 55Mn, 57Fe, 59Co, 60Ni, 63Cu, 66Zn, 71Ga, 72Ge, 75As, 78Se, 95Mo, 107Ag, 111Cd, 115In, 118Sn, 121Sb, 182W, 197Au, 205Tl, 208Pb and 209Bi. Sphalerite and pyrite were processed using 64.2% Zn and 45.8% Fe analyzed by EMPA |  | 1.09 | 0.02 |  |  | 0.22 | 0.2 | [8 empty] | bdl | 0.01 |  |  |  |  | 2053 | 0.1 |  |  |  |  | bdl | 0.01 | 0.31 | 0.15 |  |  | 145.5 | 0.1 | [8 empty] | 2602 | 4.7 | 40.76 | 0.01 |  |  | 43.2 | 0.18 | [6 empty] | 11.29 | 0.02 | [12 empty] | 107.8 | 0.3 | [8 empty] | bdl | 0.02 |  |  |  |  | 0.15 | 0.02 | [16 empty] | 0.67 | 0.03 | [8 empty] | 5.06 | 0.02 | [12 empty] | bdl | 0.01 | [17 empty] | 2022 | Qing Yang, Xiao-jun Zhang, Thomas Ulrich, Jun Zhang, Jian Wang, Trace element compositions of sulfides from Pb-Zn deposits in the Northeast Yunnan and northwest Guizhou Provinces, SW China: Insights from LA-ICP-MS analyses of sphalerite and pyrite, Ore Geology Reviews, Volume 141, 2022 |  | CHN |  | 104.951277 | 26.964705 | [6 empty] | Located from Mindat | Very poor, maybe 10 km |  | 2025-11-18
| Yadu |  | Basin hydrothermal | Mississippi Valley-type (MVT) | MVT zinc-lead |  |  | Pb, Zn | Yang et al., 2022 |  | YD-3B | YD-3B-26 | [5 empty] | ore material | hand specimen | grab | rock | [9 empty] | sphalerite |  |  |  | Brown |  |  |  |  | LA-ICPMS | Resolution Excimer 193 nm laser from Resonetics coupled to an Agilent 7900 quadruple mass_x0002_spectrometer | Aarhus Geochemistry and Isotope Research Platform, Aarhus University, Denmark | laser spot size of 40–60 μm, an ablation rate of 8 Hz and energy set to 80 mJ. Helium was used as the carrier gas at a rate of 370 ml/min and argon gas was added before the sample entered the ICP. Each spot was analysed for 25 s baseline and the ablation time was 25 to 30 s. 45Sc, 47Ti, 51V, 52Cr, 55Mn, 57Fe, 59Co, 60Ni, 63Cu, 66Zn, 71Ga, 72Ge, 75As, 78Se, 95Mo, 107Ag, 111Cd, 115In, 118Sn, 121Sb, 182W, 197Au, 205Tl, 208Pb and 209Bi. Sphalerite and pyrite were processed using 64.2% Zn and 45.8% Fe analyzed by EMPA |  | 0.52 | 0.03 |  |  | bdl | 0.19 | [8 empty] | bdl | 0.01 |  |  |  |  | 1863 | 0.16 |  |  |  |  | bdl | 0.01 | 0.27 | 0.22 |  |  | 92 | 0.05 | [8 empty] | 3887 | 3.6 | 20.27 | 0.01 |  |  | 34.7 | 0.22 | [6 empty] | 0.46 | 0.02 | [12 empty] | 111 | 0.3 | [8 empty] | bdl | 0.04 |  |  |  |  | 0.05 | 0.01 | [16 empty] | 0.04 | 0.03 | [8 empty] | 0.3 | 0.02 | [12 empty] | bdl | 0.01 | [17 empty] | 2022 | Qing Yang, Xiao-jun Zhang, Thomas Ulrich, Jun Zhang, Jian Wang, Trace element compositions of sulfides from Pb-Zn deposits in the Northeast Yunnan and northwest Guizhou Provinces, SW China: Insights from LA-ICP-MS analyses of sphalerite and pyrite, Ore Geology Reviews, Volume 141, 2022 |  | CHN |  | 104.951277 | 26.964705 | [6 empty] | Located from Mindat | Very poor, maybe 10 km |  | 2025-11-18
| Shaojiwan |  | Basin hydrothermal | Mississippi Valley-type (MVT) | MVT zinc-lead |  |  | Pb, Zn | Yang et al., 2022 |  | SJW-7 | SJW-7-1 | [5 empty] | ore material | hand specimen | grab | rock | [9 empty] | sphalerite |  |  |  | Brown |  |  |  |  | LA-ICPMS | Resolution Excimer 193 nm laser from Resonetics coupled to an Agilent 7900 quadruple mass_x0002_spectrometer | Aarhus Geochemistry and Isotope Research Platform, Aarhus University, Denmark | laser spot size of 40–60 μm, an ablation rate of 8 Hz and energy set to 80 mJ. Helium was used as the carrier gas at a rate of 370 ml/min and argon gas was added before the sample entered the ICP. Each spot was analysed for 25 s baseline and the ablation time was 25 to 30 s. 45Sc, 47Ti, 51V, 52Cr, 55Mn, 57Fe, 59Co, 60Ni, 63Cu, 66Zn, 71Ga, 72Ge, 75As, 78Se, 95Mo, 107Ag, 111Cd, 115In, 118Sn, 121Sb, 182W, 197Au, 205Tl, 208Pb and 209Bi. Sphalerite and pyrite were processed using 64.2% Zn and 45.8% Fe analyzed by EMPA |  | 4.93 | 0.02 |  |  | bdl | 0.22 | [8 empty] | bdl | 0.01 |  |  |  |  | 1862 | 0.14 |  |  |  |  | bdl | 0.01 | 0.46 | 0.13 |  |  | 108 | 0.09 | [8 empty] | 21100 | 3.7 | 28.42 | 0.02 |  |  | 29.9 | 0.15 | [6 empty] | 1.63 | 0.01 | [12 empty] | 23.5 | 0.08 | [8 empty] | bdl | 0.09 |  |  |  |  | 4.65 | 0.01 | [16 empty] | 12.8 | 0.03 | [8 empty] | 9.33 | 0.03 | [12 empty] | 0.02 | 0.01 | [17 empty] | 2022 | Qing Yang, Xiao-jun Zhang, Thomas Ulrich, Jun Zhang, Jian Wang, Trace element compositions of sulfides from Pb-Zn deposits in the Northeast Yunnan and northwest Guizhou Provinces, SW China: Insights from LA-ICP-MS analyses of sphalerite and pyrite, Ore Geology Reviews, Volume 141, 2022 |  | CHN |  | 104.974811 | 26.880247 | [6 empty] | Located from Mindat | Very poor, maybe 10 km |  | 2025-11-18
| Shaojiwan |  | Basin hydrothermal | Mississippi Valley-type (MVT) | MVT zinc-lead |  |  | Pb, Zn | Yang et al., 2022 |  | SJW-7 | SJW-7-2 | [5 empty] | ore material | hand specimen | grab | rock | [9 empty] | sphalerite |  |  |  | Brown |  |  |  |  | LA-ICPMS | Resolution Excimer 193 nm laser from Resonetics coupled to an Agilent 7900 quadruple mass_x0002_spectrometer | Aarhus Geochemistry and Isotope Research Platform, Aarhus University, Denmark | laser spot size of 40–60 μm, an ablation rate of 8 Hz and energy set to 80 mJ. Helium was used as the carrier gas at a rate of 370 ml/min and argon gas was added before the sample entered the ICP. Each spot was analysed for 25 s baseline and the ablation time was 25 to 30 s. 45Sc, 47Ti, 51V, 52Cr, 55Mn, 57Fe, 59Co, 60Ni, 63Cu, 66Zn, 71Ga, 72Ge, 75As, 78Se, 95Mo, 107Ag, 111Cd, 115In, 118Sn, 121Sb, 182W, 197Au, 205Tl, 208Pb and 209Bi. Sphalerite and pyrite were processed using 64.2% Zn and 45.8% Fe analyzed by EMPA |  | 0.87 | 0.03 |  |  | 0.21 | 0.2 | [8 empty] | bdl | 0.01 |  |  |  |  | 2491 | 0.2 |  |  |  |  | bdl | 0.01 | 0.16 | 0.12 |  |  | 48.3 | 0.08 | [8 empty] | 18050 | 3.8 | 14.3 | 0.01 |  |  | 1.7 | 0.16 | [6 empty] | 1 | 0.01 | [12 empty] | 37.9 | 0.08 | [8 empty] | bdl | 0.08 |  |  |  |  | 0.1 | 0.02 | [16 empty] | 0.05 | 0.03 | [8 empty] | 0.76 | 0.03 | [12 empty] | bdl | 0.01 | [17 empty] | 2022 | Qing Yang, Xiao-jun Zhang, Thomas Ulrich, Jun Zhang, Jian Wang, Trace element compositions of sulfides from Pb-Zn deposits in the Northeast Yunnan and northwest Guizhou Provinces, SW China: Insights from LA-ICP-MS analyses of sphalerite and pyrite, Ore Geology Reviews, Volume 141, 2022 |  | CHN |  | 104.974811 | 26.880247 | [6 empty] | Located from Mindat | Very poor, maybe 10 km |  | 2025-11-18
| Shaojiwan |  | Basin hydrothermal | Mississippi Valley-type (MVT) | MVT zinc-lead |  |  | Pb, Zn | Yang et al., 2022 |  | SJW-7 | SJW-7-3 | [5 empty] | ore material | hand specimen | grab | rock | [9 empty] | sphalerite |  |  |  | Brown |  |  |  |  | LA-ICPMS | Resolution Excimer 193 nm laser from Resonetics coupled to an Agilent 7900 quadruple mass_x0002_spectrometer | Aarhus Geochemistry and Isotope Research Platform, Aarhus University, Denmark | laser spot size of 40–60 μm, an ablation rate of 8 Hz and energy set to 80 mJ. Helium was used as the carrier gas at a rate of 370 ml/min and argon gas was added before the sample entered the ICP. Each spot was analysed for 25 s baseline and the ablation time was 25 to 30 s. 45Sc, 47Ti, 51V, 52Cr, 55Mn, 57Fe, 59Co, 60Ni, 63Cu, 66Zn, 71Ga, 72Ge, 75As, 78Se, 95Mo, 107Ag, 111Cd, 115In, 118Sn, 121Sb, 182W, 197Au, 205Tl, 208Pb and 209Bi. Sphalerite and pyrite were processed using 64.2% Zn and 45.8% Fe analyzed by EMPA |  | 3.5 | 0.03 |  |  | 0.34 | 0.24 | [8 empty] | bdl | 0.01 |  |  |  |  | 1813 | 0.12 |  |  |  |  | bdl | 0.02 | 0.99 | 0.16 |  |  | 62.9 | 0.1 | [8 empty] | 16830 | 5.8 | 41.4 | 0.01 |  |  | 14.91 | 0.19 | [6 empty] | 2.68 | 0.01 | [12 empty] | 50.9 | 0.11 | [8 empty] | bdl | 0.12 |  |  |  |  | 5 | 0.01 | [16 empty] | 4.28 | 0.03 | [8 empty] | 4.27 | 0.02 | [12 empty] | 0.21 | 0.01 | [17 empty] | 2022 | Qing Yang, Xiao-jun Zhang, Thomas Ulrich, Jun Zhang, Jian Wang, Trace element compositions of sulfides from Pb-Zn deposits in the Northeast Yunnan and northwest Guizhou Provinces, SW China: Insights from LA-ICP-MS analyses of sphalerite and pyrite, Ore Geology Reviews, Volume 141, 2022 |  | CHN |  | 104.974811 | 26.880247 | [6 empty] | Located from Mindat | Very poor, maybe 10 km |  | 2025-11-18
| Shaojiwan |  | Basin hydrothermal | Mississippi Valley-type (MVT) | MVT zinc-lead |  |  | Pb, Zn | Yang et al., 2022 |  | SJW-7 | SJW-7-4 | [5 empty] | ore material | hand specimen | grab | rock | [9 empty] | sphalerite |  |  |  | Light brown |  |  |  |  | LA-ICPMS | Resolution Excimer 193 nm laser from Resonetics coupled to an Agilent 7900 quadruple mass_x0002_spectrometer | Aarhus Geochemistry and Isotope Research Platform, Aarhus University, Denmark | laser spot size of 40–60 μm, an ablation rate of 8 Hz and energy set to 80 mJ. Helium was used as the carrier gas at a rate of 370 ml/min and argon gas was added before the sample entered the ICP. Each spot was analysed for 25 s baseline and the ablation time was 25 to 30 s. 45Sc, 47Ti, 51V, 52Cr, 55Mn, 57Fe, 59Co, 60Ni, 63Cu, 66Zn, 71Ga, 72Ge, 75As, 78Se, 95Mo, 107Ag, 111Cd, 115In, 118Sn, 121Sb, 182W, 197Au, 205Tl, 208Pb and 209Bi. Sphalerite and pyrite were processed using 64.2% Zn and 45.8% Fe analyzed by EMPA |  | 405.2 | 0.03 |  |  | 2.01 | 0.21 | [8 empty] | bdl | 0.01 |  |  |  |  | 2153 | 0.17 |  |  |  |  | bdl | 0.01 | bdl | 0.16 |  |  | 131.5 | 0.1 | [8 empty] | 26580 | 5.4 | 5.33 | 0.01 |  |  | 1257 | 0.17 | [6 empty] | 0.18 | 0.01 | [12 empty] | 129 | 0.09 | [8 empty] | bdl | 0.09 |  |  |  |  | 59.1 | 0.01 | [16 empty] | 42.2 | 0.03 | [8 empty] | 0.5 | 0.03 | [12 empty] | 18.8 | 0.01 | [17 empty] | 2022 | Qing Yang, Xiao-jun Zhang, Thomas Ulrich, Jun Zhang, Jian Wang, Trace element compositions of sulfides from Pb-Zn deposits in the Northeast Yunnan and northwest Guizhou Provinces, SW China: Insights from LA-ICP-MS analyses of sphalerite and pyrite, Ore Geology Reviews, Volume 141, 2022 |  | CHN |  | 104.974811 | 26.880247 | [6 empty] | Located from Mindat | Very poor, maybe 10 km |  | 2025-11-18
| Shaojiwan |  | Basin hydrothermal | Mississippi Valley-type (MVT) | MVT zinc-lead |  |  | Pb, Zn | Yang et al., 2022 |  | SJW-7 | SJW-7-5 | [5 empty] | ore material | hand specimen | grab | rock | [9 empty] | sphalerite |  |  |  | Brown |  |  |  |  | LA-ICPMS | Resolution Excimer 193 nm laser from Resonetics coupled to an Agilent 7900 quadruple mass_x0002_spectrometer | Aarhus Geochemistry and Isotope Research Platform, Aarhus University, Denmark | laser spot size of 40–60 μm, an ablation rate of 8 Hz and energy set to 80 mJ. Helium was used as the carrier gas at a rate of 370 ml/min and argon gas was added before the sample entered the ICP. Each spot was analysed for 25 s baseline and the ablation time was 25 to 30 s. 45Sc, 47Ti, 51V, 52Cr, 55Mn, 57Fe, 59Co, 60Ni, 63Cu, 66Zn, 71Ga, 72Ge, 75As, 78Se, 95Mo, 107Ag, 111Cd, 115In, 118Sn, 121Sb, 182W, 197Au, 205Tl, 208Pb and 209Bi. Sphalerite and pyrite were processed using 64.2% Zn and 45.8% Fe analyzed by EMPA |  | 1.63 | 0.04 |  |  | 0.66 | 0.25 | [8 empty] | bdl | 0.01 |  |  |  |  | 2378 | 0.22 |  |  |  |  | bdl | 0.01 | bdl | 0.13 |  |  | 48.8 | 0.08 | [8 empty] | 25210 | 7.7 | 9.2 | 0.01 |  |  | 3.05 | 0.17 | [6 empty] | 0.29 | 0.01 | [12 empty] | 29.77 | 0.1 | [8 empty] | bdl | 0.08 |  |  |  |  | 0.51 | 0.02 | [16 empty] | 0.19 | 0.03 | [8 empty] | 1.24 | 0.03 | [12 empty] | 0.04 | 0.02 | [17 empty] | 2022 | Qing Yang, Xiao-jun Zhang, Thomas Ulrich, Jun Zhang, Jian Wang, Trace element compositions of sulfides from Pb-Zn deposits in the Northeast Yunnan and northwest Guizhou Provinces, SW China: Insights from LA-ICP-MS analyses of sphalerite and pyrite, Ore Geology Reviews, Volume 141, 2022 |  | CHN |  | 104.974811 | 26.880247 | [6 empty] | Located from Mindat | Very poor, maybe 10 km |  | 2025-11-18
| Shaojiwan |  | Basin hydrothermal | Mississippi Valley-type (MVT) | MVT zinc-lead |  |  | Pb, Zn | Yang et al., 2022 |  | SJW-7 | SJW-7-6 | [5 empty] | ore material | hand specimen | grab | rock | [9 empty] | sphalerite |  |  |  | Brown |  |  |  |  | LA-ICPMS | Resolution Excimer 193 nm laser from Resonetics coupled to an Agilent 7900 quadruple mass_x0002_spectrometer | Aarhus Geochemistry and Isotope Research Platform, Aarhus University, Denmark | laser spot size of 40–60 μm, an ablation rate of 8 Hz and energy set to 80 mJ. Helium was used as the carrier gas at a rate of 370 ml/min and argon gas was added before the sample entered the ICP. Each spot was analysed for 25 s baseline and the ablation time was 25 to 30 s. 45Sc, 47Ti, 51V, 52Cr, 55Mn, 57Fe, 59Co, 60Ni, 63Cu, 66Zn, 71Ga, 72Ge, 75As, 78Se, 95Mo, 107Ag, 111Cd, 115In, 118Sn, 121Sb, 182W, 197Au, 205Tl, 208Pb and 209Bi. Sphalerite and pyrite were processed using 64.2% Zn and 45.8% Fe analyzed by EMPA |  | 0.6 | 0.03 |  |  | bdl | 0.21 | [8 empty] | bdl | 0.01 |  |  |  |  | 2267 | 0.14 |  |  |  |  | bdl | 0.01 | 0.15 | 0.1 |  |  | 9.7 | 0.07 | [8 empty] | 26440 | 5.4 | 4.24 | 0.01 |  |  | 0.72 | 0.15 | [6 empty] | 0.16 | 0.01 | [12 empty] | 22.86 | 0.09 | [8 empty] | bdl | 0.08 |  |  |  |  | 1.76 | 0.02 | [16 empty] | 1.04 | 0.03 | [8 empty] | 0.27 | 0.03 | [12 empty] | bdl | 0.01 | [17 empty] | 2022 | Qing Yang, Xiao-jun Zhang, Thomas Ulrich, Jun Zhang, Jian Wang, Trace element compositions of sulfides from Pb-Zn deposits in the Northeast Yunnan and northwest Guizhou Provinces, SW China: Insights from LA-ICP-MS analyses of sphalerite and pyrite, Ore Geology Reviews, Volume 141, 2022 |  | CHN |  | 104.974811 | 26.880247 | [6 empty] | Located from Mindat | Very poor, maybe 10 km |  | 2025-11-18
| Shaojiwan |  | Basin hydrothermal | Mississippi Valley-type (MVT) | MVT zinc-lead |  |  | Pb, Zn | Yang et al., 2022 |  | SJW-7 | SJW-7-7 | [5 empty] | ore material | hand specimen | grab | rock | [9 empty] | sphalerite |  |  |  | Brown |  |  |  |  | LA-ICPMS | Resolution Excimer 193 nm laser from Resonetics coupled to an Agilent 7900 quadruple mass_x0002_spectrometer | Aarhus Geochemistry and Isotope Research Platform, Aarhus University, Denmark | laser spot size of 40–60 μm, an ablation rate of 8 Hz and energy set to 80 mJ. Helium was used as the carrier gas at a rate of 370 ml/min and argon gas was added before the sample entered the ICP. Each spot was analysed for 25 s baseline and the ablation time was 25 to 30 s. 45Sc, 47Ti, 51V, 52Cr, 55Mn, 57Fe, 59Co, 60Ni, 63Cu, 66Zn, 71Ga, 72Ge, 75As, 78Se, 95Mo, 107Ag, 111Cd, 115In, 118Sn, 121Sb, 182W, 197Au, 205Tl, 208Pb and 209Bi. Sphalerite and pyrite were processed using 64.2% Zn and 45.8% Fe analyzed by EMPA |  | 24 | 0.03 |  |  | 1.56 | 0.25 | [8 empty] | bdl | 0.01 |  |  |  |  | 2402 | 0.14 |  |  |  |  | bdl | 0.02 | bdl | 0.13 |  |  | 114.6 | 0.06 | [8 empty] | 26840 | 4.5 | 17.36 | 0.02 |  |  | 70.3 | 0.16 | [6 empty] | 0.46 | 0.01 | [12 empty] | 32.2 | 0.1 | [8 empty] | bdl | 0.09 |  |  |  |  | 6.85 | 0.01 | [16 empty] | 4.94 | 0.04 | [8 empty] | 2.6 | 0.02 | [12 empty] | 0.7 | 0.01 | [17 empty] | 2022 | Qing Yang, Xiao-jun Zhang, Thomas Ulrich, Jun Zhang, Jian Wang, Trace element compositions of sulfides from Pb-Zn deposits in the Northeast Yunnan and northwest Guizhou Provinces, SW China: Insights from LA-ICP-MS analyses of sphalerite and pyrite, Ore Geology Reviews, Volume 141, 2022 |  | CHN |  | 104.974811 | 26.880247 | [6 empty] | Located from Mindat | Very poor, maybe 10 km |  | 2025-11-18
| Shaojiwan |  | Basin hydrothermal | Mississippi Valley-type (MVT) | MVT zinc-lead |  |  | Pb, Zn | Yang et al., 2022 |  | SJW-7 | SJW-7-8 | [5 empty] | ore material | hand specimen | grab | rock | [9 empty] | sphalerite |  |  |  | Brown |  |  |  |  | LA-ICPMS | Resolution Excimer 193 nm laser from Resonetics coupled to an Agilent 7900 quadruple mass_x0002_spectrometer | Aarhus Geochemistry and Isotope Research Platform, Aarhus University, Denmark | laser spot size of 40–60 μm, an ablation rate of 8 Hz and energy set to 80 mJ. Helium was used as the carrier gas at a rate of 370 ml/min and argon gas was added before the sample entered the ICP. Each spot was analysed for 25 s baseline and the ablation time was 25 to 30 s. 45Sc, 47Ti, 51V, 52Cr, 55Mn, 57Fe, 59Co, 60Ni, 63Cu, 66Zn, 71Ga, 72Ge, 75As, 78Se, 95Mo, 107Ag, 111Cd, 115In, 118Sn, 121Sb, 182W, 197Au, 205Tl, 208Pb and 209Bi. Sphalerite and pyrite were processed using 64.2% Zn and 45.8% Fe analyzed by EMPA |  | 12.39 | 0.03 |  |  | 1.53 | 0.17 | [8 empty] | bdl | 0.01 |  |  |  |  | 2038 | 0.12 |  |  |  |  | bdl | 0.02 | bdl | 0.12 |  |  | 71.9 | 0.08 | [8 empty] | 22550 | 5.5 | 15 | 0.01 |  |  | 54.2 | 0.18 | [6 empty] | 0.36 | 0.01 | [12 empty] | 22.68 | 0.09 | [8 empty] | bdl | 0.07 |  |  |  |  | 4.16 | 0.01 | [16 empty] | 3.77 | 0.03 | [8 empty] | 0.64 | 0.02 | [12 empty] | 0.65 | 0.02 | [17 empty] | 2022 | Qing Yang, Xiao-jun Zhang, Thomas Ulrich, Jun Zhang, Jian Wang, Trace element compositions of sulfides from Pb-Zn deposits in the Northeast Yunnan and northwest Guizhou Provinces, SW China: Insights from LA-ICP-MS analyses of sphalerite and pyrite, Ore Geology Reviews, Volume 141, 2022 |  | CHN |  | 104.974811 | 26.880247 | [6 empty] | Located from Mindat | Very poor, maybe 10 km |  | 2025-11-18
| Shaojiwan |  | Basin hydrothermal | Mississippi Valley-type (MVT) | MVT zinc-lead |  |  | Pb, Zn | Yang et al., 2022 |  | SJW-7 | SJW-7-9 | [5 empty] | ore material | hand specimen | grab | rock | [9 empty] | sphalerite |  |  |  | Brown |  |  |  |  | LA-ICPMS | Resolution Excimer 193 nm laser from Resonetics coupled to an Agilent 7900 quadruple mass_x0002_spectrometer | Aarhus Geochemistry and Isotope Research Platform, Aarhus University, Denmark | laser spot size of 40–60 μm, an ablation rate of 8 Hz and energy set to 80 mJ. Helium was used as the carrier gas at a rate of 370 ml/min and argon gas was added before the sample entered the ICP. Each spot was analysed for 25 s baseline and the ablation time was 25 to 30 s. 45Sc, 47Ti, 51V, 52Cr, 55Mn, 57Fe, 59Co, 60Ni, 63Cu, 66Zn, 71Ga, 72Ge, 75As, 78Se, 95Mo, 107Ag, 111Cd, 115In, 118Sn, 121Sb, 182W, 197Au, 205Tl, 208Pb and 209Bi. Sphalerite and pyrite were processed using 64.2% Zn and 45.8% Fe analyzed by EMPA |  | 0.75 | 0.03 |  |  | bdl | 0.27 | [8 empty] | bdl | 0.01 |  |  |  |  | 2207 | 0.16 |  |  |  |  | bdl | 0.01 | 0.19 | 0.14 |  |  | 74 | 0.12 | [8 empty] | 24970 | 6.1 | 51.4 | 0.02 |  |  | 4.04 | 0.24 | [6 empty] | 0.96 | 0.01 | [12 empty] | 21.6 | 0.09 | [8 empty] | bdl | 0.07 |  |  |  |  | 1.42 | 0.01 | [16 empty] | 1.22 | 0.05 | [8 empty] | 3.03 | 0.03 | [12 empty] | bdl | 0.01 | [17 empty] | 2022 | Qing Yang, Xiao-jun Zhang, Thomas Ulrich, Jun Zhang, Jian Wang, Trace element compositions of sulfides from Pb-Zn deposits in the Northeast Yunnan and northwest Guizhou Provinces, SW China: Insights from LA-ICP-MS analyses of sphalerite and pyrite, Ore Geology Reviews, Volume 141, 2022 |  | CHN |  | 104.974811 | 26.880247 | [6 empty] | Located from Mindat | Very poor, maybe 10 km |  | 2025-11-18
| Shaojiwan |  | Basin hydrothermal | Mississippi Valley-type (MVT) | MVT zinc-lead |  |  | Pb, Zn | Yang et al., 2022 |  | SJW-7 | SJW-7-10 | [5 empty] | ore material | hand specimen | grab | rock | [9 empty] | sphalerite |  |  |  | Light brown |  |  |  |  | LA-ICPMS | Resolution Excimer 193 nm laser from Resonetics coupled to an Agilent 7900 quadruple mass_x0002_spectrometer | Aarhus Geochemistry and Isotope Research Platform, Aarhus University, Denmark | laser spot size of 40–60 μm, an ablation rate of 8 Hz and energy set to 80 mJ. Helium was used as the carrier gas at a rate of 370 ml/min and argon gas was added before the sample entered the ICP. Each spot was analysed for 25 s baseline and the ablation time was 25 to 30 s. 45Sc, 47Ti, 51V, 52Cr, 55Mn, 57Fe, 59Co, 60Ni, 63Cu, 66Zn, 71Ga, 72Ge, 75As, 78Se, 95Mo, 107Ag, 111Cd, 115In, 118Sn, 121Sb, 182W, 197Au, 205Tl, 208Pb and 209Bi. Sphalerite and pyrite were processed using 64.2% Zn and 45.8% Fe analyzed by EMPA |  | 101.1 | 0.04 |  |  | 2.76 | 0.24 | [8 empty] | bdl | 0.01 |  |  |  |  | 2590 | 0.12 |  |  |  |  | bdl | 0.02 | 0.53 | 0.11 |  |  | 49 | 0.09 | [8 empty] | 38300 | 6 | 13 | 0.01 |  |  | 752 | 0.17 | [6 empty] | 0.83 | 0.01 | [12 empty] | 75.9 | 0.1 | [8 empty] | bdl | 0.06 |  |  |  |  | 106.2 | 0.01 | [16 empty] | 92.8 | 0.04 | [8 empty] | 6.15 | 0.02 | [12 empty] | 12.52 | 0.01 | [17 empty] | 2022 | Qing Yang, Xiao-jun Zhang, Thomas Ulrich, Jun Zhang, Jian Wang, Trace element compositions of sulfides from Pb-Zn deposits in the Northeast Yunnan and northwest Guizhou Provinces, SW China: Insights from LA-ICP-MS analyses of sphalerite and pyrite, Ore Geology Reviews, Volume 141, 2022 |  | CHN |  | 104.974811 | 26.880247 | [6 empty] | Located from Mindat | Very poor, maybe 10 km |  | 2025-11-18
| Shaojiwan |  | Basin hydrothermal | Mississippi Valley-type (MVT) | MVT zinc-lead |  |  | Pb, Zn | Yang et al., 2022 |  | SJW-7 | SJW-7-11 | [5 empty] | ore material | hand specimen | grab | rock | [9 empty] | sphalerite |  |  |  | Brown |  |  |  |  | LA-ICPMS | Resolution Excimer 193 nm laser from Resonetics coupled to an Agilent 7900 quadruple mass_x0002_spectrometer | Aarhus Geochemistry and Isotope Research Platform, Aarhus University, Denmark | laser spot size of 40–60 μm, an ablation rate of 8 Hz and energy set to 80 mJ. Helium was used as the carrier gas at a rate of 370 ml/min and argon gas was added before the sample entered the ICP. Each spot was analysed for 25 s baseline and the ablation time was 25 to 30 s. 45Sc, 47Ti, 51V, 52Cr, 55Mn, 57Fe, 59Co, 60Ni, 63Cu, 66Zn, 71Ga, 72Ge, 75As, 78Se, 95Mo, 107Ag, 111Cd, 115In, 118Sn, 121Sb, 182W, 197Au, 205Tl, 208Pb and 209Bi. Sphalerite and pyrite were processed using 64.2% Zn and 45.8% Fe analyzed by EMPA |  | 0.75 | 0.03 |  |  | bdl | 0.23 | [8 empty] | bdl | 0.01 |  |  |  |  | 2232 | 0.07 |  |  |  |  | bdl | 0.01 | bdl | 0.15 |  |  | 131.9 | 0.08 | [8 empty] | 27270 | 4.3 | 88.9 | 0.02 |  |  | 10.9 | 0.2 | [6 empty] | 0.71 | 0.01 | [12 empty] | 20.98 | 0.09 | [8 empty] | bdl | 0.08 |  |  |  |  | 0.03 | 0.01 | [16 empty] | 0.04 | 0.03 | [8 empty] | 7.19 | 0.02 | [12 empty] | bdl | 0.01 | [17 empty] | 2022 | Qing Yang, Xiao-jun Zhang, Thomas Ulrich, Jun Zhang, Jian Wang, Trace element compositions of sulfides from Pb-Zn deposits in the Northeast Yunnan and northwest Guizhou Provinces, SW China: Insights from LA-ICP-MS analyses of sphalerite and pyrite, Ore Geology Reviews, Volume 141, 2022 |  | CHN |  | 104.974811 | 26.880247 | [6 empty] | Located from Mindat | Very poor, maybe 10 km |  | 2025-11-18
| Shaojiwan |  | Basin hydrothermal | Mississippi Valley-type (MVT) | MVT zinc-lead |  |  | Pb, Zn | Yang et al., 2022 |  | SJW-7 | SJW-7-12 | [5 empty] | ore material | hand specimen | grab | rock | [9 empty] | sphalerite |  |  |  | Brown |  |  |  |  | LA-ICPMS | Resolution Excimer 193 nm laser from Resonetics coupled to an Agilent 7900 quadruple mass_x0002_spectrometer | Aarhus Geochemistry and Isotope Research Platform, Aarhus University, Denmark | laser spot size of 40–60 μm, an ablation rate of 8 Hz and energy set to 80 mJ. Helium was used as the carrier gas at a rate of 370 ml/min and argon gas was added before the sample entered the ICP. Each spot was analysed for 25 s baseline and the ablation time was 25 to 30 s. 45Sc, 47Ti, 51V, 52Cr, 55Mn, 57Fe, 59Co, 60Ni, 63Cu, 66Zn, 71Ga, 72Ge, 75As, 78Se, 95Mo, 107Ag, 111Cd, 115In, 118Sn, 121Sb, 182W, 197Au, 205Tl, 208Pb and 209Bi. Sphalerite and pyrite were processed using 64.2% Zn and 45.8% Fe analyzed by EMPA |  | 3.84 | 0.03 |  |  | 0.23 | 0.19 | [8 empty] | bdl | 0.01 |  |  |  |  | 1714 | 0.13 |  |  |  |  | bdl | 0.02 | 0.16 | 0.12 |  |  | 57.4 | 0.07 | [8 empty] | 20920 | 5.8 | 46.6 | 0.01 |  |  | 11 | 0.21 | [6 empty] | 0.91 | 0.01 | [12 empty] | 17.88 | 0.09 | [8 empty] | bdl | 0.13 |  |  |  |  | 0.99 | 0.01 | [16 empty] | 0.88 | 0.02 | [8 empty] | 1.43 | 0.03 | [12 empty] | 0.24 | 0.01 | [17 empty] | 2022 | Qing Yang, Xiao-jun Zhang, Thomas Ulrich, Jun Zhang, Jian Wang, Trace element compositions of sulfides from Pb-Zn deposits in the Northeast Yunnan and northwest Guizhou Provinces, SW China: Insights from LA-ICP-MS analyses of sphalerite and pyrite, Ore Geology Reviews, Volume 141, 2022 |  | CHN |  | 104.974811 | 26.880247 | [6 empty] | Located from Mindat | Very poor, maybe 10 km |  | 2025-11-18
| Shaojiwan |  | Basin hydrothermal | Mississippi Valley-type (MVT) | MVT zinc-lead |  |  | Pb, Zn | Yang et al., 2022 |  | SJW-7 | SJW-7-13 | [5 empty] | ore material | hand specimen | grab | rock | [9 empty] | sphalerite |  |  |  | Light brown |  |  |  |  | LA-ICPMS | Resolution Excimer 193 nm laser from Resonetics coupled to an Agilent 7900 quadruple mass_x0002_spectrometer | Aarhus Geochemistry and Isotope Research Platform, Aarhus University, Denmark | laser spot size of 40–60 μm, an ablation rate of 8 Hz and energy set to 80 mJ. Helium was used as the carrier gas at a rate of 370 ml/min and argon gas was added before the sample entered the ICP. Each spot was analysed for 25 s baseline and the ablation time was 25 to 30 s. 45Sc, 47Ti, 51V, 52Cr, 55Mn, 57Fe, 59Co, 60Ni, 63Cu, 66Zn, 71Ga, 72Ge, 75As, 78Se, 95Mo, 107Ag, 111Cd, 115In, 118Sn, 121Sb, 182W, 197Au, 205Tl, 208Pb and 209Bi. Sphalerite and pyrite were processed using 64.2% Zn and 45.8% Fe analyzed by EMPA |  | 0.37 | 0.04 |  |  | bdl | 0.23 | [8 empty] | bdl | 0.01 |  |  |  |  | 1504 | 0.23 |  |  |  |  | bdl | 0.02 | 1.28 | 0.12 |  |  | 15.91 | 0.09 | [8 empty] | 18040 | 6.1 | 13.19 | 0.01 |  |  | 0.28 | 0.19 | [6 empty] | 0.34 | 0.01 | [12 empty] | 17.33 | 0.12 | [8 empty] | bdl | 0.09 |  |  |  |  | 0.03 | 0.01 | [16 empty] | bdl | 0.04 | [8 empty] | bdl | 0.02 | [12 empty] | bdl | 0.01 | [17 empty] | 2022 | Qing Yang, Xiao-jun Zhang, Thomas Ulrich, Jun Zhang, Jian Wang, Trace element compositions of sulfides from Pb-Zn deposits in the Northeast Yunnan and northwest Guizhou Provinces, SW China: Insights from LA-ICP-MS analyses of sphalerite and pyrite, Ore Geology Reviews, Volume 141, 2022 |  | CHN |  | 104.974811 | 26.880247 | [6 empty] | Located from Mindat | Very poor, maybe 10 km |  | 2025-11-18
| Shaojiwan |  | Basin hydrothermal | Mississippi Valley-type (MVT) | MVT zinc-lead |  |  | Pb, Zn | Yang et al., 2022 |  | SJW-7 | SJW-7-14 | [5 empty] | ore material | hand specimen | grab | rock | [9 empty] | sphalerite |  |  |  | Brown |  |  |  |  | LA-ICPMS | Resolution Excimer 193 nm laser from Resonetics coupled to an Agilent 7900 quadruple mass_x0002_spectrometer | Aarhus Geochemistry and Isotope Research Platform, Aarhus University, Denmark | laser spot size of 40–60 μm, an ablation rate of 8 Hz and energy set to 80 mJ. Helium was used as the carrier gas at a rate of 370 ml/min and argon gas was added before the sample entered the ICP. Each spot was analysed for 25 s baseline and the ablation time was 25 to 30 s. 45Sc, 47Ti, 51V, 52Cr, 55Mn, 57Fe, 59Co, 60Ni, 63Cu, 66Zn, 71Ga, 72Ge, 75As, 78Se, 95Mo, 107Ag, 111Cd, 115In, 118Sn, 121Sb, 182W, 197Au, 205Tl, 208Pb and 209Bi. Sphalerite and pyrite were processed using 64.2% Zn and 45.8% Fe analyzed by EMPA |  | 0.34 | 0.04 |  |  | bdl | 0.18 | [8 empty] | bdl | 0.01 |  |  |  |  | 1711 | 0.19 |  |  |  |  | bdl | 0.01 | 0.17 | 0.14 |  |  | 23.6 | 0.09 | [8 empty] | 21010 | 5.1 | 19.82 | 0.01 |  |  | 0.38 | 0.18 | [6 empty] | 0.58 | 0.01 | [12 empty] | 17.96 | 0.1 | [8 empty] | bdl | 0.12 |  |  |  |  | 0.06 | 0.01 | [16 empty] | 0.11 | 0.03 | [8 empty] | 0.48 | 0.04 | [12 empty] | bdl | 0.01 | [17 empty] | 2022 | Qing Yang, Xiao-jun Zhang, Thomas Ulrich, Jun Zhang, Jian Wang, Trace element compositions of sulfides from Pb-Zn deposits in the Northeast Yunnan and northwest Guizhou Provinces, SW China: Insights from LA-ICP-MS analyses of sphalerite and pyrite, Ore Geology Reviews, Volume 141, 2022 |  | CHN |  | 104.974811 | 26.880247 | [6 empty] | Located from Mindat | Very poor, maybe 10 km |  | 2025-11-18
| Shaojiwan |  | Basin hydrothermal | Mississippi Valley-type (MVT) | MVT zinc-lead |  |  | Pb, Zn | Yang et al., 2022 |  | SJW-7 | SJW-7-15 | [5 empty] | ore material | hand specimen | grab | rock | [9 empty] | sphalerite |  |  |  | Light brown |  |  |  |  | LA-ICPMS | Resolution Excimer 193 nm laser from Resonetics coupled to an Agilent 7900 quadruple mass_x0002_spectrometer | Aarhus Geochemistry and Isotope Research Platform, Aarhus University, Denmark | laser spot size of 40–60 μm, an ablation rate of 8 Hz and energy set to 80 mJ. Helium was used as the carrier gas at a rate of 370 ml/min and argon gas was added before the sample entered the ICP. Each spot was analysed for 25 s baseline and the ablation time was 25 to 30 s. 45Sc, 47Ti, 51V, 52Cr, 55Mn, 57Fe, 59Co, 60Ni, 63Cu, 66Zn, 71Ga, 72Ge, 75As, 78Se, 95Mo, 107Ag, 111Cd, 115In, 118Sn, 121Sb, 182W, 197Au, 205Tl, 208Pb and 209Bi. Sphalerite and pyrite were processed using 64.2% Zn and 45.8% Fe analyzed by EMPA |  | 0.71 | 0.04 |  |  | bdl | 0.32 | [8 empty] | bdl | 0.01 |  |  |  |  | 1925 | 0.27 |  |  |  |  | bdl | 0.02 | bdl | 0.17 |  |  | 4.53 | 0.1 | [8 empty] | 21110 | 6.9 | 3.68 | 0.02 |  |  | 1.82 | 0.2 | [6 empty] | 0.09 | 0.01 | [12 empty] | 21.04 | 0.09 | [8 empty] | bdl | 0.16 |  |  |  |  | 3.8 | 0.02 | [16 empty] | 1.6 | 0.04 | [8 empty] | 0.11 | 0.04 | [12 empty] | 0.02 | 0.02 | [17 empty] | 2022 | Qing Yang, Xiao-jun Zhang, Thomas Ulrich, Jun Zhang, Jian Wang, Trace element compositions of sulfides from Pb-Zn deposits in the Northeast Yunnan and northwest Guizhou Provinces, SW China: Insights from LA-ICP-MS analyses of sphalerite and pyrite, Ore Geology Reviews, Volume 141, 2022 |  | CHN |  | 104.974811 | 26.880247 | [6 empty] | Located from Mindat | Very poor, maybe 10 km |  | 2025-11-18
| Shaojiwan |  | Basin hydrothermal | Mississippi Valley-type (MVT) | MVT zinc-lead |  |  | Pb, Zn | Yang et al., 2022 |  | SJW-7 | SJW-7-16 | [5 empty] | ore material | hand specimen | grab | rock | [9 empty] | sphalerite |  |  |  | Brown |  |  |  |  | LA-ICPMS | Resolution Excimer 193 nm laser from Resonetics coupled to an Agilent 7900 quadruple mass_x0002_spectrometer | Aarhus Geochemistry and Isotope Research Platform, Aarhus University, Denmark | laser spot size of 40–60 μm, an ablation rate of 8 Hz and energy set to 80 mJ. Helium was used as the carrier gas at a rate of 370 ml/min and argon gas was added before the sample entered the ICP. Each spot was analysed for 25 s baseline and the ablation time was 25 to 30 s. 45Sc, 47Ti, 51V, 52Cr, 55Mn, 57Fe, 59Co, 60Ni, 63Cu, 66Zn, 71Ga, 72Ge, 75As, 78Se, 95Mo, 107Ag, 111Cd, 115In, 118Sn, 121Sb, 182W, 197Au, 205Tl, 208Pb and 209Bi. Sphalerite and pyrite were processed using 64.2% Zn and 45.8% Fe analyzed by EMPA |  | 40 | 0.03 |  |  | 0.4 | 0.23 | [8 empty] | bdl | 0.01 |  |  |  |  | 1825 | 0.09 |  |  |  |  | bdl | 0.01 | 0.29 | 0.15 |  |  | 91.3 | 0.08 | [8 empty] | 21590 | 4.8 | 25 | 0.01 |  |  | 90.9 | 0.17 | [6 empty] | 0.39 | 0.01 | [12 empty] | 30.09 | 0.09 | [8 empty] | bdl | 0.11 |  |  |  |  | 5.65 | 0.01 | [16 empty] | 3.56 | 0.02 | [8 empty] | 0.48 | 0.03 | [12 empty] | 1.29 | 0.01 | [17 empty] | 2022 | Qing Yang, Xiao-jun Zhang, Thomas Ulrich, Jun Zhang, Jian Wang, Trace element compositions of sulfides from Pb-Zn deposits in the Northeast Yunnan and northwest Guizhou Provinces, SW China: Insights from LA-ICP-MS analyses of sphalerite and pyrite, Ore Geology Reviews, Volume 141, 2022 |  | CHN |  | 104.974811 | 26.880247 | [6 empty] | Located from Mindat | Very poor, maybe 10 km |  | 2025-11-18
| Shaojiwan |  | Basin hydrothermal | Mississippi Valley-type (MVT) | MVT zinc-lead |  |  | Pb, Zn | Yang et al., 2022 |  | SJW-7 | SJW-7-17 | [5 empty] | ore material | hand specimen | grab | rock | [9 empty] | sphalerite |  |  |  | Brown |  |  |  |  | LA-ICPMS | Resolution Excimer 193 nm laser from Resonetics coupled to an Agilent 7900 quadruple mass_x0002_spectrometer | Aarhus Geochemistry and Isotope Research Platform, Aarhus University, Denmark | laser spot size of 40–60 μm, an ablation rate of 8 Hz and energy set to 80 mJ. Helium was used as the carrier gas at a rate of 370 ml/min and argon gas was added before the sample entered the ICP. Each spot was analysed for 25 s baseline and the ablation time was 25 to 30 s. 45Sc, 47Ti, 51V, 52Cr, 55Mn, 57Fe, 59Co, 60Ni, 63Cu, 66Zn, 71Ga, 72Ge, 75As, 78Se, 95Mo, 107Ag, 111Cd, 115In, 118Sn, 121Sb, 182W, 197Au, 205Tl, 208Pb and 209Bi. Sphalerite and pyrite were processed using 64.2% Zn and 45.8% Fe analyzed by EMPA |  | 0.45 | 0.04 |  |  | 0.32 | 0.22 | [8 empty] | bdl | 0.01 |  |  |  |  | 1980 | 0.14 |  |  |  |  | bdl | 0.01 | bdl | 0.13 |  |  | 16.68 | 0.07 | [8 empty] | 24030 | 6.8 | 14.08 | 0.01 |  |  | 0.52 | 0.22 | [6 empty] | 0.29 | 0.01 | [12 empty] | 23.46 | 0.11 | [8 empty] | bdl | 0.08 |  |  |  |  | 0.22 | 0.01 | [16 empty] | bdl | 0.03 | [8 empty] | 0.65 | 0.04 | [12 empty] | bdl | 0.01 | [17 empty] | 2022 | Qing Yang, Xiao-jun Zhang, Thomas Ulrich, Jun Zhang, Jian Wang, Trace element compositions of sulfides from Pb-Zn deposits in the Northeast Yunnan and northwest Guizhou Provinces, SW China: Insights from LA-ICP-MS analyses of sphalerite and pyrite, Ore Geology Reviews, Volume 141, 2022 |  | CHN |  | 104.974811 | 26.880247 | [6 empty] | Located from Mindat | Very poor, maybe 10 km |  | 2025-11-18
| Shaojiwan |  | Basin hydrothermal | Mississippi Valley-type (MVT) | MVT zinc-lead |  |  | Pb, Zn | Yang et al., 2022 |  | SJW-19S | SJW-19S-1 | [5 empty] | ore material | hand specimen | grab | rock | [9 empty] | sphalerite |  |  |  | Brown |  |  |  |  | LA-ICPMS | Resolution Excimer 193 nm laser from Resonetics coupled to an Agilent 7900 quadruple mass_x0002_spectrometer | Aarhus Geochemistry and Isotope Research Platform, Aarhus University, Denmark | laser spot size of 40–60 μm, an ablation rate of 8 Hz and energy set to 80 mJ. Helium was used as the carrier gas at a rate of 370 ml/min and argon gas was added before the sample entered the ICP. Each spot was analysed for 25 s baseline and the ablation time was 25 to 30 s. 45Sc, 47Ti, 51V, 52Cr, 55Mn, 57Fe, 59Co, 60Ni, 63Cu, 66Zn, 71Ga, 72Ge, 75As, 78Se, 95Mo, 107Ag, 111Cd, 115In, 118Sn, 121Sb, 182W, 197Au, 205Tl, 208Pb and 209Bi. Sphalerite and pyrite were processed using 64.2% Zn and 45.8% Fe analyzed by EMPA |  | 80.1 | 0.03 |  |  | bdl | 0.26 | [8 empty] | bdl | 0.01 |  |  |  |  | 1482 | 0.17 |  |  |  |  | bdl | 0.02 | 0.99 | 0.12 |  |  | 5.25 | 0.08 | [8 empty] | 19230 | 5.8 | 5.19 | 0.01 |  |  | 80.6 | 0.17 | [6 empty] | bdl | 0.01 | [12 empty] | 219.2 | 0.1 | [8 empty] | bdl | 0.09 |  |  |  |  | 1.85 | 0.01 | [16 empty] | 1.08 | 0.03 | [8 empty] | 0.03 | 0.03 | [12 empty] | 0.52 | 0.01 | [17 empty] | 2022 | Qing Yang, Xiao-jun Zhang, Thomas Ulrich, Jun Zhang, Jian Wang, Trace element compositions of sulfides from Pb-Zn deposits in the Northeast Yunnan and northwest Guizhou Provinces, SW China: Insights from LA-ICP-MS analyses of sphalerite and pyrite, Ore Geology Reviews, Volume 141, 2022 |  | CHN |  | 104.974811 | 26.880247 | [6 empty] | Located from Mindat | Very poor, maybe 10 km |  | 2025-11-18
| Shaojiwan |  | Basin hydrothermal | Mississippi Valley-type (MVT) | MVT zinc-lead |  |  | Pb, Zn | Yang et al., 2022 |  | SJW-19S | SJW-19S-2 | [5 empty] | ore material | hand specimen | grab | rock | [9 empty] | sphalerite |  |  |  | Brown |  |  |  |  | LA-ICPMS | Resolution Excimer 193 nm laser from Resonetics coupled to an Agilent 7900 quadruple mass_x0002_spectrometer | Aarhus Geochemistry and Isotope Research Platform, Aarhus University, Denmark | laser spot size of 40–60 μm, an ablation rate of 8 Hz and energy set to 80 mJ. Helium was used as the carrier gas at a rate of 370 ml/min and argon gas was added before the sample entered the ICP. Each spot was analysed for 25 s baseline and the ablation time was 25 to 30 s. 45Sc, 47Ti, 51V, 52Cr, 55Mn, 57Fe, 59Co, 60Ni, 63Cu, 66Zn, 71Ga, 72Ge, 75As, 78Se, 95Mo, 107Ag, 111Cd, 115In, 118Sn, 121Sb, 182W, 197Au, 205Tl, 208Pb and 209Bi. Sphalerite and pyrite were processed using 64.2% Zn and 45.8% Fe analyzed by EMPA |  | 71.9 | 0.03 |  |  | bdl | 0.24 | [8 empty] | bdl | 0.01 |  |  |  |  | 1562 | 0.07 |  |  |  |  | bdl | 0.02 | 0.49 | 0.12 |  |  | 13.43 | 0.11 | [8 empty] | 30900 | 3.9 | 4.26 | 0.02 |  |  | 119.4 | 0.15 | [6 empty] | bdl | 0.01 | [12 empty] | 173.1 | 0.07 | [8 empty] | bdl | 0.06 |  |  |  |  | 6.73 | 0.01 | [16 empty] | 3.2 | 0.04 | [8 empty] | 0.02 | 0.02 | [12 empty] | 0.76 | 0.01 | [17 empty] | 2022 | Qing Yang, Xiao-jun Zhang, Thomas Ulrich, Jun Zhang, Jian Wang, Trace element compositions of sulfides from Pb-Zn deposits in the Northeast Yunnan and northwest Guizhou Provinces, SW China: Insights from LA-ICP-MS analyses of sphalerite and pyrite, Ore Geology Reviews, Volume 141, 2022 |  | CHN |  | 104.974811 | 26.880247 | [6 empty] | Located from Mindat | Very poor, maybe 10 km |  | 2025-11-18
| Shaojiwan |  | Basin hydrothermal | Mississippi Valley-type (MVT) | MVT zinc-lead |  |  | Pb, Zn | Yang et al., 2022 |  | SJW-19S | SJW-19S-3 | [5 empty] | ore material | hand specimen | grab | rock | [9 empty] | sphalerite |  |  |  | Brown |  |  |  |  | LA-ICPMS | Resolution Excimer 193 nm laser from Resonetics coupled to an Agilent 7900 quadruple mass_x0002_spectrometer | Aarhus Geochemistry and Isotope Research Platform, Aarhus University, Denmark | laser spot size of 40–60 μm, an ablation rate of 8 Hz and energy set to 80 mJ. Helium was used as the carrier gas at a rate of 370 ml/min and argon gas was added before the sample entered the ICP. Each spot was analysed for 25 s baseline and the ablation time was 25 to 30 s. 45Sc, 47Ti, 51V, 52Cr, 55Mn, 57Fe, 59Co, 60Ni, 63Cu, 66Zn, 71Ga, 72Ge, 75As, 78Se, 95Mo, 107Ag, 111Cd, 115In, 118Sn, 121Sb, 182W, 197Au, 205Tl, 208Pb and 209Bi. Sphalerite and pyrite were processed using 64.2% Zn and 45.8% Fe analyzed by EMPA |  | 43.3 | 0.03 |  |  | 1.22 | 0.21 | [8 empty] | bdl | 0.01 |  |  |  |  | 1844 | 0.15 |  |  |  |  | 0.01 | 0.01 | 0.27 | 0.15 |  |  | 4.96 | 0.11 | [8 empty] | 37860 | 6.6 | 0.09 | 0.02 |  |  | 103.5 | 0.17 | [6 empty] | bdl | 0.01 | [12 empty] | 166.1 | 0.09 | [8 empty] | 0.07 | 0.06 |  |  |  |  | 5.61 | 0.01 | [16 empty] | 4.13 | 0.05 | [8 empty] | bdl | 0.03 | [12 empty] | 0.82 | 0.01 | [17 empty] | 2022 | Qing Yang, Xiao-jun Zhang, Thomas Ulrich, Jun Zhang, Jian Wang, Trace element compositions of sulfides from Pb-Zn deposits in the Northeast Yunnan and northwest Guizhou Provinces, SW China: Insights from LA-ICP-MS analyses of sphalerite and pyrite, Ore Geology Reviews, Volume 141, 2022 |  | CHN |  | 104.974811 | 26.880247 | [6 empty] | Located from Mindat | Very poor, maybe 10 km |  | 2025-11-18
| Shaojiwan |  | Basin hydrothermal | Mississippi Valley-type (MVT) | MVT zinc-lead |  |  | Pb, Zn | Yang et al., 2022 |  | SJW-19S | SJW-19S-4 | [5 empty] | ore material | hand specimen | grab | rock | [9 empty] | sphalerite |  |  |  | Brown |  |  |  |  | LA-ICPMS | Resolution Excimer 193 nm laser from Resonetics coupled to an Agilent 7900 quadruple mass_x0002_spectrometer | Aarhus Geochemistry and Isotope Research Platform, Aarhus University, Denmark | laser spot size of 40–60 μm, an ablation rate of 8 Hz and energy set to 80 mJ. Helium was used as the carrier gas at a rate of 370 ml/min and argon gas was added before the sample entered the ICP. Each spot was analysed for 25 s baseline and the ablation time was 25 to 30 s. 45Sc, 47Ti, 51V, 52Cr, 55Mn, 57Fe, 59Co, 60Ni, 63Cu, 66Zn, 71Ga, 72Ge, 75As, 78Se, 95Mo, 107Ag, 111Cd, 115In, 118Sn, 121Sb, 182W, 197Au, 205Tl, 208Pb and 209Bi. Sphalerite and pyrite were processed using 64.2% Zn and 45.8% Fe analyzed by EMPA |  | 29.4 | 0.03 |  |  | 0.39 | 0.2 | [8 empty] | bdl | 0.01 |  |  |  |  | 1258 | 0.13 |  |  |  |  | bdl | 0.01 | 0.75 | 0.13 |  |  | 75.1 | 0.08 | [8 empty] | 20930 | 5.5 | 64.7 | 0.01 |  |  | 36.5 | 0.19 | [6 empty] | 0.25 | 0.01 | [12 empty] | 153.9 | 0.09 | [8 empty] | bdl | 0.08 |  |  |  |  | 0.41 | 0.02 | [16 empty] | 0.21 | 0.03 | [8 empty] | 0.39 | 0.03 | [12 empty] | 0.11 | 0.01 | [17 empty] | 2022 | Qing Yang, Xiao-jun Zhang, Thomas Ulrich, Jun Zhang, Jian Wang, Trace element compositions of sulfides from Pb-Zn deposits in the Northeast Yunnan and northwest Guizhou Provinces, SW China: Insights from LA-ICP-MS analyses of sphalerite and pyrite, Ore Geology Reviews, Volume 141, 2022 |  | CHN |  | 104.974811 | 26.880247 | [6 empty] | Located from Mindat | Very poor, maybe 10 km |  | 2025-11-18
| Shaojiwan |  | Basin hydrothermal | Mississippi Valley-type (MVT) | MVT zinc-lead |  |  | Pb, Zn | Yang et al., 2022 |  | SJW-19S | SJW-19S-5 | [5 empty] | ore material | hand specimen | grab | rock | [9 empty] | sphalerite |  |  |  | Brown |  |  |  |  | LA-ICPMS | Resolution Excimer 193 nm laser from Resonetics coupled to an Agilent 7900 quadruple mass_x0002_spectrometer | Aarhus Geochemistry and Isotope Research Platform, Aarhus University, Denmark | laser spot size of 40–60 μm, an ablation rate of 8 Hz and energy set to 80 mJ. Helium was used as the carrier gas at a rate of 370 ml/min and argon gas was added before the sample entered the ICP. Each spot was analysed for 25 s baseline and the ablation time was 25 to 30 s. 45Sc, 47Ti, 51V, 52Cr, 55Mn, 57Fe, 59Co, 60Ni, 63Cu, 66Zn, 71Ga, 72Ge, 75As, 78Se, 95Mo, 107Ag, 111Cd, 115In, 118Sn, 121Sb, 182W, 197Au, 205Tl, 208Pb and 209Bi. Sphalerite and pyrite were processed using 64.2% Zn and 45.8% Fe analyzed by EMPA |  | 47.22 | 0.03 |  |  | bdl | 0.16 | [8 empty] | bdl | 0.01 |  |  |  |  | 1936 | 0.14 |  |  |  |  | bdl | 0.01 | 1.35 | 0.15 |  |  | 5.74 | 0.1 | [8 empty] | 44310 | 4.6 | 0.02 | 0.01 |  |  | 134.8 | 0.18 | [6 empty] | bdl | 0.01 | [12 empty] | 158.4 | 0.1 | [8 empty] | bdl | 0.09 |  |  |  |  | 9.37 | 0.01 | [16 empty] | 5.45 | 0.03 | [8 empty] | bdl | 0.04 | [12 empty] | 0.95 | 0.01 | [17 empty] | 2022 | Qing Yang, Xiao-jun Zhang, Thomas Ulrich, Jun Zhang, Jian Wang, Trace element compositions of sulfides from Pb-Zn deposits in the Northeast Yunnan and northwest Guizhou Provinces, SW China: Insights from LA-ICP-MS analyses of sphalerite and pyrite, Ore Geology Reviews, Volume 141, 2022 |  | CHN |  | 104.974811 | 26.880247 | [6 empty] | Located from Mindat | Very poor, maybe 10 km |  | 2025-11-18
| Shaojiwan |  | Basin hydrothermal | Mississippi Valley-type (MVT) | MVT zinc-lead |  |  | Pb, Zn | Yang et al., 2022 |  | SJW-19S | SJW-19S-6 | [5 empty] | ore material | hand specimen | grab | rock | [9 empty] | sphalerite |  |  |  | Brown |  |  |  |  | LA-ICPMS | Resolution Excimer 193 nm laser from Resonetics coupled to an Agilent 7900 quadruple mass_x0002_spectrometer | Aarhus Geochemistry and Isotope Research Platform, Aarhus University, Denmark | laser spot size of 40–60 μm, an ablation rate of 8 Hz and energy set to 80 mJ. Helium was used as the carrier gas at a rate of 370 ml/min and argon gas was added before the sample entered the ICP. Each spot was analysed for 25 s baseline and the ablation time was 25 to 30 s. 45Sc, 47Ti, 51V, 52Cr, 55Mn, 57Fe, 59Co, 60Ni, 63Cu, 66Zn, 71Ga, 72Ge, 75As, 78Se, 95Mo, 107Ag, 111Cd, 115In, 118Sn, 121Sb, 182W, 197Au, 205Tl, 208Pb and 209Bi. Sphalerite and pyrite were processed using 64.2% Zn and 45.8% Fe analyzed by EMPA |  | 99.9 | 0.04 |  |  | bdl | 0.27 | [8 empty] | bdl | 0.01 |  |  |  |  | 1405 | 0.31 |  |  |  |  | bdl | 0.02 | 0.78 | 0.22 |  |  | 8.33 | 0.1 | [8 empty] | 25630 | 6.9 | 7.27 | 0.02 |  |  | 147.1 | 0.29 | [6 empty] | 0.01 | 0.01 | [12 empty] | 177.8 | 0.13 | [8 empty] | bdl | 0.12 |  |  |  |  | 3.17 | 0.01 | [16 empty] | 1.85 | 0.05 | [8 empty] | bdl | 0.05 | [12 empty] | 0.83 | 0.02 | [17 empty] | 2022 | Qing Yang, Xiao-jun Zhang, Thomas Ulrich, Jun Zhang, Jian Wang, Trace element compositions of sulfides from Pb-Zn deposits in the Northeast Yunnan and northwest Guizhou Provinces, SW China: Insights from LA-ICP-MS analyses of sphalerite and pyrite, Ore Geology Reviews, Volume 141, 2022 |  | CHN |  | 104.974811 | 26.880247 | [6 empty] | Located from Mindat | Very poor, maybe 10 km |  | 2025-11-18
| Shaojiwan |  | Basin hydrothermal | Mississippi Valley-type (MVT) | MVT zinc-lead |  |  | Pb, Zn | Yang et al., 2022 |  | SJW-19S | SJW-19S-7 | [5 empty] | ore material | hand specimen | grab | rock | [9 empty] | sphalerite |  |  |  | Brown |  |  |  |  | LA-ICPMS | Resolution Excimer 193 nm laser from Resonetics coupled to an Agilent 7900 quadruple mass_x0002_spectrometer | Aarhus Geochemistry and Isotope Research Platform, Aarhus University, Denmark | laser spot size of 40–60 μm, an ablation rate of 8 Hz and energy set to 80 mJ. Helium was used as the carrier gas at a rate of 370 ml/min and argon gas was added before the sample entered the ICP. Each spot was analysed for 25 s baseline and the ablation time was 25 to 30 s. 45Sc, 47Ti, 51V, 52Cr, 55Mn, 57Fe, 59Co, 60Ni, 63Cu, 66Zn, 71Ga, 72Ge, 75As, 78Se, 95Mo, 107Ag, 111Cd, 115In, 118Sn, 121Sb, 182W, 197Au, 205Tl, 208Pb and 209Bi. Sphalerite and pyrite were processed using 64.2% Zn and 45.8% Fe analyzed by EMPA |  | 21.5 | 0.04 |  |  | bdl | 0.24 | [8 empty] | bdl | 0.01 |  |  |  |  | 1942 | 0.08 |  |  |  |  | bdl | 0.02 | 0.27 | 0.1 |  |  | 2.47 | 0.11 | [8 empty] | 41290 | 5.1 | 0.23 | 0.01 |  |  | 56.7 | 0.19 | [6 empty] | bdl | 0.01 | [12 empty] | 163.3 | 0.1 | [8 empty] | bdl | 0.07 |  |  |  |  | 3.23 | 0.01 | [16 empty] | 2.13 | 0.03 | [8 empty] | bdl | 0.03 | [12 empty] | 0.57 | 0.01 | [17 empty] | 2022 | Qing Yang, Xiao-jun Zhang, Thomas Ulrich, Jun Zhang, Jian Wang, Trace element compositions of sulfides from Pb-Zn deposits in the Northeast Yunnan and northwest Guizhou Provinces, SW China: Insights from LA-ICP-MS analyses of sphalerite and pyrite, Ore Geology Reviews, Volume 141, 2022 |  | CHN |  | 104.974811 | 26.880247 | [6 empty] | Located from Mindat | Very poor, maybe 10 km |  | 2025-11-18
| Shaojiwan |  | Basin hydrothermal | Mississippi Valley-type (MVT) | MVT zinc-lead |  |  | Pb, Zn | Yang et al., 2022 |  | SJW-19S | SJW-19S-8 | [5 empty] | ore material | hand specimen | grab | rock | [9 empty] | sphalerite |  |  |  | Brown |  |  |  |  | LA-ICPMS | Resolution Excimer 193 nm laser from Resonetics coupled to an Agilent 7900 quadruple mass_x0002_spectrometer | Aarhus Geochemistry and Isotope Research Platform, Aarhus University, Denmark | laser spot size of 40–60 μm, an ablation rate of 8 Hz and energy set to 80 mJ. Helium was used as the carrier gas at a rate of 370 ml/min and argon gas was added before the sample entered the ICP. Each spot was analysed for 25 s baseline and the ablation time was 25 to 30 s. 45Sc, 47Ti, 51V, 52Cr, 55Mn, 57Fe, 59Co, 60Ni, 63Cu, 66Zn, 71Ga, 72Ge, 75As, 78Se, 95Mo, 107Ag, 111Cd, 115In, 118Sn, 121Sb, 182W, 197Au, 205Tl, 208Pb and 209Bi. Sphalerite and pyrite were processed using 64.2% Zn and 45.8% Fe analyzed by EMPA |  | 25.6 | 0.04 |  |  | bdl | 0.24 | [8 empty] | bdl | 0.01 |  |  |  |  | 1979 | 0.13 |  |  |  |  | bdl | 0.01 | 0.77 | 0.14 |  |  | 4.91 | 0.07 | [8 empty] | 39810 | 5.6 | 0.09 | 0.02 |  |  | 76.8 | 0.16 | [6 empty] | bdl | 0.01 | [12 empty] | 161.5 | 0.1 | [8 empty] | bdl | 0.08 |  |  |  |  | 6.62 | 0.01 | [16 empty] | 3.87 | 0.02 | [8 empty] | bdl | 0.03 | [12 empty] | 0.99 | 0.01 | [17 empty] | 2022 | Qing Yang, Xiao-jun Zhang, Thomas Ulrich, Jun Zhang, Jian Wang, Trace element compositions of sulfides from Pb-Zn deposits in the Northeast Yunnan and northwest Guizhou Provinces, SW China: Insights from LA-ICP-MS analyses of sphalerite and pyrite, Ore Geology Reviews, Volume 141, 2022 |  | CHN |  | 104.974811 | 26.880247 | [6 empty] | Located from Mindat | Very poor, maybe 10 km |  | 2025-11-18
| Shaojiwan |  | Basin hydrothermal | Mississippi Valley-type (MVT) | MVT zinc-lead |  |  | Pb, Zn | Yang et al., 2022 |  | SJW-19S | SJW-19S-9 | [5 empty] | ore material | hand specimen | grab | rock | [9 empty] | sphalerite |  |  |  | Brown |  |  |  |  | LA-ICPMS | Resolution Excimer 193 nm laser from Resonetics coupled to an Agilent 7900 quadruple mass_x0002_spectrometer | Aarhus Geochemistry and Isotope Research Platform, Aarhus University, Denmark | laser spot size of 40–60 μm, an ablation rate of 8 Hz and energy set to 80 mJ. Helium was used as the carrier gas at a rate of 370 ml/min and argon gas was added before the sample entered the ICP. Each spot was analysed for 25 s baseline and the ablation time was 25 to 30 s. 45Sc, 47Ti, 51V, 52Cr, 55Mn, 57Fe, 59Co, 60Ni, 63Cu, 66Zn, 71Ga, 72Ge, 75As, 78Se, 95Mo, 107Ag, 111Cd, 115In, 118Sn, 121Sb, 182W, 197Au, 205Tl, 208Pb and 209Bi. Sphalerite and pyrite were processed using 64.2% Zn and 45.8% Fe analyzed by EMPA |  | 53.7 | 0.03 |  |  | 0.68 | 0.16 | [8 empty] | bdl | 0.01 |  |  |  |  | 1589 | 0.21 |  |  |  |  | bdl | 0.02 | 0.99 | 0.13 |  |  | 13.2 | 0.06 | [8 empty] | 29570 | 5.4 | 1.82 | 0.01 |  |  | 107.8 | 0.14 | [6 empty] | bdl | 0.01 | [12 empty] | 158.6 | 0.09 | [8 empty] | bdl | 0.07 |  |  |  |  | 4.72 | 0.01 | [16 empty] | 2.33 | 0.03 | [8 empty] | 0.05 | 0.01 | [12 empty] | 0.95 | 0.01 | [17 empty] | 2022 | Qing Yang, Xiao-jun Zhang, Thomas Ulrich, Jun Zhang, Jian Wang, Trace element compositions of sulfides from Pb-Zn deposits in the Northeast Yunnan and northwest Guizhou Provinces, SW China: Insights from LA-ICP-MS analyses of sphalerite and pyrite, Ore Geology Reviews, Volume 141, 2022 |  | CHN |  | 104.974811 | 26.880247 | [6 empty] | Located from Mindat | Very poor, maybe 10 km |  | 2025-11-18
| Shaojiwan |  | Basin hydrothermal | Mississippi Valley-type (MVT) | MVT zinc-lead |  |  | Pb, Zn | Yang et al., 2022 |  | SJW-19S | SJW-19S-10 | [5 empty] | ore material | hand specimen | grab | rock | [9 empty] | sphalerite |  |  |  | Brown |  |  |  |  | LA-ICPMS | Resolution Excimer 193 nm laser from Resonetics coupled to an Agilent 7900 quadruple mass_x0002_spectrometer | Aarhus Geochemistry and Isotope Research Platform, Aarhus University, Denmark | laser spot size of 40–60 μm, an ablation rate of 8 Hz and energy set to 80 mJ. Helium was used as the carrier gas at a rate of 370 ml/min and argon gas was added before the sample entered the ICP. Each spot was analysed for 25 s baseline and the ablation time was 25 to 30 s. 45Sc, 47Ti, 51V, 52Cr, 55Mn, 57Fe, 59Co, 60Ni, 63Cu, 66Zn, 71Ga, 72Ge, 75As, 78Se, 95Mo, 107Ag, 111Cd, 115In, 118Sn, 121Sb, 182W, 197Au, 205Tl, 208Pb and 209Bi. Sphalerite and pyrite were processed using 64.2% Zn and 45.8% Fe analyzed by EMPA |  | 72.2 | 0.04 |  |  | bdl | 0.28 | [8 empty] | bdl | 0.01 |  |  |  |  | 1201 | 0.19 |  |  |  |  | bdl | 0.01 | 0.27 | 0.16 |  |  | 86.5 | 0.1 | [8 empty] | 21280 | 6.3 | 49.2 | 0.02 |  |  | 99.2 | 0.25 | [6 empty] | 0.26 | 0.01 | [12 empty] | 129.6 | 0.13 | [8 empty] | bdl | 0.11 |  |  |  |  | 0.56 | 0.01 | [16 empty] | 0.25 | 0.04 | [8 empty] | 0.37 | 0.03 | [12 empty] | 0.13 | 0.02 | [17 empty] | 2022 | Qing Yang, Xiao-jun Zhang, Thomas Ulrich, Jun Zhang, Jian Wang, Trace element compositions of sulfides from Pb-Zn deposits in the Northeast Yunnan and northwest Guizhou Provinces, SW China: Insights from LA-ICP-MS analyses of sphalerite and pyrite, Ore Geology Reviews, Volume 141, 2022 |  | CHN |  | 104.974811 | 26.880247 | [6 empty] | Located from Mindat | Very poor, maybe 10 km |  | 2025-11-18
| Shaojiwan |  | Basin hydrothermal | Mississippi Valley-type (MVT) | MVT zinc-lead |  |  | Pb, Zn | Yang et al., 2022 |  | SJW-19S | SJW-19S-11 | [5 empty] | ore material | hand specimen | grab | rock | [9 empty] | sphalerite |  |  |  | Brown |  |  |  |  | LA-ICPMS | Resolution Excimer 193 nm laser from Resonetics coupled to an Agilent 7900 quadruple mass_x0002_spectrometer | Aarhus Geochemistry and Isotope Research Platform, Aarhus University, Denmark | laser spot size of 40–60 μm, an ablation rate of 8 Hz and energy set to 80 mJ. Helium was used as the carrier gas at a rate of 370 ml/min and argon gas was added before the sample entered the ICP. Each spot was analysed for 25 s baseline and the ablation time was 25 to 30 s. 45Sc, 47Ti, 51V, 52Cr, 55Mn, 57Fe, 59Co, 60Ni, 63Cu, 66Zn, 71Ga, 72Ge, 75As, 78Se, 95Mo, 107Ag, 111Cd, 115In, 118Sn, 121Sb, 182W, 197Au, 205Tl, 208Pb and 209Bi. Sphalerite and pyrite were processed using 64.2% Zn and 45.8% Fe analyzed by EMPA |  | 99.9 | 0.05 |  |  | bdl | 0.21 | [8 empty] | bdl | 0.01 |  |  |  |  | 1300 | 0.18 |  |  |  |  | bdl | 0.02 | 0.46 | 0.11 |  |  | 14.18 | 0.06 | [8 empty] | 17570 | 6.3 | 7.4 | 0.01 |  |  | 100.9 | 0.13 | [6 empty] | 0.01 | 0.01 | [12 empty] | 195.4 | 0.07 | [8 empty] | bdl | 0.09 |  |  |  |  | 1.23 | 0.01 | [16 empty] | 0.69 | 0.02 | [8 empty] | bdl | 0.02 | [12 empty] | 0.67 | 0.02 | [17 empty] | 2022 | Qing Yang, Xiao-jun Zhang, Thomas Ulrich, Jun Zhang, Jian Wang, Trace element compositions of sulfides from Pb-Zn deposits in the Northeast Yunnan and northwest Guizhou Provinces, SW China: Insights from LA-ICP-MS analyses of sphalerite and pyrite, Ore Geology Reviews, Volume 141, 2022 |  | CHN |  | 104.974811 | 26.880247 | [6 empty] | Located from Mindat | Very poor, maybe 10 km |  | 2025-11-18
| Shaojiwan |  | Basin hydrothermal | Mississippi Valley-type (MVT) | MVT zinc-lead |  |  | Pb, Zn | Yang et al., 2022 |  | SJW-19S | SJW-19S-12 | [5 empty] | ore material | hand specimen | grab | rock | [9 empty] | sphalerite |  |  |  | Brown |  |  |  |  | LA-ICPMS | Resolution Excimer 193 nm laser from Resonetics coupled to an Agilent 7900 quadruple mass_x0002_spectrometer | Aarhus Geochemistry and Isotope Research Platform, Aarhus University, Denmark | laser spot size of 40–60 μm, an ablation rate of 8 Hz and energy set to 80 mJ. Helium was used as the carrier gas at a rate of 370 ml/min and argon gas was added before the sample entered the ICP. Each spot was analysed for 25 s baseline and the ablation time was 25 to 30 s. 45Sc, 47Ti, 51V, 52Cr, 55Mn, 57Fe, 59Co, 60Ni, 63Cu, 66Zn, 71Ga, 72Ge, 75As, 78Se, 95Mo, 107Ag, 111Cd, 115In, 118Sn, 121Sb, 182W, 197Au, 205Tl, 208Pb and 209Bi. Sphalerite and pyrite were processed using 64.2% Zn and 45.8% Fe analyzed by EMPA |  | 37.5 | 0.02 |  |  | 0.39 | 0.17 | [8 empty] | bdl | 0.01 |  |  |  |  | 1311 | 0.23 |  |  |  |  | bdl | 0.02 | 0.19 | 0.1 |  |  | 108 | 0.1 | [8 empty] | 25900 | 4.3 | 97.3 | 0.01 |  |  | 34 | 0.19 | [6 empty] | 0.36 | 0.01 | [12 empty] | 183.6 | 0.08 | [8 empty] | bdl | 0.07 |  |  |  |  | 5.87 | 0.01 | [16 empty] | 1.56 | 0.04 | [8 empty] | 0.55 | 0.02 | [12 empty] | 0.18 | 0.01 | [17 empty] | 2022 | Qing Yang, Xiao-jun Zhang, Thomas Ulrich, Jun Zhang, Jian Wang, Trace element compositions of sulfides from Pb-Zn deposits in the Northeast Yunnan and northwest Guizhou Provinces, SW China: Insights from LA-ICP-MS analyses of sphalerite and pyrite, Ore Geology Reviews, Volume 141, 2022 |  | CHN |  | 104.974811 | 26.880247 | [6 empty] | Located from Mindat | Very poor, maybe 10 km |  | 2025-11-18
| Shaojiwan |  | Basin hydrothermal | Mississippi Valley-type (MVT) | MVT zinc-lead |  |  | Pb, Zn | Yang et al., 2022 |  | SJW-19S | SJW-19S-13 | [5 empty] | ore material | hand specimen | grab | rock | [9 empty] | sphalerite |  |  |  | Brown |  |  |  |  | LA-ICPMS | Resolution Excimer 193 nm laser from Resonetics coupled to an Agilent 7900 quadruple mass_x0002_spectrometer | Aarhus Geochemistry and Isotope Research Platform, Aarhus University, Denmark | laser spot size of 40–60 μm, an ablation rate of 8 Hz and energy set to 80 mJ. Helium was used as the carrier gas at a rate of 370 ml/min and argon gas was added before the sample entered the ICP. Each spot was analysed for 25 s baseline and the ablation time was 25 to 30 s. 45Sc, 47Ti, 51V, 52Cr, 55Mn, 57Fe, 59Co, 60Ni, 63Cu, 66Zn, 71Ga, 72Ge, 75As, 78Se, 95Mo, 107Ag, 111Cd, 115In, 118Sn, 121Sb, 182W, 197Au, 205Tl, 208Pb and 209Bi. Sphalerite and pyrite were processed using 64.2% Zn and 45.8% Fe analyzed by EMPA |  | 121.6 | 0.06 |  |  | bdl | 0.32 | [8 empty] | bdl | 0.01 |  |  |  |  | 1330 | 0.16 |  |  |  |  | bdl | 0.02 | 0.15 | 0.13 |  |  | 12.61 | 0.12 | [8 empty] | 22940 | 6.5 | 11.73 | 0.01 |  |  | 137.4 | 0.18 | [6 empty] | 0.01 | 0.01 | [12 empty] | 172.6 | 0.1 | [8 empty] | bdl | 0.1 |  |  |  |  | 1.97 | 0.01 | [16 empty] | 1.23 | 0.04 | [8 empty] | 0.07 | 0.04 | [12 empty] | 0.5 | 0.02 | [17 empty] | 2022 | Qing Yang, Xiao-jun Zhang, Thomas Ulrich, Jun Zhang, Jian Wang, Trace element compositions of sulfides from Pb-Zn deposits in the Northeast Yunnan and northwest Guizhou Provinces, SW China: Insights from LA-ICP-MS analyses of sphalerite and pyrite, Ore Geology Reviews, Volume 141, 2022 |  | CHN |  | 104.974811 | 26.880247 | [6 empty] | Located from Mindat | Very poor, maybe 10 km |  | 2025-11-18
| Shaojiwan |  | Basin hydrothermal | Mississippi Valley-type (MVT) | MVT zinc-lead |  |  | Pb, Zn | Yang et al., 2022 |  | SJW-19S | SJW-19S-14 | [5 empty] | ore material | hand specimen | grab | rock | [9 empty] | sphalerite |  |  |  | Brown |  |  |  |  | LA-ICPMS | Resolution Excimer 193 nm laser from Resonetics coupled to an Agilent 7900 quadruple mass_x0002_spectrometer | Aarhus Geochemistry and Isotope Research Platform, Aarhus University, Denmark | laser spot size of 40–60 μm, an ablation rate of 8 Hz and energy set to 80 mJ. Helium was used as the carrier gas at a rate of 370 ml/min and argon gas was added before the sample entered the ICP. Each spot was analysed for 25 s baseline and the ablation time was 25 to 30 s. 45Sc, 47Ti, 51V, 52Cr, 55Mn, 57Fe, 59Co, 60Ni, 63Cu, 66Zn, 71Ga, 72Ge, 75As, 78Se, 95Mo, 107Ag, 111Cd, 115In, 118Sn, 121Sb, 182W, 197Au, 205Tl, 208Pb and 209Bi. Sphalerite and pyrite were processed using 64.2% Zn and 45.8% Fe analyzed by EMPA |  | 25.3 | 0.04 |  |  | bdl | 0.26 | [8 empty] | bdl | 0.01 |  |  |  |  | 1235 | 0.21 |  |  |  |  | bdl | 0.01 | bdl | 0.12 |  |  | 73 | 0.09 | [8 empty] | 20920 | 6.5 | 46.7 | 0.01 |  |  | 50.8 | 0.18 | [6 empty] | 0.18 | 0.01 | [12 empty] | 123.8 | 0.11 | [8 empty] | bdl | 0.1 |  |  |  |  | 0.83 | 0.01 | [16 empty] | 0.37 | 0.03 | [8 empty] | 0.39 | 0.03 | [12 empty] | 0.08 | 0.01 | [17 empty] | 2022 | Qing Yang, Xiao-jun Zhang, Thomas Ulrich, Jun Zhang, Jian Wang, Trace element compositions of sulfides from Pb-Zn deposits in the Northeast Yunnan and northwest Guizhou Provinces, SW China: Insights from LA-ICP-MS analyses of sphalerite and pyrite, Ore Geology Reviews, Volume 141, 2022 |  | CHN |  | 104.974811 | 26.880247 | [6 empty] | Located from Mindat | Very poor, maybe 10 km |  | 2025-11-18
| Shaojiwan |  | Basin hydrothermal | Mississippi Valley-type (MVT) | MVT zinc-lead |  |  | Pb, Zn | Yang et al., 2022 |  | SJW-19S | SJW-19S-15 | [5 empty] | ore material | hand specimen | grab | rock | [9 empty] | sphalerite |  |  |  | Brown |  |  |  |  | LA-ICPMS | Resolution Excimer 193 nm laser from Resonetics coupled to an Agilent 7900 quadruple mass_x0002_spectrometer | Aarhus Geochemistry and Isotope Research Platform, Aarhus University, Denmark | laser spot size of 40–60 μm, an ablation rate of 8 Hz and energy set to 80 mJ. Helium was used as the carrier gas at a rate of 370 ml/min and argon gas was added before the sample entered the ICP. Each spot was analysed for 25 s baseline and the ablation time was 25 to 30 s. 45Sc, 47Ti, 51V, 52Cr, 55Mn, 57Fe, 59Co, 60Ni, 63Cu, 66Zn, 71Ga, 72Ge, 75As, 78Se, 95Mo, 107Ag, 111Cd, 115In, 118Sn, 121Sb, 182W, 197Au, 205Tl, 208Pb and 209Bi. Sphalerite and pyrite were processed using 64.2% Zn and 45.8% Fe analyzed by EMPA |  | 22.5 | 0.03 |  |  | bdl | 0.24 | [8 empty] | bdl | 0.01 |  |  |  |  | 1497 | 0.11 |  |  |  |  | bdl | 0.01 | bdl | 0.14 |  |  | 24.4 | 0.08 | [8 empty] | 31320 | 6.9 | 14.5 | 0.01 |  |  | 26.8 | 0.14 | [6 empty] | 0.04 | 0.01 | [12 empty] | 183 | 0.09 | [8 empty] | bdl | 0.1 |  |  |  |  | 0.34 | 0.01 | [16 empty] | 0.16 | 0.03 | [8 empty] | 0.15 | 0.02 | [12 empty] | 0.21 | 0.01 | [17 empty] | 2022 | Qing Yang, Xiao-jun Zhang, Thomas Ulrich, Jun Zhang, Jian Wang, Trace element compositions of sulfides from Pb-Zn deposits in the Northeast Yunnan and northwest Guizhou Provinces, SW China: Insights from LA-ICP-MS analyses of sphalerite and pyrite, Ore Geology Reviews, Volume 141, 2022 |  | CHN |  | 104.974811 | 26.880247 | [6 empty] | Located from Mindat | Very poor, maybe 10 km |  | 2025-11-18
| Shaojiwan |  | Basin hydrothermal | Mississippi Valley-type (MVT) | MVT zinc-lead |  |  | Pb, Zn | Yang et al., 2022 |  | SJW-19S | SJW-19S-16 | [5 empty] | ore material | hand specimen | grab | rock | [9 empty] | sphalerite |  |  |  | Brown |  |  |  |  | LA-ICPMS | Resolution Excimer 193 nm laser from Resonetics coupled to an Agilent 7900 quadruple mass_x0002_spectrometer | Aarhus Geochemistry and Isotope Research Platform, Aarhus University, Denmark | laser spot size of 40–60 μm, an ablation rate of 8 Hz and energy set to 80 mJ. Helium was used as the carrier gas at a rate of 370 ml/min and argon gas was added before the sample entered the ICP. Each spot was analysed for 25 s baseline and the ablation time was 25 to 30 s. 45Sc, 47Ti, 51V, 52Cr, 55Mn, 57Fe, 59Co, 60Ni, 63Cu, 66Zn, 71Ga, 72Ge, 75As, 78Se, 95Mo, 107Ag, 111Cd, 115In, 118Sn, 121Sb, 182W, 197Au, 205Tl, 208Pb and 209Bi. Sphalerite and pyrite were processed using 64.2% Zn and 45.8% Fe analyzed by EMPA |  | 52.1 | 0.05 |  |  | bdl | 0.2 | [8 empty] | bdl | 0.01 |  |  |  |  | 1459 | 0.01 |  |  |  |  | bdl | 0.01 | 1.17 | 0.13 |  |  | 51.8 | 0.1 | [8 empty] | 31200 | 6.7 | 38.5 | 0.02 |  |  | 52.5 | 0.15 | [6 empty] | 0.08 | 0.01 | [12 empty] | 196.3 | 0.1 | [8 empty] | bdl | 0.08 |  |  |  |  | 2.76 | 0.01 | [16 empty] | 1.01 | 0.04 | [8 empty] | 0.81 | 0.02 | [12 empty] | 0.22 | 0.01 | [17 empty] | 2022 | Qing Yang, Xiao-jun Zhang, Thomas Ulrich, Jun Zhang, Jian Wang, Trace element compositions of sulfides from Pb-Zn deposits in the Northeast Yunnan and northwest Guizhou Provinces, SW China: Insights from LA-ICP-MS analyses of sphalerite and pyrite, Ore Geology Reviews, Volume 141, 2022 |  | CHN |  | 104.974811 | 26.880247 | [6 empty] | Located from Mindat | Very poor, maybe 10 km |  | 2025-11-18
| Shaojiwan |  | Basin hydrothermal | Mississippi Valley-type (MVT) | MVT zinc-lead |  |  | Pb, Zn | Yang et al., 2022 |  | SJW-19S | SJW-19S-17 | [5 empty] | ore material | hand specimen | grab | rock | [9 empty] | sphalerite |  |  |  | Brown |  |  |  |  | LA-ICPMS | Resolution Excimer 193 nm laser from Resonetics coupled to an Agilent 7900 quadruple mass_x0002_spectrometer | Aarhus Geochemistry and Isotope Research Platform, Aarhus University, Denmark | laser spot size of 40–60 μm, an ablation rate of 8 Hz and energy set to 80 mJ. Helium was used as the carrier gas at a rate of 370 ml/min and argon gas was added before the sample entered the ICP. Each spot was analysed for 25 s baseline and the ablation time was 25 to 30 s. 45Sc, 47Ti, 51V, 52Cr, 55Mn, 57Fe, 59Co, 60Ni, 63Cu, 66Zn, 71Ga, 72Ge, 75As, 78Se, 95Mo, 107Ag, 111Cd, 115In, 118Sn, 121Sb, 182W, 197Au, 205Tl, 208Pb and 209Bi. Sphalerite and pyrite were processed using 64.2% Zn and 45.8% Fe analyzed by EMPA |  | 46 | 0.04 |  |  | bdl | 0.25 | [8 empty] | bdl | 0.01 |  |  |  |  | 1871 | 0.22 |  |  |  |  | bdl | 0.01 | 2.16 | 0.14 |  |  | 6.33 | 0.09 | [8 empty] | 43140 | 5.8 | 0.01 | 0.01 |  |  | 110.8 | 0.24 | [6 empty] | bdl | 0.01 | [12 empty] | 135.8 | 0.11 | [8 empty] | bdl | 0.08 |  |  |  |  | 8.34 | 0.01 | [16 empty] | 4.5 | 0.03 | [8 empty] | 0.04 | 0.04 | [12 empty] | 0.85 | 0.02 | [17 empty] | 2022 | Qing Yang, Xiao-jun Zhang, Thomas Ulrich, Jun Zhang, Jian Wang, Trace element compositions of sulfides from Pb-Zn deposits in the Northeast Yunnan and northwest Guizhou Provinces, SW China: Insights from LA-ICP-MS analyses of sphalerite and pyrite, Ore Geology Reviews, Volume 141, 2022 |  | CHN |  | 104.974811 | 26.880247 | [6 empty] | Located from Mindat | Very poor, maybe 10 km |  | 2025-11-18
| Qinshan |  | Basin hydrothermal | Mississippi Valley-type (MVT) | MVT zinc-lead |  |  | Pb, Zn | Yang et al., 2022 |  | QS-4 | QS-4-1 | [5 empty] | ore material | hand specimen | grab | rock | [9 empty] | sphalerite |  |  |  | Dark brown |  |  |  |  | LA-ICPMS | Resolution Excimer 193 nm laser from Resonetics coupled to an Agilent 7900 quadruple mass_x0002_spectrometer | Aarhus Geochemistry and Isotope Research Platform, Aarhus University, Denmark | laser spot size of 40–60 μm, an ablation rate of 8 Hz and energy set to 80 mJ. Helium was used as the carrier gas at a rate of 370 ml/min and argon gas was added before the sample entered the ICP. Each spot was analysed for 25 s baseline and the ablation time was 25 to 30 s. 45Sc, 47Ti, 51V, 52Cr, 55Mn, 57Fe, 59Co, 60Ni, 63Cu, 66Zn, 71Ga, 72Ge, 75As, 78Se, 95Mo, 107Ag, 111Cd, 115In, 118Sn, 121Sb, 182W, 197Au, 205Tl, 208Pb and 209Bi. Sphalerite and pyrite were processed using 64.2% Zn and 45.8% Fe analyzed by EMPA |  | 16.67 | 0.05 |  |  | 2.1 | 0.46 | [8 empty] | bdl | 0.01 |  |  |  |  | 12210 | 0.3 |  |  |  |  | bdl | 0.03 | bdl | 0.22 |  |  | bdl | 0.28 | [8 empty] | 6930 | 9.7 | bdl | 0.03 |  |  | 144.4 | 0.15 | [6 empty] | bdl | 0.01 | [12 empty] | 14.59 | 0.26 | [8 empty] | bdl | 0.11 |  |  |  |  | 111.8 | 0.01 | [16 empty] | 96.7 | 0.05 | [8 empty] | bdl | 0.04 | [12 empty] | 1.81 | 0.02 | [17 empty] | 2022 | Qing Yang, Xiao-jun Zhang, Thomas Ulrich, Jun Zhang, Jian Wang, Trace element compositions of sulfides from Pb-Zn deposits in the Northeast Yunnan and northwest Guizhou Provinces, SW China: Insights from LA-ICP-MS analyses of sphalerite and pyrite, Ore Geology Reviews, Volume 141, 2022 |  | CHN |  | 105.2 | 26.433333 | [6 empty] | Located from Mindat | Very poor, maybe 10 km |  | 2025-11-18
| Qinshan |  | Basin hydrothermal | Mississippi Valley-type (MVT) | MVT zinc-lead |  |  | Pb, Zn | Yang et al., 2022 |  | QS-4 | QS-4-2 | [5 empty] | ore material | hand specimen | grab | rock | [9 empty] | sphalerite |  |  |  | Dark brown |  |  |  |  | LA-ICPMS | Resolution Excimer 193 nm laser from Resonetics coupled to an Agilent 7900 quadruple mass_x0002_spectrometer | Aarhus Geochemistry and Isotope Research Platform, Aarhus University, Denmark | laser spot size of 40–60 μm, an ablation rate of 8 Hz and energy set to 80 mJ. Helium was used as the carrier gas at a rate of 370 ml/min and argon gas was added before the sample entered the ICP. Each spot was analysed for 25 s baseline and the ablation time was 25 to 30 s. 45Sc, 47Ti, 51V, 52Cr, 55Mn, 57Fe, 59Co, 60Ni, 63Cu, 66Zn, 71Ga, 72Ge, 75As, 78Se, 95Mo, 107Ag, 111Cd, 115In, 118Sn, 121Sb, 182W, 197Au, 205Tl, 208Pb and 209Bi. Sphalerite and pyrite were processed using 64.2% Zn and 45.8% Fe analyzed by EMPA |  | 10.78 | 0.06 |  |  | 1.11 | 0.39 | [8 empty] | bdl | 0.01 |  |  |  |  | 11320 | 0.52 |  |  |  |  | bdl | 0.03 | bdl | 0.33 |  |  | bdl | 0.49 | [8 empty] | 7208 | 16 | bdl | 0.03 |  |  | 61.8 | 0.34 | [6 empty] | bdl | 0.01 | [12 empty] | 39.77 | 0.3 | [8 empty] | bdl | 0.24 |  |  |  |  | 77.2 | 0.02 | [16 empty] | 44.61 | 0.04 | [8 empty] | bdl | 0.04 | [12 empty] | 0.68 | 0.03 | [17 empty] | 2022 | Qing Yang, Xiao-jun Zhang, Thomas Ulrich, Jun Zhang, Jian Wang, Trace element compositions of sulfides from Pb-Zn deposits in the Northeast Yunnan and northwest Guizhou Provinces, SW China: Insights from LA-ICP-MS analyses of sphalerite and pyrite, Ore Geology Reviews, Volume 141, 2022 |  | CHN |  | 105.2 | 26.433333 | [6 empty] | Located from Mindat | Very poor, maybe 10 km |  | 2025-11-18
| Qinshan |  | Basin hydrothermal | Mississippi Valley-type (MVT) | MVT zinc-lead |  |  | Pb, Zn | Yang et al., 2022 |  | QS-4 | QS-4-3 | [5 empty] | ore material | hand specimen | grab | rock | [9 empty] | sphalerite |  |  |  | Dark brown |  |  |  |  | LA-ICPMS | Resolution Excimer 193 nm laser from Resonetics coupled to an Agilent 7900 quadruple mass_x0002_spectrometer | Aarhus Geochemistry and Isotope Research Platform, Aarhus University, Denmark | laser spot size of 40–60 μm, an ablation rate of 8 Hz and energy set to 80 mJ. Helium was used as the carrier gas at a rate of 370 ml/min and argon gas was added before the sample entered the ICP. Each spot was analysed for 25 s baseline and the ablation time was 25 to 30 s. 45Sc, 47Ti, 51V, 52Cr, 55Mn, 57Fe, 59Co, 60Ni, 63Cu, 66Zn, 71Ga, 72Ge, 75As, 78Se, 95Mo, 107Ag, 111Cd, 115In, 118Sn, 121Sb, 182W, 197Au, 205Tl, 208Pb and 209Bi. Sphalerite and pyrite were processed using 64.2% Zn and 45.8% Fe analyzed by EMPA |  | 13.52 | 0.06 |  |  | 2.66 | 0.35 | [8 empty] | bdl | 0.01 |  |  |  |  | 11580 | 0.18 |  |  |  |  | bdl | 0.03 | bdl | 0.21 |  |  | 0.51 | 0.39 | [8 empty] | 7130 | 7.7 | bdl | 0.03 |  |  | 136.9 | 0.24 | [6 empty] | bdl | 0.01 | [12 empty] | 20.71 | 0.22 | [8 empty] | bdl | 0.1 |  |  |  |  | 118.6 | 0.01 | [16 empty] | 101.1 | 0.04 | [8 empty] | bdl | 0.03 | [12 empty] | 1.85 | 0.02 | [17 empty] | 2022 | Qing Yang, Xiao-jun Zhang, Thomas Ulrich, Jun Zhang, Jian Wang, Trace element compositions of sulfides from Pb-Zn deposits in the Northeast Yunnan and northwest Guizhou Provinces, SW China: Insights from LA-ICP-MS analyses of sphalerite and pyrite, Ore Geology Reviews, Volume 141, 2022 |  | CHN |  | 105.2 | 26.433333 | [6 empty] | Located from Mindat | Very poor, maybe 10 km |  | 2025-11-18
| Qinshan |  | Basin hydrothermal | Mississippi Valley-type (MVT) | MVT zinc-lead |  |  | Pb, Zn | Yang et al., 2022 |  | QS-4 | QS-4-4 | [5 empty] | ore material | hand specimen | grab | rock | [9 empty] | sphalerite |  |  |  | Dark brown |  |  |  |  | LA-ICPMS | Resolution Excimer 193 nm laser from Resonetics coupled to an Agilent 7900 quadruple mass_x0002_spectrometer | Aarhus Geochemistry and Isotope Research Platform, Aarhus University, Denmark | laser spot size of 40–60 μm, an ablation rate of 8 Hz and energy set to 80 mJ. Helium was used as the carrier gas at a rate of 370 ml/min and argon gas was added before the sample entered the ICP. Each spot was analysed for 25 s baseline and the ablation time was 25 to 30 s. 45Sc, 47Ti, 51V, 52Cr, 55Mn, 57Fe, 59Co, 60Ni, 63Cu, 66Zn, 71Ga, 72Ge, 75As, 78Se, 95Mo, 107Ag, 111Cd, 115In, 118Sn, 121Sb, 182W, 197Au, 205Tl, 208Pb and 209Bi. Sphalerite and pyrite were processed using 64.2% Zn and 45.8% Fe analyzed by EMPA |  | 8.93 | 0.05 |  |  | 1.55 | 0.28 | [8 empty] | bdl | 0.01 |  |  |  |  | 13070 | 0.37 |  |  |  |  | bdl | 0.02 | 0.24 | 0.22 |  |  | bdl | 0.41 | [8 empty] | 6802 | 10 | bdl | 0.02 |  |  | 75.7 | 0.4 | [6 empty] | bdl | 0.01 | [12 empty] | 25.11 | 0.23 | [8 empty] | bdl | 0.09 |  |  |  |  | 78.8 | 0.02 | [16 empty] | 43.4 | 0.03 | [8 empty] | bdl | 0.03 | [12 empty] | 0.76 | 0.03 | [17 empty] | 2022 | Qing Yang, Xiao-jun Zhang, Thomas Ulrich, Jun Zhang, Jian Wang, Trace element compositions of sulfides from Pb-Zn deposits in the Northeast Yunnan and northwest Guizhou Provinces, SW China: Insights from LA-ICP-MS analyses of sphalerite and pyrite, Ore Geology Reviews, Volume 141, 2022 |  | CHN |  | 105.2 | 26.433333 | [6 empty] | Located from Mindat | Very poor, maybe 10 km |  | 2025-11-18
| Qinshan |  | Basin hydrothermal | Mississippi Valley-type (MVT) | MVT zinc-lead |  |  | Pb, Zn | Yang et al., 2022 |  | QS-4 | QS-4-5 | [5 empty] | ore material | hand specimen | grab | rock | [9 empty] | sphalerite |  |  |  | Dark brown |  |  |  |  | LA-ICPMS | Resolution Excimer 193 nm laser from Resonetics coupled to an Agilent 7900 quadruple mass_x0002_spectrometer | Aarhus Geochemistry and Isotope Research Platform, Aarhus University, Denmark | laser spot size of 40–60 μm, an ablation rate of 8 Hz and energy set to 80 mJ. Helium was used as the carrier gas at a rate of 370 ml/min and argon gas was added before the sample entered the ICP. Each spot was analysed for 25 s baseline and the ablation time was 25 to 30 s. 45Sc, 47Ti, 51V, 52Cr, 55Mn, 57Fe, 59Co, 60Ni, 63Cu, 66Zn, 71Ga, 72Ge, 75As, 78Se, 95Mo, 107Ag, 111Cd, 115In, 118Sn, 121Sb, 182W, 197Au, 205Tl, 208Pb and 209Bi. Sphalerite and pyrite were processed using 64.2% Zn and 45.8% Fe analyzed by EMPA |  | 28.14 | 0.04 |  |  | 4.45 | 0.3 | [8 empty] | bdl | 0.01 |  |  |  |  | 12090 | 0.18 |  |  |  |  | bdl | 0.02 | 1.17 | 0.25 |  |  | bdl | 0.44 | [8 empty] | 8990 | 8.4 | bdl | 0.02 |  |  | 343.8 | 0.2 | [6 empty] | bdl | 0.01 | [12 empty] | 10.41 | 0.24 | [8 empty] | bdl | 0.14 |  |  |  |  | 198.9 | 0.02 | [16 empty] | 194.3 | 0.03 | [8 empty] | bdl | 0.03 | [12 empty] | 4.69 | 0.02 | [17 empty] | 2022 | Qing Yang, Xiao-jun Zhang, Thomas Ulrich, Jun Zhang, Jian Wang, Trace element compositions of sulfides from Pb-Zn deposits in the Northeast Yunnan and northwest Guizhou Provinces, SW China: Insights from LA-ICP-MS analyses of sphalerite and pyrite, Ore Geology Reviews, Volume 141, 2022 |  | CHN |  | 105.2 | 26.433333 | [6 empty] | Located from Mindat | Very poor, maybe 10 km |  | 2025-11-18
| Qinshan |  | Basin hydrothermal | Mississippi Valley-type (MVT) | MVT zinc-lead |  |  | Pb, Zn | Yang et al., 2022 |  | QS-4 | QS-4-6 | [5 empty] | ore material | hand specimen | grab | rock | [9 empty] | sphalerite |  |  |  | Dark brown |  |  |  |  | LA-ICPMS | Resolution Excimer 193 nm laser from Resonetics coupled to an Agilent 7900 quadruple mass_x0002_spectrometer | Aarhus Geochemistry and Isotope Research Platform, Aarhus University, Denmark | laser spot size of 40–60 μm, an ablation rate of 8 Hz and energy set to 80 mJ. Helium was used as the carrier gas at a rate of 370 ml/min and argon gas was added before the sample entered the ICP. Each spot was analysed for 25 s baseline and the ablation time was 25 to 30 s. 45Sc, 47Ti, 51V, 52Cr, 55Mn, 57Fe, 59Co, 60Ni, 63Cu, 66Zn, 71Ga, 72Ge, 75As, 78Se, 95Mo, 107Ag, 111Cd, 115In, 118Sn, 121Sb, 182W, 197Au, 205Tl, 208Pb and 209Bi. Sphalerite and pyrite were processed using 64.2% Zn and 45.8% Fe analyzed by EMPA |  | 10.5 | 0.07 |  |  | 2.33 | 0.3 | [8 empty] | bdl | 0.01 |  |  |  |  | 13140 | 0.23 |  |  |  |  | bdl | 0.03 | bdl | 0.24 |  |  | bdl | 0.32 | [8 empty] | 9730 | 6.6 | bdl | 0.01 |  |  | 192 | 0.22 | [6 empty] | bdl | 0.01 | [12 empty] | 10.16 | 0.12 | [8 empty] | bdl | 0.15 |  |  |  |  | 99 | 0.02 | [16 empty] | 76 | 0.03 | [8 empty] | bdl | 0.04 | [12 empty] | 2.03 | 0.02 | [17 empty] | 2022 | Qing Yang, Xiao-jun Zhang, Thomas Ulrich, Jun Zhang, Jian Wang, Trace element compositions of sulfides from Pb-Zn deposits in the Northeast Yunnan and northwest Guizhou Provinces, SW China: Insights from LA-ICP-MS analyses of sphalerite and pyrite, Ore Geology Reviews, Volume 141, 2022 |  | CHN |  | 105.2 | 26.433333 | [6 empty] | Located from Mindat | Very poor, maybe 10 km |  | 2025-11-18
| Qinshan |  | Basin hydrothermal | Mississippi Valley-type (MVT) | MVT zinc-lead |  |  | Pb, Zn | Yang et al., 2022 |  | QS-4 | QS-4-7 | [5 empty] | ore material | hand specimen | grab | rock | [9 empty] | sphalerite |  |  |  | Dark brown |  |  |  |  | LA-ICPMS | Resolution Excimer 193 nm laser from Resonetics coupled to an Agilent 7900 quadruple mass_x0002_spectrometer | Aarhus Geochemistry and Isotope Research Platform, Aarhus University, Denmark | laser spot size of 40–60 μm, an ablation rate of 8 Hz and energy set to 80 mJ. Helium was used as the carrier gas at a rate of 370 ml/min and argon gas was added before the sample entered the ICP. Each spot was analysed for 25 s baseline and the ablation time was 25 to 30 s. 45Sc, 47Ti, 51V, 52Cr, 55Mn, 57Fe, 59Co, 60Ni, 63Cu, 66Zn, 71Ga, 72Ge, 75As, 78Se, 95Mo, 107Ag, 111Cd, 115In, 118Sn, 121Sb, 182W, 197Au, 205Tl, 208Pb and 209Bi. Sphalerite and pyrite were processed using 64.2% Zn and 45.8% Fe analyzed by EMPA |  | 16.65 | 0.06 |  |  | 4.72 | 0.2 | [8 empty] | bdl | 0.01 |  |  |  |  | 11250 | 0.15 |  |  |  |  | bdl | 0.01 | 0.37 | 0.2 |  |  | 0.33 | 0.3 | [8 empty] | 8640 | 7.9 | 0.01 | 0.01 |  |  | 262 | 0.27 | [6 empty] | bdl | 0.01 | [12 empty] | 17.14 | 0.12 | [8 empty] | bdl | 0.08 |  |  |  |  | 197.1 | 0.01 | [16 empty] | 200.2 | 0.04 | [8 empty] | bdl | 0.02 | [12 empty] | 4.27 | 0.02 | [17 empty] | 2022 | Qing Yang, Xiao-jun Zhang, Thomas Ulrich, Jun Zhang, Jian Wang, Trace element compositions of sulfides from Pb-Zn deposits in the Northeast Yunnan and northwest Guizhou Provinces, SW China: Insights from LA-ICP-MS analyses of sphalerite and pyrite, Ore Geology Reviews, Volume 141, 2022 |  | CHN |  | 105.2 | 26.433333 | [6 empty] | Located from Mindat | Very poor, maybe 10 km |  | 2025-11-18
| Qinshan |  | Basin hydrothermal | Mississippi Valley-type (MVT) | MVT zinc-lead |  |  | Pb, Zn | Yang et al., 2022 |  | QS-4 | QS-4-8 | [5 empty] | ore material | hand specimen | grab | rock | [9 empty] | sphalerite |  |  |  | Dark brown |  |  |  |  | LA-ICPMS | Resolution Excimer 193 nm laser from Resonetics coupled to an Agilent 7900 quadruple mass_x0002_spectrometer | Aarhus Geochemistry and Isotope Research Platform, Aarhus University, Denmark | laser spot size of 40–60 μm, an ablation rate of 8 Hz and energy set to 80 mJ. Helium was used as the carrier gas at a rate of 370 ml/min and argon gas was added before the sample entered the ICP. Each spot was analysed for 25 s baseline and the ablation time was 25 to 30 s. 45Sc, 47Ti, 51V, 52Cr, 55Mn, 57Fe, 59Co, 60Ni, 63Cu, 66Zn, 71Ga, 72Ge, 75As, 78Se, 95Mo, 107Ag, 111Cd, 115In, 118Sn, 121Sb, 182W, 197Au, 205Tl, 208Pb and 209Bi. Sphalerite and pyrite were processed using 64.2% Zn and 45.8% Fe analyzed by EMPA |  | 8.37 | 0.06 |  |  | 1.04 | 0.28 | [8 empty] | bdl | 0.01 |  |  |  |  | 10440 | 0.09 |  |  |  |  | bdl | 0.01 | 0.15 | 0.15 |  |  | bdl | 0.27 | [8 empty] | 7005 | 6.3 | bdl | 0.01 |  |  | 70.5 | 0.22 | [6 empty] | bdl | 0.01 | [12 empty] | 35.1 | 0.13 | [8 empty] | bdl | 0.09 |  |  |  |  | 79.8 | 0.01 | [16 empty] | 41.45 | 0.03 | [8 empty] | bdl | 0.02 | [12 empty] | 0.73 | 0.02 | [17 empty] | 2022 | Qing Yang, Xiao-jun Zhang, Thomas Ulrich, Jun Zhang, Jian Wang, Trace element compositions of sulfides from Pb-Zn deposits in the Northeast Yunnan and northwest Guizhou Provinces, SW China: Insights from LA-ICP-MS analyses of sphalerite and pyrite, Ore Geology Reviews, Volume 141, 2022 |  | CHN |  | 105.2 | 26.433333 | [6 empty] | Located from Mindat | Very poor, maybe 10 km |  | 2025-11-18
| Qinshan |  | Basin hydrothermal | Mississippi Valley-type (MVT) | MVT zinc-lead |  |  | Pb, Zn | Yang et al., 2022 |  | QS-4 | QS-4-9 | [5 empty] | ore material | hand specimen | grab | rock | [9 empty] | sphalerite |  |  |  | Dark brown |  |  |  |  | LA-ICPMS | Resolution Excimer 193 nm laser from Resonetics coupled to an Agilent 7900 quadruple mass_x0002_spectrometer | Aarhus Geochemistry and Isotope Research Platform, Aarhus University, Denmark | laser spot size of 40–60 μm, an ablation rate of 8 Hz and energy set to 80 mJ. Helium was used as the carrier gas at a rate of 370 ml/min and argon gas was added before the sample entered the ICP. Each spot was analysed for 25 s baseline and the ablation time was 25 to 30 s. 45Sc, 47Ti, 51V, 52Cr, 55Mn, 57Fe, 59Co, 60Ni, 63Cu, 66Zn, 71Ga, 72Ge, 75As, 78Se, 95Mo, 107Ag, 111Cd, 115In, 118Sn, 121Sb, 182W, 197Au, 205Tl, 208Pb and 209Bi. Sphalerite and pyrite were processed using 64.2% Zn and 45.8% Fe analyzed by EMPA |  | 17.98 | 0.04 |  |  | 5.59 | 0.27 | [8 empty] | bdl | 0.01 |  |  |  |  | 11480 | 0.2 |  |  |  |  | bdl | 0.02 | bdl | 0.2 |  |  | bdl | 0.3 | [8 empty] | 11630 | 5.3 | bdl | 0.01 |  |  | 433.6 | 0.23 | [6 empty] | bdl | 0.01 | [12 empty] | 12.65 | 0.11 | [8 empty] | bdl | 0.11 |  |  |  |  | 221 | 0.01 | [16 empty] | 233.4 | 0.04 | [8 empty] | bdl | 0.03 | [12 empty] | 6.18 | 0.02 | [17 empty] | 2022 | Qing Yang, Xiao-jun Zhang, Thomas Ulrich, Jun Zhang, Jian Wang, Trace element compositions of sulfides from Pb-Zn deposits in the Northeast Yunnan and northwest Guizhou Provinces, SW China: Insights from LA-ICP-MS analyses of sphalerite and pyrite, Ore Geology Reviews, Volume 141, 2022 |  | CHN |  | 105.2 | 26.433333 | [6 empty] | Located from Mindat | Very poor, maybe 10 km |  | 2025-11-18
| Qinshan |  | Basin hydrothermal | Mississippi Valley-type (MVT) | MVT zinc-lead |  |  | Pb, Zn | Yang et al., 2022 |  | QS-4 | QS-4-10 | [5 empty] | ore material | hand specimen | grab | rock | [9 empty] | sphalerite |  |  |  | Dark brown |  |  |  |  | LA-ICPMS | Resolution Excimer 193 nm laser from Resonetics coupled to an Agilent 7900 quadruple mass_x0002_spectrometer | Aarhus Geochemistry and Isotope Research Platform, Aarhus University, Denmark | laser spot size of 40–60 μm, an ablation rate of 8 Hz and energy set to 80 mJ. Helium was used as the carrier gas at a rate of 370 ml/min and argon gas was added before the sample entered the ICP. Each spot was analysed for 25 s baseline and the ablation time was 25 to 30 s. 45Sc, 47Ti, 51V, 52Cr, 55Mn, 57Fe, 59Co, 60Ni, 63Cu, 66Zn, 71Ga, 72Ge, 75As, 78Se, 95Mo, 107Ag, 111Cd, 115In, 118Sn, 121Sb, 182W, 197Au, 205Tl, 208Pb and 209Bi. Sphalerite and pyrite were processed using 64.2% Zn and 45.8% Fe analyzed by EMPA |  | 13.89 | 0.04 |  |  | 1.87 | 0.37 | [8 empty] | bdl | 0.01 |  |  |  |  | 13520 | 0.3 |  |  |  |  | bdl | 0.02 | bdl | 0.15 |  |  | bdl | 0.29 | [8 empty] | 6800 | 6.4 | bdl | 0.02 |  |  | 89.5 | 0.13 | [6 empty] | bdl | 0.01 | [12 empty] | 27.6 | 0.17 | [8 empty] | bdl | 0.18 |  |  |  |  | 99.4 | 0.02 | [16 empty] | 80.7 | 0.03 | [8 empty] | bdl | 0.03 | [12 empty] | 1.36 | 0.02 | [17 empty] | 2022 | Qing Yang, Xiao-jun Zhang, Thomas Ulrich, Jun Zhang, Jian Wang, Trace element compositions of sulfides from Pb-Zn deposits in the Northeast Yunnan and northwest Guizhou Provinces, SW China: Insights from LA-ICP-MS analyses of sphalerite and pyrite, Ore Geology Reviews, Volume 141, 2022 |  | CHN |  | 105.2 | 26.433333 | [6 empty] | Located from Mindat | Very poor, maybe 10 km |  | 2025-11-18
| Qinshan |  | Basin hydrothermal | Mississippi Valley-type (MVT) | MVT zinc-lead |  |  | Pb, Zn | Yang et al., 2022 |  | QS-4 | QS-4-11 | [5 empty] | ore material | hand specimen | grab | rock | [9 empty] | sphalerite |  |  |  | Dark brown |  |  |  |  | LA-ICPMS | Resolution Excimer 193 nm laser from Resonetics coupled to an Agilent 7900 quadruple mass_x0002_spectrometer | Aarhus Geochemistry and Isotope Research Platform, Aarhus University, Denmark | laser spot size of 40–60 μm, an ablation rate of 8 Hz and energy set to 80 mJ. Helium was used as the carrier gas at a rate of 370 ml/min and argon gas was added before the sample entered the ICP. Each spot was analysed for 25 s baseline and the ablation time was 25 to 30 s. 45Sc, 47Ti, 51V, 52Cr, 55Mn, 57Fe, 59Co, 60Ni, 63Cu, 66Zn, 71Ga, 72Ge, 75As, 78Se, 95Mo, 107Ag, 111Cd, 115In, 118Sn, 121Sb, 182W, 197Au, 205Tl, 208Pb and 209Bi. Sphalerite and pyrite were processed using 64.2% Zn and 45.8% Fe analyzed by EMPA |  | 27.73 | 0.06 |  |  | 4.84 | 0.25 | [8 empty] | bdl | 0.01 |  |  |  |  | 10950 | 0.12 |  |  |  |  | bdl | 0.01 | bdl | 0.2 |  |  | bdl | 0.33 | [8 empty] | 7980 | 8.2 | bdl | 0.02 |  |  | 238.8 | 0.25 | [6 empty] | bdl | 0.01 | [12 empty] | 14.2 | 0.16 | [8 empty] | bdl | 0.1 |  |  |  |  | 179.7 | 0.01 | [16 empty] | 194.5 | 0.03 | [8 empty] | bdl | 0.02 | [12 empty] | 3.99 | 0.02 | [17 empty] | 2022 | Qing Yang, Xiao-jun Zhang, Thomas Ulrich, Jun Zhang, Jian Wang, Trace element compositions of sulfides from Pb-Zn deposits in the Northeast Yunnan and northwest Guizhou Provinces, SW China: Insights from LA-ICP-MS analyses of sphalerite and pyrite, Ore Geology Reviews, Volume 141, 2022 |  | CHN |  | 105.2 | 26.433333 | [6 empty] | Located from Mindat | Very poor, maybe 10 km |  | 2025-11-18
| Qinshan |  | Basin hydrothermal | Mississippi Valley-type (MVT) | MVT zinc-lead |  |  | Pb, Zn | Yang et al., 2022 |  | QS-4 | QS-4-12 | [5 empty] | ore material | hand specimen | grab | rock | [9 empty] | sphalerite |  |  |  | Dark brown |  |  |  |  | LA-ICPMS | Resolution Excimer 193 nm laser from Resonetics coupled to an Agilent 7900 quadruple mass_x0002_spectrometer | Aarhus Geochemistry and Isotope Research Platform, Aarhus University, Denmark | laser spot size of 40–60 μm, an ablation rate of 8 Hz and energy set to 80 mJ. Helium was used as the carrier gas at a rate of 370 ml/min and argon gas was added before the sample entered the ICP. Each spot was analysed for 25 s baseline and the ablation time was 25 to 30 s. 45Sc, 47Ti, 51V, 52Cr, 55Mn, 57Fe, 59Co, 60Ni, 63Cu, 66Zn, 71Ga, 72Ge, 75As, 78Se, 95Mo, 107Ag, 111Cd, 115In, 118Sn, 121Sb, 182W, 197Au, 205Tl, 208Pb and 209Bi. Sphalerite and pyrite were processed using 64.2% Zn and 45.8% Fe analyzed by EMPA |  | 31.02 | 0.05 |  |  | 7.22 | 0.28 | [8 empty] | bdl | 0.01 |  |  |  |  | 11640 | 0.11 |  |  |  |  | bdl | 0.01 | 1.49 | 0.15 |  |  | 0.41 | 0.29 | [8 empty] | 7750 | 6.7 | bdl | 0.02 |  |  | 274 | 0.18 | [6 empty] | bdl | 0.01 | [12 empty] | 21.49 | 0.13 | [8 empty] | 0.1 | 0.08 |  |  |  |  | 276.5 | 0.02 | [16 empty] | 317.6 | 0.02 | [8 empty] | bdl | 0.02 | [12 empty] | 5.55 | 0.01 | [17 empty] | 2022 | Qing Yang, Xiao-jun Zhang, Thomas Ulrich, Jun Zhang, Jian Wang, Trace element compositions of sulfides from Pb-Zn deposits in the Northeast Yunnan and northwest Guizhou Provinces, SW China: Insights from LA-ICP-MS analyses of sphalerite and pyrite, Ore Geology Reviews, Volume 141, 2022 |  | CHN |  | 105.2 | 26.433333 | [6 empty] | Located from Mindat | Very poor, maybe 10 km |  | 2025-11-18
| Qinshan |  | Basin hydrothermal | Mississippi Valley-type (MVT) | MVT zinc-lead |  |  | Pb, Zn | Yang et al., 2022 |  | QS-4 | QS-4-13 | [5 empty] | ore material | hand specimen | grab | rock | [9 empty] | sphalerite |  |  |  | Dark brown |  |  |  |  | LA-ICPMS | Resolution Excimer 193 nm laser from Resonetics coupled to an Agilent 7900 quadruple mass_x0002_spectrometer | Aarhus Geochemistry and Isotope Research Platform, Aarhus University, Denmark | laser spot size of 40–60 μm, an ablation rate of 8 Hz and energy set to 80 mJ. Helium was used as the carrier gas at a rate of 370 ml/min and argon gas was added before the sample entered the ICP. Each spot was analysed for 25 s baseline and the ablation time was 25 to 30 s. 45Sc, 47Ti, 51V, 52Cr, 55Mn, 57Fe, 59Co, 60Ni, 63Cu, 66Zn, 71Ga, 72Ge, 75As, 78Se, 95Mo, 107Ag, 111Cd, 115In, 118Sn, 121Sb, 182W, 197Au, 205Tl, 208Pb and 209Bi. Sphalerite and pyrite were processed using 64.2% Zn and 45.8% Fe analyzed by EMPA |  | 36.3 | 0.06 |  |  | 6.86 | 0.51 | [8 empty] | bdl | 0.01 |  |  |  |  | 12700 | 0.01 |  |  |  |  | bdl | 0.05 | bdl | 0.35 |  |  | bdl | 0.47 | [8 empty] | 9770 | 10 | bdl | 0.03 |  |  | 351.7 | 0.41 | [6 empty] | bdl | 0.01 | [12 empty] | 12.99 | 0.17 | [8 empty] | bdl | 0.29 |  |  |  |  | 267.3 | 0.02 | [16 empty] | 291 | 0.08 | [8 empty] | 0.01 | 0.01 | [12 empty] | 5.59 | 0.02 | [17 empty] | 2022 | Qing Yang, Xiao-jun Zhang, Thomas Ulrich, Jun Zhang, Jian Wang, Trace element compositions of sulfides from Pb-Zn deposits in the Northeast Yunnan and northwest Guizhou Provinces, SW China: Insights from LA-ICP-MS analyses of sphalerite and pyrite, Ore Geology Reviews, Volume 141, 2022 |  | CHN |  | 105.2 | 26.433333 | [6 empty] | Located from Mindat | Very poor, maybe 10 km |  | 2025-11-18
| Qinshan |  | Basin hydrothermal | Mississippi Valley-type (MVT) | MVT zinc-lead |  |  | Pb, Zn | Yang et al., 2022 |  | QS-4 | QS-4-14 | [5 empty] | ore material | hand specimen | grab | rock | [9 empty] | sphalerite |  |  |  | Dark brown |  |  |  |  | LA-ICPMS | Resolution Excimer 193 nm laser from Resonetics coupled to an Agilent 7900 quadruple mass_x0002_spectrometer | Aarhus Geochemistry and Isotope Research Platform, Aarhus University, Denmark | laser spot size of 40–60 μm, an ablation rate of 8 Hz and energy set to 80 mJ. Helium was used as the carrier gas at a rate of 370 ml/min and argon gas was added before the sample entered the ICP. Each spot was analysed for 25 s baseline and the ablation time was 25 to 30 s. 45Sc, 47Ti, 51V, 52Cr, 55Mn, 57Fe, 59Co, 60Ni, 63Cu, 66Zn, 71Ga, 72Ge, 75As, 78Se, 95Mo, 107Ag, 111Cd, 115In, 118Sn, 121Sb, 182W, 197Au, 205Tl, 208Pb and 209Bi. Sphalerite and pyrite were processed using 64.2% Zn and 45.8% Fe analyzed by EMPA |  | 23.59 | 0.04 |  |  | 1.39 | 0.16 | [8 empty] | bdl | 0.01 |  |  |  |  | 9060 | 0.14 |  |  |  |  | bdl | 0.01 | bdl | 0.17 |  |  | bdl | 0.29 | [8 empty] | 5710 | 7.8 | bdl | 0.01 |  |  | 107.7 | 0.21 | [6 empty] | bdl | 0.01 | [12 empty] | 17 | 0.12 | [8 empty] | bdl | 0.1 |  |  |  |  | 83.2 | 0.02 | [16 empty] | 60.7 | 0.03 | [8 empty] | 0.03 | 0.01 | [12 empty] | 1.26 | 0.02 | [17 empty] | 2022 | Qing Yang, Xiao-jun Zhang, Thomas Ulrich, Jun Zhang, Jian Wang, Trace element compositions of sulfides from Pb-Zn deposits in the Northeast Yunnan and northwest Guizhou Provinces, SW China: Insights from LA-ICP-MS analyses of sphalerite and pyrite, Ore Geology Reviews, Volume 141, 2022 |  | CHN |  | 105.2 | 26.433333 | [6 empty] | Located from Mindat | Very poor, maybe 10 km |  | 2025-11-18
| Qinshan |  | Basin hydrothermal | Mississippi Valley-type (MVT) | MVT zinc-lead |  |  | Pb, Zn | Yang et al., 2022 |  | QS-4 | QS-4-16 | [5 empty] | ore material | hand specimen | grab | rock | [9 empty] | sphalerite |  |  |  | Dark brown |  |  |  |  | LA-ICPMS | Resolution Excimer 193 nm laser from Resonetics coupled to an Agilent 7900 quadruple mass_x0002_spectrometer | Aarhus Geochemistry and Isotope Research Platform, Aarhus University, Denmark | laser spot size of 40–60 μm, an ablation rate of 8 Hz and energy set to 80 mJ. Helium was used as the carrier gas at a rate of 370 ml/min and argon gas was added before the sample entered the ICP. Each spot was analysed for 25 s baseline and the ablation time was 25 to 30 s. 45Sc, 47Ti, 51V, 52Cr, 55Mn, 57Fe, 59Co, 60Ni, 63Cu, 66Zn, 71Ga, 72Ge, 75As, 78Se, 95Mo, 107Ag, 111Cd, 115In, 118Sn, 121Sb, 182W, 197Au, 205Tl, 208Pb and 209Bi. Sphalerite and pyrite were processed using 64.2% Zn and 45.8% Fe analyzed by EMPA |  | 2.99 | 0.03 |  |  | 0.5 | 0.27 | [8 empty] | bdl | 0.01 |  |  |  |  | 9380 | 0.22 |  |  |  |  | bdl | 0.02 | bdl | 0.17 |  |  | bdl | 0.4 | [8 empty] | 10050 | 6.5 | 0.03 | 0.02 |  |  | 49.9 | 0.2 | [6 empty] | bdl | 0.01 | [12 empty] | 18.66 | 0.1 | [8 empty] | bdl | 0.11 |  |  |  |  | 26.04 | 0.02 | [16 empty] | 5.56 | 0.05 | [8 empty] | 0.05 | 0.03 | [12 empty] | 0.11 | 0.02 | [17 empty] | 2022 | Qing Yang, Xiao-jun Zhang, Thomas Ulrich, Jun Zhang, Jian Wang, Trace element compositions of sulfides from Pb-Zn deposits in the Northeast Yunnan and northwest Guizhou Provinces, SW China: Insights from LA-ICP-MS analyses of sphalerite and pyrite, Ore Geology Reviews, Volume 141, 2022 |  | CHN |  | 105.2 | 26.433333 | [6 empty] | Located from Mindat | Very poor, maybe 10 km |  | 2025-11-18
| Qinshan |  | Basin hydrothermal | Mississippi Valley-type (MVT) | MVT zinc-lead |  |  | Pb, Zn | Yang et al., 2022 |  | QS-6 | QS-6-2 | [5 empty] | ore material | hand specimen | grab | rock | [9 empty] | sphalerite |  |  |  | Dark brown |  |  |  |  | LA-ICPMS | Resolution Excimer 193 nm laser from Resonetics coupled to an Agilent 7900 quadruple mass_x0002_spectrometer | Aarhus Geochemistry and Isotope Research Platform, Aarhus University, Denmark | laser spot size of 40–60 μm, an ablation rate of 8 Hz and energy set to 80 mJ. Helium was used as the carrier gas at a rate of 370 ml/min and argon gas was added before the sample entered the ICP. Each spot was analysed for 25 s baseline and the ablation time was 25 to 30 s. 45Sc, 47Ti, 51V, 52Cr, 55Mn, 57Fe, 59Co, 60Ni, 63Cu, 66Zn, 71Ga, 72Ge, 75As, 78Se, 95Mo, 107Ag, 111Cd, 115In, 118Sn, 121Sb, 182W, 197Au, 205Tl, 208Pb and 209Bi. Sphalerite and pyrite were processed using 64.2% Zn and 45.8% Fe analyzed by EMPA |  | 2.58 | 0.05 |  |  | 0.48 | 0.2 | [8 empty] | bdl | 0.01 |  |  |  |  | 8950 | 0.16 |  |  |  |  | bdl | 0.02 | bdl | 0.15 |  |  | bdl | 0.29 | [8 empty] | 11160 | 5.6 | 0.03 | 0.01 |  |  | 77.5 | 0.17 | [6 empty] | bdl | 0.01 | [12 empty] | 15.83 | 0.11 | [8 empty] | bdl | 0.09 |  |  |  |  | 28.91 | 0.01 | [16 empty] | 4.6 | 0.04 | [8 empty] | bdl | 0.03 | [12 empty] | 0.14 | 0.02 | [17 empty] | 2022 | Qing Yang, Xiao-jun Zhang, Thomas Ulrich, Jun Zhang, Jian Wang, Trace element compositions of sulfides from Pb-Zn deposits in the Northeast Yunnan and northwest Guizhou Provinces, SW China: Insights from LA-ICP-MS analyses of sphalerite and pyrite, Ore Geology Reviews, Volume 141, 2022 |  | CHN |  | 105.2 | 26.433333 | [6 empty] | Located from Mindat | Very poor, maybe 10 km |  | 2025-11-18
| Qinshan |  | Basin hydrothermal | Mississippi Valley-type (MVT) | MVT zinc-lead |  |  | Pb, Zn | Yang et al., 2022 |  | QS-6 | QS-6-5 | [5 empty] | ore material | hand specimen | grab | rock | [9 empty] | sphalerite |  |  |  | Dark brown |  |  |  |  | LA-ICPMS | Resolution Excimer 193 nm laser from Resonetics coupled to an Agilent 7900 quadruple mass_x0002_spectrometer | Aarhus Geochemistry and Isotope Research Platform, Aarhus University, Denmark | laser spot size of 40–60 μm, an ablation rate of 8 Hz and energy set to 80 mJ. Helium was used as the carrier gas at a rate of 370 ml/min and argon gas was added before the sample entered the ICP. Each spot was analysed for 25 s baseline and the ablation time was 25 to 30 s. 45Sc, 47Ti, 51V, 52Cr, 55Mn, 57Fe, 59Co, 60Ni, 63Cu, 66Zn, 71Ga, 72Ge, 75As, 78Se, 95Mo, 107Ag, 111Cd, 115In, 118Sn, 121Sb, 182W, 197Au, 205Tl, 208Pb and 209Bi. Sphalerite and pyrite were processed using 64.2% Zn and 45.8% Fe analyzed by EMPA |  | 43.3 | 0.04 |  |  | 1.38 | 0.29 | [8 empty] | bdl | 0.01 |  |  |  |  | 10440 | 0.19 |  |  |  |  | bdl | 0.03 | bdl | 0.15 |  |  | bdl | 0.23 | [8 empty] | 15880 | 5.9 | 0.06 | 0.01 |  |  | 356 | 0.17 | [6 empty] | bdl | 0.01 | [12 empty] | 19.06 | 0.11 | [8 empty] | bdl | 0.06 |  |  |  |  | 72.4 | 0.02 | [16 empty] | 37 | 0.04 | [8 empty] | bdl | 0.04 | [12 empty] | 2.34 | 0.01 | [17 empty] | 2022 | Qing Yang, Xiao-jun Zhang, Thomas Ulrich, Jun Zhang, Jian Wang, Trace element compositions of sulfides from Pb-Zn deposits in the Northeast Yunnan and northwest Guizhou Provinces, SW China: Insights from LA-ICP-MS analyses of sphalerite and pyrite, Ore Geology Reviews, Volume 141, 2022 |  | CHN |  | 105.2 | 26.433333 | [6 empty] | Located from Mindat | Very poor, maybe 10 km |  | 2025-11-18
| Qinshan |  | Basin hydrothermal | Mississippi Valley-type (MVT) | MVT zinc-lead |  |  | Pb, Zn | Yang et al., 2022 |  | QS-6 | QS-6-6 | [5 empty] | ore material | hand specimen | grab | rock | [9 empty] | sphalerite |  |  |  | Dark brown |  |  |  |  | LA-ICPMS | Resolution Excimer 193 nm laser from Resonetics coupled to an Agilent 7900 quadruple mass_x0002_spectrometer | Aarhus Geochemistry and Isotope Research Platform, Aarhus University, Denmark | laser spot size of 40–60 μm, an ablation rate of 8 Hz and energy set to 80 mJ. Helium was used as the carrier gas at a rate of 370 ml/min and argon gas was added before the sample entered the ICP. Each spot was analysed for 25 s baseline and the ablation time was 25 to 30 s. 45Sc, 47Ti, 51V, 52Cr, 55Mn, 57Fe, 59Co, 60Ni, 63Cu, 66Zn, 71Ga, 72Ge, 75As, 78Se, 95Mo, 107Ag, 111Cd, 115In, 118Sn, 121Sb, 182W, 197Au, 205Tl, 208Pb and 209Bi. Sphalerite and pyrite were processed using 64.2% Zn and 45.8% Fe analyzed by EMPA |  | 37.59 | 0.03 |  |  | bdl | 0.28 | [8 empty] | bdl | 0.01 |  |  |  |  | 4493 | 0.08 |  |  |  |  | bdl | 0.01 | 0.15 | 0.1 |  |  | 0.27 | 0.21 | [8 empty] | 4319 | 6.3 | bdl | 0.03 |  |  | 18.83 | 0.16 | [6 empty] | bdl | 0.01 | [12 empty] | 8.05 | 0.1 | [8 empty] | bdl | 0.08 |  |  |  |  | 4.85 | 0.01 | [16 empty] | 0.87 | 0.04 | [8 empty] | bdl | 0.03 | [12 empty] | 0.05 | 0.02 | [17 empty] | 2022 | Qing Yang, Xiao-jun Zhang, Thomas Ulrich, Jun Zhang, Jian Wang, Trace element compositions of sulfides from Pb-Zn deposits in the Northeast Yunnan and northwest Guizhou Provinces, SW China: Insights from LA-ICP-MS analyses of sphalerite and pyrite, Ore Geology Reviews, Volume 141, 2022 |  | CHN |  | 105.2 | 26.433333 | [6 empty] | Located from Mindat | Very poor, maybe 10 km |  | 2025-11-18
| Qinshan |  | Basin hydrothermal | Mississippi Valley-type (MVT) | MVT zinc-lead |  |  | Pb, Zn | Yang et al., 2022 |  | QS-6 | QS-6-7 | [5 empty] | ore material | hand specimen | grab | rock | [9 empty] | sphalerite |  |  |  | Dark brown |  |  |  |  | LA-ICPMS | Resolution Excimer 193 nm laser from Resonetics coupled to an Agilent 7900 quadruple mass_x0002_spectrometer | Aarhus Geochemistry and Isotope Research Platform, Aarhus University, Denmark | laser spot size of 40–60 μm, an ablation rate of 8 Hz and energy set to 80 mJ. Helium was used as the carrier gas at a rate of 370 ml/min and argon gas was added before the sample entered the ICP. Each spot was analysed for 25 s baseline and the ablation time was 25 to 30 s. 45Sc, 47Ti, 51V, 52Cr, 55Mn, 57Fe, 59Co, 60Ni, 63Cu, 66Zn, 71Ga, 72Ge, 75As, 78Se, 95Mo, 107Ag, 111Cd, 115In, 118Sn, 121Sb, 182W, 197Au, 205Tl, 208Pb and 209Bi. Sphalerite and pyrite were processed using 64.2% Zn and 45.8% Fe analyzed by EMPA |  | 43.08 | 0.04 |  |  | 1.11 | 0.25 | [8 empty] | bdl | 0.01 |  |  |  |  | 1930 | 0.14 |  |  |  |  | bdl | 0.02 | bdl | 0.13 |  |  | bdl | 0.24 | [8 empty] | 19480 | 6 | 0.03 | 0.02 |  |  | 589 | 0.18 | [6 empty] | bdl | 0.01 | [12 empty] | 20.87 | 0.11 | [8 empty] | bdl | 0.1 |  |  |  |  | 54.8 | 0.02 | [16 empty] | 40.27 | 0.03 | [8 empty] | bdl | 0.01 | [12 empty] | 4.41 | 0.02 | [17 empty] | 2022 | Qing Yang, Xiao-jun Zhang, Thomas Ulrich, Jun Zhang, Jian Wang, Trace element compositions of sulfides from Pb-Zn deposits in the Northeast Yunnan and northwest Guizhou Provinces, SW China: Insights from LA-ICP-MS analyses of sphalerite and pyrite, Ore Geology Reviews, Volume 141, 2022 |  | CHN |  | 105.2 | 26.433333 | [6 empty] | Located from Mindat | Very poor, maybe 10 km |  | 2025-11-18
| Qinshan |  | Basin hydrothermal | Mississippi Valley-type (MVT) | MVT zinc-lead |  |  | Pb, Zn | Yang et al., 2022 |  | QS-6 | QS-6-8 | [5 empty] | ore material | hand specimen | grab | rock | [9 empty] | sphalerite |  |  |  | Dark brown |  |  |  |  | LA-ICPMS | Resolution Excimer 193 nm laser from Resonetics coupled to an Agilent 7900 quadruple mass_x0002_spectrometer | Aarhus Geochemistry and Isotope Research Platform, Aarhus University, Denmark | laser spot size of 40–60 μm, an ablation rate of 8 Hz and energy set to 80 mJ. Helium was used as the carrier gas at a rate of 370 ml/min and argon gas was added before the sample entered the ICP. Each spot was analysed for 25 s baseline and the ablation time was 25 to 30 s. 45Sc, 47Ti, 51V, 52Cr, 55Mn, 57Fe, 59Co, 60Ni, 63Cu, 66Zn, 71Ga, 72Ge, 75As, 78Se, 95Mo, 107Ag, 111Cd, 115In, 118Sn, 121Sb, 182W, 197Au, 205Tl, 208Pb and 209Bi. Sphalerite and pyrite were processed using 64.2% Zn and 45.8% Fe analyzed by EMPA |  | 23.29 | 0.06 |  |  | bdl | 0.26 | [8 empty] | bdl | 0.01 |  |  |  |  | 10480 | 0.21 |  |  |  |  | bdl | 0.01 | 0.32 | 0.1 |  |  | bdl | 0.27 | [8 empty] | 12480 | 8 | 0.47 | 0.01 |  |  | 47.48 | 0.2 | [6 empty] | bdl | 0.01 | [12 empty] | 13.13 | 0.12 | [8 empty] | bdl | 0.13 |  |  |  |  | 80 | 0.02 | [16 empty] | 0.75 | 0.01 | [8 empty] | 0.05 | 0.03 | [12 empty] | 0.02 | 0.01 | [17 empty] | 2022 | Qing Yang, Xiao-jun Zhang, Thomas Ulrich, Jun Zhang, Jian Wang, Trace element compositions of sulfides from Pb-Zn deposits in the Northeast Yunnan and northwest Guizhou Provinces, SW China: Insights from LA-ICP-MS analyses of sphalerite and pyrite, Ore Geology Reviews, Volume 141, 2022 |  | CHN |  | 105.2 | 26.433333 | [6 empty] | Located from Mindat | Very poor, maybe 10 km |  | 2025-11-18
| Qinshan |  | Basin hydrothermal | Mississippi Valley-type (MVT) | MVT zinc-lead |  |  | Pb, Zn | Yang et al., 2022 |  | QS-6 | QS-6-9 | [5 empty] | ore material | hand specimen | grab | rock | [9 empty] | sphalerite |  |  |  | Dark brown |  |  |  |  | LA-ICPMS | Resolution Excimer 193 nm laser from Resonetics coupled to an Agilent 7900 quadruple mass_x0002_spectrometer | Aarhus Geochemistry and Isotope Research Platform, Aarhus University, Denmark | laser spot size of 40–60 μm, an ablation rate of 8 Hz and energy set to 80 mJ. Helium was used as the carrier gas at a rate of 370 ml/min and argon gas was added before the sample entered the ICP. Each spot was analysed for 25 s baseline and the ablation time was 25 to 30 s. 45Sc, 47Ti, 51V, 52Cr, 55Mn, 57Fe, 59Co, 60Ni, 63Cu, 66Zn, 71Ga, 72Ge, 75As, 78Se, 95Mo, 107Ag, 111Cd, 115In, 118Sn, 121Sb, 182W, 197Au, 205Tl, 208Pb and 209Bi. Sphalerite and pyrite were processed using 64.2% Zn and 45.8% Fe analyzed by EMPA |  | 316.1 | 0.05 |  |  | 1.39 | 0.28 | [8 empty] | bdl | 0.01 |  |  |  |  | 8690 | 0.32 |  |  |  |  | bdl | 0.01 | 0.19 | 0.18 |  |  | 0.76 | 0.29 | [8 empty] | 11460 | 5.6 | 0.71 | 0.01 |  |  | 571.5 | 0.19 | [6 empty] | bdl | 0.01 | [12 empty] | 13 | 0.08 | [8 empty] | bdl | 0.11 |  |  |  |  | 66.3 | 0.01 | [16 empty] | 86 | 0.03 | [8 empty] | bdl | 0.03 | [12 empty] | 3.62 | 0.02 | [17 empty] | 2022 | Qing Yang, Xiao-jun Zhang, Thomas Ulrich, Jun Zhang, Jian Wang, Trace element compositions of sulfides from Pb-Zn deposits in the Northeast Yunnan and northwest Guizhou Provinces, SW China: Insights from LA-ICP-MS analyses of sphalerite and pyrite, Ore Geology Reviews, Volume 141, 2022 |  | CHN |  | 105.2 | 26.433333 | [6 empty] | Located from Mindat | Very poor, maybe 10 km |  | 2025-11-18
| Qinshan |  | Basin hydrothermal | Mississippi Valley-type (MVT) | MVT zinc-lead |  |  | Pb, Zn | Yang et al., 2022 |  | QS-6 | QS-6-10 | [5 empty] | ore material | hand specimen | grab | rock | [9 empty] | sphalerite |  |  |  | Dark brown |  |  |  |  | LA-ICPMS | Resolution Excimer 193 nm laser from Resonetics coupled to an Agilent 7900 quadruple mass_x0002_spectrometer | Aarhus Geochemistry and Isotope Research Platform, Aarhus University, Denmark | laser spot size of 40–60 μm, an ablation rate of 8 Hz and energy set to 80 mJ. Helium was used as the carrier gas at a rate of 370 ml/min and argon gas was added before the sample entered the ICP. Each spot was analysed for 25 s baseline and the ablation time was 25 to 30 s. 45Sc, 47Ti, 51V, 52Cr, 55Mn, 57Fe, 59Co, 60Ni, 63Cu, 66Zn, 71Ga, 72Ge, 75As, 78Se, 95Mo, 107Ag, 111Cd, 115In, 118Sn, 121Sb, 182W, 197Au, 205Tl, 208Pb and 209Bi. Sphalerite and pyrite were processed using 64.2% Zn and 45.8% Fe analyzed by EMPA |  | 373 | 0.05 |  |  | 1.63 | 0.32 | [8 empty] | bdl | 0.01 |  |  |  |  | 7860 | 0.13 |  |  |  |  | bdl | 0.01 | 0.23 | 0.17 |  |  | 0.33 | 0.21 | [8 empty] | 10010 | 6.1 | 0.39 | 0.01 |  |  | 596.8 | 0.18 | [6 empty] | bdl | 0.01 | [12 empty] | 10.36 | 0.13 | [8 empty] | bdl | 0.12 |  |  |  |  | 74.9 | 0.02 | [16 empty] | 112.3 | 0.04 | [8 empty] | bdl | 0.03 | [12 empty] | 4.68 | 0.01 | [17 empty] | 2022 | Qing Yang, Xiao-jun Zhang, Thomas Ulrich, Jun Zhang, Jian Wang, Trace element compositions of sulfides from Pb-Zn deposits in the Northeast Yunnan and northwest Guizhou Provinces, SW China: Insights from LA-ICP-MS analyses of sphalerite and pyrite, Ore Geology Reviews, Volume 141, 2022 |  | CHN |  | 105.2 | 26.433333 | [6 empty] | Located from Mindat | Very poor, maybe 10 km |  | 2025-11-18
| Qinshan |  | Basin hydrothermal | Mississippi Valley-type (MVT) | MVT zinc-lead |  |  | Pb, Zn | Yang et al., 2022 |  | QS-6 | QS-6-11 | [5 empty] | ore material | hand specimen | grab | rock | [9 empty] | sphalerite |  |  |  | Dark brown |  |  |  |  | LA-ICPMS | Resolution Excimer 193 nm laser from Resonetics coupled to an Agilent 7900 quadruple mass_x0002_spectrometer | Aarhus Geochemistry and Isotope Research Platform, Aarhus University, Denmark | laser spot size of 40–60 μm, an ablation rate of 8 Hz and energy set to 80 mJ. Helium was used as the carrier gas at a rate of 370 ml/min and argon gas was added before the sample entered the ICP. Each spot was analysed for 25 s baseline and the ablation time was 25 to 30 s. 45Sc, 47Ti, 51V, 52Cr, 55Mn, 57Fe, 59Co, 60Ni, 63Cu, 66Zn, 71Ga, 72Ge, 75As, 78Se, 95Mo, 107Ag, 111Cd, 115In, 118Sn, 121Sb, 182W, 197Au, 205Tl, 208Pb and 209Bi. Sphalerite and pyrite were processed using 64.2% Zn and 45.8% Fe analyzed by EMPA |  | 336.5 | 0.03 |  |  | 1.56 | 0.2 | [8 empty] | bdl | 0.01 |  |  |  |  | 8620 | 0.22 |  |  |  |  | bdl | 0.01 | 0.16 | 0.13 |  |  | 0.78 | 0.2 | [8 empty] | 10480 | 7.4 | 0.8 | 0.01 |  |  | 510.4 | 0.18 | [6 empty] | bdl | 0.01 | [12 empty] | 11.12 | 0.07 | [8 empty] | bdl | 0.09 |  |  |  |  | 93 | 0.01 | [16 empty] | 95.7 | 0.03 | [8 empty] | bdl | 0.02 | [12 empty] | 3.31 | 0.02 | [17 empty] | 2022 | Qing Yang, Xiao-jun Zhang, Thomas Ulrich, Jun Zhang, Jian Wang, Trace element compositions of sulfides from Pb-Zn deposits in the Northeast Yunnan and northwest Guizhou Provinces, SW China: Insights from LA-ICP-MS analyses of sphalerite and pyrite, Ore Geology Reviews, Volume 141, 2022 |  | CHN |  | 105.2 | 26.433333 | [6 empty] | Located from Mindat | Very poor, maybe 10 km |  | 2025-11-18
| Qinshan |  | Basin hydrothermal | Mississippi Valley-type (MVT) | MVT zinc-lead |  |  | Pb, Zn | Yang et al., 2022 |  | QS-6 | QS-6-12 | [5 empty] | ore material | hand specimen | grab | rock | [9 empty] | sphalerite |  |  |  | Dark brown |  |  |  |  | LA-ICPMS | Resolution Excimer 193 nm laser from Resonetics coupled to an Agilent 7900 quadruple mass_x0002_spectrometer | Aarhus Geochemistry and Isotope Research Platform, Aarhus University, Denmark | laser spot size of 40–60 μm, an ablation rate of 8 Hz and energy set to 80 mJ. Helium was used as the carrier gas at a rate of 370 ml/min and argon gas was added before the sample entered the ICP. Each spot was analysed for 25 s baseline and the ablation time was 25 to 30 s. 45Sc, 47Ti, 51V, 52Cr, 55Mn, 57Fe, 59Co, 60Ni, 63Cu, 66Zn, 71Ga, 72Ge, 75As, 78Se, 95Mo, 107Ag, 111Cd, 115In, 118Sn, 121Sb, 182W, 197Au, 205Tl, 208Pb and 209Bi. Sphalerite and pyrite were processed using 64.2% Zn and 45.8% Fe analyzed by EMPA |  | 21 | 0.04 |  |  | bdl | 0.2 | [8 empty] | bdl | 0.01 |  |  |  |  | 10550 | 0.19 |  |  |  |  | bdl | 0.02 | bdl | 0.16 |  |  | 0.53 | 0.2 | [8 empty] | 12130 | 4.5 | 0.91 | 0.02 |  |  | 20.78 | 0.15 | [6 empty] | bdl | 0.01 | [12 empty] | 16.11 | 0.1 | [8 empty] | bdl | 0.12 |  |  |  |  | 2.49 | 0.01 | [16 empty] | 0.88 | 0.03 | [8 empty] | 0.03 | 0.03 | [12 empty] | bdl | 0.02 | [17 empty] | 2022 | Qing Yang, Xiao-jun Zhang, Thomas Ulrich, Jun Zhang, Jian Wang, Trace element compositions of sulfides from Pb-Zn deposits in the Northeast Yunnan and northwest Guizhou Provinces, SW China: Insights from LA-ICP-MS analyses of sphalerite and pyrite, Ore Geology Reviews, Volume 141, 2022 |  | CHN |  | 105.2 | 26.433333 | [6 empty] | Located from Mindat | Very poor, maybe 10 km |  | 2025-11-18
| Qinshan |  | Basin hydrothermal | Mississippi Valley-type (MVT) | MVT zinc-lead |  |  | Pb, Zn | Yang et al., 2022 |  | QS-6 | QS-6-13 | [5 empty] | ore material | hand specimen | grab | rock | [9 empty] | sphalerite |  |  |  | Dark brown |  |  |  |  | LA-ICPMS | Resolution Excimer 193 nm laser from Resonetics coupled to an Agilent 7900 quadruple mass_x0002_spectrometer | Aarhus Geochemistry and Isotope Research Platform, Aarhus University, Denmark | laser spot size of 40–60 μm, an ablation rate of 8 Hz and energy set to 80 mJ. Helium was used as the carrier gas at a rate of 370 ml/min and argon gas was added before the sample entered the ICP. Each spot was analysed for 25 s baseline and the ablation time was 25 to 30 s. 45Sc, 47Ti, 51V, 52Cr, 55Mn, 57Fe, 59Co, 60Ni, 63Cu, 66Zn, 71Ga, 72Ge, 75As, 78Se, 95Mo, 107Ag, 111Cd, 115In, 118Sn, 121Sb, 182W, 197Au, 205Tl, 208Pb and 209Bi. Sphalerite and pyrite were processed using 64.2% Zn and 45.8% Fe analyzed by EMPA |  | 519.1 | 0.04 |  |  | 1.01 | 0.33 | [8 empty] | bdl | 0.01 |  |  |  |  | 8720 | 0.01 |  |  |  |  | bdl | 0.01 | 0.18 | 0.15 |  |  | 1.81 | 0.22 | [8 empty] | 10750 | 6.3 | 0.28 | 0.01 |  |  | 574.8 | 0.26 | [6 empty] | bdl | 0.01 | [12 empty] | 11.07 | 0.07 | [8 empty] | bdl | 0.12 |  |  |  |  | 58.44 | 0.02 | [16 empty] | 72.1 | 0.04 | [8 empty] | bdl | 0.04 | [12 empty] | 4.41 | 0.02 | [17 empty] | 2022 | Qing Yang, Xiao-jun Zhang, Thomas Ulrich, Jun Zhang, Jian Wang, Trace element compositions of sulfides from Pb-Zn deposits in the Northeast Yunnan and northwest Guizhou Provinces, SW China: Insights from LA-ICP-MS analyses of sphalerite and pyrite, Ore Geology Reviews, Volume 141, 2022 |  | CHN |  | 105.2 | 26.433333 | [6 empty] | Located from Mindat | Very poor, maybe 10 km |  | 2025-11-18
| Qinshan |  | Basin hydrothermal | Mississippi Valley-type (MVT) | MVT zinc-lead |  |  | Pb, Zn | Yang et al., 2022 |  | QS-6 | QS-6-14 | [5 empty] | ore material | hand specimen | grab | rock | [9 empty] | sphalerite |  |  |  | Dark brown |  |  |  |  | LA-ICPMS | Resolution Excimer 193 nm laser from Resonetics coupled to an Agilent 7900 quadruple mass_x0002_spectrometer | Aarhus Geochemistry and Isotope Research Platform, Aarhus University, Denmark | laser spot size of 40–60 μm, an ablation rate of 8 Hz and energy set to 80 mJ. Helium was used as the carrier gas at a rate of 370 ml/min and argon gas was added before the sample entered the ICP. Each spot was analysed for 25 s baseline and the ablation time was 25 to 30 s. 45Sc, 47Ti, 51V, 52Cr, 55Mn, 57Fe, 59Co, 60Ni, 63Cu, 66Zn, 71Ga, 72Ge, 75As, 78Se, 95Mo, 107Ag, 111Cd, 115In, 118Sn, 121Sb, 182W, 197Au, 205Tl, 208Pb and 209Bi. Sphalerite and pyrite were processed using 64.2% Zn and 45.8% Fe analyzed by EMPA |  | 357.3 | 0.04 |  |  | 1.39 | 0.28 | [8 empty] | bdl | 0.01 |  |  |  |  | 7890 | 0.2 |  |  |  |  | bdl | 0.02 | bdl | 0.16 |  |  | 3.12 | 0.3 | [8 empty] | 11910 | 6 | 3.06 | 0.03 |  |  | 468.9 | 0.21 | [6 empty] | bdl | 0.01 | [12 empty] | 12.11 | 0.12 | [8 empty] | bdl | 0.09 |  |  |  |  | 89.5 | 0.01 | [16 empty] | 75.6 | 0.04 | [8 empty] | 0.07 | 0.02 | [12 empty] | 3.16 | 0.02 | [17 empty] | 2022 | Qing Yang, Xiao-jun Zhang, Thomas Ulrich, Jun Zhang, Jian Wang, Trace element compositions of sulfides from Pb-Zn deposits in the Northeast Yunnan and northwest Guizhou Provinces, SW China: Insights from LA-ICP-MS analyses of sphalerite and pyrite, Ore Geology Reviews, Volume 141, 2022 |  | CHN |  | 105.2 | 26.433333 | [6 empty] | Located from Mindat | Very poor, maybe 10 km |  | 2025-11-18
| Qinshan |  | Basin hydrothermal | Mississippi Valley-type (MVT) | MVT zinc-lead |  |  | Pb, Zn | Yang et al., 2022 |  | QS-6 | QS-6-15 | [5 empty] | ore material | hand specimen | grab | rock | [9 empty] | sphalerite |  |  |  | Dark brown |  |  |  |  | LA-ICPMS | Resolution Excimer 193 nm laser from Resonetics coupled to an Agilent 7900 quadruple mass_x0002_spectrometer | Aarhus Geochemistry and Isotope Research Platform, Aarhus University, Denmark | laser spot size of 40–60 μm, an ablation rate of 8 Hz and energy set to 80 mJ. Helium was used as the carrier gas at a rate of 370 ml/min and argon gas was added before the sample entered the ICP. Each spot was analysed for 25 s baseline and the ablation time was 25 to 30 s. 45Sc, 47Ti, 51V, 52Cr, 55Mn, 57Fe, 59Co, 60Ni, 63Cu, 66Zn, 71Ga, 72Ge, 75As, 78Se, 95Mo, 107Ag, 111Cd, 115In, 118Sn, 121Sb, 182W, 197Au, 205Tl, 208Pb and 209Bi. Sphalerite and pyrite were processed using 64.2% Zn and 45.8% Fe analyzed by EMPA |  | 41 | 0.04 |  |  | bdl | 0.33 | [8 empty] | bdl | 0.01 |  |  |  |  | 3210 | 0.2 |  |  |  |  | bdl | 0.03 | bdl | 0.15 |  |  | 0.9 | 0.29 | [8 empty] | 9690 | 11 | 1.2 | 0.01 |  |  | 51 | 0.23 | [6 empty] | 0.01 | 0.01 | [12 empty] | 14.73 | 0.1 | [8 empty] | bdl | 0.12 |  |  |  |  | 11.4 | 0.01 | [16 empty] | 9.3 | 0.03 | [8 empty] | bdl | 0.03 | [12 empty] | 0.4 | 0.02 | [17 empty] | 2022 | Qing Yang, Xiao-jun Zhang, Thomas Ulrich, Jun Zhang, Jian Wang, Trace element compositions of sulfides from Pb-Zn deposits in the Northeast Yunnan and northwest Guizhou Provinces, SW China: Insights from LA-ICP-MS analyses of sphalerite and pyrite, Ore Geology Reviews, Volume 141, 2022 |  | CHN |  | 105.2 | 26.433333 | [6 empty] | Located from Mindat | Very poor, maybe 10 km |  | 2025-11-18
| Qinshan |  | Basin hydrothermal | Mississippi Valley-type (MVT) | MVT zinc-lead |  |  | Pb, Zn | Yang et al., 2022 |  | QS-6 | QS-6-16 | [5 empty] | ore material | hand specimen | grab | rock | [9 empty] | sphalerite |  |  |  | Dark brown |  |  |  |  | LA-ICPMS | Resolution Excimer 193 nm laser from Resonetics coupled to an Agilent 7900 quadruple mass_x0002_spectrometer | Aarhus Geochemistry and Isotope Research Platform, Aarhus University, Denmark | laser spot size of 40–60 μm, an ablation rate of 8 Hz and energy set to 80 mJ. Helium was used as the carrier gas at a rate of 370 ml/min and argon gas was added before the sample entered the ICP. Each spot was analysed for 25 s baseline and the ablation time was 25 to 30 s. 45Sc, 47Ti, 51V, 52Cr, 55Mn, 57Fe, 59Co, 60Ni, 63Cu, 66Zn, 71Ga, 72Ge, 75As, 78Se, 95Mo, 107Ag, 111Cd, 115In, 118Sn, 121Sb, 182W, 197Au, 205Tl, 208Pb and 209Bi. Sphalerite and pyrite were processed using 64.2% Zn and 45.8% Fe analyzed by EMPA |  | 13.68 | 0.04 |  |  | 0.31 | 0.24 | [8 empty] | bdl | 0.01 |  |  |  |  | 10650 | 0.14 |  |  |  |  | bdl | 0.02 | 0.4 | 0.2 |  |  | 0.28 | 0.18 | [8 empty] | 12750 | 8.5 | 0.19 | 0.02 |  |  | 38.7 | 0.25 | [6 empty] | bdl | 0.01 | [12 empty] | 19.07 | 0.13 | [8 empty] | bdl | 0.13 |  |  |  |  | 18.43 | 0.02 | [16 empty] | 6.76 | 0.04 | [8 empty] | bdl | 0.05 | [12 empty] | 0.09 | 0.03 | [17 empty] | 2022 | Qing Yang, Xiao-jun Zhang, Thomas Ulrich, Jun Zhang, Jian Wang, Trace element compositions of sulfides from Pb-Zn deposits in the Northeast Yunnan and northwest Guizhou Provinces, SW China: Insights from LA-ICP-MS analyses of sphalerite and pyrite, Ore Geology Reviews, Volume 141, 2022 |  | CHN |  | 105.2 | 26.433333 | [6 empty] | Located from Mindat | Very poor, maybe 10 km |  | 2025-11-18
| Qinshan |  | Basin hydrothermal | Mississippi Valley-type (MVT) | MVT zinc-lead |  |  | Pb, Zn | Yang et al., 2022 |  | QS-6 | QS-6-17 | [5 empty] | ore material | hand specimen | grab | rock | [9 empty] | sphalerite |  |  |  | Dark brown |  |  |  |  | LA-ICPMS | Resolution Excimer 193 nm laser from Resonetics coupled to an Agilent 7900 quadruple mass_x0002_spectrometer | Aarhus Geochemistry and Isotope Research Platform, Aarhus University, Denmark | laser spot size of 40–60 μm, an ablation rate of 8 Hz and energy set to 80 mJ. Helium was used as the carrier gas at a rate of 370 ml/min and argon gas was added before the sample entered the ICP. Each spot was analysed for 25 s baseline and the ablation time was 25 to 30 s. 45Sc, 47Ti, 51V, 52Cr, 55Mn, 57Fe, 59Co, 60Ni, 63Cu, 66Zn, 71Ga, 72Ge, 75As, 78Se, 95Mo, 107Ag, 111Cd, 115In, 118Sn, 121Sb, 182W, 197Au, 205Tl, 208Pb and 209Bi. Sphalerite and pyrite were processed using 64.2% Zn and 45.8% Fe analyzed by EMPA |  | 8.77 | 0.03 |  |  | bdl | 0.3 | [8 empty] | bdl | 0.01 |  |  |  |  | 11190 | 0.33 |  |  |  |  | bdl | 0.02 | 0.19 | 0.14 |  |  | bdl | 0.18 | [8 empty] | 11090 | 8.4 | 0.08 | 0.02 |  |  | 17.77 | 0.2 | [6 empty] | bdl | 0.01 | [12 empty] | 17.8 | 0.06 | [8 empty] | bdl | 0.18 |  |  |  |  | 2.18 | 0.01 | [16 empty] | 0.47 | 0.05 | [8 empty] | bdl | 0.05 | [12 empty] | bdl | 0.02 | [17 empty] | 2022 | Qing Yang, Xiao-jun Zhang, Thomas Ulrich, Jun Zhang, Jian Wang, Trace element compositions of sulfides from Pb-Zn deposits in the Northeast Yunnan and northwest Guizhou Provinces, SW China: Insights from LA-ICP-MS analyses of sphalerite and pyrite, Ore Geology Reviews, Volume 141, 2022 |  | CHN |  | 105.2 | 26.433333 | [6 empty] | Located from Mindat | Very poor, maybe 10 km |  | 2025-11-18
| Shanshulin |  | Basin hydrothermal | Mississippi Valley-type (MVT) | MVT zinc-lead |  |  | Pb, Zn | Yang et al., 2022 |  | SSL-1600-2 | SSL1600-2-13 | [5 empty] | ore material | hand specimen | grab | rock | [9 empty] | sphalerite |  |  |  | Brown |  |  |  |  | LA-ICPMS | Resolution Excimer 193 nm laser from Resonetics coupled to an Agilent 7900 quadruple mass_x0002_spectrometer | Aarhus Geochemistry and Isotope Research Platform, Aarhus University, Denmark | laser spot size of 40–60 μm, an ablation rate of 8 Hz and energy set to 80 mJ. Helium was used as the carrier gas at a rate of 370 ml/min and argon gas was added before the sample entered the ICP. Each spot was analysed for 25 s baseline and the ablation time was 25 to 30 s. 45Sc, 47Ti, 51V, 52Cr, 55Mn, 57Fe, 59Co, 60Ni, 63Cu, 66Zn, 71Ga, 72Ge, 75As, 78Se, 95Mo, 107Ag, 111Cd, 115In, 118Sn, 121Sb, 182W, 197Au, 205Tl, 208Pb and 209Bi. Sphalerite and pyrite were processed using 64.2% Zn and 45.8% Fe analyzed by EMPA |  | 540 | 0.03 |  |  | 0.33 | 0.2 | [8 empty] | bdl | 0.01 |  |  |  |  | 1099 | 0.01 |  |  |  |  | 0.06 | 0.01 | bdl | 0.14 |  |  | 74.7 | 0.08 | [8 empty] | 5480 | 4.8 | 0.42 | 0.02 |  |  | 280.9 | 0.2 | [6 empty] | bdl | 0.01 | [12 empty] | 8.65 | 0.11 | [8 empty] | 0.1 | 0.08 |  |  |  |  | 2.29 | 0.02 | [16 empty] | 4.47 | 0.02 | [8 empty] | 0.04 | 0.02 | [12 empty] | 0.05 | 0.01 | [17 empty] | 2022 | Qing Yang, Xiao-jun Zhang, Thomas Ulrich, Jun Zhang, Jian Wang, Trace element compositions of sulfides from Pb-Zn deposits in the Northeast Yunnan and northwest Guizhou Provinces, SW China: Insights from LA-ICP-MS analyses of sphalerite and pyrite, Ore Geology Reviews, Volume 141, 2022 |  | CHN |  | 104.883333 | 26.633333 | [6 empty] | Located from Mindat | Very poor, maybe 10 km |  | 2025-11-18
| Shanshulin |  | Basin hydrothermal | Mississippi Valley-type (MVT) | MVT zinc-lead |  |  | Pb, Zn | Yang et al., 2022 |  | SSL-1600-2 | SSL1600-2-14 | [5 empty] | ore material | hand specimen | grab | rock | [9 empty] | sphalerite |  |  |  | Brown |  |  |  |  | LA-ICPMS | Resolution Excimer 193 nm laser from Resonetics coupled to an Agilent 7900 quadruple mass_x0002_spectrometer | Aarhus Geochemistry and Isotope Research Platform, Aarhus University, Denmark | laser spot size of 40–60 μm, an ablation rate of 8 Hz and energy set to 80 mJ. Helium was used as the carrier gas at a rate of 370 ml/min and argon gas was added before the sample entered the ICP. Each spot was analysed for 25 s baseline and the ablation time was 25 to 30 s. 45Sc, 47Ti, 51V, 52Cr, 55Mn, 57Fe, 59Co, 60Ni, 63Cu, 66Zn, 71Ga, 72Ge, 75As, 78Se, 95Mo, 107Ag, 111Cd, 115In, 118Sn, 121Sb, 182W, 197Au, 205Tl, 208Pb and 209Bi. Sphalerite and pyrite were processed using 64.2% Zn and 45.8% Fe analyzed by EMPA |  | 68 | 0.04 |  |  | 0.35 | 0.25 | [8 empty] | bdl | 0.01 |  |  |  |  | 1020 | 0.24 |  |  |  |  | 0.02 | 0.01 | 0.18 | 0.11 |  |  | 27.7 | 0.08 | [8 empty] | 3600 | 7.6 | 1.55 | 0.01 |  |  | 44.5 | 0.14 | [6 empty] | bdl | 0.01 | [12 empty] | 10.5 | 0.09 | [8 empty] | 0.13 | 0.06 |  |  |  |  | 2.68 | 0.01 | [16 empty] | 0.24 | 0.02 | [8 empty] | 0.03 | 0.03 | [12 empty] | 0.04 | 0.01 | [17 empty] | 2022 | Qing Yang, Xiao-jun Zhang, Thomas Ulrich, Jun Zhang, Jian Wang, Trace element compositions of sulfides from Pb-Zn deposits in the Northeast Yunnan and northwest Guizhou Provinces, SW China: Insights from LA-ICP-MS analyses of sphalerite and pyrite, Ore Geology Reviews, Volume 141, 2022 |  | CHN |  | 104.883333 | 26.633333 | [6 empty] | Located from Mindat | Very poor, maybe 10 km |  | 2025-11-18
| Shanshulin |  | Basin hydrothermal | Mississippi Valley-type (MVT) | MVT zinc-lead |  |  | Pb, Zn | Yang et al., 2022 |  | SSL-1600-2 | SSL1600-2-15 | [5 empty] | ore material | hand specimen | grab | rock | [9 empty] | sphalerite |  |  |  | Brown |  |  |  |  | LA-ICPMS | Resolution Excimer 193 nm laser from Resonetics coupled to an Agilent 7900 quadruple mass_x0002_spectrometer | Aarhus Geochemistry and Isotope Research Platform, Aarhus University, Denmark | laser spot size of 40–60 μm, an ablation rate of 8 Hz and energy set to 80 mJ. Helium was used as the carrier gas at a rate of 370 ml/min and argon gas was added before the sample entered the ICP. Each spot was analysed for 25 s baseline and the ablation time was 25 to 30 s. 45Sc, 47Ti, 51V, 52Cr, 55Mn, 57Fe, 59Co, 60Ni, 63Cu, 66Zn, 71Ga, 72Ge, 75As, 78Se, 95Mo, 107Ag, 111Cd, 115In, 118Sn, 121Sb, 182W, 197Au, 205Tl, 208Pb and 209Bi. Sphalerite and pyrite were processed using 64.2% Zn and 45.8% Fe analyzed by EMPA |  | 341.5 | 0.04 |  |  | 0.87 | 0.26 | [8 empty] | bdl | 0.01 |  |  |  |  | 951 | 0.24 |  |  |  |  | 0.03 | 0.02 | bdl | 0.16 |  |  | 108.2 | 0.06 | [8 empty] | 4261 | 4.8 | 0.6 | 0.02 |  |  | 210.5 | 0.13 | [6 empty] | bdl | 0.01 | [12 empty] | 14.56 | 0.07 | [8 empty] | 0.11 | 0.07 |  |  |  |  | 5.15 | 0.02 | [16 empty] | 2.22 | 0.03 | [8 empty] | 0.13 | 0.03 | [12 empty] | 0.03 | 0.01 | [17 empty] | 2022 | Qing Yang, Xiao-jun Zhang, Thomas Ulrich, Jun Zhang, Jian Wang, Trace element compositions of sulfides from Pb-Zn deposits in the Northeast Yunnan and northwest Guizhou Provinces, SW China: Insights from LA-ICP-MS analyses of sphalerite and pyrite, Ore Geology Reviews, Volume 141, 2022 |  | CHN |  | 104.883333 | 26.633333 | [6 empty] | Located from Mindat | Very poor, maybe 10 km |  | 2025-11-18
| Shanshulin |  | Basin hydrothermal | Mississippi Valley-type (MVT) | MVT zinc-lead |  |  | Pb, Zn | Yang et al., 2022 |  | SSL-1600-2 | SSL1600-2-16 | [5 empty] | ore material | hand specimen | grab | rock | [9 empty] | sphalerite |  |  |  | Brown |  |  |  |  | LA-ICPMS | Resolution Excimer 193 nm laser from Resonetics coupled to an Agilent 7900 quadruple mass_x0002_spectrometer | Aarhus Geochemistry and Isotope Research Platform, Aarhus University, Denmark | laser spot size of 40–60 μm, an ablation rate of 8 Hz and energy set to 80 mJ. Helium was used as the carrier gas at a rate of 370 ml/min and argon gas was added before the sample entered the ICP. Each spot was analysed for 25 s baseline and the ablation time was 25 to 30 s. 45Sc, 47Ti, 51V, 52Cr, 55Mn, 57Fe, 59Co, 60Ni, 63Cu, 66Zn, 71Ga, 72Ge, 75As, 78Se, 95Mo, 107Ag, 111Cd, 115In, 118Sn, 121Sb, 182W, 197Au, 205Tl, 208Pb and 209Bi. Sphalerite and pyrite were processed using 64.2% Zn and 45.8% Fe analyzed by EMPA |  | 345 | 0.05 |  |  | bdl | 0.28 | [8 empty] | bdl | 0.01 |  |  |  |  | 777 | 0.13 |  |  |  |  | bdl | 0.01 | 0.19 | 0.12 |  |  | 4.76 | 0.08 | [8 empty] | 23500 | 5.5 | 1.59 | 0.01 |  |  | 328 | 0.12 | [6 empty] | 0.03 | 0.01 | [12 empty] | 34.2 | 0.08 | [8 empty] | bdl | 0.09 |  |  |  |  | 74.7 | 0.02 | [16 empty] | 0.13 | 0.03 | [8 empty] | 0.32 | 0.04 | [12 empty] | 6.19 | 0.01 | [17 empty] | 2022 | Qing Yang, Xiao-jun Zhang, Thomas Ulrich, Jun Zhang, Jian Wang, Trace element compositions of sulfides from Pb-Zn deposits in the Northeast Yunnan and northwest Guizhou Provinces, SW China: Insights from LA-ICP-MS analyses of sphalerite and pyrite, Ore Geology Reviews, Volume 141, 2022 |  | CHN |  | 104.883333 | 26.633333 | [6 empty] | Located from Mindat | Very poor, maybe 10 km |  | 2025-11-18
| Shanshulin |  | Basin hydrothermal | Mississippi Valley-type (MVT) | MVT zinc-lead |  |  | Pb, Zn | Yang et al., 2022 |  | SSL-1600-2 | SSL1600-2-18 | [5 empty] | ore material | hand specimen | grab | rock | [9 empty] | sphalerite |  |  |  | Brown |  |  |  |  | LA-ICPMS | Resolution Excimer 193 nm laser from Resonetics coupled to an Agilent 7900 quadruple mass_x0002_spectrometer | Aarhus Geochemistry and Isotope Research Platform, Aarhus University, Denmark | laser spot size of 40–60 μm, an ablation rate of 8 Hz and energy set to 80 mJ. Helium was used as the carrier gas at a rate of 370 ml/min and argon gas was added before the sample entered the ICP. Each spot was analysed for 25 s baseline and the ablation time was 25 to 30 s. 45Sc, 47Ti, 51V, 52Cr, 55Mn, 57Fe, 59Co, 60Ni, 63Cu, 66Zn, 71Ga, 72Ge, 75As, 78Se, 95Mo, 107Ag, 111Cd, 115In, 118Sn, 121Sb, 182W, 197Au, 205Tl, 208Pb and 209Bi. Sphalerite and pyrite were processed using 64.2% Zn and 45.8% Fe analyzed by EMPA |  | 476 | 0.03 |  |  | bdl | 0.18 | [8 empty] | bdl | 0.01 |  |  |  |  | 1499 | 0.19 |  |  |  |  | bdl | 0.01 | 0.21 | 0.11 |  |  | 40.6 | 0.06 | [8 empty] | 11410 | 4.6 | 3.14 | 0.02 |  |  | 367 | 0.14 | [6 empty] | 0.05 | 0.01 | [12 empty] | 33.8 | 0.11 | [8 empty] | bdl | 0.08 |  |  |  |  | 20 | 0.01 | [16 empty] | 1.06 | 0.03 | [8 empty] | 0.21 | 0.03 | [12 empty] | 4.04 | 0.02 | [17 empty] | 2022 | Qing Yang, Xiao-jun Zhang, Thomas Ulrich, Jun Zhang, Jian Wang, Trace element compositions of sulfides from Pb-Zn deposits in the Northeast Yunnan and northwest Guizhou Provinces, SW China: Insights from LA-ICP-MS analyses of sphalerite and pyrite, Ore Geology Reviews, Volume 141, 2022 |  | CHN |  | 104.883333 | 26.633333 | [6 empty] | Located from Mindat | Very poor, maybe 10 km |  | 2025-11-18
| Shanshulin |  | Basin hydrothermal | Mississippi Valley-type (MVT) | MVT zinc-lead |  |  | Pb, Zn | Yang et al., 2022 |  | SSL-1600-2 | SSL1600-2-20 | [5 empty] | ore material | hand specimen | grab | rock | [9 empty] | sphalerite |  |  |  | Brown |  |  |  |  | LA-ICPMS | Resolution Excimer 193 nm laser from Resonetics coupled to an Agilent 7900 quadruple mass_x0002_spectrometer | Aarhus Geochemistry and Isotope Research Platform, Aarhus University, Denmark | laser spot size of 40–60 μm, an ablation rate of 8 Hz and energy set to 80 mJ. Helium was used as the carrier gas at a rate of 370 ml/min and argon gas was added before the sample entered the ICP. Each spot was analysed for 25 s baseline and the ablation time was 25 to 30 s. 45Sc, 47Ti, 51V, 52Cr, 55Mn, 57Fe, 59Co, 60Ni, 63Cu, 66Zn, 71Ga, 72Ge, 75As, 78Se, 95Mo, 107Ag, 111Cd, 115In, 118Sn, 121Sb, 182W, 197Au, 205Tl, 208Pb and 209Bi. Sphalerite and pyrite were processed using 64.2% Zn and 45.8% Fe analyzed by EMPA |  | 82.7 | 0.03 |  |  | 2.46 | 0.19 | [8 empty] | bdl | 0.01 |  |  |  |  | 3542 | 0.15 |  |  |  |  | 0.1 | 0.02 | 0.27 | 0.11 |  |  | 57.74 | 0.06 | [8 empty] | 1513 | 4.8 | 0.72 | 0.02 |  |  | 75.4 | 0.16 | [6 empty] | 0.1 | 0.01 | [12 empty] | 1.163 | 0.08 | [8 empty] | bdl | 0.06 |  |  |  |  | 13.2 | 0.01 | [16 empty] | 13.15 | 0.02 | [8 empty] | 0.63 | 0.03 | [12 empty] | 0.03 | 0.01 | [17 empty] | 2022 | Qing Yang, Xiao-jun Zhang, Thomas Ulrich, Jun Zhang, Jian Wang, Trace element compositions of sulfides from Pb-Zn deposits in the Northeast Yunnan and northwest Guizhou Provinces, SW China: Insights from LA-ICP-MS analyses of sphalerite and pyrite, Ore Geology Reviews, Volume 141, 2022 |  | CHN |  | 104.883333 | 26.633333 | [6 empty] | Located from Mindat | Very poor, maybe 10 km |  | 2025-11-18
| Shanshulin |  | Basin hydrothermal | Mississippi Valley-type (MVT) | MVT zinc-lead |  |  | Pb, Zn | Yang et al., 2022 |  | SSL-1600-2 | SSL1600-2-21 | [5 empty] | ore material | hand specimen | grab | rock | [9 empty] | sphalerite |  |  |  | Brown |  |  |  |  | LA-ICPMS | Resolution Excimer 193 nm laser from Resonetics coupled to an Agilent 7900 quadruple mass_x0002_spectrometer | Aarhus Geochemistry and Isotope Research Platform, Aarhus University, Denmark | laser spot size of 40–60 μm, an ablation rate of 8 Hz and energy set to 80 mJ. Helium was used as the carrier gas at a rate of 370 ml/min and argon gas was added before the sample entered the ICP. Each spot was analysed for 25 s baseline and the ablation time was 25 to 30 s. 45Sc, 47Ti, 51V, 52Cr, 55Mn, 57Fe, 59Co, 60Ni, 63Cu, 66Zn, 71Ga, 72Ge, 75As, 78Se, 95Mo, 107Ag, 111Cd, 115In, 118Sn, 121Sb, 182W, 197Au, 205Tl, 208Pb and 209Bi. Sphalerite and pyrite were processed using 64.2% Zn and 45.8% Fe analyzed by EMPA |  | 76.9 | 0.03 |  |  | 0.2 | 0.19 | [8 empty] | bdl | 0.01 |  |  |  |  | 2166 | 0.14 |  |  |  |  | 0.06 | 0.02 | bdl | 0.14 |  |  | 51.98 | 0.06 | [8 empty] | 8240 | 4.5 | 0.61 | 0.02 |  |  | 85.3 | 0.18 | [6 empty] | bdl | 0.01 | [12 empty] | 73.2 | 0.08 | [8 empty] | bdl | 0.09 |  |  |  |  | 2.62 | 0.01 | [16 empty] | 0.34 | 0.03 | [8 empty] | bdl | 0.03 | [12 empty] | 0.04 | 0.02 | [17 empty] | 2022 | Qing Yang, Xiao-jun Zhang, Thomas Ulrich, Jun Zhang, Jian Wang, Trace element compositions of sulfides from Pb-Zn deposits in the Northeast Yunnan and northwest Guizhou Provinces, SW China: Insights from LA-ICP-MS analyses of sphalerite and pyrite, Ore Geology Reviews, Volume 141, 2022 |  | CHN |  | 104.883333 | 26.633333 | [6 empty] | Located from Mindat | Very poor, maybe 10 km |  | 2025-11-18
| Shanshulin |  | Basin hydrothermal | Mississippi Valley-type (MVT) | MVT zinc-lead |  |  | Pb, Zn | Yang et al., 2022 |  | SSL-1600-2 | SSL1600-2-23 | [5 empty] | ore material | hand specimen | grab | rock | [9 empty] | sphalerite |  |  |  | Brown |  |  |  |  | LA-ICPMS | Resolution Excimer 193 nm laser from Resonetics coupled to an Agilent 7900 quadruple mass_x0002_spectrometer | Aarhus Geochemistry and Isotope Research Platform, Aarhus University, Denmark | laser spot size of 40–60 μm, an ablation rate of 8 Hz and energy set to 80 mJ. Helium was used as the carrier gas at a rate of 370 ml/min and argon gas was added before the sample entered the ICP. Each spot was analysed for 25 s baseline and the ablation time was 25 to 30 s. 45Sc, 47Ti, 51V, 52Cr, 55Mn, 57Fe, 59Co, 60Ni, 63Cu, 66Zn, 71Ga, 72Ge, 75As, 78Se, 95Mo, 107Ag, 111Cd, 115In, 118Sn, 121Sb, 182W, 197Au, 205Tl, 208Pb and 209Bi. Sphalerite and pyrite were processed using 64.2% Zn and 45.8% Fe analyzed by EMPA |  | 308.7 | 0.04 |  |  | bdl | 0.33 | [8 empty] | bdl | 0.01 |  |  |  |  | 1716 | 0.14 |  |  |  |  | bdl | 0.02 | bdl | 0.14 |  |  | 28.3 | 0.11 | [8 empty] | 11860 | 7.4 | 2.87 | 0.02 |  |  | 307 | 0.21 | [6 empty] | 0.06 | 0.01 | [12 empty] | 16.07 | 0.11 | [8 empty] | bdl | 0.07 |  |  |  |  | 24.92 | 0.01 | [16 empty] | bdl | 0.02 | [8 empty] | 0.28 | 0.02 | [12 empty] | 3.6 | 0.02 | [17 empty] | 2022 | Qing Yang, Xiao-jun Zhang, Thomas Ulrich, Jun Zhang, Jian Wang, Trace element compositions of sulfides from Pb-Zn deposits in the Northeast Yunnan and northwest Guizhou Provinces, SW China: Insights from LA-ICP-MS analyses of sphalerite and pyrite, Ore Geology Reviews, Volume 141, 2022 |  | CHN |  | 104.883333 | 26.633333 | [6 empty] | Located from Mindat | Very poor, maybe 10 km |  | 2025-11-18
| Shanshulin |  | Basin hydrothermal | Mississippi Valley-type (MVT) | MVT zinc-lead |  |  | Pb, Zn | Yang et al., 2022 |  | SSL-1600-2 | SSL1600-2-34 | [5 empty] | ore material | hand specimen | grab | rock | [9 empty] | sphalerite |  |  |  | Brown |  |  |  |  | LA-ICPMS | Resolution Excimer 193 nm laser from Resonetics coupled to an Agilent 7900 quadruple mass_x0002_spectrometer | Aarhus Geochemistry and Isotope Research Platform, Aarhus University, Denmark | laser spot size of 40–60 μm, an ablation rate of 8 Hz and energy set to 80 mJ. Helium was used as the carrier gas at a rate of 370 ml/min and argon gas was added before the sample entered the ICP. Each spot was analysed for 25 s baseline and the ablation time was 25 to 30 s. 45Sc, 47Ti, 51V, 52Cr, 55Mn, 57Fe, 59Co, 60Ni, 63Cu, 66Zn, 71Ga, 72Ge, 75As, 78Se, 95Mo, 107Ag, 111Cd, 115In, 118Sn, 121Sb, 182W, 197Au, 205Tl, 208Pb and 209Bi. Sphalerite and pyrite were processed using 64.2% Zn and 45.8% Fe analyzed by EMPA |  | 38.2 | 0.03 |  |  | 6.83 | 0.28 | [8 empty] | bdl | 0.01 |  |  |  |  | 1056 | 0.14 |  |  |  |  | bdl | 0.01 | 0.41 | 0.1 |  |  | 36.3 | 0.06 | [8 empty] | 17180 | 5 | 2.16 | 0.02 |  |  | 413.9 | 0.14 | [6 empty] | 0.14 | 0.01 | [12 empty] | 44.36 | 0.09 | [8 empty] | bdl | 0.06 |  |  |  |  | 216.8 | 0.02 | [16 empty] | 28.1 | 0.03 | [8 empty] | 0.41 | 0.02 | [12 empty] | 10.43 | 0.02 | [17 empty] | 2022 | Qing Yang, Xiao-jun Zhang, Thomas Ulrich, Jun Zhang, Jian Wang, Trace element compositions of sulfides from Pb-Zn deposits in the Northeast Yunnan and northwest Guizhou Provinces, SW China: Insights from LA-ICP-MS analyses of sphalerite and pyrite, Ore Geology Reviews, Volume 141, 2022 |  | CHN |  | 104.883333 | 26.633333 | [6 empty] | Located from Mindat | Very poor, maybe 10 km |  | 2025-11-18
| Shanshulin |  | Basin hydrothermal | Mississippi Valley-type (MVT) | MVT zinc-lead |  |  | Pb, Zn | Yang et al., 2022 |  | SSL-1600-2 | SSL1600-2-35 | [5 empty] | ore material | hand specimen | grab | rock | [9 empty] | sphalerite |  |  |  | Brown |  |  |  |  | LA-ICPMS | Resolution Excimer 193 nm laser from Resonetics coupled to an Agilent 7900 quadruple mass_x0002_spectrometer | Aarhus Geochemistry and Isotope Research Platform, Aarhus University, Denmark | laser spot size of 40–60 μm, an ablation rate of 8 Hz and energy set to 80 mJ. Helium was used as the carrier gas at a rate of 370 ml/min and argon gas was added before the sample entered the ICP. Each spot was analysed for 25 s baseline and the ablation time was 25 to 30 s. 45Sc, 47Ti, 51V, 52Cr, 55Mn, 57Fe, 59Co, 60Ni, 63Cu, 66Zn, 71Ga, 72Ge, 75As, 78Se, 95Mo, 107Ag, 111Cd, 115In, 118Sn, 121Sb, 182W, 197Au, 205Tl, 208Pb and 209Bi. Sphalerite and pyrite were processed using 64.2% Zn and 45.8% Fe analyzed by EMPA |  | 318.2 | 0.03 |  |  | 3.15 | 0.23 | [8 empty] | bdl | 0.01 |  |  |  |  | 1124 | 0.18 |  |  |  |  | bdl | 0.01 | 0.89 | 0.12 |  |  | 20.88 | 0.06 | [8 empty] | 20600 | 5.5 | 1.67 | 0.02 |  |  | 529 | 0.13 | [6 empty] | 0.06 | 0.01 | [12 empty] | 33.71 | 0.09 | [8 empty] | bdl | 0.1 |  |  |  |  | 27.1 | 0.01 | [16 empty] | 8.19 | 0.02 | [8 empty] | 0.28 | 0.03 | [12 empty] | 8.45 | 0.01 | [17 empty] | 2022 | Qing Yang, Xiao-jun Zhang, Thomas Ulrich, Jun Zhang, Jian Wang, Trace element compositions of sulfides from Pb-Zn deposits in the Northeast Yunnan and northwest Guizhou Provinces, SW China: Insights from LA-ICP-MS analyses of sphalerite and pyrite, Ore Geology Reviews, Volume 141, 2022 |  | CHN |  | 104.883333 | 26.633333 | [6 empty] | Located from Mindat | Very poor, maybe 10 km |  | 2025-11-18
| Shanshulin |  | Basin hydrothermal | Mississippi Valley-type (MVT) | MVT zinc-lead |  |  | Pb, Zn | Yang et al., 2022 |  | SSL-1600-2 | SSL1600-2-36 | [5 empty] | ore material | hand specimen | grab | rock | [9 empty] | sphalerite |  |  |  | Brown |  |  |  |  | LA-ICPMS | Resolution Excimer 193 nm laser from Resonetics coupled to an Agilent 7900 quadruple mass_x0002_spectrometer | Aarhus Geochemistry and Isotope Research Platform, Aarhus University, Denmark | laser spot size of 40–60 μm, an ablation rate of 8 Hz and energy set to 80 mJ. Helium was used as the carrier gas at a rate of 370 ml/min and argon gas was added before the sample entered the ICP. Each spot was analysed for 25 s baseline and the ablation time was 25 to 30 s. 45Sc, 47Ti, 51V, 52Cr, 55Mn, 57Fe, 59Co, 60Ni, 63Cu, 66Zn, 71Ga, 72Ge, 75As, 78Se, 95Mo, 107Ag, 111Cd, 115In, 118Sn, 121Sb, 182W, 197Au, 205Tl, 208Pb and 209Bi. Sphalerite and pyrite were processed using 64.2% Zn and 45.8% Fe analyzed by EMPA |  | 14.7 | 0.04 |  |  | bdl | 0.26 | [8 empty] | bdl | 0.01 |  |  |  |  | 1170 | 0.25 |  |  |  |  | bdl | 0.02 | bdl | 0.12 |  |  | 8.59 | 0.07 | [8 empty] | 2085 | 5.5 | 3.44 | 0.02 |  |  | 8.77 | 0.17 | [6 empty] | 0.18 | 0.01 | [12 empty] | 3.87 | 0.08 | [8 empty] | bdl | 0.11 |  |  |  |  | 5.63 | 0.01 | [16 empty] | 1.62 | 0.02 | [8 empty] | 0.85 | 0.02 | [12 empty] | 0.12 | 0.01 | [17 empty] | 2022 | Qing Yang, Xiao-jun Zhang, Thomas Ulrich, Jun Zhang, Jian Wang, Trace element compositions of sulfides from Pb-Zn deposits in the Northeast Yunnan and northwest Guizhou Provinces, SW China: Insights from LA-ICP-MS analyses of sphalerite and pyrite, Ore Geology Reviews, Volume 141, 2022 |  | CHN |  | 104.883333 | 26.633333 | [6 empty] | Located from Mindat | Very poor, maybe 10 km |  | 2025-11-18
| Shanshulin |  | Basin hydrothermal | Mississippi Valley-type (MVT) | MVT zinc-lead |  |  | Pb, Zn | Yang et al., 2022 |  | SSL-1480-11B | SSL1480-11B-1 | [5 empty] | ore material | hand specimen | grab | rock | [9 empty] | sphalerite |  |  |  | Dark brown |  |  |  |  | LA-ICPMS | Resolution Excimer 193 nm laser from Resonetics coupled to an Agilent 7900 quadruple mass_x0002_spectrometer | Aarhus Geochemistry and Isotope Research Platform, Aarhus University, Denmark | laser spot size of 40–60 μm, an ablation rate of 8 Hz and energy set to 80 mJ. Helium was used as the carrier gas at a rate of 370 ml/min and argon gas was added before the sample entered the ICP. Each spot was analysed for 25 s baseline and the ablation time was 25 to 30 s. 45Sc, 47Ti, 51V, 52Cr, 55Mn, 57Fe, 59Co, 60Ni, 63Cu, 66Zn, 71Ga, 72Ge, 75As, 78Se, 95Mo, 107Ag, 111Cd, 115In, 118Sn, 121Sb, 182W, 197Au, 205Tl, 208Pb and 209Bi. Sphalerite and pyrite were processed using 64.2% Zn and 45.8% Fe analyzed by EMPA |  | 345.6 | 0.04 |  |  | 4.9 | 0.22 | [8 empty] | bdl | 0.01 |  |  |  |  | 1843 | 0.14 |  |  |  |  | bdl | 0.02 | 5 | 0.12 |  |  | 5.71 | 0.07 | [8 empty] | 29160 | 4.9 | 0.24 | 0.02 |  |  | 262.9 | 0.18 | [6 empty] | bdl | 0.01 | [12 empty] | 78.4 | 0.1 | [8 empty] | bdl | 0.09 |  |  |  |  | 69.7 | 0.01 | [16 empty] | 3.26 | 0.02 | [8 empty] | 0.06 | 0.03 | [12 empty] | 2.11 | 0.02 | [17 empty] | 2022 | Qing Yang, Xiao-jun Zhang, Thomas Ulrich, Jun Zhang, Jian Wang, Trace element compositions of sulfides from Pb-Zn deposits in the Northeast Yunnan and northwest Guizhou Provinces, SW China: Insights from LA-ICP-MS analyses of sphalerite and pyrite, Ore Geology Reviews, Volume 141, 2022 |  | CHN |  | 104.883333 | 26.633333 | [6 empty] | Located from Mindat | Very poor, maybe 10 km |  | 2025-11-18
| Shanshulin |  | Basin hydrothermal | Mississippi Valley-type (MVT) | MVT zinc-lead |  |  | Pb, Zn | Yang et al., 2022 |  | SSL-1480-11B | SSL1480-11B-2 | [5 empty] | ore material | hand specimen | grab | rock | [9 empty] | sphalerite |  |  |  | Dark brown |  |  |  |  | LA-ICPMS | Resolution Excimer 193 nm laser from Resonetics coupled to an Agilent 7900 quadruple mass_x0002_spectrometer | Aarhus Geochemistry and Isotope Research Platform, Aarhus University, Denmark | laser spot size of 40–60 μm, an ablation rate of 8 Hz and energy set to 80 mJ. Helium was used as the carrier gas at a rate of 370 ml/min and argon gas was added before the sample entered the ICP. Each spot was analysed for 25 s baseline and the ablation time was 25 to 30 s. 45Sc, 47Ti, 51V, 52Cr, 55Mn, 57Fe, 59Co, 60Ni, 63Cu, 66Zn, 71Ga, 72Ge, 75As, 78Se, 95Mo, 107Ag, 111Cd, 115In, 118Sn, 121Sb, 182W, 197Au, 205Tl, 208Pb and 209Bi. Sphalerite and pyrite were processed using 64.2% Zn and 45.8% Fe analyzed by EMPA |  | 134 | 0.02 |  |  | bdl | 0.22 | [8 empty] | bdl | 0.01 |  |  |  |  | 3379 | 0.17 |  |  |  |  | bdl | 0.01 | 2.9 | 0.1 |  |  | 12.78 | 0.07 | [8 empty] | 15190 | 5.6 | 0.68 | 0.02 |  |  | 167.9 | 0.14 | [6 empty] | bdl | 0.01 | [12 empty] | 22.72 | 0.08 | [8 empty] | bdl | 0.1 |  |  |  |  | 10.93 | 0.01 | [16 empty] | 2.25 | 0.03 | [8 empty] | 0.05 | 0.03 | [12 empty] | 0.25 | 0.02 | [17 empty] | 2022 | Qing Yang, Xiao-jun Zhang, Thomas Ulrich, Jun Zhang, Jian Wang, Trace element compositions of sulfides from Pb-Zn deposits in the Northeast Yunnan and northwest Guizhou Provinces, SW China: Insights from LA-ICP-MS analyses of sphalerite and pyrite, Ore Geology Reviews, Volume 141, 2022 |  | CHN |  | 104.883333 | 26.633333 | [6 empty] | Located from Mindat | Very poor, maybe 10 km |  | 2025-11-18
| Shanshulin |  | Basin hydrothermal | Mississippi Valley-type (MVT) | MVT zinc-lead |  |  | Pb, Zn | Yang et al., 2022 |  | SSL-1480-11B | SSL1480-11B-3 | [5 empty] | ore material | hand specimen | grab | rock | [9 empty] | sphalerite |  |  |  | Dark brown |  |  |  |  | LA-ICPMS | Resolution Excimer 193 nm laser from Resonetics coupled to an Agilent 7900 quadruple mass_x0002_spectrometer | Aarhus Geochemistry and Isotope Research Platform, Aarhus University, Denmark | laser spot size of 40–60 μm, an ablation rate of 8 Hz and energy set to 80 mJ. Helium was used as the carrier gas at a rate of 370 ml/min and argon gas was added before the sample entered the ICP. Each spot was analysed for 25 s baseline and the ablation time was 25 to 30 s. 45Sc, 47Ti, 51V, 52Cr, 55Mn, 57Fe, 59Co, 60Ni, 63Cu, 66Zn, 71Ga, 72Ge, 75As, 78Se, 95Mo, 107Ag, 111Cd, 115In, 118Sn, 121Sb, 182W, 197Au, 205Tl, 208Pb and 209Bi. Sphalerite and pyrite were processed using 64.2% Zn and 45.8% Fe analyzed by EMPA |  | 156.4 | 0.03 |  |  | bdl | 0.22 | [8 empty] | bdl | 0.01 |  |  |  |  | 3836 | 0.14 |  |  |  |  | bdl | 0.02 | 0.18 | 0.1 |  |  | 12.49 | 0.08 | [8 empty] | 13120 | 4.8 | 5.51 | 0.02 |  |  | 95.8 | 0.16 | [6 empty] | 0.01 | 0.01 | [12 empty] | 16.06 | 0.08 | [8 empty] | bdl | 0.07 |  |  |  |  | 4.63 | 0.01 | [16 empty] | 1.4 | 0.02 | [8 empty] | 0.14 | 0.02 | [12 empty] | 0.05 | 0.01 | [17 empty] | 2022 | Qing Yang, Xiao-jun Zhang, Thomas Ulrich, Jun Zhang, Jian Wang, Trace element compositions of sulfides from Pb-Zn deposits in the Northeast Yunnan and northwest Guizhou Provinces, SW China: Insights from LA-ICP-MS analyses of sphalerite and pyrite, Ore Geology Reviews, Volume 141, 2022 |  | CHN |  | 104.883333 | 26.633333 | [6 empty] | Located from Mindat | Very poor, maybe 10 km |  | 2025-11-18
| Shanshulin |  | Basin hydrothermal | Mississippi Valley-type (MVT) | MVT zinc-lead |  |  | Pb, Zn | Yang et al., 2022 |  | SSL-1480-11B | SSL1480-11B-4 | [5 empty] | ore material | hand specimen | grab | rock | [9 empty] | sphalerite |  |  |  | Dark brown |  |  |  |  | LA-ICPMS | Resolution Excimer 193 nm laser from Resonetics coupled to an Agilent 7900 quadruple mass_x0002_spectrometer | Aarhus Geochemistry and Isotope Research Platform, Aarhus University, Denmark | laser spot size of 40–60 μm, an ablation rate of 8 Hz and energy set to 80 mJ. Helium was used as the carrier gas at a rate of 370 ml/min and argon gas was added before the sample entered the ICP. Each spot was analysed for 25 s baseline and the ablation time was 25 to 30 s. 45Sc, 47Ti, 51V, 52Cr, 55Mn, 57Fe, 59Co, 60Ni, 63Cu, 66Zn, 71Ga, 72Ge, 75As, 78Se, 95Mo, 107Ag, 111Cd, 115In, 118Sn, 121Sb, 182W, 197Au, 205Tl, 208Pb and 209Bi. Sphalerite and pyrite were processed using 64.2% Zn and 45.8% Fe analyzed by EMPA |  | 462 | 0.03 |  |  | bdl | 0.25 | [8 empty] | bdl | 0.01 |  |  |  |  | 3388 | 0.08 |  |  |  |  | bdl | 0.02 | bdl | 0.11 |  |  | 0.81 | 0.06 | [8 empty] | 17120 | 5.4 | bdl | 0.02 |  |  | 221.6 | 0.17 | [6 empty] | bdl | 0.01 | [12 empty] | 95.8 | 0.09 | [8 empty] | bdl | 0.08 |  |  |  |  | 37.2 | 0.01 | [16 empty] | 4.25 | 0.03 | [8 empty] | bdl | 0.03 | [12 empty] | 0.5 | 0.02 | [17 empty] | 2022 | Qing Yang, Xiao-jun Zhang, Thomas Ulrich, Jun Zhang, Jian Wang, Trace element compositions of sulfides from Pb-Zn deposits in the Northeast Yunnan and northwest Guizhou Provinces, SW China: Insights from LA-ICP-MS analyses of sphalerite and pyrite, Ore Geology Reviews, Volume 141, 2022 |  | CHN |  | 104.883333 | 26.633333 | [6 empty] | Located from Mindat | Very poor, maybe 10 km |  | 2025-11-18
| Shanshulin |  | Basin hydrothermal | Mississippi Valley-type (MVT) | MVT zinc-lead |  |  | Pb, Zn | Yang et al., 2022 |  | SSL-1480-11B | SSL1480-11B-5 | [5 empty] | ore material | hand specimen | grab | rock | [9 empty] | sphalerite |  |  |  | Dark brown |  |  |  |  | LA-ICPMS | Resolution Excimer 193 nm laser from Resonetics coupled to an Agilent 7900 quadruple mass_x0002_spectrometer | Aarhus Geochemistry and Isotope Research Platform, Aarhus University, Denmark | laser spot size of 40–60 μm, an ablation rate of 8 Hz and energy set to 80 mJ. Helium was used as the carrier gas at a rate of 370 ml/min and argon gas was added before the sample entered the ICP. Each spot was analysed for 25 s baseline and the ablation time was 25 to 30 s. 45Sc, 47Ti, 51V, 52Cr, 55Mn, 57Fe, 59Co, 60Ni, 63Cu, 66Zn, 71Ga, 72Ge, 75As, 78Se, 95Mo, 107Ag, 111Cd, 115In, 118Sn, 121Sb, 182W, 197Au, 205Tl, 208Pb and 209Bi. Sphalerite and pyrite were processed using 64.2% Zn and 45.8% Fe analyzed by EMPA |  | 1331 | 0.03 |  |  | bdl | 0.22 | [8 empty] | bdl | 0.01 |  |  |  |  | 1364 | 0.17 |  |  |  |  | 0.01 | 0.01 | bdl | 0.11 |  |  | 39.3 | 0.1 | [8 empty] | 9030 | 5 | 2.72 | 0.02 |  |  | 634.8 | 0.14 | [6 empty] | bdl | 0.01 | [12 empty] | 8.55 | 0.1 | [8 empty] | bdl | 0.07 |  |  |  |  | 6.54 | 0.01 | [16 empty] | 0.31 | 0.05 | [8 empty] | bdl | 0.02 | [12 empty] | 0.32 | 0.01 | [17 empty] | 2022 | Qing Yang, Xiao-jun Zhang, Thomas Ulrich, Jun Zhang, Jian Wang, Trace element compositions of sulfides from Pb-Zn deposits in the Northeast Yunnan and northwest Guizhou Provinces, SW China: Insights from LA-ICP-MS analyses of sphalerite and pyrite, Ore Geology Reviews, Volume 141, 2022 |  | CHN |  | 104.883333 | 26.633333 | [6 empty] | Located from Mindat | Very poor, maybe 10 km |  | 2025-11-18
| Shanshulin |  | Basin hydrothermal | Mississippi Valley-type (MVT) | MVT zinc-lead |  |  | Pb, Zn | Yang et al., 2022 |  | SSL-1480-11B | SSL1480-11B-6 | [5 empty] | ore material | hand specimen | grab | rock | [9 empty] | sphalerite |  |  |  | Dark brown |  |  |  |  | LA-ICPMS | Resolution Excimer 193 nm laser from Resonetics coupled to an Agilent 7900 quadruple mass_x0002_spectrometer | Aarhus Geochemistry and Isotope Research Platform, Aarhus University, Denmark | laser spot size of 40–60 μm, an ablation rate of 8 Hz and energy set to 80 mJ. Helium was used as the carrier gas at a rate of 370 ml/min and argon gas was added before the sample entered the ICP. Each spot was analysed for 25 s baseline and the ablation time was 25 to 30 s. 45Sc, 47Ti, 51V, 52Cr, 55Mn, 57Fe, 59Co, 60Ni, 63Cu, 66Zn, 71Ga, 72Ge, 75As, 78Se, 95Mo, 107Ag, 111Cd, 115In, 118Sn, 121Sb, 182W, 197Au, 205Tl, 208Pb and 209Bi. Sphalerite and pyrite were processed using 64.2% Zn and 45.8% Fe analyzed by EMPA |  | 367.7 | 0.03 |  |  | bdl | 0.21 | [8 empty] | bdl | 0.01 |  |  |  |  | 1482 | 0.15 |  |  |  |  | bdl | 0.01 | bdl | 0.15 |  |  | 3.05 | 0.11 | [8 empty] | 24780 | 6 | 0.2 | 0.02 |  |  | 299.7 | 0.17 | [6 empty] | bdl | 0.01 | [12 empty] | 82.6 | 0.1 | [8 empty] | bdl | 0.07 |  |  |  |  | 50.3 | 0.01 | [16 empty] | 1.02 | 0.03 | [8 empty] | bdl | 0.03 | [12 empty] | 2.25 | 0.02 | [17 empty] | 2022 | Qing Yang, Xiao-jun Zhang, Thomas Ulrich, Jun Zhang, Jian Wang, Trace element compositions of sulfides from Pb-Zn deposits in the Northeast Yunnan and northwest Guizhou Provinces, SW China: Insights from LA-ICP-MS analyses of sphalerite and pyrite, Ore Geology Reviews, Volume 141, 2022 |  | CHN |  | 104.883333 | 26.633333 | [6 empty] | Located from Mindat | Very poor, maybe 10 km |  | 2025-11-18
| Shanshulin |  | Basin hydrothermal | Mississippi Valley-type (MVT) | MVT zinc-lead |  |  | Pb, Zn | Yang et al., 2022 |  | SSL-1480-11B | SSL1480-11B-7 | [5 empty] | ore material | hand specimen | grab | rock | [9 empty] | sphalerite |  |  |  | Dark brown |  |  |  |  | LA-ICPMS | Resolution Excimer 193 nm laser from Resonetics coupled to an Agilent 7900 quadruple mass_x0002_spectrometer | Aarhus Geochemistry and Isotope Research Platform, Aarhus University, Denmark | laser spot size of 40–60 μm, an ablation rate of 8 Hz and energy set to 80 mJ. Helium was used as the carrier gas at a rate of 370 ml/min and argon gas was added before the sample entered the ICP. Each spot was analysed for 25 s baseline and the ablation time was 25 to 30 s. 45Sc, 47Ti, 51V, 52Cr, 55Mn, 57Fe, 59Co, 60Ni, 63Cu, 66Zn, 71Ga, 72Ge, 75As, 78Se, 95Mo, 107Ag, 111Cd, 115In, 118Sn, 121Sb, 182W, 197Au, 205Tl, 208Pb and 209Bi. Sphalerite and pyrite were processed using 64.2% Zn and 45.8% Fe analyzed by EMPA |  | 356.9 | 0.03 |  |  | bdl | 0.27 | [8 empty] | bdl | 0.01 |  |  |  |  | 1733 | 0.12 |  |  |  |  | bdl | 0.01 | 0.11 | 0.1 |  |  | 4.3 | 0.08 | [8 empty] | 9590 | 5.8 | 0.38 | 0.01 |  |  | 186.6 | 0.16 | [6 empty] | bdl | 0.01 | [12 empty] | 9.53 | 0.07 | [8 empty] | bdl | 0.08 |  |  |  |  | 12.05 | 0.01 | [16 empty] | 2.66 | 0.02 | [8 empty] | 0.03 | 0.02 | [12 empty] | 0.21 | 0.02 | [17 empty] | 2022 | Qing Yang, Xiao-jun Zhang, Thomas Ulrich, Jun Zhang, Jian Wang, Trace element compositions of sulfides from Pb-Zn deposits in the Northeast Yunnan and northwest Guizhou Provinces, SW China: Insights from LA-ICP-MS analyses of sphalerite and pyrite, Ore Geology Reviews, Volume 141, 2022 |  | CHN |  | 104.883333 | 26.633333 | [6 empty] | Located from Mindat | Very poor, maybe 10 km |  | 2025-11-18
| Shanshulin |  | Basin hydrothermal | Mississippi Valley-type (MVT) | MVT zinc-lead |  |  | Pb, Zn | Yang et al., 2022 |  | SSL-1480-11B | SSL1480-11B-8 | [5 empty] | ore material | hand specimen | grab | rock | [9 empty] | sphalerite |  |  |  | Dark brown |  |  |  |  | LA-ICPMS | Resolution Excimer 193 nm laser from Resonetics coupled to an Agilent 7900 quadruple mass_x0002_spectrometer | Aarhus Geochemistry and Isotope Research Platform, Aarhus University, Denmark | laser spot size of 40–60 μm, an ablation rate of 8 Hz and energy set to 80 mJ. Helium was used as the carrier gas at a rate of 370 ml/min and argon gas was added before the sample entered the ICP. Each spot was analysed for 25 s baseline and the ablation time was 25 to 30 s. 45Sc, 47Ti, 51V, 52Cr, 55Mn, 57Fe, 59Co, 60Ni, 63Cu, 66Zn, 71Ga, 72Ge, 75As, 78Se, 95Mo, 107Ag, 111Cd, 115In, 118Sn, 121Sb, 182W, 197Au, 205Tl, 208Pb and 209Bi. Sphalerite and pyrite were processed using 64.2% Zn and 45.8% Fe analyzed by EMPA |  | 1077 | 0.03 |  |  | bdl | 0.23 | [8 empty] | bdl | 0.01 |  |  |  |  | 1254 | 0.1 |  |  |  |  | bdl | 0.01 | bdl | 0.12 |  |  | 42.39 | 0.08 | [8 empty] | 7930 | 5.2 | 3.92 | 0.02 |  |  | 575 | 0.13 | [6 empty] | bdl | 0.01 | [12 empty] | 6.88 | 0.08 | [8 empty] | bdl | 0.05 |  |  |  |  | 10.32 | 0.01 | [16 empty] | 0.4 | 0.02 | [8 empty] | 0.04 | 0.02 | [12 empty] | 0.48 | 0.01 | [17 empty] | 2022 | Qing Yang, Xiao-jun Zhang, Thomas Ulrich, Jun Zhang, Jian Wang, Trace element compositions of sulfides from Pb-Zn deposits in the Northeast Yunnan and northwest Guizhou Provinces, SW China: Insights from LA-ICP-MS analyses of sphalerite and pyrite, Ore Geology Reviews, Volume 141, 2022 |  | CHN |  | 104.883333 | 26.633333 | [6 empty] | Located from Mindat | Very poor, maybe 10 km |  | 2025-11-18
| Shanshulin |  | Basin hydrothermal | Mississippi Valley-type (MVT) | MVT zinc-lead |  |  | Pb, Zn | Yang et al., 2022 |  | SSL-1480-11B | SSL1480-11B-9 | [5 empty] | ore material | hand specimen | grab | rock | [9 empty] | sphalerite |  |  |  | Dark brown |  |  |  |  | LA-ICPMS | Resolution Excimer 193 nm laser from Resonetics coupled to an Agilent 7900 quadruple mass_x0002_spectrometer | Aarhus Geochemistry and Isotope Research Platform, Aarhus University, Denmark | laser spot size of 40–60 μm, an ablation rate of 8 Hz and energy set to 80 mJ. Helium was used as the carrier gas at a rate of 370 ml/min and argon gas was added before the sample entered the ICP. Each spot was analysed for 25 s baseline and the ablation time was 25 to 30 s. 45Sc, 47Ti, 51V, 52Cr, 55Mn, 57Fe, 59Co, 60Ni, 63Cu, 66Zn, 71Ga, 72Ge, 75As, 78Se, 95Mo, 107Ag, 111Cd, 115In, 118Sn, 121Sb, 182W, 197Au, 205Tl, 208Pb and 209Bi. Sphalerite and pyrite were processed using 64.2% Zn and 45.8% Fe analyzed by EMPA |  | 477 | 0.02 |  |  | 0.23 | 0.16 | [8 empty] | bdl | 0.01 |  |  |  |  | 1538 | 0.11 |  |  |  |  | 0.01 | 0.01 | 68.3 | 0.14 |  |  | 10 | 0.11 | [8 empty] | 23690 | 5.3 | 0.07 | 0.01 |  |  | 385.3 | 0.23 | [6 empty] | bdl | 0.01 | [12 empty] | 79.7 | 0.1 | [8 empty] | bdl | 0.11 |  |  |  |  | 56.7 | 0.01 | [16 empty] | 1.57 | 0.03 | [8 empty] | 0.04 | 0.02 | [12 empty] | 2.43 | 0.01 | [17 empty] | 2022 | Qing Yang, Xiao-jun Zhang, Thomas Ulrich, Jun Zhang, Jian Wang, Trace element compositions of sulfides from Pb-Zn deposits in the Northeast Yunnan and northwest Guizhou Provinces, SW China: Insights from LA-ICP-MS analyses of sphalerite and pyrite, Ore Geology Reviews, Volume 141, 2022 |  | CHN |  | 104.883333 | 26.633333 | [6 empty] | Located from Mindat | Very poor, maybe 10 km |  | 2025-11-18
| Shanshulin |  | Basin hydrothermal | Mississippi Valley-type (MVT) | MVT zinc-lead |  |  | Pb, Zn | Yang et al., 2022 |  | SSL-1480-11B | SSL1480-11B-10 | [5 empty] | ore material | hand specimen | grab | rock | [9 empty] | sphalerite |  |  |  | Dark brown |  |  |  |  | LA-ICPMS | Resolution Excimer 193 nm laser from Resonetics coupled to an Agilent 7900 quadruple mass_x0002_spectrometer | Aarhus Geochemistry and Isotope Research Platform, Aarhus University, Denmark | laser spot size of 40–60 μm, an ablation rate of 8 Hz and energy set to 80 mJ. Helium was used as the carrier gas at a rate of 370 ml/min and argon gas was added before the sample entered the ICP. Each spot was analysed for 25 s baseline and the ablation time was 25 to 30 s. 45Sc, 47Ti, 51V, 52Cr, 55Mn, 57Fe, 59Co, 60Ni, 63Cu, 66Zn, 71Ga, 72Ge, 75As, 78Se, 95Mo, 107Ag, 111Cd, 115In, 118Sn, 121Sb, 182W, 197Au, 205Tl, 208Pb and 209Bi. Sphalerite and pyrite were processed using 64.2% Zn and 45.8% Fe analyzed by EMPA |  | 463 | 0.05 |  |  | bdl | 0.29 | [8 empty] | bdl | 0.01 |  |  |  |  | 1691 | 0.1 |  |  |  |  | bdl | 0.01 | 57.6 | 0.16 |  |  | 12.29 | 0.08 | [8 empty] | 20390 | 5.9 | 0.37 | 0.02 |  |  | 415 | 0.17 | [6 empty] | bdl | 0.01 | [12 empty] | 94.4 | 0.1 | [8 empty] | bdl | 0.12 |  |  |  |  | 106.7 | 0.01 | [16 empty] | 2.92 | 0.03 | [8 empty] | 0.11 | 0.03 | [12 empty] | 4.85 | 0.02 | [17 empty] | 2022 | Qing Yang, Xiao-jun Zhang, Thomas Ulrich, Jun Zhang, Jian Wang, Trace element compositions of sulfides from Pb-Zn deposits in the Northeast Yunnan and northwest Guizhou Provinces, SW China: Insights from LA-ICP-MS analyses of sphalerite and pyrite, Ore Geology Reviews, Volume 141, 2022 |  | CHN |  | 104.883333 | 26.633333 | [6 empty] | Located from Mindat | Very poor, maybe 10 km |  | 2025-11-18
| Shanshulin |  | Basin hydrothermal | Mississippi Valley-type (MVT) | MVT zinc-lead |  |  | Pb, Zn | Yang et al., 2022 |  | SSL-1480-11B | SSL1480-11B-11 | [5 empty] | ore material | hand specimen | grab | rock | [9 empty] | sphalerite |  |  |  | Dark brown |  |  |  |  | LA-ICPMS | Resolution Excimer 193 nm laser from Resonetics coupled to an Agilent 7900 quadruple mass_x0002_spectrometer | Aarhus Geochemistry and Isotope Research Platform, Aarhus University, Denmark | laser spot size of 40–60 μm, an ablation rate of 8 Hz and energy set to 80 mJ. Helium was used as the carrier gas at a rate of 370 ml/min and argon gas was added before the sample entered the ICP. Each spot was analysed for 25 s baseline and the ablation time was 25 to 30 s. 45Sc, 47Ti, 51V, 52Cr, 55Mn, 57Fe, 59Co, 60Ni, 63Cu, 66Zn, 71Ga, 72Ge, 75As, 78Se, 95Mo, 107Ag, 111Cd, 115In, 118Sn, 121Sb, 182W, 197Au, 205Tl, 208Pb and 209Bi. Sphalerite and pyrite were processed using 64.2% Zn and 45.8% Fe analyzed by EMPA |  | 489 | 0.04 |  |  | bdl | 0.22 | [8 empty] | bdl | 0.01 |  |  |  |  | 1789 | 0.13 |  |  |  |  | bdl | 0.01 | 0.4 | 0.14 |  |  | 0.66 | 0.12 | [8 empty] | 28200 | 5.5 | 0.15 | 0.02 |  |  | 309.1 | 0.16 | [6 empty] | bdl | 0.01 | [12 empty] | 100.1 | 0.1 | [8 empty] | bdl | 0.06 |  |  |  |  | 126.6 | 0.01 | [16 empty] | 4.5 | 0.02 | [8 empty] | 0.03 | 0.02 | [12 empty] | 3.75 | 0.02 | [17 empty] | 2022 | Qing Yang, Xiao-jun Zhang, Thomas Ulrich, Jun Zhang, Jian Wang, Trace element compositions of sulfides from Pb-Zn deposits in the Northeast Yunnan and northwest Guizhou Provinces, SW China: Insights from LA-ICP-MS analyses of sphalerite and pyrite, Ore Geology Reviews, Volume 141, 2022 |  | CHN |  | 104.883333 | 26.633333 | [6 empty] | Located from Mindat | Very poor, maybe 10 km |  | 2025-11-18
| Shanshulin |  | Basin hydrothermal | Mississippi Valley-type (MVT) | MVT zinc-lead |  |  | Pb, Zn | Yang et al., 2022 |  | SSL-1480-11B | SSL1480-11B-12 | [5 empty] | ore material | hand specimen | grab | rock | [9 empty] | sphalerite |  |  |  | Dark brown |  |  |  |  | LA-ICPMS | Resolution Excimer 193 nm laser from Resonetics coupled to an Agilent 7900 quadruple mass_x0002_spectrometer | Aarhus Geochemistry and Isotope Research Platform, Aarhus University, Denmark | laser spot size of 40–60 μm, an ablation rate of 8 Hz and energy set to 80 mJ. Helium was used as the carrier gas at a rate of 370 ml/min and argon gas was added before the sample entered the ICP. Each spot was analysed for 25 s baseline and the ablation time was 25 to 30 s. 45Sc, 47Ti, 51V, 52Cr, 55Mn, 57Fe, 59Co, 60Ni, 63Cu, 66Zn, 71Ga, 72Ge, 75As, 78Se, 95Mo, 107Ag, 111Cd, 115In, 118Sn, 121Sb, 182W, 197Au, 205Tl, 208Pb and 209Bi. Sphalerite and pyrite were processed using 64.2% Zn and 45.8% Fe analyzed by EMPA |  | 151.8 | 0.03 |  |  | bdl | 0.24 | [8 empty] | bdl | 0.01 |  |  |  |  | 3191 | 0.11 |  |  |  |  | bdl | 0.01 | bdl | 0.13 |  |  | 0.481 | 0.1 | [8 empty] | 19910 | 4.8 | bdl | 0.02 |  |  | 175.1 | 0.17 | [6 empty] | bdl | 0.01 | [12 empty] | 85.6 | 0.08 | [8 empty] | bdl | 0.1 |  |  |  |  | 4.65 | 0.01 | [16 empty] | 0.54 | 0.02 | [8 empty] | bdl | 0.03 | [12 empty] | 0.08 | 0.02 | [17 empty] | 2022 | Qing Yang, Xiao-jun Zhang, Thomas Ulrich, Jun Zhang, Jian Wang, Trace element compositions of sulfides from Pb-Zn deposits in the Northeast Yunnan and northwest Guizhou Provinces, SW China: Insights from LA-ICP-MS analyses of sphalerite and pyrite, Ore Geology Reviews, Volume 141, 2022 |  | CHN |  | 104.883333 | 26.633333 | [6 empty] | Located from Mindat | Very poor, maybe 10 km |  | 2025-11-18
| Shanshulin |  | Basin hydrothermal | Mississippi Valley-type (MVT) | MVT zinc-lead |  |  | Pb, Zn | Yang et al., 2022 |  | SSL-1480-11B | SSL1480-11B-13 | [5 empty] | ore material | hand specimen | grab | rock | [9 empty] | sphalerite |  |  |  | Dark brown |  |  |  |  | LA-ICPMS | Resolution Excimer 193 nm laser from Resonetics coupled to an Agilent 7900 quadruple mass_x0002_spectrometer | Aarhus Geochemistry and Isotope Research Platform, Aarhus University, Denmark | laser spot size of 40–60 μm, an ablation rate of 8 Hz and energy set to 80 mJ. Helium was used as the carrier gas at a rate of 370 ml/min and argon gas was added before the sample entered the ICP. Each spot was analysed for 25 s baseline and the ablation time was 25 to 30 s. 45Sc, 47Ti, 51V, 52Cr, 55Mn, 57Fe, 59Co, 60Ni, 63Cu, 66Zn, 71Ga, 72Ge, 75As, 78Se, 95Mo, 107Ag, 111Cd, 115In, 118Sn, 121Sb, 182W, 197Au, 205Tl, 208Pb and 209Bi. Sphalerite and pyrite were processed using 64.2% Zn and 45.8% Fe analyzed by EMPA |  | 1069 | 0.03 |  |  | bdl | 0.22 | [8 empty] | bdl | 0.01 |  |  |  |  | 1716 | 0.25 |  |  |  |  | bdl | 0.01 | 0.13 | 0.11 |  |  | 22.5 | 0.1 | [8 empty] | 10960 | 6.4 | 1.56 | 0.01 |  |  | 525 | 0.17 | [6 empty] | bdl | 0.01 | [12 empty] | 15.97 | 0.07 | [8 empty] | bdl | 0.07 |  |  |  |  | 17.17 | 0.01 | [16 empty] | 0.32 | 0.02 | [8 empty] | 0.02 | 0.02 | [12 empty] | 0.74 | 0.01 | [17 empty] | 2022 | Qing Yang, Xiao-jun Zhang, Thomas Ulrich, Jun Zhang, Jian Wang, Trace element compositions of sulfides from Pb-Zn deposits in the Northeast Yunnan and northwest Guizhou Provinces, SW China: Insights from LA-ICP-MS analyses of sphalerite and pyrite, Ore Geology Reviews, Volume 141, 2022 |  | CHN |  | 104.883333 | 26.633333 | [6 empty] | Located from Mindat | Very poor, maybe 10 km |  | 2025-11-18
| Shanshulin |  | Basin hydrothermal | Mississippi Valley-type (MVT) | MVT zinc-lead |  |  | Pb, Zn | Yang et al., 2022 |  | SSL-1480-11B | SSL1480-11B-24 | [5 empty] | ore material | hand specimen | grab | rock | [9 empty] | sphalerite |  |  |  | Dark brown |  |  |  |  | LA-ICPMS | Resolution Excimer 193 nm laser from Resonetics coupled to an Agilent 7900 quadruple mass_x0002_spectrometer | Aarhus Geochemistry and Isotope Research Platform, Aarhus University, Denmark | laser spot size of 40–60 μm, an ablation rate of 8 Hz and energy set to 80 mJ. Helium was used as the carrier gas at a rate of 370 ml/min and argon gas was added before the sample entered the ICP. Each spot was analysed for 25 s baseline and the ablation time was 25 to 30 s. 45Sc, 47Ti, 51V, 52Cr, 55Mn, 57Fe, 59Co, 60Ni, 63Cu, 66Zn, 71Ga, 72Ge, 75As, 78Se, 95Mo, 107Ag, 111Cd, 115In, 118Sn, 121Sb, 182W, 197Au, 205Tl, 208Pb and 209Bi. Sphalerite and pyrite were processed using 64.2% Zn and 45.8% Fe analyzed by EMPA |  | 48.3 | 0.03 |  |  | bdl | 0.19 | [8 empty] | bdl | 0.01 |  |  |  |  | 4239 | 0.08 |  |  |  |  | bdl | 0.01 | bdl | 0.11 |  |  | 0.26 | 0.06 | [8 empty] | 18860 | 5.2 | bdl | 0.02 |  |  | 99.5 | 0.12 | [6 empty] | bdl | 0.01 | [12 empty] | 14.02 | 0.09 | [8 empty] | bdl | 0.08 |  |  |  |  | 0.07 | 0.01 | [16 empty] | 0.04 | 0.02 | [8 empty] | 0.03 | 0.02 | [12 empty] | bdl | 0.02 | [17 empty] | 2022 | Qing Yang, Xiao-jun Zhang, Thomas Ulrich, Jun Zhang, Jian Wang, Trace element compositions of sulfides from Pb-Zn deposits in the Northeast Yunnan and northwest Guizhou Provinces, SW China: Insights from LA-ICP-MS analyses of sphalerite and pyrite, Ore Geology Reviews, Volume 141, 2022 |  | CHN |  | 104.883333 | 26.633333 | [6 empty] | Located from Mindat | Very poor, maybe 10 km |  | 2025-11-18
| Shanshulin |  | Basin hydrothermal | Mississippi Valley-type (MVT) | MVT zinc-lead |  |  | Pb, Zn | Yang et al., 2022 |  | SSL-1480-11B | SSL1480-11B-25 | [5 empty] | ore material | hand specimen | grab | rock | [9 empty] | sphalerite |  |  |  | Dark brown |  |  |  |  | LA-ICPMS | Resolution Excimer 193 nm laser from Resonetics coupled to an Agilent 7900 quadruple mass_x0002_spectrometer | Aarhus Geochemistry and Isotope Research Platform, Aarhus University, Denmark | laser spot size of 40–60 μm, an ablation rate of 8 Hz and energy set to 80 mJ. Helium was used as the carrier gas at a rate of 370 ml/min and argon gas was added before the sample entered the ICP. Each spot was analysed for 25 s baseline and the ablation time was 25 to 30 s. 45Sc, 47Ti, 51V, 52Cr, 55Mn, 57Fe, 59Co, 60Ni, 63Cu, 66Zn, 71Ga, 72Ge, 75As, 78Se, 95Mo, 107Ag, 111Cd, 115In, 118Sn, 121Sb, 182W, 197Au, 205Tl, 208Pb and 209Bi. Sphalerite and pyrite were processed using 64.2% Zn and 45.8% Fe analyzed by EMPA |  | 165 | 0.03 |  |  | bdl | 0.26 | [8 empty] | bdl | 0.01 |  |  |  |  | 2554 | 0.14 |  |  |  |  | bdl | 0.01 | 0.15 | 0.11 |  |  | 31.05 | 0.1 | [8 empty] | 7539 | 6.1 | 0.01 | 0.01 |  |  | 80.3 | 0.14 | [6 empty] | bdl | 0.01 | [12 empty] | 6.57 | 0.09 | [8 empty] | bdl | 0.07 |  |  |  |  | 3 | 0.02 | [16 empty] | 0.8 | 0.03 | [8 empty] | bdl | 0.03 | [12 empty] | 0.03 | 0.01 | [17 empty] | 2022 | Qing Yang, Xiao-jun Zhang, Thomas Ulrich, Jun Zhang, Jian Wang, Trace element compositions of sulfides from Pb-Zn deposits in the Northeast Yunnan and northwest Guizhou Provinces, SW China: Insights from LA-ICP-MS analyses of sphalerite and pyrite, Ore Geology Reviews, Volume 141, 2022 |  | CHN |  | 104.883333 | 26.633333 | [6 empty] | Located from Mindat | Very poor, maybe 10 km |  | 2025-11-18
| Shanshulin |  | Basin hydrothermal | Mississippi Valley-type (MVT) | MVT zinc-lead |  |  | Pb, Zn | Yang et al., 2022 |  | SSL-1480-11B | SSL1480-11B-26 | [5 empty] | ore material | hand specimen | grab | rock | [9 empty] | sphalerite |  |  |  | Dark brown |  |  |  |  | LA-ICPMS | Resolution Excimer 193 nm laser from Resonetics coupled to an Agilent 7900 quadruple mass_x0002_spectrometer | Aarhus Geochemistry and Isotope Research Platform, Aarhus University, Denmark | laser spot size of 40–60 μm, an ablation rate of 8 Hz and energy set to 80 mJ. Helium was used as the carrier gas at a rate of 370 ml/min and argon gas was added before the sample entered the ICP. Each spot was analysed for 25 s baseline and the ablation time was 25 to 30 s. 45Sc, 47Ti, 51V, 52Cr, 55Mn, 57Fe, 59Co, 60Ni, 63Cu, 66Zn, 71Ga, 72Ge, 75As, 78Se, 95Mo, 107Ag, 111Cd, 115In, 118Sn, 121Sb, 182W, 197Au, 205Tl, 208Pb and 209Bi. Sphalerite and pyrite were processed using 64.2% Zn and 45.8% Fe analyzed by EMPA |  | 720 | 0.03 |  |  | bdl | 0.22 | [8 empty] | bdl | 0.01 |  |  |  |  | 1602 | 0.23 |  |  |  |  | bdl | 0.01 | bdl | 0.14 |  |  | 6.53 | 0.14 | [8 empty] | 11510 | 5.8 | 0.07 | 0.02 |  |  | 328.7 | 0.23 | [6 empty] | bdl | 0.01 | [12 empty] | 53.6 | 0.1 | [8 empty] | bdl | 0.12 |  |  |  |  | 28.33 | 0.02 | [16 empty] | 7.75 | 0.04 | [8 empty] | 0.1 | 0.02 | [12 empty] | 1.41 | 0.02 | [17 empty] | 2022 | Qing Yang, Xiao-jun Zhang, Thomas Ulrich, Jun Zhang, Jian Wang, Trace element compositions of sulfides from Pb-Zn deposits in the Northeast Yunnan and northwest Guizhou Provinces, SW China: Insights from LA-ICP-MS analyses of sphalerite and pyrite, Ore Geology Reviews, Volume 141, 2022 |  | CHN |  | 104.883333 | 26.633333 | [6 empty] | Located from Mindat | Very poor, maybe 10 km |  | 2025-11-18
| Shanshulin |  | Basin hydrothermal | Mississippi Valley-type (MVT) | MVT zinc-lead |  |  | Pb, Zn | Yang et al., 2022 |  | SSL-1480-11B | SSL1480-11B-27 | [5 empty] | ore material | hand specimen | grab | rock | [9 empty] | sphalerite |  |  |  | Dark brown |  |  |  |  | LA-ICPMS | Resolution Excimer 193 nm laser from Resonetics coupled to an Agilent 7900 quadruple mass_x0002_spectrometer | Aarhus Geochemistry and Isotope Research Platform, Aarhus University, Denmark | laser spot size of 40–60 μm, an ablation rate of 8 Hz and energy set to 80 mJ. Helium was used as the carrier gas at a rate of 370 ml/min and argon gas was added before the sample entered the ICP. Each spot was analysed for 25 s baseline and the ablation time was 25 to 30 s. 45Sc, 47Ti, 51V, 52Cr, 55Mn, 57Fe, 59Co, 60Ni, 63Cu, 66Zn, 71Ga, 72Ge, 75As, 78Se, 95Mo, 107Ag, 111Cd, 115In, 118Sn, 121Sb, 182W, 197Au, 205Tl, 208Pb and 209Bi. Sphalerite and pyrite were processed using 64.2% Zn and 45.8% Fe analyzed by EMPA |  | 76.3 | 0.02 |  |  | bdl | 0.25 | [8 empty] | bdl | 0.01 |  |  |  |  | 1161 | 0.11 |  |  |  |  | 0.01 | 0.01 | bdl | 0.11 |  |  | 26.03 | 0.14 | [8 empty] | 5519 | 5.5 | 11.01 | 0.01 |  |  | 42.8 | 0.19 | [6 empty] | 0.02 | 0.01 | [12 empty] | 18.45 | 0.11 | [8 empty] | bdl | 0.09 |  |  |  |  | 0.34 | 0.02 | [16 empty] | 0.44 | 0.02 | [8 empty] | 0.79 | 0.03 | [12 empty] | 0.02 | 0.01 | [17 empty] | 2022 | Qing Yang, Xiao-jun Zhang, Thomas Ulrich, Jun Zhang, Jian Wang, Trace element compositions of sulfides from Pb-Zn deposits in the Northeast Yunnan and northwest Guizhou Provinces, SW China: Insights from LA-ICP-MS analyses of sphalerite and pyrite, Ore Geology Reviews, Volume 141, 2022 |  | CHN |  | 104.883333 | 26.633333 | [6 empty] | Located from Mindat | Very poor, maybe 10 km |  | 2025-11-18
| Shanshulin |  | Basin hydrothermal | Mississippi Valley-type (MVT) | MVT zinc-lead |  |  | Pb, Zn | Yang et al., 2022 |  | SSL-1480-11B | SSL1480-11B-30 | [5 empty] | ore material | hand specimen | grab | rock | [9 empty] | sphalerite |  |  |  | Dark brown |  |  |  |  | LA-ICPMS | Resolution Excimer 193 nm laser from Resonetics coupled to an Agilent 7900 quadruple mass_x0002_spectrometer | Aarhus Geochemistry and Isotope Research Platform, Aarhus University, Denmark | laser spot size of 40–60 μm, an ablation rate of 8 Hz and energy set to 80 mJ. Helium was used as the carrier gas at a rate of 370 ml/min and argon gas was added before the sample entered the ICP. Each spot was analysed for 25 s baseline and the ablation time was 25 to 30 s. 45Sc, 47Ti, 51V, 52Cr, 55Mn, 57Fe, 59Co, 60Ni, 63Cu, 66Zn, 71Ga, 72Ge, 75As, 78Se, 95Mo, 107Ag, 111Cd, 115In, 118Sn, 121Sb, 182W, 197Au, 205Tl, 208Pb and 209Bi. Sphalerite and pyrite were processed using 64.2% Zn and 45.8% Fe analyzed by EMPA |  | 476.4 | 0.02 |  |  | bdl | 0.26 | [8 empty] | bdl | 0.01 |  |  |  |  | 2350 | 0.15 |  |  |  |  | bdl | 0.02 | bdl | 0.1 |  |  | 5.57 | 0.12 | [8 empty] | 12190 | 4.6 | 0.54 | 0.01 |  |  | 231.7 | 0.12 | [6 empty] | bdl | 0.01 | [12 empty] | 56.37 | 0.09 | [8 empty] | bdl | 0.06 |  |  |  |  | 25.86 | 0.02 | [16 empty] | 4.66 | 0.02 | [8 empty] | 0.03 | 0.02 | [12 empty] | 0.59 | 0.02 | [17 empty] | 2022 | Qing Yang, Xiao-jun Zhang, Thomas Ulrich, Jun Zhang, Jian Wang, Trace element compositions of sulfides from Pb-Zn deposits in the Northeast Yunnan and northwest Guizhou Provinces, SW China: Insights from LA-ICP-MS analyses of sphalerite and pyrite, Ore Geology Reviews, Volume 141, 2022 |  | CHN |  | 104.883333 | 26.633333 | [6 empty] | Located from Mindat | Very poor, maybe 10 km |  | 2025-11-18
| Shanshulin |  | Basin hydrothermal | Mississippi Valley-type (MVT) | MVT zinc-lead |  |  | Pb, Zn | Yang et al., 2022 |  | SSL-1480-11B | SSL1480-11B-31 | [5 empty] | ore material | hand specimen | grab | rock | [9 empty] | sphalerite |  |  |  | Dark brown |  |  |  |  | LA-ICPMS | Resolution Excimer 193 nm laser from Resonetics coupled to an Agilent 7900 quadruple mass_x0002_spectrometer | Aarhus Geochemistry and Isotope Research Platform, Aarhus University, Denmark | laser spot size of 40–60 μm, an ablation rate of 8 Hz and energy set to 80 mJ. Helium was used as the carrier gas at a rate of 370 ml/min and argon gas was added before the sample entered the ICP. Each spot was analysed for 25 s baseline and the ablation time was 25 to 30 s. 45Sc, 47Ti, 51V, 52Cr, 55Mn, 57Fe, 59Co, 60Ni, 63Cu, 66Zn, 71Ga, 72Ge, 75As, 78Se, 95Mo, 107Ag, 111Cd, 115In, 118Sn, 121Sb, 182W, 197Au, 205Tl, 208Pb and 209Bi. Sphalerite and pyrite were processed using 64.2% Zn and 45.8% Fe analyzed by EMPA |  | 796 | 0.03 |  |  | bdl | 0.33 | [8 empty] | bdl | 0.01 |  |  |  |  | 1904 | 0.07 |  |  |  |  | bdl | 0.02 | 0.24 | 0.13 |  |  | 3.53 | 0.12 | [8 empty] | 12030 | 6 | 0.37 | 0.03 |  |  | 383 | 0.12 | [6 empty] | bdl | 0.01 | [12 empty] | 17.3 | 0.14 | [8 empty] | bdl | 0.09 |  |  |  |  | 5.49 | 0.02 | [16 empty] | 2.12 | 0.03 | [8 empty] | 0.04 | 0.01 | [12 empty] | 0.23 | 0.02 | [17 empty] | 2022 | Qing Yang, Xiao-jun Zhang, Thomas Ulrich, Jun Zhang, Jian Wang, Trace element compositions of sulfides from Pb-Zn deposits in the Northeast Yunnan and northwest Guizhou Provinces, SW China: Insights from LA-ICP-MS analyses of sphalerite and pyrite, Ore Geology Reviews, Volume 141, 2022 |  | CHN |  | 104.883333 | 26.633333 | [6 empty] | Located from Mindat | Very poor, maybe 10 km |  | 2025-11-18
| Shanshulin |  | Basin hydrothermal | Mississippi Valley-type (MVT) | MVT zinc-lead |  |  | Pb, Zn | Yang et al., 2022 |  | SSL-1480-11B | SSL1480-11B-32 | [5 empty] | ore material | hand specimen | grab | rock | [9 empty] | sphalerite |  |  |  | Dark brown |  |  |  |  | LA-ICPMS | Resolution Excimer 193 nm laser from Resonetics coupled to an Agilent 7900 quadruple mass_x0002_spectrometer | Aarhus Geochemistry and Isotope Research Platform, Aarhus University, Denmark | laser spot size of 40–60 μm, an ablation rate of 8 Hz and energy set to 80 mJ. Helium was used as the carrier gas at a rate of 370 ml/min and argon gas was added before the sample entered the ICP. Each spot was analysed for 25 s baseline and the ablation time was 25 to 30 s. 45Sc, 47Ti, 51V, 52Cr, 55Mn, 57Fe, 59Co, 60Ni, 63Cu, 66Zn, 71Ga, 72Ge, 75As, 78Se, 95Mo, 107Ag, 111Cd, 115In, 118Sn, 121Sb, 182W, 197Au, 205Tl, 208Pb and 209Bi. Sphalerite and pyrite were processed using 64.2% Zn and 45.8% Fe analyzed by EMPA |  | 192.4 | 0.04 |  |  | bdl | 0.36 | [8 empty] | bdl | 0.01 |  |  |  |  | 2917 | 0.21 |  |  |  |  | bdl | 0.01 | bdl | 0.15 |  |  | 0.68 | 0.14 | [8 empty] | 6950 | 6.6 | 0.02 | 0.02 |  |  | 92.5 | 0.21 | [6 empty] | bdl | 0.01 | [12 empty] | 5.8 | 0.13 | [8 empty] | bdl | 0.09 |  |  |  |  | 5.15 | 0.02 | [16 empty] | 2.52 | 0.03 | [8 empty] | bdl | 0.03 | [12 empty] | 0.03 | 0.02 | [17 empty] | 2022 | Qing Yang, Xiao-jun Zhang, Thomas Ulrich, Jun Zhang, Jian Wang, Trace element compositions of sulfides from Pb-Zn deposits in the Northeast Yunnan and northwest Guizhou Provinces, SW China: Insights from LA-ICP-MS analyses of sphalerite and pyrite, Ore Geology Reviews, Volume 141, 2022 |  | CHN |  | 104.883333 | 26.633333 | [6 empty] | Located from Mindat | Very poor, maybe 10 km |  | 2025-11-18
| Shanshulin |  | Basin hydrothermal | Mississippi Valley-type (MVT) | MVT zinc-lead |  |  | Pb, Zn | Yang et al., 2022 |  | SSL-1480-11B | SSL1480-11B-33 | [5 empty] | ore material | hand specimen | grab | rock | [9 empty] | sphalerite |  |  |  | Dark brown |  |  |  |  | LA-ICPMS | Resolution Excimer 193 nm laser from Resonetics coupled to an Agilent 7900 quadruple mass_x0002_spectrometer | Aarhus Geochemistry and Isotope Research Platform, Aarhus University, Denmark | laser spot size of 40–60 μm, an ablation rate of 8 Hz and energy set to 80 mJ. Helium was used as the carrier gas at a rate of 370 ml/min and argon gas was added before the sample entered the ICP. Each spot was analysed for 25 s baseline and the ablation time was 25 to 30 s. 45Sc, 47Ti, 51V, 52Cr, 55Mn, 57Fe, 59Co, 60Ni, 63Cu, 66Zn, 71Ga, 72Ge, 75As, 78Se, 95Mo, 107Ag, 111Cd, 115In, 118Sn, 121Sb, 182W, 197Au, 205Tl, 208Pb and 209Bi. Sphalerite and pyrite were processed using 64.2% Zn and 45.8% Fe analyzed by EMPA |  | 432.7 | 0.03 |  |  | bdl | 0.21 | [8 empty] | bdl | 0.01 |  |  |  |  | 1445 | 0.16 |  |  |  |  | bdl | 0.02 | 0.15 | 0.12 |  |  | 9.18 | 0.09 | [8 empty] | 6177 | 4.3 | bdl | 0.01 |  |  | 218.2 | 0.13 | [6 empty] | bdl | 0.01 | [12 empty] | 3.99 | 0.07 | [8 empty] | bdl | 0.05 |  |  |  |  | 4.64 | 0.02 | [16 empty] | 0.64 | 0.02 | [8 empty] | 0.02 | 0.02 | [12 empty] | 0.09 | 0.01 | [17 empty] | 2022 | Qing Yang, Xiao-jun Zhang, Thomas Ulrich, Jun Zhang, Jian Wang, Trace element compositions of sulfides from Pb-Zn deposits in the Northeast Yunnan and northwest Guizhou Provinces, SW China: Insights from LA-ICP-MS analyses of sphalerite and pyrite, Ore Geology Reviews, Volume 141, 2022 |  | CHN |  | 104.883333 | 26.633333 | [6 empty] | Located from Mindat | Very poor, maybe 10 km |  | 2025-11-18
| Shanshulin |  | Basin hydrothermal | Mississippi Valley-type (MVT) | MVT zinc-lead |  |  | Pb, Zn | Yang et al., 2022 |  | SSL-1480-11B | SSL1480-11B-34 | [5 empty] | ore material | hand specimen | grab | rock | [9 empty] | sphalerite |  |  |  | Dark brown |  |  |  |  | LA-ICPMS | Resolution Excimer 193 nm laser from Resonetics coupled to an Agilent 7900 quadruple mass_x0002_spectrometer | Aarhus Geochemistry and Isotope Research Platform, Aarhus University, Denmark | laser spot size of 40–60 μm, an ablation rate of 8 Hz and energy set to 80 mJ. Helium was used as the carrier gas at a rate of 370 ml/min and argon gas was added before the sample entered the ICP. Each spot was analysed for 25 s baseline and the ablation time was 25 to 30 s. 45Sc, 47Ti, 51V, 52Cr, 55Mn, 57Fe, 59Co, 60Ni, 63Cu, 66Zn, 71Ga, 72Ge, 75As, 78Se, 95Mo, 107Ag, 111Cd, 115In, 118Sn, 121Sb, 182W, 197Au, 205Tl, 208Pb and 209Bi. Sphalerite and pyrite were processed using 64.2% Zn and 45.8% Fe analyzed by EMPA |  | 111 | 0.03 |  |  | bdl | 0.23 | [8 empty] | bdl | 0.01 |  |  |  |  | 2955 | 0.14 |  |  |  |  | bdl | 0.01 | 0.15 | 0.12 |  |  | 2.27 | 0.11 | [8 empty] | 21730 | 4.6 | 0.02 | 0.02 |  |  | 145.6 | 0.14 | [6 empty] | bdl | 0.01 | [12 empty] | 83 | 0.09 | [8 empty] | 0.07 | 0.05 |  |  |  |  | 1.66 | 0.01 | [16 empty] | 0.7 | 0.02 | [8 empty] | 0.02 | 0.02 | [12 empty] | 0.03 | 0.01 | [17 empty] | 2022 | Qing Yang, Xiao-jun Zhang, Thomas Ulrich, Jun Zhang, Jian Wang, Trace element compositions of sulfides from Pb-Zn deposits in the Northeast Yunnan and northwest Guizhou Provinces, SW China: Insights from LA-ICP-MS analyses of sphalerite and pyrite, Ore Geology Reviews, Volume 141, 2022 |  | CHN |  | 104.883333 | 26.633333 | [6 empty] | Located from Mindat | Very poor, maybe 10 km |  | 2025-11-18
| Shanshulin |  | Basin hydrothermal | Mississippi Valley-type (MVT) | MVT zinc-lead |  |  | Pb, Zn | Yang et al., 2022 |  | SSL-1480-11B | SSL1480-11B-35 | [5 empty] | ore material | hand specimen | grab | rock | [9 empty] | sphalerite |  |  |  | Dark brown |  |  |  |  | LA-ICPMS | Resolution Excimer 193 nm laser from Resonetics coupled to an Agilent 7900 quadruple mass_x0002_spectrometer | Aarhus Geochemistry and Isotope Research Platform, Aarhus University, Denmark | laser spot size of 40–60 μm, an ablation rate of 8 Hz and energy set to 80 mJ. Helium was used as the carrier gas at a rate of 370 ml/min and argon gas was added before the sample entered the ICP. Each spot was analysed for 25 s baseline and the ablation time was 25 to 30 s. 45Sc, 47Ti, 51V, 52Cr, 55Mn, 57Fe, 59Co, 60Ni, 63Cu, 66Zn, 71Ga, 72Ge, 75As, 78Se, 95Mo, 107Ag, 111Cd, 115In, 118Sn, 121Sb, 182W, 197Au, 205Tl, 208Pb and 209Bi. Sphalerite and pyrite were processed using 64.2% Zn and 45.8% Fe analyzed by EMPA |  | 222 | 0.03 |  |  | bdl | 0.21 | [8 empty] | bdl | 0.01 |  |  |  |  | 2661 | 0.11 |  |  |  |  | bdl | 0.01 | bdl | 0.12 |  |  | 3.97 | 0.11 | [8 empty] | 9010 | 5.5 | bdl | 0.02 |  |  | 152.8 | 0.17 | [6 empty] | bdl | 0.01 | [12 empty] | 5.68 | 0.08 | [8 empty] | bdl | 0.07 |  |  |  |  | 2.04 | 0.02 | [16 empty] | 0.75 | 0.03 | [8 empty] | bdl | 0.03 | [12 empty] | 0.07 | 0.02 | [17 empty] | 2022 | Qing Yang, Xiao-jun Zhang, Thomas Ulrich, Jun Zhang, Jian Wang, Trace element compositions of sulfides from Pb-Zn deposits in the Northeast Yunnan and northwest Guizhou Provinces, SW China: Insights from LA-ICP-MS analyses of sphalerite and pyrite, Ore Geology Reviews, Volume 141, 2022 |  | CHN |  | 104.883333 | 26.633333 | [6 empty] | Located from Mindat | Very poor, maybe 10 km |  | 2025-11-18
| Shanshulin |  | Basin hydrothermal | Mississippi Valley-type (MVT) | MVT zinc-lead |  |  | Pb, Zn | Yang et al., 2022 |  | SSL-1480-11B | SSL1480-11B-36 | [5 empty] | ore material | hand specimen | grab | rock | [9 empty] | sphalerite |  |  |  | Dark brown |  |  |  |  | LA-ICPMS | Resolution Excimer 193 nm laser from Resonetics coupled to an Agilent 7900 quadruple mass_x0002_spectrometer | Aarhus Geochemistry and Isotope Research Platform, Aarhus University, Denmark | laser spot size of 40–60 μm, an ablation rate of 8 Hz and energy set to 80 mJ. Helium was used as the carrier gas at a rate of 370 ml/min and argon gas was added before the sample entered the ICP. Each spot was analysed for 25 s baseline and the ablation time was 25 to 30 s. 45Sc, 47Ti, 51V, 52Cr, 55Mn, 57Fe, 59Co, 60Ni, 63Cu, 66Zn, 71Ga, 72Ge, 75As, 78Se, 95Mo, 107Ag, 111Cd, 115In, 118Sn, 121Sb, 182W, 197Au, 205Tl, 208Pb and 209Bi. Sphalerite and pyrite were processed using 64.2% Zn and 45.8% Fe analyzed by EMPA |  | 1069 | 0.03 |  |  | bdl | 0.29 | [8 empty] | bdl | 0.01 |  |  |  |  | 1297 | 0.19 |  |  |  |  | bdl | 0.01 | 0.13 | 0.11 |  |  | 1.53 | 0.12 | [8 empty] | 10630 | 4.5 | 0.05 | 0.01 |  |  | 575.4 | 0.18 | [6 empty] | bdl | 0.01 | [12 empty] | 14.1 | 0.09 | [8 empty] | bdl | 0.06 |  |  |  |  | 17.13 | 0.01 | [16 empty] | 0.07 | 0.03 | [8 empty] | bdl | 0.03 | [12 empty] | 1.34 | 0.02 | [17 empty] | 2022 | Qing Yang, Xiao-jun Zhang, Thomas Ulrich, Jun Zhang, Jian Wang, Trace element compositions of sulfides from Pb-Zn deposits in the Northeast Yunnan and northwest Guizhou Provinces, SW China: Insights from LA-ICP-MS analyses of sphalerite and pyrite, Ore Geology Reviews, Volume 141, 2022 |  | CHN |  | 104.883333 | 26.633333 | [6 empty] | Located from Mindat | Very poor, maybe 10 km |  | 2025-11-18
| Shanshulin |  | Basin hydrothermal | Mississippi Valley-type (MVT) | MVT zinc-lead |  |  | Pb, Zn | Yang et al., 2022 |  | SSL-1480-11B | SSL1480-11B-37 | [5 empty] | ore material | hand specimen | grab | rock | [9 empty] | sphalerite |  |  |  | Dark brown |  |  |  |  | LA-ICPMS | Resolution Excimer 193 nm laser from Resonetics coupled to an Agilent 7900 quadruple mass_x0002_spectrometer | Aarhus Geochemistry and Isotope Research Platform, Aarhus University, Denmark | laser spot size of 40–60 μm, an ablation rate of 8 Hz and energy set to 80 mJ. Helium was used as the carrier gas at a rate of 370 ml/min and argon gas was added before the sample entered the ICP. Each spot was analysed for 25 s baseline and the ablation time was 25 to 30 s. 45Sc, 47Ti, 51V, 52Cr, 55Mn, 57Fe, 59Co, 60Ni, 63Cu, 66Zn, 71Ga, 72Ge, 75As, 78Se, 95Mo, 107Ag, 111Cd, 115In, 118Sn, 121Sb, 182W, 197Au, 205Tl, 208Pb and 209Bi. Sphalerite and pyrite were processed using 64.2% Zn and 45.8% Fe analyzed by EMPA |  | 137 | 0.04 |  |  | bdl | 0.24 | [8 empty] | bdl | 0.01 |  |  |  |  | 3247 | 0.01 |  |  |  |  | bdl | 0.01 | 0.15 | 0.11 |  |  | 0.89 | 0.1 | [8 empty] | 8580 | 5.1 | 0.02 | 0.01 |  |  | 102 | 0.21 | [6 empty] | bdl | 0.01 | [12 empty] | 7.66 | 0.1 | [8 empty] | bdl | 0.07 |  |  |  |  | 1.05 | 0.01 | [16 empty] | 0.85 | 0.02 | [8 empty] | 0.02 | 0.02 | [12 empty] | 0.02 | 0.01 | [17 empty] | 2022 | Qing Yang, Xiao-jun Zhang, Thomas Ulrich, Jun Zhang, Jian Wang, Trace element compositions of sulfides from Pb-Zn deposits in the Northeast Yunnan and northwest Guizhou Provinces, SW China: Insights from LA-ICP-MS analyses of sphalerite and pyrite, Ore Geology Reviews, Volume 141, 2022 |  | CHN |  | 104.883333 | 26.633333 | [6 empty] | Located from Mindat | Very poor, maybe 10 km |  | 2025-11-18
| Shanshulin |  | Basin hydrothermal | Mississippi Valley-type (MVT) | MVT zinc-lead |  |  | Pb, Zn | Yang et al., 2022 |  | SSL-1480-11B | SSL1480-11B-38 | [5 empty] | ore material | hand specimen | grab | rock | [9 empty] | sphalerite |  |  |  | Dark brown |  |  |  |  | LA-ICPMS | Resolution Excimer 193 nm laser from Resonetics coupled to an Agilent 7900 quadruple mass_x0002_spectrometer | Aarhus Geochemistry and Isotope Research Platform, Aarhus University, Denmark | laser spot size of 40–60 μm, an ablation rate of 8 Hz and energy set to 80 mJ. Helium was used as the carrier gas at a rate of 370 ml/min and argon gas was added before the sample entered the ICP. Each spot was analysed for 25 s baseline and the ablation time was 25 to 30 s. 45Sc, 47Ti, 51V, 52Cr, 55Mn, 57Fe, 59Co, 60Ni, 63Cu, 66Zn, 71Ga, 72Ge, 75As, 78Se, 95Mo, 107Ag, 111Cd, 115In, 118Sn, 121Sb, 182W, 197Au, 205Tl, 208Pb and 209Bi. Sphalerite and pyrite were processed using 64.2% Zn and 45.8% Fe analyzed by EMPA |  | 581 | 0.03 |  |  | bdl | 0.22 | [8 empty] | bdl | 0.01 |  |  |  |  | 1382 | 0.23 |  |  |  |  | bdl | 0.01 | 12.4 | 0.14 |  |  | 9 | 0.11 | [8 empty] | 13230 | 4.6 | 0.15 | 0.01 |  |  | 267.4 | 0.16 | [6 empty] | bdl | 0.01 | [12 empty] | 55.22 | 0.07 | [8 empty] | bdl | 0.06 |  |  |  |  | 13.64 | 0.02 | [16 empty] | 2.47 | 0.02 | [8 empty] | 0.03 | 0.03 | [12 empty] | 0.65 | 0.02 | [17 empty] | 2022 | Qing Yang, Xiao-jun Zhang, Thomas Ulrich, Jun Zhang, Jian Wang, Trace element compositions of sulfides from Pb-Zn deposits in the Northeast Yunnan and northwest Guizhou Provinces, SW China: Insights from LA-ICP-MS analyses of sphalerite and pyrite, Ore Geology Reviews, Volume 141, 2022 |  | CHN |  | 104.883333 | 26.633333 | [6 empty] | Located from Mindat | Very poor, maybe 10 km |  | 2025-11-18
| Shanshulin |  | Basin hydrothermal | Mississippi Valley-type (MVT) | MVT zinc-lead |  |  | Pb, Zn | Yang et al., 2022 |  | SSL-1480-11B | SSL1480-11B-39 | [5 empty] | ore material | hand specimen | grab | rock | [9 empty] | sphalerite |  |  |  | Dark brown |  |  |  |  | LA-ICPMS | Resolution Excimer 193 nm laser from Resonetics coupled to an Agilent 7900 quadruple mass_x0002_spectrometer | Aarhus Geochemistry and Isotope Research Platform, Aarhus University, Denmark | laser spot size of 40–60 μm, an ablation rate of 8 Hz and energy set to 80 mJ. Helium was used as the carrier gas at a rate of 370 ml/min and argon gas was added before the sample entered the ICP. Each spot was analysed for 25 s baseline and the ablation time was 25 to 30 s. 45Sc, 47Ti, 51V, 52Cr, 55Mn, 57Fe, 59Co, 60Ni, 63Cu, 66Zn, 71Ga, 72Ge, 75As, 78Se, 95Mo, 107Ag, 111Cd, 115In, 118Sn, 121Sb, 182W, 197Au, 205Tl, 208Pb and 209Bi. Sphalerite and pyrite were processed using 64.2% Zn and 45.8% Fe analyzed by EMPA |  | 384.2 | 0.03 |  |  | bdl | 0.26 | [8 empty] | bdl | 0.01 |  |  |  |  | 2118 | 0.16 |  |  |  |  | bdl | 0.01 | bdl | 0.11 |  |  | 0.33 | 0.11 | [8 empty] | 36690 | 5.2 | 0.17 | 0.01 |  |  | 250.4 | 0.13 | [6 empty] | bdl | 0.01 | [12 empty] | 145.3 | 0.08 | [8 empty] | bdl | 0.09 |  |  |  |  | 130.3 | 0.01 | [16 empty] | bdl | 0.03 | [8 empty] | 0.02 | 0.02 | [12 empty] | 1.3 | 0.02 | [17 empty] | 2022 | Qing Yang, Xiao-jun Zhang, Thomas Ulrich, Jun Zhang, Jian Wang, Trace element compositions of sulfides from Pb-Zn deposits in the Northeast Yunnan and northwest Guizhou Provinces, SW China: Insights from LA-ICP-MS analyses of sphalerite and pyrite, Ore Geology Reviews, Volume 141, 2022 |  | CHN |  | 104.883333 | 26.633333 | [6 empty] | Located from Mindat | Very poor, maybe 10 km |  | 2025-11-18
| Shanshulin |  | Basin hydrothermal | Mississippi Valley-type (MVT) | MVT zinc-lead |  |  | Pb, Zn | Yang et al., 2022 |  | SSL-1480-11B | SSL1480-11B-40 | [5 empty] | ore material | hand specimen | grab | rock | [9 empty] | sphalerite |  |  |  | Dark brown |  |  |  |  | LA-ICPMS | Resolution Excimer 193 nm laser from Resonetics coupled to an Agilent 7900 quadruple mass_x0002_spectrometer | Aarhus Geochemistry and Isotope Research Platform, Aarhus University, Denmark | laser spot size of 40–60 μm, an ablation rate of 8 Hz and energy set to 80 mJ. Helium was used as the carrier gas at a rate of 370 ml/min and argon gas was added before the sample entered the ICP. Each spot was analysed for 25 s baseline and the ablation time was 25 to 30 s. 45Sc, 47Ti, 51V, 52Cr, 55Mn, 57Fe, 59Co, 60Ni, 63Cu, 66Zn, 71Ga, 72Ge, 75As, 78Se, 95Mo, 107Ag, 111Cd, 115In, 118Sn, 121Sb, 182W, 197Au, 205Tl, 208Pb and 209Bi. Sphalerite and pyrite were processed using 64.2% Zn and 45.8% Fe analyzed by EMPA |  | 231 | 0.04 |  |  | bdl | 0.24 | [8 empty] | bdl | 0.01 |  |  |  |  | 1330 | 0.14 |  |  |  |  | bdl | 0.02 | bdl | 0.12 |  |  | 5.06 | 0.09 | [8 empty] | 8210 | 6.3 | 1.14 | 0.02 |  |  | 123 | 0.17 | [6 empty] | 0.01 | 0.01 | [12 empty] | 9.46 | 0.08 | [8 empty] | bdl | 0.09 |  |  |  |  | 3.86 | 0.02 | [16 empty] | 0.57 | 0.02 | [8 empty] | 0.08 | 0.03 | [12 empty] | 0.17 | 0.01 | [17 empty] | 2022 | Qing Yang, Xiao-jun Zhang, Thomas Ulrich, Jun Zhang, Jian Wang, Trace element compositions of sulfides from Pb-Zn deposits in the Northeast Yunnan and northwest Guizhou Provinces, SW China: Insights from LA-ICP-MS analyses of sphalerite and pyrite, Ore Geology Reviews, Volume 141, 2022 |  | CHN |  | 104.883333 | 26.633333 | [6 empty] | Located from Mindat | Very poor, maybe 10 km |  | 2025-11-18
| Shanshulin |  | Basin hydrothermal | Mississippi Valley-type (MVT) | MVT zinc-lead |  |  | Pb, Zn | Yang et al., 2022 |  | SSL-1480-11B | SSL1480-11B-41 | [5 empty] | ore material | hand specimen | grab | rock | [9 empty] | sphalerite |  |  |  | Dark brown |  |  |  |  | LA-ICPMS | Resolution Excimer 193 nm laser from Resonetics coupled to an Agilent 7900 quadruple mass_x0002_spectrometer | Aarhus Geochemistry and Isotope Research Platform, Aarhus University, Denmark | laser spot size of 40–60 μm, an ablation rate of 8 Hz and energy set to 80 mJ. Helium was used as the carrier gas at a rate of 370 ml/min and argon gas was added before the sample entered the ICP. Each spot was analysed for 25 s baseline and the ablation time was 25 to 30 s. 45Sc, 47Ti, 51V, 52Cr, 55Mn, 57Fe, 59Co, 60Ni, 63Cu, 66Zn, 71Ga, 72Ge, 75As, 78Se, 95Mo, 107Ag, 111Cd, 115In, 118Sn, 121Sb, 182W, 197Au, 205Tl, 208Pb and 209Bi. Sphalerite and pyrite were processed using 64.2% Zn and 45.8% Fe analyzed by EMPA |  | 134.3 | 0.02 |  |  | bdl | 0.27 | [8 empty] | bdl | 0.01 |  |  |  |  | 1264 | 0.18 |  |  |  |  | bdl | 0.01 | 0.11 | 0.11 |  |  | 2.32 | 0.09 | [8 empty] | 14760 | 4.9 | 0.05 | 0.01 |  |  | 5.67 | 0.16 | [6 empty] | bdl | 0.01 | [12 empty] | 35.41 | 0.06 | [8 empty] | bdl | 0.06 |  |  |  |  | 23.8 | 0.02 | [16 empty] | 0.65 | 0.02 | [8 empty] | 0.02 | 0.02 | [12 empty] | 0.04 | 0.02 | [17 empty] | 2022 | Qing Yang, Xiao-jun Zhang, Thomas Ulrich, Jun Zhang, Jian Wang, Trace element compositions of sulfides from Pb-Zn deposits in the Northeast Yunnan and northwest Guizhou Provinces, SW China: Insights from LA-ICP-MS analyses of sphalerite and pyrite, Ore Geology Reviews, Volume 141, 2022 |  | CHN |  | 104.883333 | 26.633333 | [6 empty] | Located from Mindat | Very poor, maybe 10 km |  | 2025-11-18
| Shanshulin |  | Basin hydrothermal | Mississippi Valley-type (MVT) | MVT zinc-lead |  |  | Pb, Zn | Yang et al., 2022 |  | SSL-1600-4 | SSL1600-4-1 | [5 empty] | ore material | hand specimen | grab | rock | [9 empty] | sphalerite |  |  |  | Black brown |  |  |  |  | LA-ICPMS | Resolution Excimer 193 nm laser from Resonetics coupled to an Agilent 7900 quadruple mass_x0002_spectrometer | Aarhus Geochemistry and Isotope Research Platform, Aarhus University, Denmark | laser spot size of 40–60 μm, an ablation rate of 8 Hz and energy set to 80 mJ. Helium was used as the carrier gas at a rate of 370 ml/min and argon gas was added before the sample entered the ICP. Each spot was analysed for 25 s baseline and the ablation time was 25 to 30 s. 45Sc, 47Ti, 51V, 52Cr, 55Mn, 57Fe, 59Co, 60Ni, 63Cu, 66Zn, 71Ga, 72Ge, 75As, 78Se, 95Mo, 107Ag, 111Cd, 115In, 118Sn, 121Sb, 182W, 197Au, 205Tl, 208Pb and 209Bi. Sphalerite and pyrite were processed using 64.2% Zn and 45.8% Fe analyzed by EMPA |  | 16.49 | 0.03 |  |  | bdl | 0.24 | [8 empty] | bdl | 0.01 |  |  |  |  | 1218 | 0.14 |  |  |  |  | bdl | 0.01 | 0.14 | 0.12 |  |  | 0.66 | 0.06 | [8 empty] | 18040 | 4.2 | 1.63 | 0.02 |  |  | 149.7 | 0.14 | [6 empty] | bdl | 0.01 | [12 empty] | 44.51 | 0.08 | [8 empty] | bdl | 0.04 |  |  |  |  | 17.66 | 0.01 | [16 empty] | bdl | 0.02 | [8 empty] | bdl | 0.03 | [12 empty] | 0.77 | 0.01 | [17 empty] | 2022 | Qing Yang, Xiao-jun Zhang, Thomas Ulrich, Jun Zhang, Jian Wang, Trace element compositions of sulfides from Pb-Zn deposits in the Northeast Yunnan and northwest Guizhou Provinces, SW China: Insights from LA-ICP-MS analyses of sphalerite and pyrite, Ore Geology Reviews, Volume 141, 2022 |  | CHN |  | 104.883333 | 26.633333 | [6 empty] | Located from Mindat | Very poor, maybe 10 km |  | 2025-11-18
| Shanshulin |  | Basin hydrothermal | Mississippi Valley-type (MVT) | MVT zinc-lead |  |  | Pb, Zn | Yang et al., 2022 |  | SSL-1600-4 | SSL1600-4-2 | [5 empty] | ore material | hand specimen | grab | rock | [9 empty] | sphalerite |  |  |  | Black brown |  |  |  |  | LA-ICPMS | Resolution Excimer 193 nm laser from Resonetics coupled to an Agilent 7900 quadruple mass_x0002_spectrometer | Aarhus Geochemistry and Isotope Research Platform, Aarhus University, Denmark | laser spot size of 40–60 μm, an ablation rate of 8 Hz and energy set to 80 mJ. Helium was used as the carrier gas at a rate of 370 ml/min and argon gas was added before the sample entered the ICP. Each spot was analysed for 25 s baseline and the ablation time was 25 to 30 s. 45Sc, 47Ti, 51V, 52Cr, 55Mn, 57Fe, 59Co, 60Ni, 63Cu, 66Zn, 71Ga, 72Ge, 75As, 78Se, 95Mo, 107Ag, 111Cd, 115In, 118Sn, 121Sb, 182W, 197Au, 205Tl, 208Pb and 209Bi. Sphalerite and pyrite were processed using 64.2% Zn and 45.8% Fe analyzed by EMPA |  | 106.2 | 0.04 |  |  | bdl | 0.21 | [8 empty] | bdl | 0.01 |  |  |  |  | 1971 | 0.23 |  |  |  |  | bdl | 0.01 | bdl | 0.14 |  |  | 0.6 | 0.09 | [8 empty] | 3306 | 5.5 | 0.45 | 0.02 |  |  | 78.9 | 0.18 | [6 empty] | bdl | 0.01 | [12 empty] | 3.01 | 0.07 | [8 empty] | bdl | 0.06 |  |  |  |  | 10.6 | 0.01 | [16 empty] | bdl | 0.03 | [8 empty] | bdl | 0.03 | [12 empty] | 0.11 | 0.01 | [17 empty] | 2022 | Qing Yang, Xiao-jun Zhang, Thomas Ulrich, Jun Zhang, Jian Wang, Trace element compositions of sulfides from Pb-Zn deposits in the Northeast Yunnan and northwest Guizhou Provinces, SW China: Insights from LA-ICP-MS analyses of sphalerite and pyrite, Ore Geology Reviews, Volume 141, 2022 |  | CHN |  | 104.883333 | 26.633333 | [6 empty] | Located from Mindat | Very poor, maybe 10 km |  | 2025-11-18
| Shanshulin |  | Basin hydrothermal | Mississippi Valley-type (MVT) | MVT zinc-lead |  |  | Pb, Zn | Yang et al., 2022 |  | SSL-1600-4 | SSL1600-4-3 | [5 empty] | ore material | hand specimen | grab | rock | [9 empty] | sphalerite |  |  |  | Black brown |  |  |  |  | LA-ICPMS | Resolution Excimer 193 nm laser from Resonetics coupled to an Agilent 7900 quadruple mass_x0002_spectrometer | Aarhus Geochemistry and Isotope Research Platform, Aarhus University, Denmark | laser spot size of 40–60 μm, an ablation rate of 8 Hz and energy set to 80 mJ. Helium was used as the carrier gas at a rate of 370 ml/min and argon gas was added before the sample entered the ICP. Each spot was analysed for 25 s baseline and the ablation time was 25 to 30 s. 45Sc, 47Ti, 51V, 52Cr, 55Mn, 57Fe, 59Co, 60Ni, 63Cu, 66Zn, 71Ga, 72Ge, 75As, 78Se, 95Mo, 107Ag, 111Cd, 115In, 118Sn, 121Sb, 182W, 197Au, 205Tl, 208Pb and 209Bi. Sphalerite and pyrite were processed using 64.2% Zn and 45.8% Fe analyzed by EMPA |  | 81.9 | 0.03 |  |  | bdl | 0.37 | [8 empty] | bdl | 0.01 |  |  |  |  | 2326 | 0.16 |  |  |  |  | bdl | 0.01 | bdl | 0.15 |  |  | 0.57 | 0.08 | [8 empty] | 2948 | 7.2 | 1.17 | 0.01 |  |  | 52.1 | 0.14 | [6 empty] | bdl | 0.01 | [12 empty] | 2.77 | 0.07 | [8 empty] | bdl | 0.07 |  |  |  |  | 4.27 | 0.02 | [16 empty] | bdl | 0.03 | [8 empty] | bdl | 0.04 | [12 empty] | 0.09 | 0.01 | [17 empty] | 2022 | Qing Yang, Xiao-jun Zhang, Thomas Ulrich, Jun Zhang, Jian Wang, Trace element compositions of sulfides from Pb-Zn deposits in the Northeast Yunnan and northwest Guizhou Provinces, SW China: Insights from LA-ICP-MS analyses of sphalerite and pyrite, Ore Geology Reviews, Volume 141, 2022 |  | CHN |  | 104.883333 | 26.633333 | [6 empty] | Located from Mindat | Very poor, maybe 10 km |  | 2025-11-18
| Shanshulin |  | Basin hydrothermal | Mississippi Valley-type (MVT) | MVT zinc-lead |  |  | Pb, Zn | Yang et al., 2022 |  | SSL-1600-4 | SSL1600-4-4 | [5 empty] | ore material | hand specimen | grab | rock | [9 empty] | sphalerite |  |  |  | Black brown |  |  |  |  | LA-ICPMS | Resolution Excimer 193 nm laser from Resonetics coupled to an Agilent 7900 quadruple mass_x0002_spectrometer | Aarhus Geochemistry and Isotope Research Platform, Aarhus University, Denmark | laser spot size of 40–60 μm, an ablation rate of 8 Hz and energy set to 80 mJ. Helium was used as the carrier gas at a rate of 370 ml/min and argon gas was added before the sample entered the ICP. Each spot was analysed for 25 s baseline and the ablation time was 25 to 30 s. 45Sc, 47Ti, 51V, 52Cr, 55Mn, 57Fe, 59Co, 60Ni, 63Cu, 66Zn, 71Ga, 72Ge, 75As, 78Se, 95Mo, 107Ag, 111Cd, 115In, 118Sn, 121Sb, 182W, 197Au, 205Tl, 208Pb and 209Bi. Sphalerite and pyrite were processed using 64.2% Zn and 45.8% Fe analyzed by EMPA |  | 52 | 0.03 |  |  | bdl | 0.19 | [8 empty] | bdl | 0.01 |  |  |  |  | 1516 | 0.1 |  |  |  |  | bdl | 0.01 | bdl | 0.11 |  |  | 0.87 | 0.08 | [8 empty] | 5667 | 6 | 0.06 | 0.01 |  |  | 113.3 | 0.14 | [6 empty] | bdl | 0.01 | [12 empty] | 5.74 | 0.08 | [8 empty] | bdl | 0.08 |  |  |  |  | 7.92 | 0.01 | [16 empty] | bdl | 0.03 | [8 empty] | bdl | 0.03 | [12 empty] | 0.21 | 0.01 | [17 empty] | 2022 | Qing Yang, Xiao-jun Zhang, Thomas Ulrich, Jun Zhang, Jian Wang, Trace element compositions of sulfides from Pb-Zn deposits in the Northeast Yunnan and northwest Guizhou Provinces, SW China: Insights from LA-ICP-MS analyses of sphalerite and pyrite, Ore Geology Reviews, Volume 141, 2022 |  | CHN |  | 104.883333 | 26.633333 | [6 empty] | Located from Mindat | Very poor, maybe 10 km |  | 2025-11-18
| Shanshulin |  | Basin hydrothermal | Mississippi Valley-type (MVT) | MVT zinc-lead |  |  | Pb, Zn | Yang et al., 2022 |  | SSL-1600-4 | SSL1600-4-5 | [5 empty] | ore material | hand specimen | grab | rock | [9 empty] | sphalerite |  |  |  | Black brown |  |  |  |  | LA-ICPMS | Resolution Excimer 193 nm laser from Resonetics coupled to an Agilent 7900 quadruple mass_x0002_spectrometer | Aarhus Geochemistry and Isotope Research Platform, Aarhus University, Denmark | laser spot size of 40–60 μm, an ablation rate of 8 Hz and energy set to 80 mJ. Helium was used as the carrier gas at a rate of 370 ml/min and argon gas was added before the sample entered the ICP. Each spot was analysed for 25 s baseline and the ablation time was 25 to 30 s. 45Sc, 47Ti, 51V, 52Cr, 55Mn, 57Fe, 59Co, 60Ni, 63Cu, 66Zn, 71Ga, 72Ge, 75As, 78Se, 95Mo, 107Ag, 111Cd, 115In, 118Sn, 121Sb, 182W, 197Au, 205Tl, 208Pb and 209Bi. Sphalerite and pyrite were processed using 64.2% Zn and 45.8% Fe analyzed by EMPA |  | 330.1 | 0.03 |  |  | bdl | 0.23 | [8 empty] | bdl | 0.01 |  |  |  |  | 1046 | 0.11 |  |  |  |  | 0.03 | 0.01 | 0.17 | 0.12 |  |  | 3.55 | 0.06 | [8 empty] | 5412 | 5.5 | 0.4 | 0.01 |  |  | 253.2 | 0.13 | [6 empty] | bdl | 0.01 | [12 empty] | 6.01 | 0.08 | [8 empty] | bdl | 0.05 |  |  |  |  | 11.76 | 0.01 | [16 empty] | bdl | 0.03 | [8 empty] | 0.04 | 0.02 | [12 empty] | 0.56 | 0.01 | [17 empty] | 2022 | Qing Yang, Xiao-jun Zhang, Thomas Ulrich, Jun Zhang, Jian Wang, Trace element compositions of sulfides from Pb-Zn deposits in the Northeast Yunnan and northwest Guizhou Provinces, SW China: Insights from LA-ICP-MS analyses of sphalerite and pyrite, Ore Geology Reviews, Volume 141, 2022 |  | CHN |  | 104.883333 | 26.633333 | [6 empty] | Located from Mindat | Very poor, maybe 10 km |  | 2025-11-18
| Shanshulin |  | Basin hydrothermal | Mississippi Valley-type (MVT) | MVT zinc-lead |  |  | Pb, Zn | Yang et al., 2022 |  | SSL-1600-4 | SSL1600-4-6 | [5 empty] | ore material | hand specimen | grab | rock | [9 empty] | sphalerite |  |  |  | Black brown |  |  |  |  | LA-ICPMS | Resolution Excimer 193 nm laser from Resonetics coupled to an Agilent 7900 quadruple mass_x0002_spectrometer | Aarhus Geochemistry and Isotope Research Platform, Aarhus University, Denmark | laser spot size of 40–60 μm, an ablation rate of 8 Hz and energy set to 80 mJ. Helium was used as the carrier gas at a rate of 370 ml/min and argon gas was added before the sample entered the ICP. Each spot was analysed for 25 s baseline and the ablation time was 25 to 30 s. 45Sc, 47Ti, 51V, 52Cr, 55Mn, 57Fe, 59Co, 60Ni, 63Cu, 66Zn, 71Ga, 72Ge, 75As, 78Se, 95Mo, 107Ag, 111Cd, 115In, 118Sn, 121Sb, 182W, 197Au, 205Tl, 208Pb and 209Bi. Sphalerite and pyrite were processed using 64.2% Zn and 45.8% Fe analyzed by EMPA |  | 154.7 | 0.03 |  |  | bdl | 0.23 | [8 empty] | bdl | 0.01 |  |  |  |  | 1608 | 0.19 |  |  |  |  | 0.05 | 0.01 | bdl | 0.14 |  |  | 9.21 | 0.08 | [8 empty] | 4686 | 4.8 | bdl | 0.02 |  |  | 85.5 | 0.12 | [6 empty] | bdl | 0.01 | [12 empty] | 5.3 | 0.09 | [8 empty] | bdl | 0.06 |  |  |  |  | 10.59 | 0.01 | [16 empty] | 0.08 | 0.03 | [8 empty] | 0.04 | 0.02 | [12 empty] | 0.16 | 0.02 | [17 empty] | 2022 | Qing Yang, Xiao-jun Zhang, Thomas Ulrich, Jun Zhang, Jian Wang, Trace element compositions of sulfides from Pb-Zn deposits in the Northeast Yunnan and northwest Guizhou Provinces, SW China: Insights from LA-ICP-MS analyses of sphalerite and pyrite, Ore Geology Reviews, Volume 141, 2022 |  | CHN |  | 104.883333 | 26.633333 | [6 empty] | Located from Mindat | Very poor, maybe 10 km |  | 2025-11-18
| Shanshulin |  | Basin hydrothermal | Mississippi Valley-type (MVT) | MVT zinc-lead |  |  | Pb, Zn | Yang et al., 2022 |  | SSL-1600-4 | SSL1600-4-7 | [5 empty] | ore material | hand specimen | grab | rock | [9 empty] | sphalerite |  |  |  | Black brown |  |  |  |  | LA-ICPMS | Resolution Excimer 193 nm laser from Resonetics coupled to an Agilent 7900 quadruple mass_x0002_spectrometer | Aarhus Geochemistry and Isotope Research Platform, Aarhus University, Denmark | laser spot size of 40–60 μm, an ablation rate of 8 Hz and energy set to 80 mJ. Helium was used as the carrier gas at a rate of 370 ml/min and argon gas was added before the sample entered the ICP. Each spot was analysed for 25 s baseline and the ablation time was 25 to 30 s. 45Sc, 47Ti, 51V, 52Cr, 55Mn, 57Fe, 59Co, 60Ni, 63Cu, 66Zn, 71Ga, 72Ge, 75As, 78Se, 95Mo, 107Ag, 111Cd, 115In, 118Sn, 121Sb, 182W, 197Au, 205Tl, 208Pb and 209Bi. Sphalerite and pyrite were processed using 64.2% Zn and 45.8% Fe analyzed by EMPA |  | 21.62 | 0.03 |  |  | bdl | 0.28 | [8 empty] | bdl | 0.01 |  |  |  |  | 442 | 0.19 |  |  |  |  | 0.01 | 0.01 | bdl | 0.12 |  |  | 0.91 | 0.09 | [8 empty] | 11080 | 4.8 | 3 | 0.01 |  |  | 273.5 | 0.12 | [6 empty] | bdl | 0.01 | [12 empty] | 14.83 | 0.08 | [8 empty] | bdl | 0.06 |  |  |  |  | 11.51 | 0.01 | [16 empty] | bdl | 0.02 | [8 empty] | bdl | 0.04 | [12 empty] | 1.2 | 0.01 | [17 empty] | 2022 | Qing Yang, Xiao-jun Zhang, Thomas Ulrich, Jun Zhang, Jian Wang, Trace element compositions of sulfides from Pb-Zn deposits in the Northeast Yunnan and northwest Guizhou Provinces, SW China: Insights from LA-ICP-MS analyses of sphalerite and pyrite, Ore Geology Reviews, Volume 141, 2022 |  | CHN |  | 104.883333 | 26.633333 | [6 empty] | Located from Mindat | Very poor, maybe 10 km |  | 2025-11-18
| Shanshulin |  | Basin hydrothermal | Mississippi Valley-type (MVT) | MVT zinc-lead |  |  | Pb, Zn | Yang et al., 2022 |  | SSL-1600-4 | SSL1600-4-8 | [5 empty] | ore material | hand specimen | grab | rock | [9 empty] | sphalerite |  |  |  | Black brown |  |  |  |  | LA-ICPMS | Resolution Excimer 193 nm laser from Resonetics coupled to an Agilent 7900 quadruple mass_x0002_spectrometer | Aarhus Geochemistry and Isotope Research Platform, Aarhus University, Denmark | laser spot size of 40–60 μm, an ablation rate of 8 Hz and energy set to 80 mJ. Helium was used as the carrier gas at a rate of 370 ml/min and argon gas was added before the sample entered the ICP. Each spot was analysed for 25 s baseline and the ablation time was 25 to 30 s. 45Sc, 47Ti, 51V, 52Cr, 55Mn, 57Fe, 59Co, 60Ni, 63Cu, 66Zn, 71Ga, 72Ge, 75As, 78Se, 95Mo, 107Ag, 111Cd, 115In, 118Sn, 121Sb, 182W, 197Au, 205Tl, 208Pb and 209Bi. Sphalerite and pyrite were processed using 64.2% Zn and 45.8% Fe analyzed by EMPA |  | 136.4 | 0.03 |  |  | bdl | 0.23 | [8 empty] | bdl | 0.01 |  |  |  |  | 669 | 0.13 |  |  |  |  | bdl | 0.01 | 0.52 | 0.15 |  |  | 5.38 | 0.06 | [8 empty] | 13420 | 5.2 | 22.97 | 0.01 |  |  | 390.1 | 0.15 | [6 empty] | bdl | 0.01 | [12 empty] | 18.67 | 0.07 | [8 empty] | bdl | 0.1 |  |  |  |  | 22.6 | 0.01 | [16 empty] | bdl | 0.02 | [8 empty] | 0.14 | 0.03 | [12 empty] | 3.08 | 0.01 | [17 empty] | 2022 | Qing Yang, Xiao-jun Zhang, Thomas Ulrich, Jun Zhang, Jian Wang, Trace element compositions of sulfides from Pb-Zn deposits in the Northeast Yunnan and northwest Guizhou Provinces, SW China: Insights from LA-ICP-MS analyses of sphalerite and pyrite, Ore Geology Reviews, Volume 141, 2022 |  | CHN |  | 104.883333 | 26.633333 | [6 empty] | Located from Mindat | Very poor, maybe 10 km |  | 2025-11-18
| Shanshulin |  | Basin hydrothermal | Mississippi Valley-type (MVT) | MVT zinc-lead |  |  | Pb, Zn | Yang et al., 2022 |  | SSL-1600-4 | SSL1600-4-9 | [5 empty] | ore material | hand specimen | grab | rock | [9 empty] | sphalerite |  |  |  | Black brown |  |  |  |  | LA-ICPMS | Resolution Excimer 193 nm laser from Resonetics coupled to an Agilent 7900 quadruple mass_x0002_spectrometer | Aarhus Geochemistry and Isotope Research Platform, Aarhus University, Denmark | laser spot size of 40–60 μm, an ablation rate of 8 Hz and energy set to 80 mJ. Helium was used as the carrier gas at a rate of 370 ml/min and argon gas was added before the sample entered the ICP. Each spot was analysed for 25 s baseline and the ablation time was 25 to 30 s. 45Sc, 47Ti, 51V, 52Cr, 55Mn, 57Fe, 59Co, 60Ni, 63Cu, 66Zn, 71Ga, 72Ge, 75As, 78Se, 95Mo, 107Ag, 111Cd, 115In, 118Sn, 121Sb, 182W, 197Au, 205Tl, 208Pb and 209Bi. Sphalerite and pyrite were processed using 64.2% Zn and 45.8% Fe analyzed by EMPA |  | 2.65 | 0.02 |  |  | bdl | 0.27 | [8 empty] | bdl | 0.01 |  |  |  |  | 841 | 0.19 |  |  |  |  | 0.03 | 0.01 | bdl | 0.14 |  |  | 0.16 | 0.09 | [8 empty] | 12900 | 6.5 | bdl | 0.02 |  |  | 131.6 | 0.14 | [6 empty] | bdl | 0.01 | [12 empty] | 22.26 | 0.07 | [8 empty] | bdl | 0.05 |  |  |  |  | 17.85 | 0.01 | [16 empty] | bdl | 0.02 | [8 empty] | 0.04 | 0.02 | [12 empty] | 0.68 | 0.01 | [17 empty] | 2022 | Qing Yang, Xiao-jun Zhang, Thomas Ulrich, Jun Zhang, Jian Wang, Trace element compositions of sulfides from Pb-Zn deposits in the Northeast Yunnan and northwest Guizhou Provinces, SW China: Insights from LA-ICP-MS analyses of sphalerite and pyrite, Ore Geology Reviews, Volume 141, 2022 |  | CHN |  | 104.883333 | 26.633333 | [6 empty] | Located from Mindat | Very poor, maybe 10 km |  | 2025-11-18
| Shanshulin |  | Basin hydrothermal | Mississippi Valley-type (MVT) | MVT zinc-lead |  |  | Pb, Zn | Yang et al., 2022 |  | SSL-1600-4 | SSL1600-4-10 | [5 empty] | ore material | hand specimen | grab | rock | [9 empty] | sphalerite |  |  |  | Black brown |  |  |  |  | LA-ICPMS | Resolution Excimer 193 nm laser from Resonetics coupled to an Agilent 7900 quadruple mass_x0002_spectrometer | Aarhus Geochemistry and Isotope Research Platform, Aarhus University, Denmark | laser spot size of 40–60 μm, an ablation rate of 8 Hz and energy set to 80 mJ. Helium was used as the carrier gas at a rate of 370 ml/min and argon gas was added before the sample entered the ICP. Each spot was analysed for 25 s baseline and the ablation time was 25 to 30 s. 45Sc, 47Ti, 51V, 52Cr, 55Mn, 57Fe, 59Co, 60Ni, 63Cu, 66Zn, 71Ga, 72Ge, 75As, 78Se, 95Mo, 107Ag, 111Cd, 115In, 118Sn, 121Sb, 182W, 197Au, 205Tl, 208Pb and 209Bi. Sphalerite and pyrite were processed using 64.2% Zn and 45.8% Fe analyzed by EMPA |  | 111.7 | 0.03 |  |  | 0.29 | 0.19 | [8 empty] | bdl | 0.01 |  |  |  |  | 1475 | 0.15 |  |  |  |  | bdl | 0.01 | 0.54 | 0.11 |  |  | 0.44 | 0.09 | [8 empty] | 11250 | 5 | 0.04 | 0.01 |  |  | 319.6 | 0.12 | [6 empty] | bdl | 0.01 | [12 empty] | 45.2 | 0.08 | [8 empty] | bdl | 0.09 |  |  |  |  | 38.73 | 0.01 | [16 empty] | 1.16 | 0.03 | [8 empty] | bdl | 0.03 | [12 empty] | 2.67 | 0.01 | [17 empty] | 2022 | Qing Yang, Xiao-jun Zhang, Thomas Ulrich, Jun Zhang, Jian Wang, Trace element compositions of sulfides from Pb-Zn deposits in the Northeast Yunnan and northwest Guizhou Provinces, SW China: Insights from LA-ICP-MS analyses of sphalerite and pyrite, Ore Geology Reviews, Volume 141, 2022 |  | CHN |  | 104.883333 | 26.633333 | [6 empty] | Located from Mindat | Very poor, maybe 10 km |  | 2025-11-18
| Shanshulin |  | Basin hydrothermal | Mississippi Valley-type (MVT) | MVT zinc-lead |  |  | Pb, Zn | Yang et al., 2022 |  | SSL-1600-4 | SSL1600-4-11 | [5 empty] | ore material | hand specimen | grab | rock | [9 empty] | sphalerite |  |  |  | Black brown |  |  |  |  | LA-ICPMS | Resolution Excimer 193 nm laser from Resonetics coupled to an Agilent 7900 quadruple mass_x0002_spectrometer | Aarhus Geochemistry and Isotope Research Platform, Aarhus University, Denmark | laser spot size of 40–60 μm, an ablation rate of 8 Hz and energy set to 80 mJ. Helium was used as the carrier gas at a rate of 370 ml/min and argon gas was added before the sample entered the ICP. Each spot was analysed for 25 s baseline and the ablation time was 25 to 30 s. 45Sc, 47Ti, 51V, 52Cr, 55Mn, 57Fe, 59Co, 60Ni, 63Cu, 66Zn, 71Ga, 72Ge, 75As, 78Se, 95Mo, 107Ag, 111Cd, 115In, 118Sn, 121Sb, 182W, 197Au, 205Tl, 208Pb and 209Bi. Sphalerite and pyrite were processed using 64.2% Zn and 45.8% Fe analyzed by EMPA |  | 73.4 | 0.03 |  |  | bdl | 0.28 | [8 empty] | bdl | 0.01 |  |  |  |  | 1148 | 0.14 |  |  |  |  | bdl | 0.02 | 0.17 | 0.16 |  |  | 0.17 | 0.12 | [8 empty] | 9980 | 6.2 | 0.05 | 0.01 |  |  | 577 | 0.26 | [6 empty] | bdl | 0.01 | [12 empty] | 17.18 | 0.1 | [8 empty] | bdl | 0.1 |  |  |  |  | 43.12 | 0.02 | [16 empty] | bdl | 0.05 | [8 empty] | 0.04 | 0.02 | [12 empty] | 5.5 | 0.02 | [17 empty] | 2022 | Qing Yang, Xiao-jun Zhang, Thomas Ulrich, Jun Zhang, Jian Wang, Trace element compositions of sulfides from Pb-Zn deposits in the Northeast Yunnan and northwest Guizhou Provinces, SW China: Insights from LA-ICP-MS analyses of sphalerite and pyrite, Ore Geology Reviews, Volume 141, 2022 |  | CHN |  | 104.883333 | 26.633333 | [6 empty] | Located from Mindat | Very poor, maybe 10 km |  | 2025-11-18
| Shanshulin |  | Basin hydrothermal | Mississippi Valley-type (MVT) | MVT zinc-lead |  |  | Pb, Zn | Yang et al., 2022 |  | SSL-1600-4 | SSL1600-4-12 | [5 empty] | ore material | hand specimen | grab | rock | [9 empty] | sphalerite |  |  |  | Black brown |  |  |  |  | LA-ICPMS | Resolution Excimer 193 nm laser from Resonetics coupled to an Agilent 7900 quadruple mass_x0002_spectrometer | Aarhus Geochemistry and Isotope Research Platform, Aarhus University, Denmark | laser spot size of 40–60 μm, an ablation rate of 8 Hz and energy set to 80 mJ. Helium was used as the carrier gas at a rate of 370 ml/min and argon gas was added before the sample entered the ICP. Each spot was analysed for 25 s baseline and the ablation time was 25 to 30 s. 45Sc, 47Ti, 51V, 52Cr, 55Mn, 57Fe, 59Co, 60Ni, 63Cu, 66Zn, 71Ga, 72Ge, 75As, 78Se, 95Mo, 107Ag, 111Cd, 115In, 118Sn, 121Sb, 182W, 197Au, 205Tl, 208Pb and 209Bi. Sphalerite and pyrite were processed using 64.2% Zn and 45.8% Fe analyzed by EMPA |  | 12.05 | 0.03 |  |  | bdl | 0.3 | [8 empty] | bdl | 0.01 |  |  |  |  | 623.9 | 0.18 |  |  |  |  | bdl | 0.01 | 0.25 | 0.14 |  |  | 194 | 0.07 | [8 empty] | 10720 | 5 | 15.2 | 0.02 |  |  | 175.5 | 0.12 | [6 empty] | 7.8 | 0.01 | [12 empty] | 9.09 | 0.08 | [8 empty] | bdl | 0.07 |  |  |  |  | 15.11 | 0.02 | [16 empty] | 5.55 | 0.03 | [8 empty] | 1.89 | 0.02 | [12 empty] | 0.72 | 0.01 | [17 empty] | 2022 | Qing Yang, Xiao-jun Zhang, Thomas Ulrich, Jun Zhang, Jian Wang, Trace element compositions of sulfides from Pb-Zn deposits in the Northeast Yunnan and northwest Guizhou Provinces, SW China: Insights from LA-ICP-MS analyses of sphalerite and pyrite, Ore Geology Reviews, Volume 141, 2022 |  | CHN |  | 104.883333 | 26.633333 | [6 empty] | Located from Mindat | Very poor, maybe 10 km |  | 2025-11-18
| Shanshulin |  | Basin hydrothermal | Mississippi Valley-type (MVT) | MVT zinc-lead |  |  | Pb, Zn | Yang et al., 2022 |  | SSL-1600-4 | SSL1600-4-13 | [5 empty] | ore material | hand specimen | grab | rock | [9 empty] | sphalerite |  |  |  | Black brown |  |  |  |  | LA-ICPMS | Resolution Excimer 193 nm laser from Resonetics coupled to an Agilent 7900 quadruple mass_x0002_spectrometer | Aarhus Geochemistry and Isotope Research Platform, Aarhus University, Denmark | laser spot size of 40–60 μm, an ablation rate of 8 Hz and energy set to 80 mJ. Helium was used as the carrier gas at a rate of 370 ml/min and argon gas was added before the sample entered the ICP. Each spot was analysed for 25 s baseline and the ablation time was 25 to 30 s. 45Sc, 47Ti, 51V, 52Cr, 55Mn, 57Fe, 59Co, 60Ni, 63Cu, 66Zn, 71Ga, 72Ge, 75As, 78Se, 95Mo, 107Ag, 111Cd, 115In, 118Sn, 121Sb, 182W, 197Au, 205Tl, 208Pb and 209Bi. Sphalerite and pyrite were processed using 64.2% Zn and 45.8% Fe analyzed by EMPA |  | 34.92 | 0.02 |  |  | bdl | 0.22 | [8 empty] | bdl | 0.01 |  |  |  |  | 1780 | 0.13 |  |  |  |  | bdl | 0.01 | bdl | 0.13 |  |  | 3.4 | 0.1 | [8 empty] | 4345 | 4 | 0.06 | 0.01 |  |  | 251 | 0.14 | [6 empty] | 0.01 | 0.01 | [12 empty] | 459.6 | 0.09 | [8 empty] | bdl | 0.07 |  |  |  |  | 305 | 0.01 | [16 empty] | 0.49 | 0.02 | [8 empty] | 0.04 | 0.03 | [12 empty] | 7.16 | 0.01 | [17 empty] | 2022 | Qing Yang, Xiao-jun Zhang, Thomas Ulrich, Jun Zhang, Jian Wang, Trace element compositions of sulfides from Pb-Zn deposits in the Northeast Yunnan and northwest Guizhou Provinces, SW China: Insights from LA-ICP-MS analyses of sphalerite and pyrite, Ore Geology Reviews, Volume 141, 2022 |  | CHN |  | 104.883333 | 26.633333 | [6 empty] | Located from Mindat | Very poor, maybe 10 km |  | 2025-11-18
| Shanshulin |  | Basin hydrothermal | Mississippi Valley-type (MVT) | MVT zinc-lead |  |  | Pb, Zn | Yang et al., 2022 |  | SSL-1600-4 | SSL1600-4-14 | [5 empty] | ore material | hand specimen | grab | rock | [9 empty] | sphalerite |  |  |  | Black brown |  |  |  |  | LA-ICPMS | Resolution Excimer 193 nm laser from Resonetics coupled to an Agilent 7900 quadruple mass_x0002_spectrometer | Aarhus Geochemistry and Isotope Research Platform, Aarhus University, Denmark | laser spot size of 40–60 μm, an ablation rate of 8 Hz and energy set to 80 mJ. Helium was used as the carrier gas at a rate of 370 ml/min and argon gas was added before the sample entered the ICP. Each spot was analysed for 25 s baseline and the ablation time was 25 to 30 s. 45Sc, 47Ti, 51V, 52Cr, 55Mn, 57Fe, 59Co, 60Ni, 63Cu, 66Zn, 71Ga, 72Ge, 75As, 78Se, 95Mo, 107Ag, 111Cd, 115In, 118Sn, 121Sb, 182W, 197Au, 205Tl, 208Pb and 209Bi. Sphalerite and pyrite were processed using 64.2% Zn and 45.8% Fe analyzed by EMPA |  | 246.4 | 0.05 |  |  | bdl | 0.34 | [8 empty] | bdl | 0.01 |  |  |  |  | 1045 | 0.28 |  |  |  |  | bdl | 0.02 | bdl | 0.22 |  |  | bdl | 0.14 | [8 empty] | 7302 | 10 | 0.03 | 0.02 |  |  | 510.8 | 0.24 | [6 empty] | bdl | 0.01 | [12 empty] | 16.24 | 0.13 | [8 empty] | bdl | 0.17 |  |  |  |  | 22.44 | 0.02 | [16 empty] | bdl | 0.06 | [8 empty] | bdl | 0.04 | [12 empty] | 3.44 | 0.03 | [17 empty] | 2022 | Qing Yang, Xiao-jun Zhang, Thomas Ulrich, Jun Zhang, Jian Wang, Trace element compositions of sulfides from Pb-Zn deposits in the Northeast Yunnan and northwest Guizhou Provinces, SW China: Insights from LA-ICP-MS analyses of sphalerite and pyrite, Ore Geology Reviews, Volume 141, 2022 |  | CHN |  | 104.883333 | 26.633333 | [6 empty] | Located from Mindat | Very poor, maybe 10 km |  | 2025-11-18
| Shanshulin |  | Basin hydrothermal | Mississippi Valley-type (MVT) | MVT zinc-lead |  |  | Pb, Zn | Yang et al., 2022 |  | SSL-1600-4 | SSL1600-4-15 | [5 empty] | ore material | hand specimen | grab | rock | [9 empty] | sphalerite |  |  |  | Black brown |  |  |  |  | LA-ICPMS | Resolution Excimer 193 nm laser from Resonetics coupled to an Agilent 7900 quadruple mass_x0002_spectrometer | Aarhus Geochemistry and Isotope Research Platform, Aarhus University, Denmark | laser spot size of 40–60 μm, an ablation rate of 8 Hz and energy set to 80 mJ. Helium was used as the carrier gas at a rate of 370 ml/min and argon gas was added before the sample entered the ICP. Each spot was analysed for 25 s baseline and the ablation time was 25 to 30 s. 45Sc, 47Ti, 51V, 52Cr, 55Mn, 57Fe, 59Co, 60Ni, 63Cu, 66Zn, 71Ga, 72Ge, 75As, 78Se, 95Mo, 107Ag, 111Cd, 115In, 118Sn, 121Sb, 182W, 197Au, 205Tl, 208Pb and 209Bi. Sphalerite and pyrite were processed using 64.2% Zn and 45.8% Fe analyzed by EMPA |  | 24.98 | 0.04 |  |  | 0.2 | 0.2 | [8 empty] | bdl | 0.01 |  |  |  |  | 904.5 | 0.17 |  |  |  |  | bdl | 0.01 | 3.8 | 0.18 |  |  | 0.33 | 0.09 | [8 empty] | 8020 | 5.2 | 0.07 | 0.02 |  |  | 219.8 | 0.14 | [6 empty] | bdl | 0.01 | [12 empty] | 10.34 | 0.09 | [8 empty] | bdl | 0.06 |  |  |  |  | 18.63 | 0.01 | [16 empty] | 0.22 | 0.03 | [8 empty] | bdl | 0.03 | [12 empty] | 0.92 | 0.01 | [17 empty] | 2022 | Qing Yang, Xiao-jun Zhang, Thomas Ulrich, Jun Zhang, Jian Wang, Trace element compositions of sulfides from Pb-Zn deposits in the Northeast Yunnan and northwest Guizhou Provinces, SW China: Insights from LA-ICP-MS analyses of sphalerite and pyrite, Ore Geology Reviews, Volume 141, 2022 |  | CHN |  | 104.883333 | 26.633333 | [6 empty] | Located from Mindat | Very poor, maybe 10 km |  | 2025-11-18
| Shanshulin |  | Basin hydrothermal | Mississippi Valley-type (MVT) | MVT zinc-lead |  |  | Pb, Zn | Yang et al., 2022 |  | SSL-1600-4 | SSL1600-4-16 | [5 empty] | ore material | hand specimen | grab | rock | [9 empty] | sphalerite |  |  |  | Black brown |  |  |  |  | LA-ICPMS | Resolution Excimer 193 nm laser from Resonetics coupled to an Agilent 7900 quadruple mass_x0002_spectrometer | Aarhus Geochemistry and Isotope Research Platform, Aarhus University, Denmark | laser spot size of 40–60 μm, an ablation rate of 8 Hz and energy set to 80 mJ. Helium was used as the carrier gas at a rate of 370 ml/min and argon gas was added before the sample entered the ICP. Each spot was analysed for 25 s baseline and the ablation time was 25 to 30 s. 45Sc, 47Ti, 51V, 52Cr, 55Mn, 57Fe, 59Co, 60Ni, 63Cu, 66Zn, 71Ga, 72Ge, 75As, 78Se, 95Mo, 107Ag, 111Cd, 115In, 118Sn, 121Sb, 182W, 197Au, 205Tl, 208Pb and 209Bi. Sphalerite and pyrite were processed using 64.2% Zn and 45.8% Fe analyzed by EMPA |  | 17.11 | 0.03 |  |  | 0.33 | 0.22 | [8 empty] | bdl | 0.01 |  |  |  |  | 1310 | 0.11 |  |  |  |  | 0.03 | 0.02 | 7.6 | 0.15 |  |  | 1.43 | 0.08 | [8 empty] | 13400 | 5.5 | 0.17 | 0.01 |  |  | 103.4 | 0.16 | [6 empty] | 0.04 | 0.01 | [12 empty] | 22.76 | 0.09 | [8 empty] | bdl | 0.08 |  |  |  |  | 20.83 | 0.01 | [16 empty] | 1.36 | 0.04 | [8 empty] | bdl | 0.02 | [12 empty] | 0.37 | 0.01 | [17 empty] | 2022 | Qing Yang, Xiao-jun Zhang, Thomas Ulrich, Jun Zhang, Jian Wang, Trace element compositions of sulfides from Pb-Zn deposits in the Northeast Yunnan and northwest Guizhou Provinces, SW China: Insights from LA-ICP-MS analyses of sphalerite and pyrite, Ore Geology Reviews, Volume 141, 2022 |  | CHN |  | 104.883333 | 26.633333 | [6 empty] | Located from Mindat | Very poor, maybe 10 km |  | 2025-11-18