## Data
Uploaded | deposit_name | deposit_local_id | deposit_environment | deposit_group | deposit_type | primary_commodities | secondary_commodities | all_commodities | deposit_source | sample_uid | sample_name | sample_local_id | feature_type | feature_name | feature_uid | top_depth_m | bottom_depth_m | sample_deposit_relation | sample_type | sampling_method | material_class | material_class_comments | province | strat_unit_name | strat_unit_uid | strat_grouping | earth_material_group | earth_material_qualifier | earth_material | metamorphic_grade | mineral | paragenetic_stage | mode_of_occurrence | texture | color | alteration | sample_description | associated_minerals | sample_preparation | analytical_method | instrument_type_model | laboratory_location/if reported | operating_conditions/if reported | standards_used/if reported | ag_ppm | ag_detection_limit | al_ppm | al_detection_limit | as_ppm | as_detection_limit | au_ppm | au_detection_limit | b_ppm | b_detection_limit | ba_ppm | ba_detection_limit | be_ppm | be_detection_limit | bi_ppm | bi_detection_limit | br_ppm | br_detection_limit | ca_ppm | ca_detection_limit | cd_ppm | cd_detection_limit | ce_ppm | ce_detection_limit | cl_ppm | cl_detection_limit | co_ppm | co_detection_limit | cr_ppm | cr_detection_limit | cs_ppm | cs_detection_limit | cu_ppm | cu_detection_limit | dy_ppm | dy_detection_limit | er_ppm | er_detection_limit | eu_ppm | eu_detection_limit | f_ppm | f_detection_limit | fe_ppm | fe_detection_limit | ga_ppm | ga_detection_limit | gd_ppm | gd_detection_limit | ge_ppm | ge_detection_limit | hf_ppm | hf_detection_limit | hg_ppm | hg_detection_limit | ho_ppm | ho_detection_limit | in_ppm | in_detection_limit | ir_ppm | ir_detection_limit | k_ppm | k_detection_limit | la_ppm | la_detection_limit | li_ppm | li_detection_limit | lu_ppm | lu_detection_limit | mg_ppm | mg_detection_limit | mn_ppm | mn_detection_limit | mo_ppm | mo_detection_limit | na_ppm | na_detection_limit | nb_ppm | nb_detection_limit | nd_ppm | nd_detection_limit | ni_ppm | ni_detection_limit | os_ppm | os_detection_limit | p_ppm | p_detection_limit | pb_ppm | pb_detection_limit | pd_ppm | pd_detection_limit | pr_ppm | pr_detection_limit | pt_ppm | pt_detection_limit | rb_ppm | rb_detection_limit | re_ppm | re_detection_limit | rh_ppm | rh_detection_limit | ru_ppm | ru_detection_limit | s_ppm | s_detection_limit | sb_ppm | sb_detection_limit | sc_ppm | sc_detection_limit | se_ppm | se_detection_limit | si_ppm | si_detection_limit | sm_ppm | sm_detection_limit | sn_ppm | sn_detection_limit | sr_ppm | sr_detection_limit | ta_ppm | ta_detection_limit | tb_ppm | tb_detection_limit | te_ppm | te_detection_limit | th_ppm | th_detection_limit | ti_ppm | ti_detection_limit | tl_ppm | tl_detection_limit | tm_ppm | tm_detection_limit | u_ppm | u_detection_limit | v_ppm | v_detection_limit | w_ppm | w_detection_limit | y_ppm | y_detection_limit | yb_ppm | yb_detection_limit | zn_ppm | zn_detection_limit | zr_ppm | zr_detection_limit | analysis_datetime | publication_date | sample_source | submitter | country | state | deposit_longitude_wgs84 | deposit_latitude_wgs84 | sample_longitude_wgs84 | sample_latitude_wgs84 | sample_easting | sample_northing | sample_utm_zone | sample_location_description | location_source | location_accuracy | comments | last_update
| Daliangzi |  | Basin hydrothermal | Mississippi Valley-type (MVT) | MVT zinc-lead |  |  | Zn, Pb | Yuan et al., 2018 |  | LA1-1_1 |  | underground mine |  |  |  |  | ore material |  | grab | rock | [5 empty] | mineralisation |  |  |  | sphalerite | [8 empty] | LA-ICPMS | 193-nm excimer LA system (ESI NWR UP193-FX) coupled to a quadrupole ICP-MS (PerkinElmer DRC) | National Research Center for Geoanalysis, Beijing, China | Ablation was performed using a 40-μm spot size at 23–25 J/m2. Single spot analyses were ablated using 10 pulses/s. The ablated material was transported via a He carrier gas to a modified glass mixing bulb where the He+ sample was mixed coaxially with Ar prior to the ICP torch. | MASS-1 | 43.7 |  |  |  | 13.94 | [9 empty] | 0.0196 | [5 empty] | 1479.04 | [5 empty] | 2.22 | [5 empty] | 841.01 | [9 empty] | 32998.28 |  | 1.77 |  |  |  | 268.8 | [7 empty] | 0 | [13 empty] | 15.52 | [9 empty] | 1.13 | [5 empty] | 35.42 | [17 empty] | 10.98 | [9 empty] | 0.91 | [13 empty] | 0.4293 | [18 empty] | 2018 | Bo Yuan, Changqing Zhang, Hongjun Yu, Yaomin Yang, Yuexia Zhao, Chaocheng Zhu, Qingfeng Ding, Yubin Zhou, Jichao Yang, Yue Xu, Element enrichment characteristics: Insights from element geochemistry of sphalerite in Daliangzi Pb–Zn deposit, Sichuan, Southwest China, Journal of Geochemical Exploration, Volume 186, 2018 |  | CHN |  | 102.866667 | 26.633333 | [6 empty] | Located from Mindat | unknown |  | 2025-11-18
| Daliangzi |  | Basin hydrothermal | Mississippi Valley-type (MVT) | MVT zinc-lead |  |  | Zn, Pb | Yuan et al., 2018 |  | LA1-1_2 |  | underground mine |  |  |  |  | ore material |  | grab | rock | [5 empty] | mineralisation |  |  |  | sphalerite | [8 empty] | LA-ICPMS | 193-nm excimer LA system (ESI NWR UP193-FX) coupled to a quadrupole ICP-MS (PerkinElmer DRC) | National Research Center for Geoanalysis, Beijing, China | Ablation was performed using a 40-μm spot size at 23–25 J/m2. Single spot analyses were ablated using 10 pulses/s. The ablated material was transported via a He carrier gas to a modified glass mixing bulb where the He+ sample was mixed coaxially with Ar prior to the ICP torch. | MASS-1 | 53.39 |  |  |  | 8.8 | [15 empty] | 1631.4 | [5 empty] | 7.13 | [5 empty] | 3998.32 | [9 empty] | 57285.18 |  | 0.32 |  |  |  | 264.25 | [21 empty] | 18.72 | [15 empty] | 12.21 | [17 empty] | 3.74 | [9 empty] | 0.54 | [13 empty] | 1.2723 | [18 empty] | 2018 | Bo Yuan, Changqing Zhang, Hongjun Yu, Yaomin Yang, Yuexia Zhao, Chaocheng Zhu, Qingfeng Ding, Yubin Zhou, Jichao Yang, Yue Xu, Element enrichment characteristics: Insights from element geochemistry of sphalerite in Daliangzi Pb–Zn deposit, Sichuan, Southwest China, Journal of Geochemical Exploration, Volume 186, 2018 |  | CHN |  | 102.866667 | 26.633333 | [6 empty] | Located from Mindat | unknown |  | 2025-11-18
| Daliangzi |  | Basin hydrothermal | Mississippi Valley-type (MVT) | MVT zinc-lead |  |  | Zn, Pb | Yuan et al., 2018 |  | LA1-1_3 |  | underground mine |  |  |  |  | ore material |  | grab | rock | [5 empty] | mineralisation |  |  |  | sphalerite | [8 empty] | LA-ICPMS | 193-nm excimer LA system (ESI NWR UP193-FX) coupled to a quadrupole ICP-MS (PerkinElmer DRC) | National Research Center for Geoanalysis, Beijing, China | Ablation was performed using a 40-μm spot size at 23–25 J/m2. Single spot analyses were ablated using 10 pulses/s. The ablated material was transported via a He carrier gas to a modified glass mixing bulb where the He+ sample was mixed coaxially with Ar prior to the ICP torch. | MASS-1 | 32.5 |  |  |  | 1.09 | [9 empty] | 0.0136 | [5 empty] | 528.57 | [5 empty] | 2.98 | [5 empty] | 1538.63 | [9 empty] | 38930.78 |  | 0.65 |  |  |  | 271.59 | [21 empty] | 17.27 | [15 empty] | 50.54 | [17 empty] | 6.8 | [9 empty] | 0.36 | [13 empty] | 0.8944 | [18 empty] | 2018 | Bo Yuan, Changqing Zhang, Hongjun Yu, Yaomin Yang, Yuexia Zhao, Chaocheng Zhu, Qingfeng Ding, Yubin Zhou, Jichao Yang, Yue Xu, Element enrichment characteristics: Insights from element geochemistry of sphalerite in Daliangzi Pb–Zn deposit, Sichuan, Southwest China, Journal of Geochemical Exploration, Volume 186, 2018 |  | CHN |  | 102.866667 | 26.633333 | [6 empty] | Located from Mindat | unknown |  | 2025-11-18
| Daliangzi |  | Basin hydrothermal | Mississippi Valley-type (MVT) | MVT zinc-lead |  |  | Zn, Pb | Yuan et al., 2018 |  | LA1-1_4 |  | underground mine |  |  |  |  | ore material |  | grab | rock | [5 empty] | mineralisation |  |  |  | sphalerite | [8 empty] | LA-ICPMS | 193-nm excimer LA system (ESI NWR UP193-FX) coupled to a quadrupole ICP-MS (PerkinElmer DRC) | National Research Center for Geoanalysis, Beijing, China | Ablation was performed using a 40-μm spot size at 23–25 J/m2. Single spot analyses were ablated using 10 pulses/s. The ablated material was transported via a He carrier gas to a modified glass mixing bulb where the He+ sample was mixed coaxially with Ar prior to the ICP torch. | MASS-1 | 37.1 |  |  |  | 2.53 | [9 empty] | 0.01 | [5 empty] | 1054.79 | [5 empty] | 3.74 | [5 empty] | 683.81 | [9 empty] | 57682.78 |  | 4.32 |  |  |  | 309.41 | [7 empty] | 0.03 | [13 empty] | 24.52 | [15 empty] | 7.26 | [17 empty] | 3.48 | [9 empty] | 0.6 | [13 empty] | 0.1131 | [18 empty] | 2018 | Bo Yuan, Changqing Zhang, Hongjun Yu, Yaomin Yang, Yuexia Zhao, Chaocheng Zhu, Qingfeng Ding, Yubin Zhou, Jichao Yang, Yue Xu, Element enrichment characteristics: Insights from element geochemistry of sphalerite in Daliangzi Pb–Zn deposit, Sichuan, Southwest China, Journal of Geochemical Exploration, Volume 186, 2018 |  | CHN |  | 102.866667 | 26.633333 | [6 empty] | Located from Mindat | unknown |  | 2025-11-18
| Daliangzi |  | Basin hydrothermal | Mississippi Valley-type (MVT) | MVT zinc-lead |  |  | Zn, Pb | Yuan et al., 2018 |  | LA1-1_5 |  | underground mine |  |  |  |  | ore material |  | grab | rock | [5 empty] | mineralisation |  |  |  | sphalerite | [8 empty] | LA-ICPMS | 193-nm excimer LA system (ESI NWR UP193-FX) coupled to a quadrupole ICP-MS (PerkinElmer DRC) | National Research Center for Geoanalysis, Beijing, China | Ablation was performed using a 40-μm spot size at 23–25 J/m2. Single spot analyses were ablated using 10 pulses/s. The ablated material was transported via a He carrier gas to a modified glass mixing bulb where the He+ sample was mixed coaxially with Ar prior to the ICP torch. | MASS-1 | 1012.73 |  |  |  | 1862.59 | [9 empty] | 0.1397 | [5 empty] | 9594.7 | [5 empty] | 2.78 | [5 empty] | 2158.36 | [9 empty] | 30595.21 |  | 0.53 |  |  |  | 43.48 | [7 empty] | 0.05 | [13 empty] | 48.94 | [9 empty] | 0.95 | [5 empty] | 2982.96 | [17 empty] | 492.04 | [9 empty] | 0.8 | [13 empty] | 10.9416 | [18 empty] | 2018 | Bo Yuan, Changqing Zhang, Hongjun Yu, Yaomin Yang, Yuexia Zhao, Chaocheng Zhu, Qingfeng Ding, Yubin Zhou, Jichao Yang, Yue Xu, Element enrichment characteristics: Insights from element geochemistry of sphalerite in Daliangzi Pb–Zn deposit, Sichuan, Southwest China, Journal of Geochemical Exploration, Volume 186, 2018 |  | CHN |  | 102.866667 | 26.633333 | [6 empty] | Located from Mindat | unknown |  | 2025-11-18
| Daliangzi |  | Basin hydrothermal | Mississippi Valley-type (MVT) | MVT zinc-lead |  |  | Zn, Pb | Yuan et al., 2018 |  | LA-2_1 |  | underground mine |  |  |  |  | ore material |  | grab | rock | [5 empty] | mineralisation |  |  |  | sphalerite | [8 empty] | LA-ICPMS | 193-nm excimer LA system (ESI NWR UP193-FX) coupled to a quadrupole ICP-MS (PerkinElmer DRC) | National Research Center for Geoanalysis, Beijing, China | Ablation was performed using a 40-μm spot size at 23–25 J/m2. Single spot analyses were ablated using 10 pulses/s. The ablated material was transported via a He carrier gas to a modified glass mixing bulb where the He+ sample was mixed coaxially with Ar prior to the ICP torch. | MASS-1 | 101.67 |  |  |  | 210.35 | [9 empty] | 0.0323 | [5 empty] | 19162.8 | [5 empty] | 5.56 | [5 empty] | 1765.8 | [9 empty] | 17278.78 |  | 33.1 |  |  |  | 55.18 | [7 empty] | 0.35 | [13 empty] | 7.62 | [9 empty] | 1.09 | [5 empty] | 74.7 | [17 empty] | 267.19 | [9 empty] | 3.05 | [13 empty] | 0.3148 | [18 empty] | 2018 | Bo Yuan, Changqing Zhang, Hongjun Yu, Yaomin Yang, Yuexia Zhao, Chaocheng Zhu, Qingfeng Ding, Yubin Zhou, Jichao Yang, Yue Xu, Element enrichment characteristics: Insights from element geochemistry of sphalerite in Daliangzi Pb–Zn deposit, Sichuan, Southwest China, Journal of Geochemical Exploration, Volume 186, 2018 |  | CHN |  | 102.866667 | 26.633333 | [6 empty] | Located from Mindat | unknown |  | 2025-11-18
| Daliangzi |  | Basin hydrothermal | Mississippi Valley-type (MVT) | MVT zinc-lead |  |  | Zn, Pb | Yuan et al., 2018 |  | LA-2_2 |  | underground mine |  |  |  |  | ore material |  | grab | rock | [5 empty] | mineralisation |  |  |  | sphalerite | [8 empty] | LA-ICPMS | 193-nm excimer LA system (ESI NWR UP193-FX) coupled to a quadrupole ICP-MS (PerkinElmer DRC) | National Research Center for Geoanalysis, Beijing, China | Ablation was performed using a 40-μm spot size at 23–25 J/m2. Single spot analyses were ablated using 10 pulses/s. The ablated material was transported via a He carrier gas to a modified glass mixing bulb where the He+ sample was mixed coaxially with Ar prior to the ICP torch. | MASS-1 | 339.64 |  |  |  | 349.51 | [9 empty] | 0.0796 | [5 empty] | 19175.13 | [5 empty] | 6.45 | [5 empty] | 2593.08 | [9 empty] | 21493.81 |  | 40.08 |  |  |  | 115.55 | [7 empty] | 0.38 | [13 empty] | 7.62 | [9 empty] | 0.29 | [5 empty] | 182.4 | [17 empty] | 831.1 | [9 empty] | 1.09 | [13 empty] | 0.1893 | [18 empty] | 2018 | Bo Yuan, Changqing Zhang, Hongjun Yu, Yaomin Yang, Yuexia Zhao, Chaocheng Zhu, Qingfeng Ding, Yubin Zhou, Jichao Yang, Yue Xu, Element enrichment characteristics: Insights from element geochemistry of sphalerite in Daliangzi Pb–Zn deposit, Sichuan, Southwest China, Journal of Geochemical Exploration, Volume 186, 2018 |  | CHN |  | 102.866667 | 26.633333 | [6 empty] | Located from Mindat | unknown |  | 2025-11-18
| Daliangzi |  | Basin hydrothermal | Mississippi Valley-type (MVT) | MVT zinc-lead |  |  | Zn, Pb | Yuan et al., 2018 |  | LA-2_3 |  | underground mine |  |  |  |  | ore material |  | grab | rock | [5 empty] | mineralisation |  |  |  | sphalerite | [8 empty] | LA-ICPMS | 193-nm excimer LA system (ESI NWR UP193-FX) coupled to a quadrupole ICP-MS (PerkinElmer DRC) | National Research Center for Geoanalysis, Beijing, China | Ablation was performed using a 40-μm spot size at 23–25 J/m2. Single spot analyses were ablated using 10 pulses/s. The ablated material was transported via a He carrier gas to a modified glass mixing bulb where the He+ sample was mixed coaxially with Ar prior to the ICP torch. | MASS-1 | 134.43 |  |  |  | 133.67 | [9 empty] | 0.0108 | [5 empty] | 19479.27 | [5 empty] | 6.2 | [5 empty] | 4825.07 | [9 empty] | 23378.93 |  | 31.07 |  |  |  | 60.42 | [7 empty] | 0.1 | [13 empty] | 7.3 | [15 empty] | 91.82 | [17 empty] | 303.61 | [9 empty] | 1.51 | [13 empty] | 0.0984 | [18 empty] | 2018 | Bo Yuan, Changqing Zhang, Hongjun Yu, Yaomin Yang, Yuexia Zhao, Chaocheng Zhu, Qingfeng Ding, Yubin Zhou, Jichao Yang, Yue Xu, Element enrichment characteristics: Insights from element geochemistry of sphalerite in Daliangzi Pb–Zn deposit, Sichuan, Southwest China, Journal of Geochemical Exploration, Volume 186, 2018 |  | CHN |  | 102.866667 | 26.633333 | [6 empty] | Located from Mindat | unknown |  | 2025-11-18
| Daliangzi |  | Basin hydrothermal | Mississippi Valley-type (MVT) | MVT zinc-lead |  |  | Zn, Pb | Yuan et al., 2018 |  | LA-2_4 |  | underground mine |  |  |  |  | ore material |  | grab | rock | [5 empty] | mineralisation |  |  |  | sphalerite | [8 empty] | LA-ICPMS | 193-nm excimer LA system (ESI NWR UP193-FX) coupled to a quadrupole ICP-MS (PerkinElmer DRC) | National Research Center for Geoanalysis, Beijing, China | Ablation was performed using a 40-μm spot size at 23–25 J/m2. Single spot analyses were ablated using 10 pulses/s. The ablated material was transported via a He carrier gas to a modified glass mixing bulb where the He+ sample was mixed coaxially with Ar prior to the ICP torch. | MASS-1 | 31.44 |  |  |  | 93.63 | [9 empty] | 0.0431 | [5 empty] | 4420.65 | [5 empty] | 2.69 | [5 empty] | 212.74 | [9 empty] | 2095.08 |  | 16.33 |  |  |  | 24.85 | [7 empty] | 2.43 | [13 empty] | 3.71 | [9 empty] | 6.78 | [5 empty] | 58.47 | [17 empty] | 34.88 | [9 empty] | 18.55 | [13 empty] | 1.0646 | [18 empty] | 2018 | Bo Yuan, Changqing Zhang, Hongjun Yu, Yaomin Yang, Yuexia Zhao, Chaocheng Zhu, Qingfeng Ding, Yubin Zhou, Jichao Yang, Yue Xu, Element enrichment characteristics: Insights from element geochemistry of sphalerite in Daliangzi Pb–Zn deposit, Sichuan, Southwest China, Journal of Geochemical Exploration, Volume 186, 2018 |  | CHN |  | 102.866667 | 26.633333 | [6 empty] | Located from Mindat | unknown |  | 2025-11-18
| Daliangzi |  | Basin hydrothermal | Mississippi Valley-type (MVT) | MVT zinc-lead |  |  | Zn, Pb | Yuan et al., 2018 |  | LA-2_5 |  | underground mine |  |  |  |  | ore material |  | grab | rock | [5 empty] | mineralisation |  |  |  | sphalerite | [8 empty] | LA-ICPMS | 193-nm excimer LA system (ESI NWR UP193-FX) coupled to a quadrupole ICP-MS (PerkinElmer DRC) | National Research Center for Geoanalysis, Beijing, China | Ablation was performed using a 40-μm spot size at 23–25 J/m2. Single spot analyses were ablated using 10 pulses/s. The ablated material was transported via a He carrier gas to a modified glass mixing bulb where the He+ sample was mixed coaxially with Ar prior to the ICP torch. | MASS-1 | 270.49 |  |  |  | 257.29 | [9 empty] | 0.0275 | [5 empty] | 15173.15 | [5 empty] | 5.68 | [5 empty] | 2630.95 | [9 empty] | 19800.03 |  | 29.41 |  |  |  | 132.62 | [7 empty] | 0.04 | [13 empty] | 5.68 | [15 empty] | 155.38 | [17 empty] | 621.82 | [9 empty] | 0.74 | [13 empty] | 0.0338 | [18 empty] | 2018 | Bo Yuan, Changqing Zhang, Hongjun Yu, Yaomin Yang, Yuexia Zhao, Chaocheng Zhu, Qingfeng Ding, Yubin Zhou, Jichao Yang, Yue Xu, Element enrichment characteristics: Insights from element geochemistry of sphalerite in Daliangzi Pb–Zn deposit, Sichuan, Southwest China, Journal of Geochemical Exploration, Volume 186, 2018 |  | CHN |  | 102.866667 | 26.633333 | [6 empty] | Located from Mindat | unknown |  | 2025-11-18
| Daliangzi |  | Basin hydrothermal | Mississippi Valley-type (MVT) | MVT zinc-lead |  |  | Zn, Pb | Yuan et al., 2018 |  | LA-3_1 |  | underground mine |  |  |  |  | ore material |  | grab | rock | [5 empty] | mineralisation |  |  |  | sphalerite | [8 empty] | LA-ICPMS | 193-nm excimer LA system (ESI NWR UP193-FX) coupled to a quadrupole ICP-MS (PerkinElmer DRC) | National Research Center for Geoanalysis, Beijing, China | Ablation was performed using a 40-μm spot size at 23–25 J/m2. Single spot analyses were ablated using 10 pulses/s. The ablated material was transported via a He carrier gas to a modified glass mixing bulb where the He+ sample was mixed coaxially with Ar prior to the ICP torch. | MASS-1 | 25.09 |  |  |  | 126.38 | [9 empty] | 0.0898 | [5 empty] | 3680.78 | [5 empty] | 1.23 | [5 empty] | 122.24 | [9 empty] | 1166.7 |  | 16.46 |  |  |  | 0.45 | [7 empty] | 2.67 | [13 empty] | 32.05 | [15 empty] | 158.57 | [17 empty] | 41.85 | [9 empty] | 18.47 | [13 empty] | 0.5729 | [18 empty] | 2018 | Bo Yuan, Changqing Zhang, Hongjun Yu, Yaomin Yang, Yuexia Zhao, Chaocheng Zhu, Qingfeng Ding, Yubin Zhou, Jichao Yang, Yue Xu, Element enrichment characteristics: Insights from element geochemistry of sphalerite in Daliangzi Pb–Zn deposit, Sichuan, Southwest China, Journal of Geochemical Exploration, Volume 186, 2018 |  | CHN |  | 102.866667 | 26.633333 | [6 empty] | Located from Mindat | unknown |  | 2025-11-18
| Daliangzi |  | Basin hydrothermal | Mississippi Valley-type (MVT) | MVT zinc-lead |  |  | Zn, Pb | Yuan et al., 2018 |  | LA-3_2 |  | underground mine |  |  |  |  | ore material |  | grab | rock | [5 empty] | mineralisation |  |  |  | sphalerite | [8 empty] | LA-ICPMS | 193-nm excimer LA system (ESI NWR UP193-FX) coupled to a quadrupole ICP-MS (PerkinElmer DRC) | National Research Center for Geoanalysis, Beijing, China | Ablation was performed using a 40-μm spot size at 23–25 J/m2. Single spot analyses were ablated using 10 pulses/s. The ablated material was transported via a He carrier gas to a modified glass mixing bulb where the He+ sample was mixed coaxially with Ar prior to the ICP torch. | MASS-1 | 15.92 |  |  |  | 18.9 | [9 empty] | 0.0383 | [5 empty] | 4668.87 | [5 empty] | 2.94 | [5 empty] | 4992.2 | [9 empty] | 9217.64 |  | 2.85 |  |  |  | 1.71 | [7 empty] | 0.1 | [13 empty] | 10.47 | [15 empty] | 77.28 | [17 empty] | 48.97 | [9 empty] | 1.02 | [13 empty] | 0.1471 | [18 empty] | 2018 | Bo Yuan, Changqing Zhang, Hongjun Yu, Yaomin Yang, Yuexia Zhao, Chaocheng Zhu, Qingfeng Ding, Yubin Zhou, Jichao Yang, Yue Xu, Element enrichment characteristics: Insights from element geochemistry of sphalerite in Daliangzi Pb–Zn deposit, Sichuan, Southwest China, Journal of Geochemical Exploration, Volume 186, 2018 |  | CHN |  | 102.866667 | 26.633333 | [6 empty] | Located from Mindat | unknown |  | 2025-11-18
| Daliangzi |  | Basin hydrothermal | Mississippi Valley-type (MVT) | MVT zinc-lead |  |  | Zn, Pb | Yuan et al., 2018 |  | LA-3_3 |  | underground mine |  |  |  |  | ore material |  | grab | rock | [5 empty] | mineralisation |  |  |  | sphalerite | [8 empty] | LA-ICPMS | 193-nm excimer LA system (ESI NWR UP193-FX) coupled to a quadrupole ICP-MS (PerkinElmer DRC) | National Research Center for Geoanalysis, Beijing, China | Ablation was performed using a 40-μm spot size at 23–25 J/m2. Single spot analyses were ablated using 10 pulses/s. The ablated material was transported via a He carrier gas to a modified glass mixing bulb where the He+ sample was mixed coaxially with Ar prior to the ICP torch. | MASS-1 | 75.75 |  |  |  | 201.51 | [9 empty] | 0.0404 | [5 empty] | 3837.44 | [5 empty] | 2.38 | [5 empty] | 8727.54 | [9 empty] | 11571.88 |  | 45.56 |  |  |  | 18.18 | [7 empty] | 0.3 | [13 empty] | 9.3 | [15 empty] | 139.89 | [17 empty] | 743.29 | [9 empty] | 1.92 | [13 empty] | 0.518 | [18 empty] | 2018 | Bo Yuan, Changqing Zhang, Hongjun Yu, Yaomin Yang, Yuexia Zhao, Chaocheng Zhu, Qingfeng Ding, Yubin Zhou, Jichao Yang, Yue Xu, Element enrichment characteristics: Insights from element geochemistry of sphalerite in Daliangzi Pb–Zn deposit, Sichuan, Southwest China, Journal of Geochemical Exploration, Volume 186, 2018 |  | CHN |  | 102.866667 | 26.633333 | [6 empty] | Located from Mindat | unknown |  | 2025-11-18
| Daliangzi |  | Basin hydrothermal | Mississippi Valley-type (MVT) | MVT zinc-lead |  |  | Zn, Pb | Yuan et al., 2018 |  | LA-3_4 |  | underground mine |  |  |  |  | ore material |  | grab | rock | [5 empty] | mineralisation |  |  |  | sphalerite | [8 empty] | LA-ICPMS | 193-nm excimer LA system (ESI NWR UP193-FX) coupled to a quadrupole ICP-MS (PerkinElmer DRC) | National Research Center for Geoanalysis, Beijing, China | Ablation was performed using a 40-μm spot size at 23–25 J/m2. Single spot analyses were ablated using 10 pulses/s. The ablated material was transported via a He carrier gas to a modified glass mixing bulb where the He+ sample was mixed coaxially with Ar prior to the ICP torch. | MASS-1 | 53.72 |  |  |  | 113.86 | [9 empty] | 0.0158 | [5 empty] | 6049.36 | [5 empty] | 3.12 | [5 empty] | 2575.78 | [9 empty] | 21444.34 |  | 22.35 |  |  |  | 10.16 | [7 empty] | 0.04 | [13 empty] | 8.6 | [9 empty] | 1.77 | [5 empty] | 127.76 | [17 empty] | 559.49 | [9 empty] | 0.46 | [13 empty] | 0.2281 | [18 empty] | 2018 | Bo Yuan, Changqing Zhang, Hongjun Yu, Yaomin Yang, Yuexia Zhao, Chaocheng Zhu, Qingfeng Ding, Yubin Zhou, Jichao Yang, Yue Xu, Element enrichment characteristics: Insights from element geochemistry of sphalerite in Daliangzi Pb–Zn deposit, Sichuan, Southwest China, Journal of Geochemical Exploration, Volume 186, 2018 |  | CHN |  | 102.866667 | 26.633333 | [6 empty] | Located from Mindat | unknown |  | 2025-11-18
| Daliangzi |  | Basin hydrothermal | Mississippi Valley-type (MVT) | MVT zinc-lead |  |  | Zn, Pb | Yuan et al., 2018 |  | LA-3_5 |  | underground mine |  |  |  |  | ore material |  | grab | rock | [5 empty] | mineralisation |  |  |  | sphalerite | [8 empty] | LA-ICPMS | 193-nm excimer LA system (ESI NWR UP193-FX) coupled to a quadrupole ICP-MS (PerkinElmer DRC) | National Research Center for Geoanalysis, Beijing, China | Ablation was performed using a 40-μm spot size at 23–25 J/m2. Single spot analyses were ablated using 10 pulses/s. The ablated material was transported via a He carrier gas to a modified glass mixing bulb where the He+ sample was mixed coaxially with Ar prior to the ICP torch. | MASS-1 | 14.25 |  |  |  | 40.2 | [9 empty] | 0.0008 | [5 empty] | 4486.47 | [5 empty] | 2.66 | [5 empty] | 4909.31 | [9 empty] | 7925.92 |  | 7.11 |  |  |  | 7.54 | [7 empty] | 0.06 | [13 empty] | 4.01 | [15 empty] | 10.1 | [17 empty] | 145.43 | [9 empty] | 1.03 | [13 empty] | 0.0009 | [18 empty] | 2018 | Bo Yuan, Changqing Zhang, Hongjun Yu, Yaomin Yang, Yuexia Zhao, Chaocheng Zhu, Qingfeng Ding, Yubin Zhou, Jichao Yang, Yue Xu, Element enrichment characteristics: Insights from element geochemistry of sphalerite in Daliangzi Pb–Zn deposit, Sichuan, Southwest China, Journal of Geochemical Exploration, Volume 186, 2018 |  | CHN |  | 102.866667 | 26.633333 | [6 empty] | Located from Mindat | unknown |  | 2025-11-18
| Daliangzi |  | Basin hydrothermal | Mississippi Valley-type (MVT) | MVT zinc-lead |  |  | Zn, Pb | Yuan et al., 2018 |  | LA-4-1_1 |  | underground mine |  |  |  |  | ore material |  | grab | rock | [5 empty] | mineralisation |  |  |  | sphalerite | [8 empty] | LA-ICPMS | 193-nm excimer LA system (ESI NWR UP193-FX) coupled to a quadrupole ICP-MS (PerkinElmer DRC) | National Research Center for Geoanalysis, Beijing, China | Ablation was performed using a 40-μm spot size at 23–25 J/m2. Single spot analyses were ablated using 10 pulses/s. The ablated material was transported via a He carrier gas to a modified glass mixing bulb where the He+ sample was mixed coaxially with Ar prior to the ICP torch. | MASS-1 | 29.28 |  |  |  | 33.83 | [9 empty] | 0.0328 | [5 empty] | 7030.03 | [5 empty] | 3.01 | [5 empty] | 157.78 | [9 empty] | 22676.3 |  | 1.83 |  |  |  | 3.45 | [7 empty] | 0.85 | [13 empty] | 13.25 | [15 empty] | 636.9 | [17 empty] | 143.65 | [9 empty] | 1.31 | [13 empty] | 0.6687 | [18 empty] | 2018 | Bo Yuan, Changqing Zhang, Hongjun Yu, Yaomin Yang, Yuexia Zhao, Chaocheng Zhu, Qingfeng Ding, Yubin Zhou, Jichao Yang, Yue Xu, Element enrichment characteristics: Insights from element geochemistry of sphalerite in Daliangzi Pb–Zn deposit, Sichuan, Southwest China, Journal of Geochemical Exploration, Volume 186, 2018 |  | CHN |  | 102.866667 | 26.633333 | [6 empty] | Located from Mindat | unknown |  | 2025-11-18
| Daliangzi |  | Basin hydrothermal | Mississippi Valley-type (MVT) | MVT zinc-lead |  |  | Zn, Pb | Yuan et al., 2018 |  | LA-4-1_2 |  | underground mine |  |  |  |  | ore material |  | grab | rock | [5 empty] | mineralisation |  |  |  | sphalerite | [8 empty] | LA-ICPMS | 193-nm excimer LA system (ESI NWR UP193-FX) coupled to a quadrupole ICP-MS (PerkinElmer DRC) | National Research Center for Geoanalysis, Beijing, China | Ablation was performed using a 40-μm spot size at 23–25 J/m2. Single spot analyses were ablated using 10 pulses/s. The ablated material was transported via a He carrier gas to a modified glass mixing bulb where the He+ sample was mixed coaxially with Ar prior to the ICP torch. | MASS-1 | 44.55 |  |  |  | 17.18 | [9 empty] | 1.2585 | [5 empty] | 2544.06 | [5 empty] | 2.4 | [5 empty] | 146.78 | [9 empty] | 2799.86 |  | 30.69 |  |  |  | 1.98 | [7 empty] | 4.56 | [13 empty] | 1.95 | [9 empty] | 0.78 | [5 empty] | 31653.35 | [17 empty] | 77.63 | [9 empty] | 17.06 | [13 empty] | 0.7025 | [18 empty] | 2018 | Bo Yuan, Changqing Zhang, Hongjun Yu, Yaomin Yang, Yuexia Zhao, Chaocheng Zhu, Qingfeng Ding, Yubin Zhou, Jichao Yang, Yue Xu, Element enrichment characteristics: Insights from element geochemistry of sphalerite in Daliangzi Pb–Zn deposit, Sichuan, Southwest China, Journal of Geochemical Exploration, Volume 186, 2018 |  | CHN |  | 102.866667 | 26.633333 | [6 empty] | Located from Mindat | unknown |  | 2025-11-18
| Daliangzi |  | Basin hydrothermal | Mississippi Valley-type (MVT) | MVT zinc-lead |  |  | Zn, Pb | Yuan et al., 2018 |  | LA-4-1_3 |  | underground mine |  |  |  |  | ore material |  | grab | rock | [5 empty] | mineralisation |  |  |  | sphalerite | [8 empty] | LA-ICPMS | 193-nm excimer LA system (ESI NWR UP193-FX) coupled to a quadrupole ICP-MS (PerkinElmer DRC) | National Research Center for Geoanalysis, Beijing, China | Ablation was performed using a 40-μm spot size at 23–25 J/m2. Single spot analyses were ablated using 10 pulses/s. The ablated material was transported via a He carrier gas to a modified glass mixing bulb where the He+ sample was mixed coaxially with Ar prior to the ICP torch. | MASS-1 | 10.49 |  |  |  | 1.38 | [9 empty] | 0.0346 | [5 empty] | 1574.07 | [5 empty] | 3.43 | [5 empty] | 72.57 | [9 empty] | 2270.08 |  | 20.68 |  |  |  | 1.33 | [7 empty] | 0.11 | [13 empty] | 1.25 | [15 empty] | 4.22 | [17 empty] | 8 | [9 empty] | 0.76 | [13 empty] | 0.0199 | [18 empty] | 2018 | Bo Yuan, Changqing Zhang, Hongjun Yu, Yaomin Yang, Yuexia Zhao, Chaocheng Zhu, Qingfeng Ding, Yubin Zhou, Jichao Yang, Yue Xu, Element enrichment characteristics: Insights from element geochemistry of sphalerite in Daliangzi Pb–Zn deposit, Sichuan, Southwest China, Journal of Geochemical Exploration, Volume 186, 2018 |  | CHN |  | 102.866667 | 26.633333 | [6 empty] | Located from Mindat | unknown |  | 2025-11-18
| Daliangzi |  | Basin hydrothermal | Mississippi Valley-type (MVT) | MVT zinc-lead |  |  | Zn, Pb | Yuan et al., 2018 |  | LA-4-1_4 |  | underground mine |  |  |  |  | ore material |  | grab | rock | [5 empty] | mineralisation |  |  |  | sphalerite | [8 empty] | LA-ICPMS | 193-nm excimer LA system (ESI NWR UP193-FX) coupled to a quadrupole ICP-MS (PerkinElmer DRC) | National Research Center for Geoanalysis, Beijing, China | Ablation was performed using a 40-μm spot size at 23–25 J/m2. Single spot analyses were ablated using 10 pulses/s. The ablated material was transported via a He carrier gas to a modified glass mixing bulb where the He+ sample was mixed coaxially with Ar prior to the ICP torch. | MASS-1 | 11.65 |  |  |  | 1.87 | [9 empty] | 0.0299 | [5 empty] | 2240.44 | [5 empty] | 2.04 | [5 empty] | 18.65 | [9 empty] | 2005.17 |  | 1.24 |  |  |  | 0.11 | [7 empty] | 0.2 | [13 empty] | 0.77 | [9 empty] | 2.49 | [5 empty] | 23.44 | [17 empty] | 2.07 | [9 empty] | 0.57 | [13 empty] | 0.0071 | [18 empty] | 2018 | Bo Yuan, Changqing Zhang, Hongjun Yu, Yaomin Yang, Yuexia Zhao, Chaocheng Zhu, Qingfeng Ding, Yubin Zhou, Jichao Yang, Yue Xu, Element enrichment characteristics: Insights from element geochemistry of sphalerite in Daliangzi Pb–Zn deposit, Sichuan, Southwest China, Journal of Geochemical Exploration, Volume 186, 2018 |  | CHN |  | 102.866667 | 26.633333 | [6 empty] | Located from Mindat | unknown |  | 2025-11-18
| Daliangzi |  | Basin hydrothermal | Mississippi Valley-type (MVT) | MVT zinc-lead |  |  | Zn, Pb | Yuan et al., 2018 |  | LA-4-1_5 |  | underground mine |  |  |  |  | ore material |  | grab | rock | [5 empty] | mineralisation |  |  |  | sphalerite | [8 empty] | LA-ICPMS | 193-nm excimer LA system (ESI NWR UP193-FX) coupled to a quadrupole ICP-MS (PerkinElmer DRC) | National Research Center for Geoanalysis, Beijing, China | Ablation was performed using a 40-μm spot size at 23–25 J/m2. Single spot analyses were ablated using 10 pulses/s. The ablated material was transported via a He carrier gas to a modified glass mixing bulb where the He+ sample was mixed coaxially with Ar prior to the ICP torch. | MASS-1 | 19.71 |  |  |  | 3.45 | [9 empty] | 0.0132 | [5 empty] | 2137.41 | [5 empty] | 2.56 | [5 empty] | 29.54 | [9 empty] | 2031.57 |  | 4.77 |  |  |  | 0.2 | [7 empty] | 4.17 | [13 empty] | 1.03 | [9 empty] | 0.32 | [5 empty] | 37.09 | [17 empty] | 6.61 | [9 empty] | 0.84 | [13 empty] | 0.0243 | [18 empty] | 2018 | Bo Yuan, Changqing Zhang, Hongjun Yu, Yaomin Yang, Yuexia Zhao, Chaocheng Zhu, Qingfeng Ding, Yubin Zhou, Jichao Yang, Yue Xu, Element enrichment characteristics: Insights from element geochemistry of sphalerite in Daliangzi Pb–Zn deposit, Sichuan, Southwest China, Journal of Geochemical Exploration, Volume 186, 2018 |  | CHN |  | 102.866667 | 26.633333 | [6 empty] | Located from Mindat | unknown |  | 2025-11-18
| Daliangzi |  | Basin hydrothermal | Mississippi Valley-type (MVT) | MVT zinc-lead |  |  | Zn, Pb | Yuan et al., 2018 |  | LA-5_1 |  | underground mine |  |  |  |  | ore material |  | grab | rock | [5 empty] | mineralisation |  |  |  | sphalerite | [8 empty] | LA-ICPMS | 193-nm excimer LA system (ESI NWR UP193-FX) coupled to a quadrupole ICP-MS (PerkinElmer DRC) | National Research Center for Geoanalysis, Beijing, China | Ablation was performed using a 40-μm spot size at 23–25 J/m2. Single spot analyses were ablated using 10 pulses/s. The ablated material was transported via a He carrier gas to a modified glass mixing bulb where the He+ sample was mixed coaxially with Ar prior to the ICP torch. | MASS-1 | 5.81 |  |  |  | 0.7 | [9 empty] | 0.0102 | [5 empty] | 1483.24 | [5 empty] | 1.14 | [5 empty] | 24.57 | [9 empty] | 1668.87 |  | 4.68 |  |  |  | 6.96 | [7 empty] | 0.05 | [13 empty] | 0.5 | [15 empty] | 5.48 | [17 empty] | 4.89 | [9 empty] | 0.42 | [13 empty] | 0.0187 | [18 empty] | 2018 | Bo Yuan, Changqing Zhang, Hongjun Yu, Yaomin Yang, Yuexia Zhao, Chaocheng Zhu, Qingfeng Ding, Yubin Zhou, Jichao Yang, Yue Xu, Element enrichment characteristics: Insights from element geochemistry of sphalerite in Daliangzi Pb–Zn deposit, Sichuan, Southwest China, Journal of Geochemical Exploration, Volume 186, 2018 |  | CHN |  | 102.866667 | 26.633333 | [6 empty] | Located from Mindat | unknown |  | 2025-11-18
| Daliangzi |  | Basin hydrothermal | Mississippi Valley-type (MVT) | MVT zinc-lead |  |  | Zn, Pb | Yuan et al., 2018 |  | LA-5_2 |  | underground mine |  |  |  |  | ore material |  | grab | rock | [5 empty] | mineralisation |  |  |  | sphalerite | [8 empty] | LA-ICPMS | 193-nm excimer LA system (ESI NWR UP193-FX) coupled to a quadrupole ICP-MS (PerkinElmer DRC) | National Research Center for Geoanalysis, Beijing, China | Ablation was performed using a 40-μm spot size at 23–25 J/m2. Single spot analyses were ablated using 10 pulses/s. The ablated material was transported via a He carrier gas to a modified glass mixing bulb where the He+ sample was mixed coaxially with Ar prior to the ICP torch. | MASS-1 | 31.6 |  |  |  | 61.22 | [9 empty] | 0.0102 | [5 empty] | 2910.48 | [5 empty] | 4.81 | [5 empty] | 202.01 | [9 empty] | 14045.8 |  | 0.16 |  |  |  | 69.79 | [7 empty] | 0.03 | [13 empty] | 4.29 | [9 empty] | 0.79 | [5 empty] | 43.78 | [17 empty] | 38.45 | [9 empty] | 0.31 | [13 empty] | 0.1452 | [18 empty] | 2018 | Bo Yuan, Changqing Zhang, Hongjun Yu, Yaomin Yang, Yuexia Zhao, Chaocheng Zhu, Qingfeng Ding, Yubin Zhou, Jichao Yang, Yue Xu, Element enrichment characteristics: Insights from element geochemistry of sphalerite in Daliangzi Pb–Zn deposit, Sichuan, Southwest China, Journal of Geochemical Exploration, Volume 186, 2018 |  | CHN |  | 102.866667 | 26.633333 | [6 empty] | Located from Mindat | unknown |  | 2025-11-18
| Daliangzi |  | Basin hydrothermal | Mississippi Valley-type (MVT) | MVT zinc-lead |  |  | Zn, Pb | Yuan et al., 2018 |  | LA-5_3 |  | underground mine |  |  |  |  | ore material |  | grab | rock | [5 empty] | mineralisation |  |  |  | sphalerite | [8 empty] | LA-ICPMS | 193-nm excimer LA system (ESI NWR UP193-FX) coupled to a quadrupole ICP-MS (PerkinElmer DRC) | National Research Center for Geoanalysis, Beijing, China | Ablation was performed using a 40-μm spot size at 23–25 J/m2. Single spot analyses were ablated using 10 pulses/s. The ablated material was transported via a He carrier gas to a modified glass mixing bulb where the He+ sample was mixed coaxially with Ar prior to the ICP torch. | MASS-1 | 16.53 |  |  |  | 191.87 | [9 empty] | 0.0352 | [5 empty] | 2503.2 | [5 empty] | 4.6 | [5 empty] | 63.53 | [9 empty] | 18705.04 |  | 0.19 |  |  |  | 20.88 | [7 empty] | 0.02 | [13 empty] | 23.28 | [15 empty] | 367.58 | [17 empty] | 60.47 | [9 empty] | 0.26 | [13 empty] | 3.8265 | [18 empty] | 2018 | Bo Yuan, Changqing Zhang, Hongjun Yu, Yaomin Yang, Yuexia Zhao, Chaocheng Zhu, Qingfeng Ding, Yubin Zhou, Jichao Yang, Yue Xu, Element enrichment characteristics: Insights from element geochemistry of sphalerite in Daliangzi Pb–Zn deposit, Sichuan, Southwest China, Journal of Geochemical Exploration, Volume 186, 2018 |  | CHN |  | 102.866667 | 26.633333 | [6 empty] | Located from Mindat | unknown |  | 2025-11-18
| Daliangzi |  | Basin hydrothermal | Mississippi Valley-type (MVT) | MVT zinc-lead |  |  | Zn, Pb | Yuan et al., 2018 |  | LA-5_4 |  | underground mine |  |  |  |  | ore material |  | grab | rock | [5 empty] | mineralisation |  |  |  | sphalerite | [8 empty] | LA-ICPMS | 193-nm excimer LA system (ESI NWR UP193-FX) coupled to a quadrupole ICP-MS (PerkinElmer DRC) | National Research Center for Geoanalysis, Beijing, China | Ablation was performed using a 40-μm spot size at 23–25 J/m2. Single spot analyses were ablated using 10 pulses/s. The ablated material was transported via a He carrier gas to a modified glass mixing bulb where the He+ sample was mixed coaxially with Ar prior to the ICP torch. | MASS-1 | 1.85 | [19 empty] | 1336.63 | [5 empty] | 1.27 | [5 empty] | 10.66 | [9 empty] | 1378.35 |  | 6.45 |  |  |  | 2.43 | [7 empty] | 0 | [13 empty] | 0.5 | [9 empty] | 0.95 | [5 empty] | 1.08 | [17 empty] | 0.13 | [9 empty] | 0.37 | [32 empty] | 2018 | Bo Yuan, Changqing Zhang, Hongjun Yu, Yaomin Yang, Yuexia Zhao, Chaocheng Zhu, Qingfeng Ding, Yubin Zhou, Jichao Yang, Yue Xu, Element enrichment characteristics: Insights from element geochemistry of sphalerite in Daliangzi Pb–Zn deposit, Sichuan, Southwest China, Journal of Geochemical Exploration, Volume 186, 2018 |  | CHN |  | 102.866667 | 26.633333 | [6 empty] | Located from Mindat | unknown |  | 2025-11-18
| Daliangzi |  | Basin hydrothermal | Mississippi Valley-type (MVT) | MVT zinc-lead |  |  | Zn, Pb | Yuan et al., 2018 |  | LA-5_5 |  | underground mine |  |  |  |  | ore material |  | grab | rock | [5 empty] | mineralisation |  |  |  | sphalerite | [8 empty] | LA-ICPMS | 193-nm excimer LA system (ESI NWR UP193-FX) coupled to a quadrupole ICP-MS (PerkinElmer DRC) | National Research Center for Geoanalysis, Beijing, China | Ablation was performed using a 40-μm spot size at 23–25 J/m2. Single spot analyses were ablated using 10 pulses/s. The ablated material was transported via a He carrier gas to a modified glass mixing bulb where the He+ sample was mixed coaxially with Ar prior to the ICP torch. | MASS-1 | 4.49 |  |  |  | 25.37 | [9 empty] | 0.0248 | [5 empty] | 1617.43 | [5 empty] | 7.49 | [5 empty] | 75.13 | [9 empty] | 8544.61 |  | 14.54 |  |  |  | 26.8 | [7 empty] | 0.02 | [13 empty] | 2.2 | [9 empty] | 3.11 | [5 empty] | 3.39 | [17 empty] | 11.05 | [9 empty] | 0.57 | [13 empty] | 0.0226 | [18 empty] | 2018 | Bo Yuan, Changqing Zhang, Hongjun Yu, Yaomin Yang, Yuexia Zhao, Chaocheng Zhu, Qingfeng Ding, Yubin Zhou, Jichao Yang, Yue Xu, Element enrichment characteristics: Insights from element geochemistry of sphalerite in Daliangzi Pb–Zn deposit, Sichuan, Southwest China, Journal of Geochemical Exploration, Volume 186, 2018 |  | CHN |  | 102.866667 | 26.633333 | [6 empty] | Located from Mindat | unknown |  | 2025-11-18
| Daliangzi |  | Basin hydrothermal | Mississippi Valley-type (MVT) | MVT zinc-lead |  |  | Zn, Pb | Yuan et al., 2018 |  | LA-6-1_1 |  | underground mine |  |  |  |  | ore material |  | grab | rock | [5 empty] | mineralisation |  |  |  | sphalerite | [8 empty] | LA-ICPMS | 193-nm excimer LA system (ESI NWR UP193-FX) coupled to a quadrupole ICP-MS (PerkinElmer DRC) | National Research Center for Geoanalysis, Beijing, China | Ablation was performed using a 40-μm spot size at 23–25 J/m2. Single spot analyses were ablated using 10 pulses/s. The ablated material was transported via a He carrier gas to a modified glass mixing bulb where the He+ sample was mixed coaxially with Ar prior to the ICP torch. | MASS-1 | 800.83 |  |  |  | 313.11 | [9 empty] | 0.0513 | [5 empty] | 7425 | [5 empty] | 6.66 | [5 empty] | 1154.21 | [9 empty] | 20461.51 |  | 27.38 |  |  |  | 64.62 | [7 empty] | 0.05 | [13 empty] | 6.2 | [9 empty] | 1.07 | [5 empty] | 563.17 | [17 empty] | 949.89 | [9 empty] | 0.58 | [13 empty] | 1.1994 | [18 empty] | 2018 | Bo Yuan, Changqing Zhang, Hongjun Yu, Yaomin Yang, Yuexia Zhao, Chaocheng Zhu, Qingfeng Ding, Yubin Zhou, Jichao Yang, Yue Xu, Element enrichment characteristics: Insights from element geochemistry of sphalerite in Daliangzi Pb–Zn deposit, Sichuan, Southwest China, Journal of Geochemical Exploration, Volume 186, 2018 |  | CHN |  | 102.866667 | 26.633333 | [6 empty] | Located from Mindat | unknown |  | 2025-11-18
| Daliangzi |  | Basin hydrothermal | Mississippi Valley-type (MVT) | MVT zinc-lead |  |  | Zn, Pb | Yuan et al., 2018 |  | LA-6-1_2 |  | underground mine |  |  |  |  | ore material |  | grab | rock | [5 empty] | mineralisation |  |  |  | sphalerite | [8 empty] | LA-ICPMS | 193-nm excimer LA system (ESI NWR UP193-FX) coupled to a quadrupole ICP-MS (PerkinElmer DRC) | National Research Center for Geoanalysis, Beijing, China | Ablation was performed using a 40-μm spot size at 23–25 J/m2. Single spot analyses were ablated using 10 pulses/s. The ablated material was transported via a He carrier gas to a modified glass mixing bulb where the He+ sample was mixed coaxially with Ar prior to the ICP torch. | MASS-1 | 8.12 |  |  |  | 2.16 | [9 empty] | 0.0133 | [5 empty] | 2255.56 | [5 empty] | 3.37 | [5 empty] | 91.24 | [9 empty] | 2536.19 |  | 86.78 |  |  |  | 2.38 | [7 empty] | 0.23 | [13 empty] | 0.97 | [15 empty] | 2.59 | [17 empty] | 9.16 | [9 empty] | 3.33 | [13 empty] | 0.006 | [18 empty] | 2018 | Bo Yuan, Changqing Zhang, Hongjun Yu, Yaomin Yang, Yuexia Zhao, Chaocheng Zhu, Qingfeng Ding, Yubin Zhou, Jichao Yang, Yue Xu, Element enrichment characteristics: Insights from element geochemistry of sphalerite in Daliangzi Pb–Zn deposit, Sichuan, Southwest China, Journal of Geochemical Exploration, Volume 186, 2018 |  | CHN |  | 102.866667 | 26.633333 | [6 empty] | Located from Mindat | unknown |  | 2025-11-18
| Daliangzi |  | Basin hydrothermal | Mississippi Valley-type (MVT) | MVT zinc-lead |  |  | Zn, Pb | Yuan et al., 2018 |  | LA-6-1_3 |  | underground mine |  |  |  |  | ore material |  | grab | rock | [5 empty] | mineralisation |  |  |  | sphalerite | [8 empty] | LA-ICPMS | 193-nm excimer LA system (ESI NWR UP193-FX) coupled to a quadrupole ICP-MS (PerkinElmer DRC) | National Research Center for Geoanalysis, Beijing, China | Ablation was performed using a 40-μm spot size at 23–25 J/m2. Single spot analyses were ablated using 10 pulses/s. The ablated material was transported via a He carrier gas to a modified glass mixing bulb where the He+ sample was mixed coaxially with Ar prior to the ICP torch. | MASS-1 | 152.52 |  |  |  | 55.13 | [9 empty] | 0.0376 | [5 empty] | 6290.97 | [5 empty] | 4.81 | [5 empty] | 449.67 | [9 empty] | 13028.82 |  | 17.11 |  |  |  | 5.25 | [7 empty] | 0.06 | [13 empty] | 6.88 | [9 empty] | 1.23 | [5 empty] | 130.12 | [17 empty] | 202.78 | [9 empty] | 0.3 | [13 empty] | 0.1109 | [18 empty] | 2018 | Bo Yuan, Changqing Zhang, Hongjun Yu, Yaomin Yang, Yuexia Zhao, Chaocheng Zhu, Qingfeng Ding, Yubin Zhou, Jichao Yang, Yue Xu, Element enrichment characteristics: Insights from element geochemistry of sphalerite in Daliangzi Pb–Zn deposit, Sichuan, Southwest China, Journal of Geochemical Exploration, Volume 186, 2018 |  | CHN |  | 102.866667 | 26.633333 | [6 empty] | Located from Mindat | unknown |  | 2025-11-18
| Daliangzi |  | Basin hydrothermal | Mississippi Valley-type (MVT) | MVT zinc-lead |  |  | Zn, Pb | Yuan et al., 2018 |  | LA-6-1_4 |  | underground mine |  |  |  |  | ore material |  | grab | rock | [5 empty] | mineralisation |  |  |  | sphalerite | [8 empty] | LA-ICPMS | 193-nm excimer LA system (ESI NWR UP193-FX) coupled to a quadrupole ICP-MS (PerkinElmer DRC) | National Research Center for Geoanalysis, Beijing, China | Ablation was performed using a 40-μm spot size at 23–25 J/m2. Single spot analyses were ablated using 10 pulses/s. The ablated material was transported via a He carrier gas to a modified glass mixing bulb where the He+ sample was mixed coaxially with Ar prior to the ICP torch. | MASS-1 | 222.29 |  |  |  | 94.14 | [9 empty] | 0.0226 | [5 empty] | 4625.49 | [5 empty] | 4.84 | [5 empty] | 1088.86 | [9 empty] | 8956.9 |  | 86.12 |  |  |  | 15.55 | [7 empty] | 0.79 | [13 empty] | 3.17 | [9 empty] | 0.31 | [5 empty] | 93.73 | [17 empty] | 320.51 | [9 empty] | 4.91 | [13 empty] | 0.0461 | [18 empty] | 2018 | Bo Yuan, Changqing Zhang, Hongjun Yu, Yaomin Yang, Yuexia Zhao, Chaocheng Zhu, Qingfeng Ding, Yubin Zhou, Jichao Yang, Yue Xu, Element enrichment characteristics: Insights from element geochemistry of sphalerite in Daliangzi Pb–Zn deposit, Sichuan, Southwest China, Journal of Geochemical Exploration, Volume 186, 2018 |  | CHN |  | 102.866667 | 26.633333 | [6 empty] | Located from Mindat | unknown |  | 2025-11-18
| Daliangzi |  | Basin hydrothermal | Mississippi Valley-type (MVT) | MVT zinc-lead |  |  | Zn, Pb | Yuan et al., 2018 |  | LA-6-1_5 |  | underground mine |  |  |  |  | ore material |  | grab | rock | [5 empty] | mineralisation |  |  |  | sphalerite | [8 empty] | LA-ICPMS | 193-nm excimer LA system (ESI NWR UP193-FX) coupled to a quadrupole ICP-MS (PerkinElmer DRC) | National Research Center for Geoanalysis, Beijing, China | Ablation was performed using a 40-μm spot size at 23–25 J/m2. Single spot analyses were ablated using 10 pulses/s. The ablated material was transported via a He carrier gas to a modified glass mixing bulb where the He+ sample was mixed coaxially with Ar prior to the ICP torch. | MASS-1 | 2.86 |  |  |  | 0.27 | [9 empty] | 0.0117 | [5 empty] | 1898.05 | [5 empty] | 1.44 | [5 empty] | 16.42 | [9 empty] | 1410.81 |  | 12.29 |  |  |  | 0.53 | [7 empty] | 0.19 | [13 empty] | 1.01 | [9 empty] | 1.34 | [5 empty] | 1.73 | [17 empty] | 1.53 | [9 empty] | 1.52 | [32 empty] | 2018 | Bo Yuan, Changqing Zhang, Hongjun Yu, Yaomin Yang, Yuexia Zhao, Chaocheng Zhu, Qingfeng Ding, Yubin Zhou, Jichao Yang, Yue Xu, Element enrichment characteristics: Insights from element geochemistry of sphalerite in Daliangzi Pb–Zn deposit, Sichuan, Southwest China, Journal of Geochemical Exploration, Volume 186, 2018 |  | CHN |  | 102.866667 | 26.633333 | [6 empty] | Located from Mindat | unknown |  | 2025-11-18
| Daliangzi |  | Basin hydrothermal | Mississippi Valley-type (MVT) | MVT zinc-lead |  |  | Zn, Pb | Yuan et al., 2018 |  | LA-7_1 |  | underground mine |  |  |  |  | ore material |  | grab | rock | [5 empty] | mineralisation |  |  |  | sphalerite | [8 empty] | LA-ICPMS | 193-nm excimer LA system (ESI NWR UP193-FX) coupled to a quadrupole ICP-MS (PerkinElmer DRC) | National Research Center for Geoanalysis, Beijing, China | Ablation was performed using a 40-μm spot size at 23–25 J/m2. Single spot analyses were ablated using 10 pulses/s. The ablated material was transported via a He carrier gas to a modified glass mixing bulb where the He+ sample was mixed coaxially with Ar prior to the ICP torch. | MASS-1 | 2848.52 |  |  |  | 693.1 | [9 empty] | 0.0613 | [5 empty] | 11754.48 | [5 empty] | 8.34 | [5 empty] | 3397.28 | [9 empty] | 23032.29 |  | 158.67 |  |  |  | 136.95 | [7 empty] | 0.02 | [13 empty] | 9.21 | [9 empty] | 2.62 | [5 empty] | 1179.2 | [17 empty] | 1952.83 | [9 empty] | 0.66 | [13 empty] | 1.6732 | [18 empty] | 2018 | Bo Yuan, Changqing Zhang, Hongjun Yu, Yaomin Yang, Yuexia Zhao, Chaocheng Zhu, Qingfeng Ding, Yubin Zhou, Jichao Yang, Yue Xu, Element enrichment characteristics: Insights from element geochemistry of sphalerite in Daliangzi Pb–Zn deposit, Sichuan, Southwest China, Journal of Geochemical Exploration, Volume 186, 2018 |  | CHN |  | 102.866667 | 26.633333 | [6 empty] | Located from Mindat | unknown |  | 2025-11-18
| Daliangzi |  | Basin hydrothermal | Mississippi Valley-type (MVT) | MVT zinc-lead |  |  | Zn, Pb | Yuan et al., 2018 |  | LA-7_2 |  | underground mine |  |  |  |  | ore material |  | grab | rock | [5 empty] | mineralisation |  |  |  | sphalerite | [8 empty] | LA-ICPMS | 193-nm excimer LA system (ESI NWR UP193-FX) coupled to a quadrupole ICP-MS (PerkinElmer DRC) | National Research Center for Geoanalysis, Beijing, China | Ablation was performed using a 40-μm spot size at 23–25 J/m2. Single spot analyses were ablated using 10 pulses/s. The ablated material was transported via a He carrier gas to a modified glass mixing bulb where the He+ sample was mixed coaxially with Ar prior to the ICP torch. | MASS-1 | 4037.33 |  |  |  | 1120.57 | [9 empty] | 0.0656 | [5 empty] | 9898.71 | [5 empty] | 8.19 | [5 empty] | 5127.15 | [9 empty] | 21757.95 |  | 236.03 |  |  |  | 203.84 | [7 empty] | 0.04 | [13 empty] | 7.45 | [15 empty] | 1689.51 | [17 empty] | 3073.41 | [9 empty] | 0.53 | [13 empty] | 2.8716 | [18 empty] | 2018 | Bo Yuan, Changqing Zhang, Hongjun Yu, Yaomin Yang, Yuexia Zhao, Chaocheng Zhu, Qingfeng Ding, Yubin Zhou, Jichao Yang, Yue Xu, Element enrichment characteristics: Insights from element geochemistry of sphalerite in Daliangzi Pb–Zn deposit, Sichuan, Southwest China, Journal of Geochemical Exploration, Volume 186, 2018 |  | CHN |  | 102.866667 | 26.633333 | [6 empty] | Located from Mindat | unknown |  | 2025-11-18
| Daliangzi |  | Basin hydrothermal | Mississippi Valley-type (MVT) | MVT zinc-lead |  |  | Zn, Pb | Yuan et al., 2018 |  | LA-7_3 |  | underground mine |  |  |  |  | ore material |  | grab | rock | [5 empty] | mineralisation |  |  |  | sphalerite | [8 empty] | LA-ICPMS | 193-nm excimer LA system (ESI NWR UP193-FX) coupled to a quadrupole ICP-MS (PerkinElmer DRC) | National Research Center for Geoanalysis, Beijing, China | Ablation was performed using a 40-μm spot size at 23–25 J/m2. Single spot analyses were ablated using 10 pulses/s. The ablated material was transported via a He carrier gas to a modified glass mixing bulb where the He+ sample was mixed coaxially with Ar prior to the ICP torch. | MASS-1 | 2209.43 |  |  |  | 586.43 | [9 empty] | 0.0977 | [5 empty] | 14179.19 | [5 empty] | 9.86 | [5 empty] | 2275.74 | [9 empty] | 24640.11 |  | 59.76 |  |  |  | 89.55 | [7 empty] | 0.02 | [13 empty] | 11.42 | [9 empty] | 2.46 | [5 empty] | 1602.05 | [17 empty] | 1576.11 | [9 empty] | 0.59 | [13 empty] | 3.256 | [18 empty] | 2018 | Bo Yuan, Changqing Zhang, Hongjun Yu, Yaomin Yang, Yuexia Zhao, Chaocheng Zhu, Qingfeng Ding, Yubin Zhou, Jichao Yang, Yue Xu, Element enrichment characteristics: Insights from element geochemistry of sphalerite in Daliangzi Pb–Zn deposit, Sichuan, Southwest China, Journal of Geochemical Exploration, Volume 186, 2018 |  | CHN |  | 102.866667 | 26.633333 | [6 empty] | Located from Mindat | unknown |  | 2025-11-18
| Daliangzi |  | Basin hydrothermal | Mississippi Valley-type (MVT) | MVT zinc-lead |  |  | Zn, Pb | Yuan et al., 2018 |  | LA-7_4 |  | underground mine |  |  |  |  | ore material |  | grab | rock | [5 empty] | mineralisation |  |  |  | sphalerite | [8 empty] | LA-ICPMS | 193-nm excimer LA system (ESI NWR UP193-FX) coupled to a quadrupole ICP-MS (PerkinElmer DRC) | National Research Center for Geoanalysis, Beijing, China | Ablation was performed using a 40-μm spot size at 23–25 J/m2. Single spot analyses were ablated using 10 pulses/s. The ablated material was transported via a He carrier gas to a modified glass mixing bulb where the He+ sample was mixed coaxially with Ar prior to the ICP torch. | MASS-1 | 1711.61 |  |  |  | 407.58 | [9 empty] | 0.0699 | [5 empty] | 16458.78 | [5 empty] | 10.26 | [5 empty] | 1563.61 | [9 empty] | 26144.14 |  | 35.5 |  |  |  | 92.96 | [7 empty] | 0.05 | [13 empty] | 11.91 | [15 empty] | 1087.9 | [17 empty] | 1004.29 | [9 empty] | 0.75 | [13 empty] | 2.5919 | [18 empty] | 2018 | Bo Yuan, Changqing Zhang, Hongjun Yu, Yaomin Yang, Yuexia Zhao, Chaocheng Zhu, Qingfeng Ding, Yubin Zhou, Jichao Yang, Yue Xu, Element enrichment characteristics: Insights from element geochemistry of sphalerite in Daliangzi Pb–Zn deposit, Sichuan, Southwest China, Journal of Geochemical Exploration, Volume 186, 2018 |  | CHN |  | 102.866667 | 26.633333 | [6 empty] | Located from Mindat | unknown |  | 2025-11-18
| Daliangzi |  | Basin hydrothermal | Mississippi Valley-type (MVT) | MVT zinc-lead |  |  | Zn, Pb | Yuan et al., 2018 |  | LA-7_5 |  | underground mine |  |  |  |  | ore material |  | grab | rock | [5 empty] | mineralisation |  |  |  | sphalerite | [8 empty] | LA-ICPMS | 193-nm excimer LA system (ESI NWR UP193-FX) coupled to a quadrupole ICP-MS (PerkinElmer DRC) | National Research Center for Geoanalysis, Beijing, China | Ablation was performed using a 40-μm spot size at 23–25 J/m2. Single spot analyses were ablated using 10 pulses/s. The ablated material was transported via a He carrier gas to a modified glass mixing bulb where the He+ sample was mixed coaxially with Ar prior to the ICP torch. | MASS-1 | 2417.98 |  |  |  | 567.01 | [9 empty] | 0.0803 | [5 empty] | 14469.42 | [5 empty] | 9.59 | [5 empty] | 2267.09 | [9 empty] | 24753.51 |  | 47.8 |  |  |  | 79.58 | [7 empty] | 0.05 | [13 empty] | 12.68 | [15 empty] | 1533.82 | [17 empty] | 1432.91 | [9 empty] | 0.73 | [13 empty] | 3.3829 | [18 empty] | 2018 | Bo Yuan, Changqing Zhang, Hongjun Yu, Yaomin Yang, Yuexia Zhao, Chaocheng Zhu, Qingfeng Ding, Yubin Zhou, Jichao Yang, Yue Xu, Element enrichment characteristics: Insights from element geochemistry of sphalerite in Daliangzi Pb–Zn deposit, Sichuan, Southwest China, Journal of Geochemical Exploration, Volume 186, 2018 |  | CHN |  | 102.866667 | 26.633333 | [6 empty] | Located from Mindat | unknown |  | 2025-11-18
| Daliangzi |  | Basin hydrothermal | Mississippi Valley-type (MVT) | MVT zinc-lead |  |  | Zn, Pb | Yuan et al., 2018 |  | LA-10_1 |  | underground mine |  |  |  |  | ore material |  | grab | rock | [5 empty] | mineralisation |  |  |  | sphalerite | [8 empty] | LA-ICPMS | 193-nm excimer LA system (ESI NWR UP193-FX) coupled to a quadrupole ICP-MS (PerkinElmer DRC) | National Research Center for Geoanalysis, Beijing, China | Ablation was performed using a 40-μm spot size at 23–25 J/m2. Single spot analyses were ablated using 10 pulses/s. The ablated material was transported via a He carrier gas to a modified glass mixing bulb where the He+ sample was mixed coaxially with Ar prior to the ICP torch. | MASS-1 | 32.29 |  |  |  | 6.91 | [9 empty] | 0.009 | [5 empty] | 3201.23 | [5 empty] | 1.03 | [5 empty] | 314.45 | [9 empty] | 5367.41 |  | 201.15 |  |  |  | 81.16 | [7 empty] | 0.01 | [13 empty] | 3.8 | [15 empty] | 28.69 | [17 empty] | 67.26 | [9 empty] | 0.33 | [13 empty] | 0.0452 | [18 empty] | 2018 | Bo Yuan, Changqing Zhang, Hongjun Yu, Yaomin Yang, Yuexia Zhao, Chaocheng Zhu, Qingfeng Ding, Yubin Zhou, Jichao Yang, Yue Xu, Element enrichment characteristics: Insights from element geochemistry of sphalerite in Daliangzi Pb–Zn deposit, Sichuan, Southwest China, Journal of Geochemical Exploration, Volume 186, 2018 |  | CHN |  | 102.866667 | 26.633333 | [6 empty] | Located from Mindat | unknown |  | 2025-11-18
| Daliangzi |  | Basin hydrothermal | Mississippi Valley-type (MVT) | MVT zinc-lead |  |  | Zn, Pb | Yuan et al., 2018 |  | LA-10_2 |  | underground mine |  |  |  |  | ore material |  | grab | rock | [5 empty] | mineralisation |  |  |  | sphalerite | [8 empty] | LA-ICPMS | 193-nm excimer LA system (ESI NWR UP193-FX) coupled to a quadrupole ICP-MS (PerkinElmer DRC) | National Research Center for Geoanalysis, Beijing, China | Ablation was performed using a 40-μm spot size at 23–25 J/m2. Single spot analyses were ablated using 10 pulses/s. The ablated material was transported via a He carrier gas to a modified glass mixing bulb where the He+ sample was mixed coaxially with Ar prior to the ICP torch. | MASS-1 | 53.21 |  |  |  | 52.59 | [9 empty] | 0.0069 | [5 empty] | 2735.12 | [5 empty] | 9.38 | [5 empty] | 166.64 | [9 empty] | 11510.38 |  | 2.42 |  |  |  | 51.69 | [7 empty] | 0.01 | [13 empty] | 3.33 | [15 empty] | 76.21 | [17 empty] | 143.96 | [9 empty] | 0.37 | [13 empty] | 0.1758 | [18 empty] | 2018 | Bo Yuan, Changqing Zhang, Hongjun Yu, Yaomin Yang, Yuexia Zhao, Chaocheng Zhu, Qingfeng Ding, Yubin Zhou, Jichao Yang, Yue Xu, Element enrichment characteristics: Insights from element geochemistry of sphalerite in Daliangzi Pb–Zn deposit, Sichuan, Southwest China, Journal of Geochemical Exploration, Volume 186, 2018 |  | CHN |  | 102.866667 | 26.633333 | [6 empty] | Located from Mindat | unknown |  | 2025-11-18
| Daliangzi |  | Basin hydrothermal | Mississippi Valley-type (MVT) | MVT zinc-lead |  |  | Zn, Pb | Yuan et al., 2018 |  | LA-10_3 |  | underground mine |  |  |  |  | ore material |  | grab | rock | [5 empty] | mineralisation |  |  |  | sphalerite | [8 empty] | LA-ICPMS | 193-nm excimer LA system (ESI NWR UP193-FX) coupled to a quadrupole ICP-MS (PerkinElmer DRC) | National Research Center for Geoanalysis, Beijing, China | Ablation was performed using a 40-μm spot size at 23–25 J/m2. Single spot analyses were ablated using 10 pulses/s. The ablated material was transported via a He carrier gas to a modified glass mixing bulb where the He+ sample was mixed coaxially with Ar prior to the ICP torch. | MASS-1 | 22.46 |  |  |  | 9.92 | [9 empty] | 0.0202 | [5 empty] | 1781.77 | [5 empty] | 2.1 | [5 empty] | 27.6 | [9 empty] | 1574.18 |  | 3.7 |  |  |  | 4.41 | [7 empty] | 1.44 | [13 empty] | 5.08 | [9 empty] | 1.61 | [5 empty] | 52.99 | [17 empty] | 27.4 | [9 empty] | 0.46 | [13 empty] | 0.1256 | [18 empty] | 2018 | Bo Yuan, Changqing Zhang, Hongjun Yu, Yaomin Yang, Yuexia Zhao, Chaocheng Zhu, Qingfeng Ding, Yubin Zhou, Jichao Yang, Yue Xu, Element enrichment characteristics: Insights from element geochemistry of sphalerite in Daliangzi Pb–Zn deposit, Sichuan, Southwest China, Journal of Geochemical Exploration, Volume 186, 2018 |  | CHN |  | 102.866667 | 26.633333 | [6 empty] | Located from Mindat | unknown |  | 2025-11-18
| Daliangzi |  | Basin hydrothermal | Mississippi Valley-type (MVT) | MVT zinc-lead |  |  | Zn, Pb | Yuan et al., 2018 |  | LA-10_4 |  | underground mine |  |  |  |  | ore material |  | grab | rock | [5 empty] | mineralisation |  |  |  | sphalerite | [8 empty] | LA-ICPMS | 193-nm excimer LA system (ESI NWR UP193-FX) coupled to a quadrupole ICP-MS (PerkinElmer DRC) | National Research Center for Geoanalysis, Beijing, China | Ablation was performed using a 40-μm spot size at 23–25 J/m2. Single spot analyses were ablated using 10 pulses/s. The ablated material was transported via a He carrier gas to a modified glass mixing bulb where the He+ sample was mixed coaxially with Ar prior to the ICP torch. | MASS-1 | 13.3 |  |  |  | 4.2 | [9 empty] | 0.0067 | [5 empty] | 3394.39 | [5 empty] | 0.71 | [5 empty] | 45.79 | [9 empty] | 6634.06 |  | 9.01 |  |  |  | 12.7 | [7 empty] | 0.02 | [13 empty] | 6.65 | [15 empty] | 20.42 | [17 empty] | 37.08 | [9 empty] | 0.24 | [13 empty] | 0.0226 | [18 empty] | 2018 | Bo Yuan, Changqing Zhang, Hongjun Yu, Yaomin Yang, Yuexia Zhao, Chaocheng Zhu, Qingfeng Ding, Yubin Zhou, Jichao Yang, Yue Xu, Element enrichment characteristics: Insights from element geochemistry of sphalerite in Daliangzi Pb–Zn deposit, Sichuan, Southwest China, Journal of Geochemical Exploration, Volume 186, 2018 |  | CHN |  | 102.866667 | 26.633333 | [6 empty] | Located from Mindat | unknown |  | 2025-11-18
| Daliangzi |  | Basin hydrothermal | Mississippi Valley-type (MVT) | MVT zinc-lead |  |  | Zn, Pb | Yuan et al., 2018 |  | LA-10_5 |  | underground mine |  |  |  |  | ore material |  | grab | rock | [5 empty] | mineralisation |  |  |  | sphalerite | [8 empty] | LA-ICPMS | 193-nm excimer LA system (ESI NWR UP193-FX) coupled to a quadrupole ICP-MS (PerkinElmer DRC) | National Research Center for Geoanalysis, Beijing, China | Ablation was performed using a 40-μm spot size at 23–25 J/m2. Single spot analyses were ablated using 10 pulses/s. The ablated material was transported via a He carrier gas to a modified glass mixing bulb where the He+ sample was mixed coaxially with Ar prior to the ICP torch. | MASS-1 | 5.33 |  |  |  | 1.15 | [9 empty] | 0.0119 | [5 empty] | 1827.9 | [5 empty] | 3.36 | [5 empty] | 8.79 | [9 empty] | 11141.34 |  | 0.21 |  |  |  | 2.58 | [21 empty] | 5.03 | [15 empty] | 12.96 | [17 empty] | 10.91 | [9 empty] | 0.27 | [13 empty] | 0.0049 | [18 empty] | 2018 | Bo Yuan, Changqing Zhang, Hongjun Yu, Yaomin Yang, Yuexia Zhao, Chaocheng Zhu, Qingfeng Ding, Yubin Zhou, Jichao Yang, Yue Xu, Element enrichment characteristics: Insights from element geochemistry of sphalerite in Daliangzi Pb–Zn deposit, Sichuan, Southwest China, Journal of Geochemical Exploration, Volume 186, 2018 |  | CHN |  | 102.866667 | 26.633333 | [6 empty] | Located from Mindat | unknown |  | 2025-11-18
| Daliangzi |  | Basin hydrothermal | Mississippi Valley-type (MVT) | MVT zinc-lead |  |  | Zn, Pb | Yuan et al., 2018 |  | LA-14_1 |  | underground mine |  |  |  |  | ore material |  | grab | rock | [5 empty] | mineralisation |  |  |  | sphalerite | [8 empty] | LA-ICPMS | 193-nm excimer LA system (ESI NWR UP193-FX) coupled to a quadrupole ICP-MS (PerkinElmer DRC) | National Research Center for Geoanalysis, Beijing, China | Ablation was performed using a 40-μm spot size at 23–25 J/m2. Single spot analyses were ablated using 10 pulses/s. The ablated material was transported via a He carrier gas to a modified glass mixing bulb where the He+ sample was mixed coaxially with Ar prior to the ICP torch. | MASS-1 | 23.94 |  |  |  | 53 | [9 empty] | 0.0128 | [5 empty] | 3750.94 | [5 empty] | 3.37 | [5 empty] | 299.56 | [9 empty] | 12509.86 |  | 16.22 |  |  |  | 60.85 | [7 empty] | 0.03 | [13 empty] | 4.17 | [15 empty] | 18.96 | [17 empty] | 200.47 | [9 empty] | 0.53 | [13 empty] | 0.0077 | [18 empty] | 2018 | Bo Yuan, Changqing Zhang, Hongjun Yu, Yaomin Yang, Yuexia Zhao, Chaocheng Zhu, Qingfeng Ding, Yubin Zhou, Jichao Yang, Yue Xu, Element enrichment characteristics: Insights from element geochemistry of sphalerite in Daliangzi Pb–Zn deposit, Sichuan, Southwest China, Journal of Geochemical Exploration, Volume 186, 2018 |  | CHN |  | 102.866667 | 26.633333 | [6 empty] | Located from Mindat | unknown |  | 2025-11-18
| Daliangzi |  | Basin hydrothermal | Mississippi Valley-type (MVT) | MVT zinc-lead |  |  | Zn, Pb | Yuan et al., 2018 |  | LA-14_2 |  | underground mine |  |  |  |  | ore material |  | grab | rock | [5 empty] | mineralisation |  |  |  | sphalerite | [8 empty] | LA-ICPMS | 193-nm excimer LA system (ESI NWR UP193-FX) coupled to a quadrupole ICP-MS (PerkinElmer DRC) | National Research Center for Geoanalysis, Beijing, China | Ablation was performed using a 40-μm spot size at 23–25 J/m2. Single spot analyses were ablated using 10 pulses/s. The ablated material was transported via a He carrier gas to a modified glass mixing bulb where the He+ sample was mixed coaxially with Ar prior to the ICP torch. | MASS-1 | 3.37 | [13 empty] | 0.0177 | [5 empty] | 661.96 | [5 empty] | 3.06 | [5 empty] | 12.67 | [9 empty] | 1160.94 |  | 1.75 |  |  |  | 0.93 | [7 empty] | 0.02 | [13 empty] | 0.67 | [15 empty] | 4.57 | [17 empty] | 0.82 | [9 empty] | 0.46 | [32 empty] | 2018 | Bo Yuan, Changqing Zhang, Hongjun Yu, Yaomin Yang, Yuexia Zhao, Chaocheng Zhu, Qingfeng Ding, Yubin Zhou, Jichao Yang, Yue Xu, Element enrichment characteristics: Insights from element geochemistry of sphalerite in Daliangzi Pb–Zn deposit, Sichuan, Southwest China, Journal of Geochemical Exploration, Volume 186, 2018 |  | CHN |  | 102.866667 | 26.633333 | [6 empty] | Located from Mindat | unknown |  | 2025-11-18
| Daliangzi |  | Basin hydrothermal | Mississippi Valley-type (MVT) | MVT zinc-lead |  |  | Zn, Pb | Yuan et al., 2018 |  | LA-14_3 |  | underground mine |  |  |  |  | ore material |  | grab | rock | [5 empty] | mineralisation |  |  |  | sphalerite | [8 empty] | LA-ICPMS | 193-nm excimer LA system (ESI NWR UP193-FX) coupled to a quadrupole ICP-MS (PerkinElmer DRC) | National Research Center for Geoanalysis, Beijing, China | Ablation was performed using a 40-μm spot size at 23–25 J/m2. Single spot analyses were ablated using 10 pulses/s. The ablated material was transported via a He carrier gas to a modified glass mixing bulb where the He+ sample was mixed coaxially with Ar prior to the ICP torch. | MASS-1 | 12.1 |  |  |  | 8.55 | [9 empty] | 0.0049 | [5 empty] | 4061.36 | [5 empty] | 3.08 | [5 empty] | 611.99 | [9 empty] | 9623.86 |  | 9.05 |  |  |  | 18.62 | [7 empty] | 0.04 | [13 empty] | 2.98 | [15 empty] | 11.92 | [17 empty] | 38.09 | [9 empty] | 0.52 | [13 empty] | 0.053 | [18 empty] | 2018 | Bo Yuan, Changqing Zhang, Hongjun Yu, Yaomin Yang, Yuexia Zhao, Chaocheng Zhu, Qingfeng Ding, Yubin Zhou, Jichao Yang, Yue Xu, Element enrichment characteristics: Insights from element geochemistry of sphalerite in Daliangzi Pb–Zn deposit, Sichuan, Southwest China, Journal of Geochemical Exploration, Volume 186, 2018 |  | CHN |  | 102.866667 | 26.633333 | [6 empty] | Located from Mindat | unknown |  | 2025-11-18
| Daliangzi |  | Basin hydrothermal | Mississippi Valley-type (MVT) | MVT zinc-lead |  |  | Zn, Pb | Yuan et al., 2018 |  | LA-14_4 |  | underground mine |  |  |  |  | ore material |  | grab | rock | [5 empty] | mineralisation |  |  |  | sphalerite | [8 empty] | LA-ICPMS | 193-nm excimer LA system (ESI NWR UP193-FX) coupled to a quadrupole ICP-MS (PerkinElmer DRC) | National Research Center for Geoanalysis, Beijing, China | Ablation was performed using a 40-μm spot size at 23–25 J/m2. Single spot analyses were ablated using 10 pulses/s. The ablated material was transported via a He carrier gas to a modified glass mixing bulb where the He+ sample was mixed coaxially with Ar prior to the ICP torch. | MASS-1 | 16.32 |  |  |  | 11.96 | [9 empty] | 0.0051 | [5 empty] | 4084.42 | [5 empty] | 5.23 | [5 empty] | 133.97 | [9 empty] | 15424.7 |  | 14.82 |  |  |  | 19.12 | [7 empty] | 0.01 | [13 empty] | 4.87 | [15 empty] | 16.56 | [17 empty] | 80.8 | [9 empty] | 0.5 | [13 empty] | 0.0055 | [18 empty] | 2018 | Bo Yuan, Changqing Zhang, Hongjun Yu, Yaomin Yang, Yuexia Zhao, Chaocheng Zhu, Qingfeng Ding, Yubin Zhou, Jichao Yang, Yue Xu, Element enrichment characteristics: Insights from element geochemistry of sphalerite in Daliangzi Pb–Zn deposit, Sichuan, Southwest China, Journal of Geochemical Exploration, Volume 186, 2018 |  | CHN |  | 102.866667 | 26.633333 | [6 empty] | Located from Mindat | unknown |  | 2025-11-18
| Daliangzi |  | Basin hydrothermal | Mississippi Valley-type (MVT) | MVT zinc-lead |  |  | Zn, Pb | Yuan et al., 2018 |  | LA-14_5 |  | underground mine |  |  |  |  | ore material |  | grab | rock | [5 empty] | mineralisation |  |  |  | sphalerite | [8 empty] | LA-ICPMS | 193-nm excimer LA system (ESI NWR UP193-FX) coupled to a quadrupole ICP-MS (PerkinElmer DRC) | National Research Center for Geoanalysis, Beijing, China | Ablation was performed using a 40-μm spot size at 23–25 J/m2. Single spot analyses were ablated using 10 pulses/s. The ablated material was transported via a He carrier gas to a modified glass mixing bulb where the He+ sample was mixed coaxially with Ar prior to the ICP torch. | MASS-1 | 24.64 |  |  |  | 39.67 | [9 empty] | 0.0157 | [5 empty] | 2186.37 | [5 empty] | 4.18 | [5 empty] | 362.89 | [9 empty] | 10943.37 |  | 1.11 |  |  |  | 80.23 | [7 empty] | 0.1 | [13 empty] | 3.99 | [15 empty] | 35.41 | [17 empty] | 175.39 | [9 empty] | 0.46 | [13 empty] | 0.0748 | [18 empty] | 2018 | Bo Yuan, Changqing Zhang, Hongjun Yu, Yaomin Yang, Yuexia Zhao, Chaocheng Zhu, Qingfeng Ding, Yubin Zhou, Jichao Yang, Yue Xu, Element enrichment characteristics: Insights from element geochemistry of sphalerite in Daliangzi Pb–Zn deposit, Sichuan, Southwest China, Journal of Geochemical Exploration, Volume 186, 2018 |  | CHN |  | 102.866667 | 26.633333 | [6 empty] | Located from Mindat | unknown |  | 2025-11-18
| Daliangzi |  | Basin hydrothermal | Mississippi Valley-type (MVT) | MVT zinc-lead |  |  | Zn, Pb | Yuan et al., 2018 |  | LA-16_1 |  | underground mine |  |  |  |  | ore material |  | grab | rock | [5 empty] | mineralisation |  |  |  | sphalerite | [8 empty] | LA-ICPMS | 193-nm excimer LA system (ESI NWR UP193-FX) coupled to a quadrupole ICP-MS (PerkinElmer DRC) | National Research Center for Geoanalysis, Beijing, China | Ablation was performed using a 40-μm spot size at 23–25 J/m2. Single spot analyses were ablated using 10 pulses/s. The ablated material was transported via a He carrier gas to a modified glass mixing bulb where the He+ sample was mixed coaxially with Ar prior to the ICP torch. | MASS-1 | 65.93 |  |  |  | 121.76 | [9 empty] | 0.016 | [5 empty] | 6370.74 | [5 empty] | 2.58 | [5 empty] | 668.6 | [9 empty] | 11249.94 |  | 27.28 |  |  |  | 104.47 | [21 empty] | 2.67 | [15 empty] | 44 | [17 empty] | 392.87 | [9 empty] | 0.74 | [13 empty] | 0.0487 | [18 empty] | 2018 | Bo Yuan, Changqing Zhang, Hongjun Yu, Yaomin Yang, Yuexia Zhao, Chaocheng Zhu, Qingfeng Ding, Yubin Zhou, Jichao Yang, Yue Xu, Element enrichment characteristics: Insights from element geochemistry of sphalerite in Daliangzi Pb–Zn deposit, Sichuan, Southwest China, Journal of Geochemical Exploration, Volume 186, 2018 |  | CHN |  | 102.866667 | 26.633333 | [6 empty] | Located from Mindat | unknown |  | 2025-11-18
| Daliangzi |  | Basin hydrothermal | Mississippi Valley-type (MVT) | MVT zinc-lead |  |  | Zn, Pb | Yuan et al., 2018 |  | LA-16_2 |  | underground mine |  |  |  |  | ore material |  | grab | rock | [5 empty] | mineralisation |  |  |  | sphalerite | [8 empty] | LA-ICPMS | 193-nm excimer LA system (ESI NWR UP193-FX) coupled to a quadrupole ICP-MS (PerkinElmer DRC) | National Research Center for Geoanalysis, Beijing, China | Ablation was performed using a 40-μm spot size at 23–25 J/m2. Single spot analyses were ablated using 10 pulses/s. The ablated material was transported via a He carrier gas to a modified glass mixing bulb where the He+ sample was mixed coaxially with Ar prior to the ICP torch. | MASS-1 | 32.48 |  |  |  | 38.21 | [9 empty] | 0.0263 | [5 empty] | 6770.53 | [5 empty] | 2.35 | [5 empty] | 312.91 | [9 empty] | 11973.6 |  | 26.48 |  |  |  | 70.68 | [7 empty] | 0 | [13 empty] | 3.69 | [15 empty] | 23.95 | [17 empty] | 120.71 | [9 empty] | 0.61 | [13 empty] | 0.0645 | [18 empty] | 2018 | Bo Yuan, Changqing Zhang, Hongjun Yu, Yaomin Yang, Yuexia Zhao, Chaocheng Zhu, Qingfeng Ding, Yubin Zhou, Jichao Yang, Yue Xu, Element enrichment characteristics: Insights from element geochemistry of sphalerite in Daliangzi Pb–Zn deposit, Sichuan, Southwest China, Journal of Geochemical Exploration, Volume 186, 2018 |  | CHN |  | 102.866667 | 26.633333 | [6 empty] | Located from Mindat | unknown |  | 2025-11-18
| Daliangzi |  | Basin hydrothermal | Mississippi Valley-type (MVT) | MVT zinc-lead |  |  | Zn, Pb | Yuan et al., 2018 |  | LA-16_3 |  | underground mine |  |  |  |  | ore material |  | grab | rock | [5 empty] | mineralisation |  |  |  | sphalerite | [8 empty] | LA-ICPMS | 193-nm excimer LA system (ESI NWR UP193-FX) coupled to a quadrupole ICP-MS (PerkinElmer DRC) | National Research Center for Geoanalysis, Beijing, China | Ablation was performed using a 40-μm spot size at 23–25 J/m2. Single spot analyses were ablated using 10 pulses/s. The ablated material was transported via a He carrier gas to a modified glass mixing bulb where the He+ sample was mixed coaxially with Ar prior to the ICP torch. | MASS-1 | 17.05 |  |  |  | 9.15 | [9 empty] | 0.05 | [5 empty] | 6237.15 | [5 empty] | 5.56 | [5 empty] | 237.57 | [9 empty] | 16484.72 |  | 1.24 |  |  |  | 21.4 | [7 empty] | 0.02 | [13 empty] | 7.77 | [9 empty] | 2.27 | [5 empty] | 14.18 | [17 empty] | 45.62 | [9 empty] | 0.59 | [13 empty] | 0.0029 | [18 empty] | 2018 | Bo Yuan, Changqing Zhang, Hongjun Yu, Yaomin Yang, Yuexia Zhao, Chaocheng Zhu, Qingfeng Ding, Yubin Zhou, Jichao Yang, Yue Xu, Element enrichment characteristics: Insights from element geochemistry of sphalerite in Daliangzi Pb–Zn deposit, Sichuan, Southwest China, Journal of Geochemical Exploration, Volume 186, 2018 |  | CHN |  | 102.866667 | 26.633333 | [6 empty] | Located from Mindat | unknown |  | 2025-11-18
| Daliangzi |  | Basin hydrothermal | Mississippi Valley-type (MVT) | MVT zinc-lead |  |  | Zn, Pb | Yuan et al., 2018 |  | LA-16_4 |  | underground mine |  |  |  |  | ore material |  | grab | rock | [5 empty] | mineralisation |  |  |  | sphalerite | [8 empty] | LA-ICPMS | 193-nm excimer LA system (ESI NWR UP193-FX) coupled to a quadrupole ICP-MS (PerkinElmer DRC) | National Research Center for Geoanalysis, Beijing, China | Ablation was performed using a 40-μm spot size at 23–25 J/m2. Single spot analyses were ablated using 10 pulses/s. The ablated material was transported via a He carrier gas to a modified glass mixing bulb where the He+ sample was mixed coaxially with Ar prior to the ICP torch. | MASS-1 | 5.7 |  |  |  | 1.84 | [9 empty] | 0.0266 | [5 empty] | 7114.58 | [5 empty] | 2.36 | [5 empty] | 22.33 | [9 empty] | 9496.04 |  | 3.85 |  |  |  | 5.23 | [21 empty] | 3.67 | [15 empty] | 2.58 | [17 empty] | 3.62 | [9 empty] | 0.69 | [32 empty] | 2018 | Bo Yuan, Changqing Zhang, Hongjun Yu, Yaomin Yang, Yuexia Zhao, Chaocheng Zhu, Qingfeng Ding, Yubin Zhou, Jichao Yang, Yue Xu, Element enrichment characteristics: Insights from element geochemistry of sphalerite in Daliangzi Pb–Zn deposit, Sichuan, Southwest China, Journal of Geochemical Exploration, Volume 186, 2018 |  | CHN |  | 102.866667 | 26.633333 | [6 empty] | Located from Mindat | unknown |  | 2025-11-18
| Daliangzi |  | Basin hydrothermal | Mississippi Valley-type (MVT) | MVT zinc-lead |  |  | Zn, Pb | Yuan et al., 2018 |  | LA-16_5 |  | underground mine |  |  |  |  | ore material |  | grab | rock | [5 empty] | mineralisation |  |  |  | sphalerite | [8 empty] | LA-ICPMS | 193-nm excimer LA system (ESI NWR UP193-FX) coupled to a quadrupole ICP-MS (PerkinElmer DRC) | National Research Center for Geoanalysis, Beijing, China | Ablation was performed using a 40-μm spot size at 23–25 J/m2. Single spot analyses were ablated using 10 pulses/s. The ablated material was transported via a He carrier gas to a modified glass mixing bulb where the He+ sample was mixed coaxially with Ar prior to the ICP torch. | MASS-1 | 20.64 |  |  |  | 27.01 | [9 empty] | 0.0413 | [5 empty] | 5771.05 | [5 empty] | 4.7 | [5 empty] | 176.54 | [9 empty] | 14691.42 |  | 1.48 |  |  |  | 38.77 | [7 empty] | 0 | [13 empty] | 5.13 | [15 empty] | 20.74 | [17 empty] | 89.15 | [9 empty] | 0.38 | [13 empty] | 0.0256 | [18 empty] | 2018 | Bo Yuan, Changqing Zhang, Hongjun Yu, Yaomin Yang, Yuexia Zhao, Chaocheng Zhu, Qingfeng Ding, Yubin Zhou, Jichao Yang, Yue Xu, Element enrichment characteristics: Insights from element geochemistry of sphalerite in Daliangzi Pb–Zn deposit, Sichuan, Southwest China, Journal of Geochemical Exploration, Volume 186, 2018 |  | CHN |  | 102.866667 | 26.633333 | [6 empty] | Located from Mindat | unknown |  | 2025-11-18
| Daliangzi |  | Basin hydrothermal | Mississippi Valley-type (MVT) | MVT zinc-lead |  |  | Zn, Pb | Yuan et al., 2018 |  | LA-17_1 |  | underground mine |  |  |  |  | ore material |  | grab | rock | [5 empty] | mineralisation |  |  |  | sphalerite | [8 empty] | LA-ICPMS | 193-nm excimer LA system (ESI NWR UP193-FX) coupled to a quadrupole ICP-MS (PerkinElmer DRC) | National Research Center for Geoanalysis, Beijing, China | Ablation was performed using a 40-μm spot size at 23–25 J/m2. Single spot analyses were ablated using 10 pulses/s. The ablated material was transported via a He carrier gas to a modified glass mixing bulb where the He+ sample was mixed coaxially with Ar prior to the ICP torch. | MASS-1 | 56.83 |  |  |  | 7.86 | [9 empty] | 0.0534 | [5 empty] | 2199.82 | [5 empty] | 0.7 | [5 empty] | 271.88 | [9 empty] | 569.8 |  | 16.87 |  |  |  | 9.35 | [7 empty] | 4.89 | [13 empty] | 0.11 | [15 empty] | 33.46 | [17 empty] | 273.8 | [9 empty] | 4.22 | [13 empty] | 0.1022 | [18 empty] | 2018 | Bo Yuan, Changqing Zhang, Hongjun Yu, Yaomin Yang, Yuexia Zhao, Chaocheng Zhu, Qingfeng Ding, Yubin Zhou, Jichao Yang, Yue Xu, Element enrichment characteristics: Insights from element geochemistry of sphalerite in Daliangzi Pb–Zn deposit, Sichuan, Southwest China, Journal of Geochemical Exploration, Volume 186, 2018 |  | CHN |  | 102.866667 | 26.633333 | [6 empty] | Located from Mindat | unknown |  | 2025-11-18
| Daliangzi |  | Basin hydrothermal | Mississippi Valley-type (MVT) | MVT zinc-lead |  |  | Zn, Pb | Yuan et al., 2018 |  | LA-17_2 |  | underground mine |  |  |  |  | ore material |  | grab | rock | [5 empty] | mineralisation |  |  |  | sphalerite | [8 empty] | LA-ICPMS | 193-nm excimer LA system (ESI NWR UP193-FX) coupled to a quadrupole ICP-MS (PerkinElmer DRC) | National Research Center for Geoanalysis, Beijing, China | Ablation was performed using a 40-μm spot size at 23–25 J/m2. Single spot analyses were ablated using 10 pulses/s. The ablated material was transported via a He carrier gas to a modified glass mixing bulb where the He+ sample was mixed coaxially with Ar prior to the ICP torch. | MASS-1 | 14.85 |  |  |  | 5.8 | [9 empty] | 0.0623 | [5 empty] | 8276.48 | [5 empty] | 4.55 | [5 empty] | 74.82 | [9 empty] | 10560.87 |  | 28.94 |  |  |  | 5.23 | [7 empty] | 0.04 | [13 empty] | 3.81 | [9 empty] | 0.92 | [5 empty] | 77.46 | [17 empty] | 43.33 | [9 empty] | 1.25 | [13 empty] | 0.1665 | [18 empty] | 2018 | Bo Yuan, Changqing Zhang, Hongjun Yu, Yaomin Yang, Yuexia Zhao, Chaocheng Zhu, Qingfeng Ding, Yubin Zhou, Jichao Yang, Yue Xu, Element enrichment characteristics: Insights from element geochemistry of sphalerite in Daliangzi Pb–Zn deposit, Sichuan, Southwest China, Journal of Geochemical Exploration, Volume 186, 2018 |  | CHN |  | 102.866667 | 26.633333 | [6 empty] | Located from Mindat | unknown |  | 2025-11-18
| Daliangzi |  | Basin hydrothermal | Mississippi Valley-type (MVT) | MVT zinc-lead |  |  | Zn, Pb | Yuan et al., 2018 |  | LA-17_3 |  | underground mine |  |  |  |  | ore material |  | grab | rock | [5 empty] | mineralisation |  |  |  | sphalerite | [8 empty] | LA-ICPMS | 193-nm excimer LA system (ESI NWR UP193-FX) coupled to a quadrupole ICP-MS (PerkinElmer DRC) | National Research Center for Geoanalysis, Beijing, China | Ablation was performed using a 40-μm spot size at 23–25 J/m2. Single spot analyses were ablated using 10 pulses/s. The ablated material was transported via a He carrier gas to a modified glass mixing bulb where the He+ sample was mixed coaxially with Ar prior to the ICP torch. | MASS-1 | 17.68 |  |  |  | 4.19 | [9 empty] | 0.0585 | [5 empty] | 4738.89 | [5 empty] | 1.51 | [5 empty] | 64.11 | [9 empty] | 7250.09 |  | 20.1 |  |  |  | 3.4 | [7 empty] | 0.57 | [13 empty] | 4.23 | [15 empty] | 71.33 | [17 empty] | 27.86 | [9 empty] | 2.11 | [13 empty] | 0.1368 | [18 empty] | 2018 | Bo Yuan, Changqing Zhang, Hongjun Yu, Yaomin Yang, Yuexia Zhao, Chaocheng Zhu, Qingfeng Ding, Yubin Zhou, Jichao Yang, Yue Xu, Element enrichment characteristics: Insights from element geochemistry of sphalerite in Daliangzi Pb–Zn deposit, Sichuan, Southwest China, Journal of Geochemical Exploration, Volume 186, 2018 |  | CHN |  | 102.866667 | 26.633333 | [6 empty] | Located from Mindat | unknown |  | 2025-11-18
| Daliangzi |  | Basin hydrothermal | Mississippi Valley-type (MVT) | MVT zinc-lead |  |  | Zn, Pb | Yuan et al., 2018 |  | LA-17_4 |  | underground mine |  |  |  |  | ore material |  | grab | rock | [5 empty] | mineralisation |  |  |  | sphalerite | [8 empty] | LA-ICPMS | 193-nm excimer LA system (ESI NWR UP193-FX) coupled to a quadrupole ICP-MS (PerkinElmer DRC) | National Research Center for Geoanalysis, Beijing, China | Ablation was performed using a 40-μm spot size at 23–25 J/m2. Single spot analyses were ablated using 10 pulses/s. The ablated material was transported via a He carrier gas to a modified glass mixing bulb where the He+ sample was mixed coaxially with Ar prior to the ICP torch. | MASS-1 | 51.15 |  |  |  | 73.08 | [9 empty] | 0.0744 | [5 empty] | 5500.99 | [5 empty] | 2.1 | [5 empty] | 968.73 | [9 empty] | 5457.75 |  | 374.04 |  |  |  | 149.92 | [7 empty] | 0.82 | [13 empty] | 3.2 | [15 empty] | 62.78 | [17 empty] | 235.36 | [9 empty] | 16.75 | [13 empty] | 0.0776 | [18 empty] | 2018 | Bo Yuan, Changqing Zhang, Hongjun Yu, Yaomin Yang, Yuexia Zhao, Chaocheng Zhu, Qingfeng Ding, Yubin Zhou, Jichao Yang, Yue Xu, Element enrichment characteristics: Insights from element geochemistry of sphalerite in Daliangzi Pb–Zn deposit, Sichuan, Southwest China, Journal of Geochemical Exploration, Volume 186, 2018 |  | CHN |  | 102.866667 | 26.633333 | [6 empty] | Located from Mindat | unknown |  | 2025-11-18
| Daliangzi |  | Basin hydrothermal | Mississippi Valley-type (MVT) | MVT zinc-lead |  |  | Zn, Pb | Yuan et al., 2018 |  | LA-17_5 |  | underground mine |  |  |  |  | ore material |  | grab | rock | [5 empty] | mineralisation |  |  |  | sphalerite | [8 empty] | LA-ICPMS | 193-nm excimer LA system (ESI NWR UP193-FX) coupled to a quadrupole ICP-MS (PerkinElmer DRC) | National Research Center for Geoanalysis, Beijing, China | Ablation was performed using a 40-μm spot size at 23–25 J/m2. Single spot analyses were ablated using 10 pulses/s. The ablated material was transported via a He carrier gas to a modified glass mixing bulb where the He+ sample was mixed coaxially with Ar prior to the ICP torch. | MASS-1 | 24.92 |  |  |  | 17.46 | [9 empty] | 0.0162 | [5 empty] | 3557.77 | [5 empty] | 0.93 | [5 empty] | 419.88 | [9 empty] | 5525.98 |  | 131.66 |  |  |  | 95.36 | [7 empty] | 0.95 | [13 empty] | 3.34 | [9 empty] | 1.31 | [5 empty] | 31.61 | [17 empty] | 57.88 | [9 empty] | 0.71 | [13 empty] | 0.0204 | [18 empty] | 2018 | Bo Yuan, Changqing Zhang, Hongjun Yu, Yaomin Yang, Yuexia Zhao, Chaocheng Zhu, Qingfeng Ding, Yubin Zhou, Jichao Yang, Yue Xu, Element enrichment characteristics: Insights from element geochemistry of sphalerite in Daliangzi Pb–Zn deposit, Sichuan, Southwest China, Journal of Geochemical Exploration, Volume 186, 2018 |  | CHN |  | 102.866667 | 26.633333 | [6 empty] | Located from Mindat | unknown |  | 2025-11-18
| Daliangzi |  | Basin hydrothermal | Mississippi Valley-type (MVT) | MVT zinc-lead |  |  | Zn, Pb | Yuan et al., 2018 |  | LA-18_1 |  | underground mine |  |  |  |  | ore material |  | grab | rock | [5 empty] | mineralisation |  |  |  | sphalerite | [8 empty] | LA-ICPMS | 193-nm excimer LA system (ESI NWR UP193-FX) coupled to a quadrupole ICP-MS (PerkinElmer DRC) | National Research Center for Geoanalysis, Beijing, China | Ablation was performed using a 40-μm spot size at 23–25 J/m2. Single spot analyses were ablated using 10 pulses/s. The ablated material was transported via a He carrier gas to a modified glass mixing bulb where the He+ sample was mixed coaxially with Ar prior to the ICP torch. | MASS-1 | 101.2 |  |  |  | 109.94 | [9 empty] | 0.0328 | [5 empty] | 7970.87 | [5 empty] | 4.19 | [5 empty] | 657.06 | [9 empty] | 12507.94 |  | 91.34 |  |  |  | 75.12 | [7 empty] | 0.04 | [13 empty] | 4.54 | [15 empty] | 86.24 | [17 empty] | 391.14 | [9 empty] | 0.91 | [13 empty] | 0.4254 | [18 empty] | 2018 | Bo Yuan, Changqing Zhang, Hongjun Yu, Yaomin Yang, Yuexia Zhao, Chaocheng Zhu, Qingfeng Ding, Yubin Zhou, Jichao Yang, Yue Xu, Element enrichment characteristics: Insights from element geochemistry of sphalerite in Daliangzi Pb–Zn deposit, Sichuan, Southwest China, Journal of Geochemical Exploration, Volume 186, 2018 |  | CHN |  | 102.866667 | 26.633333 | [6 empty] | Located from Mindat | unknown |  | 2025-11-18
| Daliangzi |  | Basin hydrothermal | Mississippi Valley-type (MVT) | MVT zinc-lead |  |  | Zn, Pb | Yuan et al., 2018 |  | LA-18_2 |  | underground mine |  |  |  |  | ore material |  | grab | rock | [5 empty] | mineralisation |  |  |  | sphalerite | [8 empty] | LA-ICPMS | 193-nm excimer LA system (ESI NWR UP193-FX) coupled to a quadrupole ICP-MS (PerkinElmer DRC) | National Research Center for Geoanalysis, Beijing, China | Ablation was performed using a 40-μm spot size at 23–25 J/m2. Single spot analyses were ablated using 10 pulses/s. The ablated material was transported via a He carrier gas to a modified glass mixing bulb where the He+ sample was mixed coaxially with Ar prior to the ICP torch. | MASS-1 | 72.73 |  |  |  | 23.95 | [9 empty] | 0.0283 | [5 empty] | 3591.41 | [5 empty] | 0.44 | [5 empty] | 431.51 | [9 empty] | 4563.98 |  | 145.98 |  |  |  | 89.45 | [7 empty] | 0.09 | [13 empty] | 1.68 | [15 empty] | 57.24 | [17 empty] | 138.97 | [9 empty] | 0.8 | [13 empty] | 0.127 | [18 empty] | 2018 | Bo Yuan, Changqing Zhang, Hongjun Yu, Yaomin Yang, Yuexia Zhao, Chaocheng Zhu, Qingfeng Ding, Yubin Zhou, Jichao Yang, Yue Xu, Element enrichment characteristics: Insights from element geochemistry of sphalerite in Daliangzi Pb–Zn deposit, Sichuan, Southwest China, Journal of Geochemical Exploration, Volume 186, 2018 |  | CHN |  | 102.866667 | 26.633333 | [6 empty] | Located from Mindat | unknown |  | 2025-11-18
| Daliangzi |  | Basin hydrothermal | Mississippi Valley-type (MVT) | MVT zinc-lead |  |  | Zn, Pb | Yuan et al., 2018 |  | LA-18_3 |  | underground mine |  |  |  |  | ore material |  | grab | rock | [5 empty] | mineralisation |  |  |  | sphalerite | [8 empty] | LA-ICPMS | 193-nm excimer LA system (ESI NWR UP193-FX) coupled to a quadrupole ICP-MS (PerkinElmer DRC) | National Research Center for Geoanalysis, Beijing, China | Ablation was performed using a 40-μm spot size at 23–25 J/m2. Single spot analyses were ablated using 10 pulses/s. The ablated material was transported via a He carrier gas to a modified glass mixing bulb where the He+ sample was mixed coaxially with Ar prior to the ICP torch. | MASS-1 | 31.51 |  |  |  | 17.19 | [15 empty] | 7864.19 | [5 empty] | 5.85 | [5 empty] | 684.45 | [9 empty] | 17194.93 |  | 32.35 |  |  |  | 25.51 | [7 empty] | 0.54 | [13 empty] | 5.86 | [15 empty] | 31.71 | [17 empty] | 66.1 | [9 empty] | 0.47 | [13 empty] | 0.0029 | [18 empty] | 2018 | Bo Yuan, Changqing Zhang, Hongjun Yu, Yaomin Yang, Yuexia Zhao, Chaocheng Zhu, Qingfeng Ding, Yubin Zhou, Jichao Yang, Yue Xu, Element enrichment characteristics: Insights from element geochemistry of sphalerite in Daliangzi Pb–Zn deposit, Sichuan, Southwest China, Journal of Geochemical Exploration, Volume 186, 2018 |  | CHN |  | 102.866667 | 26.633333 | [6 empty] | Located from Mindat | unknown |  | 2025-11-18
| Daliangzi |  | Basin hydrothermal | Mississippi Valley-type (MVT) | MVT zinc-lead |  |  | Zn, Pb | Yuan et al., 2018 |  | LA-18_4 |  | underground mine |  |  |  |  | ore material |  | grab | rock | [5 empty] | mineralisation |  |  |  | sphalerite | [8 empty] | LA-ICPMS | 193-nm excimer LA system (ESI NWR UP193-FX) coupled to a quadrupole ICP-MS (PerkinElmer DRC) | National Research Center for Geoanalysis, Beijing, China | Ablation was performed using a 40-μm spot size at 23–25 J/m2. Single spot analyses were ablated using 10 pulses/s. The ablated material was transported via a He carrier gas to a modified glass mixing bulb where the He+ sample was mixed coaxially with Ar prior to the ICP torch. | MASS-1 | 48.12 |  |  |  | 2.47 | [9 empty] | 0.0461 | [5 empty] | 1984.55 | [5 empty] | 3.11 | [5 empty] | 78.5 | [9 empty] | 1563.61 |  | 9.35 |  |  |  | 2 | [7 empty] | 0.25 | [13 empty] | 0.87 | [15 empty] | 121.09 | [17 empty] | 34.38 | [9 empty] | 1.81 | [13 empty] | 0.0526 | [18 empty] | 2018 | Bo Yuan, Changqing Zhang, Hongjun Yu, Yaomin Yang, Yuexia Zhao, Chaocheng Zhu, Qingfeng Ding, Yubin Zhou, Jichao Yang, Yue Xu, Element enrichment characteristics: Insights from element geochemistry of sphalerite in Daliangzi Pb–Zn deposit, Sichuan, Southwest China, Journal of Geochemical Exploration, Volume 186, 2018 |  | CHN |  | 102.866667 | 26.633333 | [6 empty] | Located from Mindat | unknown |  | 2025-11-18
| Daliangzi |  | Basin hydrothermal | Mississippi Valley-type (MVT) | MVT zinc-lead |  |  | Zn, Pb | Yuan et al., 2018 |  | LA-18_5 |  | underground mine |  |  |  |  | ore material |  | grab | rock | [5 empty] | mineralisation |  |  |  | sphalerite | [8 empty] | LA-ICPMS | 193-nm excimer LA system (ESI NWR UP193-FX) coupled to a quadrupole ICP-MS (PerkinElmer DRC) | National Research Center for Geoanalysis, Beijing, China | Ablation was performed using a 40-μm spot size at 23–25 J/m2. Single spot analyses were ablated using 10 pulses/s. The ablated material was transported via a He carrier gas to a modified glass mixing bulb where the He+ sample was mixed coaxially with Ar prior to the ICP torch. | MASS-1 | 30.85 |  |  |  | 2.43 | [15 empty] | 2132.55 | [5 empty] | 2.96 | [5 empty] | 74.93 | [9 empty] | 1651.07 |  | 13.32 |  |  |  | 10.61 | [7 empty] | 0.43 | [13 empty] | 0.74 | [9 empty] | 0.65 | [5 empty] | 24.05 | [17 empty] | 26.82 | [9 empty] | 0.92 | [13 empty] | 0.0727 | [18 empty] | 2018 | Bo Yuan, Changqing Zhang, Hongjun Yu, Yaomin Yang, Yuexia Zhao, Chaocheng Zhu, Qingfeng Ding, Yubin Zhou, Jichao Yang, Yue Xu, Element enrichment characteristics: Insights from element geochemistry of sphalerite in Daliangzi Pb–Zn deposit, Sichuan, Southwest China, Journal of Geochemical Exploration, Volume 186, 2018 |  | CHN |  | 102.866667 | 26.633333 | [6 empty] | Located from Mindat | unknown |  | 2025-11-18
| Daliangzi |  | Basin hydrothermal | Mississippi Valley-type (MVT) | MVT zinc-lead |  |  | Zn, Pb | Yuan et al., 2018 |  | LA-19_1 |  | underground mine |  |  |  |  | ore material |  | grab | rock | [5 empty] | mineralisation |  |  |  | sphalerite | [8 empty] | LA-ICPMS | 193-nm excimer LA system (ESI NWR UP193-FX) coupled to a quadrupole ICP-MS (PerkinElmer DRC) | National Research Center for Geoanalysis, Beijing, China | Ablation was performed using a 40-μm spot size at 23–25 J/m2. Single spot analyses were ablated using 10 pulses/s. The ablated material was transported via a He carrier gas to a modified glass mixing bulb where the He+ sample was mixed coaxially with Ar prior to the ICP torch. | MASS-1 | 77.58 |  |  |  | 20.54 | [9 empty] | 0.0345 | [5 empty] | 7773.85 | [5 empty] | 3.87 | [5 empty] | 123.78 | [9 empty] | 8827.15 |  | 7.84 |  |  |  | 14.78 | [7 empty] | 0.08 | [13 empty] | 3.76 | [9 empty] | 2.23 | [5 empty] | 54.39 | [17 empty] | 100.91 | [9 empty] | 0.51 | [13 empty] | 0.0345 | [18 empty] | 2018 | Bo Yuan, Changqing Zhang, Hongjun Yu, Yaomin Yang, Yuexia Zhao, Chaocheng Zhu, Qingfeng Ding, Yubin Zhou, Jichao Yang, Yue Xu, Element enrichment characteristics: Insights from element geochemistry of sphalerite in Daliangzi Pb–Zn deposit, Sichuan, Southwest China, Journal of Geochemical Exploration, Volume 186, 2018 |  | CHN |  | 102.866667 | 26.633333 | [6 empty] | Located from Mindat | unknown |  | 2025-11-18
| Daliangzi |  | Basin hydrothermal | Mississippi Valley-type (MVT) | MVT zinc-lead |  |  | Zn, Pb | Yuan et al., 2018 |  | LA-19_2 |  | underground mine |  |  |  |  | ore material |  | grab | rock | [5 empty] | mineralisation |  |  |  | sphalerite | [8 empty] | LA-ICPMS | 193-nm excimer LA system (ESI NWR UP193-FX) coupled to a quadrupole ICP-MS (PerkinElmer DRC) | National Research Center for Geoanalysis, Beijing, China | Ablation was performed using a 40-μm spot size at 23–25 J/m2. Single spot analyses were ablated using 10 pulses/s. The ablated material was transported via a He carrier gas to a modified glass mixing bulb where the He+ sample was mixed coaxially with Ar prior to the ICP torch. | MASS-1 | 96.68 |  |  |  | 13.84 | [9 empty] | 0.0199 | [5 empty] | 12480.07 | [5 empty] | 5.09 | [5 empty] | 116 | [9 empty] | 21196.7 |  | 0.46 |  |  |  | 6.98 | [7 empty] | 0.07 | [13 empty] | 11.82 | [15 empty] | 126.28 | [17 empty] | 117.63 | [9 empty] | 0.72 | [13 empty] | 0.1191 | [18 empty] | 2018 | Bo Yuan, Changqing Zhang, Hongjun Yu, Yaomin Yang, Yuexia Zhao, Chaocheng Zhu, Qingfeng Ding, Yubin Zhou, Jichao Yang, Yue Xu, Element enrichment characteristics: Insights from element geochemistry of sphalerite in Daliangzi Pb–Zn deposit, Sichuan, Southwest China, Journal of Geochemical Exploration, Volume 186, 2018 |  | CHN |  | 102.866667 | 26.633333 | [6 empty] | Located from Mindat | unknown |  | 2025-11-18
| Daliangzi |  | Basin hydrothermal | Mississippi Valley-type (MVT) | MVT zinc-lead |  |  | Zn, Pb | Yuan et al., 2018 |  | LA-19_3 |  | underground mine |  |  |  |  | ore material |  | grab | rock | [5 empty] | mineralisation |  |  |  | sphalerite | [8 empty] | LA-ICPMS | 193-nm excimer LA system (ESI NWR UP193-FX) coupled to a quadrupole ICP-MS (PerkinElmer DRC) | National Research Center for Geoanalysis, Beijing, China | Ablation was performed using a 40-μm spot size at 23–25 J/m2. Single spot analyses were ablated using 10 pulses/s. The ablated material was transported via a He carrier gas to a modified glass mixing bulb where the He+ sample was mixed coaxially with Ar prior to the ICP torch. | MASS-1 | 58.79 |  |  |  | 12.24 | [9 empty] | 0.0439 | [5 empty] | 7246.24 | [5 empty] | 4.55 | [5 empty] | 97.35 | [9 empty] | 9317.29 |  | 3.95 |  |  |  | 9.98 | [7 empty] | 0.63 | [13 empty] | 3.64 | [9 empty] | 2.01 | [5 empty] | 40.09 | [17 empty] | 74.8 | [9 empty] | 1.86 | [13 empty] | 0.0324 | [18 empty] | 2018 | Bo Yuan, Changqing Zhang, Hongjun Yu, Yaomin Yang, Yuexia Zhao, Chaocheng Zhu, Qingfeng Ding, Yubin Zhou, Jichao Yang, Yue Xu, Element enrichment characteristics: Insights from element geochemistry of sphalerite in Daliangzi Pb–Zn deposit, Sichuan, Southwest China, Journal of Geochemical Exploration, Volume 186, 2018 |  | CHN |  | 102.866667 | 26.633333 | [6 empty] | Located from Mindat | unknown |  | 2025-11-18
| Daliangzi |  | Basin hydrothermal | Mississippi Valley-type (MVT) | MVT zinc-lead |  |  | Zn, Pb | Yuan et al., 2018 |  | LA-19_4 |  | underground mine |  |  |  |  | ore material |  | grab | rock | [5 empty] | mineralisation |  |  |  | sphalerite | [8 empty] | LA-ICPMS | 193-nm excimer LA system (ESI NWR UP193-FX) coupled to a quadrupole ICP-MS (PerkinElmer DRC) | National Research Center for Geoanalysis, Beijing, China | Ablation was performed using a 40-μm spot size at 23–25 J/m2. Single spot analyses were ablated using 10 pulses/s. The ablated material was transported via a He carrier gas to a modified glass mixing bulb where the He+ sample was mixed coaxially with Ar prior to the ICP torch. | MASS-1 | 79.54 |  |  |  | 11.58 | [9 empty] | 0.0061 | [5 empty] | 2053.74 | [5 empty] | 5.02 | [5 empty] | 120.51 | [9 empty] | 3584.68 |  | 67.32 |  |  |  | 34.51 | [7 empty] | 15.25 | [13 empty] | 0.94 | [9 empty] | 1.3 | [5 empty] | 27.86 | [17 empty] | 13.75 | [9 empty] | 19.7 | [13 empty] | 0.078 | [18 empty] | 2018 | Bo Yuan, Changqing Zhang, Hongjun Yu, Yaomin Yang, Yuexia Zhao, Chaocheng Zhu, Qingfeng Ding, Yubin Zhou, Jichao Yang, Yue Xu, Element enrichment characteristics: Insights from element geochemistry of sphalerite in Daliangzi Pb–Zn deposit, Sichuan, Southwest China, Journal of Geochemical Exploration, Volume 186, 2018 |  | CHN |  | 102.866667 | 26.633333 | [6 empty] | Located from Mindat | unknown |  | 2025-11-18
| Daliangzi |  | Basin hydrothermal | Mississippi Valley-type (MVT) | MVT zinc-lead |  |  | Zn, Pb | Yuan et al., 2018 |  | LA-19_5 |  | underground mine |  |  |  |  | ore material |  | grab | rock | [5 empty] | mineralisation |  |  |  | sphalerite | [8 empty] | LA-ICPMS | 193-nm excimer LA system (ESI NWR UP193-FX) coupled to a quadrupole ICP-MS (PerkinElmer DRC) | National Research Center for Geoanalysis, Beijing, China | Ablation was performed using a 40-μm spot size at 23–25 J/m2. Single spot analyses were ablated using 10 pulses/s. The ablated material was transported via a He carrier gas to a modified glass mixing bulb where the He+ sample was mixed coaxially with Ar prior to the ICP torch. | MASS-1 | 48.05 |  |  |  | 1.3 | [9 empty] | 0.0134 | [5 empty] | 1799.07 | [5 empty] | 2.83 | [5 empty] | 116.67 | [9 empty] | 1756.78 |  | 52.77 |  |  |  | 47.16 | [7 empty] | 12.57 | [13 empty] | 0.81 | [15 empty] | 13.89 | [17 empty] | 16.33 | [9 empty] | 1.59 | [13 empty] | 0.0429 | [18 empty] | 2018 | Bo Yuan, Changqing Zhang, Hongjun Yu, Yaomin Yang, Yuexia Zhao, Chaocheng Zhu, Qingfeng Ding, Yubin Zhou, Jichao Yang, Yue Xu, Element enrichment characteristics: Insights from element geochemistry of sphalerite in Daliangzi Pb–Zn deposit, Sichuan, Southwest China, Journal of Geochemical Exploration, Volume 186, 2018 |  | CHN |  | 102.866667 | 26.633333 | [6 empty] | Located from Mindat | unknown |  | 2025-11-18
| Daliangzi |  | Basin hydrothermal | Mississippi Valley-type (MVT) | MVT zinc-lead |  |  | Zn, Pb | Yuan et al., 2018 |  | LA-20_1 |  | underground mine |  |  |  |  | ore material |  | grab | rock | [5 empty] | mineralisation |  |  |  | sphalerite | [8 empty] | LA-ICPMS | 193-nm excimer LA system (ESI NWR UP193-FX) coupled to a quadrupole ICP-MS (PerkinElmer DRC) | National Research Center for Geoanalysis, Beijing, China | Ablation was performed using a 40-μm spot size at 23–25 J/m2. Single spot analyses were ablated using 10 pulses/s. The ablated material was transported via a He carrier gas to a modified glass mixing bulb where the He+ sample was mixed coaxially with Ar prior to the ICP torch. | MASS-1 | 89.7 |  |  |  | 39.07 | [9 empty] | 0.0338 | [5 empty] | 7540.32 | [5 empty] | 4.99 | [5 empty] | 168.09 | [9 empty] | 4776.37 |  | 11.87 |  |  |  | 10.19 | [7 empty] | 0.2 | [13 empty] | 1.86 | [9 empty] | 8.34 | [5 empty] | 94.47 | [17 empty] | 150.21 | [9 empty] | 1.04 | [13 empty] | 0.1463 | [18 empty] | 2018 | Bo Yuan, Changqing Zhang, Hongjun Yu, Yaomin Yang, Yuexia Zhao, Chaocheng Zhu, Qingfeng Ding, Yubin Zhou, Jichao Yang, Yue Xu, Element enrichment characteristics: Insights from element geochemistry of sphalerite in Daliangzi Pb–Zn deposit, Sichuan, Southwest China, Journal of Geochemical Exploration, Volume 186, 2018 |  | CHN |  | 102.866667 | 26.633333 | [6 empty] | Located from Mindat | unknown |  | 2025-11-18
| Daliangzi |  | Basin hydrothermal | Mississippi Valley-type (MVT) | MVT zinc-lead |  |  | Zn, Pb | Yuan et al., 2018 |  | LA-20_2 |  | underground mine |  |  |  |  | ore material |  | grab | rock | [5 empty] | mineralisation |  |  |  | sphalerite | [8 empty] | LA-ICPMS | 193-nm excimer LA system (ESI NWR UP193-FX) coupled to a quadrupole ICP-MS (PerkinElmer DRC) | National Research Center for Geoanalysis, Beijing, China | Ablation was performed using a 40-μm spot size at 23–25 J/m2. Single spot analyses were ablated using 10 pulses/s. The ablated material was transported via a He carrier gas to a modified glass mixing bulb where the He+ sample was mixed coaxially with Ar prior to the ICP torch. | MASS-1 | 125.9 |  |  |  | 45.03 | [9 empty] | 0.0237 | [5 empty] | 14478.07 | [5 empty] | 4.27 | [5 empty] | 339.73 | [9 empty] | 13575.65 |  | 6.04 |  |  |  | 8.19 | [7 empty] | 8.33 | [13 empty] | 6.52 | [15 empty] | 165.49 | [17 empty] | 238.15 | [9 empty] | 1.3 | [13 empty] | 0.0846 | [18 empty] | 2018 | Bo Yuan, Changqing Zhang, Hongjun Yu, Yaomin Yang, Yuexia Zhao, Chaocheng Zhu, Qingfeng Ding, Yubin Zhou, Jichao Yang, Yue Xu, Element enrichment characteristics: Insights from element geochemistry of sphalerite in Daliangzi Pb–Zn deposit, Sichuan, Southwest China, Journal of Geochemical Exploration, Volume 186, 2018 |  | CHN |  | 102.866667 | 26.633333 | [6 empty] | Located from Mindat | unknown |  | 2025-11-18
| Daliangzi |  | Basin hydrothermal | Mississippi Valley-type (MVT) | MVT zinc-lead |  |  | Zn, Pb | Yuan et al., 2018 |  | LA-20_3 |  | underground mine |  |  |  |  | ore material |  | grab | rock | [5 empty] | mineralisation |  |  |  | sphalerite | [8 empty] | LA-ICPMS | 193-nm excimer LA system (ESI NWR UP193-FX) coupled to a quadrupole ICP-MS (PerkinElmer DRC) | National Research Center for Geoanalysis, Beijing, China | Ablation was performed using a 40-μm spot size at 23–25 J/m2. Single spot analyses were ablated using 10 pulses/s. The ablated material was transported via a He carrier gas to a modified glass mixing bulb where the He+ sample was mixed coaxially with Ar prior to the ICP torch. | MASS-1 | 61.38 |  |  |  | 19.64 | [9 empty] | 0.0144 | [5 empty] | 10767.49 | [5 empty] | 5.18 | [5 empty] | 463.8 | [9 empty] | 25370.5 |  | 14.15 |  |  |  | 20.22 | [7 empty] | 0.41 | [13 empty] | 10.32 | [9 empty] | 1.18 | [5 empty] | 67.63 | [17 empty] | 141.85 | [9 empty] | 0.56 | [32 empty] | 2018 | Bo Yuan, Changqing Zhang, Hongjun Yu, Yaomin Yang, Yuexia Zhao, Chaocheng Zhu, Qingfeng Ding, Yubin Zhou, Jichao Yang, Yue Xu, Element enrichment characteristics: Insights from element geochemistry of sphalerite in Daliangzi Pb–Zn deposit, Sichuan, Southwest China, Journal of Geochemical Exploration, Volume 186, 2018 |  | CHN |  | 102.866667 | 26.633333 | [6 empty] | Located from Mindat | unknown |  | 2025-11-18
| Daliangzi |  | Basin hydrothermal | Mississippi Valley-type (MVT) | MVT zinc-lead |  |  | Zn, Pb | Yuan et al., 2018 |  | LA-20_4 |  | underground mine |  |  |  |  | ore material |  | grab | rock | [5 empty] | mineralisation |  |  |  | sphalerite | [8 empty] | LA-ICPMS | 193-nm excimer LA system (ESI NWR UP193-FX) coupled to a quadrupole ICP-MS (PerkinElmer DRC) | National Research Center for Geoanalysis, Beijing, China | Ablation was performed using a 40-μm spot size at 23–25 J/m2. Single spot analyses were ablated using 10 pulses/s. The ablated material was transported via a He carrier gas to a modified glass mixing bulb where the He+ sample was mixed coaxially with Ar prior to the ICP torch. | MASS-1 | 265.82 |  |  |  | 183.27 | [9 empty] | 0.0318 | [5 empty] | 7497.07 | [5 empty] | 5.9 | [5 empty] | 1355.07 | [9 empty] | 22364.37 |  | 24.79 |  |  |  | 275.34 | [7 empty] | 10.16 | [13 empty] | 8.15 | [9 empty] | 1.33 | [5 empty] | 232.38 | [17 empty] | 756.43 | [9 empty] | 1.25 | [13 empty] | 0.2319 | [18 empty] | 2018 | Bo Yuan, Changqing Zhang, Hongjun Yu, Yaomin Yang, Yuexia Zhao, Chaocheng Zhu, Qingfeng Ding, Yubin Zhou, Jichao Yang, Yue Xu, Element enrichment characteristics: Insights from element geochemistry of sphalerite in Daliangzi Pb–Zn deposit, Sichuan, Southwest China, Journal of Geochemical Exploration, Volume 186, 2018 |  | CHN |  | 102.866667 | 26.633333 | [6 empty] | Located from Mindat | unknown |  | 2025-11-18
| Daliangzi |  | Basin hydrothermal | Mississippi Valley-type (MVT) | MVT zinc-lead |  |  | Zn, Pb | Yuan et al., 2018 |  | LA-20_5 |  | underground mine |  |  |  |  | ore material |  | grab | rock | [5 empty] | mineralisation |  |  |  | sphalerite | [8 empty] | LA-ICPMS | 193-nm excimer LA system (ESI NWR UP193-FX) coupled to a quadrupole ICP-MS (PerkinElmer DRC) | National Research Center for Geoanalysis, Beijing, China | Ablation was performed using a 40-μm spot size at 23–25 J/m2. Single spot analyses were ablated using 10 pulses/s. The ablated material was transported via a He carrier gas to a modified glass mixing bulb where the He+ sample was mixed coaxially with Ar prior to the ICP torch. | MASS-1 | 236.51 |  |  |  | 135.22 | [9 empty] | 0.0408 | [5 empty] | 8223.62 | [5 empty] | 6.03 | [5 empty] | 1049.46 | [9 empty] | 19607.14 |  | 33.05 |  |  |  | 193.75 | [7 empty] | 4.02 | [13 empty] | 9.01 | [15 empty] | 231.61 | [17 empty] | 556.83 | [9 empty] | 1.31 | [13 empty] | 0.2051 | [18 empty] | 2018 | Bo Yuan, Changqing Zhang, Hongjun Yu, Yaomin Yang, Yuexia Zhao, Chaocheng Zhu, Qingfeng Ding, Yubin Zhou, Jichao Yang, Yue Xu, Element enrichment characteristics: Insights from element geochemistry of sphalerite in Daliangzi Pb–Zn deposit, Sichuan, Southwest China, Journal of Geochemical Exploration, Volume 186, 2018 |  | CHN |  | 102.866667 | 26.633333 | [6 empty] | Located from Mindat | unknown |  | 2025-11-18
| Daliangzi |  | Basin hydrothermal | Mississippi Valley-type (MVT) | MVT zinc-lead |  |  | Zn, Pb | Yuan et al., 2018 |  | LA-11_1 |  | underground mine |  |  |  |  | ore material |  | grab | rock | [5 empty] | mineralisation |  |  |  | sphalerite | [8 empty] | LA-ICPMS | 193-nm excimer LA system (ESI NWR UP193-FX) coupled to a quadrupole ICP-MS (PerkinElmer DRC) | National Research Center for Geoanalysis, Beijing, China | Ablation was performed using a 40-μm spot size at 23–25 J/m2. Single spot analyses were ablated using 10 pulses/s. The ablated material was transported via a He carrier gas to a modified glass mixing bulb where the He+ sample was mixed coaxially with Ar prior to the ICP torch. | MASS-1 | 33.26 |  |  |  | 7.54 | [9 empty] | 0.0735 | [5 empty] | 1981.66 | [5 empty] | 1.88 | [5 empty] | 86.91 | [9 empty] | 14684.69 |  | 4.89 |  |  |  | 64.71 | [7 empty] | 0.13 | [13 empty] | 7.33 | [15 empty] | 33.19 | [17 empty] | 6.08 | [9 empty] | 0.66 | [13 empty] | 0.0967 | [18 empty] | 2018 | Bo Yuan, Changqing Zhang, Hongjun Yu, Yaomin Yang, Yuexia Zhao, Chaocheng Zhu, Qingfeng Ding, Yubin Zhou, Jichao Yang, Yue Xu, Element enrichment characteristics: Insights from element geochemistry of sphalerite in Daliangzi Pb–Zn deposit, Sichuan, Southwest China, Journal of Geochemical Exploration, Volume 186, 2018 |  | CHN |  | 102.866667 | 26.633333 | [6 empty] | Located from Mindat | unknown |  | 2025-11-18
| Daliangzi |  | Basin hydrothermal | Mississippi Valley-type (MVT) | MVT zinc-lead |  |  | Zn, Pb | Yuan et al., 2018 |  | LA-11_2 |  | underground mine |  |  |  |  | ore material |  | grab | rock | [5 empty] | mineralisation |  |  |  | sphalerite | [8 empty] | LA-ICPMS | 193-nm excimer LA system (ESI NWR UP193-FX) coupled to a quadrupole ICP-MS (PerkinElmer DRC) | National Research Center for Geoanalysis, Beijing, China | Ablation was performed using a 40-μm spot size at 23–25 J/m2. Single spot analyses were ablated using 10 pulses/s. The ablated material was transported via a He carrier gas to a modified glass mixing bulb where the He+ sample was mixed coaxially with Ar prior to the ICP torch. | MASS-1 | 62.04 |  |  |  | 28.76 | [9 empty] | 0.0534 | [5 empty] | 1841.35 | [5 empty] | 3.71 | [5 empty] | 322.14 | [9 empty] | 7508.61 |  | 29.87 |  |  |  | 29.19 | [7 empty] | 5.39 | [13 empty] | 7.51 | [9 empty] | 10.76 | [5 empty] | 46.94 | [17 empty] | 12.91 | [9 empty] | 24.67 | [13 empty] | 0.5313 | [18 empty] | 2018 | Bo Yuan, Changqing Zhang, Hongjun Yu, Yaomin Yang, Yuexia Zhao, Chaocheng Zhu, Qingfeng Ding, Yubin Zhou, Jichao Yang, Yue Xu, Element enrichment characteristics: Insights from element geochemistry of sphalerite in Daliangzi Pb–Zn deposit, Sichuan, Southwest China, Journal of Geochemical Exploration, Volume 186, 2018 |  | CHN |  | 102.866667 | 26.633333 | [6 empty] | Located from Mindat | unknown |  | 2025-11-18
| Daliangzi |  | Basin hydrothermal | Mississippi Valley-type (MVT) | MVT zinc-lead |  |  | Zn, Pb | Yuan et al., 2018 |  | LA-11_3 |  | underground mine |  |  |  |  | ore material |  | grab | rock | [5 empty] | mineralisation |  |  |  | sphalerite | [8 empty] | LA-ICPMS | 193-nm excimer LA system (ESI NWR UP193-FX) coupled to a quadrupole ICP-MS (PerkinElmer DRC) | National Research Center for Geoanalysis, Beijing, China | Ablation was performed using a 40-μm spot size at 23–25 J/m2. Single spot analyses were ablated using 10 pulses/s. The ablated material was transported via a He carrier gas to a modified glass mixing bulb where the He+ sample was mixed coaxially with Ar prior to the ICP torch. | MASS-1 | 15.14 |  |  |  | 22.8 | [9 empty] | 0.0563 | [5 empty] | 2833.15 | [5 empty] | 1.15 | [5 empty] | 20.85 | [9 empty] | 6475.49 |  | 1.79 |  |  |  | 3.36 | [7 empty] | 0.01 | [13 empty] | 5.23 | [9 empty] | 0.71 | [5 empty] | 26.02 | [17 empty] | 2.08 | [9 empty] | 0.72 | [13 empty] | 0.1276 | [18 empty] | 2018 | Bo Yuan, Changqing Zhang, Hongjun Yu, Yaomin Yang, Yuexia Zhao, Chaocheng Zhu, Qingfeng Ding, Yubin Zhou, Jichao Yang, Yue Xu, Element enrichment characteristics: Insights from element geochemistry of sphalerite in Daliangzi Pb–Zn deposit, Sichuan, Southwest China, Journal of Geochemical Exploration, Volume 186, 2018 |  | CHN |  | 102.866667 | 26.633333 | [6 empty] | Located from Mindat | unknown |  | 2025-11-18
| Daliangzi |  | Basin hydrothermal | Mississippi Valley-type (MVT) | MVT zinc-lead |  |  | Zn, Pb | Yuan et al., 2018 |  | LA-11_4 |  | underground mine |  |  |  |  | ore material |  | grab | rock | [5 empty] | mineralisation |  |  |  | sphalerite | [8 empty] | LA-ICPMS | 193-nm excimer LA system (ESI NWR UP193-FX) coupled to a quadrupole ICP-MS (PerkinElmer DRC) | National Research Center for Geoanalysis, Beijing, China | Ablation was performed using a 40-μm spot size at 23–25 J/m2. Single spot analyses were ablated using 10 pulses/s. The ablated material was transported via a He carrier gas to a modified glass mixing bulb where the He+ sample was mixed coaxially with Ar prior to the ICP torch. | MASS-1 | 23.23 |  |  |  | 3.64 | [9 empty] | 0.066 | [5 empty] | 1143.64 | [5 empty] | 5.35 | [5 empty] | 110.42 | [9 empty] | 30780.2 |  | 0.99 |  |  |  | 86.33 | [7 empty] | 0.04 | [13 empty] | 15.42 | [9 empty] | 0.79 | [5 empty] | 2058.55 | [17 empty] | 5.67 | [9 empty] | 0.59 | [13 empty] | 0.2219 | [18 empty] | 2018 | Bo Yuan, Changqing Zhang, Hongjun Yu, Yaomin Yang, Yuexia Zhao, Chaocheng Zhu, Qingfeng Ding, Yubin Zhou, Jichao Yang, Yue Xu, Element enrichment characteristics: Insights from element geochemistry of sphalerite in Daliangzi Pb–Zn deposit, Sichuan, Southwest China, Journal of Geochemical Exploration, Volume 186, 2018 |  | CHN |  | 102.866667 | 26.633333 | [6 empty] | Located from Mindat | unknown |  | 2025-11-18
| Daliangzi |  | Basin hydrothermal | Mississippi Valley-type (MVT) | MVT zinc-lead |  |  | Zn, Pb | Yuan et al., 2018 |  | LA-11_5 |  | underground mine |  |  |  |  | ore material |  | grab | rock | [5 empty] | mineralisation |  |  |  | sphalerite | [8 empty] | LA-ICPMS | 193-nm excimer LA system (ESI NWR UP193-FX) coupled to a quadrupole ICP-MS (PerkinElmer DRC) | National Research Center for Geoanalysis, Beijing, China | Ablation was performed using a 40-μm spot size at 23–25 J/m2. Single spot analyses were ablated using 10 pulses/s. The ablated material was transported via a He carrier gas to a modified glass mixing bulb where the He+ sample was mixed coaxially with Ar prior to the ICP torch. | MASS-1 | 17.67 |  |  |  | 18.27 | [9 empty] | 0.2745 | [5 empty] | 1749.09 | [5 empty] | 4.23 | [5 empty] | 27.7 | [9 empty] | 10471.49 |  | 1.02 |  |  |  | 6.32 | [21 empty] | 4.96 | [15 empty] | 6774.37 | [17 empty] | 3.18 | [9 empty] | 0.82 | [13 empty] | 0.2521 | [18 empty] | 2018 | Bo Yuan, Changqing Zhang, Hongjun Yu, Yaomin Yang, Yuexia Zhao, Chaocheng Zhu, Qingfeng Ding, Yubin Zhou, Jichao Yang, Yue Xu, Element enrichment characteristics: Insights from element geochemistry of sphalerite in Daliangzi Pb–Zn deposit, Sichuan, Southwest China, Journal of Geochemical Exploration, Volume 186, 2018 |  | CHN |  | 102.866667 | 26.633333 | [6 empty] | Located from Mindat | unknown |  | 2025-11-18
| Daliangzi |  | Basin hydrothermal | Mississippi Valley-type (MVT) | MVT zinc-lead |  |  | Zn, Pb | Yuan et al., 2018 |  | LA-12_1 |  | underground mine |  |  |  |  | ore material |  | grab | rock | [5 empty] | mineralisation |  |  |  | sphalerite | [8 empty] | LA-ICPMS | 193-nm excimer LA system (ESI NWR UP193-FX) coupled to a quadrupole ICP-MS (PerkinElmer DRC) | National Research Center for Geoanalysis, Beijing, China | Ablation was performed using a 40-μm spot size at 23–25 J/m2. Single spot analyses were ablated using 10 pulses/s. The ablated material was transported via a He carrier gas to a modified glass mixing bulb where the He+ sample was mixed coaxially with Ar prior to the ICP torch. | MASS-1 | 84.09 |  |  |  | 66.59 | [9 empty] | 0.0173 | [5 empty] | 1302.21 | [5 empty] | 3.23 | [5 empty] | 6971.39 | [9 empty] | 35722.83 |  | 8.58 |  |  |  | 305.32 | [7 empty] | 0.3 | [13 empty] | 33.72 | [15 empty] | 97.45 | [17 empty] | 154.34 | [9 empty] | 1.38 | [13 empty] | 1.5261 | [18 empty] | 2018 | Bo Yuan, Changqing Zhang, Hongjun Yu, Yaomin Yang, Yuexia Zhao, Chaocheng Zhu, Qingfeng Ding, Yubin Zhou, Jichao Yang, Yue Xu, Element enrichment characteristics: Insights from element geochemistry of sphalerite in Daliangzi Pb–Zn deposit, Sichuan, Southwest China, Journal of Geochemical Exploration, Volume 186, 2018 |  | CHN |  | 102.866667 | 26.633333 | [6 empty] | Located from Mindat | unknown |  | 2025-11-18
| Daliangzi |  | Basin hydrothermal | Mississippi Valley-type (MVT) | MVT zinc-lead |  |  | Zn, Pb | Yuan et al., 2018 |  | LA-12_2 |  | underground mine |  |  |  |  | ore material |  | grab | rock | [5 empty] | mineralisation |  |  |  | sphalerite | [8 empty] | LA-ICPMS | 193-nm excimer LA system (ESI NWR UP193-FX) coupled to a quadrupole ICP-MS (PerkinElmer DRC) | National Research Center for Geoanalysis, Beijing, China | Ablation was performed using a 40-μm spot size at 23–25 J/m2. Single spot analyses were ablated using 10 pulses/s. The ablated material was transported via a He carrier gas to a modified glass mixing bulb where the He+ sample was mixed coaxially with Ar prior to the ICP torch. | MASS-1 | 7.3 |  |  |  | 3.23 | [9 empty] | 0.0503 | [5 empty] | 1191.69 | [5 empty] | 1.32 | [5 empty] | 80.1 | [9 empty] | 6320.76 |  | 7.15 |  |  |  | 18.86 | [7 empty] | 10.11 | [13 empty] | 2.46 | [15 empty] | 6.08 | [17 empty] | 27.88 | [9 empty] | 5.38 | [13 empty] | 0.0797 | [18 empty] | 2018 | Bo Yuan, Changqing Zhang, Hongjun Yu, Yaomin Yang, Yuexia Zhao, Chaocheng Zhu, Qingfeng Ding, Yubin Zhou, Jichao Yang, Yue Xu, Element enrichment characteristics: Insights from element geochemistry of sphalerite in Daliangzi Pb–Zn deposit, Sichuan, Southwest China, Journal of Geochemical Exploration, Volume 186, 2018 |  | CHN |  | 102.866667 | 26.633333 | [6 empty] | Located from Mindat | unknown |  | 2025-11-18
| Daliangzi |  | Basin hydrothermal | Mississippi Valley-type (MVT) | MVT zinc-lead |  |  | Zn, Pb | Yuan et al., 2018 |  | LA-12_3 |  | underground mine |  |  |  |  | ore material |  | grab | rock | [5 empty] | mineralisation |  |  |  | sphalerite | [8 empty] | LA-ICPMS | 193-nm excimer LA system (ESI NWR UP193-FX) coupled to a quadrupole ICP-MS (PerkinElmer DRC) | National Research Center for Geoanalysis, Beijing, China | Ablation was performed using a 40-μm spot size at 23–25 J/m2. Single spot analyses were ablated using 10 pulses/s. The ablated material was transported via a He carrier gas to a modified glass mixing bulb where the He+ sample was mixed coaxially with Ar prior to the ICP torch. | MASS-1 | 15.14 |  |  |  | 22.8 | [9 empty] | 0.0563 | [5 empty] | 2833.15 | [5 empty] | 1.15 | [5 empty] | 20.85 | [9 empty] | 6475.49 |  | 1.79 |  |  |  | 3.36 | [7 empty] | 0.01 | [13 empty] | 5.23 | [9 empty] | 0.71 | [5 empty] | 26.02 | [17 empty] | 2.08 | [9 empty] | 0.72 | [13 empty] | 0.1276 | [18 empty] | 2018 | Bo Yuan, Changqing Zhang, Hongjun Yu, Yaomin Yang, Yuexia Zhao, Chaocheng Zhu, Qingfeng Ding, Yubin Zhou, Jichao Yang, Yue Xu, Element enrichment characteristics: Insights from element geochemistry of sphalerite in Daliangzi Pb–Zn deposit, Sichuan, Southwest China, Journal of Geochemical Exploration, Volume 186, 2018 |  | CHN |  | 102.866667 | 26.633333 | [6 empty] | Located from Mindat | unknown |  | 2025-11-18
| Daliangzi |  | Basin hydrothermal | Mississippi Valley-type (MVT) | MVT zinc-lead |  |  | Zn, Pb | Yuan et al., 2018 |  | LA-12_4 |  | underground mine |  |  |  |  | ore material |  | grab | rock | [5 empty] | mineralisation |  |  |  | sphalerite | [8 empty] | LA-ICPMS | 193-nm excimer LA system (ESI NWR UP193-FX) coupled to a quadrupole ICP-MS (PerkinElmer DRC) | National Research Center for Geoanalysis, Beijing, China | Ablation was performed using a 40-μm spot size at 23–25 J/m2. Single spot analyses were ablated using 10 pulses/s. The ablated material was transported via a He carrier gas to a modified glass mixing bulb where the He+ sample was mixed coaxially with Ar prior to the ICP torch. | MASS-1 | 9.95 |  |  |  | 3.41 | [9 empty] | 0.0095 | [5 empty] | 2071.04 | [5 empty] | 2.8 | [5 empty] | 832.74 | [9 empty] | 14061.94 |  | 38.31 |  |  |  | 77.71 | [7 empty] | 0.24 | [13 empty] | 7.34 | [15 empty] | 4.55 | [17 empty] | 9.17 | [9 empty] | 0.47 | [32 empty] | 2018 | Bo Yuan, Changqing Zhang, Hongjun Yu, Yaomin Yang, Yuexia Zhao, Chaocheng Zhu, Qingfeng Ding, Yubin Zhou, Jichao Yang, Yue Xu, Element enrichment characteristics: Insights from element geochemistry of sphalerite in Daliangzi Pb–Zn deposit, Sichuan, Southwest China, Journal of Geochemical Exploration, Volume 186, 2018 |  | CHN |  | 102.866667 | 26.633333 | [6 empty] | Located from Mindat | unknown |  | 2025-11-18
| Daliangzi |  | Basin hydrothermal | Mississippi Valley-type (MVT) | MVT zinc-lead |  |  | Zn, Pb | Yuan et al., 2018 |  | LA-12_5 |  | underground mine |  |  |  |  | ore material |  | grab | rock | [5 empty] | mineralisation |  |  |  | sphalerite | [8 empty] | LA-ICPMS | 193-nm excimer LA system (ESI NWR UP193-FX) coupled to a quadrupole ICP-MS (PerkinElmer DRC) | National Research Center for Geoanalysis, Beijing, China | Ablation was performed using a 40-μm spot size at 23–25 J/m2. Single spot analyses were ablated using 10 pulses/s. The ablated material was transported via a He carrier gas to a modified glass mixing bulb where the He+ sample was mixed coaxially with Ar prior to the ICP torch. | MASS-1 | 19.32 |  |  |  | 4.31 | [9 empty] | 0.0155 | [5 empty] | 869.36 | [5 empty] | 2.34 | [5 empty] | 1928.81 | [9 empty] | 26050.92 |  | 2.6 |  |  |  | 328.2 | [7 empty] | 5.77 | [13 empty] | 12.87 | [9 empty] | 2.09 | [5 empty] | 82.49 | [17 empty] | 30.14 | [9 empty] | 3.67 | [13 empty] | 0.8458 | [18 empty] | 2018 | Bo Yuan, Changqing Zhang, Hongjun Yu, Yaomin Yang, Yuexia Zhao, Chaocheng Zhu, Qingfeng Ding, Yubin Zhou, Jichao Yang, Yue Xu, Element enrichment characteristics: Insights from element geochemistry of sphalerite in Daliangzi Pb–Zn deposit, Sichuan, Southwest China, Journal of Geochemical Exploration, Volume 186, 2018 |  | CHN |  | 102.866667 | 26.633333 | [6 empty] | Located from Mindat | unknown |  | 2025-11-18
| Daliangzi |  | Basin hydrothermal | Mississippi Valley-type (MVT) | MVT zinc-lead |  |  | Zn, Pb | Yuan et al., 2018 |  | LA-13_1 |  | underground mine |  |  |  |  | ore material |  | grab | rock | [5 empty] | mineralisation |  |  |  | sphalerite | [8 empty] | LA-ICPMS | 193-nm excimer LA system (ESI NWR UP193-FX) coupled to a quadrupole ICP-MS (PerkinElmer DRC) | National Research Center for Geoanalysis, Beijing, China | Ablation was performed using a 40-μm spot size at 23–25 J/m2. Single spot analyses were ablated using 10 pulses/s. The ablated material was transported via a He carrier gas to a modified glass mixing bulb where the He+ sample was mixed coaxially with Ar prior to the ICP torch. | MASS-1 | 22.6 |  |  |  | 13.46 | [9 empty] | 0.0241 | [5 empty] | 2069.12 | [5 empty] | 1.27 | [5 empty] | 7992.97 | [9 empty] | 11060.61 |  | 59.36 |  |  |  | 55.74 | [7 empty] | 5.83 | [13 empty] | 7.97 | [15 empty] | 82.11 | [17 empty] | 80.04 | [9 empty] | 6.85 | [13 empty] | 0.2426 | [18 empty] | 2018 | Bo Yuan, Changqing Zhang, Hongjun Yu, Yaomin Yang, Yuexia Zhao, Chaocheng Zhu, Qingfeng Ding, Yubin Zhou, Jichao Yang, Yue Xu, Element enrichment characteristics: Insights from element geochemistry of sphalerite in Daliangzi Pb–Zn deposit, Sichuan, Southwest China, Journal of Geochemical Exploration, Volume 186, 2018 |  | CHN |  | 102.866667 | 26.633333 | [6 empty] | Located from Mindat | unknown |  | 2025-11-18
| Daliangzi |  | Basin hydrothermal | Mississippi Valley-type (MVT) | MVT zinc-lead |  |  | Zn, Pb | Yuan et al., 2018 |  | LA-13_2 |  | underground mine |  |  |  |  | ore material |  | grab | rock | [5 empty] | mineralisation |  |  |  | sphalerite | [8 empty] | LA-ICPMS | 193-nm excimer LA system (ESI NWR UP193-FX) coupled to a quadrupole ICP-MS (PerkinElmer DRC) | National Research Center for Geoanalysis, Beijing, China | Ablation was performed using a 40-μm spot size at 23–25 J/m2. Single spot analyses were ablated using 10 pulses/s. The ablated material was transported via a He carrier gas to a modified glass mixing bulb where the He+ sample was mixed coaxially with Ar prior to the ICP torch. | MASS-1 | 27.14 |  |  |  | 50.38 | [9 empty] | 0.0381 | [5 empty] | 4500.55 | [5 empty] | 2.58 | [5 empty] | 8664.74 | [9 empty] | 12896.2 |  | 2.92 |  |  |  | 154.63 | [7 empty] | 0.37 | [13 empty] | 6.96 | [15 empty] | 21 | [17 empty] | 63.39 | [9 empty] | 0.71 | [13 empty] | 0.2202 | [18 empty] | 2018 | Bo Yuan, Changqing Zhang, Hongjun Yu, Yaomin Yang, Yuexia Zhao, Chaocheng Zhu, Qingfeng Ding, Yubin Zhou, Jichao Yang, Yue Xu, Element enrichment characteristics: Insights from element geochemistry of sphalerite in Daliangzi Pb–Zn deposit, Sichuan, Southwest China, Journal of Geochemical Exploration, Volume 186, 2018 |  | CHN |  | 102.866667 | 26.633333 | [6 empty] | Located from Mindat | unknown |  | 2025-11-18
| Daliangzi |  | Basin hydrothermal | Mississippi Valley-type (MVT) | MVT zinc-lead |  |  | Zn, Pb | Yuan et al., 2018 |  | LA-13_3 |  | underground mine |  |  |  |  | ore material |  | grab | rock | [5 empty] | mineralisation |  |  |  | sphalerite | [8 empty] | LA-ICPMS | 193-nm excimer LA system (ESI NWR UP193-FX) coupled to a quadrupole ICP-MS (PerkinElmer DRC) | National Research Center for Geoanalysis, Beijing, China | Ablation was performed using a 40-μm spot size at 23–25 J/m2. Single spot analyses were ablated using 10 pulses/s. The ablated material was transported via a He carrier gas to a modified glass mixing bulb where the He+ sample was mixed coaxially with Ar prior to the ICP torch. | MASS-1 | 17.39 |  |  |  | 12.88 | [9 empty] | 0.0205 | [5 empty] | 2588.08 | [5 empty] | 2.43 | [5 empty] | 15113.32 | [9 empty] | 17710.05 |  | 1.95 |  |  |  | 240.16 | [7 empty] | 0.39 | [13 empty] | 12.52 | [15 empty] | 63.38 | [17 empty] | 39.95 | [9 empty] | 3.04 | [13 empty] | 0.3238 | [18 empty] | 2018 | Bo Yuan, Changqing Zhang, Hongjun Yu, Yaomin Yang, Yuexia Zhao, Chaocheng Zhu, Qingfeng Ding, Yubin Zhou, Jichao Yang, Yue Xu, Element enrichment characteristics: Insights from element geochemistry of sphalerite in Daliangzi Pb–Zn deposit, Sichuan, Southwest China, Journal of Geochemical Exploration, Volume 186, 2018 |  | CHN |  | 102.866667 | 26.633333 | [6 empty] | Located from Mindat | unknown |  | 2025-11-18
| Daliangzi |  | Basin hydrothermal | Mississippi Valley-type (MVT) | MVT zinc-lead |  |  | Zn, Pb | Yuan et al., 2018 |  | LA-13_4 |  | underground mine |  |  |  |  | ore material |  | grab | rock | [5 empty] | mineralisation |  |  |  | sphalerite | [8 empty] | LA-ICPMS | 193-nm excimer LA system (ESI NWR UP193-FX) coupled to a quadrupole ICP-MS (PerkinElmer DRC) | National Research Center for Geoanalysis, Beijing, China | Ablation was performed using a 40-μm spot size at 23–25 J/m2. Single spot analyses were ablated using 10 pulses/s. The ablated material was transported via a He carrier gas to a modified glass mixing bulb where the He+ sample was mixed coaxially with Ar prior to the ICP torch. | MASS-1 | 26.42 |  |  |  | 19.9 | [9 empty] | 0.0411 | [5 empty] | 1932.65 | [5 empty] | 1.51 | [5 empty] | 8106.37 | [9 empty] | 11586.3 |  | 86.18 |  |  |  | 86.14 | [7 empty] | 1.3 | [13 empty] | 3.72 | [15 empty] | 40.24 | [17 empty] | 145.79 | [9 empty] | 3.77 | [13 empty] | 0.3347 | [18 empty] | 2018 | Bo Yuan, Changqing Zhang, Hongjun Yu, Yaomin Yang, Yuexia Zhao, Chaocheng Zhu, Qingfeng Ding, Yubin Zhou, Jichao Yang, Yue Xu, Element enrichment characteristics: Insights from element geochemistry of sphalerite in Daliangzi Pb–Zn deposit, Sichuan, Southwest China, Journal of Geochemical Exploration, Volume 186, 2018 |  | CHN |  | 102.866667 | 26.633333 | [6 empty] | Located from Mindat | unknown |  | 2025-11-18
| Daliangzi |  | Basin hydrothermal | Mississippi Valley-type (MVT) | MVT zinc-lead |  |  | Zn, Pb | Yuan et al., 2018 |  | LA-13_5 |  | underground mine |  |  |  |  | ore material |  | grab | rock | [5 empty] | mineralisation |  |  |  | sphalerite | [8 empty] | LA-ICPMS | 193-nm excimer LA system (ESI NWR UP193-FX) coupled to a quadrupole ICP-MS (PerkinElmer DRC) | National Research Center for Geoanalysis, Beijing, China | Ablation was performed using a 40-μm spot size at 23–25 J/m2. Single spot analyses were ablated using 10 pulses/s. The ablated material was transported via a He carrier gas to a modified glass mixing bulb where the He+ sample was mixed coaxially with Ar prior to the ICP torch. | MASS-1 | 16.89 |  |  |  | 47.48 | [9 empty] | 0.0883 | [5 empty] | 3944.11 | [5 empty] | 2.4 | [5 empty] | 4031.56 | [9 empty] | 11110.59 |  | 9.72 |  |  |  | 155.78 | [7 empty] | 1.51 | [13 empty] | 6.23 | [15 empty] | 1575.14 | [17 empty] | 131.95 | [9 empty] | 6.23 | [13 empty] | 0.276 | [18 empty] | 2018 | Bo Yuan, Changqing Zhang, Hongjun Yu, Yaomin Yang, Yuexia Zhao, Chaocheng Zhu, Qingfeng Ding, Yubin Zhou, Jichao Yang, Yue Xu, Element enrichment characteristics: Insights from element geochemistry of sphalerite in Daliangzi Pb–Zn deposit, Sichuan, Southwest China, Journal of Geochemical Exploration, Volume 186, 2018 |  | CHN |  | 102.866667 | 26.633333 | [6 empty] | Located from Mindat | unknown |  | 2025-11-18