## Data
Uploaded | deposit_name | deposit_local_id | deposit_environment | deposit_group | deposit_type | primary_commodities | secondary_commodities | all_commodities | deposit_source | sample_uid | sample_name | sample_local_id | feature_type | feature_name | feature_uid | top_depth_m | bottom_depth_m | sample_deposit_relation | sample_type | sampling_method | material_class | material_class_comments | province | strat_unit_name | strat_unit_uid | strat_grouping | earth_material_group | earth_material_qualifier | earth_material | metamorphic_grade | mineral | paragenetic_stage | mode_of_occurrence | texture | color | alteration | sample_description | associated_minerals | sample_preparation | analytical_method | instrument_type_model | laboratory_location/if reported | operating_conditions/if reported | standards_used/if reported | ag_ppm | ag_detection_limit | al_ppm | al_detection_limit | as_ppm | as_detection_limit | au_ppm | au_detection_limit | b_ppm | b_detection_limit | ba_ppm | ba_detection_limit | be_ppm | be_detection_limit | bi_ppm | bi_detection_limit | br_ppm | br_detection_limit | ca_ppm | ca_detection_limit | cd_ppm | cd_detection_limit | ce_ppm | ce_detection_limit | cl_ppm | cl_detection_limit | co_ppm | co_detection_limit | cr_ppm | cr_detection_limit | cs_ppm | cs_detection_limit | cu_ppm | cu_detection_limit | dy_ppm | dy_detection_limit | er_ppm | er_detection_limit | eu_ppm | eu_detection_limit | f_ppm | f_detection_limit | fe_ppm | fe_detection_limit | ga_ppm | ga_detection_limit | gd_ppm | gd_detection_limit | ge_ppm | ge_detection_limit | hf_ppm | hf_detection_limit | hg_ppm | hg_detection_limit | ho_ppm | ho_detection_limit | in_ppm | in_detection_limit | ir_ppm | ir_detection_limit | k_ppm | k_detection_limit | la_ppm | la_detection_limit | li_ppm | li_detection_limit | lu_ppm | lu_detection_limit | mg_ppm | mg_detection_limit | mn_ppm | mn_detection_limit | mo_ppm | mo_detection_limit | na_ppm | na_detection_limit | nb_ppm | nb_detection_limit | nd_ppm | nd_detection_limit | ni_ppm | ni_detection_limit | os_ppm | os_detection_limit | p_ppm | p_detection_limit | pb_ppm | pb_detection_limit | pd_ppm | pd_detection_limit | pr_ppm | pr_detection_limit | pt_ppm | pt_detection_limit | rb_ppm | rb_detection_limit | re_ppm | re_detection_limit | rh_ppm | rh_detection_limit | ru_ppm | ru_detection_limit | s_ppm | s_detection_limit | sb_ppm | sb_detection_limit | sc_ppm | sc_detection_limit | se_ppm | se_detection_limit | si_ppm | si_detection_limit | sm_ppm | sm_detection_limit | sn_ppm | sn_detection_limit | sr_ppm | sr_detection_limit | ta_ppm | ta_detection_limit | tb_ppm | tb_detection_limit | te_ppm | te_detection_limit | th_ppm | th_detection_limit | ti_ppm | ti_detection_limit | tl_ppm | tl_detection_limit | tm_ppm | tm_detection_limit | u_ppm | u_detection_limit | v_ppm | v_detection_limit | w_ppm | w_detection_limit | y_ppm | y_detection_limit | yb_ppm | yb_detection_limit | zn_ppm | zn_detection_limit | zr_ppm | zr_detection_limit | analysis_datetime | publication_date | sample_source | submitter | country | state | deposit_longitude_wgs84 | deposit_latitude_wgs84 | sample_longitude_wgs84 | sample_latitude_wgs84 | sample_easting | sample_northing | sample_utm_zone | sample_location_description | location_source | location_accuracy | comments | last_update
| Fankou |  | Basin hydrothermal | Mississippi Valley-type (MVT) | MVT zinc-lead |  |  | Zn, Pb | Zhang et al 2024 |  | FKT1-1 |  | underground mine |  |  |  |  | ore material |  | grab | rock | [5 empty] | mineralisation |  |  |  | sphalerite | SpIa | [7 empty] | LA-ICPMS | Teledyne Photon Machines Analyte HE Excimer 193 nm laser ablation system, coupled to an Analytik Jena PlasmaQuant MS Elite | Laboratory of Metallogenic Prediction of Nonferrous Metals and Geological Environment Monitor of Ministry of Education, at the Central South University, Changsha, Hunan Province, China | The samples were placed in a sealed ablation cell that was constantly flushed with a mixture of high-purity Ar (13.5 l/min) and He gases (1.1 l/min). Spot sizes were 35 μm. The laser repetition rate was typically 5 Hz and laser beam energy at the sample was maintained around 1.5 ~ 2.5 J/cm2. The analysis time for each spot was 70 s, comprising a 20 s measurement of background (laser off) and a 30 s analysis signal, and a 20 s washout time. 55Mn, 57Fe, 59Co, 60Ni, 65Cu, 67Zn, 69Ga, 72Ge, 75As, 78Se, 107Ag, 111Cd, 115In, 117Sn, 121Sb, 125Te, 205Tl, 208Pb and 209Bi | MASS-1, GSE-2G, NIST SRM610, and NIST SRM612 | 2.89 | 0.108 |  |  | <2.09 | 2.09 | [8 empty] | 0.01 | <0.0000 |  |  |  |  | 1612 | 0.595 |  |  |  |  | <0.184 | 0.184 |  |  |  |  | 5.38 | 0.764 | [8 empty] | 16400 | 17.75 | 3.35 | 0.129 |  |  | 0.76 | 0.665 | [6 empty] | <0.007 | 0.00703 | [12 empty] | 55.3 | 0.39 | [8 empty] | <6.59 | 6.59 |  |  |  |  | 0.14 | 0.0207 | [16 empty] | 0.13 | 0.0301 |  |  | <36.52 | [5 empty] | <0.227 | 0.227 | [6 empty] | <1.34 | 1.34 |  |  |  |  | <0.008 | 0.00829 | [17 empty] | 2024 | Dexian Zhang, Jinbo Liu, Zhilin Wang, Richard C.Bayless, Ziqi Hu, Xiaoyu Xie, Shaowei Chen, In situ LA-ICP-MS trace elements in sphalerite from the Fankou Pb-Zn deposit, South China: Implications for ore genesis, Ore Geology Reviews, Volume 164, 2024, |  | CHN |  | 113.570361 | 25.105778 | [6 empty] | Location taken from Wu et al., 2024 | Poor; 2 km | Bi detection limit as reported | 2025-11-18
| Fankou |  | Basin hydrothermal | Mississippi Valley-type (MVT) | MVT zinc-lead |  |  | Zn, Pb | Zhang et al 2024 |  | FKT1-2 |  | underground mine |  |  |  |  | ore material |  | grab | rock | [5 empty] | mineralisation |  |  |  | sphalerite | SpIa | [7 empty] | LA-ICPMS | Teledyne Photon Machines Analyte HE Excimer 193 nm laser ablation system, coupled to an Analytik Jena PlasmaQuant MS Elite | Laboratory of Metallogenic Prediction of Nonferrous Metals and Geological Environment Monitor of Ministry of Education, at the Central South University, Changsha, Hunan Province, China | The samples were placed in a sealed ablation cell that was constantly flushed with a mixture of high-purity Ar (13.5 l/min) and He gases (1.1 l/min). Spot sizes were 35 μm. The laser repetition rate was typically 5 Hz and laser beam energy at the sample was maintained around 1.5 ~ 2.5 J/cm2. The analysis time for each spot was 70 s, comprising a 20 s measurement of background (laser off) and a 30 s analysis signal, and a 20 s washout time. 55Mn, 57Fe, 59Co, 60Ni, 65Cu, 67Zn, 69Ga, 72Ge, 75As, 78Se, 107Ag, 111Cd, 115In, 117Sn, 121Sb, 125Te, 205Tl, 208Pb and 209Bi | MASS-1, GSE-2G, NIST SRM610, and NIST SRM612 | 5.26 | 0.121 |  |  | <2.23 | 2.23 | [8 empty] | 0 | 0.00229 |  |  |  |  | 1503 | 0.54 |  |  |  |  | <0.199 | 0.199 |  |  |  |  | 33.4 | 0.792 | [8 empty] | 19460 | 18.29 | 34.3 | 0.135 |  |  | 1.43 | 0.695 | [6 empty] | 0.04 | 0.00768 | [12 empty] | 66.2 | 0.413 | [8 empty] | <6.85 | 6.85 |  |  |  |  | 0.15 | 0.018 | [16 empty] | <0.032 | 0.032 |  |  | <37.74 | [5 empty] | <0.210 | 0.21 | [6 empty] | <1.33 | 1.33 |  |  |  |  | <0.006 | 0.00564 | [17 empty] | 2024 | Dexian Zhang, Jinbo Liu, Zhilin Wang, Richard C.Bayless, Ziqi Hu, Xiaoyu Xie, Shaowei Chen, In situ LA-ICP-MS trace elements in sphalerite from the Fankou Pb-Zn deposit, South China: Implications for ore genesis, Ore Geology Reviews, Volume 164, 2024, |  | CHN |  | 113.570361 | 25.105778 | [6 empty] | Location taken from Wu et al., 2024 | Poor; 2 km |  | 2025-11-18
| Fankou |  | Basin hydrothermal | Mississippi Valley-type (MVT) | MVT zinc-lead |  |  | Zn, Pb | Zhang et al 2024 |  | FKT1-3 |  | underground mine |  |  |  |  | ore material |  | grab | rock | [5 empty] | mineralisation |  |  |  | sphalerite | SpIa | [7 empty] | LA-ICPMS | Teledyne Photon Machines Analyte HE Excimer 193 nm laser ablation system, coupled to an Analytik Jena PlasmaQuant MS Elite | Laboratory of Metallogenic Prediction of Nonferrous Metals and Geological Environment Monitor of Ministry of Education, at the Central South University, Changsha, Hunan Province, China | The samples were placed in a sealed ablation cell that was constantly flushed with a mixture of high-purity Ar (13.5 l/min) and He gases (1.1 l/min). Spot sizes were 35 μm. The laser repetition rate was typically 5 Hz and laser beam energy at the sample was maintained around 1.5 ~ 2.5 J/cm2. The analysis time for each spot was 70 s, comprising a 20 s measurement of background (laser off) and a 30 s analysis signal, and a 20 s washout time. 55Mn, 57Fe, 59Co, 60Ni, 65Cu, 67Zn, 69Ga, 72Ge, 75As, 78Se, 107Ag, 111Cd, 115In, 117Sn, 121Sb, 125Te, 205Tl, 208Pb and 209Bi | MASS-1, GSE-2G, NIST SRM610, and NIST SRM612 | 12.4 | 0.112 |  |  | <2.07 | 2.07 | [8 empty] | <0.004 | 0.00431 |  |  |  |  | 1542 | 0.463 |  |  |  |  | <0.178 | 0.178 |  |  |  |  | 158 | 0.773 | [8 empty] | 14799 | 17.35 | 171 | 0.128 |  |  | 2.11 | 0.663 | [6 empty] | 0.43 | 0.00512 | [12 empty] | 80.3 | 0.389 | [8 empty] | <6.45 | 6.45 |  |  |  |  | 2.1 | 0.0199 | [16 empty] | 0.16 | 0.0244 |  |  | <35.47 | [5 empty] | 4.92 | 0.197 | [6 empty] | <1.18 | 1.18 |  |  |  |  | <0.008 | 0.00751 | [17 empty] | 2024 | Dexian Zhang, Jinbo Liu, Zhilin Wang, Richard C.Bayless, Ziqi Hu, Xiaoyu Xie, Shaowei Chen, In situ LA-ICP-MS trace elements in sphalerite from the Fankou Pb-Zn deposit, South China: Implications for ore genesis, Ore Geology Reviews, Volume 164, 2024, |  | CHN |  | 113.570361 | 25.105778 | [6 empty] | Location taken from Wu et al., 2024 | Poor; 2 km |  | 2025-11-18
| Fankou |  | Basin hydrothermal | Mississippi Valley-type (MVT) | MVT zinc-lead |  |  | Zn, Pb | Zhang et al 2024 |  | FKT1-4 |  | underground mine |  |  |  |  | ore material |  | grab | rock | [5 empty] | mineralisation |  |  |  | sphalerite | SpIa | [7 empty] | LA-ICPMS | Teledyne Photon Machines Analyte HE Excimer 193 nm laser ablation system, coupled to an Analytik Jena PlasmaQuant MS Elite | Laboratory of Metallogenic Prediction of Nonferrous Metals and Geological Environment Monitor of Ministry of Education, at the Central South University, Changsha, Hunan Province, China | The samples were placed in a sealed ablation cell that was constantly flushed with a mixture of high-purity Ar (13.5 l/min) and He gases (1.1 l/min). Spot sizes were 35 μm. The laser repetition rate was typically 5 Hz and laser beam energy at the sample was maintained around 1.5 ~ 2.5 J/cm2. The analysis time for each spot was 70 s, comprising a 20 s measurement of background (laser off) and a 30 s analysis signal, and a 20 s washout time. 55Mn, 57Fe, 59Co, 60Ni, 65Cu, 67Zn, 69Ga, 72Ge, 75As, 78Se, 107Ag, 111Cd, 115In, 117Sn, 121Sb, 125Te, 205Tl, 208Pb and 209Bi | MASS-1, GSE-2G, NIST SRM610, and NIST SRM612 | 4.22 | 0.113 |  |  | <2.12 | 2.12 | [8 empty] | <0.004 | 0.00444 |  |  |  |  | 1602 | 0.511 |  |  |  |  | <0.192 | 0.192 |  |  |  |  | 35 | 0.762 | [8 empty] | 17282 | 17.57 | 36.7 | 0.137 |  |  | 1.05 | 0.674 | [6 empty] | 0.12 | 0.00665 | [12 empty] | 75.6 | 0.403 | [8 empty] | <6.63 | 6.63 |  |  |  |  | 0.08 | 0.0216 | [16 empty] | 0.04 | 0.0291 |  |  | <36.28 | [5 empty] | 0.277 | 0.219 | [6 empty] | <1.37 | 1.37 |  |  |  |  | <0.005 | 0.00446 | [17 empty] | 2024 | Dexian Zhang, Jinbo Liu, Zhilin Wang, Richard C.Bayless, Ziqi Hu, Xiaoyu Xie, Shaowei Chen, In situ LA-ICP-MS trace elements in sphalerite from the Fankou Pb-Zn deposit, South China: Implications for ore genesis, Ore Geology Reviews, Volume 164, 2024, |  | CHN |  | 113.570361 | 25.105778 | [6 empty] | Location taken from Wu et al., 2024 | Poor; 2 km |  | 2025-11-18
| Fankou |  | Basin hydrothermal | Mississippi Valley-type (MVT) | MVT zinc-lead |  |  | Zn, Pb | Zhang et al 2024 |  | FKT1-5 |  | underground mine |  |  |  |  | ore material |  | grab | rock | [5 empty] | mineralisation |  |  |  | sphalerite | SpIa | [7 empty] | LA-ICPMS | Teledyne Photon Machines Analyte HE Excimer 193 nm laser ablation system, coupled to an Analytik Jena PlasmaQuant MS Elite | Laboratory of Metallogenic Prediction of Nonferrous Metals and Geological Environment Monitor of Ministry of Education, at the Central South University, Changsha, Hunan Province, China | The samples were placed in a sealed ablation cell that was constantly flushed with a mixture of high-purity Ar (13.5 l/min) and He gases (1.1 l/min). Spot sizes were 35 μm. The laser repetition rate was typically 5 Hz and laser beam energy at the sample was maintained around 1.5 ~ 2.5 J/cm2. The analysis time for each spot was 70 s, comprising a 20 s measurement of background (laser off) and a 30 s analysis signal, and a 20 s washout time. 55Mn, 57Fe, 59Co, 60Ni, 65Cu, 67Zn, 69Ga, 72Ge, 75As, 78Se, 107Ag, 111Cd, 115In, 117Sn, 121Sb, 125Te, 205Tl, 208Pb and 209Bi | MASS-1, GSE-2G, NIST SRM610, and NIST SRM612 | 5.43 | 0.108 |  |  | 1.99 | 1.83 | [8 empty] | <0.003 | 0.00274 |  |  |  |  | 1609 | 0.485 |  |  |  |  | <0.166 | 0.166 |  |  |  |  | 23.2 | 0.678 | [8 empty] | 21408 | 15.53 | 16.1 | 0.122 |  |  | 4.48 | 0.586 | [6 empty] | 0.03 | 0.00648 | [12 empty] | 69.4 | 0.349 | [8 empty] | <5.79 | 5.79 |  |  |  |  | 5.86 | 0.0116 | [16 empty] | 8.45 | 0.0248 |  |  | <31.42 | [5 empty] | <0.20 | 0.199 | [6 empty] | 1.2 | 1.16 |  |  |  |  | 0.02 | 0.00615 | [17 empty] | 2024 | Dexian Zhang, Jinbo Liu, Zhilin Wang, Richard C.Bayless, Ziqi Hu, Xiaoyu Xie, Shaowei Chen, In situ LA-ICP-MS trace elements in sphalerite from the Fankou Pb-Zn deposit, South China: Implications for ore genesis, Ore Geology Reviews, Volume 164, 2024, |  | CHN |  | 113.570361 | 25.105778 | [6 empty] | Location taken from Wu et al., 2024 | Poor; 2 km |  | 2025-11-18
| Fankou |  | Basin hydrothermal | Mississippi Valley-type (MVT) | MVT zinc-lead |  |  | Zn, Pb | Zhang et al 2024 |  | FKT1-6 |  | underground mine |  |  |  |  | ore material |  | grab | rock | [5 empty] | mineralisation |  |  |  | sphalerite | SpIa | [7 empty] | LA-ICPMS | Teledyne Photon Machines Analyte HE Excimer 193 nm laser ablation system, coupled to an Analytik Jena PlasmaQuant MS Elite | Laboratory of Metallogenic Prediction of Nonferrous Metals and Geological Environment Monitor of Ministry of Education, at the Central South University, Changsha, Hunan Province, China | The samples were placed in a sealed ablation cell that was constantly flushed with a mixture of high-purity Ar (13.5 l/min) and He gases (1.1 l/min). Spot sizes were 35 μm. The laser repetition rate was typically 5 Hz and laser beam energy at the sample was maintained around 1.5 ~ 2.5 J/cm2. The analysis time for each spot was 70 s, comprising a 20 s measurement of background (laser off) and a 30 s analysis signal, and a 20 s washout time. 55Mn, 57Fe, 59Co, 60Ni, 65Cu, 67Zn, 69Ga, 72Ge, 75As, 78Se, 107Ag, 111Cd, 115In, 117Sn, 121Sb, 125Te, 205Tl, 208Pb and 209Bi | MASS-1, GSE-2G, NIST SRM610, and NIST SRM612 | 10.8 | 0.123 |  |  | 2.94 | 2.28 | [8 empty] | <0.002 | 0.00242 |  |  |  |  | 1507 | 0.594 |  |  |  |  | <0.208 | 0.208 |  |  |  |  | 46.5 | 0.831 | [8 empty] | 15916 | 19.44 | 52.7 | 0.143 |  |  | 2.06 | 0.745 | [6 empty] | 0.02 | 0.00767 | [12 empty] | 53 | 0.428 | [8 empty] | <7.18 | 7.18 |  |  |  |  | 7.29 | 0.0204 | [16 empty] | 0.28 | 0.0362 |  |  | <38.74 | [5 empty] | 0.3 | 0.225 | [6 empty] | <1.44 | 1.44 |  |  |  |  | <0.006 | 0.00595 | [17 empty] | 2024 | Dexian Zhang, Jinbo Liu, Zhilin Wang, Richard C.Bayless, Ziqi Hu, Xiaoyu Xie, Shaowei Chen, In situ LA-ICP-MS trace elements in sphalerite from the Fankou Pb-Zn deposit, South China: Implications for ore genesis, Ore Geology Reviews, Volume 164, 2024, |  | CHN |  | 113.570361 | 25.105778 | [6 empty] | Location taken from Wu et al., 2024 | Poor; 2 km |  | 2025-11-18
| Fankou |  | Basin hydrothermal | Mississippi Valley-type (MVT) | MVT zinc-lead |  |  | Zn, Pb | Zhang et al 2024 |  | FKT1-7 |  | underground mine |  |  |  |  | ore material |  | grab | rock | [5 empty] | mineralisation |  |  |  | sphalerite | SpIa | [7 empty] | LA-ICPMS | Teledyne Photon Machines Analyte HE Excimer 193 nm laser ablation system, coupled to an Analytik Jena PlasmaQuant MS Elite | Laboratory of Metallogenic Prediction of Nonferrous Metals and Geological Environment Monitor of Ministry of Education, at the Central South University, Changsha, Hunan Province, China | The samples were placed in a sealed ablation cell that was constantly flushed with a mixture of high-purity Ar (13.5 l/min) and He gases (1.1 l/min). Spot sizes were 35 μm. The laser repetition rate was typically 5 Hz and laser beam energy at the sample was maintained around 1.5 ~ 2.5 J/cm2. The analysis time for each spot was 70 s, comprising a 20 s measurement of background (laser off) and a 30 s analysis signal, and a 20 s washout time. 55Mn, 57Fe, 59Co, 60Ni, 65Cu, 67Zn, 69Ga, 72Ge, 75As, 78Se, 107Ag, 111Cd, 115In, 117Sn, 121Sb, 125Te, 205Tl, 208Pb and 209Bi | MASS-1, GSE-2G, NIST SRM610, and NIST SRM612 | 12 | 0.116 |  |  | <2.14 | 2.14 | [8 empty] | <0.004 | 0.00384 |  |  |  |  | 1880 | 0.474 |  |  |  |  | <0.187 | 0.187 |  |  |  |  | 17.6 | 0.765 | [8 empty] | 18802 | 17.4 | 15.2 | 0.132 |  |  | 1.5 | 0.677 | [6 empty] | 0.01 | 0.00776 | [12 empty] | 59 | 0.397 | [8 empty] | <6.59 | 6.59 |  |  |  |  | 14.5 | 0.0169 | [16 empty] | 1.09 | 0.0299 |  |  | <35.12 | [5 empty] | <0.24 | 0.241 | [6 empty] | 1.67 | 1.23 |  |  |  |  | 0.01 | 0.00315 | [17 empty] | 2024 | Dexian Zhang, Jinbo Liu, Zhilin Wang, Richard C.Bayless, Ziqi Hu, Xiaoyu Xie, Shaowei Chen, In situ LA-ICP-MS trace elements in sphalerite from the Fankou Pb-Zn deposit, South China: Implications for ore genesis, Ore Geology Reviews, Volume 164, 2024, |  | CHN |  | 113.570361 | 25.105778 | [6 empty] | Location taken from Wu et al., 2024 | Poor; 2 km |  | 2025-11-18
| Fankou |  | Basin hydrothermal | Mississippi Valley-type (MVT) | MVT zinc-lead |  |  | Zn, Pb | Zhang et al 2024 |  | FKT1-8 |  | underground mine |  |  |  |  | ore material |  | grab | rock | [5 empty] | mineralisation |  |  |  | sphalerite | SpIa | [7 empty] | LA-ICPMS | Teledyne Photon Machines Analyte HE Excimer 193 nm laser ablation system, coupled to an Analytik Jena PlasmaQuant MS Elite | Laboratory of Metallogenic Prediction of Nonferrous Metals and Geological Environment Monitor of Ministry of Education, at the Central South University, Changsha, Hunan Province, China | The samples were placed in a sealed ablation cell that was constantly flushed with a mixture of high-purity Ar (13.5 l/min) and He gases (1.1 l/min). Spot sizes were 35 μm. The laser repetition rate was typically 5 Hz and laser beam energy at the sample was maintained around 1.5 ~ 2.5 J/cm2. The analysis time for each spot was 70 s, comprising a 20 s measurement of background (laser off) and a 30 s analysis signal, and a 20 s washout time. 55Mn, 57Fe, 59Co, 60Ni, 65Cu, 67Zn, 69Ga, 72Ge, 75As, 78Se, 107Ag, 111Cd, 115In, 117Sn, 121Sb, 125Te, 205Tl, 208Pb and 209Bi | MASS-1, GSE-2G, NIST SRM610, and NIST SRM612 | 10.1 | 0.103 |  |  | <1.98 | 1.98 | [8 empty] | <0.004 | 0.00355 |  |  |  |  | 1705 | 0.504 |  |  |  |  | <0.178 | 0.178 |  |  |  |  | 18.2 | 0.685 | [8 empty] | 18853 | 16.69 | 13.9 | 0.131 |  |  | 2.75 | 0.623 | [6 empty] | <0.008 | 0.00835 | [12 empty] | 58.9 | 0.367 | [8 empty] | <6.12 | 6.12 |  |  |  |  | 4.75 | 0.0188 | [16 empty] | 0.53 | 0.0256 |  |  | <32.51 | [5 empty] | 0.32 | 0.205 | [6 empty] | <1.20 | 1.2 |  |  |  |  | <0.009 | 0.00871 | [17 empty] | 2024 | Dexian Zhang, Jinbo Liu, Zhilin Wang, Richard C.Bayless, Ziqi Hu, Xiaoyu Xie, Shaowei Chen, In situ LA-ICP-MS trace elements in sphalerite from the Fankou Pb-Zn deposit, South China: Implications for ore genesis, Ore Geology Reviews, Volume 164, 2024, |  | CHN |  | 113.570361 | 25.105778 | [6 empty] | Location taken from Wu et al., 2024 | Poor; 2 km |  | 2025-11-18
| Fankou |  | Basin hydrothermal | Mississippi Valley-type (MVT) | MVT zinc-lead |  |  | Zn, Pb | Zhang et al 2024 |  | FKT1-9 |  | underground mine |  |  |  |  | ore material |  | grab | rock | [5 empty] | mineralisation |  |  |  | sphalerite | SpIa | [7 empty] | LA-ICPMS | Teledyne Photon Machines Analyte HE Excimer 193 nm laser ablation system, coupled to an Analytik Jena PlasmaQuant MS Elite | Laboratory of Metallogenic Prediction of Nonferrous Metals and Geological Environment Monitor of Ministry of Education, at the Central South University, Changsha, Hunan Province, China | The samples were placed in a sealed ablation cell that was constantly flushed with a mixture of high-purity Ar (13.5 l/min) and He gases (1.1 l/min). Spot sizes were 35 μm. The laser repetition rate was typically 5 Hz and laser beam energy at the sample was maintained around 1.5 ~ 2.5 J/cm2. The analysis time for each spot was 70 s, comprising a 20 s measurement of background (laser off) and a 30 s analysis signal, and a 20 s washout time. 55Mn, 57Fe, 59Co, 60Ni, 65Cu, 67Zn, 69Ga, 72Ge, 75As, 78Se, 107Ag, 111Cd, 115In, 117Sn, 121Sb, 125Te, 205Tl, 208Pb and 209Bi | MASS-1, GSE-2G, NIST SRM610, and NIST SRM612 | 9.57 | 0.119 |  |  | <2.15 | 2.15 | [8 empty] | <0.002 | 0.00226 |  |  |  |  | 2096 | 0.468 |  |  |  |  | <0.197 | 0.197 |  |  |  |  | 53.8 | 0.761 | [8 empty] | 31018 | 18.02 | 2.65 | 0.139 |  |  | 26.4 | 0.685 | [6 empty] | 0.01 | 0.0075 | [12 empty] | 118 | 0.405 | [8 empty] | <6.69 | 6.69 |  |  |  |  | 2.72 | 0.0176 | [16 empty] | 0.43 | 0.0304 |  |  | <35.27 | [5 empty] | 0.374 | 0.21 | [6 empty] | <1.20 | 1.2 |  |  |  |  | <0.006 | 0.00639 | [17 empty] | 2024 | Dexian Zhang, Jinbo Liu, Zhilin Wang, Richard C.Bayless, Ziqi Hu, Xiaoyu Xie, Shaowei Chen, In situ LA-ICP-MS trace elements in sphalerite from the Fankou Pb-Zn deposit, South China: Implications for ore genesis, Ore Geology Reviews, Volume 164, 2024, |  | CHN |  | 113.570361 | 25.105778 | [6 empty] | Location taken from Wu et al., 2024 | Poor; 2 km |  | 2025-11-18
| Fankou |  | Basin hydrothermal | Mississippi Valley-type (MVT) | MVT zinc-lead |  |  | Zn, Pb | Zhang et al 2024 |  | FKT1-10 |  | underground mine |  |  |  |  | ore material |  | grab | rock | [5 empty] | mineralisation |  |  |  | sphalerite | SpIa | [7 empty] | LA-ICPMS | Teledyne Photon Machines Analyte HE Excimer 193 nm laser ablation system, coupled to an Analytik Jena PlasmaQuant MS Elite | Laboratory of Metallogenic Prediction of Nonferrous Metals and Geological Environment Monitor of Ministry of Education, at the Central South University, Changsha, Hunan Province, China | The samples were placed in a sealed ablation cell that was constantly flushed with a mixture of high-purity Ar (13.5 l/min) and He gases (1.1 l/min). Spot sizes were 35 μm. The laser repetition rate was typically 5 Hz and laser beam energy at the sample was maintained around 1.5 ~ 2.5 J/cm2. The analysis time for each spot was 70 s, comprising a 20 s measurement of background (laser off) and a 30 s analysis signal, and a 20 s washout time. 55Mn, 57Fe, 59Co, 60Ni, 65Cu, 67Zn, 69Ga, 72Ge, 75As, 78Se, 107Ag, 111Cd, 115In, 117Sn, 121Sb, 125Te, 205Tl, 208Pb and 209Bi | MASS-1, GSE-2G, NIST SRM610, and NIST SRM612 | 10.7 | 0.127 |  |  | <2.19 | 2.19 | [8 empty] | <0.003 | 0.00332 |  |  |  |  | 1683 | 0.492 |  |  |  |  | <0.196 | 0.196 |  |  |  |  | 62.5 | 0.792 | [8 empty] | 18206 | 18.91 | 19.1 | 0.148 |  |  | 28.3 | 0.707 | [6 empty] | 0.06 | 0.00887 | [12 empty] | 59.5 | 0.418 | [8 empty] | <6.94 | 6.94 |  |  |  |  | 4.34 | 0.0197 | [16 empty] | 0.35 | 0.023 |  |  | <36.49 | [5 empty] | 1.28 | 0.237 | [6 empty] | <1.29 | 1.29 |  |  |  |  | <0.007 | 0.00742 | [17 empty] | 2024 | Dexian Zhang, Jinbo Liu, Zhilin Wang, Richard C.Bayless, Ziqi Hu, Xiaoyu Xie, Shaowei Chen, In situ LA-ICP-MS trace elements in sphalerite from the Fankou Pb-Zn deposit, South China: Implications for ore genesis, Ore Geology Reviews, Volume 164, 2024, |  | CHN |  | 113.570361 | 25.105778 | [6 empty] | Location taken from Wu et al., 2024 | Poor; 2 km |  | 2025-11-18
| Fankou |  | Basin hydrothermal | Mississippi Valley-type (MVT) | MVT zinc-lead |  |  | Zn, Pb | Zhang et al 2024 |  | FKT1-11 |  | underground mine |  |  |  |  | ore material |  | grab | rock | [5 empty] | mineralisation |  |  |  | sphalerite | SpIa | [7 empty] | LA-ICPMS | Teledyne Photon Machines Analyte HE Excimer 193 nm laser ablation system, coupled to an Analytik Jena PlasmaQuant MS Elite | Laboratory of Metallogenic Prediction of Nonferrous Metals and Geological Environment Monitor of Ministry of Education, at the Central South University, Changsha, Hunan Province, China | The samples were placed in a sealed ablation cell that was constantly flushed with a mixture of high-purity Ar (13.5 l/min) and He gases (1.1 l/min). Spot sizes were 35 μm. The laser repetition rate was typically 5 Hz and laser beam energy at the sample was maintained around 1.5 ~ 2.5 J/cm2. The analysis time for each spot was 70 s, comprising a 20 s measurement of background (laser off) and a 30 s analysis signal, and a 20 s washout time. 55Mn, 57Fe, 59Co, 60Ni, 65Cu, 67Zn, 69Ga, 72Ge, 75As, 78Se, 107Ag, 111Cd, 115In, 117Sn, 121Sb, 125Te, 205Tl, 208Pb and 209Bi | MASS-1, GSE-2G, NIST SRM610, and NIST SRM612 | 10.2 | 0.117 |  |  | <2.11 | 2.11 | [8 empty] | 0.01 | 0.00219 |  |  |  |  | 1403 | 0.491 |  |  |  |  | <0.184 | 0.184 |  |  |  |  | 107 | 0.747 | [8 empty] | 15513 | 17.83 | 83.3 | 0.134 |  |  | 22.1 | 0.671 | [6 empty] | 0.21 | 0.00793 | [12 empty] | 68.5 | 0.394 | [8 empty] | <6.54 | 6.54 |  |  |  |  | 0.83 | 0.0215 | [16 empty] | 0.16 | 0.0323 |  |  | <34.09 | [5 empty] | 4.41 | 0.212 | [6 empty] | <1.32 | 1.32 |  |  |  |  | <0.007 | 0.00692 | [17 empty] | 2024 | Dexian Zhang, Jinbo Liu, Zhilin Wang, Richard C.Bayless, Ziqi Hu, Xiaoyu Xie, Shaowei Chen, In situ LA-ICP-MS trace elements in sphalerite from the Fankou Pb-Zn deposit, South China: Implications for ore genesis, Ore Geology Reviews, Volume 164, 2024, |  | CHN |  | 113.570361 | 25.105778 | [6 empty] | Location taken from Wu et al., 2024 | Poor; 2 km |  | 2025-11-18
| Fankou |  | Basin hydrothermal | Mississippi Valley-type (MVT) | MVT zinc-lead |  |  | Zn, Pb | Zhang et al 2024 |  | FK6-1 |  | underground mine |  |  |  |  | ore material |  | grab | rock | [5 empty] | mineralisation |  |  |  | sphalerite | SpIa | [7 empty] | LA-ICPMS | Teledyne Photon Machines Analyte HE Excimer 193 nm laser ablation system, coupled to an Analytik Jena PlasmaQuant MS Elite | Laboratory of Metallogenic Prediction of Nonferrous Metals and Geological Environment Monitor of Ministry of Education, at the Central South University, Changsha, Hunan Province, China | The samples were placed in a sealed ablation cell that was constantly flushed with a mixture of high-purity Ar (13.5 l/min) and He gases (1.1 l/min). Spot sizes were 35 μm. The laser repetition rate was typically 5 Hz and laser beam energy at the sample was maintained around 1.5 ~ 2.5 J/cm2. The analysis time for each spot was 70 s, comprising a 20 s measurement of background (laser off) and a 30 s analysis signal, and a 20 s washout time. 55Mn, 57Fe, 59Co, 60Ni, 65Cu, 67Zn, 69Ga, 72Ge, 75As, 78Se, 107Ag, 111Cd, 115In, 117Sn, 121Sb, 125Te, 205Tl, 208Pb and 209Bi | MASS-1, GSE-2G, NIST SRM610, and NIST SRM612 | 460 | 0.0542 |  |  | <0.57 | 0.566 | [8 empty] | 0.02 | 0.00446 |  |  |  |  | 1503 | 0.162 |  |  |  |  | <0.27 | 0.268 |  |  |  |  | 136 | 0.312 | [8 empty] | 11570 | 23.5 | 3.04 | 0.0829 |  |  | 250 | 0.303 | [6 empty] | 0.03 | 0.00635 | [12 empty] | 1131 | 0.215 | [8 empty] | <2.09 | 2.09 |  |  |  |  | 22.6 | 0.0632 | [16 empty] | 2.53 | 0.0165 |  |  | <4.85 | [5 empty] | 2.37 | 0.14 | [6 empty] | <0.38 | 0.382 |  |  |  |  | 0.01 | 0.00465 | [17 empty] | 2024 | Dexian Zhang, Jinbo Liu, Zhilin Wang, Richard C.Bayless, Ziqi Hu, Xiaoyu Xie, Shaowei Chen, In situ LA-ICP-MS trace elements in sphalerite from the Fankou Pb-Zn deposit, South China: Implications for ore genesis, Ore Geology Reviews, Volume 164, 2024, |  | CHN |  | 113.570361 | 25.105778 | [6 empty] | Location taken from Wu et al., 2024 | Poor; 2 km |  | 2025-11-18
| Fankou |  | Basin hydrothermal | Mississippi Valley-type (MVT) | MVT zinc-lead |  |  | Zn, Pb | Zhang et al 2024 |  | FK6-2 |  | underground mine |  |  |  |  | ore material |  | grab | rock | [5 empty] | mineralisation |  |  |  | sphalerite | SpIa | [7 empty] | LA-ICPMS | Teledyne Photon Machines Analyte HE Excimer 193 nm laser ablation system, coupled to an Analytik Jena PlasmaQuant MS Elite | Laboratory of Metallogenic Prediction of Nonferrous Metals and Geological Environment Monitor of Ministry of Education, at the Central South University, Changsha, Hunan Province, China | The samples were placed in a sealed ablation cell that was constantly flushed with a mixture of high-purity Ar (13.5 l/min) and He gases (1.1 l/min). Spot sizes were 35 μm. The laser repetition rate was typically 5 Hz and laser beam energy at the sample was maintained around 1.5 ~ 2.5 J/cm2. The analysis time for each spot was 70 s, comprising a 20 s measurement of background (laser off) and a 30 s analysis signal, and a 20 s washout time. 55Mn, 57Fe, 59Co, 60Ni, 65Cu, 67Zn, 69Ga, 72Ge, 75As, 78Se, 107Ag, 111Cd, 115In, 117Sn, 121Sb, 125Te, 205Tl, 208Pb and 209Bi | MASS-1, GSE-2G, NIST SRM610, and NIST SRM612 | 364 | 0.0537 |  |  | <0.58 | 0.581 | [8 empty] | 0.02 | 0.00537 |  |  |  |  | 1798 | 0.162 |  |  |  |  | <0.27 | 0.274 |  |  |  |  | 207 | 0.322 | [8 empty] | 24409 | 24.09 | 210 | 0.0832 |  |  | 146 | 0.312 | [6 empty] | 0.51 | 0.00709 | [12 empty] | 145 | 0.222 | [8 empty] | <2.15 | 2.15 |  |  |  |  | 10.4 | 0.0676 | [16 empty] | 1.12 | 0.0169 |  |  | <5.07 | [5 empty] | 9.55 | 0.148 | [6 empty] | <0.41 | 0.408 |  |  |  |  | 0.03 | 0.00298 | [17 empty] | 2024 | Dexian Zhang, Jinbo Liu, Zhilin Wang, Richard C.Bayless, Ziqi Hu, Xiaoyu Xie, Shaowei Chen, In situ LA-ICP-MS trace elements in sphalerite from the Fankou Pb-Zn deposit, South China: Implications for ore genesis, Ore Geology Reviews, Volume 164, 2024, |  | CHN |  | 113.570361 | 25.105778 | [6 empty] | Location taken from Wu et al., 2024 | Poor; 2 km |  | 2025-11-18
| Fankou |  | Basin hydrothermal | Mississippi Valley-type (MVT) | MVT zinc-lead |  |  | Zn, Pb | Zhang et al 2024 |  | FK6-3 |  | underground mine |  |  |  |  | ore material |  | grab | rock | [5 empty] | mineralisation |  |  |  | sphalerite | SpIa | [7 empty] | LA-ICPMS | Teledyne Photon Machines Analyte HE Excimer 193 nm laser ablation system, coupled to an Analytik Jena PlasmaQuant MS Elite | Laboratory of Metallogenic Prediction of Nonferrous Metals and Geological Environment Monitor of Ministry of Education, at the Central South University, Changsha, Hunan Province, China | The samples were placed in a sealed ablation cell that was constantly flushed with a mixture of high-purity Ar (13.5 l/min) and He gases (1.1 l/min). Spot sizes were 35 μm. The laser repetition rate was typically 5 Hz and laser beam energy at the sample was maintained around 1.5 ~ 2.5 J/cm2. The analysis time for each spot was 70 s, comprising a 20 s measurement of background (laser off) and a 30 s analysis signal, and a 20 s washout time. 55Mn, 57Fe, 59Co, 60Ni, 65Cu, 67Zn, 69Ga, 72Ge, 75As, 78Se, 107Ag, 111Cd, 115In, 117Sn, 121Sb, 125Te, 205Tl, 208Pb and 209Bi | MASS-1, GSE-2G, NIST SRM610, and NIST SRM612 | 560 | 0.0568 |  |  | 1.85 | 0.594 | [8 empty] | 0.04 | 0.00576 |  |  |  |  | 2114 | 0.168 |  |  |  |  | <0.28 | 0.281 |  |  |  |  | 129 | 0.319 | [8 empty] | 29950 | 24.67 | 51.6 | 0.0846 |  |  | 262 | 0.317 | [6 empty] | 0.31 | 0.00679 | [12 empty] | 253 | 0.226 | [8 empty] | <2.19 | 2.19 |  |  |  |  | 63 | 0.0663 | [16 empty] | 1.97 | 0.0168 |  |  | <5.28 | [5 empty] | 7.01 | 0.143 | [6 empty] | <0.43 | 0.427 |  |  |  |  | 0.19 | 0.00572 | [17 empty] | 2024 | Dexian Zhang, Jinbo Liu, Zhilin Wang, Richard C.Bayless, Ziqi Hu, Xiaoyu Xie, Shaowei Chen, In situ LA-ICP-MS trace elements in sphalerite from the Fankou Pb-Zn deposit, South China: Implications for ore genesis, Ore Geology Reviews, Volume 164, 2024, |  | CHN |  | 113.570361 | 25.105778 | [6 empty] | Location taken from Wu et al., 2024 | Poor; 2 km |  | 2025-11-18
| Fankou |  | Basin hydrothermal | Mississippi Valley-type (MVT) | MVT zinc-lead |  |  | Zn, Pb | Zhang et al 2024 |  | FK6-4 |  | underground mine |  |  |  |  | ore material |  | grab | rock | [5 empty] | mineralisation |  |  |  | sphalerite | SpIa | [7 empty] | LA-ICPMS | Teledyne Photon Machines Analyte HE Excimer 193 nm laser ablation system, coupled to an Analytik Jena PlasmaQuant MS Elite | Laboratory of Metallogenic Prediction of Nonferrous Metals and Geological Environment Monitor of Ministry of Education, at the Central South University, Changsha, Hunan Province, China | The samples were placed in a sealed ablation cell that was constantly flushed with a mixture of high-purity Ar (13.5 l/min) and He gases (1.1 l/min). Spot sizes were 35 μm. The laser repetition rate was typically 5 Hz and laser beam energy at the sample was maintained around 1.5 ~ 2.5 J/cm2. The analysis time for each spot was 70 s, comprising a 20 s measurement of background (laser off) and a 30 s analysis signal, and a 20 s washout time. 55Mn, 57Fe, 59Co, 60Ni, 65Cu, 67Zn, 69Ga, 72Ge, 75As, 78Se, 107Ag, 111Cd, 115In, 117Sn, 121Sb, 125Te, 205Tl, 208Pb and 209Bi | MASS-1, GSE-2G, NIST SRM610, and NIST SRM612 | 232 | 0.057 |  |  | 1.13 | 0.591 | [8 empty] | 0.02 | 0.00428 |  |  |  |  | 1462 | 0.175 |  |  |  |  | <0.28 | 0.279 |  |  |  |  | 378 | 0.327 | [8 empty] | 19334 | 24.5 | 510 | 0.0844 |  |  | 2.9 | 0.315 | [6 empty] | 0.97 | 0.00712 | [12 empty] | 147 | 0.227 | [8 empty] | <2.17 | 2.17 |  |  |  |  | 23.1 | 0.0654 | [16 empty] | 3.17 | 0.0175 |  |  | <5.35 | [5 empty] | 26.94 | 0.146 | [6 empty] | <0.41 | 0.412 |  |  |  |  | 0.02 | 0.00542 | [17 empty] | 2024 | Dexian Zhang, Jinbo Liu, Zhilin Wang, Richard C.Bayless, Ziqi Hu, Xiaoyu Xie, Shaowei Chen, In situ LA-ICP-MS trace elements in sphalerite from the Fankou Pb-Zn deposit, South China: Implications for ore genesis, Ore Geology Reviews, Volume 164, 2024, |  | CHN |  | 113.570361 | 25.105778 | [6 empty] | Location taken from Wu et al., 2024 | Poor; 2 km |  | 2025-11-18
| Fankou |  | Basin hydrothermal | Mississippi Valley-type (MVT) | MVT zinc-lead |  |  | Zn, Pb | Zhang et al 2024 |  | FK6-5 |  | underground mine |  |  |  |  | ore material |  | grab | rock | [5 empty] | mineralisation |  |  |  | sphalerite | SpIa | [7 empty] | LA-ICPMS | Teledyne Photon Machines Analyte HE Excimer 193 nm laser ablation system, coupled to an Analytik Jena PlasmaQuant MS Elite | Laboratory of Metallogenic Prediction of Nonferrous Metals and Geological Environment Monitor of Ministry of Education, at the Central South University, Changsha, Hunan Province, China | The samples were placed in a sealed ablation cell that was constantly flushed with a mixture of high-purity Ar (13.5 l/min) and He gases (1.1 l/min). Spot sizes were 35 μm. The laser repetition rate was typically 5 Hz and laser beam energy at the sample was maintained around 1.5 ~ 2.5 J/cm2. The analysis time for each spot was 70 s, comprising a 20 s measurement of background (laser off) and a 30 s analysis signal, and a 20 s washout time. 55Mn, 57Fe, 59Co, 60Ni, 65Cu, 67Zn, 69Ga, 72Ge, 75As, 78Se, 107Ag, 111Cd, 115In, 117Sn, 121Sb, 125Te, 205Tl, 208Pb and 209Bi | MASS-1, GSE-2G, NIST SRM610, and NIST SRM612 | 562 | 0.0504 |  |  | <0.54 | 0.543 | [8 empty] | 0.01 | 0.00528 |  |  |  |  | 1951 | 0.128 |  |  |  |  | <0.26 | 0.255 |  |  |  |  | 259 | 0.299 | [8 empty] | 1786 | 22.36 | 394 | 0.0787 |  |  | 256 | 0.285 | [6 empty] | 0.62 | 0.00713 | [12 empty] | 657 | 0.208 | [8 empty] | <1.98 | 1.98 |  |  |  |  | 29.4 | 0.0602 | [16 empty] | 0.81 | 0.014 |  |  | <4.96 | [5 empty] | 16.95 | 0.127 | [6 empty] | <0.38 | 0.376 |  |  |  |  | 0.12 | 0.00312 | [17 empty] | 2024 | Dexian Zhang, Jinbo Liu, Zhilin Wang, Richard C.Bayless, Ziqi Hu, Xiaoyu Xie, Shaowei Chen, In situ LA-ICP-MS trace elements in sphalerite from the Fankou Pb-Zn deposit, South China: Implications for ore genesis, Ore Geology Reviews, Volume 164, 2024, |  | CHN |  | 113.570361 | 25.105778 | [6 empty] | Location taken from Wu et al., 2024 | Poor; 2 km |  | 2025-11-18
| Fankou |  | Basin hydrothermal | Mississippi Valley-type (MVT) | MVT zinc-lead |  |  | Zn, Pb | Zhang et al 2024 |  | FK8-1 |  | underground mine |  |  |  |  | ore material |  | grab | rock | [5 empty] | mineralisation |  |  |  | sphalerite | SpIa | [7 empty] | LA-ICPMS | Teledyne Photon Machines Analyte HE Excimer 193 nm laser ablation system, coupled to an Analytik Jena PlasmaQuant MS Elite | Laboratory of Metallogenic Prediction of Nonferrous Metals and Geological Environment Monitor of Ministry of Education, at the Central South University, Changsha, Hunan Province, China | The samples were placed in a sealed ablation cell that was constantly flushed with a mixture of high-purity Ar (13.5 l/min) and He gases (1.1 l/min). Spot sizes were 35 μm. The laser repetition rate was typically 5 Hz and laser beam energy at the sample was maintained around 1.5 ~ 2.5 J/cm2. The analysis time for each spot was 70 s, comprising a 20 s measurement of background (laser off) and a 30 s analysis signal, and a 20 s washout time. 55Mn, 57Fe, 59Co, 60Ni, 65Cu, 67Zn, 69Ga, 72Ge, 75As, 78Se, 107Ag, 111Cd, 115In, 117Sn, 121Sb, 125Te, 205Tl, 208Pb and 209Bi | MASS-1, GSE-2G, NIST SRM610, and NIST SRM612 | 532 | 0.127 |  |  | 2.47 | 2.3 | [8 empty] | 0.01 | 0.00244 |  |  |  |  | 3245 | 0.525 |  |  |  |  | 0.217 | 0.198 |  |  |  |  | 217 | 0.792 | [8 empty] | 23928 | 18.14 | 667 | 0.149 |  |  | 282 | 0.723 | [6 empty] | 0.63 | 0.00721 | [12 empty] | 607 | 0.412 | [8 empty] | <7.11 | 7.11 |  |  |  |  | 46.8 | 0.0192 | [16 empty] | 4.41 | 0.0318 |  |  | <59.72 | [5 empty] | 5.9 | 0.229 | [6 empty] | <1.35 | 1.35 |  |  |  |  | 0.42 | 0.00936 | [17 empty] | 2024 | Dexian Zhang, Jinbo Liu, Zhilin Wang, Richard C.Bayless, Ziqi Hu, Xiaoyu Xie, Shaowei Chen, In situ LA-ICP-MS trace elements in sphalerite from the Fankou Pb-Zn deposit, South China: Implications for ore genesis, Ore Geology Reviews, Volume 164, 2024, |  | CHN |  | 113.570361 | 25.105778 | [6 empty] | Location taken from Wu et al., 2024 | Poor; 2 km |  | 2025-11-18
| Fankou |  | Basin hydrothermal | Mississippi Valley-type (MVT) | MVT zinc-lead |  |  | Zn, Pb | Zhang et al 2024 |  | FK8-2 |  | underground mine |  |  |  |  | ore material |  | grab | rock | [5 empty] | mineralisation |  |  |  | sphalerite | SpIa | [7 empty] | LA-ICPMS | Teledyne Photon Machines Analyte HE Excimer 193 nm laser ablation system, coupled to an Analytik Jena PlasmaQuant MS Elite | Laboratory of Metallogenic Prediction of Nonferrous Metals and Geological Environment Monitor of Ministry of Education, at the Central South University, Changsha, Hunan Province, China | The samples were placed in a sealed ablation cell that was constantly flushed with a mixture of high-purity Ar (13.5 l/min) and He gases (1.1 l/min). Spot sizes were 35 μm. The laser repetition rate was typically 5 Hz and laser beam energy at the sample was maintained around 1.5 ~ 2.5 J/cm2. The analysis time for each spot was 70 s, comprising a 20 s measurement of background (laser off) and a 30 s analysis signal, and a 20 s washout time. 55Mn, 57Fe, 59Co, 60Ni, 65Cu, 67Zn, 69Ga, 72Ge, 75As, 78Se, 107Ag, 111Cd, 115In, 117Sn, 121Sb, 125Te, 205Tl, 208Pb and 209Bi | MASS-1, GSE-2G, NIST SRM610, and NIST SRM612 | 267 | 0.114 |  |  | <2.14 | 2.14 | [8 empty] | <0.003 | 0.00324 |  |  |  |  | 1588 | 0.461 |  |  |  |  | 0.221 | 0.185 |  |  |  |  | 153 | 0.734 | [8 empty] | 20291 | 17.05 | 154 | 0.14 |  |  | 415 | 0.665 | [6 empty] | 0.09 | 0.00793 | [12 empty] | 154 | 0.379 | [8 empty] | <6.61 | 6.61 |  |  |  |  | 2.97 | 0.0188 | [16 empty] | 2.63 | 0.0306 |  |  | <57.66 | [5 empty] | 5.64 | 0.188 | [6 empty] | 1.36 | 1.26 |  |  |  |  | 0.02 | 0.00538 | [17 empty] | 2024 | Dexian Zhang, Jinbo Liu, Zhilin Wang, Richard C.Bayless, Ziqi Hu, Xiaoyu Xie, Shaowei Chen, In situ LA-ICP-MS trace elements in sphalerite from the Fankou Pb-Zn deposit, South China: Implications for ore genesis, Ore Geology Reviews, Volume 164, 2024, |  | CHN |  | 113.570361 | 25.105778 | [6 empty] | Location taken from Wu et al., 2024 | Poor; 2 km |  | 2025-11-18
| Fankou |  | Basin hydrothermal | Mississippi Valley-type (MVT) | MVT zinc-lead |  |  | Zn, Pb | Zhang et al 2024 |  | FK8-3 |  | underground mine |  |  |  |  | ore material |  | grab | rock | [5 empty] | mineralisation |  |  |  | sphalerite | SpIa | [7 empty] | LA-ICPMS | Teledyne Photon Machines Analyte HE Excimer 193 nm laser ablation system, coupled to an Analytik Jena PlasmaQuant MS Elite | Laboratory of Metallogenic Prediction of Nonferrous Metals and Geological Environment Monitor of Ministry of Education, at the Central South University, Changsha, Hunan Province, China | The samples were placed in a sealed ablation cell that was constantly flushed with a mixture of high-purity Ar (13.5 l/min) and He gases (1.1 l/min). Spot sizes were 35 μm. The laser repetition rate was typically 5 Hz and laser beam energy at the sample was maintained around 1.5 ~ 2.5 J/cm2. The analysis time for each spot was 70 s, comprising a 20 s measurement of background (laser off) and a 30 s analysis signal, and a 20 s washout time. 55Mn, 57Fe, 59Co, 60Ni, 65Cu, 67Zn, 69Ga, 72Ge, 75As, 78Se, 107Ag, 111Cd, 115In, 117Sn, 121Sb, 125Te, 205Tl, 208Pb and 209Bi | MASS-1, GSE-2G, NIST SRM610, and NIST SRM612 | 181 | 0.12 |  |  | <2.09 | 2.09 | [8 empty] | <0.004 | 0.00387 |  |  |  |  | 1419 | 0.493 |  |  |  |  | <0.185 | 0.185 |  |  |  |  | 288 | 0.712 | [8 empty] | 19418 | 16.84 | 570 | 0.135 |  |  | 283 | 0.656 | [6 empty] | 0.81 | 0.00777 | [12 empty] | 196 | 0.371 | [8 empty] | <6.43 | 6.43 |  |  |  |  | 1.27 | 0.0143 | [16 empty] | 2.04 | 0.0201 |  |  | <58.30 | [5 empty] | 6.98 | 0.19 | [6 empty] | <1.24 | 1.24 |  |  |  |  | <0.008 | 0.00802 | [17 empty] | 2024 | Dexian Zhang, Jinbo Liu, Zhilin Wang, Richard C.Bayless, Ziqi Hu, Xiaoyu Xie, Shaowei Chen, In situ LA-ICP-MS trace elements in sphalerite from the Fankou Pb-Zn deposit, South China: Implications for ore genesis, Ore Geology Reviews, Volume 164, 2024, |  | CHN |  | 113.570361 | 25.105778 | [6 empty] | Location taken from Wu et al., 2024 | Poor; 2 km |  | 2025-11-18
| Fankou |  | Basin hydrothermal | Mississippi Valley-type (MVT) | MVT zinc-lead |  |  | Zn, Pb | Zhang et al 2024 |  | FK8-4 |  | underground mine |  |  |  |  | ore material |  | grab | rock | [5 empty] | mineralisation |  |  |  | sphalerite | SpIa | [7 empty] | LA-ICPMS | Teledyne Photon Machines Analyte HE Excimer 193 nm laser ablation system, coupled to an Analytik Jena PlasmaQuant MS Elite | Laboratory of Metallogenic Prediction of Nonferrous Metals and Geological Environment Monitor of Ministry of Education, at the Central South University, Changsha, Hunan Province, China | The samples were placed in a sealed ablation cell that was constantly flushed with a mixture of high-purity Ar (13.5 l/min) and He gases (1.1 l/min). Spot sizes were 35 μm. The laser repetition rate was typically 5 Hz and laser beam energy at the sample was maintained around 1.5 ~ 2.5 J/cm2. The analysis time for each spot was 70 s, comprising a 20 s measurement of background (laser off) and a 30 s analysis signal, and a 20 s washout time. 55Mn, 57Fe, 59Co, 60Ni, 65Cu, 67Zn, 69Ga, 72Ge, 75As, 78Se, 107Ag, 111Cd, 115In, 117Sn, 121Sb, 125Te, 205Tl, 208Pb and 209Bi | MASS-1, GSE-2G, NIST SRM610, and NIST SRM612 | 126 | 0.112 |  |  | <2.09 | 2.09 | [8 empty] | <0.003 | 0.00316 |  |  |  |  | 1309 | 0.404 |  |  |  |  | <0.183 | 0.183 |  |  |  |  | 132 | 0.719 | [8 empty] | 18533 | 16.56 | 607 | 0.14 |  |  | 15.5 | 0.669 | [6 empty] | 0.47 | 0.00701 | [12 empty] | 160 | 0.365 | [8 empty] | <6.36 | 6.36 |  |  |  |  | 12.1 | 0.0195 | [16 empty] | 13.69 | 0.0276 |  |  | <60.25 | [5 empty] | 2.59 | 0.191 | [6 empty] | <1.25 | 1.25 |  |  |  |  | 0.1 | 0.00524 | [17 empty] | 2024 | Dexian Zhang, Jinbo Liu, Zhilin Wang, Richard C.Bayless, Ziqi Hu, Xiaoyu Xie, Shaowei Chen, In situ LA-ICP-MS trace elements in sphalerite from the Fankou Pb-Zn deposit, South China: Implications for ore genesis, Ore Geology Reviews, Volume 164, 2024, |  | CHN |  | 113.570361 | 25.105778 | [6 empty] | Location taken from Wu et al., 2024 | Poor; 2 km |  | 2025-11-18
| Fankou |  | Basin hydrothermal | Mississippi Valley-type (MVT) | MVT zinc-lead |  |  | Zn, Pb | Zhang et al 2024 |  | FK8-5 |  | underground mine |  |  |  |  | ore material |  | grab | rock | [5 empty] | mineralisation |  |  |  | sphalerite | SpIa | [7 empty] | LA-ICPMS | Teledyne Photon Machines Analyte HE Excimer 193 nm laser ablation system, coupled to an Analytik Jena PlasmaQuant MS Elite | Laboratory of Metallogenic Prediction of Nonferrous Metals and Geological Environment Monitor of Ministry of Education, at the Central South University, Changsha, Hunan Province, China | The samples were placed in a sealed ablation cell that was constantly flushed with a mixture of high-purity Ar (13.5 l/min) and He gases (1.1 l/min). Spot sizes were 35 μm. The laser repetition rate was typically 5 Hz and laser beam energy at the sample was maintained around 1.5 ~ 2.5 J/cm2. The analysis time for each spot was 70 s, comprising a 20 s measurement of background (laser off) and a 30 s analysis signal, and a 20 s washout time. 55Mn, 57Fe, 59Co, 60Ni, 65Cu, 67Zn, 69Ga, 72Ge, 75As, 78Se, 107Ag, 111Cd, 115In, 117Sn, 121Sb, 125Te, 205Tl, 208Pb and 209Bi | MASS-1, GSE-2G, NIST SRM610, and NIST SRM612 | 714 | 0.118 |  |  | <2.14 | 2.14 | [8 empty] | <0.002 | 0.00228 |  |  |  |  | 1398 | 0.496 |  |  |  |  | <0.184 | 0.184 |  |  |  |  | 236 | 0.722 | [8 empty] | 20292 | 16.75 | 277 | 0.141 |  |  | 415 | 0.672 | [6 empty] | 0.17 | 0.00753 | [12 empty] | 149 | 0.372 | [8 empty] | <6.44 | 6.44 |  |  |  |  | 40.5 | 0.0206 | [16 empty] | 0.69 | 0.029 |  |  | 69.36 | [5 empty] | 8.96 | 0.193 | [6 empty] | <1.31 | 1.31 |  |  |  |  | 0.01 | 0.00616 | [17 empty] | 2024 | Dexian Zhang, Jinbo Liu, Zhilin Wang, Richard C.Bayless, Ziqi Hu, Xiaoyu Xie, Shaowei Chen, In situ LA-ICP-MS trace elements in sphalerite from the Fankou Pb-Zn deposit, South China: Implications for ore genesis, Ore Geology Reviews, Volume 164, 2024, |  | CHN |  | 113.570361 | 25.105778 | [6 empty] | Location taken from Wu et al., 2024 | Poor; 2 km |  | 2025-11-18
| Fankou |  | Basin hydrothermal | Mississippi Valley-type (MVT) | MVT zinc-lead |  |  | Zn, Pb | Zhang et al 2024 |  | FK8-6 |  | underground mine |  |  |  |  | ore material |  | grab | rock | [5 empty] | mineralisation |  |  |  | sphalerite | SpIa | [7 empty] | LA-ICPMS | Teledyne Photon Machines Analyte HE Excimer 193 nm laser ablation system, coupled to an Analytik Jena PlasmaQuant MS Elite | Laboratory of Metallogenic Prediction of Nonferrous Metals and Geological Environment Monitor of Ministry of Education, at the Central South University, Changsha, Hunan Province, China | The samples were placed in a sealed ablation cell that was constantly flushed with a mixture of high-purity Ar (13.5 l/min) and He gases (1.1 l/min). Spot sizes were 35 μm. The laser repetition rate was typically 5 Hz and laser beam energy at the sample was maintained around 1.5 ~ 2.5 J/cm2. The analysis time for each spot was 70 s, comprising a 20 s measurement of background (laser off) and a 30 s analysis signal, and a 20 s washout time. 55Mn, 57Fe, 59Co, 60Ni, 65Cu, 67Zn, 69Ga, 72Ge, 75As, 78Se, 107Ag, 111Cd, 115In, 117Sn, 121Sb, 125Te, 205Tl, 208Pb and 209Bi | MASS-1, GSE-2G, NIST SRM610, and NIST SRM612 | 372 | 0.123 |  |  | 4.62 | 2.11 | [8 empty] | <0.003 | 0.0033 |  |  |  |  | 1213 | 0.42 |  |  |  |  | <0.188 | 0.188 |  |  |  |  | 360 | 0.724 | [8 empty] | 15625 | 16.77 | 1331 | 0.139 |  |  | 271 | 0.672 | [6 empty] | 0.43 | 0.00772 | [12 empty] | 212 | 0.368 | [8 empty] | <6.43 | 6.43 |  |  |  |  | 1.31 | 0.0174 | [16 empty] | 0.03 | 0.0289 |  |  | 71 | [5 empty] | 12.13 | 0.199 | [6 empty] | <1.18 | 1.18 |  |  |  |  | 0.09 | 0.00446 | [17 empty] | 2024 | Dexian Zhang, Jinbo Liu, Zhilin Wang, Richard C.Bayless, Ziqi Hu, Xiaoyu Xie, Shaowei Chen, In situ LA-ICP-MS trace elements in sphalerite from the Fankou Pb-Zn deposit, South China: Implications for ore genesis, Ore Geology Reviews, Volume 164, 2024, |  | CHN |  | 113.570361 | 25.105778 | [6 empty] | Location taken from Wu et al., 2024 | Poor; 2 km |  | 2025-11-18
| Fankou |  | Basin hydrothermal | Mississippi Valley-type (MVT) | MVT zinc-lead |  |  | Zn, Pb | Zhang et al 2024 |  | FK8-7 |  | underground mine |  |  |  |  | ore material |  | grab | rock | [5 empty] | mineralisation |  |  |  | sphalerite | SpIa | [7 empty] | LA-ICPMS | Teledyne Photon Machines Analyte HE Excimer 193 nm laser ablation system, coupled to an Analytik Jena PlasmaQuant MS Elite | Laboratory of Metallogenic Prediction of Nonferrous Metals and Geological Environment Monitor of Ministry of Education, at the Central South University, Changsha, Hunan Province, China | The samples were placed in a sealed ablation cell that was constantly flushed with a mixture of high-purity Ar (13.5 l/min) and He gases (1.1 l/min). Spot sizes were 35 μm. The laser repetition rate was typically 5 Hz and laser beam energy at the sample was maintained around 1.5 ~ 2.5 J/cm2. The analysis time for each spot was 70 s, comprising a 20 s measurement of background (laser off) and a 30 s analysis signal, and a 20 s washout time. 55Mn, 57Fe, 59Co, 60Ni, 65Cu, 67Zn, 69Ga, 72Ge, 75As, 78Se, 107Ag, 111Cd, 115In, 117Sn, 121Sb, 125Te, 205Tl, 208Pb and 209Bi | MASS-1, GSE-2G, NIST SRM610, and NIST SRM612 | 320 | 0.115 |  |  | <2.17 | 2.17 | [8 empty] | <0.005 | 0.00466 |  |  |  |  | 1795 | 0.497 |  |  |  |  | <0.188 | 0.188 |  |  |  |  | 99.2 | 0.741 | [8 empty] | 23779 | 17.24 | 21.4 | 0.144 |  |  | 289 | 0.682 | [6 empty] | 0.07 | 0.00692 | [12 empty] | 137 | 0.377 | [8 empty] | <6.50 | 6.5 |  |  |  |  | 6.36 | 0.016 | [16 empty] | 0.5 | 0.0222 |  |  | <70.30 | [5 empty] | 0.47 | 0.204 | [6 empty] | 1.73 | 1.1 |  |  |  |  | 0.01 | 0.00772 | [17 empty] | 2024 | Dexian Zhang, Jinbo Liu, Zhilin Wang, Richard C.Bayless, Ziqi Hu, Xiaoyu Xie, Shaowei Chen, In situ LA-ICP-MS trace elements in sphalerite from the Fankou Pb-Zn deposit, South China: Implications for ore genesis, Ore Geology Reviews, Volume 164, 2024, |  | CHN |  | 113.570361 | 25.105778 | [6 empty] | Location taken from Wu et al., 2024 | Poor; 2 km |  | 2025-11-18
| Fankou |  | Basin hydrothermal | Mississippi Valley-type (MVT) | MVT zinc-lead |  |  | Zn, Pb | Zhang et al 2024 |  | FK8-8 |  | underground mine |  |  |  |  | ore material |  | grab | rock | [5 empty] | mineralisation |  |  |  | sphalerite | SpIa | [7 empty] | LA-ICPMS | Teledyne Photon Machines Analyte HE Excimer 193 nm laser ablation system, coupled to an Analytik Jena PlasmaQuant MS Elite | Laboratory of Metallogenic Prediction of Nonferrous Metals and Geological Environment Monitor of Ministry of Education, at the Central South University, Changsha, Hunan Province, China | The samples were placed in a sealed ablation cell that was constantly flushed with a mixture of high-purity Ar (13.5 l/min) and He gases (1.1 l/min). Spot sizes were 35 μm. The laser repetition rate was typically 5 Hz and laser beam energy at the sample was maintained around 1.5 ~ 2.5 J/cm2. The analysis time for each spot was 70 s, comprising a 20 s measurement of background (laser off) and a 30 s analysis signal, and a 20 s washout time. 55Mn, 57Fe, 59Co, 60Ni, 65Cu, 67Zn, 69Ga, 72Ge, 75As, 78Se, 107Ag, 111Cd, 115In, 117Sn, 121Sb, 125Te, 205Tl, 208Pb and 209Bi | MASS-1, GSE-2G, NIST SRM610, and NIST SRM612 | 820 | 0.114 |  |  | 3.19 | 1.88 | [8 empty] | <0.004 | 0.00351 |  |  |  |  | 1929 | 0.455 |  |  |  |  | <0.161 | 0.161 |  |  |  |  | 141 | 0.619 | [8 empty] | 20774 | 15.03 | 97 | 0.125 |  |  | 816 | 0.588 | [6 empty] | 0.14 | 0.00636 | [12 empty] | 395 | 0.325 | [8 empty] | <5.63 | 5.63 |  |  |  |  | 6.91 | 0.017 | [16 empty] | 0.19 | 0.0193 |  |  | <63.78 | [5 empty] | 3.4 | 0.175 | [6 empty] | <1.05 | 1.05 |  |  |  |  | 0.24 | 0.00547 | [17 empty] | 2024 | Dexian Zhang, Jinbo Liu, Zhilin Wang, Richard C.Bayless, Ziqi Hu, Xiaoyu Xie, Shaowei Chen, In situ LA-ICP-MS trace elements in sphalerite from the Fankou Pb-Zn deposit, South China: Implications for ore genesis, Ore Geology Reviews, Volume 164, 2024, |  | CHN |  | 113.570361 | 25.105778 | [6 empty] | Location taken from Wu et al., 2024 | Poor; 2 km |  | 2025-11-18
| Fankou |  | Basin hydrothermal | Mississippi Valley-type (MVT) | MVT zinc-lead |  |  | Zn, Pb | Zhang et al 2024 |  | FK8-9 |  | underground mine |  |  |  |  | ore material |  | grab | rock | [5 empty] | mineralisation |  |  |  | sphalerite | SpIa | [7 empty] | LA-ICPMS | Teledyne Photon Machines Analyte HE Excimer 193 nm laser ablation system, coupled to an Analytik Jena PlasmaQuant MS Elite | Laboratory of Metallogenic Prediction of Nonferrous Metals and Geological Environment Monitor of Ministry of Education, at the Central South University, Changsha, Hunan Province, China | The samples were placed in a sealed ablation cell that was constantly flushed with a mixture of high-purity Ar (13.5 l/min) and He gases (1.1 l/min). Spot sizes were 35 μm. The laser repetition rate was typically 5 Hz and laser beam energy at the sample was maintained around 1.5 ~ 2.5 J/cm2. The analysis time for each spot was 70 s, comprising a 20 s measurement of background (laser off) and a 30 s analysis signal, and a 20 s washout time. 55Mn, 57Fe, 59Co, 60Ni, 65Cu, 67Zn, 69Ga, 72Ge, 75As, 78Se, 107Ag, 111Cd, 115In, 117Sn, 121Sb, 125Te, 205Tl, 208Pb and 209Bi | MASS-1, GSE-2G, NIST SRM610, and NIST SRM612 | 216 | 0.0926 |  |  | <1.76 | 1.76 | [8 empty] | <0.003 | 0.00331 |  |  |  |  | 1189 | 0.406 |  |  |  |  | <0.151 | 0.151 |  |  |  |  | 426 | 0.62 | [8 empty] | 17820 | 14.07 | 624 | 0.117 |  |  | 47.3 | 0.564 | [6 empty] | 0.27 | 0.00566 | [12 empty] | 146 | 0.301 | [8 empty] | <5.26 | 5.26 |  |  |  |  | 7.26 | 0.0157 | [16 empty] | 0.05 | 0.027 |  |  | <62.43 | [5 empty] | 3.81 | 0.157 | [6 empty] | <1.06 | 1.06 |  |  |  |  | 0.02 | 0.00576 | [17 empty] | 2024 | Dexian Zhang, Jinbo Liu, Zhilin Wang, Richard C.Bayless, Ziqi Hu, Xiaoyu Xie, Shaowei Chen, In situ LA-ICP-MS trace elements in sphalerite from the Fankou Pb-Zn deposit, South China: Implications for ore genesis, Ore Geology Reviews, Volume 164, 2024, |  | CHN |  | 113.570361 | 25.105778 | [6 empty] | Location taken from Wu et al., 2024 | Poor; 2 km |  | 2025-11-18
| Fankou |  | Basin hydrothermal | Mississippi Valley-type (MVT) | MVT zinc-lead |  |  | Zn, Pb | Zhang et al 2024 |  | FK8-10 |  | underground mine |  |  |  |  | ore material |  | grab | rock | [5 empty] | mineralisation |  |  |  | sphalerite | SpIa | [7 empty] | LA-ICPMS | Teledyne Photon Machines Analyte HE Excimer 193 nm laser ablation system, coupled to an Analytik Jena PlasmaQuant MS Elite | Laboratory of Metallogenic Prediction of Nonferrous Metals and Geological Environment Monitor of Ministry of Education, at the Central South University, Changsha, Hunan Province, China | The samples were placed in a sealed ablation cell that was constantly flushed with a mixture of high-purity Ar (13.5 l/min) and He gases (1.1 l/min). Spot sizes were 35 μm. The laser repetition rate was typically 5 Hz and laser beam energy at the sample was maintained around 1.5 ~ 2.5 J/cm2. The analysis time for each spot was 70 s, comprising a 20 s measurement of background (laser off) and a 30 s analysis signal, and a 20 s washout time. 55Mn, 57Fe, 59Co, 60Ni, 65Cu, 67Zn, 69Ga, 72Ge, 75As, 78Se, 107Ag, 111Cd, 115In, 117Sn, 121Sb, 125Te, 205Tl, 208Pb and 209Bi | MASS-1, GSE-2G, NIST SRM610, and NIST SRM612 | 183 | 0.111 |  |  | <2.03 | 2.03 | [8 empty] | <0.003 | 0.00307 |  |  |  |  | 1189 | 0.428 |  |  |  |  | 0.187 | 0.166 |  |  |  |  | 335 | 0.697 | [8 empty] | 17034 | 16.23 | 769 | 0.136 |  |  | 49.4 | 0.654 | [6 empty] | 0.23 | 0.00683 | [12 empty] | 139 | 0.339 | [8 empty] | <5.95 | 5.95 |  |  |  |  | 1.52 | 0.02 | [16 empty] | 0.04 | 0.0341 |  |  | <74.37 | [5 empty] | 5.24 | 0.162 | [6 empty] | <1.16 | 1.16 |  |  |  |  | <0.007 | 0.00654 | [17 empty] | 2024 | Dexian Zhang, Jinbo Liu, Zhilin Wang, Richard C.Bayless, Ziqi Hu, Xiaoyu Xie, Shaowei Chen, In situ LA-ICP-MS trace elements in sphalerite from the Fankou Pb-Zn deposit, South China: Implications for ore genesis, Ore Geology Reviews, Volume 164, 2024, |  | CHN |  | 113.570361 | 25.105778 | [6 empty] | Location taken from Wu et al., 2024 | Poor; 2 km |  | 2025-11-18
| Fankou |  | Basin hydrothermal | Mississippi Valley-type (MVT) | MVT zinc-lead |  |  | Zn, Pb | Zhang et al 2024 |  | FK8-11 |  | underground mine |  |  |  |  | ore material |  | grab | rock | [5 empty] | mineralisation |  |  |  | sphalerite | SpIa | [7 empty] | LA-ICPMS | Teledyne Photon Machines Analyte HE Excimer 193 nm laser ablation system, coupled to an Analytik Jena PlasmaQuant MS Elite | Laboratory of Metallogenic Prediction of Nonferrous Metals and Geological Environment Monitor of Ministry of Education, at the Central South University, Changsha, Hunan Province, China | The samples were placed in a sealed ablation cell that was constantly flushed with a mixture of high-purity Ar (13.5 l/min) and He gases (1.1 l/min). Spot sizes were 35 μm. The laser repetition rate was typically 5 Hz and laser beam energy at the sample was maintained around 1.5 ~ 2.5 J/cm2. The analysis time for each spot was 70 s, comprising a 20 s measurement of background (laser off) and a 30 s analysis signal, and a 20 s washout time. 55Mn, 57Fe, 59Co, 60Ni, 65Cu, 67Zn, 69Ga, 72Ge, 75As, 78Se, 107Ag, 111Cd, 115In, 117Sn, 121Sb, 125Te, 205Tl, 208Pb and 209Bi | MASS-1, GSE-2G, NIST SRM610, and NIST SRM612 | 572 | 0.111 |  |  | <1.97 | 1.97 | [8 empty] | <0.003 | 0.00304 |  |  |  |  | 1445 | 0.447 |  |  |  |  | <0.169 | 0.169 |  |  |  |  | 144 | 0.688 | [8 empty] | 17469 | 15.9 | 130 | 0.138 |  |  | 947 | 0.633 | [6 empty] | 0.14 | 0.00505 | [12 empty] | 275 | 0.338 | [8 empty] | <5.86 | 5.86 |  |  |  |  | 9.32 | 0.0173 | [16 empty] | 0.92 | 0.0244 |  |  | <77.51 | [5 empty] | 6.39 | 0.195 | [6 empty] | <1.18 | 1.18 |  |  |  |  | 0.44 | 0.00502 | [17 empty] | 2024 | Dexian Zhang, Jinbo Liu, Zhilin Wang, Richard C.Bayless, Ziqi Hu, Xiaoyu Xie, Shaowei Chen, In situ LA-ICP-MS trace elements in sphalerite from the Fankou Pb-Zn deposit, South China: Implications for ore genesis, Ore Geology Reviews, Volume 164, 2024, |  | CHN |  | 113.570361 | 25.105778 | [6 empty] | Location taken from Wu et al., 2024 | Poor; 2 km |  | 2025-11-18
| Fankou |  | Basin hydrothermal | Mississippi Valley-type (MVT) | MVT zinc-lead |  |  | Zn, Pb | Zhang et al 2024 |  | FK13-2 |  | underground mine |  |  |  |  | ore material |  | grab | rock | [5 empty] | mineralisation |  |  |  | sphalerite | SpIb | [7 empty] | LA-ICPMS | Teledyne Photon Machines Analyte HE Excimer 193 nm laser ablation system, coupled to an Analytik Jena PlasmaQuant MS Elite | Laboratory of Metallogenic Prediction of Nonferrous Metals and Geological Environment Monitor of Ministry of Education, at the Central South University, Changsha, Hunan Province, China | The samples were placed in a sealed ablation cell that was constantly flushed with a mixture of high-purity Ar (13.5 l/min) and He gases (1.1 l/min). Spot sizes were 35 μm. The laser repetition rate was typically 5 Hz and laser beam energy at the sample was maintained around 1.5 ~ 2.5 J/cm2. The analysis time for each spot was 70 s, comprising a 20 s measurement of background (laser off) and a 30 s analysis signal, and a 20 s washout time. 55Mn, 57Fe, 59Co, 60Ni, 65Cu, 67Zn, 69Ga, 72Ge, 75As, 78Se, 107Ag, 111Cd, 115In, 117Sn, 121Sb, 125Te, 205Tl, 208Pb and 209Bi | MASS-1, GSE-2G, NIST SRM610, and NIST SRM612 | 12 | 0.101 |  |  | 6.81 | 1.94 | [8 empty] | 0.03 | 0.00349 |  |  |  |  | 1924 | 0.528 |  |  |  |  | <0.172 | 0.172 |  |  |  |  | 9957 | 0.749 | [8 empty] | 13961 | 16.46 | 35.5 | 0.11 |  |  | 2.11 | 0.627 | [6 empty] | 0.52 | 0.0069 | [12 empty] | 159 | 0.359 | [8 empty] | <6.07 | 6.07 |  |  |  |  | 12.5 | 0.0188 | [16 empty] | 3.09 | 0.0367 |  |  | <36.16 | [5 empty] | 1.22 | 0.229 | [6 empty] | <1.22 | 1.22 |  |  |  |  | <0.008 | 0.00818 | [17 empty] | 2024 | Dexian Zhang, Jinbo Liu, Zhilin Wang, Richard C.Bayless, Ziqi Hu, Xiaoyu Xie, Shaowei Chen, In situ LA-ICP-MS trace elements in sphalerite from the Fankou Pb-Zn deposit, South China: Implications for ore genesis, Ore Geology Reviews, Volume 164, 2024, |  | CHN |  | 113.570361 | 25.105778 | [6 empty] | Location taken from Wu et al., 2024 | Poor; 2 km |  | 2025-11-18
| Fankou |  | Basin hydrothermal | Mississippi Valley-type (MVT) | MVT zinc-lead |  |  | Zn, Pb | Zhang et al 2024 |  | FK13-3 |  | underground mine |  |  |  |  | ore material |  | grab | rock | [5 empty] | mineralisation |  |  |  | sphalerite | SpIb | [7 empty] | LA-ICPMS | Teledyne Photon Machines Analyte HE Excimer 193 nm laser ablation system, coupled to an Analytik Jena PlasmaQuant MS Elite | Laboratory of Metallogenic Prediction of Nonferrous Metals and Geological Environment Monitor of Ministry of Education, at the Central South University, Changsha, Hunan Province, China | The samples were placed in a sealed ablation cell that was constantly flushed with a mixture of high-purity Ar (13.5 l/min) and He gases (1.1 l/min). Spot sizes were 35 μm. The laser repetition rate was typically 5 Hz and laser beam energy at the sample was maintained around 1.5 ~ 2.5 J/cm2. The analysis time for each spot was 70 s, comprising a 20 s measurement of background (laser off) and a 30 s analysis signal, and a 20 s washout time. 55Mn, 57Fe, 59Co, 60Ni, 65Cu, 67Zn, 69Ga, 72Ge, 75As, 78Se, 107Ag, 111Cd, 115In, 117Sn, 121Sb, 125Te, 205Tl, 208Pb and 209Bi | MASS-1, GSE-2G, NIST SRM610, and NIST SRM612 | 21.3 | 0.0962 |  |  | 6.44 | 1.8 | [8 empty] | 0.03 | 0.00521 |  |  |  |  | 1987 | 0.498 |  |  |  |  | <0.159 | 0.159 |  |  |  |  | 8278 | 0.689 | [8 empty] | 15179 | 15.33 | 82.7 | 0.104 |  |  | 599 | 0.565 | [6 empty] | 0.3 | 0.00563 | [12 empty] | 240 | 0.335 | [8 empty] | <5.63 | 5.63 |  |  |  |  | 17.1 | 0.0161 | [16 empty] | 2.02 | 0.0219 |  |  | <33.25 | [5 empty] | 3.2 | 0.2 | [6 empty] | <1.10 | 1.1 |  |  |  |  | 0.22 | 0.00876 | [17 empty] | 2024 | Dexian Zhang, Jinbo Liu, Zhilin Wang, Richard C.Bayless, Ziqi Hu, Xiaoyu Xie, Shaowei Chen, In situ LA-ICP-MS trace elements in sphalerite from the Fankou Pb-Zn deposit, South China: Implications for ore genesis, Ore Geology Reviews, Volume 164, 2024, |  | CHN |  | 113.570361 | 25.105778 | [6 empty] | Location taken from Wu et al., 2024 | Poor; 2 km |  | 2025-11-18
| Fankou |  | Basin hydrothermal | Mississippi Valley-type (MVT) | MVT zinc-lead |  |  | Zn, Pb | Zhang et al 2024 |  | FK13-4 |  | underground mine |  |  |  |  | ore material |  | grab | rock | [5 empty] | mineralisation |  |  |  | sphalerite | SpIb | [7 empty] | LA-ICPMS | Teledyne Photon Machines Analyte HE Excimer 193 nm laser ablation system, coupled to an Analytik Jena PlasmaQuant MS Elite | Laboratory of Metallogenic Prediction of Nonferrous Metals and Geological Environment Monitor of Ministry of Education, at the Central South University, Changsha, Hunan Province, China | The samples were placed in a sealed ablation cell that was constantly flushed with a mixture of high-purity Ar (13.5 l/min) and He gases (1.1 l/min). Spot sizes were 35 μm. The laser repetition rate was typically 5 Hz and laser beam energy at the sample was maintained around 1.5 ~ 2.5 J/cm2. The analysis time for each spot was 70 s, comprising a 20 s measurement of background (laser off) and a 30 s analysis signal, and a 20 s washout time. 55Mn, 57Fe, 59Co, 60Ni, 65Cu, 67Zn, 69Ga, 72Ge, 75As, 78Se, 107Ag, 111Cd, 115In, 117Sn, 121Sb, 125Te, 205Tl, 208Pb and 209Bi | MASS-1, GSE-2G, NIST SRM610, and NIST SRM612 | 35.6 | 0.115 |  |  | 15.66 | 2.09 | [8 empty] | 0.08 | 0.00434 |  |  |  |  | 2003 | 0.569 |  |  |  |  | <0.184 | 0.184 |  |  |  |  | 20044 | 0.756 | [8 empty] | 22220 | 17.61 | 8.39 | 0.126 |  |  | 4.16 | 0.651 | [6 empty] | 3.39 | 0.00813 | [12 empty] | 22.1 | 0.381 | [8 empty] | <6.53 | 6.53 |  |  |  |  | 57 | 0.0173 | [16 empty] | 8.56 | 0.0355 |  |  | <38.26 | [5 empty] | 2.25 | 0.222 | [6 empty] | <1.38 | 1.38 |  |  |  |  | 0.02 | 0.00539 | [17 empty] | 2024 | Dexian Zhang, Jinbo Liu, Zhilin Wang, Richard C.Bayless, Ziqi Hu, Xiaoyu Xie, Shaowei Chen, In situ LA-ICP-MS trace elements in sphalerite from the Fankou Pb-Zn deposit, South China: Implications for ore genesis, Ore Geology Reviews, Volume 164, 2024, |  | CHN |  | 113.570361 | 25.105778 | [6 empty] | Location taken from Wu et al., 2024 | Poor; 2 km |  | 2025-11-18
| Fankou |  | Basin hydrothermal | Mississippi Valley-type (MVT) | MVT zinc-lead |  |  | Zn, Pb | Zhang et al 2024 |  | FK13-6 |  | underground mine |  |  |  |  | ore material |  | grab | rock | [5 empty] | mineralisation |  |  |  | sphalerite | SpIb | [7 empty] | LA-ICPMS | Teledyne Photon Machines Analyte HE Excimer 193 nm laser ablation system, coupled to an Analytik Jena PlasmaQuant MS Elite | Laboratory of Metallogenic Prediction of Nonferrous Metals and Geological Environment Monitor of Ministry of Education, at the Central South University, Changsha, Hunan Province, China | The samples were placed in a sealed ablation cell that was constantly flushed with a mixture of high-purity Ar (13.5 l/min) and He gases (1.1 l/min). Spot sizes were 35 μm. The laser repetition rate was typically 5 Hz and laser beam energy at the sample was maintained around 1.5 ~ 2.5 J/cm2. The analysis time for each spot was 70 s, comprising a 20 s measurement of background (laser off) and a 30 s analysis signal, and a 20 s washout time. 55Mn, 57Fe, 59Co, 60Ni, 65Cu, 67Zn, 69Ga, 72Ge, 75As, 78Se, 107Ag, 111Cd, 115In, 117Sn, 121Sb, 125Te, 205Tl, 208Pb and 209Bi | MASS-1, GSE-2G, NIST SRM610, and NIST SRM612 | 26.9 | 0.0853 |  |  | 5.48 | 1.58 | [8 empty] | 0.01 | 0.0023 |  |  |  |  | 1799 | 0.405 |  |  |  |  | <0.139 | 0.139 |  |  |  |  | 3703 | 0.587 | [8 empty] | 9367 | 13.27 | 194 | 0.0918 |  |  | 38.9 | 0.486 | [6 empty] | 0.81 | 0.00525 | [12 empty] | 113 | 0.287 | [8 empty] | <4.89 | 4.89 |  |  |  |  | 40.2 | 0.0142 | [16 empty] | 3.23 | 0.0216 |  |  | <28.18 | [5 empty] | 2.56 | 0.152 | [6 empty] | <0.98 | 0.975 |  |  |  |  | 0.02 | 0.0052 | [17 empty] | 2024 | Dexian Zhang, Jinbo Liu, Zhilin Wang, Richard C.Bayless, Ziqi Hu, Xiaoyu Xie, Shaowei Chen, In situ LA-ICP-MS trace elements in sphalerite from the Fankou Pb-Zn deposit, South China: Implications for ore genesis, Ore Geology Reviews, Volume 164, 2024, |  | CHN |  | 113.570361 | 25.105778 | [6 empty] | Location taken from Wu et al., 2024 | Poor; 2 km |  | 2025-11-18
| Fankou |  | Basin hydrothermal | Mississippi Valley-type (MVT) | MVT zinc-lead |  |  | Zn, Pb | Zhang et al 2024 |  | FK13-7 |  | underground mine |  |  |  |  | ore material |  | grab | rock | [5 empty] | mineralisation |  |  |  | sphalerite | SpIb | [7 empty] | LA-ICPMS | Teledyne Photon Machines Analyte HE Excimer 193 nm laser ablation system, coupled to an Analytik Jena PlasmaQuant MS Elite | Laboratory of Metallogenic Prediction of Nonferrous Metals and Geological Environment Monitor of Ministry of Education, at the Central South University, Changsha, Hunan Province, China | The samples were placed in a sealed ablation cell that was constantly flushed with a mixture of high-purity Ar (13.5 l/min) and He gases (1.1 l/min). Spot sizes were 35 μm. The laser repetition rate was typically 5 Hz and laser beam energy at the sample was maintained around 1.5 ~ 2.5 J/cm2. The analysis time for each spot was 70 s, comprising a 20 s measurement of background (laser off) and a 30 s analysis signal, and a 20 s washout time. 55Mn, 57Fe, 59Co, 60Ni, 65Cu, 67Zn, 69Ga, 72Ge, 75As, 78Se, 107Ag, 111Cd, 115In, 117Sn, 121Sb, 125Te, 205Tl, 208Pb and 209Bi | MASS-1, GSE-2G, NIST SRM610, and NIST SRM612 | 27.6 | 0.1 |  |  | 3 | 1.81 | [8 empty] | 0.01 | 0.00258 |  |  |  |  | 1894 | 0.446 |  |  |  |  | 0.183 | 0.158 |  |  |  |  | 4445 | 0.647 | [8 empty] | 9372 | 15.22 | 224 | 0.11 |  |  | 148 | 0.559 | [6 empty] | 0.37 | 0.00733 | [12 empty] | 151 | 0.333 | [8 empty] | <5.69 | 5.69 |  |  |  |  | 33.5 | 0.0163 | [16 empty] | 1.54 | 0.027 |  |  | <32.57 | [5 empty] | 2.75 | 0.196 | [6 empty] | <1.15 | 1.15 |  |  |  |  | 0.04 | 0.00738 | [17 empty] | 2024 | Dexian Zhang, Jinbo Liu, Zhilin Wang, Richard C.Bayless, Ziqi Hu, Xiaoyu Xie, Shaowei Chen, In situ LA-ICP-MS trace elements in sphalerite from the Fankou Pb-Zn deposit, South China: Implications for ore genesis, Ore Geology Reviews, Volume 164, 2024, |  | CHN |  | 113.570361 | 25.105778 | [6 empty] | Location taken from Wu et al., 2024 | Poor; 2 km |  | 2025-11-18
| Fankou |  | Basin hydrothermal | Mississippi Valley-type (MVT) | MVT zinc-lead |  |  | Zn, Pb | Zhang et al 2024 |  | FK13-8 |  | underground mine |  |  |  |  | ore material |  | grab | rock | [5 empty] | mineralisation |  |  |  | sphalerite | SpIb | [7 empty] | LA-ICPMS | Teledyne Photon Machines Analyte HE Excimer 193 nm laser ablation system, coupled to an Analytik Jena PlasmaQuant MS Elite | Laboratory of Metallogenic Prediction of Nonferrous Metals and Geological Environment Monitor of Ministry of Education, at the Central South University, Changsha, Hunan Province, China | The samples were placed in a sealed ablation cell that was constantly flushed with a mixture of high-purity Ar (13.5 l/min) and He gases (1.1 l/min). Spot sizes were 35 μm. The laser repetition rate was typically 5 Hz and laser beam energy at the sample was maintained around 1.5 ~ 2.5 J/cm2. The analysis time for each spot was 70 s, comprising a 20 s measurement of background (laser off) and a 30 s analysis signal, and a 20 s washout time. 55Mn, 57Fe, 59Co, 60Ni, 65Cu, 67Zn, 69Ga, 72Ge, 75As, 78Se, 107Ag, 111Cd, 115In, 117Sn, 121Sb, 125Te, 205Tl, 208Pb and 209Bi | MASS-1, GSE-2G, NIST SRM610, and NIST SRM612 | 22.1 | 0.102 |  |  | 3.54 | 1.88 | [8 empty] | 0.01 | 0.0039 |  |  |  |  | 1863 | 0.517 |  |  |  |  | <0.166 | 0.166 |  |  |  |  | 8728 | 0.676 | [8 empty] | 13967 | 15.84 | 75.2 | 0.117 |  |  | 6.01 | 0.59 | [6 empty] | 0.94 | 0.00661 | [12 empty] | 66.1 | 0.341 | [8 empty] | <5.85 | 5.85 |  |  |  |  | 33.7 | 0.0173 | [16 empty] | 2.87 | 0.0277 |  |  | <33.27 | [5 empty] | 1.31 | 0.189 | [6 empty] | <1.13 | 1.13 |  |  |  |  | 0.01 | 0.00557 | [17 empty] | 2024 | Dexian Zhang, Jinbo Liu, Zhilin Wang, Richard C.Bayless, Ziqi Hu, Xiaoyu Xie, Shaowei Chen, In situ LA-ICP-MS trace elements in sphalerite from the Fankou Pb-Zn deposit, South China: Implications for ore genesis, Ore Geology Reviews, Volume 164, 2024, |  | CHN |  | 113.570361 | 25.105778 | [6 empty] | Location taken from Wu et al., 2024 | Poor; 2 km |  | 2025-11-18
| Fankou |  | Basin hydrothermal | Mississippi Valley-type (MVT) | MVT zinc-lead |  |  | Zn, Pb | Zhang et al 2024 |  | FK13-11 |  | underground mine |  |  |  |  | ore material |  | grab | rock | [5 empty] | mineralisation |  |  |  | sphalerite | SpIb | [7 empty] | LA-ICPMS | Teledyne Photon Machines Analyte HE Excimer 193 nm laser ablation system, coupled to an Analytik Jena PlasmaQuant MS Elite | Laboratory of Metallogenic Prediction of Nonferrous Metals and Geological Environment Monitor of Ministry of Education, at the Central South University, Changsha, Hunan Province, China | The samples were placed in a sealed ablation cell that was constantly flushed with a mixture of high-purity Ar (13.5 l/min) and He gases (1.1 l/min). Spot sizes were 35 μm. The laser repetition rate was typically 5 Hz and laser beam energy at the sample was maintained around 1.5 ~ 2.5 J/cm2. The analysis time for each spot was 70 s, comprising a 20 s measurement of background (laser off) and a 30 s analysis signal, and a 20 s washout time. 55Mn, 57Fe, 59Co, 60Ni, 65Cu, 67Zn, 69Ga, 72Ge, 75As, 78Se, 107Ag, 111Cd, 115In, 117Sn, 121Sb, 125Te, 205Tl, 208Pb and 209Bi | MASS-1, GSE-2G, NIST SRM610, and NIST SRM612 | 26.5 | 0.0981 |  |  | 4.87 | 1.85 | [8 empty] | 0.02 | 0.00192 |  |  |  |  | 1817 | 0.5 |  |  |  |  | <0.169 | 0.169 |  |  |  |  | 7102 | 0.675 | [8 empty] | 11703 | 15.54 | 187 | 0.113 |  |  | 225 | 0.585 | [6 empty] | 0.24 | 0.0058 | [12 empty] | 52.1 | 0.341 | [8 empty] | <5.77 | 5.77 |  |  |  |  | 32 | 0.0177 | [16 empty] | 3.41 | 0.0217 |  |  | <32.21 | [5 empty] | 3.27 | 0.171 | [6 empty] | <1.18 | 1.18 |  |  |  |  | 0.08 | 0.00775 | [17 empty] | 2024 | Dexian Zhang, Jinbo Liu, Zhilin Wang, Richard C.Bayless, Ziqi Hu, Xiaoyu Xie, Shaowei Chen, In situ LA-ICP-MS trace elements in sphalerite from the Fankou Pb-Zn deposit, South China: Implications for ore genesis, Ore Geology Reviews, Volume 164, 2024, |  | CHN |  | 113.570361 | 25.105778 | [6 empty] | Location taken from Wu et al., 2024 | Poor; 2 km |  | 2025-11-18
| Fankou |  | Basin hydrothermal | Mississippi Valley-type (MVT) | MVT zinc-lead |  |  | Zn, Pb | Zhang et al 2024 |  | FK2-1 |  | underground mine |  |  |  |  | ore material |  | grab | rock | [5 empty] | mineralisation |  |  |  | sphalerite | SpIb | [7 empty] | LA-ICPMS | Teledyne Photon Machines Analyte HE Excimer 193 nm laser ablation system, coupled to an Analytik Jena PlasmaQuant MS Elite | Laboratory of Metallogenic Prediction of Nonferrous Metals and Geological Environment Monitor of Ministry of Education, at the Central South University, Changsha, Hunan Province, China | The samples were placed in a sealed ablation cell that was constantly flushed with a mixture of high-purity Ar (13.5 l/min) and He gases (1.1 l/min). Spot sizes were 35 μm. The laser repetition rate was typically 5 Hz and laser beam energy at the sample was maintained around 1.5 ~ 2.5 J/cm2. The analysis time for each spot was 70 s, comprising a 20 s measurement of background (laser off) and a 30 s analysis signal, and a 20 s washout time. 55Mn, 57Fe, 59Co, 60Ni, 65Cu, 67Zn, 69Ga, 72Ge, 75As, 78Se, 107Ag, 111Cd, 115In, 117Sn, 121Sb, 125Te, 205Tl, 208Pb and 209Bi | MASS-1, GSE-2G, NIST SRM610, and NIST SRM612 | 193 | 0.0196 |  |  | 2.26 | 0.852 | [8 empty] | 0.01 | 0.00706 |  |  |  |  | 2609 | 0.0864 |  |  |  |  | <0.135 | 0.135 |  |  |  |  | 1038 | 0.534 | [8 empty] | 54403 | 16.25 | 858 | 0.0947 |  |  | 159 | 0.302 | [6 empty] | 0.7 | 0.00989 | [12 empty] | 127 | 0.192 | [8 empty] | <3.11 | 3.11 |  |  |  |  | 74.6 | 0.0288 | [16 empty] | 48.83 | 0.0317 |  |  | <13.41 | [5 empty] | 136.41 | 0.085 | [6 empty] | <0.208 | 0.208 |  |  |  |  | 0.02 | 0.0134 | [17 empty] | 2024 | Dexian Zhang, Jinbo Liu, Zhilin Wang, Richard C.Bayless, Ziqi Hu, Xiaoyu Xie, Shaowei Chen, In situ LA-ICP-MS trace elements in sphalerite from the Fankou Pb-Zn deposit, South China: Implications for ore genesis, Ore Geology Reviews, Volume 164, 2024, |  | CHN |  | 113.570361 | 25.105778 | [6 empty] | Location taken from Wu et al., 2024 | Poor; 2 km |  | 2025-11-18
| Fankou |  | Basin hydrothermal | Mississippi Valley-type (MVT) | MVT zinc-lead |  |  | Zn, Pb | Zhang et al 2024 |  | FK2-2 |  | underground mine |  |  |  |  | ore material |  | grab | rock | [5 empty] | mineralisation |  |  |  | sphalerite | SpIb | [7 empty] | LA-ICPMS | Teledyne Photon Machines Analyte HE Excimer 193 nm laser ablation system, coupled to an Analytik Jena PlasmaQuant MS Elite | Laboratory of Metallogenic Prediction of Nonferrous Metals and Geological Environment Monitor of Ministry of Education, at the Central South University, Changsha, Hunan Province, China | The samples were placed in a sealed ablation cell that was constantly flushed with a mixture of high-purity Ar (13.5 l/min) and He gases (1.1 l/min). Spot sizes were 35 μm. The laser repetition rate was typically 5 Hz and laser beam energy at the sample was maintained around 1.5 ~ 2.5 J/cm2. The analysis time for each spot was 70 s, comprising a 20 s measurement of background (laser off) and a 30 s analysis signal, and a 20 s washout time. 55Mn, 57Fe, 59Co, 60Ni, 65Cu, 67Zn, 69Ga, 72Ge, 75As, 78Se, 107Ag, 111Cd, 115In, 117Sn, 121Sb, 125Te, 205Tl, 208Pb and 209Bi | MASS-1, GSE-2G, NIST SRM610, and NIST SRM612 | 85.9 | 0.0219 |  |  | 1.18 | 0.86 | [8 empty] | <0.008 | 0.00773 |  |  |  |  | 3175 | 0.136 |  |  |  |  | <0.137 | 0.137 |  |  |  |  | 151 | 0.387 | [8 empty] | 54068 | 16.22 | 58.7 | 0.0966 |  |  | 17.1 | 0.301 | [6 empty] | 0.18 | 0.00916 | [12 empty] | 129 | 0.196 | [8 empty] | <3.14 | 3.14 |  |  |  |  | 65.2 | 0.0314 | [16 empty] | 44.8 | 0.0311 |  |  | <13.01 | [5 empty] | 12.07 | 0.0834 | [6 empty] | <0.186 | 0.186 |  |  |  |  | 0.04 | 0.00964 | [17 empty] | 2024 | Dexian Zhang, Jinbo Liu, Zhilin Wang, Richard C.Bayless, Ziqi Hu, Xiaoyu Xie, Shaowei Chen, In situ LA-ICP-MS trace elements in sphalerite from the Fankou Pb-Zn deposit, South China: Implications for ore genesis, Ore Geology Reviews, Volume 164, 2024, |  | CHN |  | 113.570361 | 25.105778 | [6 empty] | Location taken from Wu et al., 2024 | Poor; 2 km |  | 2025-11-18
| Fankou |  | Basin hydrothermal | Mississippi Valley-type (MVT) | MVT zinc-lead |  |  | Zn, Pb | Zhang et al 2024 |  | FK2-3 |  | underground mine |  |  |  |  | ore material |  | grab | rock | [5 empty] | mineralisation |  |  |  | sphalerite | SpIb | [7 empty] | LA-ICPMS | Teledyne Photon Machines Analyte HE Excimer 193 nm laser ablation system, coupled to an Analytik Jena PlasmaQuant MS Elite | Laboratory of Metallogenic Prediction of Nonferrous Metals and Geological Environment Monitor of Ministry of Education, at the Central South University, Changsha, Hunan Province, China | The samples were placed in a sealed ablation cell that was constantly flushed with a mixture of high-purity Ar (13.5 l/min) and He gases (1.1 l/min). Spot sizes were 35 μm. The laser repetition rate was typically 5 Hz and laser beam energy at the sample was maintained around 1.5 ~ 2.5 J/cm2. The analysis time for each spot was 70 s, comprising a 20 s measurement of background (laser off) and a 30 s analysis signal, and a 20 s washout time. 55Mn, 57Fe, 59Co, 60Ni, 65Cu, 67Zn, 69Ga, 72Ge, 75As, 78Se, 107Ag, 111Cd, 115In, 117Sn, 121Sb, 125Te, 205Tl, 208Pb and 209Bi | MASS-1, GSE-2G, NIST SRM610, and NIST SRM612 | 120 | 0.024 |  |  | 1.1 | 0.941 | [8 empty] | <0.007 | 0.00671 |  |  |  |  | 3074 | 0.171 |  |  |  |  | <0.146 | 0.146 |  |  |  |  | 654 | 0.421 | [8 empty] | 50312 | 17.56 | 206 | 0.104 |  |  | 22.5 | 0.331 | [6 empty] | 0.28 | 0.00991 | [12 empty] | 110 | 0.211 | [8 empty] | <3.39 | 3.39 |  |  |  |  | 154 | 0.0332 | [16 empty] | 66.19 | 0.0304 |  |  | <13.63 | [5 empty] | 36.27 | 0.0905 | [6 empty] | <0.211 | 0.211 |  |  |  |  | 0.04 | 0.0125 | [17 empty] | 2024 | Dexian Zhang, Jinbo Liu, Zhilin Wang, Richard C.Bayless, Ziqi Hu, Xiaoyu Xie, Shaowei Chen, In situ LA-ICP-MS trace elements in sphalerite from the Fankou Pb-Zn deposit, South China: Implications for ore genesis, Ore Geology Reviews, Volume 164, 2024, |  | CHN |  | 113.570361 | 25.105778 | [6 empty] | Location taken from Wu et al., 2024 | Poor; 2 km |  | 2025-11-18
| Fankou |  | Basin hydrothermal | Mississippi Valley-type (MVT) | MVT zinc-lead |  |  | Zn, Pb | Zhang et al 2024 |  | FK2-4 |  | underground mine |  |  |  |  | ore material |  | grab | rock | [5 empty] | mineralisation |  |  |  | sphalerite | SpIb | [7 empty] | LA-ICPMS | Teledyne Photon Machines Analyte HE Excimer 193 nm laser ablation system, coupled to an Analytik Jena PlasmaQuant MS Elite | Laboratory of Metallogenic Prediction of Nonferrous Metals and Geological Environment Monitor of Ministry of Education, at the Central South University, Changsha, Hunan Province, China | The samples were placed in a sealed ablation cell that was constantly flushed with a mixture of high-purity Ar (13.5 l/min) and He gases (1.1 l/min). Spot sizes were 35 μm. The laser repetition rate was typically 5 Hz and laser beam energy at the sample was maintained around 1.5 ~ 2.5 J/cm2. The analysis time for each spot was 70 s, comprising a 20 s measurement of background (laser off) and a 30 s analysis signal, and a 20 s washout time. 55Mn, 57Fe, 59Co, 60Ni, 65Cu, 67Zn, 69Ga, 72Ge, 75As, 78Se, 107Ag, 111Cd, 115In, 117Sn, 121Sb, 125Te, 205Tl, 208Pb and 209Bi | MASS-1, GSE-2G, NIST SRM610, and NIST SRM612 | <0.027 | 0.0274 |  |  | 95.8 | 1.02 | [8 empty] | 0.02 | 0.00752 |  |  |  |  | 3104 | 0.174 |  |  |  |  | <0.16 | 0.16 |  |  |  |  | 1281 | 0.455 | [8 empty] | 47000 | 19.3 | 40.3 | 0.119 |  |  | 16.4 | 0.367 | [6 empty] | 0.1 | 0.0112 | [12 empty] | 97.3 | 0.235 | [8 empty] | <3.72 | 3.72 |  |  |  |  | 4935 | 0.0446 | [16 empty] | <0.035 | 0.0353 |  |  | <14.48 | [5 empty] | 13.75 | 0.0966 | [6 empty] | 0.35 | 0.226 |  |  |  |  | 0.13 | 0.0132 | [17 empty] | 2024 | Dexian Zhang, Jinbo Liu, Zhilin Wang, Richard C.Bayless, Ziqi Hu, Xiaoyu Xie, Shaowei Chen, In situ LA-ICP-MS trace elements in sphalerite from the Fankou Pb-Zn deposit, South China: Implications for ore genesis, Ore Geology Reviews, Volume 164, 2024, |  | CHN |  | 113.570361 | 25.105778 | [6 empty] | Location taken from Wu et al., 2024 | Poor; 2 km |  | 2025-11-18
| Fankou |  | Basin hydrothermal | Mississippi Valley-type (MVT) | MVT zinc-lead |  |  | Zn, Pb | Zhang et al 2024 |  | FK2-5 |  | underground mine |  |  |  |  | ore material |  | grab | rock | [5 empty] | mineralisation |  |  |  | sphalerite | SpIb | [7 empty] | LA-ICPMS | Teledyne Photon Machines Analyte HE Excimer 193 nm laser ablation system, coupled to an Analytik Jena PlasmaQuant MS Elite | Laboratory of Metallogenic Prediction of Nonferrous Metals and Geological Environment Monitor of Ministry of Education, at the Central South University, Changsha, Hunan Province, China | The samples were placed in a sealed ablation cell that was constantly flushed with a mixture of high-purity Ar (13.5 l/min) and He gases (1.1 l/min). Spot sizes were 35 μm. The laser repetition rate was typically 5 Hz and laser beam energy at the sample was maintained around 1.5 ~ 2.5 J/cm2. The analysis time for each spot was 70 s, comprising a 20 s measurement of background (laser off) and a 30 s analysis signal, and a 20 s washout time. 55Mn, 57Fe, 59Co, 60Ni, 65Cu, 67Zn, 69Ga, 72Ge, 75As, 78Se, 107Ag, 111Cd, 115In, 117Sn, 121Sb, 125Te, 205Tl, 208Pb and 209Bi | MASS-1, GSE-2G, NIST SRM610, and NIST SRM612 | 58.2 | 0.0649 |  |  | 1.22 | 0.901 | [8 empty] | <0.007 | 0.00682 |  |  |  |  | 2220 | 0.185 |  |  |  |  | <0.139 | 0.139 |  |  |  |  | 33.8 | 0.406 | [8 empty] | 39475 | 16.73 | 1.52 | 0.102 |  |  | 5.57 | 0.316 | [6 empty] | 0.02 | 0.0105 | [12 empty] | 81.5 | 0.203 | [8 empty] | <3.22 | 3.22 |  |  |  |  | 255 | 0.074 | [16 empty] | 19.26 | 0.0679 |  |  | <12.13 | [5 empty] | 1.397 | 0.0845 | [6 empty] | <0.23 | 0.235 |  |  |  |  | <0.014 | 0.0138 | [17 empty] | 2024 | Dexian Zhang, Jinbo Liu, Zhilin Wang, Richard C.Bayless, Ziqi Hu, Xiaoyu Xie, Shaowei Chen, In situ LA-ICP-MS trace elements in sphalerite from the Fankou Pb-Zn deposit, South China: Implications for ore genesis, Ore Geology Reviews, Volume 164, 2024, |  | CHN |  | 113.570361 | 25.105778 | [6 empty] | Location taken from Wu et al., 2024 | Poor; 2 km |  | 2025-11-18
| Fankou |  | Basin hydrothermal | Mississippi Valley-type (MVT) | MVT zinc-lead |  |  | Zn, Pb | Zhang et al 2024 |  | FK2-6 |  | underground mine |  |  |  |  | ore material |  | grab | rock | [5 empty] | mineralisation |  |  |  | sphalerite | SpIb | [7 empty] | LA-ICPMS | Teledyne Photon Machines Analyte HE Excimer 193 nm laser ablation system, coupled to an Analytik Jena PlasmaQuant MS Elite | Laboratory of Metallogenic Prediction of Nonferrous Metals and Geological Environment Monitor of Ministry of Education, at the Central South University, Changsha, Hunan Province, China | The samples were placed in a sealed ablation cell that was constantly flushed with a mixture of high-purity Ar (13.5 l/min) and He gases (1.1 l/min). Spot sizes were 35 μm. The laser repetition rate was typically 5 Hz and laser beam energy at the sample was maintained around 1.5 ~ 2.5 J/cm2. The analysis time for each spot was 70 s, comprising a 20 s measurement of background (laser off) and a 30 s analysis signal, and a 20 s washout time. 55Mn, 57Fe, 59Co, 60Ni, 65Cu, 67Zn, 69Ga, 72Ge, 75As, 78Se, 107Ag, 111Cd, 115In, 117Sn, 121Sb, 125Te, 205Tl, 208Pb and 209Bi | MASS-1, GSE-2G, NIST SRM610, and NIST SRM612 | 100 | 0.0306 |  |  | 1.92 | 0.827 | [8 empty] | 0.01 | 0.00601 |  |  |  |  | 2142 | 0.123 |  |  |  |  | <0.127 | 0.127 |  |  |  |  | 68.7 | 0.368 | [8 empty] | 35898 | 15.3 | 0.73 | 0.0935 |  |  | 4.34 | 0.29 | [6 empty] | <0.01 | 0.00917 | [12 empty] | 76.6 | 0.187 | [8 empty] | <2.94 | 2.94 |  |  |  |  | 92.4 | 0.0348 | [16 empty] | 79.1 | 0.0399 |  |  | <10.83 | [5 empty] | 1.221 | 0.0777 | [6 empty] | <0.176 | 0.176 |  |  |  |  | 0.03 | 0.0109 | [17 empty] | 2024 | Dexian Zhang, Jinbo Liu, Zhilin Wang, Richard C.Bayless, Ziqi Hu, Xiaoyu Xie, Shaowei Chen, In situ LA-ICP-MS trace elements in sphalerite from the Fankou Pb-Zn deposit, South China: Implications for ore genesis, Ore Geology Reviews, Volume 164, 2024, |  | CHN |  | 113.570361 | 25.105778 | [6 empty] | Location taken from Wu et al., 2024 | Poor; 2 km |  | 2025-11-18
| Fankou |  | Basin hydrothermal | Mississippi Valley-type (MVT) | MVT zinc-lead |  |  | Zn, Pb | Zhang et al 2024 |  | FK2-7 |  | underground mine |  |  |  |  | ore material |  | grab | rock | [5 empty] | mineralisation |  |  |  | sphalerite | SpIb | [7 empty] | LA-ICPMS | Teledyne Photon Machines Analyte HE Excimer 193 nm laser ablation system, coupled to an Analytik Jena PlasmaQuant MS Elite | Laboratory of Metallogenic Prediction of Nonferrous Metals and Geological Environment Monitor of Ministry of Education, at the Central South University, Changsha, Hunan Province, China | The samples were placed in a sealed ablation cell that was constantly flushed with a mixture of high-purity Ar (13.5 l/min) and He gases (1.1 l/min). Spot sizes were 35 μm. The laser repetition rate was typically 5 Hz and laser beam energy at the sample was maintained around 1.5 ~ 2.5 J/cm2. The analysis time for each spot was 70 s, comprising a 20 s measurement of background (laser off) and a 30 s analysis signal, and a 20 s washout time. 55Mn, 57Fe, 59Co, 60Ni, 65Cu, 67Zn, 69Ga, 72Ge, 75As, 78Se, 107Ag, 111Cd, 115In, 117Sn, 121Sb, 125Te, 205Tl, 208Pb and 209Bi | MASS-1, GSE-2G, NIST SRM610, and NIST SRM612 | 72.9 | 0.0259 |  |  | 1.46 | 0.821 | [8 empty] | <0.006 | 0.00559 |  |  |  |  | 2479 | 0.146 |  |  |  |  | <0.126 | 0.126 |  |  |  |  | 73.2 | 0.365 | [8 empty] | 47432 | 15.25 | 8.3 | 0.0922 |  |  | 4.23 | 0.285 | [6 empty] | 0.04 | 0.00912 | [12 empty] | 126 | 0.184 | [8 empty] | <2.90 | 2.9 |  |  |  |  | 48.9 | 0.0339 | [16 empty] | 33.02 | 0.0287 |  |  | <10.36 | [5 empty] | 6.85 | 0.0785 | [6 empty] | <0.206 | 0.206 |  |  |  |  | <0.013 | 0.0125 | [17 empty] | 2024 | Dexian Zhang, Jinbo Liu, Zhilin Wang, Richard C.Bayless, Ziqi Hu, Xiaoyu Xie, Shaowei Chen, In situ LA-ICP-MS trace elements in sphalerite from the Fankou Pb-Zn deposit, South China: Implications for ore genesis, Ore Geology Reviews, Volume 164, 2024, |  | CHN |  | 113.570361 | 25.105778 | [6 empty] | Location taken from Wu et al., 2024 | Poor; 2 km |  | 2025-11-18
| Fankou |  | Basin hydrothermal | Mississippi Valley-type (MVT) | MVT zinc-lead |  |  | Zn, Pb | Zhang et al 2024 |  | FK2-8 |  | underground mine |  |  |  |  | ore material |  | grab | rock | [5 empty] | mineralisation |  |  |  | sphalerite | SpIb | [7 empty] | LA-ICPMS | Teledyne Photon Machines Analyte HE Excimer 193 nm laser ablation system, coupled to an Analytik Jena PlasmaQuant MS Elite | Laboratory of Metallogenic Prediction of Nonferrous Metals and Geological Environment Monitor of Ministry of Education, at the Central South University, Changsha, Hunan Province, China | The samples were placed in a sealed ablation cell that was constantly flushed with a mixture of high-purity Ar (13.5 l/min) and He gases (1.1 l/min). Spot sizes were 35 μm. The laser repetition rate was typically 5 Hz and laser beam energy at the sample was maintained around 1.5 ~ 2.5 J/cm2. The analysis time for each spot was 70 s, comprising a 20 s measurement of background (laser off) and a 30 s analysis signal, and a 20 s washout time. 55Mn, 57Fe, 59Co, 60Ni, 65Cu, 67Zn, 69Ga, 72Ge, 75As, 78Se, 107Ag, 111Cd, 115In, 117Sn, 121Sb, 125Te, 205Tl, 208Pb and 209Bi | MASS-1, GSE-2G, NIST SRM610, and NIST SRM612 | 235 | 0.0227 |  |  | 0.97 | 0.815 | [8 empty] | <0.007 | 0.00705 |  |  |  |  | 2056 | 0.148 |  |  |  |  | <0.124 | 0.124 |  |  |  |  | 1033 | 0.368 | [8 empty] | 36915 | 15.08 | 28.3 | 0.0911 |  |  | 129 | 0.285 | [6 empty] | 0.03 | 0.00881 | [12 empty] | 86.8 | 0.183 | [8 empty] | 3.46 | 2.87 |  |  |  |  | 622 | 0.0309 | [16 empty] | 43.43 | 0.0283 |  |  | 12.79 | [5 empty] | 5.64 | 0.0792 | [6 empty] | <0.173 | 0.173 |  |  |  |  | 0.04 | 0.01 | [17 empty] | 2024 | Dexian Zhang, Jinbo Liu, Zhilin Wang, Richard C.Bayless, Ziqi Hu, Xiaoyu Xie, Shaowei Chen, In situ LA-ICP-MS trace elements in sphalerite from the Fankou Pb-Zn deposit, South China: Implications for ore genesis, Ore Geology Reviews, Volume 164, 2024, |  | CHN |  | 113.570361 | 25.105778 | [6 empty] | Location taken from Wu et al., 2024 | Poor; 2 km |  | 2025-11-18
| Fankou |  | Basin hydrothermal | Mississippi Valley-type (MVT) | MVT zinc-lead |  |  | Zn, Pb | Zhang et al 2024 |  | FK2-9 |  | underground mine |  |  |  |  | ore material |  | grab | rock | [5 empty] | mineralisation |  |  |  | sphalerite | SpIb | [7 empty] | LA-ICPMS | Teledyne Photon Machines Analyte HE Excimer 193 nm laser ablation system, coupled to an Analytik Jena PlasmaQuant MS Elite | Laboratory of Metallogenic Prediction of Nonferrous Metals and Geological Environment Monitor of Ministry of Education, at the Central South University, Changsha, Hunan Province, China | The samples were placed in a sealed ablation cell that was constantly flushed with a mixture of high-purity Ar (13.5 l/min) and He gases (1.1 l/min). Spot sizes were 35 μm. The laser repetition rate was typically 5 Hz and laser beam energy at the sample was maintained around 1.5 ~ 2.5 J/cm2. The analysis time for each spot was 70 s, comprising a 20 s measurement of background (laser off) and a 30 s analysis signal, and a 20 s washout time. 55Mn, 57Fe, 59Co, 60Ni, 65Cu, 67Zn, 69Ga, 72Ge, 75As, 78Se, 107Ag, 111Cd, 115In, 117Sn, 121Sb, 125Te, 205Tl, 208Pb and 209Bi | MASS-1, GSE-2G, NIST SRM610, and NIST SRM612 | 85 | 0.0231 |  |  | <0.82 | 0.823 | [8 empty] | <0.006 | 0.00572 |  |  |  |  | 1811 | 0.137 |  |  |  |  | <0.125 | 0.125 |  |  |  |  | 114 | 0.365 | [8 empty] | 26684 | 15.05 | 91.2 | 0.0939 |  |  | 9.14 | 0.281 | [6 empty] | 0.05 | 0.00904 | [12 empty] | 56.7 | 0.185 | [8 empty] | <2.88 | 2.88 |  |  |  |  | 119 | 0.0343 | [16 empty] | 41.99 | 0.0245 |  |  | <9.76 | [5 empty] | 6.39 | 0.0756 | [6 empty] | <0.189 | 0.189 |  |  |  |  | 0.02 | 0.0102 | [17 empty] | 2024 | Dexian Zhang, Jinbo Liu, Zhilin Wang, Richard C.Bayless, Ziqi Hu, Xiaoyu Xie, Shaowei Chen, In situ LA-ICP-MS trace elements in sphalerite from the Fankou Pb-Zn deposit, South China: Implications for ore genesis, Ore Geology Reviews, Volume 164, 2024, |  | CHN |  | 113.570361 | 25.105778 | [6 empty] | Location taken from Wu et al., 2024 | Poor; 2 km |  | 2025-11-18
| Fankou |  | Basin hydrothermal | Mississippi Valley-type (MVT) | MVT zinc-lead |  |  | Zn, Pb | Zhang et al 2024 |  | FK2-10 |  | underground mine |  |  |  |  | ore material |  | grab | rock | [5 empty] | mineralisation |  |  |  | sphalerite | SpIb | [7 empty] | LA-ICPMS | Teledyne Photon Machines Analyte HE Excimer 193 nm laser ablation system, coupled to an Analytik Jena PlasmaQuant MS Elite | Laboratory of Metallogenic Prediction of Nonferrous Metals and Geological Environment Monitor of Ministry of Education, at the Central South University, Changsha, Hunan Province, China | The samples were placed in a sealed ablation cell that was constantly flushed with a mixture of high-purity Ar (13.5 l/min) and He gases (1.1 l/min). Spot sizes were 35 μm. The laser repetition rate was typically 5 Hz and laser beam energy at the sample was maintained around 1.5 ~ 2.5 J/cm2. The analysis time for each spot was 70 s, comprising a 20 s measurement of background (laser off) and a 30 s analysis signal, and a 20 s washout time. 55Mn, 57Fe, 59Co, 60Ni, 65Cu, 67Zn, 69Ga, 72Ge, 75As, 78Se, 107Ag, 111Cd, 115In, 117Sn, 121Sb, 125Te, 205Tl, 208Pb and 209Bi | MASS-1, GSE-2G, NIST SRM610, and NIST SRM612 | 69.3 | 0.0798 |  |  | 1.01 | 0.803 | [8 empty] | <0.013 | 0.0125 |  |  |  |  | 2509 | 1.06 |  |  |  |  | <0.133 | 0.133 |  |  |  |  | 142 | 1.12 | [8 empty] | 48285 | 14.78 | 2.13 | 0.0929 |  |  | 7.39 | 0.284 | [6 empty] | <0.12 | 0.124 | [12 empty] | 117 | 0.181 | [8 empty] | <2.82 | 2.82 |  |  |  |  | 42.4 | 0.032 | [16 empty] | 10.07 | 0.0668 |  |  | <9.31 | [5 empty] | 0.738 | 0.0748 | [6 empty] | <0.187 | 0.187 |  |  |  |  | <0.011 | 0.0108 | [17 empty] | 2024 | Dexian Zhang, Jinbo Liu, Zhilin Wang, Richard C.Bayless, Ziqi Hu, Xiaoyu Xie, Shaowei Chen, In situ LA-ICP-MS trace elements in sphalerite from the Fankou Pb-Zn deposit, South China: Implications for ore genesis, Ore Geology Reviews, Volume 164, 2024, |  | CHN |  | 113.570361 | 25.105778 | [6 empty] | Location taken from Wu et al., 2024 | Poor; 2 km |  | 2025-11-18
| Fankou |  | Basin hydrothermal | Mississippi Valley-type (MVT) | MVT zinc-lead |  |  | Zn, Pb | Zhang et al 2024 |  | FK2-11 |  | underground mine |  |  |  |  | ore material |  | grab | rock | [5 empty] | mineralisation |  |  |  | sphalerite | SpIb | [7 empty] | LA-ICPMS | Teledyne Photon Machines Analyte HE Excimer 193 nm laser ablation system, coupled to an Analytik Jena PlasmaQuant MS Elite | Laboratory of Metallogenic Prediction of Nonferrous Metals and Geological Environment Monitor of Ministry of Education, at the Central South University, Changsha, Hunan Province, China | The samples were placed in a sealed ablation cell that was constantly flushed with a mixture of high-purity Ar (13.5 l/min) and He gases (1.1 l/min). Spot sizes were 35 μm. The laser repetition rate was typically 5 Hz and laser beam energy at the sample was maintained around 1.5 ~ 2.5 J/cm2. The analysis time for each spot was 70 s, comprising a 20 s measurement of background (laser off) and a 30 s analysis signal, and a 20 s washout time. 55Mn, 57Fe, 59Co, 60Ni, 65Cu, 67Zn, 69Ga, 72Ge, 75As, 78Se, 107Ag, 111Cd, 115In, 117Sn, 121Sb, 125Te, 205Tl, 208Pb and 209Bi | MASS-1, GSE-2G, NIST SRM610, and NIST SRM612 | 239 | 0.037 |  |  | 1.86 | 1.04 | [8 empty] | <0.007 | 0.00735 |  |  |  |  | 2531 | 0.202 |  |  |  |  | <0.156 | 0.156 |  |  |  |  | 1301 | 0.465 | [8 empty] | 47665 | 18.94 | 536 | 0.117 |  |  | 215 | 0.358 | [6 empty] | 0.58 | 0.0118 | [12 empty] | 118 | 0.229 | [8 empty] | <3.58 | 3.58 |  |  |  |  | 193 | 0.0426 | [16 empty] | 94.65 | 0.0283 |  |  | <11.53 | [5 empty] | 140.7 | 0.094 | [6 empty] | 0.38 | 0.204 |  |  |  |  | 0.05 | 0.0146 | [17 empty] | 2024 | Dexian Zhang, Jinbo Liu, Zhilin Wang, Richard C.Bayless, Ziqi Hu, Xiaoyu Xie, Shaowei Chen, In situ LA-ICP-MS trace elements in sphalerite from the Fankou Pb-Zn deposit, South China: Implications for ore genesis, Ore Geology Reviews, Volume 164, 2024, |  | CHN |  | 113.570361 | 25.105778 | [6 empty] | Location taken from Wu et al., 2024 | Poor; 2 km |  | 2025-11-18
| Fankou |  | Basin hydrothermal | Mississippi Valley-type (MVT) | MVT zinc-lead |  |  | Zn, Pb | Zhang et al 2024 |  | FK2-12 |  | underground mine |  |  |  |  | ore material |  | grab | rock | [5 empty] | mineralisation |  |  |  | sphalerite | SpIb | [7 empty] | LA-ICPMS | Teledyne Photon Machines Analyte HE Excimer 193 nm laser ablation system, coupled to an Analytik Jena PlasmaQuant MS Elite | Laboratory of Metallogenic Prediction of Nonferrous Metals and Geological Environment Monitor of Ministry of Education, at the Central South University, Changsha, Hunan Province, China | The samples were placed in a sealed ablation cell that was constantly flushed with a mixture of high-purity Ar (13.5 l/min) and He gases (1.1 l/min). Spot sizes were 35 μm. The laser repetition rate was typically 5 Hz and laser beam energy at the sample was maintained around 1.5 ~ 2.5 J/cm2. The analysis time for each spot was 70 s, comprising a 20 s measurement of background (laser off) and a 30 s analysis signal, and a 20 s washout time. 55Mn, 57Fe, 59Co, 60Ni, 65Cu, 67Zn, 69Ga, 72Ge, 75As, 78Se, 107Ag, 111Cd, 115In, 117Sn, 121Sb, 125Te, 205Tl, 208Pb and 209Bi | MASS-1, GSE-2G, NIST SRM610, and NIST SRM612 | 233 | 0.0284 |  |  | <0.88 | 0.884 | [8 empty] | 0.01 | 0.00585 |  |  |  |  | 3094 | 0.151 |  |  |  |  | <0.132 | 0.132 |  |  |  |  | 1546 | 0.397 | [8 empty] | 55283 | 16.03 | 59.1 | 0.0998 |  |  | 24.4 | 0.304 | [6 empty] | 0.04 | 0.00922 | [12 empty] | 139 | 0.195 | [8 empty] | <3.03 | 3.03 |  |  |  |  | 130 | 0.0366 | [16 empty] | 97.91 | 0.0262 |  |  | <9.54 | [5 empty] | 8.22 | 0.0782 | [6 empty] | 14.02 | 0.209 |  |  |  |  | 0.05 | 0.0117 | [17 empty] | 2024 | Dexian Zhang, Jinbo Liu, Zhilin Wang, Richard C.Bayless, Ziqi Hu, Xiaoyu Xie, Shaowei Chen, In situ LA-ICP-MS trace elements in sphalerite from the Fankou Pb-Zn deposit, South China: Implications for ore genesis, Ore Geology Reviews, Volume 164, 2024, |  | CHN |  | 113.570361 | 25.105778 | [6 empty] | Location taken from Wu et al., 2024 | Poor; 2 km |  | 2025-11-18
| Fankou |  | Basin hydrothermal | Mississippi Valley-type (MVT) | MVT zinc-lead |  |  | Zn, Pb | Zhang et al 2024 |  | FK2-14 |  | underground mine |  |  |  |  | ore material |  | grab | rock | [5 empty] | mineralisation |  |  |  | sphalerite | SpIb | [7 empty] | LA-ICPMS | Teledyne Photon Machines Analyte HE Excimer 193 nm laser ablation system, coupled to an Analytik Jena PlasmaQuant MS Elite | Laboratory of Metallogenic Prediction of Nonferrous Metals and Geological Environment Monitor of Ministry of Education, at the Central South University, Changsha, Hunan Province, China | The samples were placed in a sealed ablation cell that was constantly flushed with a mixture of high-purity Ar (13.5 l/min) and He gases (1.1 l/min). Spot sizes were 35 μm. The laser repetition rate was typically 5 Hz and laser beam energy at the sample was maintained around 1.5 ~ 2.5 J/cm2. The analysis time for each spot was 70 s, comprising a 20 s measurement of background (laser off) and a 30 s analysis signal, and a 20 s washout time. 55Mn, 57Fe, 59Co, 60Ni, 65Cu, 67Zn, 69Ga, 72Ge, 75As, 78Se, 107Ag, 111Cd, 115In, 117Sn, 121Sb, 125Te, 205Tl, 208Pb and 209Bi | MASS-1, GSE-2G, NIST SRM610, and NIST SRM612 | 403 | 0.0259 |  |  | 5.31 | 0.867 | [8 empty] | <0.006 | 0.00618 |  |  |  |  | 3081 | 0.171 |  |  |  |  | <0.131 | 0.131 |  |  |  |  | 3306 | 0.394 | [8 empty] | 48523 | 15.74 | 180 | 0.0969 |  |  | 75.5 | 0.299 | [6 empty] | 0.18 | 0.0093 | [12 empty] | 121 | 0.194 | [8 empty] | <2.98 | 2.98 |  |  |  |  | 605 | 0.0311 | [16 empty] | 130.97 | 0.0225 |  |  | <8.98 | [5 empty] | 40.51 | 0.0795 | [6 empty] | <0.204 | 0.204 |  |  |  |  | 0.06 | 0.0124 | [17 empty] | 2024 | Dexian Zhang, Jinbo Liu, Zhilin Wang, Richard C.Bayless, Ziqi Hu, Xiaoyu Xie, Shaowei Chen, In situ LA-ICP-MS trace elements in sphalerite from the Fankou Pb-Zn deposit, South China: Implications for ore genesis, Ore Geology Reviews, Volume 164, 2024, |  | CHN |  | 113.570361 | 25.105778 | [6 empty] | Location taken from Wu et al., 2024 | Poor; 2 km |  | 2025-11-18
| Fankou |  | Basin hydrothermal | Mississippi Valley-type (MVT) | MVT zinc-lead |  |  | Zn, Pb | Zhang et al 2024 |  | FK2-15 |  | underground mine |  |  |  |  | ore material |  | grab | rock | [5 empty] | mineralisation |  |  |  | sphalerite | SpIb | [7 empty] | LA-ICPMS | Teledyne Photon Machines Analyte HE Excimer 193 nm laser ablation system, coupled to an Analytik Jena PlasmaQuant MS Elite | Laboratory of Metallogenic Prediction of Nonferrous Metals and Geological Environment Monitor of Ministry of Education, at the Central South University, Changsha, Hunan Province, China | The samples were placed in a sealed ablation cell that was constantly flushed with a mixture of high-purity Ar (13.5 l/min) and He gases (1.1 l/min). Spot sizes were 35 μm. The laser repetition rate was typically 5 Hz and laser beam energy at the sample was maintained around 1.5 ~ 2.5 J/cm2. The analysis time for each spot was 70 s, comprising a 20 s measurement of background (laser off) and a 30 s analysis signal, and a 20 s washout time. 55Mn, 57Fe, 59Co, 60Ni, 65Cu, 67Zn, 69Ga, 72Ge, 75As, 78Se, 107Ag, 111Cd, 115In, 117Sn, 121Sb, 125Te, 205Tl, 208Pb and 209Bi | MASS-1, GSE-2G, NIST SRM610, and NIST SRM612 | 47.6 | 0.0258 |  |  | <0.86 | 0.863 | [8 empty] | <0.006 | 0.00588 |  |  |  |  | 1419 | 0.14 |  |  |  |  | <0.128 | 0.128 |  |  |  |  | 180 | 0.401 | [8 empty] | 22663 | 15.65 | 133 | 0.0977 |  |  | 39.1 | 0.293 | [6 empty] | 0.08 | 0.00935 | [12 empty] | 50.4 | 0.191 | [8 empty] | <2.94 | 2.94 |  |  |  |  | 22.2 | 0.0398 | [16 empty] | 3.33 | 0.0262 |  |  | 15.23 | [5 empty] | 17.92 | 0.0782 | [6 empty] | <0.188 | 0.188 |  |  |  |  | <0.013 | 0.0125 | [17 empty] | 2024 | Dexian Zhang, Jinbo Liu, Zhilin Wang, Richard C.Bayless, Ziqi Hu, Xiaoyu Xie, Shaowei Chen, In situ LA-ICP-MS trace elements in sphalerite from the Fankou Pb-Zn deposit, South China: Implications for ore genesis, Ore Geology Reviews, Volume 164, 2024, |  | CHN |  | 113.570361 | 25.105778 | [6 empty] | Location taken from Wu et al., 2024 | Poor; 2 km |  | 2025-11-18
| Fankou |  | Basin hydrothermal | Mississippi Valley-type (MVT) | MVT zinc-lead |  |  | Zn, Pb | Zhang et al 2024 |  | FK2-16 |  | underground mine |  |  |  |  | ore material |  | grab | rock | [5 empty] | mineralisation |  |  |  | sphalerite | SpIb | [7 empty] | LA-ICPMS | Teledyne Photon Machines Analyte HE Excimer 193 nm laser ablation system, coupled to an Analytik Jena PlasmaQuant MS Elite | Laboratory of Metallogenic Prediction of Nonferrous Metals and Geological Environment Monitor of Ministry of Education, at the Central South University, Changsha, Hunan Province, China | The samples were placed in a sealed ablation cell that was constantly flushed with a mixture of high-purity Ar (13.5 l/min) and He gases (1.1 l/min). Spot sizes were 35 μm. The laser repetition rate was typically 5 Hz and laser beam energy at the sample was maintained around 1.5 ~ 2.5 J/cm2. The analysis time for each spot was 70 s, comprising a 20 s measurement of background (laser off) and a 30 s analysis signal, and a 20 s washout time. 55Mn, 57Fe, 59Co, 60Ni, 65Cu, 67Zn, 69Ga, 72Ge, 75As, 78Se, 107Ag, 111Cd, 115In, 117Sn, 121Sb, 125Te, 205Tl, 208Pb and 209Bi | MASS-1, GSE-2G, NIST SRM610, and NIST SRM612 | 61.6 | 0.0254 |  |  | <0.87 | 0.869 | [8 empty] | <0.006 | 0.00552 |  |  |  |  | 2336 | 0.154 |  |  |  |  | <0.129 | 0.129 |  |  |  |  | 90.3 | 0.39 | [8 empty] | 45508 | 15.63 | 18.1 | 0.0971 |  |  | 47.9 | 0.296 | [6 empty] | 0.06 | 0.00903 | [12 empty] | 111 | 0.193 | [8 empty] | <2.92 | 2.92 |  |  |  |  | 50.7 | 0.0324 | [16 empty] | 9.76 | 0.025 |  |  | <8.47 | [5 empty] | 8.9 | 0.0767 | [6 empty] | 0.273 | 0.195 |  |  |  |  | <0.013 | 0.0134 | [17 empty] | 2024 | Dexian Zhang, Jinbo Liu, Zhilin Wang, Richard C.Bayless, Ziqi Hu, Xiaoyu Xie, Shaowei Chen, In situ LA-ICP-MS trace elements in sphalerite from the Fankou Pb-Zn deposit, South China: Implications for ore genesis, Ore Geology Reviews, Volume 164, 2024, |  | CHN |  | 113.570361 | 25.105778 | [6 empty] | Location taken from Wu et al., 2024 | Poor; 2 km |  | 2025-11-18
| Fankou |  | Basin hydrothermal | Mississippi Valley-type (MVT) | MVT zinc-lead |  |  | Zn, Pb | Zhang et al 2024 |  | FK2-18 |  | underground mine |  |  |  |  | ore material |  | grab | rock | [5 empty] | mineralisation |  |  |  | sphalerite | SpIb | [7 empty] | LA-ICPMS | Teledyne Photon Machines Analyte HE Excimer 193 nm laser ablation system, coupled to an Analytik Jena PlasmaQuant MS Elite | Laboratory of Metallogenic Prediction of Nonferrous Metals and Geological Environment Monitor of Ministry of Education, at the Central South University, Changsha, Hunan Province, China | The samples were placed in a sealed ablation cell that was constantly flushed with a mixture of high-purity Ar (13.5 l/min) and He gases (1.1 l/min). Spot sizes were 35 μm. The laser repetition rate was typically 5 Hz and laser beam energy at the sample was maintained around 1.5 ~ 2.5 J/cm2. The analysis time for each spot was 70 s, comprising a 20 s measurement of background (laser off) and a 30 s analysis signal, and a 20 s washout time. 55Mn, 57Fe, 59Co, 60Ni, 65Cu, 67Zn, 69Ga, 72Ge, 75As, 78Se, 107Ag, 111Cd, 115In, 117Sn, 121Sb, 125Te, 205Tl, 208Pb and 209Bi | MASS-1, GSE-2G, NIST SRM610, and NIST SRM612 | 26.4 | 0.0245 |  |  | <0.81 | 0.814 | [8 empty] | 0 | 0.0043 |  |  |  |  | 1965 | 0.146 |  |  |  |  | <0.119 | 0.119 |  |  |  |  | 51.7 | 0.365 | [8 empty] | 28082 | 14.42 | 60.5 | 0.0913 |  |  | 3.85 | 0.274 | [6 empty] | <0.008 | 0.00839 | [12 empty] | 60.3 | 0.181 | [8 empty] | <2.71 | 2.71 |  |  |  |  | 22.5 | 0.0307 | [16 empty] | 1.47 | 0.0216 |  |  | <7.52 | [5 empty] | 1.48 | 0.0715 | [6 empty] | <0.202 | 0.202 |  |  |  |  | <0.011 | 0.0105 | [17 empty] | 2024 | Dexian Zhang, Jinbo Liu, Zhilin Wang, Richard C.Bayless, Ziqi Hu, Xiaoyu Xie, Shaowei Chen, In situ LA-ICP-MS trace elements in sphalerite from the Fankou Pb-Zn deposit, South China: Implications for ore genesis, Ore Geology Reviews, Volume 164, 2024, |  | CHN |  | 113.570361 | 25.105778 | [6 empty] | Location taken from Wu et al., 2024 | Poor; 2 km |  | 2025-11-18
| Fankou |  | Basin hydrothermal | Mississippi Valley-type (MVT) | MVT zinc-lead |  |  | Zn, Pb | Zhang et al 2024 |  | FK2-19 |  | underground mine |  |  |  |  | ore material |  | grab | rock | [5 empty] | mineralisation |  |  |  | sphalerite | SpIb | [7 empty] | LA-ICPMS | Teledyne Photon Machines Analyte HE Excimer 193 nm laser ablation system, coupled to an Analytik Jena PlasmaQuant MS Elite | Laboratory of Metallogenic Prediction of Nonferrous Metals and Geological Environment Monitor of Ministry of Education, at the Central South University, Changsha, Hunan Province, China | The samples were placed in a sealed ablation cell that was constantly flushed with a mixture of high-purity Ar (13.5 l/min) and He gases (1.1 l/min). Spot sizes were 35 μm. The laser repetition rate was typically 5 Hz and laser beam energy at the sample was maintained around 1.5 ~ 2.5 J/cm2. The analysis time for each spot was 70 s, comprising a 20 s measurement of background (laser off) and a 30 s analysis signal, and a 20 s washout time. 55Mn, 57Fe, 59Co, 60Ni, 65Cu, 67Zn, 69Ga, 72Ge, 75As, 78Se, 107Ag, 111Cd, 115In, 117Sn, 121Sb, 125Te, 205Tl, 208Pb and 209Bi | MASS-1, GSE-2G, NIST SRM610, and NIST SRM612 | 18.7 | 0.0571 |  |  | <1.12 | 1.12 | [8 empty] | <0.006 | 0.0058 |  |  |  |  | 2502 | 0.145 |  |  |  |  | <0.130 | 0.13 |  |  |  |  | 12.4 | 0.383 | [8 empty] | 44053 | 15.81 | 0.99 | 0.0958 |  |  | 9.08 | 0.289 | [6 empty] | <0.009 | 0.00868 | [12 empty] | 111 | 0.189 | [8 empty] | <2.83 | 2.83 |  |  |  |  | 14.4 | 0.029 | [16 empty] | 4.44 | 0.0223 |  |  | 20.18 | [5 empty] | 0.754 | 0.0752 | [6 empty] | <0.196 | 0.196 |  |  |  |  | <0.012 | 0.0116 | [17 empty] | 2024 | Dexian Zhang, Jinbo Liu, Zhilin Wang, Richard C.Bayless, Ziqi Hu, Xiaoyu Xie, Shaowei Chen, In situ LA-ICP-MS trace elements in sphalerite from the Fankou Pb-Zn deposit, South China: Implications for ore genesis, Ore Geology Reviews, Volume 164, 2024, |  | CHN |  | 113.570361 | 25.105778 | [6 empty] | Location taken from Wu et al., 2024 | Poor; 2 km |  | 2025-11-18
| Fankou |  | Basin hydrothermal | Mississippi Valley-type (MVT) | MVT zinc-lead |  |  | Zn, Pb | Zhang et al 2024 |  | FK2-20 |  | underground mine |  |  |  |  | ore material |  | grab | rock | [5 empty] | mineralisation |  |  |  | sphalerite | SpIb | [7 empty] | LA-ICPMS | Teledyne Photon Machines Analyte HE Excimer 193 nm laser ablation system, coupled to an Analytik Jena PlasmaQuant MS Elite | Laboratory of Metallogenic Prediction of Nonferrous Metals and Geological Environment Monitor of Ministry of Education, at the Central South University, Changsha, Hunan Province, China | The samples were placed in a sealed ablation cell that was constantly flushed with a mixture of high-purity Ar (13.5 l/min) and He gases (1.1 l/min). Spot sizes were 35 μm. The laser repetition rate was typically 5 Hz and laser beam energy at the sample was maintained around 1.5 ~ 2.5 J/cm2. The analysis time for each spot was 70 s, comprising a 20 s measurement of background (laser off) and a 30 s analysis signal, and a 20 s washout time. 55Mn, 57Fe, 59Co, 60Ni, 65Cu, 67Zn, 69Ga, 72Ge, 75As, 78Se, 107Ag, 111Cd, 115In, 117Sn, 121Sb, 125Te, 205Tl, 208Pb and 209Bi | MASS-1, GSE-2G, NIST SRM610, and NIST SRM612 | 35.6 | 0.0214 |  |  | <0.82 | 0.822 | [8 empty] | <0.005 | 0.00541 |  |  |  |  | 1577 | 0.149 |  |  |  |  | <0.120 | 0.12 |  |  |  |  | 219 | 0.378 | [8 empty] | 20713 | 14.65 | 229 | 0.0911 |  |  | 6.42 | 0.28 | [6 empty] | 0.13 | 0.0091 | [12 empty] | 41 | 0.181 | [8 empty] | <2.72 | 2.72 |  |  |  |  | 10.2 | 0.0308 | [16 empty] | 5.84 | 0.0217 |  |  | <7.25 | [5 empty] | 26.43 | 0.0733 | [6 empty] | <0.184 | 0.184 |  |  |  |  | <0.012 | 0.0124 | [17 empty] | 2024 | Dexian Zhang, Jinbo Liu, Zhilin Wang, Richard C.Bayless, Ziqi Hu, Xiaoyu Xie, Shaowei Chen, In situ LA-ICP-MS trace elements in sphalerite from the Fankou Pb-Zn deposit, South China: Implications for ore genesis, Ore Geology Reviews, Volume 164, 2024, |  | CHN |  | 113.570361 | 25.105778 | [6 empty] | Location taken from Wu et al., 2024 | Poor; 2 km |  | 2025-11-18
| Fankou |  | Basin hydrothermal | Mississippi Valley-type (MVT) | MVT zinc-lead |  |  | Zn, Pb | Zhang et al 2024 |  | FK7-1 |  | underground mine |  |  |  |  | ore material |  | grab | rock | [5 empty] | mineralisation |  |  |  | sphalerite | SpIb | [7 empty] | LA-ICPMS | Teledyne Photon Machines Analyte HE Excimer 193 nm laser ablation system, coupled to an Analytik Jena PlasmaQuant MS Elite | Laboratory of Metallogenic Prediction of Nonferrous Metals and Geological Environment Monitor of Ministry of Education, at the Central South University, Changsha, Hunan Province, China | The samples were placed in a sealed ablation cell that was constantly flushed with a mixture of high-purity Ar (13.5 l/min) and He gases (1.1 l/min). Spot sizes were 35 μm. The laser repetition rate was typically 5 Hz and laser beam energy at the sample was maintained around 1.5 ~ 2.5 J/cm2. The analysis time for each spot was 70 s, comprising a 20 s measurement of background (laser off) and a 30 s analysis signal, and a 20 s washout time. 55Mn, 57Fe, 59Co, 60Ni, 65Cu, 67Zn, 69Ga, 72Ge, 75As, 78Se, 107Ag, 111Cd, 115In, 117Sn, 121Sb, 125Te, 205Tl, 208Pb and 209Bi | MASS-1, GSE-2G, NIST SRM610, and NIST SRM612 | 128 | 0.0553 |  |  | 3.59 | 0.587 | [8 empty] | <0.007 | 0.0066 |  |  |  |  | 1732 | 0.154 |  |  |  |  | <0.27 | 0.269 |  |  |  |  | 420 | 0.461 | [8 empty] | 7117 | 23.91 | 489 | 0.0809 |  |  | 2.1 | 0.315 | [6 empty] | 3.1 | 0.00761 | [12 empty] | 1682 | 0.213 | [8 empty] | <2.15 | 2.15 |  |  |  |  | 366 | 0.0669 | [16 empty] | 9.5 | 0.0253 |  |  | <4.33 | [5 empty] | 9.06 | 0.145 | [6 empty] | <0.41 | 0.411 |  |  |  |  | 0.27 | 0.00463 | [17 empty] | 2024 | Dexian Zhang, Jinbo Liu, Zhilin Wang, Richard C.Bayless, Ziqi Hu, Xiaoyu Xie, Shaowei Chen, In situ LA-ICP-MS trace elements in sphalerite from the Fankou Pb-Zn deposit, South China: Implications for ore genesis, Ore Geology Reviews, Volume 164, 2024, |  | CHN |  | 113.570361 | 25.105778 | [6 empty] | Location taken from Wu et al., 2024 | Poor; 2 km |  | 2025-11-18
| Fankou |  | Basin hydrothermal | Mississippi Valley-type (MVT) | MVT zinc-lead |  |  | Zn, Pb | Zhang et al 2024 |  | FK7-2 |  | underground mine |  |  |  |  | ore material |  | grab | rock | [5 empty] | mineralisation |  |  |  | sphalerite | SpIb | [7 empty] | LA-ICPMS | Teledyne Photon Machines Analyte HE Excimer 193 nm laser ablation system, coupled to an Analytik Jena PlasmaQuant MS Elite | Laboratory of Metallogenic Prediction of Nonferrous Metals and Geological Environment Monitor of Ministry of Education, at the Central South University, Changsha, Hunan Province, China | The samples were placed in a sealed ablation cell that was constantly flushed with a mixture of high-purity Ar (13.5 l/min) and He gases (1.1 l/min). Spot sizes were 35 μm. The laser repetition rate was typically 5 Hz and laser beam energy at the sample was maintained around 1.5 ~ 2.5 J/cm2. The analysis time for each spot was 70 s, comprising a 20 s measurement of background (laser off) and a 30 s analysis signal, and a 20 s washout time. 55Mn, 57Fe, 59Co, 60Ni, 65Cu, 67Zn, 69Ga, 72Ge, 75As, 78Se, 107Ag, 111Cd, 115In, 117Sn, 121Sb, 125Te, 205Tl, 208Pb and 209Bi | MASS-1, GSE-2G, NIST SRM610, and NIST SRM612 | 115 | 0.0541 |  |  | 3.81 | 0.556 | [8 empty] | 0.01 | 0.00507 |  |  |  |  | 1449 | 0.143 |  |  |  |  | <0.26 | 0.259 |  |  |  |  | 2043 | 0.331 | [8 empty] | 13387 | 22.83 | 1418 | 0.0801 |  |  | 4.83 | 0.301 | [6 empty] | 11.75 | 0.00737 | [12 empty] | 492 | 0.205 | [8 empty] | <2.06 | 2.06 |  |  |  |  | 49.6 | 0.063 | [16 empty] | 1.19 | 0.021 |  |  | <4.19 | [5 empty] | 55.88 | 0.14 | [6 empty] | <0.42 | 0.422 |  |  |  |  | 0.14 | 0.00371 | [17 empty] | 2024 | Dexian Zhang, Jinbo Liu, Zhilin Wang, Richard C.Bayless, Ziqi Hu, Xiaoyu Xie, Shaowei Chen, In situ LA-ICP-MS trace elements in sphalerite from the Fankou Pb-Zn deposit, South China: Implications for ore genesis, Ore Geology Reviews, Volume 164, 2024, |  | CHN |  | 113.570361 | 25.105778 | [6 empty] | Location taken from Wu et al., 2024 | Poor; 2 km |  | 2025-11-18
| Fankou |  | Basin hydrothermal | Mississippi Valley-type (MVT) | MVT zinc-lead |  |  | Zn, Pb | Zhang et al 2024 |  | FK7-3 |  | underground mine |  |  |  |  | ore material |  | grab | rock | [5 empty] | mineralisation |  |  |  | sphalerite | SpIb | [7 empty] | LA-ICPMS | Teledyne Photon Machines Analyte HE Excimer 193 nm laser ablation system, coupled to an Analytik Jena PlasmaQuant MS Elite | Laboratory of Metallogenic Prediction of Nonferrous Metals and Geological Environment Monitor of Ministry of Education, at the Central South University, Changsha, Hunan Province, China | The samples were placed in a sealed ablation cell that was constantly flushed with a mixture of high-purity Ar (13.5 l/min) and He gases (1.1 l/min). Spot sizes were 35 μm. The laser repetition rate was typically 5 Hz and laser beam energy at the sample was maintained around 1.5 ~ 2.5 J/cm2. The analysis time for each spot was 70 s, comprising a 20 s measurement of background (laser off) and a 30 s analysis signal, and a 20 s washout time. 55Mn, 57Fe, 59Co, 60Ni, 65Cu, 67Zn, 69Ga, 72Ge, 75As, 78Se, 107Ag, 111Cd, 115In, 117Sn, 121Sb, 125Te, 205Tl, 208Pb and 209Bi | MASS-1, GSE-2G, NIST SRM610, and NIST SRM612 | 65.8 | 0.058 |  |  | 0.88 | 0.583 | [8 empty] | 0.02 | 0.00561 |  |  |  |  | 1510 | 0.164 |  |  |  |  | <0.27 | 0.272 |  |  |  |  | 905 | 0.334 | [8 empty] | 17751 | 24.19 | 808 | 0.0859 |  |  | 6.2 | 0.317 | [6 empty] | 4.46 | 0.00774 | [12 empty] | 241 | 0.218 | [8 empty] | <2.16 | 2.16 |  |  |  |  | 19.4 | 0.0674 | [16 empty] | 0.22 | 0.0199 |  |  | <4.51 | [5 empty] | 4.71 | 0.154 | [6 empty] | <0.43 | 0.426 |  |  |  |  | 0.04 | 0.00341 | [17 empty] | 2024 | Dexian Zhang, Jinbo Liu, Zhilin Wang, Richard C.Bayless, Ziqi Hu, Xiaoyu Xie, Shaowei Chen, In situ LA-ICP-MS trace elements in sphalerite from the Fankou Pb-Zn deposit, South China: Implications for ore genesis, Ore Geology Reviews, Volume 164, 2024, |  | CHN |  | 113.570361 | 25.105778 | [6 empty] | Location taken from Wu et al., 2024 | Poor; 2 km |  | 2025-11-18
| Fankou |  | Basin hydrothermal | Mississippi Valley-type (MVT) | MVT zinc-lead |  |  | Zn, Pb | Zhang et al 2024 |  | FK7-4 |  | underground mine |  |  |  |  | ore material |  | grab | rock | [5 empty] | mineralisation |  |  |  | sphalerite | SpIb | [7 empty] | LA-ICPMS | Teledyne Photon Machines Analyte HE Excimer 193 nm laser ablation system, coupled to an Analytik Jena PlasmaQuant MS Elite | Laboratory of Metallogenic Prediction of Nonferrous Metals and Geological Environment Monitor of Ministry of Education, at the Central South University, Changsha, Hunan Province, China | The samples were placed in a sealed ablation cell that was constantly flushed with a mixture of high-purity Ar (13.5 l/min) and He gases (1.1 l/min). Spot sizes were 35 μm. The laser repetition rate was typically 5 Hz and laser beam energy at the sample was maintained around 1.5 ~ 2.5 J/cm2. The analysis time for each spot was 70 s, comprising a 20 s measurement of background (laser off) and a 30 s analysis signal, and a 20 s washout time. 55Mn, 57Fe, 59Co, 60Ni, 65Cu, 67Zn, 69Ga, 72Ge, 75As, 78Se, 107Ag, 111Cd, 115In, 117Sn, 121Sb, 125Te, 205Tl, 208Pb and 209Bi | MASS-1, GSE-2G, NIST SRM610, and NIST SRM612 | 57.3 | 0.0524 |  |  | 4.49 | 0.551 | [8 empty] | <0.006 | 0.00554 |  |  |  |  | 1606 | 0.148 |  |  |  |  | <0.26 | 0.256 |  |  |  |  | 1080 | 0.324 | [8 empty] | 18131 | 22.59 | 975 | 0.0795 |  |  | 3.18 | 0.298 | [6 empty] | 10.49 | 0.00614 | [12 empty] | 387 | 0.203 | [8 empty] | <2.02 | 2.02 |  |  |  |  | 30.1 | 0.0618 | [16 empty] | 8.78 | 0.0172 |  |  | <4.30 | [5 empty] | 34.49 | 0.139 | [6 empty] | <0.37 | 0.372 |  |  |  |  | 0.12 | 0.00419 | [17 empty] | 2024 | Dexian Zhang, Jinbo Liu, Zhilin Wang, Richard C.Bayless, Ziqi Hu, Xiaoyu Xie, Shaowei Chen, In situ LA-ICP-MS trace elements in sphalerite from the Fankou Pb-Zn deposit, South China: Implications for ore genesis, Ore Geology Reviews, Volume 164, 2024, |  | CHN |  | 113.570361 | 25.105778 | [6 empty] | Location taken from Wu et al., 2024 | Poor; 2 km |  | 2025-11-18
| Fankou |  | Basin hydrothermal | Mississippi Valley-type (MVT) | MVT zinc-lead |  |  | Zn, Pb | Zhang et al 2024 |  | FK7-5 |  | underground mine |  |  |  |  | ore material |  | grab | rock | [5 empty] | mineralisation |  |  |  | sphalerite | SpIb | [7 empty] | LA-ICPMS | Teledyne Photon Machines Analyte HE Excimer 193 nm laser ablation system, coupled to an Analytik Jena PlasmaQuant MS Elite | Laboratory of Metallogenic Prediction of Nonferrous Metals and Geological Environment Monitor of Ministry of Education, at the Central South University, Changsha, Hunan Province, China | The samples were placed in a sealed ablation cell that was constantly flushed with a mixture of high-purity Ar (13.5 l/min) and He gases (1.1 l/min). Spot sizes were 35 μm. The laser repetition rate was typically 5 Hz and laser beam energy at the sample was maintained around 1.5 ~ 2.5 J/cm2. The analysis time for each spot was 70 s, comprising a 20 s measurement of background (laser off) and a 30 s analysis signal, and a 20 s washout time. 55Mn, 57Fe, 59Co, 60Ni, 65Cu, 67Zn, 69Ga, 72Ge, 75As, 78Se, 107Ag, 111Cd, 115In, 117Sn, 121Sb, 125Te, 205Tl, 208Pb and 209Bi | MASS-1, GSE-2G, NIST SRM610, and NIST SRM612 | 55.3 | 0.0539 |  |  | 5.27 | 0.584 | [8 empty] | 0.01 | 0.00482 |  |  |  |  | 1639 | 0.169 |  |  |  |  | <0.27 | 0.274 |  |  |  |  | 893 | 0.34 | [8 empty] | 11375 | 24.16 | 645 | 0.0856 |  |  | 69.8 | 0.31 | [6 empty] | 7.35 | 0.00688 | [12 empty] | 597 | 0.219 | [8 empty] | <2.16 | 2.16 |  |  |  |  | 27.6 | 0.0668 | [16 empty] | 0.88 | 0.0163 |  |  | <4.66 | [5 empty] | 9.33 | 0.146 | [6 empty] | <0.41 | 0.407 |  |  |  |  | 0.16 | 0.00378 | [17 empty] | 2024 | Dexian Zhang, Jinbo Liu, Zhilin Wang, Richard C.Bayless, Ziqi Hu, Xiaoyu Xie, Shaowei Chen, In situ LA-ICP-MS trace elements in sphalerite from the Fankou Pb-Zn deposit, South China: Implications for ore genesis, Ore Geology Reviews, Volume 164, 2024, |  | CHN |  | 113.570361 | 25.105778 | [6 empty] | Location taken from Wu et al., 2024 | Poor; 2 km |  | 2025-11-18
| Fankou |  | Basin hydrothermal | Mississippi Valley-type (MVT) | MVT zinc-lead |  |  | Zn, Pb | Zhang et al 2024 |  | FK7-6 |  | underground mine |  |  |  |  | ore material |  | grab | rock | [5 empty] | mineralisation |  |  |  | sphalerite | SpIb | [7 empty] | LA-ICPMS | Teledyne Photon Machines Analyte HE Excimer 193 nm laser ablation system, coupled to an Analytik Jena PlasmaQuant MS Elite | Laboratory of Metallogenic Prediction of Nonferrous Metals and Geological Environment Monitor of Ministry of Education, at the Central South University, Changsha, Hunan Province, China | The samples were placed in a sealed ablation cell that was constantly flushed with a mixture of high-purity Ar (13.5 l/min) and He gases (1.1 l/min). Spot sizes were 35 μm. The laser repetition rate was typically 5 Hz and laser beam energy at the sample was maintained around 1.5 ~ 2.5 J/cm2. The analysis time for each spot was 70 s, comprising a 20 s measurement of background (laser off) and a 30 s analysis signal, and a 20 s washout time. 55Mn, 57Fe, 59Co, 60Ni, 65Cu, 67Zn, 69Ga, 72Ge, 75As, 78Se, 107Ag, 111Cd, 115In, 117Sn, 121Sb, 125Te, 205Tl, 208Pb and 209Bi | MASS-1, GSE-2G, NIST SRM610, and NIST SRM612 | 15.3 | 0.0536 |  |  | 0.7 | 0.561 | [8 empty] | 0.02 | 0.00402 |  |  |  |  | 1599 | 0.169 |  |  |  |  | <0.27 | 0.265 |  |  |  |  | 238 | 0.323 | [8 empty] | 14159 | 23.34 | 200 | 0.0844 |  |  | 3.85 | 0.305 | [6 empty] | 1.32 | 0.00695 | [12 empty] | 682 | 0.214 | [8 empty] | <2.08 | 2.08 |  |  |  |  | 4.64 | 0.0644 | [16 empty] | 2.67 | 0.0195 |  |  | <4.59 | [5 empty] | 2.08 | 0.146 | [6 empty] | <0.39 | 0.388 |  |  |  |  | 0.03 | 0.00231 | [17 empty] | 2024 | Dexian Zhang, Jinbo Liu, Zhilin Wang, Richard C.Bayless, Ziqi Hu, Xiaoyu Xie, Shaowei Chen, In situ LA-ICP-MS trace elements in sphalerite from the Fankou Pb-Zn deposit, South China: Implications for ore genesis, Ore Geology Reviews, Volume 164, 2024, |  | CHN |  | 113.570361 | 25.105778 | [6 empty] | Location taken from Wu et al., 2024 | Poor; 2 km |  | 2025-11-18
| Fankou |  | Basin hydrothermal | Mississippi Valley-type (MVT) | MVT zinc-lead |  |  | Zn, Pb | Zhang et al 2024 |  | FK7-7 |  | underground mine |  |  |  |  | ore material |  | grab | rock | [5 empty] | mineralisation |  |  |  | sphalerite | SpIb | [7 empty] | LA-ICPMS | Teledyne Photon Machines Analyte HE Excimer 193 nm laser ablation system, coupled to an Analytik Jena PlasmaQuant MS Elite | Laboratory of Metallogenic Prediction of Nonferrous Metals and Geological Environment Monitor of Ministry of Education, at the Central South University, Changsha, Hunan Province, China | The samples were placed in a sealed ablation cell that was constantly flushed with a mixture of high-purity Ar (13.5 l/min) and He gases (1.1 l/min). Spot sizes were 35 μm. The laser repetition rate was typically 5 Hz and laser beam energy at the sample was maintained around 1.5 ~ 2.5 J/cm2. The analysis time for each spot was 70 s, comprising a 20 s measurement of background (laser off) and a 30 s analysis signal, and a 20 s washout time. 55Mn, 57Fe, 59Co, 60Ni, 65Cu, 67Zn, 69Ga, 72Ge, 75As, 78Se, 107Ag, 111Cd, 115In, 117Sn, 121Sb, 125Te, 205Tl, 208Pb and 209Bi | MASS-1, GSE-2G, NIST SRM610, and NIST SRM612 | 20.6 | 0.0546 |  |  | 1.46 | 0.553 | [8 empty] | 0.01 | 0.00535 |  |  |  |  | 1695 | 0.17 |  |  |  |  | <0.26 | 0.263 |  |  |  |  | 387 | 0.317 | [8 empty] | 7317 | 22.94 | 338 | 0.0803 |  |  | 3.06 | 0.299 | [6 empty] | 1.05 | 0.00667 | [12 empty] | 1160 | 0.21 | [8 empty] | <2.05 | 2.05 |  |  |  |  | 5.73 | 0.0634 | [16 empty] | 2.49 | 0.0167 |  |  | <4.60 | [5 empty] | 2.74 | 0.143 | [6 empty] | <0.37 | 0.37 |  |  |  |  | 0.04 | 0.00322 | [17 empty] | 2024 | Dexian Zhang, Jinbo Liu, Zhilin Wang, Richard C.Bayless, Ziqi Hu, Xiaoyu Xie, Shaowei Chen, In situ LA-ICP-MS trace elements in sphalerite from the Fankou Pb-Zn deposit, South China: Implications for ore genesis, Ore Geology Reviews, Volume 164, 2024, |  | CHN |  | 113.570361 | 25.105778 | [6 empty] | Location taken from Wu et al., 2024 | Poor; 2 km |  | 2025-11-18
| Fankou |  | Basin hydrothermal | Mississippi Valley-type (MVT) | MVT zinc-lead |  |  | Zn, Pb | Zhang et al 2024 |  | FK7-8 |  | underground mine |  |  |  |  | ore material |  | grab | rock | [5 empty] | mineralisation |  |  |  | sphalerite | SpIb | [7 empty] | LA-ICPMS | Teledyne Photon Machines Analyte HE Excimer 193 nm laser ablation system, coupled to an Analytik Jena PlasmaQuant MS Elite | Laboratory of Metallogenic Prediction of Nonferrous Metals and Geological Environment Monitor of Ministry of Education, at the Central South University, Changsha, Hunan Province, China | The samples were placed in a sealed ablation cell that was constantly flushed with a mixture of high-purity Ar (13.5 l/min) and He gases (1.1 l/min). Spot sizes were 35 μm. The laser repetition rate was typically 5 Hz and laser beam energy at the sample was maintained around 1.5 ~ 2.5 J/cm2. The analysis time for each spot was 70 s, comprising a 20 s measurement of background (laser off) and a 30 s analysis signal, and a 20 s washout time. 55Mn, 57Fe, 59Co, 60Ni, 65Cu, 67Zn, 69Ga, 72Ge, 75As, 78Se, 107Ag, 111Cd, 115In, 117Sn, 121Sb, 125Te, 205Tl, 208Pb and 209Bi | MASS-1, GSE-2G, NIST SRM610, and NIST SRM612 | 21.1 | 0.0528 |  |  | <0.58 | 0.576 | [8 empty] | 0.01 | 0.00583 |  |  |  |  | 1413 | 0.167 |  |  |  |  | <0.27 | 0.27 |  |  |  |  | 368 | 0.323 | [8 empty] | 15755 | 23.71 | 303 | 0.0824 |  |  | 11.4 | 0.303 | [6 empty] | 5.36 | 0.00666 | [12 empty] | 160 | 0.216 | [8 empty] | <2.11 | 2.11 |  |  |  |  | 0.8 | 0.0636 | [16 empty] | 0.02 | 0.0158 |  |  | <4.80 | [5 empty] | 4.37 | 0.14 | [6 empty] | <0.39 | 0.39 |  |  |  |  | <0.005 | 0.00497 | [17 empty] | 2024 | Dexian Zhang, Jinbo Liu, Zhilin Wang, Richard C.Bayless, Ziqi Hu, Xiaoyu Xie, Shaowei Chen, In situ LA-ICP-MS trace elements in sphalerite from the Fankou Pb-Zn deposit, South China: Implications for ore genesis, Ore Geology Reviews, Volume 164, 2024, |  | CHN |  | 113.570361 | 25.105778 | [6 empty] | Location taken from Wu et al., 2024 | Poor; 2 km |  | 2025-11-18
| Fankou |  | Basin hydrothermal | Mississippi Valley-type (MVT) | MVT zinc-lead |  |  | Zn, Pb | Zhang et al 2024 |  | FKZ4-1 |  | underground mine |  |  |  |  | ore material |  | grab | rock | [5 empty] | mineralisation |  |  |  | sphalerite | SpIIa | [7 empty] | LA-ICPMS | Teledyne Photon Machines Analyte HE Excimer 193 nm laser ablation system, coupled to an Analytik Jena PlasmaQuant MS Elite | Laboratory of Metallogenic Prediction of Nonferrous Metals and Geological Environment Monitor of Ministry of Education, at the Central South University, Changsha, Hunan Province, China | The samples were placed in a sealed ablation cell that was constantly flushed with a mixture of high-purity Ar (13.5 l/min) and He gases (1.1 l/min). Spot sizes were 35 μm. The laser repetition rate was typically 5 Hz and laser beam energy at the sample was maintained around 1.5 ~ 2.5 J/cm2. The analysis time for each spot was 70 s, comprising a 20 s measurement of background (laser off) and a 30 s analysis signal, and a 20 s washout time. 55Mn, 57Fe, 59Co, 60Ni, 65Cu, 67Zn, 69Ga, 72Ge, 75As, 78Se, 107Ag, 111Cd, 115In, 117Sn, 121Sb, 125Te, 205Tl, 208Pb and 209Bi | MASS-1, GSE-2G, NIST SRM610, and NIST SRM612 | 85.2 | 0.0484 |  |  | 5.72 | 0.521 | [8 empty] | 0.01 | 0.00441 |  |  |  |  | 1529 | 0.146 |  |  |  |  | <0.25 | 0.247 |  |  |  |  | 105 | 0.285 | [8 empty] | 20135 | 21.55 | 7.7 | 0.0759 |  |  | 65.6 | 0.28 | [6 empty] | 0.43 | 0.00713 | [12 empty] | 155 | 0.202 | [8 empty] | <1.90 | 1.9 |  |  |  |  | 45.1 | 0.0579 | [16 empty] | 15.36 | 0.0147 |  |  | <4.91 | [5 empty] | 0.608 | 0.126 | [6 empty] | <0.35 | 0.355 |  |  |  |  | 0.16 | 0.00427 | [17 empty] | 2024 | Dexian Zhang, Jinbo Liu, Zhilin Wang, Richard C.Bayless, Ziqi Hu, Xiaoyu Xie, Shaowei Chen, In situ LA-ICP-MS trace elements in sphalerite from the Fankou Pb-Zn deposit, South China: Implications for ore genesis, Ore Geology Reviews, Volume 164, 2024, |  | CHN |  | 113.570361 | 25.105778 | [6 empty] | Location taken from Wu et al., 2024 | Poor; 2 km |  | 2025-11-18
| Fankou |  | Basin hydrothermal | Mississippi Valley-type (MVT) | MVT zinc-lead |  |  | Zn, Pb | Zhang et al 2024 |  | FKZ4-2 |  | underground mine |  |  |  |  | ore material |  | grab | rock | [5 empty] | mineralisation |  |  |  | sphalerite | SpIIa | [7 empty] | LA-ICPMS | Teledyne Photon Machines Analyte HE Excimer 193 nm laser ablation system, coupled to an Analytik Jena PlasmaQuant MS Elite | Laboratory of Metallogenic Prediction of Nonferrous Metals and Geological Environment Monitor of Ministry of Education, at the Central South University, Changsha, Hunan Province, China | The samples were placed in a sealed ablation cell that was constantly flushed with a mixture of high-purity Ar (13.5 l/min) and He gases (1.1 l/min). Spot sizes were 35 μm. The laser repetition rate was typically 5 Hz and laser beam energy at the sample was maintained around 1.5 ~ 2.5 J/cm2. The analysis time for each spot was 70 s, comprising a 20 s measurement of background (laser off) and a 30 s analysis signal, and a 20 s washout time. 55Mn, 57Fe, 59Co, 60Ni, 65Cu, 67Zn, 69Ga, 72Ge, 75As, 78Se, 107Ag, 111Cd, 115In, 117Sn, 121Sb, 125Te, 205Tl, 208Pb and 209Bi | MASS-1, GSE-2G, NIST SRM610, and NIST SRM612 | 163 | 0.0501 |  |  | 17.89 | 0.518 | [8 empty] | 0.01 | 0.00493 |  |  |  |  | 1689 | 0.15 |  |  |  |  | <0.25 | 0.248 |  |  |  |  | 278 | 0.275 | [8 empty] | 15534 | 21.66 | 19.8 | 0.0751 |  |  | 166 | 0.276 | [6 empty] | 0.03 | 0.00659 | [12 empty] | 134 | 0.203 | [8 empty] | <1.91 | 1.91 |  |  |  |  | 95.1 | 0.0571 | [16 empty] | 30.35 | 0.0149 |  |  | <5.01 | [5 empty] | 1.15 | 0.128 | [6 empty] | <0.36 | 0.361 |  |  |  |  | 0.11 | 0.0026 | [17 empty] | 2024 | Dexian Zhang, Jinbo Liu, Zhilin Wang, Richard C.Bayless, Ziqi Hu, Xiaoyu Xie, Shaowei Chen, In situ LA-ICP-MS trace elements in sphalerite from the Fankou Pb-Zn deposit, South China: Implications for ore genesis, Ore Geology Reviews, Volume 164, 2024, |  | CHN |  | 113.570361 | 25.105778 | [6 empty] | Location taken from Wu et al., 2024 | Poor; 2 km |  | 2025-11-18
| Fankou |  | Basin hydrothermal | Mississippi Valley-type (MVT) | MVT zinc-lead |  |  | Zn, Pb | Zhang et al 2024 |  | FKZ4-3 |  | underground mine |  |  |  |  | ore material |  | grab | rock | [5 empty] | mineralisation |  |  |  | sphalerite | SpIIa | [7 empty] | LA-ICPMS | Teledyne Photon Machines Analyte HE Excimer 193 nm laser ablation system, coupled to an Analytik Jena PlasmaQuant MS Elite | Laboratory of Metallogenic Prediction of Nonferrous Metals and Geological Environment Monitor of Ministry of Education, at the Central South University, Changsha, Hunan Province, China | The samples were placed in a sealed ablation cell that was constantly flushed with a mixture of high-purity Ar (13.5 l/min) and He gases (1.1 l/min). Spot sizes were 35 μm. The laser repetition rate was typically 5 Hz and laser beam energy at the sample was maintained around 1.5 ~ 2.5 J/cm2. The analysis time for each spot was 70 s, comprising a 20 s measurement of background (laser off) and a 30 s analysis signal, and a 20 s washout time. 55Mn, 57Fe, 59Co, 60Ni, 65Cu, 67Zn, 69Ga, 72Ge, 75As, 78Se, 107Ag, 111Cd, 115In, 117Sn, 121Sb, 125Te, 205Tl, 208Pb and 209Bi | MASS-1, GSE-2G, NIST SRM610, and NIST SRM612 | 73.8 | 0.047 |  |  | 1.07 | 0.489 | [8 empty] | <0.005 | 0.00471 |  |  |  |  | 1546 | 0.141 |  |  |  |  | <0.234 | 0.234 |  |  |  |  | 160 | 0.259 | [8 empty] | 4877 | 20.56 | 5.49 | 0.072 |  |  | 89.3 | 0.263 | [6 empty] | <0.006 | 0.00626 | [12 empty] | 482 | 0.193 | [8 empty] | <1.81 | 1.81 |  |  |  |  | 39.7 | 0.0531 | [16 empty] | 9.04 | 0.0139 |  |  | <4.86 | [5 empty] | 0.693 | 0.119 | [6 empty] | <0.35 | 0.346 |  |  |  |  | 0.02 | 0.00431 | [17 empty] | 2024 | Dexian Zhang, Jinbo Liu, Zhilin Wang, Richard C.Bayless, Ziqi Hu, Xiaoyu Xie, Shaowei Chen, In situ LA-ICP-MS trace elements in sphalerite from the Fankou Pb-Zn deposit, South China: Implications for ore genesis, Ore Geology Reviews, Volume 164, 2024, |  | CHN |  | 113.570361 | 25.105778 | [6 empty] | Location taken from Wu et al., 2024 | Poor; 2 km |  | 2025-11-18
| Fankou |  | Basin hydrothermal | Mississippi Valley-type (MVT) | MVT zinc-lead |  |  | Zn, Pb | Zhang et al 2024 |  | FKZ4-4 |  | underground mine |  |  |  |  | ore material |  | grab | rock | [5 empty] | mineralisation |  |  |  | sphalerite | SpIIa | [7 empty] | LA-ICPMS | Teledyne Photon Machines Analyte HE Excimer 193 nm laser ablation system, coupled to an Analytik Jena PlasmaQuant MS Elite | Laboratory of Metallogenic Prediction of Nonferrous Metals and Geological Environment Monitor of Ministry of Education, at the Central South University, Changsha, Hunan Province, China | The samples were placed in a sealed ablation cell that was constantly flushed with a mixture of high-purity Ar (13.5 l/min) and He gases (1.1 l/min). Spot sizes were 35 μm. The laser repetition rate was typically 5 Hz and laser beam energy at the sample was maintained around 1.5 ~ 2.5 J/cm2. The analysis time for each spot was 70 s, comprising a 20 s measurement of background (laser off) and a 30 s analysis signal, and a 20 s washout time. 55Mn, 57Fe, 59Co, 60Ni, 65Cu, 67Zn, 69Ga, 72Ge, 75As, 78Se, 107Ag, 111Cd, 115In, 117Sn, 121Sb, 125Te, 205Tl, 208Pb and 209Bi | MASS-1, GSE-2G, NIST SRM610, and NIST SRM612 | 61.3 | 0.0447 |  |  | 1.17 | 0.499 | [8 empty] | 0.02 | 0.00409 |  |  |  |  | 1639 | 0.147 |  |  |  |  | <0.237 | 0.237 |  |  |  |  | 312 | 0.274 | [8 empty] | 1500 | 20.64 | 301 | 0.0706 |  |  | 8.9 | 0.263 | [6 empty] | 0.61 | 0.00576 | [12 empty] | 1321 | 0.194 | [8 empty] | <1.82 | 1.82 |  |  |  |  | 31.5 | 0.0544 | [16 empty] | 4.59 | 0.0126 |  |  | <4.99 | [5 empty] | 1.65 | 0.112 | [6 empty] | <0.36 | 0.364 |  |  |  |  | 0.05 | 0.00292 | [17 empty] | 2024 | Dexian Zhang, Jinbo Liu, Zhilin Wang, Richard C.Bayless, Ziqi Hu, Xiaoyu Xie, Shaowei Chen, In situ LA-ICP-MS trace elements in sphalerite from the Fankou Pb-Zn deposit, South China: Implications for ore genesis, Ore Geology Reviews, Volume 164, 2024, |  | CHN |  | 113.570361 | 25.105778 | [6 empty] | Location taken from Wu et al., 2024 | Poor; 2 km |  | 2025-11-18
| Fankou |  | Basin hydrothermal | Mississippi Valley-type (MVT) | MVT zinc-lead |  |  | Zn, Pb | Zhang et al 2024 |  | FKZ4-5 |  | underground mine |  |  |  |  | ore material |  | grab | rock | [5 empty] | mineralisation |  |  |  | sphalerite | SpIIa | [7 empty] | LA-ICPMS | Teledyne Photon Machines Analyte HE Excimer 193 nm laser ablation system, coupled to an Analytik Jena PlasmaQuant MS Elite | Laboratory of Metallogenic Prediction of Nonferrous Metals and Geological Environment Monitor of Ministry of Education, at the Central South University, Changsha, Hunan Province, China | The samples were placed in a sealed ablation cell that was constantly flushed with a mixture of high-purity Ar (13.5 l/min) and He gases (1.1 l/min). Spot sizes were 35 μm. The laser repetition rate was typically 5 Hz and laser beam energy at the sample was maintained around 1.5 ~ 2.5 J/cm2. The analysis time for each spot was 70 s, comprising a 20 s measurement of background (laser off) and a 30 s analysis signal, and a 20 s washout time. 55Mn, 57Fe, 59Co, 60Ni, 65Cu, 67Zn, 69Ga, 72Ge, 75As, 78Se, 107Ag, 111Cd, 115In, 117Sn, 121Sb, 125Te, 205Tl, 208Pb and 209Bi | MASS-1, GSE-2G, NIST SRM610, and NIST SRM612 | 53.7 | 0.0462 |  |  | 1.05 | 0.506 | [8 empty] | <0.005 | 0.00534 |  |  |  |  | 1449 | 0.144 |  |  |  |  | <0.240 | 0.24 |  |  |  |  | 132 | 0.269 | [8 empty] | 3340 | 20.92 | 145 | 0.0732 |  |  | 7.01 | 0.266 | [6 empty] | 0.17 | 0.00689 | [12 empty] | 583 | 0.198 | [8 empty] | <1.84 | 1.84 |  |  |  |  | 36.4 | 0.057 | [16 empty] | 8.93 | 0.0151 |  |  | <5.14 | [5 empty] | 1.62 | 0.121 | [6 empty] | <0.34 | 0.341 |  |  |  |  | 0.01 | 0.00327 | [17 empty] | 2024 | Dexian Zhang, Jinbo Liu, Zhilin Wang, Richard C.Bayless, Ziqi Hu, Xiaoyu Xie, Shaowei Chen, In situ LA-ICP-MS trace elements in sphalerite from the Fankou Pb-Zn deposit, South China: Implications for ore genesis, Ore Geology Reviews, Volume 164, 2024, |  | CHN |  | 113.570361 | 25.105778 | [6 empty] | Location taken from Wu et al., 2024 | Poor; 2 km |  | 2025-11-18
| Fankou |  | Basin hydrothermal | Mississippi Valley-type (MVT) | MVT zinc-lead |  |  | Zn, Pb | Zhang et al 2024 |  | FKZ4-6 |  | underground mine |  |  |  |  | ore material |  | grab | rock | [5 empty] | mineralisation |  |  |  | sphalerite | SpIIa | [7 empty] | LA-ICPMS | Teledyne Photon Machines Analyte HE Excimer 193 nm laser ablation system, coupled to an Analytik Jena PlasmaQuant MS Elite | Laboratory of Metallogenic Prediction of Nonferrous Metals and Geological Environment Monitor of Ministry of Education, at the Central South University, Changsha, Hunan Province, China | The samples were placed in a sealed ablation cell that was constantly flushed with a mixture of high-purity Ar (13.5 l/min) and He gases (1.1 l/min). Spot sizes were 35 μm. The laser repetition rate was typically 5 Hz and laser beam energy at the sample was maintained around 1.5 ~ 2.5 J/cm2. The analysis time for each spot was 70 s, comprising a 20 s measurement of background (laser off) and a 30 s analysis signal, and a 20 s washout time. 55Mn, 57Fe, 59Co, 60Ni, 65Cu, 67Zn, 69Ga, 72Ge, 75As, 78Se, 107Ag, 111Cd, 115In, 117Sn, 121Sb, 125Te, 205Tl, 208Pb and 209Bi | MASS-1, GSE-2G, NIST SRM610, and NIST SRM612 | 36.2 | 0.0474 |  |  | 2.53 | 0.521 | [8 empty] | 0.01 | 0.00424 |  |  |  |  | 1557 | 0.152 |  |  |  |  | <0.25 | 0.251 |  |  |  |  | 85.5 | 0.289 | [8 empty] | 6891 | 21.86 | 80.5 | 0.0764 |  |  | 5.14 | 0.276 | [6 empty] | 1.24 | 0.00658 | [12 empty] | 168 | 0.207 | [8 empty] | <1.93 | 1.93 |  |  |  |  | 19.5 | 0.0582 | [16 empty] | 3.44 | 0.013 |  |  | <5.49 | [5 empty] | 4.19 | 0.13 | [6 empty] | 0.39 | 0.329 |  |  |  |  | 0.01 | 0.00363 | [17 empty] | 2024 | Dexian Zhang, Jinbo Liu, Zhilin Wang, Richard C.Bayless, Ziqi Hu, Xiaoyu Xie, Shaowei Chen, In situ LA-ICP-MS trace elements in sphalerite from the Fankou Pb-Zn deposit, South China: Implications for ore genesis, Ore Geology Reviews, Volume 164, 2024, |  | CHN |  | 113.570361 | 25.105778 | [6 empty] | Location taken from Wu et al., 2024 | Poor; 2 km |  | 2025-11-18
| Fankou |  | Basin hydrothermal | Mississippi Valley-type (MVT) | MVT zinc-lead |  |  | Zn, Pb | Zhang et al 2024 |  | FKZ4-7 |  | underground mine |  |  |  |  | ore material |  | grab | rock | [5 empty] | mineralisation |  |  |  | sphalerite | SpIIa | [7 empty] | LA-ICPMS | Teledyne Photon Machines Analyte HE Excimer 193 nm laser ablation system, coupled to an Analytik Jena PlasmaQuant MS Elite | Laboratory of Metallogenic Prediction of Nonferrous Metals and Geological Environment Monitor of Ministry of Education, at the Central South University, Changsha, Hunan Province, China | The samples were placed in a sealed ablation cell that was constantly flushed with a mixture of high-purity Ar (13.5 l/min) and He gases (1.1 l/min). Spot sizes were 35 μm. The laser repetition rate was typically 5 Hz and laser beam energy at the sample was maintained around 1.5 ~ 2.5 J/cm2. The analysis time for each spot was 70 s, comprising a 20 s measurement of background (laser off) and a 30 s analysis signal, and a 20 s washout time. 55Mn, 57Fe, 59Co, 60Ni, 65Cu, 67Zn, 69Ga, 72Ge, 75As, 78Se, 107Ag, 111Cd, 115In, 117Sn, 121Sb, 125Te, 205Tl, 208Pb and 209Bi | MASS-1, GSE-2G, NIST SRM610, and NIST SRM612 | 56.3 | 0.047 |  |  | 1.09 | 0.498 | [8 empty] | 0.01 | 0.0051 |  |  |  |  | 1635 | 0.146 |  |  |  |  | <0.24 | 0.24 |  |  |  |  | 117 | 0.27 | [8 empty] | 11998 | 20.87 | 3.02 | 0.071 |  |  | 69 | 0.262 | [6 empty] | 0.05 | 0.00598 | [12 empty] | 389 | 0.199 | [8 empty] | <1.84 | 1.84 |  |  |  |  | 29.8 | 0.0529 | [16 empty] | 5.42 | 0.0143 |  |  | <5.36 | [5 empty] | 0.75 | 0.118 | [6 empty] | <0.35 | 0.353 |  |  |  |  | 0.01 | 0.00327 | [17 empty] | 2024 | Dexian Zhang, Jinbo Liu, Zhilin Wang, Richard C.Bayless, Ziqi Hu, Xiaoyu Xie, Shaowei Chen, In situ LA-ICP-MS trace elements in sphalerite from the Fankou Pb-Zn deposit, South China: Implications for ore genesis, Ore Geology Reviews, Volume 164, 2024, |  | CHN |  | 113.570361 | 25.105778 | [6 empty] | Location taken from Wu et al., 2024 | Poor; 2 km |  | 2025-11-18
| Fankou |  | Basin hydrothermal | Mississippi Valley-type (MVT) | MVT zinc-lead |  |  | Zn, Pb | Zhang et al 2024 |  | FKZ5-1 |  | underground mine |  |  |  |  | ore material |  | grab | rock | [5 empty] | mineralisation |  |  |  | sphalerite | SpIIa | [7 empty] | LA-ICPMS | Teledyne Photon Machines Analyte HE Excimer 193 nm laser ablation system, coupled to an Analytik Jena PlasmaQuant MS Elite | Laboratory of Metallogenic Prediction of Nonferrous Metals and Geological Environment Monitor of Ministry of Education, at the Central South University, Changsha, Hunan Province, China | The samples were placed in a sealed ablation cell that was constantly flushed with a mixture of high-purity Ar (13.5 l/min) and He gases (1.1 l/min). Spot sizes were 35 μm. The laser repetition rate was typically 5 Hz and laser beam energy at the sample was maintained around 1.5 ~ 2.5 J/cm2. The analysis time for each spot was 70 s, comprising a 20 s measurement of background (laser off) and a 30 s analysis signal, and a 20 s washout time. 55Mn, 57Fe, 59Co, 60Ni, 65Cu, 67Zn, 69Ga, 72Ge, 75As, 78Se, 107Ag, 111Cd, 115In, 117Sn, 121Sb, 125Te, 205Tl, 208Pb and 209Bi | MASS-1, GSE-2G, NIST SRM610, and NIST SRM612 | 69.4 | 0.107 |  |  | 5.21 | 1.95 | [8 empty] | <0.004 | 0.0041 |  |  |  |  | 1655 | 0.432 |  |  |  |  | <0.177 | 0.177 |  |  |  |  | 92.5 | 0.681 | [8 empty] | 2859 | 16.15 | 79.4 | 0.134 |  |  | 29.1 | 0.645 | [6 empty] | 0.26 | 0.00788 | [12 empty] | 439 | 0.37 | [8 empty] | <6.06 | 6.06 |  |  |  |  | 52.5 | 0.0145 | [16 empty] | 10.52 | 0.0288 |  |  | <29.65 | [5 empty] | 2.98 | 0.185 | [6 empty] | 1.44 | 1.17 |  |  |  |  | 0.04 | 0.00498 | [17 empty] | 2024 | Dexian Zhang, Jinbo Liu, Zhilin Wang, Richard C.Bayless, Ziqi Hu, Xiaoyu Xie, Shaowei Chen, In situ LA-ICP-MS trace elements in sphalerite from the Fankou Pb-Zn deposit, South China: Implications for ore genesis, Ore Geology Reviews, Volume 164, 2024, |  | CHN |  | 113.570361 | 25.105778 | [6 empty] | Location taken from Wu et al., 2024 | Poor; 2 km |  | 2025-11-18
| Fankou |  | Basin hydrothermal | Mississippi Valley-type (MVT) | MVT zinc-lead |  |  | Zn, Pb | Zhang et al 2024 |  | FKZ5-2 |  | underground mine |  |  |  |  | ore material |  | grab | rock | [5 empty] | mineralisation |  |  |  | sphalerite | SpIIa | [7 empty] | LA-ICPMS | Teledyne Photon Machines Analyte HE Excimer 193 nm laser ablation system, coupled to an Analytik Jena PlasmaQuant MS Elite | Laboratory of Metallogenic Prediction of Nonferrous Metals and Geological Environment Monitor of Ministry of Education, at the Central South University, Changsha, Hunan Province, China | The samples were placed in a sealed ablation cell that was constantly flushed with a mixture of high-purity Ar (13.5 l/min) and He gases (1.1 l/min). Spot sizes were 35 μm. The laser repetition rate was typically 5 Hz and laser beam energy at the sample was maintained around 1.5 ~ 2.5 J/cm2. The analysis time for each spot was 70 s, comprising a 20 s measurement of background (laser off) and a 30 s analysis signal, and a 20 s washout time. 55Mn, 57Fe, 59Co, 60Ni, 65Cu, 67Zn, 69Ga, 72Ge, 75As, 78Se, 107Ag, 111Cd, 115In, 117Sn, 121Sb, 125Te, 205Tl, 208Pb and 209Bi | MASS-1, GSE-2G, NIST SRM610, and NIST SRM612 | 75 | 0.12 |  |  | 4.36 | 2.11 | [8 empty] | 0 | 0.00315 |  |  |  |  | 1791 | 0.455 |  |  |  |  | <0.184 | 0.184 |  |  |  |  | 110 | 0.736 | [8 empty] | 853 | 17.85 | 156 | 0.146 |  |  | 13.2 | 0.69 | [6 empty] | 0.41 | 0.0051 | [12 empty] | 1059 | 0.405 | [8 empty] | <6.58 | 6.58 |  |  |  |  | 33.6 | 0.0162 | [16 empty] | 4.5 | 0.0259 |  |  | <32.23 | [5 empty] | 2.4 | 0.182 | [6 empty] | <1.28 | 1.28 |  |  |  |  | 0.01 | 0.00312 | [17 empty] | 2024 | Dexian Zhang, Jinbo Liu, Zhilin Wang, Richard C.Bayless, Ziqi Hu, Xiaoyu Xie, Shaowei Chen, In situ LA-ICP-MS trace elements in sphalerite from the Fankou Pb-Zn deposit, South China: Implications for ore genesis, Ore Geology Reviews, Volume 164, 2024, |  | CHN |  | 113.570361 | 25.105778 | [6 empty] | Location taken from Wu et al., 2024 | Poor; 2 km |  | 2025-11-18
| Fankou |  | Basin hydrothermal | Mississippi Valley-type (MVT) | MVT zinc-lead |  |  | Zn, Pb | Zhang et al 2024 |  | FKZ5-3 |  | underground mine |  |  |  |  | ore material |  | grab | rock | [5 empty] | mineralisation |  |  |  | sphalerite | SpIIa | [7 empty] | LA-ICPMS | Teledyne Photon Machines Analyte HE Excimer 193 nm laser ablation system, coupled to an Analytik Jena PlasmaQuant MS Elite | Laboratory of Metallogenic Prediction of Nonferrous Metals and Geological Environment Monitor of Ministry of Education, at the Central South University, Changsha, Hunan Province, China | The samples were placed in a sealed ablation cell that was constantly flushed with a mixture of high-purity Ar (13.5 l/min) and He gases (1.1 l/min). Spot sizes were 35 μm. The laser repetition rate was typically 5 Hz and laser beam energy at the sample was maintained around 1.5 ~ 2.5 J/cm2. The analysis time for each spot was 70 s, comprising a 20 s measurement of background (laser off) and a 30 s analysis signal, and a 20 s washout time. 55Mn, 57Fe, 59Co, 60Ni, 65Cu, 67Zn, 69Ga, 72Ge, 75As, 78Se, 107Ag, 111Cd, 115In, 117Sn, 121Sb, 125Te, 205Tl, 208Pb and 209Bi | MASS-1, GSE-2G, NIST SRM610, and NIST SRM612 | 101 | 0.124 |  |  | 3.25 | 2.14 | [8 empty] | <0.003 | 0.0032 |  |  |  |  | 1753 | 0.52 |  |  |  |  | <0.193 | 0.193 |  |  |  |  | 152 | 0.755 | [8 empty] | 6846 | 17.91 | 9.45 | 0.151 |  |  | 127 | 0.711 | [6 empty] | 0.06 | 0.00801 | [12 empty] | 443 | 0.407 | [8 empty] | <6.67 | 6.67 |  |  |  |  | 13 | 0.0169 | [16 empty] | 1.64 | 0.0235 |  |  | <32.18 | [5 empty] | 0.93 | 0.201 | [6 empty] | <1.37 | 1.37 |  |  |  |  | <0.008 | 0.00775 | [17 empty] | 2024 | Dexian Zhang, Jinbo Liu, Zhilin Wang, Richard C.Bayless, Ziqi Hu, Xiaoyu Xie, Shaowei Chen, In situ LA-ICP-MS trace elements in sphalerite from the Fankou Pb-Zn deposit, South China: Implications for ore genesis, Ore Geology Reviews, Volume 164, 2024, |  | CHN |  | 113.570361 | 25.105778 | [6 empty] | Location taken from Wu et al., 2024 | Poor; 2 km |  | 2025-11-18
| Fankou |  | Basin hydrothermal | Mississippi Valley-type (MVT) | MVT zinc-lead |  |  | Zn, Pb | Zhang et al 2024 |  | FKZ5-4 |  | underground mine |  |  |  |  | ore material |  | grab | rock | [5 empty] | mineralisation |  |  |  | sphalerite | SpIIa | [7 empty] | LA-ICPMS | Teledyne Photon Machines Analyte HE Excimer 193 nm laser ablation system, coupled to an Analytik Jena PlasmaQuant MS Elite | Laboratory of Metallogenic Prediction of Nonferrous Metals and Geological Environment Monitor of Ministry of Education, at the Central South University, Changsha, Hunan Province, China | The samples were placed in a sealed ablation cell that was constantly flushed with a mixture of high-purity Ar (13.5 l/min) and He gases (1.1 l/min). Spot sizes were 35 μm. The laser repetition rate was typically 5 Hz and laser beam energy at the sample was maintained around 1.5 ~ 2.5 J/cm2. The analysis time for each spot was 70 s, comprising a 20 s measurement of background (laser off) and a 30 s analysis signal, and a 20 s washout time. 55Mn, 57Fe, 59Co, 60Ni, 65Cu, 67Zn, 69Ga, 72Ge, 75As, 78Se, 107Ag, 111Cd, 115In, 117Sn, 121Sb, 125Te, 205Tl, 208Pb and 209Bi | MASS-1, GSE-2G, NIST SRM610, and NIST SRM612 | 39.7 | 0.119 |  |  | 2.34 | 2.12 | [8 empty] | 0 | <0.00000 |  |  |  |  | 1545 | 0.473 |  |  |  |  | <0.186 | 0.186 |  |  |  |  | 49.3 | 0.723 | [8 empty] | 2920 | 17.75 | 60.3 | 0.144 |  |  | 5.15 | 0.706 | [6 empty] | 0.07 | 0.00727 | [12 empty] | 489 | 0.395 | [8 empty] | 8.82 | 6.57 |  |  |  |  | 56.5 | 0.019 | [16 empty] | 2.13 | 0.0214 |  |  | <31.73 | [5 empty] | 0.39 | 0.212 | [6 empty] | <1.44 | 1.44 |  |  |  |  | 0.02 | 0.00832 | [17 empty] | 2024 | Dexian Zhang, Jinbo Liu, Zhilin Wang, Richard C.Bayless, Ziqi Hu, Xiaoyu Xie, Shaowei Chen, In situ LA-ICP-MS trace elements in sphalerite from the Fankou Pb-Zn deposit, South China: Implications for ore genesis, Ore Geology Reviews, Volume 164, 2024, |  | CHN |  | 113.570361 | 25.105778 | [6 empty] | Location taken from Wu et al., 2024 | Poor; 2 km | Bi detection limit as reported | 2025-11-18
| Fankou |  | Basin hydrothermal | Mississippi Valley-type (MVT) | MVT zinc-lead |  |  | Zn, Pb | Zhang et al 2024 |  | FKZ5-5 |  | underground mine |  |  |  |  | ore material |  | grab | rock | [5 empty] | mineralisation |  |  |  | sphalerite | SpIIa | [7 empty] | LA-ICPMS | Teledyne Photon Machines Analyte HE Excimer 193 nm laser ablation system, coupled to an Analytik Jena PlasmaQuant MS Elite | Laboratory of Metallogenic Prediction of Nonferrous Metals and Geological Environment Monitor of Ministry of Education, at the Central South University, Changsha, Hunan Province, China | The samples were placed in a sealed ablation cell that was constantly flushed with a mixture of high-purity Ar (13.5 l/min) and He gases (1.1 l/min). Spot sizes were 35 μm. The laser repetition rate was typically 5 Hz and laser beam energy at the sample was maintained around 1.5 ~ 2.5 J/cm2. The analysis time for each spot was 70 s, comprising a 20 s measurement of background (laser off) and a 30 s analysis signal, and a 20 s washout time. 55Mn, 57Fe, 59Co, 60Ni, 65Cu, 67Zn, 69Ga, 72Ge, 75As, 78Se, 107Ag, 111Cd, 115In, 117Sn, 121Sb, 125Te, 205Tl, 208Pb and 209Bi | MASS-1, GSE-2G, NIST SRM610, and NIST SRM612 | 53.4 | 0.12 |  |  | 3.61 | 2.15 | [8 empty] | <0.002 | 0.00224 |  |  |  |  | 1540 | 0.498 |  |  |  |  | <0.195 | 0.195 |  |  |  |  | 97.9 | 0.721 | [8 empty] | 2924 | 17.75 | 154 | 0.149 |  |  | 3.68 | 0.7 | [6 empty] | 0.13 | 0.00559 | [12 empty] | 510 | 0.402 | [8 empty] | <6.63 | 6.63 |  |  |  |  | 43.9 | 0.0226 | [16 empty] | 8.84 | 0.0202 |  |  | <31.56 | [5 empty] | 1.04 | 0.196 | [6 empty] | <1.36 | 1.36 |  |  |  |  | 0.01 | 0.00625 | [17 empty] | 2024 | Dexian Zhang, Jinbo Liu, Zhilin Wang, Richard C.Bayless, Ziqi Hu, Xiaoyu Xie, Shaowei Chen, In situ LA-ICP-MS trace elements in sphalerite from the Fankou Pb-Zn deposit, South China: Implications for ore genesis, Ore Geology Reviews, Volume 164, 2024, |  | CHN |  | 113.570361 | 25.105778 | [6 empty] | Location taken from Wu et al., 2024 | Poor; 2 km |  | 2025-11-18
| Fankou |  | Basin hydrothermal | Mississippi Valley-type (MVT) | MVT zinc-lead |  |  | Zn, Pb | Zhang et al 2024 |  | FKZ5-6 |  | underground mine |  |  |  |  | ore material |  | grab | rock | [5 empty] | mineralisation |  |  |  | sphalerite | SpIIa | [7 empty] | LA-ICPMS | Teledyne Photon Machines Analyte HE Excimer 193 nm laser ablation system, coupled to an Analytik Jena PlasmaQuant MS Elite | Laboratory of Metallogenic Prediction of Nonferrous Metals and Geological Environment Monitor of Ministry of Education, at the Central South University, Changsha, Hunan Province, China | The samples were placed in a sealed ablation cell that was constantly flushed with a mixture of high-purity Ar (13.5 l/min) and He gases (1.1 l/min). Spot sizes were 35 μm. The laser repetition rate was typically 5 Hz and laser beam energy at the sample was maintained around 1.5 ~ 2.5 J/cm2. The analysis time for each spot was 70 s, comprising a 20 s measurement of background (laser off) and a 30 s analysis signal, and a 20 s washout time. 55Mn, 57Fe, 59Co, 60Ni, 65Cu, 67Zn, 69Ga, 72Ge, 75As, 78Se, 107Ag, 111Cd, 115In, 117Sn, 121Sb, 125Te, 205Tl, 208Pb and 209Bi | MASS-1, GSE-2G, NIST SRM610, and NIST SRM612 | 101 | 0.0969 |  |  | 9.36 | 1.76 | [8 empty] | <0.004 | 0.00379 |  |  |  |  | 1634 | 0.367 |  |  |  |  | <0.156 | 0.156 |  |  |  |  | 56.6 | 0.607 | [8 empty] | 7272 | 14.59 | 41.4 | 0.119 |  |  | 17.2 | 0.588 | [6 empty] | 0.19 | 0.0064 | [12 empty] | 103 | 0.334 | [8 empty] | <5.43 | 5.43 |  |  |  |  | 124 | 0.0111 | [16 empty] | 57.01 | 0.0242 |  |  | <25.71 | [5 empty] | 8.14 | 0.163 | [6 empty] | <1.09 | 1.09 |  |  |  |  | 0.03 | 0.007 | [17 empty] | 2024 | Dexian Zhang, Jinbo Liu, Zhilin Wang, Richard C.Bayless, Ziqi Hu, Xiaoyu Xie, Shaowei Chen, In situ LA-ICP-MS trace elements in sphalerite from the Fankou Pb-Zn deposit, South China: Implications for ore genesis, Ore Geology Reviews, Volume 164, 2024, |  | CHN |  | 113.570361 | 25.105778 | [6 empty] | Location taken from Wu et al., 2024 | Poor; 2 km |  | 2025-11-18
| Fankou |  | Basin hydrothermal | Mississippi Valley-type (MVT) | MVT zinc-lead |  |  | Zn, Pb | Zhang et al 2024 |  | FKZ5-7 |  | underground mine |  |  |  |  | ore material |  | grab | rock | [5 empty] | mineralisation |  |  |  | sphalerite | SpIIa | [7 empty] | LA-ICPMS | Teledyne Photon Machines Analyte HE Excimer 193 nm laser ablation system, coupled to an Analytik Jena PlasmaQuant MS Elite | Laboratory of Metallogenic Prediction of Nonferrous Metals and Geological Environment Monitor of Ministry of Education, at the Central South University, Changsha, Hunan Province, China | The samples were placed in a sealed ablation cell that was constantly flushed with a mixture of high-purity Ar (13.5 l/min) and He gases (1.1 l/min). Spot sizes were 35 μm. The laser repetition rate was typically 5 Hz and laser beam energy at the sample was maintained around 1.5 ~ 2.5 J/cm2. The analysis time for each spot was 70 s, comprising a 20 s measurement of background (laser off) and a 30 s analysis signal, and a 20 s washout time. 55Mn, 57Fe, 59Co, 60Ni, 65Cu, 67Zn, 69Ga, 72Ge, 75As, 78Se, 107Ag, 111Cd, 115In, 117Sn, 121Sb, 125Te, 205Tl, 208Pb and 209Bi | MASS-1, GSE-2G, NIST SRM610, and NIST SRM612 | 98.4 | 0.113 |  |  | 10.18 | 2.04 | [8 empty] | 0 | 0.00222 |  |  |  |  | 1618 | 0.516 |  |  |  |  | <0.186 | 0.186 |  |  |  |  | 103 | 0.684 | [8 empty] | 10471 | 16.91 | 5.9 | 0.141 |  |  | 85.6 | 0.693 | [6 empty] | 0.05 | 0.00553 | [12 empty] | 191 | 0.383 | [8 empty] | <6.39 | 6.39 |  |  |  |  | 93.2 | 0.017 | [16 empty] | 27.96 | 0.0222 |  |  | <30.09 | [5 empty] | 1.46 | 0.167 | [6 empty] | <1.22 | 1.22 |  |  |  |  | 0.08 | 0.00693 | [17 empty] | 2024 | Dexian Zhang, Jinbo Liu, Zhilin Wang, Richard C.Bayless, Ziqi Hu, Xiaoyu Xie, Shaowei Chen, In situ LA-ICP-MS trace elements in sphalerite from the Fankou Pb-Zn deposit, South China: Implications for ore genesis, Ore Geology Reviews, Volume 164, 2024, |  | CHN |  | 113.570361 | 25.105778 | [6 empty] | Location taken from Wu et al., 2024 | Poor; 2 km |  | 2025-11-18
| Fankou |  | Basin hydrothermal | Mississippi Valley-type (MVT) | MVT zinc-lead |  |  | Zn, Pb | Zhang et al 2024 |  | FKZ5-8 |  | underground mine |  |  |  |  | ore material |  | grab | rock | [5 empty] | mineralisation |  |  |  | sphalerite | SpIIa | [7 empty] | LA-ICPMS | Teledyne Photon Machines Analyte HE Excimer 193 nm laser ablation system, coupled to an Analytik Jena PlasmaQuant MS Elite | Laboratory of Metallogenic Prediction of Nonferrous Metals and Geological Environment Monitor of Ministry of Education, at the Central South University, Changsha, Hunan Province, China | The samples were placed in a sealed ablation cell that was constantly flushed with a mixture of high-purity Ar (13.5 l/min) and He gases (1.1 l/min). Spot sizes were 35 μm. The laser repetition rate was typically 5 Hz and laser beam energy at the sample was maintained around 1.5 ~ 2.5 J/cm2. The analysis time for each spot was 70 s, comprising a 20 s measurement of background (laser off) and a 30 s analysis signal, and a 20 s washout time. 55Mn, 57Fe, 59Co, 60Ni, 65Cu, 67Zn, 69Ga, 72Ge, 75As, 78Se, 107Ag, 111Cd, 115In, 117Sn, 121Sb, 125Te, 205Tl, 208Pb and 209Bi | MASS-1, GSE-2G, NIST SRM610, and NIST SRM612 | 70.3 | 0.112 |  |  | 60.51 | 1.98 | [8 empty] | <0.002 | 0.00214 |  |  |  |  | 1675 | 0.423 |  |  |  |  | <0.173 | 0.173 |  |  |  |  | 52.5 | 0.686 | [8 empty] | 10705 | 16.29 | 10.6 | 0.136 |  |  | 35.9 | 0.665 | [6 empty] | 0.1 | 0.00685 | [12 empty] | 96.9 | 0.375 | [8 empty] | <6.15 | 6.15 |  |  |  |  | 70.8 | 0.0176 | [16 empty] | 30.44 | 0.0259 |  |  | <28.81 | [5 empty] | 1.66 | 0.187 | [6 empty] | <1.32 | 1.32 |  |  |  |  | 0.07 | 0.00422 | [17 empty] | 2024 | Dexian Zhang, Jinbo Liu, Zhilin Wang, Richard C.Bayless, Ziqi Hu, Xiaoyu Xie, Shaowei Chen, In situ LA-ICP-MS trace elements in sphalerite from the Fankou Pb-Zn deposit, South China: Implications for ore genesis, Ore Geology Reviews, Volume 164, 2024, |  | CHN |  | 113.570361 | 25.105778 | [6 empty] | Location taken from Wu et al., 2024 | Poor; 2 km |  | 2025-11-18
| Fankou |  | Basin hydrothermal | Mississippi Valley-type (MVT) | MVT zinc-lead |  |  | Zn, Pb | Zhang et al 2024 |  | FKZ5-9 |  | underground mine |  |  |  |  | ore material |  | grab | rock | [5 empty] | mineralisation |  |  |  | sphalerite | SpIIa | [7 empty] | LA-ICPMS | Teledyne Photon Machines Analyte HE Excimer 193 nm laser ablation system, coupled to an Analytik Jena PlasmaQuant MS Elite | Laboratory of Metallogenic Prediction of Nonferrous Metals and Geological Environment Monitor of Ministry of Education, at the Central South University, Changsha, Hunan Province, China | The samples were placed in a sealed ablation cell that was constantly flushed with a mixture of high-purity Ar (13.5 l/min) and He gases (1.1 l/min). Spot sizes were 35 μm. The laser repetition rate was typically 5 Hz and laser beam energy at the sample was maintained around 1.5 ~ 2.5 J/cm2. The analysis time for each spot was 70 s, comprising a 20 s measurement of background (laser off) and a 30 s analysis signal, and a 20 s washout time. 55Mn, 57Fe, 59Co, 60Ni, 65Cu, 67Zn, 69Ga, 72Ge, 75As, 78Se, 107Ag, 111Cd, 115In, 117Sn, 121Sb, 125Te, 205Tl, 208Pb and 209Bi | MASS-1, GSE-2G, NIST SRM610, and NIST SRM612 | 99.9 | 0.116 |  |  | 3.68 | 1.89 | [8 empty] | 0 | <0.00000 |  |  |  |  | 1598 | 0.43 |  |  |  |  | <0.174 | 0.174 |  |  |  |  | 161 | 0.648 | [8 empty] | 2652 | 15.68 | 30.9 | 0.135 |  |  | 108 | 0.645 | [6 empty] | 0.04 | 0.00542 | [12 empty] | 733 | 0.362 | [8 empty] | <5.92 | 5.92 |  |  |  |  | 42.3 | 0.0166 | [16 empty] | 17.48 | 0.0212 |  |  | <27.65 | [5 empty] | 1.57 | 0.199 | [6 empty] | <1.17 | 1.17 |  |  |  |  | 0.06 | 0.0063 | [17 empty] | 2024 | Dexian Zhang, Jinbo Liu, Zhilin Wang, Richard C.Bayless, Ziqi Hu, Xiaoyu Xie, Shaowei Chen, In situ LA-ICP-MS trace elements in sphalerite from the Fankou Pb-Zn deposit, South China: Implications for ore genesis, Ore Geology Reviews, Volume 164, 2024, |  | CHN |  | 113.570361 | 25.105778 | [6 empty] | Location taken from Wu et al., 2024 | Poor; 2 km | Bi detection limit as reported | 2025-11-18
| Fankou |  | Basin hydrothermal | Mississippi Valley-type (MVT) | MVT zinc-lead |  |  | Zn, Pb | Zhang et al 2024 |  | FKZ5-10 |  | underground mine |  |  |  |  | ore material |  | grab | rock | [5 empty] | mineralisation |  |  |  | sphalerite | SpIIa | [7 empty] | LA-ICPMS | Teledyne Photon Machines Analyte HE Excimer 193 nm laser ablation system, coupled to an Analytik Jena PlasmaQuant MS Elite | Laboratory of Metallogenic Prediction of Nonferrous Metals and Geological Environment Monitor of Ministry of Education, at the Central South University, Changsha, Hunan Province, China | The samples were placed in a sealed ablation cell that was constantly flushed with a mixture of high-purity Ar (13.5 l/min) and He gases (1.1 l/min). Spot sizes were 35 μm. The laser repetition rate was typically 5 Hz and laser beam energy at the sample was maintained around 1.5 ~ 2.5 J/cm2. The analysis time for each spot was 70 s, comprising a 20 s measurement of background (laser off) and a 30 s analysis signal, and a 20 s washout time. 55Mn, 57Fe, 59Co, 60Ni, 65Cu, 67Zn, 69Ga, 72Ge, 75As, 78Se, 107Ag, 111Cd, 115In, 117Sn, 121Sb, 125Te, 205Tl, 208Pb and 209Bi | MASS-1, GSE-2G, NIST SRM610, and NIST SRM612 | 70.8 | 0.113 |  |  | 3.31 | 1.96 | [8 empty] | <0.003 | 0.00301 |  |  |  |  | 1618 | 0.391 |  |  |  |  | <0.175 | 0.175 |  |  |  |  | 82 | 0.676 | [8 empty] | 2879 | 16.3 | 17.6 | 0.131 |  |  | 57.3 | 0.657 | [6 empty] | 0.02 | 0.00526 | [12 empty] | 682 | 0.369 | [8 empty] | <6.11 | 6.11 |  |  |  |  | 39.4 | 0.0149 | [16 empty] | 12.69 | 0.0223 |  |  | <28.26 | [5 empty] | 1.04 | 0.172 | [6 empty] | <1.32 | 1.32 |  |  |  |  | 0.03 | 0.00725 | [17 empty] | 2024 | Dexian Zhang, Jinbo Liu, Zhilin Wang, Richard C.Bayless, Ziqi Hu, Xiaoyu Xie, Shaowei Chen, In situ LA-ICP-MS trace elements in sphalerite from the Fankou Pb-Zn deposit, South China: Implications for ore genesis, Ore Geology Reviews, Volume 164, 2024, |  | CHN |  | 113.570361 | 25.105778 | [6 empty] | Location taken from Wu et al., 2024 | Poor; 2 km |  | 2025-11-18
| Fankou |  | Basin hydrothermal | Mississippi Valley-type (MVT) | MVT zinc-lead |  |  | Zn, Pb | Zhang et al 2024 |  | FKZ5-(2)-1 |  | underground mine |  |  |  |  | ore material |  | grab | rock | [5 empty] | mineralisation |  |  |  | sphalerite | SpIIa | [7 empty] | LA-ICPMS | Teledyne Photon Machines Analyte HE Excimer 193 nm laser ablation system, coupled to an Analytik Jena PlasmaQuant MS Elite | Laboratory of Metallogenic Prediction of Nonferrous Metals and Geological Environment Monitor of Ministry of Education, at the Central South University, Changsha, Hunan Province, China | The samples were placed in a sealed ablation cell that was constantly flushed with a mixture of high-purity Ar (13.5 l/min) and He gases (1.1 l/min). Spot sizes were 35 μm. The laser repetition rate was typically 5 Hz and laser beam energy at the sample was maintained around 1.5 ~ 2.5 J/cm2. The analysis time for each spot was 70 s, comprising a 20 s measurement of background (laser off) and a 30 s analysis signal, and a 20 s washout time. 55Mn, 57Fe, 59Co, 60Ni, 65Cu, 67Zn, 69Ga, 72Ge, 75As, 78Se, 107Ag, 111Cd, 115In, 117Sn, 121Sb, 125Te, 205Tl, 208Pb and 209Bi | MASS-1, GSE-2G, NIST SRM610, and NIST SRM612 | 437 | 0.0303 |  |  | 2.94 | 0.917 | [8 empty] | 0.01 | 0.00627 |  |  |  |  | 2024 | 0.127 |  |  |  |  | <0.130 | 0.13 |  |  |  |  | 881 | 0.429 | [8 empty] | 7811 | 15.62 | 9.51 | 0.0992 |  |  | 617 | 0.303 | [6 empty] | 0.03 | 0.00944 | [12 empty] | 327 | 0.2 | [8 empty] | <2.87 | 2.87 |  |  |  |  | 47.9 | 0.0365 | [16 empty] | 10.83 | 0.0246 |  |  | <6.46 | [5 empty] | 2.12 | 0.0818 | [6 empty] | <0.175 | 0.175 |  |  |  |  | 0.31 | 0.0128 | [17 empty] | 2024 | Dexian Zhang, Jinbo Liu, Zhilin Wang, Richard C.Bayless, Ziqi Hu, Xiaoyu Xie, Shaowei Chen, In situ LA-ICP-MS trace elements in sphalerite from the Fankou Pb-Zn deposit, South China: Implications for ore genesis, Ore Geology Reviews, Volume 164, 2024, |  | CHN |  | 113.570361 | 25.105778 | [6 empty] | Location taken from Wu et al., 2024 | Poor; 2 km |  | 2025-11-18
| Fankou |  | Basin hydrothermal | Mississippi Valley-type (MVT) | MVT zinc-lead |  |  | Zn, Pb | Zhang et al 2024 |  | FKZ5-(2)-2 |  | underground mine |  |  |  |  | ore material |  | grab | rock | [5 empty] | mineralisation |  |  |  | sphalerite | SpIIa | [7 empty] | LA-ICPMS | Teledyne Photon Machines Analyte HE Excimer 193 nm laser ablation system, coupled to an Analytik Jena PlasmaQuant MS Elite | Laboratory of Metallogenic Prediction of Nonferrous Metals and Geological Environment Monitor of Ministry of Education, at the Central South University, Changsha, Hunan Province, China | The samples were placed in a sealed ablation cell that was constantly flushed with a mixture of high-purity Ar (13.5 l/min) and He gases (1.1 l/min). Spot sizes were 35 μm. The laser repetition rate was typically 5 Hz and laser beam energy at the sample was maintained around 1.5 ~ 2.5 J/cm2. The analysis time for each spot was 70 s, comprising a 20 s measurement of background (laser off) and a 30 s analysis signal, and a 20 s washout time. 55Mn, 57Fe, 59Co, 60Ni, 65Cu, 67Zn, 69Ga, 72Ge, 75As, 78Se, 107Ag, 111Cd, 115In, 117Sn, 121Sb, 125Te, 205Tl, 208Pb and 209Bi | MASS-1, GSE-2G, NIST SRM610, and NIST SRM612 | 32.2 | 0.0294 |  |  | 3.52 | 0.928 | [8 empty] | 0.02 | 0.00595 |  |  |  |  | 1796 | 0.176 |  |  |  |  | <0.127 | 0.127 |  |  |  |  | 28.6 | 0.435 | [8 empty] | 3368 | 15.74 | 8.76 | 0.101 |  |  | 17.5 | 0.303 | [6 empty] | 0.01 | 0.00872 | [12 empty] | 435 | 0.201 | [8 empty] | <2.84 | 2.84 |  |  |  |  | 14.6 | 0.035 | [16 empty] | 9.36 | 0.0254 |  |  | 16.59 | [5 empty] | 0.691 | 0.0816 | [6 empty] | <0.202 | 0.202 |  |  |  |  | 0.09 | 0.0104 | [17 empty] | 2024 | Dexian Zhang, Jinbo Liu, Zhilin Wang, Richard C.Bayless, Ziqi Hu, Xiaoyu Xie, Shaowei Chen, In situ LA-ICP-MS trace elements in sphalerite from the Fankou Pb-Zn deposit, South China: Implications for ore genesis, Ore Geology Reviews, Volume 164, 2024, |  | CHN |  | 113.570361 | 25.105778 | [6 empty] | Location taken from Wu et al., 2024 | Poor; 2 km |  | 2025-11-18
| Fankou |  | Basin hydrothermal | Mississippi Valley-type (MVT) | MVT zinc-lead |  |  | Zn, Pb | Zhang et al 2024 |  | FKZ5-(2)-3 |  | underground mine |  |  |  |  | ore material |  | grab | rock | [5 empty] | mineralisation |  |  |  | sphalerite | SpIIa | [7 empty] | LA-ICPMS | Teledyne Photon Machines Analyte HE Excimer 193 nm laser ablation system, coupled to an Analytik Jena PlasmaQuant MS Elite | Laboratory of Metallogenic Prediction of Nonferrous Metals and Geological Environment Monitor of Ministry of Education, at the Central South University, Changsha, Hunan Province, China | The samples were placed in a sealed ablation cell that was constantly flushed with a mixture of high-purity Ar (13.5 l/min) and He gases (1.1 l/min). Spot sizes were 35 μm. The laser repetition rate was typically 5 Hz and laser beam energy at the sample was maintained around 1.5 ~ 2.5 J/cm2. The analysis time for each spot was 70 s, comprising a 20 s measurement of background (laser off) and a 30 s analysis signal, and a 20 s washout time. 55Mn, 57Fe, 59Co, 60Ni, 65Cu, 67Zn, 69Ga, 72Ge, 75As, 78Se, 107Ag, 111Cd, 115In, 117Sn, 121Sb, 125Te, 205Tl, 208Pb and 209Bi | MASS-1, GSE-2G, NIST SRM610, and NIST SRM612 | 45.4 | 0.0269 |  |  | 12.04 | 0.941 | [8 empty] | 0.01 | 0.00671 |  |  |  |  | 1855 | 0.175 |  |  |  |  | <0.129 | 0.129 |  |  |  |  | 31.8 | 0.444 | [8 empty] | 3371 | 15.91 | 24.9 | 0.0998 |  |  | 11.9 | 0.306 | [6 empty] | <0.01 | 0.0096 | [12 empty] | 429 | 0.204 | [8 empty] | <2.88 | 2.88 |  |  |  |  | 36.5 | 0.0336 | [16 empty] | 5.02 | 0.0248 |  |  | 17.06 | [5 empty] | 0.659 | 0.0799 | [6 empty] | <0.204 | 0.204 |  |  |  |  | 0.16 | 0.0145 | [17 empty] | 2024 | Dexian Zhang, Jinbo Liu, Zhilin Wang, Richard C.Bayless, Ziqi Hu, Xiaoyu Xie, Shaowei Chen, In situ LA-ICP-MS trace elements in sphalerite from the Fankou Pb-Zn deposit, South China: Implications for ore genesis, Ore Geology Reviews, Volume 164, 2024, |  | CHN |  | 113.570361 | 25.105778 | [6 empty] | Location taken from Wu et al., 2024 | Poor; 2 km |  | 2025-11-18
| Fankou |  | Basin hydrothermal | Mississippi Valley-type (MVT) | MVT zinc-lead |  |  | Zn, Pb | Zhang et al 2024 |  | FKZ5-(2)-4 |  | underground mine |  |  |  |  | ore material |  | grab | rock | [5 empty] | mineralisation |  |  |  | sphalerite | SpIIa | [7 empty] | LA-ICPMS | Teledyne Photon Machines Analyte HE Excimer 193 nm laser ablation system, coupled to an Analytik Jena PlasmaQuant MS Elite | Laboratory of Metallogenic Prediction of Nonferrous Metals and Geological Environment Monitor of Ministry of Education, at the Central South University, Changsha, Hunan Province, China | The samples were placed in a sealed ablation cell that was constantly flushed with a mixture of high-purity Ar (13.5 l/min) and He gases (1.1 l/min). Spot sizes were 35 μm. The laser repetition rate was typically 5 Hz and laser beam energy at the sample was maintained around 1.5 ~ 2.5 J/cm2. The analysis time for each spot was 70 s, comprising a 20 s measurement of background (laser off) and a 30 s analysis signal, and a 20 s washout time. 55Mn, 57Fe, 59Co, 60Ni, 65Cu, 67Zn, 69Ga, 72Ge, 75As, 78Se, 107Ag, 111Cd, 115In, 117Sn, 121Sb, 125Te, 205Tl, 208Pb and 209Bi | MASS-1, GSE-2G, NIST SRM610, and NIST SRM612 | 221 | 0.026 |  |  | 6.01 | 0.913 | [8 empty] | 0.01 | 0.0045 |  |  |  |  | 1772 | 0.158 |  |  |  |  | <0.128 | 0.128 |  |  |  |  | 510 | 0.427 | [8 empty] | 12837 | 15.48 | 2.64 | 0.0987 |  |  | 352 | 0.299 | [6 empty] | <0.009 | 0.00941 | [12 empty] | 173 | 0.199 | [8 empty] | <2.82 | 2.82 |  |  |  |  | 15.6 | 0.0362 | [16 empty] | 0.96 | 0.0205 |  |  | <6.10 | [5 empty] | 0.455 | 0.0798 | [6 empty] | <0.201 | 0.201 |  |  |  |  | 0.11 | 0.0108 | [17 empty] | 2024 | Dexian Zhang, Jinbo Liu, Zhilin Wang, Richard C.Bayless, Ziqi Hu, Xiaoyu Xie, Shaowei Chen, In situ LA-ICP-MS trace elements in sphalerite from the Fankou Pb-Zn deposit, South China: Implications for ore genesis, Ore Geology Reviews, Volume 164, 2024, |  | CHN |  | 113.570361 | 25.105778 | [6 empty] | Location taken from Wu et al., 2024 | Poor; 2 km |  | 2025-11-18
| Fankou |  | Basin hydrothermal | Mississippi Valley-type (MVT) | MVT zinc-lead |  |  | Zn, Pb | Zhang et al 2024 |  | FKZ5-(2)-5 |  | underground mine |  |  |  |  | ore material |  | grab | rock | [5 empty] | mineralisation |  |  |  | sphalerite | SpIIa | [7 empty] | LA-ICPMS | Teledyne Photon Machines Analyte HE Excimer 193 nm laser ablation system, coupled to an Analytik Jena PlasmaQuant MS Elite | Laboratory of Metallogenic Prediction of Nonferrous Metals and Geological Environment Monitor of Ministry of Education, at the Central South University, Changsha, Hunan Province, China | The samples were placed in a sealed ablation cell that was constantly flushed with a mixture of high-purity Ar (13.5 l/min) and He gases (1.1 l/min). Spot sizes were 35 μm. The laser repetition rate was typically 5 Hz and laser beam energy at the sample was maintained around 1.5 ~ 2.5 J/cm2. The analysis time for each spot was 70 s, comprising a 20 s measurement of background (laser off) and a 30 s analysis signal, and a 20 s washout time. 55Mn, 57Fe, 59Co, 60Ni, 65Cu, 67Zn, 69Ga, 72Ge, 75As, 78Se, 107Ag, 111Cd, 115In, 117Sn, 121Sb, 125Te, 205Tl, 208Pb and 209Bi | MASS-1, GSE-2G, NIST SRM610, and NIST SRM612 | 270 | 0.0277 |  |  | 5.24 | 0.951 | [8 empty] | 0.02 | 0.00621 |  |  |  |  | 1917 | 0.19 |  |  |  |  | <0.132 | 0.132 |  |  |  |  | 561 | 0.449 | [8 empty] | 11067 | 16.07 | 6.88 | 0.1 |  |  | 382 | 0.313 | [6 empty] | 0.06 | 0.00898 | [12 empty] | 213 | 0.206 | [8 empty] | <2.91 | 2.91 |  |  |  |  | 51.6 | 0.0362 | [16 empty] | 16.06 | 0.0213 |  |  | <6.24 | [5 empty] | 1.38 | 0.0824 | [6 empty] | <0.231 | 0.231 |  |  |  |  | 0.31 | 0.012 | [17 empty] | 2024 | Dexian Zhang, Jinbo Liu, Zhilin Wang, Richard C.Bayless, Ziqi Hu, Xiaoyu Xie, Shaowei Chen, In situ LA-ICP-MS trace elements in sphalerite from the Fankou Pb-Zn deposit, South China: Implications for ore genesis, Ore Geology Reviews, Volume 164, 2024, |  | CHN |  | 113.570361 | 25.105778 | [6 empty] | Location taken from Wu et al., 2024 | Poor; 2 km |  | 2025-11-18
| Fankou |  | Basin hydrothermal | Mississippi Valley-type (MVT) | MVT zinc-lead |  |  | Zn, Pb | Zhang et al 2024 |  | FKZ5-(2)-6 |  | underground mine |  |  |  |  | ore material |  | grab | rock | [5 empty] | mineralisation |  |  |  | sphalerite | SpIIa | [7 empty] | LA-ICPMS | Teledyne Photon Machines Analyte HE Excimer 193 nm laser ablation system, coupled to an Analytik Jena PlasmaQuant MS Elite | Laboratory of Metallogenic Prediction of Nonferrous Metals and Geological Environment Monitor of Ministry of Education, at the Central South University, Changsha, Hunan Province, China | The samples were placed in a sealed ablation cell that was constantly flushed with a mixture of high-purity Ar (13.5 l/min) and He gases (1.1 l/min). Spot sizes were 35 μm. The laser repetition rate was typically 5 Hz and laser beam energy at the sample was maintained around 1.5 ~ 2.5 J/cm2. The analysis time for each spot was 70 s, comprising a 20 s measurement of background (laser off) and a 30 s analysis signal, and a 20 s washout time. 55Mn, 57Fe, 59Co, 60Ni, 65Cu, 67Zn, 69Ga, 72Ge, 75As, 78Se, 107Ag, 111Cd, 115In, 117Sn, 121Sb, 125Te, 205Tl, 208Pb and 209Bi | MASS-1, GSE-2G, NIST SRM610, and NIST SRM612 | 93 | 0.0247 |  |  | 14.04 | 0.858 | [8 empty] | <0.006 | 0.00551 |  |  |  |  | 1918 | 0.138 |  |  |  |  | <0.119 | 0.119 |  |  |  |  | 101 | 0.412 | [8 empty] | 7120 | 14.42 | 87.7 | 0.0908 |  |  | 23.3 | 0.281 | [6 empty] | 0.27 | 0.00932 | [12 empty] | 158 | 0.185 | [8 empty] | <2.59 | 2.59 |  |  |  |  | 80.5 | 0.0308 | [16 empty] | 48.93 | 0.0197 |  |  | <5.47 | [5 empty] | 7.17 | 0.0764 | [6 empty] | <0.197 | 0.197 |  |  |  |  | 0.06 | 0.0133 | [17 empty] | 2024 | Dexian Zhang, Jinbo Liu, Zhilin Wang, Richard C.Bayless, Ziqi Hu, Xiaoyu Xie, Shaowei Chen, In situ LA-ICP-MS trace elements in sphalerite from the Fankou Pb-Zn deposit, South China: Implications for ore genesis, Ore Geology Reviews, Volume 164, 2024, |  | CHN |  | 113.570361 | 25.105778 | [6 empty] | Location taken from Wu et al., 2024 | Poor; 2 km |  | 2025-11-18
| Fankou |  | Basin hydrothermal | Mississippi Valley-type (MVT) | MVT zinc-lead |  |  | Zn, Pb | Zhang et al 2024 |  | FKZ5-(2)-7 |  | underground mine |  |  |  |  | ore material |  | grab | rock | [5 empty] | mineralisation |  |  |  | sphalerite | SpIIa | [7 empty] | LA-ICPMS | Teledyne Photon Machines Analyte HE Excimer 193 nm laser ablation system, coupled to an Analytik Jena PlasmaQuant MS Elite | Laboratory of Metallogenic Prediction of Nonferrous Metals and Geological Environment Monitor of Ministry of Education, at the Central South University, Changsha, Hunan Province, China | The samples were placed in a sealed ablation cell that was constantly flushed with a mixture of high-purity Ar (13.5 l/min) and He gases (1.1 l/min). Spot sizes were 35 μm. The laser repetition rate was typically 5 Hz and laser beam energy at the sample was maintained around 1.5 ~ 2.5 J/cm2. The analysis time for each spot was 70 s, comprising a 20 s measurement of background (laser off) and a 30 s analysis signal, and a 20 s washout time. 55Mn, 57Fe, 59Co, 60Ni, 65Cu, 67Zn, 69Ga, 72Ge, 75As, 78Se, 107Ag, 111Cd, 115In, 117Sn, 121Sb, 125Te, 205Tl, 208Pb and 209Bi | MASS-1, GSE-2G, NIST SRM610, and NIST SRM612 | 50.5 | 0.0249 |  |  | 5.38 | 0.949 | [8 empty] | 0.01 | 0.00644 |  |  |  |  | 1805 | 0.161 |  |  |  |  | <0.130 | 0.13 |  |  |  |  | 31.2 | 0.457 | [8 empty] | 12823 | 15.91 | 15.1 | 0.102 |  |  | 14.3 | 0.312 | [6 empty] | 0.15 | 0.00979 | [12 empty] | 164 | 0.208 | [8 empty] | <2.89 | 2.89 |  |  |  |  | 32.4 | 0.0348 | [16 empty] | 15.52 | 0.0239 |  |  | 17.27 | [5 empty] | 2.06 | 0.0809 | [6 empty] | 0.257 | 0.204 |  |  |  |  | 0.06 | 0.0139 | [17 empty] | 2024 | Dexian Zhang, Jinbo Liu, Zhilin Wang, Richard C.Bayless, Ziqi Hu, Xiaoyu Xie, Shaowei Chen, In situ LA-ICP-MS trace elements in sphalerite from the Fankou Pb-Zn deposit, South China: Implications for ore genesis, Ore Geology Reviews, Volume 164, 2024, |  | CHN |  | 113.570361 | 25.105778 | [6 empty] | Location taken from Wu et al., 2024 | Poor; 2 km |  | 2025-11-18
| Fankou |  | Basin hydrothermal | Mississippi Valley-type (MVT) | MVT zinc-lead |  |  | Zn, Pb | Zhang et al 2024 |  | FKZ5-(2)-8 |  | underground mine |  |  |  |  | ore material |  | grab | rock | [5 empty] | mineralisation |  |  |  | sphalerite | SpIIa | [7 empty] | LA-ICPMS | Teledyne Photon Machines Analyte HE Excimer 193 nm laser ablation system, coupled to an Analytik Jena PlasmaQuant MS Elite | Laboratory of Metallogenic Prediction of Nonferrous Metals and Geological Environment Monitor of Ministry of Education, at the Central South University, Changsha, Hunan Province, China | The samples were placed in a sealed ablation cell that was constantly flushed with a mixture of high-purity Ar (13.5 l/min) and He gases (1.1 l/min). Spot sizes were 35 μm. The laser repetition rate was typically 5 Hz and laser beam energy at the sample was maintained around 1.5 ~ 2.5 J/cm2. The analysis time for each spot was 70 s, comprising a 20 s measurement of background (laser off) and a 30 s analysis signal, and a 20 s washout time. 55Mn, 57Fe, 59Co, 60Ni, 65Cu, 67Zn, 69Ga, 72Ge, 75As, 78Se, 107Ag, 111Cd, 115In, 117Sn, 121Sb, 125Te, 205Tl, 208Pb and 209Bi | MASS-1, GSE-2G, NIST SRM610, and NIST SRM612 | 48.1 | 0.0265 |  |  | 3.74 | 0.945 | [8 empty] | 0.01 | 0.00667 |  |  |  |  | 1649 | 0.182 |  |  |  |  | <0.129 | 0.129 |  |  |  |  | 16.5 | 0.444 | [8 empty] | 10974 | 15.62 | 11.9 | 0.101 |  |  | 2.97 | 0.308 | [6 empty] | 0.19 | 0.00923 | [12 empty] | 103 | 0.203 | [8 empty] | <2.82 | 2.82 |  |  |  |  | 50.4 | 0.0346 | [16 empty] | 8.61 | 0.0217 |  |  | 9.36 | [5 empty] | 0.809 | 0.083 | [6 empty] | <0.228 | 0.228 |  |  |  |  | 0.02 | 0.0127 | [17 empty] | 2024 | Dexian Zhang, Jinbo Liu, Zhilin Wang, Richard C.Bayless, Ziqi Hu, Xiaoyu Xie, Shaowei Chen, In situ LA-ICP-MS trace elements in sphalerite from the Fankou Pb-Zn deposit, South China: Implications for ore genesis, Ore Geology Reviews, Volume 164, 2024, |  | CHN |  | 113.570361 | 25.105778 | [6 empty] | Location taken from Wu et al., 2024 | Poor; 2 km |  | 2025-11-18
| Fankou |  | Basin hydrothermal | Mississippi Valley-type (MVT) | MVT zinc-lead |  |  | Zn, Pb | Zhang et al 2024 |  | FKZ5-(2)-9 |  | underground mine |  |  |  |  | ore material |  | grab | rock | [5 empty] | mineralisation |  |  |  | sphalerite | SpIIa | [7 empty] | LA-ICPMS | Teledyne Photon Machines Analyte HE Excimer 193 nm laser ablation system, coupled to an Analytik Jena PlasmaQuant MS Elite | Laboratory of Metallogenic Prediction of Nonferrous Metals and Geological Environment Monitor of Ministry of Education, at the Central South University, Changsha, Hunan Province, China | The samples were placed in a sealed ablation cell that was constantly flushed with a mixture of high-purity Ar (13.5 l/min) and He gases (1.1 l/min). Spot sizes were 35 μm. The laser repetition rate was typically 5 Hz and laser beam energy at the sample was maintained around 1.5 ~ 2.5 J/cm2. The analysis time for each spot was 70 s, comprising a 20 s measurement of background (laser off) and a 30 s analysis signal, and a 20 s washout time. 55Mn, 57Fe, 59Co, 60Ni, 65Cu, 67Zn, 69Ga, 72Ge, 75As, 78Se, 107Ag, 111Cd, 115In, 117Sn, 121Sb, 125Te, 205Tl, 208Pb and 209Bi | MASS-1, GSE-2G, NIST SRM610, and NIST SRM612 | 44.3 | 0.0247 |  |  | 2.58 | 0.903 | [8 empty] | 0.01 | 0.00448 |  |  |  |  | 2046 | 0.18 |  |  |  |  | <0.123 | 0.123 |  |  |  |  | 9.93 | 0.445 | [8 empty] | 11297 | 15.12 | 5.92 | 0.0979 |  |  | 3.24 | 0.288 | [6 empty] | 0.17 | 0.00921 | [12 empty] | 63.5 | 0.196 | [8 empty] | <2.71 | 2.71 |  |  |  |  | 41.1 | 0.0328 | [16 empty] | 15.29 | 0.0211 |  |  | <5.55 | [5 empty] | 1.46 | 0.0743 | [6 empty] | <0.185 | 0.185 |  |  |  |  | <0.014 | 0.0139 | [17 empty] | 2024 | Dexian Zhang, Jinbo Liu, Zhilin Wang, Richard C.Bayless, Ziqi Hu, Xiaoyu Xie, Shaowei Chen, In situ LA-ICP-MS trace elements in sphalerite from the Fankou Pb-Zn deposit, South China: Implications for ore genesis, Ore Geology Reviews, Volume 164, 2024, |  | CHN |  | 113.570361 | 25.105778 | [6 empty] | Location taken from Wu et al., 2024 | Poor; 2 km |  | 2025-11-18
| Fankou |  | Basin hydrothermal | Mississippi Valley-type (MVT) | MVT zinc-lead |  |  | Zn, Pb | Zhang et al 2024 |  | FKZ5-(2)-10 |  | underground mine |  |  |  |  | ore material |  | grab | rock | [5 empty] | mineralisation |  |  |  | sphalerite | SpIIa | [7 empty] | LA-ICPMS | Teledyne Photon Machines Analyte HE Excimer 193 nm laser ablation system, coupled to an Analytik Jena PlasmaQuant MS Elite | Laboratory of Metallogenic Prediction of Nonferrous Metals and Geological Environment Monitor of Ministry of Education, at the Central South University, Changsha, Hunan Province, China | The samples were placed in a sealed ablation cell that was constantly flushed with a mixture of high-purity Ar (13.5 l/min) and He gases (1.1 l/min). Spot sizes were 35 μm. The laser repetition rate was typically 5 Hz and laser beam energy at the sample was maintained around 1.5 ~ 2.5 J/cm2. The analysis time for each spot was 70 s, comprising a 20 s measurement of background (laser off) and a 30 s analysis signal, and a 20 s washout time. 55Mn, 57Fe, 59Co, 60Ni, 65Cu, 67Zn, 69Ga, 72Ge, 75As, 78Se, 107Ag, 111Cd, 115In, 117Sn, 121Sb, 125Te, 205Tl, 208Pb and 209Bi | MASS-1, GSE-2G, NIST SRM610, and NIST SRM612 | 48.2 | 0.0266 |  |  | 1.89 | 0.945 | [8 empty] | 0.01 | 0.00401 |  |  |  |  | 1866 | 0.194 |  |  |  |  | <0.129 | 0.129 |  |  |  |  | 56.8 | 0.453 | [8 empty] | 6118 | 15.56 | 66.1 | 0.101 |  |  | 6.63 | 0.311 | [6 empty] | 0.35 | 0.00983 | [12 empty] | 747 | 0.203 | [8 empty] | <2.82 | 2.82 |  |  |  |  | 34.9 | 0.0343 | [16 empty] | 35.58 | 0.0209 |  |  | <5.67 | [5 empty] | 2.92 | 0.0811 | [6 empty] | <0.24 | 0.239 |  |  |  |  | 0.06 | 0.013 | [17 empty] | 2024 | Dexian Zhang, Jinbo Liu, Zhilin Wang, Richard C.Bayless, Ziqi Hu, Xiaoyu Xie, Shaowei Chen, In situ LA-ICP-MS trace elements in sphalerite from the Fankou Pb-Zn deposit, South China: Implications for ore genesis, Ore Geology Reviews, Volume 164, 2024, |  | CHN |  | 113.570361 | 25.105778 | [6 empty] | Location taken from Wu et al., 2024 | Poor; 2 km |  | 2025-11-18
| Fankou |  | Basin hydrothermal | Mississippi Valley-type (MVT) | MVT zinc-lead |  |  | Zn, Pb | Zhang et al 2024 |  | FKZ5-(2)-11 |  | underground mine |  |  |  |  | ore material |  | grab | rock | [5 empty] | mineralisation |  |  |  | sphalerite | SpIIa | [7 empty] | LA-ICPMS | Teledyne Photon Machines Analyte HE Excimer 193 nm laser ablation system, coupled to an Analytik Jena PlasmaQuant MS Elite | Laboratory of Metallogenic Prediction of Nonferrous Metals and Geological Environment Monitor of Ministry of Education, at the Central South University, Changsha, Hunan Province, China | The samples were placed in a sealed ablation cell that was constantly flushed with a mixture of high-purity Ar (13.5 l/min) and He gases (1.1 l/min). Spot sizes were 35 μm. The laser repetition rate was typically 5 Hz and laser beam energy at the sample was maintained around 1.5 ~ 2.5 J/cm2. The analysis time for each spot was 70 s, comprising a 20 s measurement of background (laser off) and a 30 s analysis signal, and a 20 s washout time. 55Mn, 57Fe, 59Co, 60Ni, 65Cu, 67Zn, 69Ga, 72Ge, 75As, 78Se, 107Ag, 111Cd, 115In, 117Sn, 121Sb, 125Te, 205Tl, 208Pb and 209Bi | MASS-1, GSE-2G, NIST SRM610, and NIST SRM612 | 80.1 | 0.029 |  |  | 8.48 | 1.05 | [8 empty] | <0.008 | 0.00824 |  |  |  |  | 2068 | 0.205 |  |  |  |  | <0.143 | 0.143 |  |  |  |  | 74 | 0.514 | [8 empty] | 5646 | 17.41 | 29.9 | 0.114 |  |  | 33 | 0.345 | [6 empty] | 1.1 | 0.0116 | [12 empty] | 184 | 0.229 | [8 empty] | <3.13 | 3.13 |  |  |  |  | 64.1 | 0.0389 | [16 empty] | 35.1 | 0.0268 |  |  | 7.52 | [5 empty] | 4.11 | 0.0891 | [6 empty] | <0.245 | 0.245 |  |  |  |  | 0.14 | 0.0149 | [17 empty] | 2024 | Dexian Zhang, Jinbo Liu, Zhilin Wang, Richard C.Bayless, Ziqi Hu, Xiaoyu Xie, Shaowei Chen, In situ LA-ICP-MS trace elements in sphalerite from the Fankou Pb-Zn deposit, South China: Implications for ore genesis, Ore Geology Reviews, Volume 164, 2024, |  | CHN |  | 113.570361 | 25.105778 | [6 empty] | Location taken from Wu et al., 2024 | Poor; 2 km |  | 2025-11-18
| Fankou |  | Basin hydrothermal | Mississippi Valley-type (MVT) | MVT zinc-lead |  |  | Zn, Pb | Zhang et al 2024 |  | FKZ5-(2)-12 |  | underground mine |  |  |  |  | ore material |  | grab | rock | [5 empty] | mineralisation |  |  |  | sphalerite | SpIIa | [7 empty] | LA-ICPMS | Teledyne Photon Machines Analyte HE Excimer 193 nm laser ablation system, coupled to an Analytik Jena PlasmaQuant MS Elite | Laboratory of Metallogenic Prediction of Nonferrous Metals and Geological Environment Monitor of Ministry of Education, at the Central South University, Changsha, Hunan Province, China | The samples were placed in a sealed ablation cell that was constantly flushed with a mixture of high-purity Ar (13.5 l/min) and He gases (1.1 l/min). Spot sizes were 35 μm. The laser repetition rate was typically 5 Hz and laser beam energy at the sample was maintained around 1.5 ~ 2.5 J/cm2. The analysis time for each spot was 70 s, comprising a 20 s measurement of background (laser off) and a 30 s analysis signal, and a 20 s washout time. 55Mn, 57Fe, 59Co, 60Ni, 65Cu, 67Zn, 69Ga, 72Ge, 75As, 78Se, 107Ag, 111Cd, 115In, 117Sn, 121Sb, 125Te, 205Tl, 208Pb and 209Bi | MASS-1, GSE-2G, NIST SRM610, and NIST SRM612 | 123 | 0.0278 |  |  | 31.37 | 0.993 | [8 empty] | <0.008 | 0.00796 |  |  |  |  | 1954 | 0.195 |  |  |  |  | 0.213 | 0.132 |  |  |  |  | 248 | 0.464 | [8 empty] | 4558 | 16.29 | 116 | 0.103 |  |  | 105 | 0.323 | [6 empty] | 0.23 | 0.0096 | [12 empty] | 368 | 0.213 | [8 empty] | <2.93 | 2.93 |  |  |  |  | 56 | 0.037 | [16 empty] | 38.06 | 0.0262 |  |  | 8.13 | [5 empty] | 2.15 | 0.0824 | [6 empty] | <0.215 | 0.215 |  |  |  |  | 0.33 | 0.0145 | [17 empty] | 2024 | Dexian Zhang, Jinbo Liu, Zhilin Wang, Richard C.Bayless, Ziqi Hu, Xiaoyu Xie, Shaowei Chen, In situ LA-ICP-MS trace elements in sphalerite from the Fankou Pb-Zn deposit, South China: Implications for ore genesis, Ore Geology Reviews, Volume 164, 2024, |  | CHN |  | 113.570361 | 25.105778 | [6 empty] | Location taken from Wu et al., 2024 | Poor; 2 km |  | 2025-11-18
| Fankou |  | Basin hydrothermal | Mississippi Valley-type (MVT) | MVT zinc-lead |  |  | Zn, Pb | Zhang et al 2024 |  | FKZ5-(2)-13 |  | underground mine |  |  |  |  | ore material |  | grab | rock | [5 empty] | mineralisation |  |  |  | sphalerite | SpIIa | [7 empty] | LA-ICPMS | Teledyne Photon Machines Analyte HE Excimer 193 nm laser ablation system, coupled to an Analytik Jena PlasmaQuant MS Elite | Laboratory of Metallogenic Prediction of Nonferrous Metals and Geological Environment Monitor of Ministry of Education, at the Central South University, Changsha, Hunan Province, China | The samples were placed in a sealed ablation cell that was constantly flushed with a mixture of high-purity Ar (13.5 l/min) and He gases (1.1 l/min). Spot sizes were 35 μm. The laser repetition rate was typically 5 Hz and laser beam energy at the sample was maintained around 1.5 ~ 2.5 J/cm2. The analysis time for each spot was 70 s, comprising a 20 s measurement of background (laser off) and a 30 s analysis signal, and a 20 s washout time. 55Mn, 57Fe, 59Co, 60Ni, 65Cu, 67Zn, 69Ga, 72Ge, 75As, 78Se, 107Ag, 111Cd, 115In, 117Sn, 121Sb, 125Te, 205Tl, 208Pb and 209Bi | MASS-1, GSE-2G, NIST SRM610, and NIST SRM612 | 54.4 | 0.0285 |  |  | 8.79 | 0.976 | [8 empty] | <0.006 | 0.00619 |  |  |  |  | 1730 | 0.171 |  |  |  |  | 0.136 | 0.132 |  |  |  |  | 15.2 | 0.464 | [8 empty] | 11832 | 16.16 | 8.18 | 0.102 |  |  | 3.15 | 0.319 | [6 empty] | 0.21 | 0.00998 | [12 empty] | 89.7 | 0.209 | [8 empty] | <2.88 | 2.88 |  |  |  |  | 59.9 | 0.0385 | [16 empty] | 15.37 | 0.0231 |  |  | <5.65 | [5 empty] | 1.64 | 0.0836 | [6 empty] | <0.239 | 0.239 |  |  |  |  | 0.02 | 0.0121 | [17 empty] | 2024 | Dexian Zhang, Jinbo Liu, Zhilin Wang, Richard C.Bayless, Ziqi Hu, Xiaoyu Xie, Shaowei Chen, In situ LA-ICP-MS trace elements in sphalerite from the Fankou Pb-Zn deposit, South China: Implications for ore genesis, Ore Geology Reviews, Volume 164, 2024, |  | CHN |  | 113.570361 | 25.105778 | [6 empty] | Location taken from Wu et al., 2024 | Poor; 2 km |  | 2025-11-18
| Fankou |  | Basin hydrothermal | Mississippi Valley-type (MVT) | MVT zinc-lead |  |  | Zn, Pb | Zhang et al 2024 |  | FKZ1-1 |  | underground mine |  |  |  |  | ore material |  | grab | rock | [5 empty] | mineralisation |  |  |  | sphalerite | SpIIb | [7 empty] | LA-ICPMS | Teledyne Photon Machines Analyte HE Excimer 193 nm laser ablation system, coupled to an Analytik Jena PlasmaQuant MS Elite | Laboratory of Metallogenic Prediction of Nonferrous Metals and Geological Environment Monitor of Ministry of Education, at the Central South University, Changsha, Hunan Province, China | The samples were placed in a sealed ablation cell that was constantly flushed with a mixture of high-purity Ar (13.5 l/min) and He gases (1.1 l/min). Spot sizes were 35 μm. The laser repetition rate was typically 5 Hz and laser beam energy at the sample was maintained around 1.5 ~ 2.5 J/cm2. The analysis time for each spot was 70 s, comprising a 20 s measurement of background (laser off) and a 30 s analysis signal, and a 20 s washout time. 55Mn, 57Fe, 59Co, 60Ni, 65Cu, 67Zn, 69Ga, 72Ge, 75As, 78Se, 107Ag, 111Cd, 115In, 117Sn, 121Sb, 125Te, 205Tl, 208Pb and 209Bi | MASS-1, GSE-2G, NIST SRM610, and NIST SRM612 | 121 | 0.0917 |  |  | 3.3 | 1.74 | [8 empty] | <0.004 | 0.00398 |  |  |  |  | 1063 | 0.356 |  |  |  |  | <0.157 | 0.157 |  |  |  |  | 667 | 0.663 | [8 empty] | 11747 | 13.45 | 708 | 0.0994 |  |  | 10.3 | 0.552 | [6 empty] | 1.53 | 0.00744 | [12 empty] | 40.9 | 0.321 | [8 empty] | <5.61 | 5.61 |  |  |  |  | 55.1 | 0.015 | [16 empty] | 15.11 | 0.0278 |  |  | <34.38 | [5 empty] | 57.42 | 0.179 | [6 empty] | 1.38 | 0.924 |  |  |  |  | <0.008 | 0.00771 | [17 empty] | 2024 | Dexian Zhang, Jinbo Liu, Zhilin Wang, Richard C.Bayless, Ziqi Hu, Xiaoyu Xie, Shaowei Chen, In situ LA-ICP-MS trace elements in sphalerite from the Fankou Pb-Zn deposit, South China: Implications for ore genesis, Ore Geology Reviews, Volume 164, 2024, |  | CHN |  | 113.570361 | 25.105778 | [6 empty] | Location taken from Wu et al., 2024 | Poor; 2 km |  | 2025-11-18
| Fankou |  | Basin hydrothermal | Mississippi Valley-type (MVT) | MVT zinc-lead |  |  | Zn, Pb | Zhang et al 2024 |  | FKZ1-2 |  | underground mine |  |  |  |  | ore material |  | grab | rock | [5 empty] | mineralisation |  |  |  | sphalerite | SpIIb | [7 empty] | LA-ICPMS | Teledyne Photon Machines Analyte HE Excimer 193 nm laser ablation system, coupled to an Analytik Jena PlasmaQuant MS Elite | Laboratory of Metallogenic Prediction of Nonferrous Metals and Geological Environment Monitor of Ministry of Education, at the Central South University, Changsha, Hunan Province, China | The samples were placed in a sealed ablation cell that was constantly flushed with a mixture of high-purity Ar (13.5 l/min) and He gases (1.1 l/min). Spot sizes were 35 μm. The laser repetition rate was typically 5 Hz and laser beam energy at the sample was maintained around 1.5 ~ 2.5 J/cm2. The analysis time for each spot was 70 s, comprising a 20 s measurement of background (laser off) and a 30 s analysis signal, and a 20 s washout time. 55Mn, 57Fe, 59Co, 60Ni, 65Cu, 67Zn, 69Ga, 72Ge, 75As, 78Se, 107Ag, 111Cd, 115In, 117Sn, 121Sb, 125Te, 205Tl, 208Pb and 209Bi | MASS-1, GSE-2G, NIST SRM610, and NIST SRM612 | 107 | 0.0965 |  |  | 3.4 | 1.88 | [8 empty] | 0 | 0.00192 |  |  |  |  | 1046 | 0.357 |  |  |  |  | <0.165 | 0.165 |  |  |  |  | 697 | 0.612 | [8 empty] | 10601 | 14.57 | 758 | 0.108 |  |  | 8.33 | 0.584 | [6 empty] | 2.49 | 0.00751 | [12 empty] | 32.5 | 0.35 | [8 empty] | <6.00 | 6 |  |  |  |  | 38.4 | 0.0148 | [16 empty] | 18.71 | 0.0321 |  |  | <37.76 | [5 empty] | 39.87 | 0.186 | [6 empty] | <1.08 | 1.08 |  |  |  |  | 0.01 | 0.00525 | [17 empty] | 2024 | Dexian Zhang, Jinbo Liu, Zhilin Wang, Richard C.Bayless, Ziqi Hu, Xiaoyu Xie, Shaowei Chen, In situ LA-ICP-MS trace elements in sphalerite from the Fankou Pb-Zn deposit, South China: Implications for ore genesis, Ore Geology Reviews, Volume 164, 2024, |  | CHN |  | 113.570361 | 25.105778 | [6 empty] | Location taken from Wu et al., 2024 | Poor; 2 km |  | 2025-11-18
| Fankou |  | Basin hydrothermal | Mississippi Valley-type (MVT) | MVT zinc-lead |  |  | Zn, Pb | Zhang et al 2024 |  | FKZ1-3 |  | underground mine |  |  |  |  | ore material |  | grab | rock | [5 empty] | mineralisation |  |  |  | sphalerite | SpIIb | [7 empty] | LA-ICPMS | Teledyne Photon Machines Analyte HE Excimer 193 nm laser ablation system, coupled to an Analytik Jena PlasmaQuant MS Elite | Laboratory of Metallogenic Prediction of Nonferrous Metals and Geological Environment Monitor of Ministry of Education, at the Central South University, Changsha, Hunan Province, China | The samples were placed in a sealed ablation cell that was constantly flushed with a mixture of high-purity Ar (13.5 l/min) and He gases (1.1 l/min). Spot sizes were 35 μm. The laser repetition rate was typically 5 Hz and laser beam energy at the sample was maintained around 1.5 ~ 2.5 J/cm2. The analysis time for each spot was 70 s, comprising a 20 s measurement of background (laser off) and a 30 s analysis signal, and a 20 s washout time. 55Mn, 57Fe, 59Co, 60Ni, 65Cu, 67Zn, 69Ga, 72Ge, 75As, 78Se, 107Ag, 111Cd, 115In, 117Sn, 121Sb, 125Te, 205Tl, 208Pb and 209Bi | MASS-1, GSE-2G, NIST SRM610, and NIST SRM612 | 87.5 | 0.104 |  |  | 3.99 | 1.91 | [8 empty] | <0.005 | 0.00526 |  |  |  |  | 1142 | 0.387 |  |  |  |  | 0.226 | 0.166 |  |  |  |  | 487 | 0.644 | [8 empty] | 10757 | 14.83 | 532 | 0.115 |  |  | 18 | 0.603 | [6 empty] | 0.63 | 0.00777 | [12 empty] | 33.8 | 0.354 | [8 empty] | <6.18 | 6.18 |  |  |  |  | 54.3 | 0.0171 | [16 empty] | 5.67 | 0.0294 |  |  | <39.98 | [5 empty] | 9.69 | 0.217 | [6 empty] | <1.19 | 1.19 |  |  |  |  | <0.009 | 0.00902 | [17 empty] | 2024 | Dexian Zhang, Jinbo Liu, Zhilin Wang, Richard C.Bayless, Ziqi Hu, Xiaoyu Xie, Shaowei Chen, In situ LA-ICP-MS trace elements in sphalerite from the Fankou Pb-Zn deposit, South China: Implications for ore genesis, Ore Geology Reviews, Volume 164, 2024, |  | CHN |  | 113.570361 | 25.105778 | [6 empty] | Location taken from Wu et al., 2024 | Poor; 2 km |  | 2025-11-18
| Fankou |  | Basin hydrothermal | Mississippi Valley-type (MVT) | MVT zinc-lead |  |  | Zn, Pb | Zhang et al 2024 |  | FKZ1-4 |  | underground mine |  |  |  |  | ore material |  | grab | rock | [5 empty] | mineralisation |  |  |  | sphalerite | SpIIb | [7 empty] | LA-ICPMS | Teledyne Photon Machines Analyte HE Excimer 193 nm laser ablation system, coupled to an Analytik Jena PlasmaQuant MS Elite | Laboratory of Metallogenic Prediction of Nonferrous Metals and Geological Environment Monitor of Ministry of Education, at the Central South University, Changsha, Hunan Province, China | The samples were placed in a sealed ablation cell that was constantly flushed with a mixture of high-purity Ar (13.5 l/min) and He gases (1.1 l/min). Spot sizes were 35 μm. The laser repetition rate was typically 5 Hz and laser beam energy at the sample was maintained around 1.5 ~ 2.5 J/cm2. The analysis time for each spot was 70 s, comprising a 20 s measurement of background (laser off) and a 30 s analysis signal, and a 20 s washout time. 55Mn, 57Fe, 59Co, 60Ni, 65Cu, 67Zn, 69Ga, 72Ge, 75As, 78Se, 107Ag, 111Cd, 115In, 117Sn, 121Sb, 125Te, 205Tl, 208Pb and 209Bi | MASS-1, GSE-2G, NIST SRM610, and NIST SRM612 | 60.7 | 0.0989 |  |  | <1.93 | 1.93 | [8 empty] | 0.02 | <0.00000 |  |  |  |  | 1045 | 0.354 |  |  |  |  | <0.172 | 0.172 |  |  |  |  | 754 | 0.642 | [8 empty] | 11869 | 15.06 | 710 | 0.123 |  |  | 11.4 | 0.606 | [6 empty] | 1.81 | 0.00468 | [12 empty] | 39.6 | 0.354 | [8 empty] | <6.14 | 6.14 |  |  |  |  | 9.62 | 0.0165 | [16 empty] | <0.026 | 0.0258 |  |  | <41.27 | [5 empty] | 135.65 | 0.218 | [6 empty] | <1.13 | 1.13 |  |  |  |  | <0.008 | 0.00773 | [17 empty] | 2024 | Dexian Zhang, Jinbo Liu, Zhilin Wang, Richard C.Bayless, Ziqi Hu, Xiaoyu Xie, Shaowei Chen, In situ LA-ICP-MS trace elements in sphalerite from the Fankou Pb-Zn deposit, South China: Implications for ore genesis, Ore Geology Reviews, Volume 164, 2024, |  | CHN |  | 113.570361 | 25.105778 | [6 empty] | Location taken from Wu et al., 2024 | Poor; 2 km | Bi detection limit as reported | 2025-11-18
| Fankou |  | Basin hydrothermal | Mississippi Valley-type (MVT) | MVT zinc-lead |  |  | Zn, Pb | Zhang et al 2024 |  | FKZ1-5 |  | underground mine |  |  |  |  | ore material |  | grab | rock | [5 empty] | mineralisation |  |  |  | sphalerite | SpIIb | [7 empty] | LA-ICPMS | Teledyne Photon Machines Analyte HE Excimer 193 nm laser ablation system, coupled to an Analytik Jena PlasmaQuant MS Elite | Laboratory of Metallogenic Prediction of Nonferrous Metals and Geological Environment Monitor of Ministry of Education, at the Central South University, Changsha, Hunan Province, China | The samples were placed in a sealed ablation cell that was constantly flushed with a mixture of high-purity Ar (13.5 l/min) and He gases (1.1 l/min). Spot sizes were 35 μm. The laser repetition rate was typically 5 Hz and laser beam energy at the sample was maintained around 1.5 ~ 2.5 J/cm2. The analysis time for each spot was 70 s, comprising a 20 s measurement of background (laser off) and a 30 s analysis signal, and a 20 s washout time. 55Mn, 57Fe, 59Co, 60Ni, 65Cu, 67Zn, 69Ga, 72Ge, 75As, 78Se, 107Ag, 111Cd, 115In, 117Sn, 121Sb, 125Te, 205Tl, 208Pb and 209Bi | MASS-1, GSE-2G, NIST SRM610, and NIST SRM612 | 87 | 0.104 |  |  | <1.92 | 1.92 | [8 empty] | 0 | 0.00347 |  |  |  |  | 1069 | 0.378 |  |  |  |  | <0.171 | 0.171 |  |  |  |  | 738 | 0.645 | [8 empty] | 11068 | 15.06 | 699 | 0.121 |  |  | 13.4 | 0.593 | [6 empty] | 1.4 | 0.00363 | [12 empty] | 37.4 | 0.355 | [8 empty] | <6.13 | 6.13 |  |  |  |  | 22.1 | 0.0169 | [16 empty] | 30.18 | 0.0252 |  |  | <42.11 | [5 empty] | 99.61 | 0.206 | [6 empty] | <1.12 | 1.12 |  |  |  |  | 0.01 | 0.00611 | [17 empty] | 2024 | Dexian Zhang, Jinbo Liu, Zhilin Wang, Richard C.Bayless, Ziqi Hu, Xiaoyu Xie, Shaowei Chen, In situ LA-ICP-MS trace elements in sphalerite from the Fankou Pb-Zn deposit, South China: Implications for ore genesis, Ore Geology Reviews, Volume 164, 2024, |  | CHN |  | 113.570361 | 25.105778 | [6 empty] | Location taken from Wu et al., 2024 | Poor; 2 km |  | 2025-11-18
| Fankou |  | Basin hydrothermal | Mississippi Valley-type (MVT) | MVT zinc-lead |  |  | Zn, Pb | Zhang et al 2024 |  | FKZ1-6 |  | underground mine |  |  |  |  | ore material |  | grab | rock | [5 empty] | mineralisation |  |  |  | sphalerite | SpIIb | [7 empty] | LA-ICPMS | Teledyne Photon Machines Analyte HE Excimer 193 nm laser ablation system, coupled to an Analytik Jena PlasmaQuant MS Elite | Laboratory of Metallogenic Prediction of Nonferrous Metals and Geological Environment Monitor of Ministry of Education, at the Central South University, Changsha, Hunan Province, China | The samples were placed in a sealed ablation cell that was constantly flushed with a mixture of high-purity Ar (13.5 l/min) and He gases (1.1 l/min). Spot sizes were 35 μm. The laser repetition rate was typically 5 Hz and laser beam energy at the sample was maintained around 1.5 ~ 2.5 J/cm2. The analysis time for each spot was 70 s, comprising a 20 s measurement of background (laser off) and a 30 s analysis signal, and a 20 s washout time. 55Mn, 57Fe, 59Co, 60Ni, 65Cu, 67Zn, 69Ga, 72Ge, 75As, 78Se, 107Ag, 111Cd, 115In, 117Sn, 121Sb, 125Te, 205Tl, 208Pb and 209Bi | MASS-1, GSE-2G, NIST SRM610, and NIST SRM612 | 51.9 | 0.0983 |  |  | 2.52 | 1.93 | [8 empty] | <0.005 | 0.00455 |  |  |  |  | 1212 | 0.391 |  |  |  |  | <0.172 | 0.172 |  |  |  |  | 235 | 0.64 | [8 empty] | 3453 | 14.99 | 219 | 0.116 |  |  | 32.2 | 0.619 | [6 empty] | 1.52 | 0.00638 | [12 empty] | 236 | 0.349 | [8 empty] | <6.07 | 6.07 |  |  |  |  | 23.6 | 0.0192 | [16 empty] | 8.37 | 0.0256 |  |  | <43.16 | [5 empty] | 8.48 | 0.198 | [6 empty] | <1.17 | 1.17 |  |  |  |  | 0.02 | 0.00621 | [17 empty] | 2024 | Dexian Zhang, Jinbo Liu, Zhilin Wang, Richard C.Bayless, Ziqi Hu, Xiaoyu Xie, Shaowei Chen, In situ LA-ICP-MS trace elements in sphalerite from the Fankou Pb-Zn deposit, South China: Implications for ore genesis, Ore Geology Reviews, Volume 164, 2024, |  | CHN |  | 113.570361 | 25.105778 | [6 empty] | Location taken from Wu et al., 2024 | Poor; 2 km |  | 2025-11-18
| Fankou |  | Basin hydrothermal | Mississippi Valley-type (MVT) | MVT zinc-lead |  |  | Zn, Pb | Zhang et al 2024 |  | FKZ1-7 |  | underground mine |  |  |  |  | ore material |  | grab | rock | [5 empty] | mineralisation |  |  |  | sphalerite | SpIIb | [7 empty] | LA-ICPMS | Teledyne Photon Machines Analyte HE Excimer 193 nm laser ablation system, coupled to an Analytik Jena PlasmaQuant MS Elite | Laboratory of Metallogenic Prediction of Nonferrous Metals and Geological Environment Monitor of Ministry of Education, at the Central South University, Changsha, Hunan Province, China | The samples were placed in a sealed ablation cell that was constantly flushed with a mixture of high-purity Ar (13.5 l/min) and He gases (1.1 l/min). Spot sizes were 35 μm. The laser repetition rate was typically 5 Hz and laser beam energy at the sample was maintained around 1.5 ~ 2.5 J/cm2. The analysis time for each spot was 70 s, comprising a 20 s measurement of background (laser off) and a 30 s analysis signal, and a 20 s washout time. 55Mn, 57Fe, 59Co, 60Ni, 65Cu, 67Zn, 69Ga, 72Ge, 75As, 78Se, 107Ag, 111Cd, 115In, 117Sn, 121Sb, 125Te, 205Tl, 208Pb and 209Bi | MASS-1, GSE-2G, NIST SRM610, and NIST SRM612 | 32.4 | 0.0993 |  |  | <1.93 | 1.93 | [8 empty] | 0.01 | 0.00201 |  |  |  |  | 1213 | 0.399 |  |  |  |  | <0.168 | 0.168 |  |  |  |  | 199 | 0.645 | [8 empty] | 2744 | 15.27 | 212 | 0.116 |  |  | 15.6 | 0.617 | [6 empty] | 2.28 | 0.00758 | [12 empty] | 248 | 0.351 | [8 empty] | <6.07 | 6.07 |  |  |  |  | 13.8 | 0.0176 | [16 empty] | 0.14 | 0.0189 |  |  | <44.27 | [5 empty] | 9.12 | 0.202 | [6 empty] | <1.09 | 1.09 |  |  |  |  | <0.008 | 0.00822 | [17 empty] | 2024 | Dexian Zhang, Jinbo Liu, Zhilin Wang, Richard C.Bayless, Ziqi Hu, Xiaoyu Xie, Shaowei Chen, In situ LA-ICP-MS trace elements in sphalerite from the Fankou Pb-Zn deposit, South China: Implications for ore genesis, Ore Geology Reviews, Volume 164, 2024, |  | CHN |  | 113.570361 | 25.105778 | [6 empty] | Location taken from Wu et al., 2024 | Poor; 2 km |  | 2025-11-18
| Fankou |  | Basin hydrothermal | Mississippi Valley-type (MVT) | MVT zinc-lead |  |  | Zn, Pb | Zhang et al 2024 |  | FKZ1-8 |  | underground mine |  |  |  |  | ore material |  | grab | rock | [5 empty] | mineralisation |  |  |  | sphalerite | SpIIb | [7 empty] | LA-ICPMS | Teledyne Photon Machines Analyte HE Excimer 193 nm laser ablation system, coupled to an Analytik Jena PlasmaQuant MS Elite | Laboratory of Metallogenic Prediction of Nonferrous Metals and Geological Environment Monitor of Ministry of Education, at the Central South University, Changsha, Hunan Province, China | The samples were placed in a sealed ablation cell that was constantly flushed with a mixture of high-purity Ar (13.5 l/min) and He gases (1.1 l/min). Spot sizes were 35 μm. The laser repetition rate was typically 5 Hz and laser beam energy at the sample was maintained around 1.5 ~ 2.5 J/cm2. The analysis time for each spot was 70 s, comprising a 20 s measurement of background (laser off) and a 30 s analysis signal, and a 20 s washout time. 55Mn, 57Fe, 59Co, 60Ni, 65Cu, 67Zn, 69Ga, 72Ge, 75As, 78Se, 107Ag, 111Cd, 115In, 117Sn, 121Sb, 125Te, 205Tl, 208Pb and 209Bi | MASS-1, GSE-2G, NIST SRM610, and NIST SRM612 | 22.3 | 0.0982 |  |  | 3.92 | 1.86 | [8 empty] | <0.005 | 0.00494 |  |  |  |  | 1233 | 0.386 |  |  |  |  | <0.168 | 0.168 |  |  |  |  | 306 | 0.649 | [8 empty] | 2963 | 15.01 | 286 | 0.12 |  |  | 34.1 | 0.589 | [6 empty] | 2.33 | 0.00596 | [12 empty] | 244 | 0.34 | [8 empty] | <5.94 | 5.94 |  |  |  |  | 5.7 | 0.018 | [16 empty] | 0.04 | 0.0262 |  |  | <44.75 | [5 empty] | 14.23 | 0.193 | [6 empty] | <1.16 | 1.16 |  |  |  |  | <0.005 | 0.00475 | [17 empty] | 2024 | Dexian Zhang, Jinbo Liu, Zhilin Wang, Richard C.Bayless, Ziqi Hu, Xiaoyu Xie, Shaowei Chen, In situ LA-ICP-MS trace elements in sphalerite from the Fankou Pb-Zn deposit, South China: Implications for ore genesis, Ore Geology Reviews, Volume 164, 2024, |  | CHN |  | 113.570361 | 25.105778 | [6 empty] | Location taken from Wu et al., 2024 | Poor; 2 km |  | 2025-11-18
| Fankou |  | Basin hydrothermal | Mississippi Valley-type (MVT) | MVT zinc-lead |  |  | Zn, Pb | Zhang et al 2024 |  | FKZ1-9 |  | underground mine |  |  |  |  | ore material |  | grab | rock | [5 empty] | mineralisation |  |  |  | sphalerite | SpIIb | [7 empty] | LA-ICPMS | Teledyne Photon Machines Analyte HE Excimer 193 nm laser ablation system, coupled to an Analytik Jena PlasmaQuant MS Elite | Laboratory of Metallogenic Prediction of Nonferrous Metals and Geological Environment Monitor of Ministry of Education, at the Central South University, Changsha, Hunan Province, China | The samples were placed in a sealed ablation cell that was constantly flushed with a mixture of high-purity Ar (13.5 l/min) and He gases (1.1 l/min). Spot sizes were 35 μm. The laser repetition rate was typically 5 Hz and laser beam energy at the sample was maintained around 1.5 ~ 2.5 J/cm2. The analysis time for each spot was 70 s, comprising a 20 s measurement of background (laser off) and a 30 s analysis signal, and a 20 s washout time. 55Mn, 57Fe, 59Co, 60Ni, 65Cu, 67Zn, 69Ga, 72Ge, 75As, 78Se, 107Ag, 111Cd, 115In, 117Sn, 121Sb, 125Te, 205Tl, 208Pb and 209Bi | MASS-1, GSE-2G, NIST SRM610, and NIST SRM612 | 30.1 | 0.107 |  |  | 2.03 | 2 | [8 empty] | 0.01 | 0.00512 |  |  |  |  | 1125 | 0.414 |  |  |  |  | <0.175 | 0.175 |  |  |  |  | 344 | 0.654 | [8 empty] | 15286 | 15.8 | 354 | 0.128 |  |  | 13.9 | 0.635 | [6 empty] | 2.43 | 0.00691 | [12 empty] | 53 | 0.357 | [8 empty] | <6.23 | 6.23 |  |  |  |  | 12.6 | 0.0179 | [16 empty] | 2.33 | 0.0272 |  |  | <48.74 | [5 empty] | 20.85 | 0.185 | [6 empty] | <1.22 | 1.22 |  |  |  |  | <0.005 | 0.00492 | [17 empty] | 2024 | Dexian Zhang, Jinbo Liu, Zhilin Wang, Richard C.Bayless, Ziqi Hu, Xiaoyu Xie, Shaowei Chen, In situ LA-ICP-MS trace elements in sphalerite from the Fankou Pb-Zn deposit, South China: Implications for ore genesis, Ore Geology Reviews, Volume 164, 2024, |  | CHN |  | 113.570361 | 25.105778 | [6 empty] | Location taken from Wu et al., 2024 | Poor; 2 km |  | 2025-11-18
| Fankou |  | Basin hydrothermal | Mississippi Valley-type (MVT) | MVT zinc-lead |  |  | Zn, Pb | Zhang et al 2024 |  | FKZ1-10 |  | underground mine |  |  |  |  | ore material |  | grab | rock | [5 empty] | mineralisation |  |  |  | sphalerite | SpIIb | [7 empty] | LA-ICPMS | Teledyne Photon Machines Analyte HE Excimer 193 nm laser ablation system, coupled to an Analytik Jena PlasmaQuant MS Elite | Laboratory of Metallogenic Prediction of Nonferrous Metals and Geological Environment Monitor of Ministry of Education, at the Central South University, Changsha, Hunan Province, China | The samples were placed in a sealed ablation cell that was constantly flushed with a mixture of high-purity Ar (13.5 l/min) and He gases (1.1 l/min). Spot sizes were 35 μm. The laser repetition rate was typically 5 Hz and laser beam energy at the sample was maintained around 1.5 ~ 2.5 J/cm2. The analysis time for each spot was 70 s, comprising a 20 s measurement of background (laser off) and a 30 s analysis signal, and a 20 s washout time. 55Mn, 57Fe, 59Co, 60Ni, 65Cu, 67Zn, 69Ga, 72Ge, 75As, 78Se, 107Ag, 111Cd, 115In, 117Sn, 121Sb, 125Te, 205Tl, 208Pb and 209Bi | MASS-1, GSE-2G, NIST SRM610, and NIST SRM612 | 22.2 | 0.1 |  |  | <2.01 | 2.01 | [8 empty] | 0.01 | 0.00298 |  |  |  |  | 1179 | 0.403 |  |  |  |  | 0.201 | 0.173 |  |  |  |  | 347 | 0.66 | [8 empty] | 14883 | 16.01 | 318 | 0.124 |  |  | 31.1 | 0.638 | [6 empty] | 1.66 | 0.00624 | [12 empty] | 52.6 | 0.36 | [8 empty] | <6.29 | 6.29 |  |  |  |  | 8.27 | 0.0195 | [16 empty] | 0.26 | 0.0314 |  |  | <50.87 | [5 empty] | 32.21 | 0.187 | [6 empty] | <1.22 | 1.22 |  |  |  |  | <0.01 | 0.0095 | [17 empty] | 2024 | Dexian Zhang, Jinbo Liu, Zhilin Wang, Richard C.Bayless, Ziqi Hu, Xiaoyu Xie, Shaowei Chen, In situ LA-ICP-MS trace elements in sphalerite from the Fankou Pb-Zn deposit, South China: Implications for ore genesis, Ore Geology Reviews, Volume 164, 2024, |  | CHN |  | 113.570361 | 25.105778 | [6 empty] | Location taken from Wu et al., 2024 | Poor; 2 km |  | 2025-11-18
| Fankou |  | Basin hydrothermal | Mississippi Valley-type (MVT) | MVT zinc-lead |  |  | Zn, Pb | Zhang et al 2024 |  | FK3-1 |  | underground mine |  |  |  |  | ore material |  | grab | rock | [5 empty] | mineralisation |  |  |  | sphalerite | SpIIb | [7 empty] | LA-ICPMS | Teledyne Photon Machines Analyte HE Excimer 193 nm laser ablation system, coupled to an Analytik Jena PlasmaQuant MS Elite | Laboratory of Metallogenic Prediction of Nonferrous Metals and Geological Environment Monitor of Ministry of Education, at the Central South University, Changsha, Hunan Province, China | The samples were placed in a sealed ablation cell that was constantly flushed with a mixture of high-purity Ar (13.5 l/min) and He gases (1.1 l/min). Spot sizes were 35 μm. The laser repetition rate was typically 5 Hz and laser beam energy at the sample was maintained around 1.5 ~ 2.5 J/cm2. The analysis time for each spot was 70 s, comprising a 20 s measurement of background (laser off) and a 30 s analysis signal, and a 20 s washout time. 55Mn, 57Fe, 59Co, 60Ni, 65Cu, 67Zn, 69Ga, 72Ge, 75As, 78Se, 107Ag, 111Cd, 115In, 117Sn, 121Sb, 125Te, 205Tl, 208Pb and 209Bi | MASS-1, GSE-2G, NIST SRM610, and NIST SRM612 | 56.5 | 0.11 |  |  | 5.05 | 2.01 | [8 empty] | <0.003 | 0.00298 |  |  |  |  | 1483 | 0.513 |  |  |  |  | <0.181 | 0.181 |  |  |  |  | 221 | 0.718 | [8 empty] | 14009 | 16.91 | 22.1 | 0.131 |  |  | 1.32 | 0.648 | [6 empty] | 3.93 | 0.00795 | [12 empty] | 127 | 0.372 | [8 empty] | <6.30 | 6.3 |  |  |  |  | 27.5 | 0.0146 | [16 empty] | 12.21 | 0.025 |  |  | <32.45 | [5 empty] | 6.42 | 0.18 | [6 empty] | <1.27 | 1.27 |  |  |  |  | 0.05 | 0.00298 | [17 empty] | 2024 | Dexian Zhang, Jinbo Liu, Zhilin Wang, Richard C.Bayless, Ziqi Hu, Xiaoyu Xie, Shaowei Chen, In situ LA-ICP-MS trace elements in sphalerite from the Fankou Pb-Zn deposit, South China: Implications for ore genesis, Ore Geology Reviews, Volume 164, 2024, |  | CHN |  | 113.570361 | 25.105778 | [6 empty] | Location taken from Wu et al., 2024 | Poor; 2 km |  | 2025-11-18
| Fankou |  | Basin hydrothermal | Mississippi Valley-type (MVT) | MVT zinc-lead |  |  | Zn, Pb | Zhang et al 2024 |  | FK3-2 |  | underground mine |  |  |  |  | ore material |  | grab | rock | [5 empty] | mineralisation |  |  |  | sphalerite | SpIIb | [7 empty] | LA-ICPMS | Teledyne Photon Machines Analyte HE Excimer 193 nm laser ablation system, coupled to an Analytik Jena PlasmaQuant MS Elite | Laboratory of Metallogenic Prediction of Nonferrous Metals and Geological Environment Monitor of Ministry of Education, at the Central South University, Changsha, Hunan Province, China | The samples were placed in a sealed ablation cell that was constantly flushed with a mixture of high-purity Ar (13.5 l/min) and He gases (1.1 l/min). Spot sizes were 35 μm. The laser repetition rate was typically 5 Hz and laser beam energy at the sample was maintained around 1.5 ~ 2.5 J/cm2. The analysis time for each spot was 70 s, comprising a 20 s measurement of background (laser off) and a 30 s analysis signal, and a 20 s washout time. 55Mn, 57Fe, 59Co, 60Ni, 65Cu, 67Zn, 69Ga, 72Ge, 75As, 78Se, 107Ag, 111Cd, 115In, 117Sn, 121Sb, 125Te, 205Tl, 208Pb and 209Bi | MASS-1, GSE-2G, NIST SRM610, and NIST SRM612 | 99.5 | 0.103 |  |  | 4.74 | 1.88 | [8 empty] | <0.004 | 0.00355 |  |  |  |  | 1526 | 0.467 |  |  |  |  | <0.171 | 0.171 |  |  |  |  | 334 | 0.667 | [8 empty] | 10019 | 16.07 | 112 | 0.124 |  |  | 1.14 | 0.619 | [6 empty] | 5.69 | 0.00676 | [12 empty] | 106 | 0.358 | [8 empty] | <5.95 | 5.95 |  |  |  |  | 78.7 | 0.0164 | [16 empty] | 55.07 | 0.0227 |  |  | <30.65 | [5 empty] | 23.59 | 0.191 | [6 empty] | <1.16 | 1.16 |  |  |  |  | 0.11 | 0.00579 | [17 empty] | 2024 | Dexian Zhang, Jinbo Liu, Zhilin Wang, Richard C.Bayless, Ziqi Hu, Xiaoyu Xie, Shaowei Chen, In situ LA-ICP-MS trace elements in sphalerite from the Fankou Pb-Zn deposit, South China: Implications for ore genesis, Ore Geology Reviews, Volume 164, 2024, |  | CHN |  | 113.570361 | 25.105778 | [6 empty] | Location taken from Wu et al., 2024 | Poor; 2 km |  | 2025-11-18
| Fankou |  | Basin hydrothermal | Mississippi Valley-type (MVT) | MVT zinc-lead |  |  | Zn, Pb | Zhang et al 2024 |  | FK3-3 |  | underground mine |  |  |  |  | ore material |  | grab | rock | [5 empty] | mineralisation |  |  |  | sphalerite | SpIIb | [7 empty] | LA-ICPMS | Teledyne Photon Machines Analyte HE Excimer 193 nm laser ablation system, coupled to an Analytik Jena PlasmaQuant MS Elite | Laboratory of Metallogenic Prediction of Nonferrous Metals and Geological Environment Monitor of Ministry of Education, at the Central South University, Changsha, Hunan Province, China | The samples were placed in a sealed ablation cell that was constantly flushed with a mixture of high-purity Ar (13.5 l/min) and He gases (1.1 l/min). Spot sizes were 35 μm. The laser repetition rate was typically 5 Hz and laser beam energy at the sample was maintained around 1.5 ~ 2.5 J/cm2. The analysis time for each spot was 70 s, comprising a 20 s measurement of background (laser off) and a 30 s analysis signal, and a 20 s washout time. 55Mn, 57Fe, 59Co, 60Ni, 65Cu, 67Zn, 69Ga, 72Ge, 75As, 78Se, 107Ag, 111Cd, 115In, 117Sn, 121Sb, 125Te, 205Tl, 208Pb and 209Bi | MASS-1, GSE-2G, NIST SRM610, and NIST SRM612 | 70.6 | 0.102 |  |  | 28.51 | 1.83 | [8 empty] | <0.004 | 0.0044 |  |  |  |  | 1797 | 0.479 |  |  |  |  | <0.160 | 0.16 |  |  |  |  | 300 | 0.627 | [8 empty] | 431 | 15.15 | 40.2 | 0.121 |  |  | 1.21 | 0.604 | [6 empty] | 1.98 | 0.0071 | [12 empty] | <0.35 | 0.348 | [8 empty] | <5.72 | 5.72 |  |  |  |  | 15.8 | 0.0111 | [16 empty] | 150.93 | 0.021 |  |  | <29.12 | [5 empty] | 77.99 | 0.174 | [6 empty] | <1.12 | 1.12 |  |  |  |  | 0.01 | 0.00555 | [17 empty] | 2024 | Dexian Zhang, Jinbo Liu, Zhilin Wang, Richard C.Bayless, Ziqi Hu, Xiaoyu Xie, Shaowei Chen, In situ LA-ICP-MS trace elements in sphalerite from the Fankou Pb-Zn deposit, South China: Implications for ore genesis, Ore Geology Reviews, Volume 164, 2024, |  | CHN |  | 113.570361 | 25.105778 | [6 empty] | Location taken from Wu et al., 2024 | Poor; 2 km |  | 2025-11-18
| Fankou |  | Basin hydrothermal | Mississippi Valley-type (MVT) | MVT zinc-lead |  |  | Zn, Pb | Zhang et al 2024 |  | FK3-4 |  | underground mine |  |  |  |  | ore material |  | grab | rock | [5 empty] | mineralisation |  |  |  | sphalerite | SpIIb | [7 empty] | LA-ICPMS | Teledyne Photon Machines Analyte HE Excimer 193 nm laser ablation system, coupled to an Analytik Jena PlasmaQuant MS Elite | Laboratory of Metallogenic Prediction of Nonferrous Metals and Geological Environment Monitor of Ministry of Education, at the Central South University, Changsha, Hunan Province, China | The samples were placed in a sealed ablation cell that was constantly flushed with a mixture of high-purity Ar (13.5 l/min) and He gases (1.1 l/min). Spot sizes were 35 μm. The laser repetition rate was typically 5 Hz and laser beam energy at the sample was maintained around 1.5 ~ 2.5 J/cm2. The analysis time for each spot was 70 s, comprising a 20 s measurement of background (laser off) and a 30 s analysis signal, and a 20 s washout time. 55Mn, 57Fe, 59Co, 60Ni, 65Cu, 67Zn, 69Ga, 72Ge, 75As, 78Se, 107Ag, 111Cd, 115In, 117Sn, 121Sb, 125Te, 205Tl, 208Pb and 209Bi | MASS-1, GSE-2G, NIST SRM610, and NIST SRM612 | 99.6 | 0.116 |  |  | 10.76 | 2.05 | [8 empty] | <0.004 | 0.00384 |  |  |  |  | 1711 | 0.511 |  |  |  |  | <0.187 | 0.187 |  |  |  |  | 139 | 0.707 | [8 empty] | 845 | 17.07 | 33.1 | 0.135 |  |  | 1 | 0.671 | [6 empty] | 0.41 | 0.00564 | [12 empty] | 4.72 | 0.387 | [8 empty] | <6.41 | 6.41 |  |  |  |  | 20.7 | 0.0177 | [16 empty] | 51.65 | 0.0263 |  |  | <32.37 | [5 empty] | 36.92 | 0.193 | [6 empty] | <1.21 | 1.21 |  |  |  |  | 0.01 | 0.00765 | [17 empty] | 2024 | Dexian Zhang, Jinbo Liu, Zhilin Wang, Richard C.Bayless, Ziqi Hu, Xiaoyu Xie, Shaowei Chen, In situ LA-ICP-MS trace elements in sphalerite from the Fankou Pb-Zn deposit, South China: Implications for ore genesis, Ore Geology Reviews, Volume 164, 2024, |  | CHN |  | 113.570361 | 25.105778 | [6 empty] | Location taken from Wu et al., 2024 | Poor; 2 km |  | 2025-11-18
| Fankou |  | Basin hydrothermal | Mississippi Valley-type (MVT) | MVT zinc-lead |  |  | Zn, Pb | Zhang et al 2024 |  | FK3-5 |  | underground mine |  |  |  |  | ore material |  | grab | rock | [5 empty] | mineralisation |  |  |  | sphalerite | SpIIb | [7 empty] | LA-ICPMS | Teledyne Photon Machines Analyte HE Excimer 193 nm laser ablation system, coupled to an Analytik Jena PlasmaQuant MS Elite | Laboratory of Metallogenic Prediction of Nonferrous Metals and Geological Environment Monitor of Ministry of Education, at the Central South University, Changsha, Hunan Province, China | The samples were placed in a sealed ablation cell that was constantly flushed with a mixture of high-purity Ar (13.5 l/min) and He gases (1.1 l/min). Spot sizes were 35 μm. The laser repetition rate was typically 5 Hz and laser beam energy at the sample was maintained around 1.5 ~ 2.5 J/cm2. The analysis time for each spot was 70 s, comprising a 20 s measurement of background (laser off) and a 30 s analysis signal, and a 20 s washout time. 55Mn, 57Fe, 59Co, 60Ni, 65Cu, 67Zn, 69Ga, 72Ge, 75As, 78Se, 107Ag, 111Cd, 115In, 117Sn, 121Sb, 125Te, 205Tl, 208Pb and 209Bi | MASS-1, GSE-2G, NIST SRM610, and NIST SRM612 | 135 | 0.102 |  |  | 18.28 | 1.94 | [8 empty] | <0.004 | 0.00362 |  |  |  |  | 1771 | 0.48 |  |  |  |  | <0.174 | 0.174 |  |  |  |  | 162 | 0.689 | [8 empty] | 551 | 16.21 | 31.2 | 0.133 |  |  | 1.37 | 0.628 | [6 empty] | 0.88 | 0.00532 | [12 empty] | 1.97 | 0.369 | [8 empty] | <6.03 | 6.03 |  |  |  |  | 62.3 | 0.0162 | [16 empty] | 99.93 | 0.0284 |  |  | <30.46 | [5 empty] | 35.41 | 0.195 | [6 empty] | <1.16 | 1.16 |  |  |  |  | 0.02 | 0.00658 | [17 empty] | 2024 | Dexian Zhang, Jinbo Liu, Zhilin Wang, Richard C.Bayless, Ziqi Hu, Xiaoyu Xie, Shaowei Chen, In situ LA-ICP-MS trace elements in sphalerite from the Fankou Pb-Zn deposit, South China: Implications for ore genesis, Ore Geology Reviews, Volume 164, 2024, |  | CHN |  | 113.570361 | 25.105778 | [6 empty] | Location taken from Wu et al., 2024 | Poor; 2 km |  | 2025-11-18
| Fankou |  | Basin hydrothermal | Mississippi Valley-type (MVT) | MVT zinc-lead |  |  | Zn, Pb | Zhang et al 2024 |  | FK3-6 |  | underground mine |  |  |  |  | ore material |  | grab | rock | [5 empty] | mineralisation |  |  |  | sphalerite | SpIIb | [7 empty] | LA-ICPMS | Teledyne Photon Machines Analyte HE Excimer 193 nm laser ablation system, coupled to an Analytik Jena PlasmaQuant MS Elite | Laboratory of Metallogenic Prediction of Nonferrous Metals and Geological Environment Monitor of Ministry of Education, at the Central South University, Changsha, Hunan Province, China | The samples were placed in a sealed ablation cell that was constantly flushed with a mixture of high-purity Ar (13.5 l/min) and He gases (1.1 l/min). Spot sizes were 35 μm. The laser repetition rate was typically 5 Hz and laser beam energy at the sample was maintained around 1.5 ~ 2.5 J/cm2. The analysis time for each spot was 70 s, comprising a 20 s measurement of background (laser off) and a 30 s analysis signal, and a 20 s washout time. 55Mn, 57Fe, 59Co, 60Ni, 65Cu, 67Zn, 69Ga, 72Ge, 75As, 78Se, 107Ag, 111Cd, 115In, 117Sn, 121Sb, 125Te, 205Tl, 208Pb and 209Bi | MASS-1, GSE-2G, NIST SRM610, and NIST SRM612 | 74.1 | 0.108 |  |  | 2.49 | 2.04 | [8 empty] | 0.01 | 0.00305 |  |  |  |  | 1751 | 0.435 |  |  |  |  | <0.183 | 0.183 |  |  |  |  | 377 | 0.721 | [8 empty] | 14763 | 17.18 | 90.6 | 0.136 |  |  | 180 | 0.673 | [6 empty] | 0.25 | 0.00632 | [12 empty] | 340 | 0.391 | [8 empty] | <6.40 | 6.4 |  |  |  |  | 127 | 0.021 | [16 empty] | 8.27 | 0.0257 |  |  | <32.14 | [5 empty] | 2.92 | 0.196 | [6 empty] | <1.31 | 1.31 |  |  |  |  | 0.05 | 0.00607 | [17 empty] | 2024 | Dexian Zhang, Jinbo Liu, Zhilin Wang, Richard C.Bayless, Ziqi Hu, Xiaoyu Xie, Shaowei Chen, In situ LA-ICP-MS trace elements in sphalerite from the Fankou Pb-Zn deposit, South China: Implications for ore genesis, Ore Geology Reviews, Volume 164, 2024, |  | CHN |  | 113.570361 | 25.105778 | [6 empty] | Location taken from Wu et al., 2024 | Poor; 2 km |  | 2025-11-18
| Fankou |  | Basin hydrothermal | Mississippi Valley-type (MVT) | MVT zinc-lead |  |  | Zn, Pb | Zhang et al 2024 |  | FK3-7 |  | underground mine |  |  |  |  | ore material |  | grab | rock | [5 empty] | mineralisation |  |  |  | sphalerite | SpIIb | [7 empty] | LA-ICPMS | Teledyne Photon Machines Analyte HE Excimer 193 nm laser ablation system, coupled to an Analytik Jena PlasmaQuant MS Elite | Laboratory of Metallogenic Prediction of Nonferrous Metals and Geological Environment Monitor of Ministry of Education, at the Central South University, Changsha, Hunan Province, China | The samples were placed in a sealed ablation cell that was constantly flushed with a mixture of high-purity Ar (13.5 l/min) and He gases (1.1 l/min). Spot sizes were 35 μm. The laser repetition rate was typically 5 Hz and laser beam energy at the sample was maintained around 1.5 ~ 2.5 J/cm2. The analysis time for each spot was 70 s, comprising a 20 s measurement of background (laser off) and a 30 s analysis signal, and a 20 s washout time. 55Mn, 57Fe, 59Co, 60Ni, 65Cu, 67Zn, 69Ga, 72Ge, 75As, 78Se, 107Ag, 111Cd, 115In, 117Sn, 121Sb, 125Te, 205Tl, 208Pb and 209Bi | MASS-1, GSE-2G, NIST SRM610, and NIST SRM612 | 42.8 | 0.12 |  |  | <2.08 | 2.08 | [8 empty] | 0 | 0.00221 |  |  |  |  | 1792 | 0.507 |  |  |  |  | <0.189 | 0.189 |  |  |  |  | 611 | 0.707 | [8 empty] | 13355 | 17.58 | 18.3 | 0.141 |  |  | 94.8 | 0.688 | [6 empty] | 0.1 | 0.0079 | [12 empty] | 368 | 0.399 | [8 empty] | <6.54 | 6.54 |  |  |  |  | 62.4 | 0.0147 | [16 empty] | 3.03 | 0.0279 |  |  | <32.71 | [5 empty] | 1.47 | 0.194 | [6 empty] | <1.27 | 1.27 |  |  |  |  | 0.02 | 0.00537 | [17 empty] | 2024 | Dexian Zhang, Jinbo Liu, Zhilin Wang, Richard C.Bayless, Ziqi Hu, Xiaoyu Xie, Shaowei Chen, In situ LA-ICP-MS trace elements in sphalerite from the Fankou Pb-Zn deposit, South China: Implications for ore genesis, Ore Geology Reviews, Volume 164, 2024, |  | CHN |  | 113.570361 | 25.105778 | [6 empty] | Location taken from Wu et al., 2024 | Poor; 2 km |  | 2025-11-18
| Fankou |  | Basin hydrothermal | Mississippi Valley-type (MVT) | MVT zinc-lead |  |  | Zn, Pb | Zhang et al 2024 |  | FK3-8 |  | underground mine |  |  |  |  | ore material |  | grab | rock | [5 empty] | mineralisation |  |  |  | sphalerite | SpIIb | [7 empty] | LA-ICPMS | Teledyne Photon Machines Analyte HE Excimer 193 nm laser ablation system, coupled to an Analytik Jena PlasmaQuant MS Elite | Laboratory of Metallogenic Prediction of Nonferrous Metals and Geological Environment Monitor of Ministry of Education, at the Central South University, Changsha, Hunan Province, China | The samples were placed in a sealed ablation cell that was constantly flushed with a mixture of high-purity Ar (13.5 l/min) and He gases (1.1 l/min). Spot sizes were 35 μm. The laser repetition rate was typically 5 Hz and laser beam energy at the sample was maintained around 1.5 ~ 2.5 J/cm2. The analysis time for each spot was 70 s, comprising a 20 s measurement of background (laser off) and a 30 s analysis signal, and a 20 s washout time. 55Mn, 57Fe, 59Co, 60Ni, 65Cu, 67Zn, 69Ga, 72Ge, 75As, 78Se, 107Ag, 111Cd, 115In, 117Sn, 121Sb, 125Te, 205Tl, 208Pb and 209Bi | MASS-1, GSE-2G, NIST SRM610, and NIST SRM612 | 43.8 | 0.121 |  |  | <2.17 | 2.17 | [8 empty] | <0.004 | 0.004 |  |  |  |  | 1719 | 0.558 |  |  |  |  | <0.197 | 0.197 |  |  |  |  | 1220 | 0.739 | [8 empty] | 14185 | 18.16 | 74.5 | 0.149 |  |  | 202 | 0.737 | [6 empty] | 0.06 | 0.00584 | [12 empty] | 261 | 0.415 | [8 empty] | <6.83 | 6.83 |  |  |  |  | 51.9 | 0.0179 | [16 empty] | 2.32 | 0.0239 |  |  | <33.88 | [5 empty] | 1.74 | 0.21 | [6 empty] | <1.40 | 1.4 |  |  |  |  | 0.01 | 0.00459 | [17 empty] | 2024 | Dexian Zhang, Jinbo Liu, Zhilin Wang, Richard C.Bayless, Ziqi Hu, Xiaoyu Xie, Shaowei Chen, In situ LA-ICP-MS trace elements in sphalerite from the Fankou Pb-Zn deposit, South China: Implications for ore genesis, Ore Geology Reviews, Volume 164, 2024, |  | CHN |  | 113.570361 | 25.105778 | [6 empty] | Location taken from Wu et al., 2024 | Poor; 2 km |  | 2025-11-18
| Fankou |  | Basin hydrothermal | Mississippi Valley-type (MVT) | MVT zinc-lead |  |  | Zn, Pb | Zhang et al 2024 |  | FK3-9 |  | underground mine |  |  |  |  | ore material |  | grab | rock | [5 empty] | mineralisation |  |  |  | sphalerite | SpIIb | [7 empty] | LA-ICPMS | Teledyne Photon Machines Analyte HE Excimer 193 nm laser ablation system, coupled to an Analytik Jena PlasmaQuant MS Elite | Laboratory of Metallogenic Prediction of Nonferrous Metals and Geological Environment Monitor of Ministry of Education, at the Central South University, Changsha, Hunan Province, China | The samples were placed in a sealed ablation cell that was constantly flushed with a mixture of high-purity Ar (13.5 l/min) and He gases (1.1 l/min). Spot sizes were 35 μm. The laser repetition rate was typically 5 Hz and laser beam energy at the sample was maintained around 1.5 ~ 2.5 J/cm2. The analysis time for each spot was 70 s, comprising a 20 s measurement of background (laser off) and a 30 s analysis signal, and a 20 s washout time. 55Mn, 57Fe, 59Co, 60Ni, 65Cu, 67Zn, 69Ga, 72Ge, 75As, 78Se, 107Ag, 111Cd, 115In, 117Sn, 121Sb, 125Te, 205Tl, 208Pb and 209Bi | MASS-1, GSE-2G, NIST SRM610, and NIST SRM612 | 76 | 0.138 |  |  | 3.12 | 2.36 | [8 empty] | <0.005 | 0.00498 |  |  |  |  | 1735 | 0.599 |  |  |  |  | <0.211 | 0.211 |  |  |  |  | 1547 | 0.82 | [8 empty] | 12997 | 19.79 | 128 | 0.158 |  |  | 82.8 | 0.764 | [6 empty] | 0.36 | 0.00574 | [12 empty] | 364 | 0.447 | [8 empty] | <7.34 | 7.34 |  |  |  |  | 118 | 0.0187 | [16 empty] | 16.69 | 0.0324 |  |  | <36.16 | [5 empty] | 1.42 | 0.237 | [6 empty] | <1.51 | 1.51 |  |  |  |  | 0.03 | 0.00782 | [17 empty] | 2024 | Dexian Zhang, Jinbo Liu, Zhilin Wang, Richard C.Bayless, Ziqi Hu, Xiaoyu Xie, Shaowei Chen, In situ LA-ICP-MS trace elements in sphalerite from the Fankou Pb-Zn deposit, South China: Implications for ore genesis, Ore Geology Reviews, Volume 164, 2024, |  | CHN |  | 113.570361 | 25.105778 | [6 empty] | Location taken from Wu et al., 2024 | Poor; 2 km |  | 2025-11-18
| Fankou |  | Basin hydrothermal | Mississippi Valley-type (MVT) | MVT zinc-lead |  |  | Zn, Pb | Zhang et al 2024 |  | FK3-10 |  | underground mine |  |  |  |  | ore material |  | grab | rock | [5 empty] | mineralisation |  |  |  | sphalerite | SpIIb | [7 empty] | LA-ICPMS | Teledyne Photon Machines Analyte HE Excimer 193 nm laser ablation system, coupled to an Analytik Jena PlasmaQuant MS Elite | Laboratory of Metallogenic Prediction of Nonferrous Metals and Geological Environment Monitor of Ministry of Education, at the Central South University, Changsha, Hunan Province, China | The samples were placed in a sealed ablation cell that was constantly flushed with a mixture of high-purity Ar (13.5 l/min) and He gases (1.1 l/min). Spot sizes were 35 μm. The laser repetition rate was typically 5 Hz and laser beam energy at the sample was maintained around 1.5 ~ 2.5 J/cm2. The analysis time for each spot was 70 s, comprising a 20 s measurement of background (laser off) and a 30 s analysis signal, and a 20 s washout time. 55Mn, 57Fe, 59Co, 60Ni, 65Cu, 67Zn, 69Ga, 72Ge, 75As, 78Se, 107Ag, 111Cd, 115In, 117Sn, 121Sb, 125Te, 205Tl, 208Pb and 209Bi | MASS-1, GSE-2G, NIST SRM610, and NIST SRM612 | 57.9 | 0.132 |  |  | <2.15 | 2.15 | [8 empty] | <0.004 | 0.00404 |  |  |  |  | 1700 | 0.514 |  |  |  |  | <0.191 | 0.191 |  |  |  |  | 1110 | 0.73 | [8 empty] | 14965 | 18.05 | 122 | 0.151 |  |  | 134 | 0.717 | [6 empty] | 0.12 | 0.0102 | [12 empty] | 380 | 0.41 | [8 empty] | <6.74 | 6.74 |  |  |  |  | 77.3 | 0.0165 | [16 empty] | 10.35 | 0.027 |  |  | <33.05 | [5 empty] | 1.85 | 0.208 | [6 empty] | <1.27 | 1.27 |  |  |  |  | <0.009 | 0.00866 | [17 empty] | 2024 | Dexian Zhang, Jinbo Liu, Zhilin Wang, Richard C.Bayless, Ziqi Hu, Xiaoyu Xie, Shaowei Chen, In situ LA-ICP-MS trace elements in sphalerite from the Fankou Pb-Zn deposit, South China: Implications for ore genesis, Ore Geology Reviews, Volume 164, 2024, |  | CHN |  | 113.570361 | 25.105778 | [6 empty] | Location taken from Wu et al., 2024 | Poor; 2 km |  | 2025-11-18
| Fankou |  | Basin hydrothermal | Mississippi Valley-type (MVT) | MVT zinc-lead |  |  | Zn, Pb | Zhang et al 2024 |  | FK3-(2)-1 |  | underground mine |  |  |  |  | ore material |  | grab | rock | [5 empty] | mineralisation |  |  |  | sphalerite | SpIIb | [7 empty] | LA-ICPMS | Teledyne Photon Machines Analyte HE Excimer 193 nm laser ablation system, coupled to an Analytik Jena PlasmaQuant MS Elite | Laboratory of Metallogenic Prediction of Nonferrous Metals and Geological Environment Monitor of Ministry of Education, at the Central South University, Changsha, Hunan Province, China | The samples were placed in a sealed ablation cell that was constantly flushed with a mixture of high-purity Ar (13.5 l/min) and He gases (1.1 l/min). Spot sizes were 35 μm. The laser repetition rate was typically 5 Hz and laser beam energy at the sample was maintained around 1.5 ~ 2.5 J/cm2. The analysis time for each spot was 70 s, comprising a 20 s measurement of background (laser off) and a 30 s analysis signal, and a 20 s washout time. 55Mn, 57Fe, 59Co, 60Ni, 65Cu, 67Zn, 69Ga, 72Ge, 75As, 78Se, 107Ag, 111Cd, 115In, 117Sn, 121Sb, 125Te, 205Tl, 208Pb and 209Bi | MASS-1, GSE-2G, NIST SRM610, and NIST SRM612 | 92.5 | 0.0258 |  |  | 3.59 | 0.914 | [8 empty] | 0.01 | 0.00607 |  |  |  |  | 1556 | 0.132 |  |  |  |  | <0.132 | 0.132 |  |  |  |  | 933 | 0.423 | [8 empty] | 14922 | 16.11 | 67.3 | 0.102 |  |  | 366 | 0.308 | [6 empty] | 0.21 | 0.00922 | [12 empty] | 145 | 0.2 | [8 empty] | <3.00 | 3 |  |  |  |  | 43.5 | 0.0331 | [16 empty] | 52.47 | 0.0244 |  |  | <7.87 | [5 empty] | 5.24 | 0.0797 | [6 empty] | <0.194 | 0.194 |  |  |  |  | 0.04 | 0.0125 | [17 empty] | 2024 | Dexian Zhang, Jinbo Liu, Zhilin Wang, Richard C.Bayless, Ziqi Hu, Xiaoyu Xie, Shaowei Chen, In situ LA-ICP-MS trace elements in sphalerite from the Fankou Pb-Zn deposit, South China: Implications for ore genesis, Ore Geology Reviews, Volume 164, 2024, |  | CHN |  | 113.570361 | 25.105778 | [6 empty] | Location taken from Wu et al., 2024 | Poor; 2 km |  | 2025-11-18
| Fankou |  | Basin hydrothermal | Mississippi Valley-type (MVT) | MVT zinc-lead |  |  | Zn, Pb | Zhang et al 2024 |  | FK3-(2)-2 |  | underground mine |  |  |  |  | ore material |  | grab | rock | [5 empty] | mineralisation |  |  |  | sphalerite | SpIIb | [7 empty] | LA-ICPMS | Teledyne Photon Machines Analyte HE Excimer 193 nm laser ablation system, coupled to an Analytik Jena PlasmaQuant MS Elite | Laboratory of Metallogenic Prediction of Nonferrous Metals and Geological Environment Monitor of Ministry of Education, at the Central South University, Changsha, Hunan Province, China | The samples were placed in a sealed ablation cell that was constantly flushed with a mixture of high-purity Ar (13.5 l/min) and He gases (1.1 l/min). Spot sizes were 35 μm. The laser repetition rate was typically 5 Hz and laser beam energy at the sample was maintained around 1.5 ~ 2.5 J/cm2. The analysis time for each spot was 70 s, comprising a 20 s measurement of background (laser off) and a 30 s analysis signal, and a 20 s washout time. 55Mn, 57Fe, 59Co, 60Ni, 65Cu, 67Zn, 69Ga, 72Ge, 75As, 78Se, 107Ag, 111Cd, 115In, 117Sn, 121Sb, 125Te, 205Tl, 208Pb and 209Bi | MASS-1, GSE-2G, NIST SRM610, and NIST SRM612 | 72.7 | 0.0305 |  |  | 8.9 | 1.01 | [8 empty] | 0.01 | 0.0068 |  |  |  |  | 1383 | 0.151 |  |  |  |  | <0.147 | 0.147 |  |  |  |  | 1490 | 0.471 | [8 empty] | 10047 | 17.87 | 45.1 | 0.112 |  |  | 92.9 | 0.339 | [6 empty] | 0.27 | 0.01 | [12 empty] | 120 | 0.229 | [8 empty] | <3.30 | 3.3 |  |  |  |  | 75.9 | 0.0362 | [16 empty] | 52.07 | 0.0284 |  |  | 13.14 | [5 empty] | 25.27 | 0.0912 | [6 empty] | <0.25 | 0.247 |  |  |  |  | 0.11 | 0.0149 | [17 empty] | 2024 | Dexian Zhang, Jinbo Liu, Zhilin Wang, Richard C.Bayless, Ziqi Hu, Xiaoyu Xie, Shaowei Chen, In situ LA-ICP-MS trace elements in sphalerite from the Fankou Pb-Zn deposit, South China: Implications for ore genesis, Ore Geology Reviews, Volume 164, 2024, |  | CHN |  | 113.570361 | 25.105778 | [6 empty] | Location taken from Wu et al., 2024 | Poor; 2 km |  | 2025-11-18
| Fankou |  | Basin hydrothermal | Mississippi Valley-type (MVT) | MVT zinc-lead |  |  | Zn, Pb | Zhang et al 2024 |  | FK3-(2)-3 |  | underground mine |  |  |  |  | ore material |  | grab | rock | [5 empty] | mineralisation |  |  |  | sphalerite | SpIIb | [7 empty] | LA-ICPMS | Teledyne Photon Machines Analyte HE Excimer 193 nm laser ablation system, coupled to an Analytik Jena PlasmaQuant MS Elite | Laboratory of Metallogenic Prediction of Nonferrous Metals and Geological Environment Monitor of Ministry of Education, at the Central South University, Changsha, Hunan Province, China | The samples were placed in a sealed ablation cell that was constantly flushed with a mixture of high-purity Ar (13.5 l/min) and He gases (1.1 l/min). Spot sizes were 35 μm. The laser repetition rate was typically 5 Hz and laser beam energy at the sample was maintained around 1.5 ~ 2.5 J/cm2. The analysis time for each spot was 70 s, comprising a 20 s measurement of background (laser off) and a 30 s analysis signal, and a 20 s washout time. 55Mn, 57Fe, 59Co, 60Ni, 65Cu, 67Zn, 69Ga, 72Ge, 75As, 78Se, 107Ag, 111Cd, 115In, 117Sn, 121Sb, 125Te, 205Tl, 208Pb and 209Bi | MASS-1, GSE-2G, NIST SRM610, and NIST SRM612 | 75.8 | 0.025 |  |  | 21.5 | 0.911 | [8 empty] | 0.01 | 0.00666 |  |  |  |  | 1100 | 0.117 |  |  |  |  | <0.132 | 0.132 |  |  |  |  | 430 | 0.421 | [8 empty] | 2134 | 16.07 | 23.9 | 0.0996 |  |  | 9.76 | 0.31 | [6 empty] | 0.38 | 0.00914 | [12 empty] | 14.2 | 0.202 | [8 empty] | <2.97 | 2.97 |  |  |  |  | 55.9 | 0.0329 | [16 empty] | 102.68 | 0.0242 |  |  | 22.09 | [5 empty] | 43.93 | 0.0821 | [6 empty] | <0.205 | 0.205 |  |  |  |  | 0.13 | 0.0138 | [17 empty] | 2024 | Dexian Zhang, Jinbo Liu, Zhilin Wang, Richard C.Bayless, Ziqi Hu, Xiaoyu Xie, Shaowei Chen, In situ LA-ICP-MS trace elements in sphalerite from the Fankou Pb-Zn deposit, South China: Implications for ore genesis, Ore Geology Reviews, Volume 164, 2024, |  | CHN |  | 113.570361 | 25.105778 | [6 empty] | Location taken from Wu et al., 2024 | Poor; 2 km |  | 2025-11-18
| Fankou |  | Basin hydrothermal | Mississippi Valley-type (MVT) | MVT zinc-lead |  |  | Zn, Pb | Zhang et al 2024 |  | FK3-(2)-4 |  | underground mine |  |  |  |  | ore material |  | grab | rock | [5 empty] | mineralisation |  |  |  | sphalerite | SpIIb | [7 empty] | LA-ICPMS | Teledyne Photon Machines Analyte HE Excimer 193 nm laser ablation system, coupled to an Analytik Jena PlasmaQuant MS Elite | Laboratory of Metallogenic Prediction of Nonferrous Metals and Geological Environment Monitor of Ministry of Education, at the Central South University, Changsha, Hunan Province, China | The samples were placed in a sealed ablation cell that was constantly flushed with a mixture of high-purity Ar (13.5 l/min) and He gases (1.1 l/min). Spot sizes were 35 μm. The laser repetition rate was typically 5 Hz and laser beam energy at the sample was maintained around 1.5 ~ 2.5 J/cm2. The analysis time for each spot was 70 s, comprising a 20 s measurement of background (laser off) and a 30 s analysis signal, and a 20 s washout time. 55Mn, 57Fe, 59Co, 60Ni, 65Cu, 67Zn, 69Ga, 72Ge, 75As, 78Se, 107Ag, 111Cd, 115In, 117Sn, 121Sb, 125Te, 205Tl, 208Pb and 209Bi | MASS-1, GSE-2G, NIST SRM610, and NIST SRM612 | 166 | 0.0258 |  |  | 17.66 | 0.983 | [8 empty] | 0.01 | 0.00612 |  |  |  |  | 1590 | 0.161 |  |  |  |  | <0.141 | 0.141 |  |  |  |  | 1056 | 0.453 | [8 empty] | 15644 | 17.23 | 136 | 0.109 |  |  | 67.2 | 0.33 | [6 empty] | 0.54 | 0.00954 | [12 empty] | 79.1 | 0.216 | [8 empty] | <3.19 | 3.19 |  |  |  |  | 96.9 | 0.0356 | [16 empty] | 134.91 | 0.026 |  |  | 9.6 | [5 empty] | 26.7 | 0.0867 | [6 empty] | <0.224 | 0.224 |  |  |  |  | 0.1 | 0.0111 | [17 empty] | 2024 | Dexian Zhang, Jinbo Liu, Zhilin Wang, Richard C.Bayless, Ziqi Hu, Xiaoyu Xie, Shaowei Chen, In situ LA-ICP-MS trace elements in sphalerite from the Fankou Pb-Zn deposit, South China: Implications for ore genesis, Ore Geology Reviews, Volume 164, 2024, |  | CHN |  | 113.570361 | 25.105778 | [6 empty] | Location taken from Wu et al., 2024 | Poor; 2 km |  | 2025-11-18
| Fankou |  | Basin hydrothermal | Mississippi Valley-type (MVT) | MVT zinc-lead |  |  | Zn, Pb | Zhang et al 2024 |  | FK3-(2)-5 |  | underground mine |  |  |  |  | ore material |  | grab | rock | [5 empty] | mineralisation |  |  |  | sphalerite | SpIIb | [7 empty] | LA-ICPMS | Teledyne Photon Machines Analyte HE Excimer 193 nm laser ablation system, coupled to an Analytik Jena PlasmaQuant MS Elite | Laboratory of Metallogenic Prediction of Nonferrous Metals and Geological Environment Monitor of Ministry of Education, at the Central South University, Changsha, Hunan Province, China | The samples were placed in a sealed ablation cell that was constantly flushed with a mixture of high-purity Ar (13.5 l/min) and He gases (1.1 l/min). Spot sizes were 35 μm. The laser repetition rate was typically 5 Hz and laser beam energy at the sample was maintained around 1.5 ~ 2.5 J/cm2. The analysis time for each spot was 70 s, comprising a 20 s measurement of background (laser off) and a 30 s analysis signal, and a 20 s washout time. 55Mn, 57Fe, 59Co, 60Ni, 65Cu, 67Zn, 69Ga, 72Ge, 75As, 78Se, 107Ag, 111Cd, 115In, 117Sn, 121Sb, 125Te, 205Tl, 208Pb and 209Bi | MASS-1, GSE-2G, NIST SRM610, and NIST SRM612 | 47.7 | 0.0251 |  |  | <0.88 | 0.877 | [8 empty] | 0.01 | 0.00558 |  |  |  |  | 1952 | 0.139 |  |  |  |  | 4.77 | 0.127 |  |  |  |  | 31.2 | 0.412 | [8 empty] | 17388 | 15.33 | 9.34 | 0.0982 |  |  | 8.96 | 0.298 | [6 empty] | 0.12 | 0.00862 | [12 empty] | 314 | 0.194 | [8 empty] | <2.84 | 2.84 |  |  |  |  | 74.8 | 0.0333 | [16 empty] | 8.23 | 0.0251 |  |  | <6.99 | [5 empty] | 2.02 | 0.0757 | [6 empty] | 12.89 | 0.189 |  |  |  |  | 0.01 | 0.0117 | [17 empty] | 2024 | Dexian Zhang, Jinbo Liu, Zhilin Wang, Richard C.Bayless, Ziqi Hu, Xiaoyu Xie, Shaowei Chen, In situ LA-ICP-MS trace elements in sphalerite from the Fankou Pb-Zn deposit, South China: Implications for ore genesis, Ore Geology Reviews, Volume 164, 2024, |  | CHN |  | 113.570361 | 25.105778 | [6 empty] | Location taken from Wu et al., 2024 | Poor; 2 km |  | 2025-11-18
| Fankou |  | Basin hydrothermal | Mississippi Valley-type (MVT) | MVT zinc-lead |  |  | Zn, Pb | Zhang et al 2024 |  | FK3-(2)-6 |  | underground mine |  |  |  |  | ore material |  | grab | rock | [5 empty] | mineralisation |  |  |  | sphalerite | SpIIb | [7 empty] | LA-ICPMS | Teledyne Photon Machines Analyte HE Excimer 193 nm laser ablation system, coupled to an Analytik Jena PlasmaQuant MS Elite | Laboratory of Metallogenic Prediction of Nonferrous Metals and Geological Environment Monitor of Ministry of Education, at the Central South University, Changsha, Hunan Province, China | The samples were placed in a sealed ablation cell that was constantly flushed with a mixture of high-purity Ar (13.5 l/min) and He gases (1.1 l/min). Spot sizes were 35 μm. The laser repetition rate was typically 5 Hz and laser beam energy at the sample was maintained around 1.5 ~ 2.5 J/cm2. The analysis time for each spot was 70 s, comprising a 20 s measurement of background (laser off) and a 30 s analysis signal, and a 20 s washout time. 55Mn, 57Fe, 59Co, 60Ni, 65Cu, 67Zn, 69Ga, 72Ge, 75As, 78Se, 107Ag, 111Cd, 115In, 117Sn, 121Sb, 125Te, 205Tl, 208Pb and 209Bi | MASS-1, GSE-2G, NIST SRM610, and NIST SRM612 | 38.8 | 0.0265 |  |  | 1.25 | 0.922 | [8 empty] | 0.01 | 0.0044 |  |  |  |  | 2028 | 0.167 |  |  |  |  | <0.133 | 0.133 |  |  |  |  | 70.3 | 0.429 | [8 empty] | 15781 | 16.11 | 0.98 | 0.102 |  |  | 3.9 | 0.311 | [6 empty] | 0.12 | 0.00996 | [12 empty] | 326 | 0.203 | [8 empty] | <2.95 | 2.95 |  |  |  |  | 61.3 | 0.0384 | [16 empty] | 14.01 | 0.022 |  |  | 7.32 | [5 empty] | 1.76 | 0.0808 | [6 empty] | <0.197 | 0.197 |  |  |  |  | 0.02 | 0.0132 | [17 empty] | 2024 | Dexian Zhang, Jinbo Liu, Zhilin Wang, Richard C.Bayless, Ziqi Hu, Xiaoyu Xie, Shaowei Chen, In situ LA-ICP-MS trace elements in sphalerite from the Fankou Pb-Zn deposit, South China: Implications for ore genesis, Ore Geology Reviews, Volume 164, 2024, |  | CHN |  | 113.570361 | 25.105778 | [6 empty] | Location taken from Wu et al., 2024 | Poor; 2 km |  | 2025-11-18
| Fankou |  | Basin hydrothermal | Mississippi Valley-type (MVT) | MVT zinc-lead |  |  | Zn, Pb | Zhang et al 2024 |  | FK3-(2)-7 |  | underground mine |  |  |  |  | ore material |  | grab | rock | [5 empty] | mineralisation |  |  |  | sphalerite | SpIIb | [7 empty] | LA-ICPMS | Teledyne Photon Machines Analyte HE Excimer 193 nm laser ablation system, coupled to an Analytik Jena PlasmaQuant MS Elite | Laboratory of Metallogenic Prediction of Nonferrous Metals and Geological Environment Monitor of Ministry of Education, at the Central South University, Changsha, Hunan Province, China | The samples were placed in a sealed ablation cell that was constantly flushed with a mixture of high-purity Ar (13.5 l/min) and He gases (1.1 l/min). Spot sizes were 35 μm. The laser repetition rate was typically 5 Hz and laser beam energy at the sample was maintained around 1.5 ~ 2.5 J/cm2. The analysis time for each spot was 70 s, comprising a 20 s measurement of background (laser off) and a 30 s analysis signal, and a 20 s washout time. 55Mn, 57Fe, 59Co, 60Ni, 65Cu, 67Zn, 69Ga, 72Ge, 75As, 78Se, 107Ag, 111Cd, 115In, 117Sn, 121Sb, 125Te, 205Tl, 208Pb and 209Bi | MASS-1, GSE-2G, NIST SRM610, and NIST SRM612 | 87.7 | 0.0241 |  |  | 1.6 | 0.878 | [8 empty] | 0.01 | 0.00629 |  |  |  |  | 1585 | 0.225 |  |  |  |  | <0.126 | 0.126 |  |  |  |  | 339 | 0.415 | [8 empty] | 17199 | 15.3 | 141 | 0.0972 |  |  | 108 | 0.29 | [6 empty] | 0.54 | 0.00941 | [12 empty] | 175 | 0.193 | [8 empty] | <2.80 | 2.8 |  |  |  |  | 114 | 0.0317 | [16 empty] | 18.63 | 0.0232 |  |  | 11.37 | [5 empty] | 9.26 | 0.0761 | [6 empty] | <0.217 | 0.217 |  |  |  |  | 0.04 | 0.0121 | [17 empty] | 2024 | Dexian Zhang, Jinbo Liu, Zhilin Wang, Richard C.Bayless, Ziqi Hu, Xiaoyu Xie, Shaowei Chen, In situ LA-ICP-MS trace elements in sphalerite from the Fankou Pb-Zn deposit, South China: Implications for ore genesis, Ore Geology Reviews, Volume 164, 2024, |  | CHN |  | 113.570361 | 25.105778 | [6 empty] | Location taken from Wu et al., 2024 | Poor; 2 km |  | 2025-11-18
| Fankou |  | Basin hydrothermal | Mississippi Valley-type (MVT) | MVT zinc-lead |  |  | Zn, Pb | Zhang et al 2024 |  | FK3-(2)-8 |  | underground mine |  |  |  |  | ore material |  | grab | rock | [5 empty] | mineralisation |  |  |  | sphalerite | SpIIb | [7 empty] | LA-ICPMS | Teledyne Photon Machines Analyte HE Excimer 193 nm laser ablation system, coupled to an Analytik Jena PlasmaQuant MS Elite | Laboratory of Metallogenic Prediction of Nonferrous Metals and Geological Environment Monitor of Ministry of Education, at the Central South University, Changsha, Hunan Province, China | The samples were placed in a sealed ablation cell that was constantly flushed with a mixture of high-purity Ar (13.5 l/min) and He gases (1.1 l/min). Spot sizes were 35 μm. The laser repetition rate was typically 5 Hz and laser beam energy at the sample was maintained around 1.5 ~ 2.5 J/cm2. The analysis time for each spot was 70 s, comprising a 20 s measurement of background (laser off) and a 30 s analysis signal, and a 20 s washout time. 55Mn, 57Fe, 59Co, 60Ni, 65Cu, 67Zn, 69Ga, 72Ge, 75As, 78Se, 107Ag, 111Cd, 115In, 117Sn, 121Sb, 125Te, 205Tl, 208Pb and 209Bi | MASS-1, GSE-2G, NIST SRM610, and NIST SRM612 | 58.6 | 0.0229 |  |  | 9.1 | 0.912 | [8 empty] | 0.01 | 0.00587 |  |  |  |  | 1751 | 0.153 |  |  |  |  | <0.129 | 0.129 |  |  |  |  | 169 | 0.423 | [8 empty] | 898 | 15.7 | 35.4 | 0.1 |  |  | 2.6 | 0.306 | [6 empty] | 1.08 | 0.00971 | [12 empty] | 6.56 | 0.2 | [8 empty] | <2.88 | 2.88 |  |  |  |  | 19.5 | 0.0329 | [16 empty] | 57.98 | 0.0226 |  |  | 11.02 | [5 empty] | 62.89 | 0.0753 | [6 empty] | <0.184 | 0.184 |  |  |  |  | <0.012 | 0.0123 | [17 empty] | 2024 | Dexian Zhang, Jinbo Liu, Zhilin Wang, Richard C.Bayless, Ziqi Hu, Xiaoyu Xie, Shaowei Chen, In situ LA-ICP-MS trace elements in sphalerite from the Fankou Pb-Zn deposit, South China: Implications for ore genesis, Ore Geology Reviews, Volume 164, 2024, |  | CHN |  | 113.570361 | 25.105778 | [6 empty] | Location taken from Wu et al., 2024 | Poor; 2 km |  | 2025-11-18
| Fankou |  | Basin hydrothermal | Mississippi Valley-type (MVT) | MVT zinc-lead |  |  | Zn, Pb | Zhang et al 2024 |  | FK3-(2)-9 |  | underground mine |  |  |  |  | ore material |  | grab | rock | [5 empty] | mineralisation |  |  |  | sphalerite | SpIIb | [7 empty] | LA-ICPMS | Teledyne Photon Machines Analyte HE Excimer 193 nm laser ablation system, coupled to an Analytik Jena PlasmaQuant MS Elite | Laboratory of Metallogenic Prediction of Nonferrous Metals and Geological Environment Monitor of Ministry of Education, at the Central South University, Changsha, Hunan Province, China | The samples were placed in a sealed ablation cell that was constantly flushed with a mixture of high-purity Ar (13.5 l/min) and He gases (1.1 l/min). Spot sizes were 35 μm. The laser repetition rate was typically 5 Hz and laser beam energy at the sample was maintained around 1.5 ~ 2.5 J/cm2. The analysis time for each spot was 70 s, comprising a 20 s measurement of background (laser off) and a 30 s analysis signal, and a 20 s washout time. 55Mn, 57Fe, 59Co, 60Ni, 65Cu, 67Zn, 69Ga, 72Ge, 75As, 78Se, 107Ag, 111Cd, 115In, 117Sn, 121Sb, 125Te, 205Tl, 208Pb and 209Bi | MASS-1, GSE-2G, NIST SRM610, and NIST SRM612 | 223 | 0.0217 |  |  | 4.79 | 0.838 | [8 empty] | <0.005 | 0.00544 |  |  |  |  | 1892 | 0.154 |  |  |  |  | <0.120 | 0.12 |  |  |  |  | 178 | 0.389 | [8 empty] | 918 | 14.41 | 31.2 | 0.092 |  |  | 2.59 | 0.276 | [6 empty] | 1.06 | 0.0087 | [12 empty] | 8.38 | 0.183 | [8 empty] | 7.09 | 2.64 |  |  |  |  | 56.6 | 0.0293 | [16 empty] | 89.37 | 0.0225 |  |  | <6.12 | [5 empty] | 16.18 | 0.0716 | [6 empty] | <0.217 | 0.217 |  |  |  |  | 0.03 | 0.00995 | [17 empty] | 2024 | Dexian Zhang, Jinbo Liu, Zhilin Wang, Richard C.Bayless, Ziqi Hu, Xiaoyu Xie, Shaowei Chen, In situ LA-ICP-MS trace elements in sphalerite from the Fankou Pb-Zn deposit, South China: Implications for ore genesis, Ore Geology Reviews, Volume 164, 2024, |  | CHN |  | 113.570361 | 25.105778 | [6 empty] | Location taken from Wu et al., 2024 | Poor; 2 km |  | 2025-11-18
| Fankou |  | Basin hydrothermal | Mississippi Valley-type (MVT) | MVT zinc-lead |  |  | Zn, Pb | Zhang et al 2024 |  | FK3-(2)-10 |  | underground mine |  |  |  |  | ore material |  | grab | rock | [5 empty] | mineralisation |  |  |  | sphalerite | SpIIb | [7 empty] | LA-ICPMS | Teledyne Photon Machines Analyte HE Excimer 193 nm laser ablation system, coupled to an Analytik Jena PlasmaQuant MS Elite | Laboratory of Metallogenic Prediction of Nonferrous Metals and Geological Environment Monitor of Ministry of Education, at the Central South University, Changsha, Hunan Province, China | The samples were placed in a sealed ablation cell that was constantly flushed with a mixture of high-purity Ar (13.5 l/min) and He gases (1.1 l/min). Spot sizes were 35 μm. The laser repetition rate was typically 5 Hz and laser beam energy at the sample was maintained around 1.5 ~ 2.5 J/cm2. The analysis time for each spot was 70 s, comprising a 20 s measurement of background (laser off) and a 30 s analysis signal, and a 20 s washout time. 55Mn, 57Fe, 59Co, 60Ni, 65Cu, 67Zn, 69Ga, 72Ge, 75As, 78Se, 107Ag, 111Cd, 115In, 117Sn, 121Sb, 125Te, 205Tl, 208Pb and 209Bi | MASS-1, GSE-2G, NIST SRM610, and NIST SRM612 | 81.9 | 0.0277 |  |  | 12.88 | 0.887 | [8 empty] | 0.01 | 0.00549 |  |  |  |  | 1803 | 0.144 |  |  |  |  | <0.126 | 0.126 |  |  |  |  | 264 | 0.412 | [8 empty] | 438 | 15.21 | 53.4 | 0.097 |  |  | 2.81 | 0.293 | [6 empty] | 4.38 | 0.00926 | [12 empty] | 0.39 | 0.193 | [8 empty] | <2.78 | 2.78 |  |  |  |  | 12.7 | 0.0334 | [16 empty] | 79.49 | 0.0232 |  |  | 10.13 | [5 empty] | 104.64 | 0.0782 | [6 empty] | <0.182 | 0.182 |  |  |  |  | <0.014 | 0.0136 | [17 empty] | 2024 | Dexian Zhang, Jinbo Liu, Zhilin Wang, Richard C.Bayless, Ziqi Hu, Xiaoyu Xie, Shaowei Chen, In situ LA-ICP-MS trace elements in sphalerite from the Fankou Pb-Zn deposit, South China: Implications for ore genesis, Ore Geology Reviews, Volume 164, 2024, |  | CHN |  | 113.570361 | 25.105778 | [6 empty] | Location taken from Wu et al., 2024 | Poor; 2 km |  | 2025-11-18