## Sheet1
Uploaded | deposit_name | deposit_local_id | deposit_environment | deposit_group | deposit_type | primary_commodities | secondary_commodities | all_commodities | deposit_source | sample_uid | sample_name | sample_local_id | feature_type | feature_name | feature_uid | top_depth_m | bottom_depth_m | sample_deposit_relation | sample_type | sampling_method | material_class | material_class_comments | province | strat_unit_name | strat_unit_uid | strat_grouping | earth_material_group | earth_material_qualifier | earth_material | metamorphic_grade | mineral | paragenetic_stage | mode_of_occurrence | texture | color | alteration | sample_description | associated_minerals | sample_preparation | analytical_method | instrument_type_model | laboratory_location/if reported | operating_conditions/if reported | standards_used/if reported | ag_ppm | ag_detection_limit | al_ppm | al_detection_limit | as_ppm | as_detection_limit | au_ppm | au_detection_limit | b_ppm | b_detection_limit | ba_ppm | ba_detection_limit | be_ppm | be_detection_limit | bi_ppm | bi_detection_limit | br_ppm | br_detection_limit | ca_ppm | ca_detection_limit | cd_ppm | cd_detection_limit | ce_ppm | ce_detection_limit | cl_ppm | cl_detection_limit | co_ppm | co_detection_limit | cr_ppm | cr_detection_limit | cs_ppm | cs_detection_limit | cu_ppm | cu_detection_limit | dy_ppm | dy_detection_limit | er_ppm | er_detection_limit | eu_ppm | eu_detection_limit | f_ppm | f_detection_limit | fe_ppm | fe_detection_limit | ga_ppm | ga_detection_limit | gd_ppm | gd_detection_limit | ge_ppm | ge_detection_limit | hf_ppm | hf_detection_limit | hg_ppm | hg_detection_limit | ho_ppm | ho_detection_limit | in_ppm | in_detection_limit | ir_ppm | ir_detection_limit | k_ppm | k_detection_limit | la_ppm | la_detection_limit | li_ppm | li_detection_limit | lu_ppm | lu_detection_limit | mg_ppm | mg_detection_limit | mn_ppm | mn_detection_limit | mo_ppm | mo_detection_limit | na_ppm | na_detection_limit | nb_ppm | nb_detection_limit | nd_ppm | nd_detection_limit | ni_ppm | ni_detection_limit | os_ppm | os_detection_limit | p_ppm | p_detection_limit | pb_ppm | pb_detection_limit | pd_ppm | pd_detection_limit | pr_ppm | pr_detection_limit | pt_ppm | pt_detection_limit | rb_ppm | rb_detection_limit | re_ppm | re_detection_limit | rh_ppm | rh_detection_limit | ru_ppm | ru_detection_limit | s_ppm | s_detection_limit | sb_ppm | sb_detection_limit | sc_ppm | sc_detection_limit | se_ppm | se_detection_limit | si_ppm | si_detection_limit | sm_ppm | sm_detection_limit | sn_ppm | sn_detection_limit | sr_ppm | sr_detection_limit | ta_ppm | ta_detection_limit | tb_ppm | tb_detection_limit | te_ppm | te_detection_limit | th_ppm | th_detection_limit | ti_ppm | ti_detection_limit | tl_ppm | tl_detection_limit | tm_ppm | tm_detection_limit | u_ppm | u_detection_limit | v_ppm | v_detection_limit | w_ppm | w_detection_limit | y_ppm | y_detection_limit | yb_ppm | yb_detection_limit | zn_ppm | zn_detection_limit | zr_ppm | zr_detection_limit | analysis_datetime | publication_date | sample_source | submitter | country | state | deposit_longitude_wgs84 | deposit_latitude_wgs84 | sample_longitude_wgs84 | sample_latitude_wgs84 | sample_easting | sample_northing | sample_utm_zone | sample_location_description | location_source | location_accuracy | comments | last_update
| Hilton Zn-Pb(Ag) |  | Seafloor hydrothermal | Sedimentary Exhalative (SEDEX) | SEDEX zinc-lead-silver | Zn, Pb | Ag | Zn, Pb, Ag | Chapman, 1999; Perkins and Bell, 1998 |  | S2S1-1 | S2S1-1 | drill core |  |  |  |  | ore material | drill core | drill core | mineral separate | [5 empty] | mineralisation |  |  |  | sphalerite | [6 empty] | pyrrhotite, pyrite, galena, chalcopyrite, ferroan-dolomite, quartz, calcite, siderite, apatite, K-feldspar, celsian, biotite, magnetite | Samples were made into polished resin blocks and polished thin sections following standard procedures. The polished resin blocks were used for subsequent LA-ICP-MS analysis. | ICP-MS | NWR213 (Omaha, NE, USA) solid state 213 nm laser ablation system coupled with an Agilent 7900 (Santa Clara, CA, USA) quadrupole ICP-MS | Adelaide Microscopy | Ablation conducted in an atmosphere of He (0.6 L/min) mixed with Ar (0.88 L/min) upon leaving the ablation cell. Material passes through a pulse-homogenisation device before being introduced to the ICP torch. Ablation spot size ranged from 10–70 µm. Repetition rate of the laser was 5 Hz with a consistent fluence of ~4 J/cm2. Pre-ablation consisted of 5 pulses, followed by a 20 s delay. Data collection consisted of 30 s background collection, followed by 40 s of ablation. Isotopes monitored include: 27Al, 34S, 29Si, 55Mn, 57Fe, 59Co, 60Ni, 65Cu, 66Zn, 69Ga, 71Ga, 72Ge, 73Ge, 75As, 77Se, 95Mo, 109Ag, 111Cd, 113In, 115In, 118Sn, 121Sb, 125Te, 182W, 197Au, 201Hg, 205Tl, 206Pb, 207Pb, 208Pb, and 209Bi. Dwell time of each isotope was 0.02 s, except for 27Al, 29Si, 34S, and 55Mn with dwell times of 0.005 s and 59Co, 60Ni, 65Cu, 66Zn, 206Pb, 207Pb, and 208Pb with dwell times of 0.01 s. Trace element maps: spot size of 16 µm with a scan speed of 16 µm/s, repetition rate 10 Hz with a fluence of ~4 J/cm2. | GSD-1G (USGS) and STDGL3 (CODES, University of Tasmania) | 210.168531 | [13 empty] | 0.032314 | [5 empty] | 2605.2705 | [5 empty] | 17.813793 | [5 empty] | 28.175303 | [9 empty] | 11586.4725 |  | 0.667835 |  |  |  | 0.630008 | [7 empty] | 0.855203 | [13 empty] | 10.253658 | [15 empty] | 4387.92692 | [17 empty] | 37.501076 | [9 empty] | 0.326612 | [13 empty] | 3.929554 | [13 empty] | 652631 |  |  |  |  | 2020 | Minerals 2020, 10, 797; doi:10.3390/min10090797 |  | AUS | Queensland
| Hilton Zn-Pb(Ag) |  | Seafloor hydrothermal | Sedimentary Exhalative (SEDEX) | SEDEX zinc-lead-silver | Zn, Pb | Ag | Zn, Pb, Ag | Chapman, 1999; Perkins and Bell, 1998 |  | S2S2-1 | S2S2-1 | drill core |  |  |  |  | ore material | drill core | drill core | mineral separate | [5 empty] | mineralisation |  |  |  | sphalerite | [6 empty] | pyrrhotite, pyrite, galena, chalcopyrite, ferroan-dolomite, quartz, calcite, siderite, apatite, K-feldspar, celsian, biotite, magnetite | Samples were made into polished resin blocks and polished thin sections following standard procedures. The polished resin blocks were used for subsequent LA-ICP-MS analysis. | ICP-MS | NWR213 (Omaha, NE, USA) solid state 213 nm laser ablation system coupled with an Agilent 7900 (Santa Clara, CA, USA) quadrupole ICP-MS | Adelaide Microscopy | Ablation conducted in an atmosphere of He (0.6 L/min) mixed with Ar (0.88 L/min) upon leaving the ablation cell. Material passes through a pulse-homogenisation device before being introduced to the ICP torch. Ablation spot size ranged from 10–70 µm. Repetition rate of the laser was 5 Hz with a consistent fluence of ~4 J/cm2. Pre-ablation consisted of 5 pulses, followed by a 20 s delay. Data collection consisted of 30 s background collection, followed by 40 s of ablation. Isotopes monitored include: 27Al, 34S, 29Si, 55Mn, 57Fe, 59Co, 60Ni, 65Cu, 66Zn, 69Ga, 71Ga, 72Ge, 73Ge, 75As, 77Se, 95Mo, 109Ag, 111Cd, 113In, 115In, 118Sn, 121Sb, 125Te, 182W, 197Au, 201Hg, 205Tl, 206Pb, 207Pb, 208Pb, and 209Bi. Dwell time of each isotope was 0.02 s, except for 27Al, 29Si, 34S, and 55Mn with dwell times of 0.005 s and 59Co, 60Ni, 65Cu, 66Zn, 206Pb, 207Pb, and 208Pb with dwell times of 0.01 s. Trace element maps: spot size of 16 µm with a scan speed of 16 µm/s, repetition rate 10 Hz with a fluence of ~4 J/cm2. | GSD-1G (USGS) and STDGL3 (CODES, University of Tasmania) | 59.3647 | [13 empty] | 0.024564 | [5 empty] | 3530.6755 | [5 empty] | 0.103985 | [5 empty] | 254.066185 | [9 empty] | 22297.235 |  | 11.319841 |  |  |  | 100.730647 | [7 empty] | 0.792126 | [13 empty] | 13.605738 | [15 empty] | 143.992766 | [17 empty] | 10.592465 | [9 empty] | 1.760244 | [13 empty] | 0.839076 | [13 empty] | 633378.85 |  |  |  |  | 2020 | Minerals 2020, 10, 797; doi:10.3390/min10090797 |  | AUS | Queensland
| Hilton Zn-Pb(Ag) |  | Seafloor hydrothermal | Sedimentary Exhalative (SEDEX) | SEDEX zinc-lead-silver | Zn, Pb | Ag | Zn, Pb, Ag | Chapman, 1999; Perkins and Bell, 1998 |  | S8S3-1 | S8S3-1 | drill core |  |  |  |  | ore material | drill core | drill core | mineral separate | [5 empty] | mineralisation |  |  |  | sphalerite | [6 empty] | pyrrhotite, pyrite, galena, chalcopyrite, ferroan-dolomite, quartz, calcite, siderite, apatite, K-feldspar, celsian, biotite, magnetite | Samples were made into polished resin blocks and polished thin sections following standard procedures. The polished resin blocks were used for subsequent LA-ICP-MS analysis. | ICP-MS | NWR213 (Omaha, NE, USA) solid state 213 nm laser ablation system coupled with an Agilent 7900 (Santa Clara, CA, USA) quadrupole ICP-MS | Adelaide Microscopy | Ablation conducted in an atmosphere of He (0.6 L/min) mixed with Ar (0.88 L/min) upon leaving the ablation cell. Material passes through a pulse-homogenisation device before being introduced to the ICP torch. Ablation spot size ranged from 10–70 µm. Repetition rate of the laser was 5 Hz with a consistent fluence of ~4 J/cm2. Pre-ablation consisted of 5 pulses, followed by a 20 s delay. Data collection consisted of 30 s background collection, followed by 40 s of ablation. Isotopes monitored include: 27Al, 34S, 29Si, 55Mn, 57Fe, 59Co, 60Ni, 65Cu, 66Zn, 69Ga, 71Ga, 72Ge, 73Ge, 75As, 77Se, 95Mo, 109Ag, 111Cd, 113In, 115In, 118Sn, 121Sb, 125Te, 182W, 197Au, 201Hg, 205Tl, 206Pb, 207Pb, 208Pb, and 209Bi. Dwell time of each isotope was 0.02 s, except for 27Al, 29Si, 34S, and 55Mn with dwell times of 0.005 s and 59Co, 60Ni, 65Cu, 66Zn, 206Pb, 207Pb, and 208Pb with dwell times of 0.01 s. Trace element maps: spot size of 16 µm with a scan speed of 16 µm/s, repetition rate 10 Hz with a fluence of ~4 J/cm2. | GSD-1G (USGS) and STDGL3 (CODES, University of Tasmania) | 59.529874 | [13 empty] | 0.042365 | [5 empty] | 2000.41 | [5 empty] | 0.054034 | [5 empty] | 1827.743888 | [9 empty] | 57852.11 |  | 0.08385 |  |  |  | 0.395 | [7 empty] | 2.187963 | [13 empty] | 21.912973 | [15 empty] | 79.994064 | [17 empty] | 21.95709 | [9 empty] | 0.661745 | [13 empty] | 0.909386 | [13 empty] | 597951.5 |  |  |  |  | 2020 | Minerals 2020, 10, 797; doi:10.3390/min10090797 |  | AUS | Queensland
| Hilton Zn-Pb(Ag) |  | Seafloor hydrothermal | Sedimentary Exhalative (SEDEX) | SEDEX zinc-lead-silver | Zn, Pb | Ag | Zn, Pb, Ag | Chapman, 1999; Perkins and Bell, 1998 |  | S8S1-1 | S8S1-1 | drill core |  |  |  |  | ore material | drill core | drill core | mineral separate | [5 empty] | mineralisation |  |  |  | sphalerite | [6 empty] | pyrrhotite, pyrite, galena, chalcopyrite, ferroan-dolomite, quartz, calcite, siderite, apatite, K-feldspar, celsian, biotite, magnetite | Samples were made into polished resin blocks and polished thin sections following standard procedures. The polished resin blocks were used for subsequent LA-ICP-MS analysis. | ICP-MS | NWR213 (Omaha, NE, USA) solid state 213 nm laser ablation system coupled with an Agilent 7900 (Santa Clara, CA, USA) quadrupole ICP-MS | Adelaide Microscopy | Ablation conducted in an atmosphere of He (0.6 L/min) mixed with Ar (0.88 L/min) upon leaving the ablation cell. Material passes through a pulse-homogenisation device before being introduced to the ICP torch. Ablation spot size ranged from 10–70 µm. Repetition rate of the laser was 5 Hz with a consistent fluence of ~4 J/cm2. Pre-ablation consisted of 5 pulses, followed by a 20 s delay. Data collection consisted of 30 s background collection, followed by 40 s of ablation. Isotopes monitored include: 27Al, 34S, 29Si, 55Mn, 57Fe, 59Co, 60Ni, 65Cu, 66Zn, 69Ga, 71Ga, 72Ge, 73Ge, 75As, 77Se, 95Mo, 109Ag, 111Cd, 113In, 115In, 118Sn, 121Sb, 125Te, 182W, 197Au, 201Hg, 205Tl, 206Pb, 207Pb, 208Pb, and 209Bi. Dwell time of each isotope was 0.02 s, except for 27Al, 29Si, 34S, and 55Mn with dwell times of 0.005 s and 59Co, 60Ni, 65Cu, 66Zn, 206Pb, 207Pb, and 208Pb with dwell times of 0.01 s. Trace element maps: spot size of 16 µm with a scan speed of 16 µm/s, repetition rate 10 Hz with a fluence of ~4 J/cm2. | GSD-1G (USGS) and STDGL3 (CODES, University of Tasmania) | 47.077744 | [13 empty] | 0.177885 | [5 empty] | 2037.482222 | [5 empty] | 10.291486 | [5 empty] | 134.798052 | [9 empty] | 43369.44 |  | 0.039 |  |  |  | 0.341036 | [7 empty] | 1.142899 | [13 empty] | 20.894986 | [15 empty] | 15780.53 | [17 empty] | 25.896496 | [9 empty] | 0.46653 | [13 empty] | 1.572329 | [13 empty] | 604695.2 |  |  |  |  | 2020 | Minerals 2020, 10, 797; doi:10.3390/min10090797 |  | AUS | Queensland
| Hilton Zn-Pb(Ag) |  | Seafloor hydrothermal | Sedimentary Exhalative (SEDEX) | SEDEX zinc-lead-silver | Zn, Pb | Ag | Zn, Pb, Ag | Chapman, 1999; Perkins and Bell, 1998 |  | S81S2-1 | S81S2-1 | drill core |  |  |  |  | ore material | drill core | drill core | mineral separate | [5 empty] | mineralisation |  |  |  | sphalerite | [6 empty] | pyrrhotite, pyrite, galena, chalcopyrite, ferroan-dolomite, quartz, calcite, siderite, apatite, K-feldspar, celsian, biotite, magnetite | Samples were made into polished resin blocks and polished thin sections following standard procedures. The polished resin blocks were used for subsequent LA-ICP-MS analysis. | ICP-MS | NWR213 (Omaha, NE, USA) solid state 213 nm laser ablation system coupled with an Agilent 7900 (Santa Clara, CA, USA) quadrupole ICP-MS | Adelaide Microscopy | Ablation conducted in an atmosphere of He (0.6 L/min) mixed with Ar (0.88 L/min) upon leaving the ablation cell. Material passes through a pulse-homogenisation device before being introduced to the ICP torch. Ablation spot size ranged from 10–70 µm. Repetition rate of the laser was 5 Hz with a consistent fluence of ~4 J/cm2. Pre-ablation consisted of 5 pulses, followed by a 20 s delay. Data collection consisted of 30 s background collection, followed by 40 s of ablation. Isotopes monitored include: 27Al, 34S, 29Si, 55Mn, 57Fe, 59Co, 60Ni, 65Cu, 66Zn, 69Ga, 71Ga, 72Ge, 73Ge, 75As, 77Se, 95Mo, 109Ag, 111Cd, 113In, 115In, 118Sn, 121Sb, 125Te, 182W, 197Au, 201Hg, 205Tl, 206Pb, 207Pb, 208Pb, and 209Bi. Dwell time of each isotope was 0.02 s, except for 27Al, 29Si, 34S, and 55Mn with dwell times of 0.005 s and 59Co, 60Ni, 65Cu, 66Zn, 206Pb, 207Pb, and 208Pb with dwell times of 0.01 s. Trace element maps: spot size of 16 µm with a scan speed of 16 µm/s, repetition rate 10 Hz with a fluence of ~4 J/cm2. | GSD-1G (USGS) and STDGL3 (CODES, University of Tasmania) | [20 empty] | 3089.2445 | [21 empty] | 14949.3535 | [99 empty] | 650486.5 |  |  |  |  | 2020 | Minerals 2020, 10, 797; doi:10.3390/min10090797 |  | AUS | Queensland
| Hilton Zn-Pb(Ag) |  | Seafloor hydrothermal | Sedimentary Exhalative (SEDEX) | SEDEX zinc-lead-silver | Zn, Pb | Ag | Zn, Pb, Ag | Chapman, 1999; Perkins and Bell, 1998 |  | S81S1-1 | S81S1-1 | drill core |  |  |  |  | ore material | drill core | drill core | mineral separate | [5 empty] | mineralisation |  |  |  | sphalerite | [6 empty] | pyrrhotite, pyrite, galena, chalcopyrite, ferroan-dolomite, quartz, calcite, siderite, apatite, K-feldspar, celsian, biotite, magnetite | Samples were made into polished resin blocks and polished thin sections following standard procedures. The polished resin blocks were used for subsequent LA-ICP-MS analysis. | ICP-MS | NWR213 (Omaha, NE, USA) solid state 213 nm laser ablation system coupled with an Agilent 7900 (Santa Clara, CA, USA) quadrupole ICP-MS | Adelaide Microscopy | Ablation conducted in an atmosphere of He (0.6 L/min) mixed with Ar (0.88 L/min) upon leaving the ablation cell. Material passes through a pulse-homogenisation device before being introduced to the ICP torch. Ablation spot size ranged from 10–70 µm. Repetition rate of the laser was 5 Hz with a consistent fluence of ~4 J/cm2. Pre-ablation consisted of 5 pulses, followed by a 20 s delay. Data collection consisted of 30 s background collection, followed by 40 s of ablation. Isotopes monitored include: 27Al, 34S, 29Si, 55Mn, 57Fe, 59Co, 60Ni, 65Cu, 66Zn, 69Ga, 71Ga, 72Ge, 73Ge, 75As, 77Se, 95Mo, 109Ag, 111Cd, 113In, 115In, 118Sn, 121Sb, 125Te, 182W, 197Au, 201Hg, 205Tl, 206Pb, 207Pb, 208Pb, and 209Bi. Dwell time of each isotope was 0.02 s, except for 27Al, 29Si, 34S, and 55Mn with dwell times of 0.005 s and 59Co, 60Ni, 65Cu, 66Zn, 206Pb, 207Pb, and 208Pb with dwell times of 0.01 s. Trace element maps: spot size of 16 µm with a scan speed of 16 µm/s, repetition rate 10 Hz with a fluence of ~4 J/cm2. | GSD-1G (USGS) and STDGL3 (CODES, University of Tasmania) | [20 empty] | 3211.1315 | [21 empty] | 36762.1 | [99 empty] | 620732.65 |  |  |  |  | 2020 | Minerals 2020, 10, 797; doi:10.3390/min10090797 |  | AUS | Queensland
| Hilton Zn-Pb(Ag) |  | Seafloor hydrothermal | Sedimentary Exhalative (SEDEX) | SEDEX zinc-lead-silver | Zn, Pb | Ag | Zn, Pb, Ag | Chapman, 1999; Perkins and Bell, 1998 |  | LA-ICP-MS - Laser Ablation-1 | LA-ICP-MS - Laser Ablation-1 | drill core |  |  |  |  | ore material | drill core | drill core | mineral separate | [5 empty] | mineralisation |  |  |  | sphalerite | [6 empty] | pyrrhotite, pyrite, galena, chalcopyrite, ferroan-dolomite, quartz, calcite, siderite, apatite, K-feldspar, celsian, biotite, magnetite | Samples were made into polished resin blocks and polished thin sections following standard procedures. The polished resin blocks were used for subsequent LA-ICP-MS analysis. | ICP-MS | NWR213 (Omaha, NE, USA) solid state 213 nm laser ablation system coupled with an Agilent 7900 (Santa Clara, CA, USA) quadrupole ICP-MS | Adelaide Microscopy | Ablation conducted in an atmosphere of He (0.6 L/min) mixed with Ar (0.88 L/min) upon leaving the ablation cell. Material passes through a pulse-homogenisation device before being introduced to the ICP torch. Ablation spot size ranged from 10–70 µm. Repetition rate of the laser was 5 Hz with a consistent fluence of ~4 J/cm2. Pre-ablation consisted of 5 pulses, followed by a 20 s delay. Data collection consisted of 30 s background collection, followed by 40 s of ablation. Isotopes monitored include: 27Al, 34S, 29Si, 55Mn, 57Fe, 59Co, 60Ni, 65Cu, 66Zn, 69Ga, 71Ga, 72Ge, 73Ge, 75As, 77Se, 95Mo, 109Ag, 111Cd, 113In, 115In, 118Sn, 121Sb, 125Te, 182W, 197Au, 201Hg, 205Tl, 206Pb, 207Pb, 208Pb, and 209Bi. Dwell time of each isotope was 0.02 s, except for 27Al, 29Si, 34S, and 55Mn with dwell times of 0.005 s and 59Co, 60Ni, 65Cu, 66Zn, 206Pb, 207Pb, and 208Pb with dwell times of 0.01 s. Trace element maps: spot size of 16 µm with a scan speed of 16 µm/s, repetition rate 10 Hz with a fluence of ~4 J/cm2. | GSD-1G (USGS) and STDGL3 (CODES, University of Tasmania) | [147 empty] | 2020 | Minerals 2020, 10, 797; doi:10.3390/min10090797 |  | AUS | Queensland
| Hilton Zn-Pb(Ag) |  | Seafloor hydrothermal | Sedimentary Exhalative (SEDEX) | SEDEX zinc-lead-silver | Zn, Pb | Ag | Zn, Pb, Ag | Chapman, 1999; Perkins and Bell, 1998 |  | S2S1-2 | S2S1-2 | drill core |  |  |  |  | ore material | drill core | drill core | mineral separate | [5 empty] | mineralisation |  |  |  | sphalerite | [6 empty] | pyrrhotite, pyrite, galena, chalcopyrite, ferroan-dolomite, quartz, calcite, siderite, apatite, K-feldspar, celsian, biotite, magnetite | Samples were made into polished resin blocks and polished thin sections following standard procedures. The polished resin blocks were used for subsequent LA-ICP-MS analysis. | ICP-MS | NWR213 (Omaha, NE, USA) solid state 213 nm laser ablation system coupled with an Agilent 7900 (Santa Clara, CA, USA) quadrupole ICP-MS | Adelaide Microscopy | Ablation conducted in an atmosphere of He (0.6 L/min) mixed with Ar (0.88 L/min) upon leaving the ablation cell. Material passes through a pulse-homogenisation device before being introduced to the ICP torch. Ablation spot size ranged from 10–70 µm. Repetition rate of the laser was 5 Hz with a consistent fluence of ~4 J/cm2. Pre-ablation consisted of 5 pulses, followed by a 20 s delay. Data collection consisted of 30 s background collection, followed by 40 s of ablation. Isotopes monitored include: 27Al, 34S, 29Si, 55Mn, 57Fe, 59Co, 60Ni, 65Cu, 66Zn, 69Ga, 71Ga, 72Ge, 73Ge, 75As, 77Se, 95Mo, 109Ag, 111Cd, 113In, 115In, 118Sn, 121Sb, 125Te, 182W, 197Au, 201Hg, 205Tl, 206Pb, 207Pb, 208Pb, and 209Bi. Dwell time of each isotope was 0.02 s, except for 27Al, 29Si, 34S, and 55Mn with dwell times of 0.005 s and 59Co, 60Ni, 65Cu, 66Zn, 206Pb, 207Pb, and 208Pb with dwell times of 0.01 s. Trace element maps: spot size of 16 µm with a scan speed of 16 µm/s, repetition rate 10 Hz with a fluence of ~4 J/cm2. | GSD-1G (USGS) and STDGL3 (CODES, University of Tasmania) | 171.54604 | [13 empty] | 0.023092 | [5 empty] | 1910 | [5 empty] | 2.210769 | [5 empty] | 23.390634 | [9 empty] | 10780 |  | 1.277588 |  |  |  | 1.126424 | [7 empty] | 1.063761 | [13 empty] | 11.039537 | [15 empty] | 4448.119337 | [17 empty] | 29.352824 | [9 empty] | 0.598505 | [13 empty] | 3.508222 | [13 empty] | 653600 |  |  |  |  | 2020 | Minerals 2020, 10, 797; doi:10.3390/min10090797 |  | AUS | Queensland
| Hilton Zn-Pb(Ag) |  | Seafloor hydrothermal | Sedimentary Exhalative (SEDEX) | SEDEX zinc-lead-silver | Zn, Pb | Ag | Zn, Pb, Ag | Chapman, 1999; Perkins and Bell, 1998 |  | S2S2-2 | S2S2-2 | drill core |  |  |  |  | ore material | drill core | drill core | mineral separate | [5 empty] | mineralisation |  |  |  | sphalerite | [6 empty] | pyrrhotite, pyrite, galena, chalcopyrite, ferroan-dolomite, quartz, calcite, siderite, apatite, K-feldspar, celsian, biotite, magnetite | Samples were made into polished resin blocks and polished thin sections following standard procedures. The polished resin blocks were used for subsequent LA-ICP-MS analysis. | ICP-MS | NWR213 (Omaha, NE, USA) solid state 213 nm laser ablation system coupled with an Agilent 7900 (Santa Clara, CA, USA) quadrupole ICP-MS | Adelaide Microscopy | Ablation conducted in an atmosphere of He (0.6 L/min) mixed with Ar (0.88 L/min) upon leaving the ablation cell. Material passes through a pulse-homogenisation device before being introduced to the ICP torch. Ablation spot size ranged from 10–70 µm. Repetition rate of the laser was 5 Hz with a consistent fluence of ~4 J/cm2. Pre-ablation consisted of 5 pulses, followed by a 20 s delay. Data collection consisted of 30 s background collection, followed by 40 s of ablation. Isotopes monitored include: 27Al, 34S, 29Si, 55Mn, 57Fe, 59Co, 60Ni, 65Cu, 66Zn, 69Ga, 71Ga, 72Ge, 73Ge, 75As, 77Se, 95Mo, 109Ag, 111Cd, 113In, 115In, 118Sn, 121Sb, 125Te, 182W, 197Au, 201Hg, 205Tl, 206Pb, 207Pb, 208Pb, and 209Bi. Dwell time of each isotope was 0.02 s, except for 27Al, 29Si, 34S, and 55Mn with dwell times of 0.005 s and 59Co, 60Ni, 65Cu, 66Zn, 206Pb, 207Pb, and 208Pb with dwell times of 0.01 s. Trace element maps: spot size of 16 µm with a scan speed of 16 µm/s, repetition rate 10 Hz with a fluence of ~4 J/cm2. | GSD-1G (USGS) and STDGL3 (CODES, University of Tasmania) | 21.242579 | [13 empty] | 0.018272 | [5 empty] | 2680 | [5 empty] | 0.058282 | [5 empty] | 99.443656 | [9 empty] | 16560 |  | 9.001937 |  |  |  | 34.822318 | [7 empty] | 2.57046 | [13 empty] | 11.038059 | [15 empty] | 39.704484 | [17 empty] | 3.882488 | [9 empty] | 3.798002 | [13 empty] | 0.093806 | [13 empty] | 649900 |  |  |  |  | 2020 | Minerals 2020, 10, 797; doi:10.3390/min10090797 |  | AUS | Queensland
| Hilton Zn-Pb(Ag) |  | Seafloor hydrothermal | Sedimentary Exhalative (SEDEX) | SEDEX zinc-lead-silver | Zn, Pb | Ag | Zn, Pb, Ag | Chapman, 1999; Perkins and Bell, 1998 |  | S8S3-2 | S8S3-2 | drill core |  |  |  |  | ore material | drill core | drill core | mineral separate | [5 empty] | mineralisation |  |  |  | sphalerite | [6 empty] | pyrrhotite, pyrite, galena, chalcopyrite, ferroan-dolomite, quartz, calcite, siderite, apatite, K-feldspar, celsian, biotite, magnetite | Samples were made into polished resin blocks and polished thin sections following standard procedures. The polished resin blocks were used for subsequent LA-ICP-MS analysis. | ICP-MS | NWR213 (Omaha, NE, USA) solid state 213 nm laser ablation system coupled with an Agilent 7900 (Santa Clara, CA, USA) quadrupole ICP-MS | Adelaide Microscopy | Ablation conducted in an atmosphere of He (0.6 L/min) mixed with Ar (0.88 L/min) upon leaving the ablation cell. Material passes through a pulse-homogenisation device before being introduced to the ICP torch. Ablation spot size ranged from 10–70 µm. Repetition rate of the laser was 5 Hz with a consistent fluence of ~4 J/cm2. Pre-ablation consisted of 5 pulses, followed by a 20 s delay. Data collection consisted of 30 s background collection, followed by 40 s of ablation. Isotopes monitored include: 27Al, 34S, 29Si, 55Mn, 57Fe, 59Co, 60Ni, 65Cu, 66Zn, 69Ga, 71Ga, 72Ge, 73Ge, 75As, 77Se, 95Mo, 109Ag, 111Cd, 113In, 115In, 118Sn, 121Sb, 125Te, 182W, 197Au, 201Hg, 205Tl, 206Pb, 207Pb, 208Pb, and 209Bi. Dwell time of each isotope was 0.02 s, except for 27Al, 29Si, 34S, and 55Mn with dwell times of 0.005 s and 59Co, 60Ni, 65Cu, 66Zn, 206Pb, 207Pb, and 208Pb with dwell times of 0.01 s. Trace element maps: spot size of 16 µm with a scan speed of 16 µm/s, repetition rate 10 Hz with a fluence of ~4 J/cm2. | GSD-1G (USGS) and STDGL3 (CODES, University of Tasmania) | 30.316268 | [13 empty] | 0.037 | [5 empty] | 1750 | [5 empty] | 0.03 | [5 empty] | 168.873496 | [9 empty] | 42500 |  | 0.190998 |  |  |  | 0.343 | [7 empty] | 2.257424 | [13 empty] | 34.490439 | [15 empty] | 48.934792 | [17 empty] | 12.046234 | [9 empty] | 1.867487 | [13 empty] | 1.562594 | [13 empty] | 621700 |  |  |  |  | 2020 | Minerals 2020, 10, 797; doi:10.3390/min10090797 |  | AUS | Queensland
| Hilton Zn-Pb(Ag) |  | Seafloor hydrothermal | Sedimentary Exhalative (SEDEX) | SEDEX zinc-lead-silver | Zn, Pb | Ag | Zn, Pb, Ag | Chapman, 1999; Perkins and Bell, 1998 |  | S8S1-2 | S8S1-2 | drill core |  |  |  |  | ore material | drill core | drill core | mineral separate | [5 empty] | mineralisation |  |  |  | sphalerite | [6 empty] | pyrrhotite, pyrite, galena, chalcopyrite, ferroan-dolomite, quartz, calcite, siderite, apatite, K-feldspar, celsian, biotite, magnetite | Samples were made into polished resin blocks and polished thin sections following standard procedures. The polished resin blocks were used for subsequent LA-ICP-MS analysis. | ICP-MS | NWR213 (Omaha, NE, USA) solid state 213 nm laser ablation system coupled with an Agilent 7900 (Santa Clara, CA, USA) quadrupole ICP-MS | Adelaide Microscopy | Ablation conducted in an atmosphere of He (0.6 L/min) mixed with Ar (0.88 L/min) upon leaving the ablation cell. Material passes through a pulse-homogenisation device before being introduced to the ICP torch. Ablation spot size ranged from 10–70 µm. Repetition rate of the laser was 5 Hz with a consistent fluence of ~4 J/cm2. Pre-ablation consisted of 5 pulses, followed by a 20 s delay. Data collection consisted of 30 s background collection, followed by 40 s of ablation. Isotopes monitored include: 27Al, 34S, 29Si, 55Mn, 57Fe, 59Co, 60Ni, 65Cu, 66Zn, 69Ga, 71Ga, 72Ge, 73Ge, 75As, 77Se, 95Mo, 109Ag, 111Cd, 113In, 115In, 118Sn, 121Sb, 125Te, 182W, 197Au, 201Hg, 205Tl, 206Pb, 207Pb, 208Pb, and 209Bi. Dwell time of each isotope was 0.02 s, except for 27Al, 29Si, 34S, and 55Mn with dwell times of 0.005 s and 59Co, 60Ni, 65Cu, 66Zn, 206Pb, 207Pb, and 208Pb with dwell times of 0.01 s. Trace element maps: spot size of 16 µm with a scan speed of 16 µm/s, repetition rate 10 Hz with a fluence of ~4 J/cm2. | GSD-1G (USGS) and STDGL3 (CODES, University of Tasmania) | 50.145889 | [13 empty] | 0.072 | [5 empty] | 1710 | [5 empty] | 10.442507 | [5 empty] | 124.555663 | [9 empty] | 34700 |  | 0.105 |  |  |  | 0.696 | [7 empty] | 1.047803 | [13 empty] | 26.20781 | [15 empty] | 83.665342 | [17 empty] | 18.175227 | [9 empty] | 0.867825 | [13 empty] | 1.461449 | [13 empty] | 630700 |  |  |  |  | 2020 | Minerals 2020, 10, 797; doi:10.3390/min10090797 |  | AUS | Queensland
| Hilton Zn-Pb(Ag) |  | Seafloor hydrothermal | Sedimentary Exhalative (SEDEX) | SEDEX zinc-lead-silver | Zn, Pb | Ag | Zn, Pb, Ag | Chapman, 1999; Perkins and Bell, 1998 |  | S81S2-2 | S81S2-2 | drill core |  |  |  |  | ore material | drill core | drill core | mineral separate | [5 empty] | mineralisation |  |  |  | sphalerite | [6 empty] | pyrrhotite, pyrite, galena, chalcopyrite, ferroan-dolomite, quartz, calcite, siderite, apatite, K-feldspar, celsian, biotite, magnetite | Samples were made into polished resin blocks and polished thin sections following standard procedures. The polished resin blocks were used for subsequent LA-ICP-MS analysis. | ICP-MS | NWR213 (Omaha, NE, USA) solid state 213 nm laser ablation system coupled with an Agilent 7900 (Santa Clara, CA, USA) quadrupole ICP-MS | Adelaide Microscopy | Ablation conducted in an atmosphere of He (0.6 L/min) mixed with Ar (0.88 L/min) upon leaving the ablation cell. Material passes through a pulse-homogenisation device before being introduced to the ICP torch. Ablation spot size ranged from 10–70 µm. Repetition rate of the laser was 5 Hz with a consistent fluence of ~4 J/cm2. Pre-ablation consisted of 5 pulses, followed by a 20 s delay. Data collection consisted of 30 s background collection, followed by 40 s of ablation. Isotopes monitored include: 27Al, 34S, 29Si, 55Mn, 57Fe, 59Co, 60Ni, 65Cu, 66Zn, 69Ga, 71Ga, 72Ge, 73Ge, 75As, 77Se, 95Mo, 109Ag, 111Cd, 113In, 115In, 118Sn, 121Sb, 125Te, 182W, 197Au, 201Hg, 205Tl, 206Pb, 207Pb, 208Pb, and 209Bi. Dwell time of each isotope was 0.02 s, except for 27Al, 29Si, 34S, and 55Mn with dwell times of 0.005 s and 59Co, 60Ni, 65Cu, 66Zn, 206Pb, 207Pb, and 208Pb with dwell times of 0.01 s. Trace element maps: spot size of 16 µm with a scan speed of 16 µm/s, repetition rate 10 Hz with a fluence of ~4 J/cm2. | GSD-1G (USGS) and STDGL3 (CODES, University of Tasmania) | [20 empty] | 2340 | [21 empty] | 11100 | [99 empty] | 656900 |  |  |  |  | 2020 | Minerals 2020, 10, 797; doi:10.3390/min10090797 |  | AUS | Queensland
| Hilton Zn-Pb(Ag) |  | Seafloor hydrothermal | Sedimentary Exhalative (SEDEX) | SEDEX zinc-lead-silver | Zn, Pb | Ag | Zn, Pb, Ag | Chapman, 1999; Perkins and Bell, 1998 |  | S81S1-2 | S81S1-2 | drill core |  |  |  |  | ore material | drill core | drill core | mineral separate | [5 empty] | mineralisation |  |  |  | sphalerite | [6 empty] | pyrrhotite, pyrite, galena, chalcopyrite, ferroan-dolomite, quartz, calcite, siderite, apatite, K-feldspar, celsian, biotite, magnetite | Samples were made into polished resin blocks and polished thin sections following standard procedures. The polished resin blocks were used for subsequent LA-ICP-MS analysis. | ICP-MS | NWR213 (Omaha, NE, USA) solid state 213 nm laser ablation system coupled with an Agilent 7900 (Santa Clara, CA, USA) quadrupole ICP-MS | Adelaide Microscopy | Ablation conducted in an atmosphere of He (0.6 L/min) mixed with Ar (0.88 L/min) upon leaving the ablation cell. Material passes through a pulse-homogenisation device before being introduced to the ICP torch. Ablation spot size ranged from 10–70 µm. Repetition rate of the laser was 5 Hz with a consistent fluence of ~4 J/cm2. Pre-ablation consisted of 5 pulses, followed by a 20 s delay. Data collection consisted of 30 s background collection, followed by 40 s of ablation. Isotopes monitored include: 27Al, 34S, 29Si, 55Mn, 57Fe, 59Co, 60Ni, 65Cu, 66Zn, 69Ga, 71Ga, 72Ge, 73Ge, 75As, 77Se, 95Mo, 109Ag, 111Cd, 113In, 115In, 118Sn, 121Sb, 125Te, 182W, 197Au, 201Hg, 205Tl, 206Pb, 207Pb, 208Pb, and 209Bi. Dwell time of each isotope was 0.02 s, except for 27Al, 29Si, 34S, and 55Mn with dwell times of 0.005 s and 59Co, 60Ni, 65Cu, 66Zn, 206Pb, 207Pb, and 208Pb with dwell times of 0.01 s. Trace element maps: spot size of 16 µm with a scan speed of 16 µm/s, repetition rate 10 Hz with a fluence of ~4 J/cm2. | GSD-1G (USGS) and STDGL3 (CODES, University of Tasmania) | [20 empty] | 2570 | [21 empty] | 29100 | [99 empty] | 620700 |  |  |  |  | 2020 | Minerals 2020, 10, 797; doi:10.3390/min10090797 |  | AUS | Queensland
| Hilton Zn-Pb(Ag) |  | Seafloor hydrothermal | Sedimentary Exhalative (SEDEX) | SEDEX zinc-lead-silver | Zn, Pb | Ag | Zn, Pb, Ag | Chapman, 1999; Perkins and Bell, 1998 |  | S12S1-1 | S12S1-1 | drill core |  |  |  |  | ore material | drill core | drill core | mineral separate | [5 empty] | mineralisation |  |  |  | sphalerite | [6 empty] | pyrrhotite, pyrite, galena, chalcopyrite, ferroan-dolomite, quartz, calcite, siderite, apatite, K-feldspar, celsian, biotite, magnetite | Samples were made into polished resin blocks and polished thin sections following standard procedures. The polished resin blocks were used for subsequent LA-ICP-MS analysis. | LA-ICPMS | NWR213 (Omaha, NE, USA) solid state 213 nm laser ablation system coupled with an Agilent 7900 (Santa Clara, CA, USA) quadrupole ICP-MS | Adelaide Microscopy | Ablation conducted in an atmosphere of He (0.6 L/min) mixed with Ar (0.88 L/min) upon leaving the ablation cell. Material passes through a pulse-homogenisation device before being introduced to the ICP torch. Ablation spot size ranged from 10–70 µm. Repetition rate of the laser was 5 Hz with a consistent fluence of ~4 J/cm2. Pre-ablation consisted of 5 pulses, followed by a 20 s delay. Data collection consisted of 30 s background collection, followed by 40 s of ablation. Isotopes monitored include: 27Al, 34S, 29Si, 55Mn, 57Fe, 59Co, 60Ni, 65Cu, 66Zn, 69Ga, 71Ga, 72Ge, 73Ge, 75As, 77Se, 95Mo, 109Ag, 111Cd, 113In, 115In, 118Sn, 121Sb, 125Te, 182W, 197Au, 201Hg, 205Tl, 206Pb, 207Pb, 208Pb, and 209Bi. Dwell time of each isotope was 0.02 s, except for 27Al, 29Si, 34S, and 55Mn with dwell times of 0.005 s and 59Co, 60Ni, 65Cu, 66Zn, 206Pb, 207Pb, and 208Pb with dwell times of 0.01 s. Trace element maps: spot size of 16 µm with a scan speed of 16 µm/s, repetition rate 10 Hz with a fluence of ~4 J/cm2. | GSD-1G (USGS) and STDGL3 (CODES, University of Tasmania) | 20.754894 | [13 empty] | 0.011 | [5 empty] | 1574.976263 | [5 empty] | 0.081501 | [5 empty] | 57.153854 | [9 empty] | 43814.37 |  | 0.163302 |  |  |  | 0.181319 | [7 empty] | 1.782888 | [13 empty] | 51.339604 | [15 empty] | 9.384039 | [17 empty] | 2.455676 | [9 empty] | 0.46209 | [13 empty] | 0.160025 | [13 empty] | 623217.7 |  |  |  |  | 2020 | Minerals 2020, 10, 797; doi:10.3390/min10090797 |  | AUS | Queensland
| Hilton Zn-Pb(Ag) |  | Seafloor hydrothermal | Sedimentary Exhalative (SEDEX) | SEDEX zinc-lead-silver | Zn, Pb | Ag | Zn, Pb, Ag | Chapman, 1999; Perkins and Bell, 1998 |  | S12S1-2 | S12S1-2 | drill core |  |  |  |  | ore material | drill core | drill core | mineral separate | [5 empty] | mineralisation |  |  |  | sphalerite | [6 empty] | pyrrhotite, pyrite, galena, chalcopyrite, ferroan-dolomite, quartz, calcite, siderite, apatite, K-feldspar, celsian, biotite, magnetite | Samples were made into polished resin blocks and polished thin sections following standard procedures. The polished resin blocks were used for subsequent LA-ICP-MS analysis. | LA-ICPMS | NWR213 (Omaha, NE, USA) solid state 213 nm laser ablation system coupled with an Agilent 7900 (Santa Clara, CA, USA) quadrupole ICP-MS | Adelaide Microscopy | Ablation conducted in an atmosphere of He (0.6 L/min) mixed with Ar (0.88 L/min) upon leaving the ablation cell. Material passes through a pulse-homogenisation device before being introduced to the ICP torch. Ablation spot size ranged from 10–70 µm. Repetition rate of the laser was 5 Hz with a consistent fluence of ~4 J/cm2. Pre-ablation consisted of 5 pulses, followed by a 20 s delay. Data collection consisted of 30 s background collection, followed by 40 s of ablation. Isotopes monitored include: 27Al, 34S, 29Si, 55Mn, 57Fe, 59Co, 60Ni, 65Cu, 66Zn, 69Ga, 71Ga, 72Ge, 73Ge, 75As, 77Se, 95Mo, 109Ag, 111Cd, 113In, 115In, 118Sn, 121Sb, 125Te, 182W, 197Au, 201Hg, 205Tl, 206Pb, 207Pb, 208Pb, and 209Bi. Dwell time of each isotope was 0.02 s, except for 27Al, 29Si, 34S, and 55Mn with dwell times of 0.005 s and 59Co, 60Ni, 65Cu, 66Zn, 206Pb, 207Pb, and 208Pb with dwell times of 0.01 s. Trace element maps: spot size of 16 µm with a scan speed of 16 µm/s, repetition rate 10 Hz with a fluence of ~4 J/cm2. | GSD-1G (USGS) and STDGL3 (CODES, University of Tasmania) | 12.763326 | [13 empty] | 0.012 | [5 empty] | 1618.305874 | [5 empty] | 0.147466 | [5 empty] | 45.652973 | [9 empty] | 46360.18 |  | 0.144999 |  |  |  | 0.199562 | [7 empty] | 1.950359 | [13 empty] | 37.966697 | [15 empty] | 6.25686 | [17 empty] | 1.248437 | [9 empty] | 0.396945 | [13 empty] | 0.108125 | [13 empty] | 620521.2 |  |  |  |  | 2020 | Minerals 2020, 10, 797; doi:10.3390/min10090797 |  | AUS | Queensland
| Hilton Zn-Pb(Ag) |  | Seafloor hydrothermal | Sedimentary Exhalative (SEDEX) | SEDEX zinc-lead-silver | Zn, Pb | Ag | Zn, Pb, Ag | Chapman, 1999; Perkins and Bell, 1998 |  | S12S1-3 | S12S1-3 | drill core |  |  |  |  | ore material | drill core | drill core | mineral separate | [5 empty] | mineralisation |  |  |  | sphalerite | [6 empty] | pyrrhotite, pyrite, galena, chalcopyrite, ferroan-dolomite, quartz, calcite, siderite, apatite, K-feldspar, celsian, biotite, magnetite | Samples were made into polished resin blocks and polished thin sections following standard procedures. The polished resin blocks were used for subsequent LA-ICP-MS analysis. | LA-ICPMS | NWR213 (Omaha, NE, USA) solid state 213 nm laser ablation system coupled with an Agilent 7900 (Santa Clara, CA, USA) quadrupole ICP-MS | Adelaide Microscopy | Ablation conducted in an atmosphere of He (0.6 L/min) mixed with Ar (0.88 L/min) upon leaving the ablation cell. Material passes through a pulse-homogenisation device before being introduced to the ICP torch. Ablation spot size ranged from 10–70 µm. Repetition rate of the laser was 5 Hz with a consistent fluence of ~4 J/cm2. Pre-ablation consisted of 5 pulses, followed by a 20 s delay. Data collection consisted of 30 s background collection, followed by 40 s of ablation. Isotopes monitored include: 27Al, 34S, 29Si, 55Mn, 57Fe, 59Co, 60Ni, 65Cu, 66Zn, 69Ga, 71Ga, 72Ge, 73Ge, 75As, 77Se, 95Mo, 109Ag, 111Cd, 113In, 115In, 118Sn, 121Sb, 125Te, 182W, 197Au, 201Hg, 205Tl, 206Pb, 207Pb, 208Pb, and 209Bi. Dwell time of each isotope was 0.02 s, except for 27Al, 29Si, 34S, and 55Mn with dwell times of 0.005 s and 59Co, 60Ni, 65Cu, 66Zn, 206Pb, 207Pb, and 208Pb with dwell times of 0.01 s. Trace element maps: spot size of 16 µm with a scan speed of 16 µm/s, repetition rate 10 Hz with a fluence of ~4 J/cm2. | GSD-1G (USGS) and STDGL3 (CODES, University of Tasmania) | 39.956547 | [13 empty] | 0.099319 | [5 empty] | 1557.429414 | [5 empty] | 0.016 | [5 empty] | 195.839255 | [9 empty] | 48767.36 |  | 0.154423 |  |  |  | 0.32867 | [7 empty] | 1.76819 | [13 empty] | 19.506979 | [15 empty] | 39.073119 | [17 empty] | 11.508315 | [9 empty] | 0.519837 | [13 empty] | 0.77238 | [13 empty] | 617833 |  |  |  |  | 2020 | Minerals 2020, 10, 797; doi:10.3390/min10090797 |  | AUS | Queensland
| Hilton Zn-Pb(Ag) |  | Seafloor hydrothermal | Sedimentary Exhalative (SEDEX) | SEDEX zinc-lead-silver | Zn, Pb | Ag | Zn, Pb, Ag | Chapman, 1999; Perkins and Bell, 1998 |  | S12S1-4 | S12S1-4 | drill core |  |  |  |  | ore material | drill core | drill core | mineral separate | [5 empty] | mineralisation |  |  |  | sphalerite | [6 empty] | pyrrhotite, pyrite, galena, chalcopyrite, ferroan-dolomite, quartz, calcite, siderite, apatite, K-feldspar, celsian, biotite, magnetite | Samples were made into polished resin blocks and polished thin sections following standard procedures. The polished resin blocks were used for subsequent LA-ICP-MS analysis. | LA-ICPMS | NWR213 (Omaha, NE, USA) solid state 213 nm laser ablation system coupled with an Agilent 7900 (Santa Clara, CA, USA) quadrupole ICP-MS | Adelaide Microscopy | Ablation conducted in an atmosphere of He (0.6 L/min) mixed with Ar (0.88 L/min) upon leaving the ablation cell. Material passes through a pulse-homogenisation device before being introduced to the ICP torch. Ablation spot size ranged from 10–70 µm. Repetition rate of the laser was 5 Hz with a consistent fluence of ~4 J/cm2. Pre-ablation consisted of 5 pulses, followed by a 20 s delay. Data collection consisted of 30 s background collection, followed by 40 s of ablation. Isotopes monitored include: 27Al, 34S, 29Si, 55Mn, 57Fe, 59Co, 60Ni, 65Cu, 66Zn, 69Ga, 71Ga, 72Ge, 73Ge, 75As, 77Se, 95Mo, 109Ag, 111Cd, 113In, 115In, 118Sn, 121Sb, 125Te, 182W, 197Au, 201Hg, 205Tl, 206Pb, 207Pb, 208Pb, and 209Bi. Dwell time of each isotope was 0.02 s, except for 27Al, 29Si, 34S, and 55Mn with dwell times of 0.005 s and 59Co, 60Ni, 65Cu, 66Zn, 206Pb, 207Pb, and 208Pb with dwell times of 0.01 s. Trace element maps: spot size of 16 µm with a scan speed of 16 µm/s, repetition rate 10 Hz with a fluence of ~4 J/cm2. | GSD-1G (USGS) and STDGL3 (CODES, University of Tasmania) | 36.550829 | [13 empty] | 0.012 | [5 empty] | 1502.655056 | [5 empty] | 0.018 | [5 empty] | 184.840164 | [9 empty] | 41559.66 |  | 0.181083 |  |  |  | 0.409091 | [7 empty] | 1.687091 | [13 empty] | 21.238417 | [15 empty] | 16.905565 | [17 empty] | 9.437251 | [9 empty] | 0.443266 | [13 empty] | 0.682489 | [13 empty] | 625527.2 |  |  |  |  | 2020 | Minerals 2020, 10, 797; doi:10.3390/min10090797 |  | AUS | Queensland
| Hilton Zn-Pb(Ag) |  | Seafloor hydrothermal | Sedimentary Exhalative (SEDEX) | SEDEX zinc-lead-silver | Zn, Pb | Ag | Zn, Pb, Ag | Chapman, 1999; Perkins and Bell, 1998 |  | S12S1-5 | S12S1-5 | drill core |  |  |  |  | ore material | drill core | drill core | mineral separate | [5 empty] | mineralisation |  |  |  | sphalerite | [6 empty] | pyrrhotite, pyrite, galena, chalcopyrite, ferroan-dolomite, quartz, calcite, siderite, apatite, K-feldspar, celsian, biotite, magnetite | Samples were made into polished resin blocks and polished thin sections following standard procedures. The polished resin blocks were used for subsequent LA-ICP-MS analysis. | LA-ICPMS | NWR213 (Omaha, NE, USA) solid state 213 nm laser ablation system coupled with an Agilent 7900 (Santa Clara, CA, USA) quadrupole ICP-MS | Adelaide Microscopy | Ablation conducted in an atmosphere of He (0.6 L/min) mixed with Ar (0.88 L/min) upon leaving the ablation cell. Material passes through a pulse-homogenisation device before being introduced to the ICP torch. Ablation spot size ranged from 10–70 µm. Repetition rate of the laser was 5 Hz with a consistent fluence of ~4 J/cm2. Pre-ablation consisted of 5 pulses, followed by a 20 s delay. Data collection consisted of 30 s background collection, followed by 40 s of ablation. Isotopes monitored include: 27Al, 34S, 29Si, 55Mn, 57Fe, 59Co, 60Ni, 65Cu, 66Zn, 69Ga, 71Ga, 72Ge, 73Ge, 75As, 77Se, 95Mo, 109Ag, 111Cd, 113In, 115In, 118Sn, 121Sb, 125Te, 182W, 197Au, 201Hg, 205Tl, 206Pb, 207Pb, 208Pb, and 209Bi. Dwell time of each isotope was 0.02 s, except for 27Al, 29Si, 34S, and 55Mn with dwell times of 0.005 s and 59Co, 60Ni, 65Cu, 66Zn, 206Pb, 207Pb, and 208Pb with dwell times of 0.01 s. Trace element maps: spot size of 16 µm with a scan speed of 16 µm/s, repetition rate 10 Hz with a fluence of ~4 J/cm2. | GSD-1G (USGS) and STDGL3 (CODES, University of Tasmania) | 36.478178 | [13 empty] | 0.012 | [5 empty] | 1529.484221 | [5 empty] | 0.02139 | [5 empty] | 322.354122 | [9 empty] | 42311.24 |  | 0.14589 |  |  |  | 0.140797 | [7 empty] | 1.701268 | [13 empty] | 82.340407 | [15 empty] | 17.83615 | [17 empty] | 9.2516 | [9 empty] | 0.416858 | [13 empty] | 0.485358 | [13 empty] | 624529.8 |  |  |  |  | 2020 | Minerals 2020, 10, 797; doi:10.3390/min10090797 |  | AUS | Queensland
| Hilton Zn-Pb(Ag) |  | Seafloor hydrothermal | Sedimentary Exhalative (SEDEX) | SEDEX zinc-lead-silver | Zn, Pb | Ag | Zn, Pb, Ag | Chapman, 1999; Perkins and Bell, 1998 |  | S12S1-6 | S12S1-6 | drill core |  |  |  |  | ore material | drill core | drill core | mineral separate | [5 empty] | mineralisation |  |  |  | sphalerite | [6 empty] | pyrrhotite, pyrite, galena, chalcopyrite, ferroan-dolomite, quartz, calcite, siderite, apatite, K-feldspar, celsian, biotite, magnetite | Samples were made into polished resin blocks and polished thin sections following standard procedures. The polished resin blocks were used for subsequent LA-ICP-MS analysis. | LA-ICPMS | NWR213 (Omaha, NE, USA) solid state 213 nm laser ablation system coupled with an Agilent 7900 (Santa Clara, CA, USA) quadrupole ICP-MS | Adelaide Microscopy | Ablation conducted in an atmosphere of He (0.6 L/min) mixed with Ar (0.88 L/min) upon leaving the ablation cell. Material passes through a pulse-homogenisation device before being introduced to the ICP torch. Ablation spot size ranged from 10–70 µm. Repetition rate of the laser was 5 Hz with a consistent fluence of ~4 J/cm2. Pre-ablation consisted of 5 pulses, followed by a 20 s delay. Data collection consisted of 30 s background collection, followed by 40 s of ablation. Isotopes monitored include: 27Al, 34S, 29Si, 55Mn, 57Fe, 59Co, 60Ni, 65Cu, 66Zn, 69Ga, 71Ga, 72Ge, 73Ge, 75As, 77Se, 95Mo, 109Ag, 111Cd, 113In, 115In, 118Sn, 121Sb, 125Te, 182W, 197Au, 201Hg, 205Tl, 206Pb, 207Pb, 208Pb, and 209Bi. Dwell time of each isotope was 0.02 s, except for 27Al, 29Si, 34S, and 55Mn with dwell times of 0.005 s and 59Co, 60Ni, 65Cu, 66Zn, 206Pb, 207Pb, and 208Pb with dwell times of 0.01 s. Trace element maps: spot size of 16 µm with a scan speed of 16 µm/s, repetition rate 10 Hz with a fluence of ~4 J/cm2. | GSD-1G (USGS) and STDGL3 (CODES, University of Tasmania) | 52.283915 | [13 empty] | 0.011 | [5 empty] | 1556.657102 | [5 empty] | 0.013 | [5 empty] | 450.013715 | [9 empty] | 45359.96 |  | 0.153306 |  |  |  | 0.230427 | [7 empty] | 1.765213 | [13 empty] | 18.863644 | [15 empty] | 32.857225 | [17 empty] | 15.957899 | [9 empty] | 0.383398 | [13 empty] | 0.911781 | [13 empty] | 621167.3 |  |  |  |  | 2020 | Minerals 2020, 10, 797; doi:10.3390/min10090797 |  | AUS | Queensland
| Hilton Zn-Pb(Ag) |  | Seafloor hydrothermal | Sedimentary Exhalative (SEDEX) | SEDEX zinc-lead-silver | Zn, Pb | Ag | Zn, Pb, Ag | Chapman, 1999; Perkins and Bell, 1998 |  | S12S1-7 | S12S1-7 | drill core |  |  |  |  | ore material | drill core | drill core | mineral separate | [5 empty] | mineralisation |  |  |  | sphalerite | [6 empty] | pyrrhotite, pyrite, galena, chalcopyrite, ferroan-dolomite, quartz, calcite, siderite, apatite, K-feldspar, celsian, biotite, magnetite | Samples were made into polished resin blocks and polished thin sections following standard procedures. The polished resin blocks were used for subsequent LA-ICP-MS analysis. | LA-ICPMS | NWR213 (Omaha, NE, USA) solid state 213 nm laser ablation system coupled with an Agilent 7900 (Santa Clara, CA, USA) quadrupole ICP-MS | Adelaide Microscopy | Ablation conducted in an atmosphere of He (0.6 L/min) mixed with Ar (0.88 L/min) upon leaving the ablation cell. Material passes through a pulse-homogenisation device before being introduced to the ICP torch. Ablation spot size ranged from 10–70 µm. Repetition rate of the laser was 5 Hz with a consistent fluence of ~4 J/cm2. Pre-ablation consisted of 5 pulses, followed by a 20 s delay. Data collection consisted of 30 s background collection, followed by 40 s of ablation. Isotopes monitored include: 27Al, 34S, 29Si, 55Mn, 57Fe, 59Co, 60Ni, 65Cu, 66Zn, 69Ga, 71Ga, 72Ge, 73Ge, 75As, 77Se, 95Mo, 109Ag, 111Cd, 113In, 115In, 118Sn, 121Sb, 125Te, 182W, 197Au, 201Hg, 205Tl, 206Pb, 207Pb, 208Pb, and 209Bi. Dwell time of each isotope was 0.02 s, except for 27Al, 29Si, 34S, and 55Mn with dwell times of 0.005 s and 59Co, 60Ni, 65Cu, 66Zn, 206Pb, 207Pb, and 208Pb with dwell times of 0.01 s. Trace element maps: spot size of 16 µm with a scan speed of 16 µm/s, repetition rate 10 Hz with a fluence of ~4 J/cm2. | GSD-1G (USGS) and STDGL3 (CODES, University of Tasmania) | 43.951737 | [13 empty] | 0.012 | [5 empty] | 1596.932874 | [5 empty] | 0.013 | [5 empty] | 264.290151 | [9 empty] | 49461.64 |  | 0.127253 |  |  |  | 0.24763 | [7 empty] | 1.600401 | [13 empty] | 18.708809 | [15 empty] | 19.612547 | [17 empty] | 10.403838 | [9 empty] | 0.348394 | [13 empty] | 0.496134 | [13 empty] | 617011.8 |  |  |  |  | 2020 | Minerals 2020, 10, 797; doi:10.3390/min10090797 |  | AUS | Queensland
| Hilton Zn-Pb(Ag) |  | Seafloor hydrothermal | Sedimentary Exhalative (SEDEX) | SEDEX zinc-lead-silver | Zn, Pb | Ag | Zn, Pb, Ag | Chapman, 1999; Perkins and Bell, 1998 |  | S12S1-8 | S12S1-8 | drill core |  |  |  |  | ore material | drill core | drill core | mineral separate | [5 empty] | mineralisation |  |  |  | sphalerite | [6 empty] | pyrrhotite, pyrite, galena, chalcopyrite, ferroan-dolomite, quartz, calcite, siderite, apatite, K-feldspar, celsian, biotite, magnetite | Samples were made into polished resin blocks and polished thin sections following standard procedures. The polished resin blocks were used for subsequent LA-ICP-MS analysis. | LA-ICPMS | NWR213 (Omaha, NE, USA) solid state 213 nm laser ablation system coupled with an Agilent 7900 (Santa Clara, CA, USA) quadrupole ICP-MS | Adelaide Microscopy | Ablation conducted in an atmosphere of He (0.6 L/min) mixed with Ar (0.88 L/min) upon leaving the ablation cell. Material passes through a pulse-homogenisation device before being introduced to the ICP torch. Ablation spot size ranged from 10–70 µm. Repetition rate of the laser was 5 Hz with a consistent fluence of ~4 J/cm2. Pre-ablation consisted of 5 pulses, followed by a 20 s delay. Data collection consisted of 30 s background collection, followed by 40 s of ablation. Isotopes monitored include: 27Al, 34S, 29Si, 55Mn, 57Fe, 59Co, 60Ni, 65Cu, 66Zn, 69Ga, 71Ga, 72Ge, 73Ge, 75As, 77Se, 95Mo, 109Ag, 111Cd, 113In, 115In, 118Sn, 121Sb, 125Te, 182W, 197Au, 201Hg, 205Tl, 206Pb, 207Pb, 208Pb, and 209Bi. Dwell time of each isotope was 0.02 s, except for 27Al, 29Si, 34S, and 55Mn with dwell times of 0.005 s and 59Co, 60Ni, 65Cu, 66Zn, 206Pb, 207Pb, and 208Pb with dwell times of 0.01 s. Trace element maps: spot size of 16 µm with a scan speed of 16 µm/s, repetition rate 10 Hz with a fluence of ~4 J/cm2. | GSD-1G (USGS) and STDGL3 (CODES, University of Tasmania) | 36.149429 | [13 empty] | 0.017 | [5 empty] | 1543.361042 | [5 empty] | 0.019 | [5 empty] | 351.431109 | [9 empty] | 41987.39 |  | 0.160066 |  |  |  | 0.19 | [7 empty] | 1.769947 | [13 empty] | 21.896442 | [15 empty] | 23.729033 | [17 empty] | 7.832826 | [9 empty] | 0.311325 | [13 empty] | 0.689925 | [13 empty] | 624868.6 |  |  |  |  | 2020 | Minerals 2020, 10, 797; doi:10.3390/min10090797 |  | AUS | Queensland
| Hilton Zn-Pb(Ag) |  | Seafloor hydrothermal | Sedimentary Exhalative (SEDEX) | SEDEX zinc-lead-silver | Zn, Pb | Ag | Zn, Pb, Ag | Chapman, 1999; Perkins and Bell, 1998 |  | S12S1-9 | S12S1-9 | drill core |  |  |  |  | ore material | drill core | drill core | mineral separate | [5 empty] | mineralisation |  |  |  | sphalerite | [6 empty] | pyrrhotite, pyrite, galena, chalcopyrite, ferroan-dolomite, quartz, calcite, siderite, apatite, K-feldspar, celsian, biotite, magnetite | Samples were made into polished resin blocks and polished thin sections following standard procedures. The polished resin blocks were used for subsequent LA-ICP-MS analysis. | LA-ICPMS | NWR213 (Omaha, NE, USA) solid state 213 nm laser ablation system coupled with an Agilent 7900 (Santa Clara, CA, USA) quadrupole ICP-MS | Adelaide Microscopy | Ablation conducted in an atmosphere of He (0.6 L/min) mixed with Ar (0.88 L/min) upon leaving the ablation cell. Material passes through a pulse-homogenisation device before being introduced to the ICP torch. Ablation spot size ranged from 10–70 µm. Repetition rate of the laser was 5 Hz with a consistent fluence of ~4 J/cm2. Pre-ablation consisted of 5 pulses, followed by a 20 s delay. Data collection consisted of 30 s background collection, followed by 40 s of ablation. Isotopes monitored include: 27Al, 34S, 29Si, 55Mn, 57Fe, 59Co, 60Ni, 65Cu, 66Zn, 69Ga, 71Ga, 72Ge, 73Ge, 75As, 77Se, 95Mo, 109Ag, 111Cd, 113In, 115In, 118Sn, 121Sb, 125Te, 182W, 197Au, 201Hg, 205Tl, 206Pb, 207Pb, 208Pb, and 209Bi. Dwell time of each isotope was 0.02 s, except for 27Al, 29Si, 34S, and 55Mn with dwell times of 0.005 s and 59Co, 60Ni, 65Cu, 66Zn, 206Pb, 207Pb, and 208Pb with dwell times of 0.01 s. Trace element maps: spot size of 16 µm with a scan speed of 16 µm/s, repetition rate 10 Hz with a fluence of ~4 J/cm2. | GSD-1G (USGS) and STDGL3 (CODES, University of Tasmania) | 26.118563 | [13 empty] | 0.015 | [5 empty] | 1655.544653 | [5 empty] | 0.019929 | [5 empty] | 43.461197 | [9 empty] | 117906.8 |  | 0.120758 |  |  |  | 0.174 | [7 empty] | 1.348762 | [13 empty] | 20.180459 | [15 empty] | 14.645009 | [17 empty] | 5.914573 | [9 empty] | 0.338126 | [13 empty] | 0.592214 | [13 empty] | 544909.7 |  |  |  |  | 2020 | Minerals 2020, 10, 797; doi:10.3390/min10090797 |  | AUS | Queensland
| Hilton Zn-Pb(Ag) |  | Seafloor hydrothermal | Sedimentary Exhalative (SEDEX) | SEDEX zinc-lead-silver | Zn, Pb | Ag | Zn, Pb, Ag | Chapman, 1999; Perkins and Bell, 1998 |  | S12S1-10 | S12S1-10 | drill core |  |  |  |  | ore material | drill core | drill core | mineral separate | [5 empty] | mineralisation |  |  |  | sphalerite | [6 empty] | pyrrhotite, pyrite, galena, chalcopyrite, ferroan-dolomite, quartz, calcite, siderite, apatite, K-feldspar, celsian, biotite, magnetite | Samples were made into polished resin blocks and polished thin sections following standard procedures. The polished resin blocks were used for subsequent LA-ICP-MS analysis. | LA-ICPMS | NWR213 (Omaha, NE, USA) solid state 213 nm laser ablation system coupled with an Agilent 7900 (Santa Clara, CA, USA) quadrupole ICP-MS | Adelaide Microscopy | Ablation conducted in an atmosphere of He (0.6 L/min) mixed with Ar (0.88 L/min) upon leaving the ablation cell. Material passes through a pulse-homogenisation device before being introduced to the ICP torch. Ablation spot size ranged from 10–70 µm. Repetition rate of the laser was 5 Hz with a consistent fluence of ~4 J/cm2. Pre-ablation consisted of 5 pulses, followed by a 20 s delay. Data collection consisted of 30 s background collection, followed by 40 s of ablation. Isotopes monitored include: 27Al, 34S, 29Si, 55Mn, 57Fe, 59Co, 60Ni, 65Cu, 66Zn, 69Ga, 71Ga, 72Ge, 73Ge, 75As, 77Se, 95Mo, 109Ag, 111Cd, 113In, 115In, 118Sn, 121Sb, 125Te, 182W, 197Au, 201Hg, 205Tl, 206Pb, 207Pb, 208Pb, and 209Bi. Dwell time of each isotope was 0.02 s, except for 27Al, 29Si, 34S, and 55Mn with dwell times of 0.005 s and 59Co, 60Ni, 65Cu, 66Zn, 206Pb, 207Pb, and 208Pb with dwell times of 0.01 s. Trace element maps: spot size of 16 µm with a scan speed of 16 µm/s, repetition rate 10 Hz with a fluence of ~4 J/cm2. | GSD-1G (USGS) and STDGL3 (CODES, University of Tasmania) | 29.90469 | [13 empty] | 0.014 | [5 empty] | 1532.726394 | [5 empty] | 0.025158 | [5 empty] | 200.959719 | [9 empty] | 43201.14 |  | 0.152023 |  |  |  | 0.183572 | [7 empty] | 1.830272 | [13 empty] | 23.630777 | [15 empty] | 14.740726 | [17 empty] | 6.057412 | [9 empty] | 0.440406 | [13 empty] | 0.250104 | [13 empty] | 623759.9 |  |  |  |  | 2020 | Minerals 2020, 10, 797; doi:10.3390/min10090797 |  | AUS | Queensland
| Hilton Zn-Pb(Ag) |  | Seafloor hydrothermal | Sedimentary Exhalative (SEDEX) | SEDEX zinc-lead-silver | Zn, Pb | Ag | Zn, Pb, Ag | Chapman, 1999; Perkins and Bell, 1998 |  | S12S1-11 | S12S1-11 | drill core |  |  |  |  | ore material | drill core | drill core | mineral separate | [5 empty] | mineralisation |  |  |  | sphalerite | [6 empty] | pyrrhotite, pyrite, galena, chalcopyrite, ferroan-dolomite, quartz, calcite, siderite, apatite, K-feldspar, celsian, biotite, magnetite | Samples were made into polished resin blocks and polished thin sections following standard procedures. The polished resin blocks were used for subsequent LA-ICP-MS analysis. | LA-ICPMS | NWR213 (Omaha, NE, USA) solid state 213 nm laser ablation system coupled with an Agilent 7900 (Santa Clara, CA, USA) quadrupole ICP-MS | Adelaide Microscopy | Ablation conducted in an atmosphere of He (0.6 L/min) mixed with Ar (0.88 L/min) upon leaving the ablation cell. Material passes through a pulse-homogenisation device before being introduced to the ICP torch. Ablation spot size ranged from 10–70 µm. Repetition rate of the laser was 5 Hz with a consistent fluence of ~4 J/cm2. Pre-ablation consisted of 5 pulses, followed by a 20 s delay. Data collection consisted of 30 s background collection, followed by 40 s of ablation. Isotopes monitored include: 27Al, 34S, 29Si, 55Mn, 57Fe, 59Co, 60Ni, 65Cu, 66Zn, 69Ga, 71Ga, 72Ge, 73Ge, 75As, 77Se, 95Mo, 109Ag, 111Cd, 113In, 115In, 118Sn, 121Sb, 125Te, 182W, 197Au, 201Hg, 205Tl, 206Pb, 207Pb, 208Pb, and 209Bi. Dwell time of each isotope was 0.02 s, except for 27Al, 29Si, 34S, and 55Mn with dwell times of 0.005 s and 59Co, 60Ni, 65Cu, 66Zn, 206Pb, 207Pb, and 208Pb with dwell times of 0.01 s. Trace element maps: spot size of 16 µm with a scan speed of 16 µm/s, repetition rate 10 Hz with a fluence of ~4 J/cm2. | GSD-1G (USGS) and STDGL3 (CODES, University of Tasmania) | 45.634584 | [13 empty] | 0.015 | [5 empty] | 1517.429229 | [5 empty] | 0.017 | [5 empty] | 328.206929 | [9 empty] | 47058.27 |  | 0.132322 |  |  |  | 0.27076 | [7 empty] | 1.684417 | [13 empty] | 19.277228 | [15 empty] | 28.449354 | [17 empty] | 14.640582 | [9 empty] | 0.295932 | [13 empty] | 0.926836 | [13 empty] | 619539.7 |  |  |  |  | 2020 | Minerals 2020, 10, 797; doi:10.3390/min10090797 |  | AUS | Queensland
| Hilton Zn-Pb(Ag) |  | Seafloor hydrothermal | Sedimentary Exhalative (SEDEX) | SEDEX zinc-lead-silver | Zn, Pb | Ag | Zn, Pb, Ag | Chapman, 1999; Perkins and Bell, 1998 |  | S12S1-12 | S12S1-12 | drill core |  |  |  |  | ore material | drill core | drill core | mineral separate | [5 empty] | mineralisation |  |  |  | sphalerite | [6 empty] | pyrrhotite, pyrite, galena, chalcopyrite, ferroan-dolomite, quartz, calcite, siderite, apatite, K-feldspar, celsian, biotite, magnetite | Samples were made into polished resin blocks and polished thin sections following standard procedures. The polished resin blocks were used for subsequent LA-ICP-MS analysis. | LA-ICPMS | NWR213 (Omaha, NE, USA) solid state 213 nm laser ablation system coupled with an Agilent 7900 (Santa Clara, CA, USA) quadrupole ICP-MS | Adelaide Microscopy | Ablation conducted in an atmosphere of He (0.6 L/min) mixed with Ar (0.88 L/min) upon leaving the ablation cell. Material passes through a pulse-homogenisation device before being introduced to the ICP torch. Ablation spot size ranged from 10–70 µm. Repetition rate of the laser was 5 Hz with a consistent fluence of ~4 J/cm2. Pre-ablation consisted of 5 pulses, followed by a 20 s delay. Data collection consisted of 30 s background collection, followed by 40 s of ablation. Isotopes monitored include: 27Al, 34S, 29Si, 55Mn, 57Fe, 59Co, 60Ni, 65Cu, 66Zn, 69Ga, 71Ga, 72Ge, 73Ge, 75As, 77Se, 95Mo, 109Ag, 111Cd, 113In, 115In, 118Sn, 121Sb, 125Te, 182W, 197Au, 201Hg, 205Tl, 206Pb, 207Pb, 208Pb, and 209Bi. Dwell time of each isotope was 0.02 s, except for 27Al, 29Si, 34S, and 55Mn with dwell times of 0.005 s and 59Co, 60Ni, 65Cu, 66Zn, 206Pb, 207Pb, and 208Pb with dwell times of 0.01 s. Trace element maps: spot size of 16 µm with a scan speed of 16 µm/s, repetition rate 10 Hz with a fluence of ~4 J/cm2. | GSD-1G (USGS) and STDGL3 (CODES, University of Tasmania) | 45.620094 | [13 empty] | 0.019525 | [5 empty] | 1558.74158 | [5 empty] | 0.024 | [5 empty] | 136.891982 | [9 empty] | 43674.95 |  | 0.216158 |  |  |  | 0.744914 | [7 empty] | 1.319663 | [13 empty] | 18.846334 | [15 empty] | 19.506163 | [17 empty] | 10.362501 | [9 empty] | 1.134977 | [13 empty] | 0.698982 | [13 empty] | 623283.4 |  |  |  |  | 2020 | Minerals 2020, 10, 797; doi:10.3390/min10090797 |  | AUS | Queensland
| Hilton Zn-Pb(Ag) |  | Seafloor hydrothermal | Sedimentary Exhalative (SEDEX) | SEDEX zinc-lead-silver | Zn, Pb | Ag | Zn, Pb, Ag | Chapman, 1999; Perkins and Bell, 1998 |  | S12S1-13 | S12S1-13 | drill core |  |  |  |  | ore material | drill core | drill core | mineral separate | [5 empty] | mineralisation |  |  |  | sphalerite | [6 empty] | pyrrhotite, pyrite, galena, chalcopyrite, ferroan-dolomite, quartz, calcite, siderite, apatite, K-feldspar, celsian, biotite, magnetite | Samples were made into polished resin blocks and polished thin sections following standard procedures. The polished resin blocks were used for subsequent LA-ICP-MS analysis. | LA-ICPMS | NWR213 (Omaha, NE, USA) solid state 213 nm laser ablation system coupled with an Agilent 7900 (Santa Clara, CA, USA) quadrupole ICP-MS | Adelaide Microscopy | Ablation conducted in an atmosphere of He (0.6 L/min) mixed with Ar (0.88 L/min) upon leaving the ablation cell. Material passes through a pulse-homogenisation device before being introduced to the ICP torch. Ablation spot size ranged from 10–70 µm. Repetition rate of the laser was 5 Hz with a consistent fluence of ~4 J/cm2. Pre-ablation consisted of 5 pulses, followed by a 20 s delay. Data collection consisted of 30 s background collection, followed by 40 s of ablation. Isotopes monitored include: 27Al, 34S, 29Si, 55Mn, 57Fe, 59Co, 60Ni, 65Cu, 66Zn, 69Ga, 71Ga, 72Ge, 73Ge, 75As, 77Se, 95Mo, 109Ag, 111Cd, 113In, 115In, 118Sn, 121Sb, 125Te, 182W, 197Au, 201Hg, 205Tl, 206Pb, 207Pb, 208Pb, and 209Bi. Dwell time of each isotope was 0.02 s, except for 27Al, 29Si, 34S, and 55Mn with dwell times of 0.005 s and 59Co, 60Ni, 65Cu, 66Zn, 206Pb, 207Pb, and 208Pb with dwell times of 0.01 s. Trace element maps: spot size of 16 µm with a scan speed of 16 µm/s, repetition rate 10 Hz with a fluence of ~4 J/cm2. | GSD-1G (USGS) and STDGL3 (CODES, University of Tasmania) | 33.067466 | [13 empty] | 0.013 | [5 empty] | 1605.574877 | [5 empty] | 0.015 | [5 empty] | 285.086187 | [9 empty] | 43230.8 |  | 0.102542 |  |  |  | 0.180655 | [7 empty] | 1.302999 | [13 empty] | 20.538994 | [15 empty] | 16.397736 | [17 empty] | 9.65807 | [9 empty] | 0.272852 | [13 empty] | 0.540293 | [13 empty] | 623569.6 |  |  |  |  | 2020 | Minerals 2020, 10, 797; doi:10.3390/min10090797 |  | AUS | Queensland
| Hilton Zn-Pb(Ag) |  | Seafloor hydrothermal | Sedimentary Exhalative (SEDEX) | SEDEX zinc-lead-silver | Zn, Pb | Ag | Zn, Pb, Ag | Chapman, 1999; Perkins and Bell, 1998 |  | S12S1-14 | S12S1-14 | drill core |  |  |  |  | ore material | drill core | drill core | mineral separate | [5 empty] | mineralisation |  |  |  | sphalerite | [6 empty] | pyrrhotite, pyrite, galena, chalcopyrite, ferroan-dolomite, quartz, calcite, siderite, apatite, K-feldspar, celsian, biotite, magnetite | Samples were made into polished resin blocks and polished thin sections following standard procedures. The polished resin blocks were used for subsequent LA-ICP-MS analysis. | LA-ICPMS | NWR213 (Omaha, NE, USA) solid state 213 nm laser ablation system coupled with an Agilent 7900 (Santa Clara, CA, USA) quadrupole ICP-MS | Adelaide Microscopy | Ablation conducted in an atmosphere of He (0.6 L/min) mixed with Ar (0.88 L/min) upon leaving the ablation cell. Material passes through a pulse-homogenisation device before being introduced to the ICP torch. Ablation spot size ranged from 10–70 µm. Repetition rate of the laser was 5 Hz with a consistent fluence of ~4 J/cm2. Pre-ablation consisted of 5 pulses, followed by a 20 s delay. Data collection consisted of 30 s background collection, followed by 40 s of ablation. Isotopes monitored include: 27Al, 34S, 29Si, 55Mn, 57Fe, 59Co, 60Ni, 65Cu, 66Zn, 69Ga, 71Ga, 72Ge, 73Ge, 75As, 77Se, 95Mo, 109Ag, 111Cd, 113In, 115In, 118Sn, 121Sb, 125Te, 182W, 197Au, 201Hg, 205Tl, 206Pb, 207Pb, 208Pb, and 209Bi. Dwell time of each isotope was 0.02 s, except for 27Al, 29Si, 34S, and 55Mn with dwell times of 0.005 s and 59Co, 60Ni, 65Cu, 66Zn, 206Pb, 207Pb, and 208Pb with dwell times of 0.01 s. Trace element maps: spot size of 16 µm with a scan speed of 16 µm/s, repetition rate 10 Hz with a fluence of ~4 J/cm2. | GSD-1G (USGS) and STDGL3 (CODES, University of Tasmania) | 50.521924 | [13 empty] | 0.015 | [5 empty] | 1617.000502 | [5 empty] | 0.015 | [5 empty] | 671.263719 | [9 empty] | 42136.29 |  | 0.144116 |  |  |  | 0.327327 | [7 empty] | 1.480822 | [13 empty] | 20.623212 | [15 empty] | 47.427721 | [17 empty] | 18.361725 | [9 empty] | 0.624228 | [13 empty] | 2.701297 | [13 empty] | 624281.6 |  |  |  |  | 2020 | Minerals 2020, 10, 797; doi:10.3390/min10090797 |  | AUS | Queensland
| Hilton Zn-Pb(Ag) |  | Seafloor hydrothermal | Sedimentary Exhalative (SEDEX) | SEDEX zinc-lead-silver | Zn, Pb | Ag | Zn, Pb, Ag | Chapman, 1999; Perkins and Bell, 1998 |  | S12S2-1 | S12S2-1 | drill core |  |  |  |  | ore material | drill core | drill core | mineral separate | [5 empty] | mineralisation |  |  |  | sphalerite | [6 empty] | pyrrhotite, pyrite, galena, chalcopyrite, ferroan-dolomite, quartz, calcite, siderite, apatite, K-feldspar, celsian, biotite, magnetite | Samples were made into polished resin blocks and polished thin sections following standard procedures. The polished resin blocks were used for subsequent LA-ICP-MS analysis. | LA-ICPMS | NWR213 (Omaha, NE, USA) solid state 213 nm laser ablation system coupled with an Agilent 7900 (Santa Clara, CA, USA) quadrupole ICP-MS | Adelaide Microscopy | Ablation conducted in an atmosphere of He (0.6 L/min) mixed with Ar (0.88 L/min) upon leaving the ablation cell. Material passes through a pulse-homogenisation device before being introduced to the ICP torch. Ablation spot size ranged from 10–70 µm. Repetition rate of the laser was 5 Hz with a consistent fluence of ~4 J/cm2. Pre-ablation consisted of 5 pulses, followed by a 20 s delay. Data collection consisted of 30 s background collection, followed by 40 s of ablation. Isotopes monitored include: 27Al, 34S, 29Si, 55Mn, 57Fe, 59Co, 60Ni, 65Cu, 66Zn, 69Ga, 71Ga, 72Ge, 73Ge, 75As, 77Se, 95Mo, 109Ag, 111Cd, 113In, 115In, 118Sn, 121Sb, 125Te, 182W, 197Au, 201Hg, 205Tl, 206Pb, 207Pb, 208Pb, and 209Bi. Dwell time of each isotope was 0.02 s, except for 27Al, 29Si, 34S, and 55Mn with dwell times of 0.005 s and 59Co, 60Ni, 65Cu, 66Zn, 206Pb, 207Pb, and 208Pb with dwell times of 0.01 s. Trace element maps: spot size of 16 µm with a scan speed of 16 µm/s, repetition rate 10 Hz with a fluence of ~4 J/cm2. | GSD-1G (USGS) and STDGL3 (CODES, University of Tasmania) | 85.598072 | [13 empty] | 0.018 | [5 empty] | 2532.916298 | [5 empty] | 0.042506 | [5 empty] | 4213.83072 | [9 empty] | 59506.01 |  | 3.592198 |  |  |  | 198.323327 | [7 empty] | 1.518472 | [13 empty] | 27.873173 | [15 empty] | 609.068534 | [17 empty] | 19.314183 | [9 empty] | 27.732298 | [13 empty] | 1.47296 | [13 empty] | 600695.3 |  |  |  |  | 2020 | Minerals 2020, 10, 797; doi:10.3390/min10090797 |  | AUS | Queensland
| Hilton Zn-Pb(Ag) |  | Seafloor hydrothermal | Sedimentary Exhalative (SEDEX) | SEDEX zinc-lead-silver | Zn, Pb | Ag | Zn, Pb, Ag | Chapman, 1999; Perkins and Bell, 1998 |  | S12S2-2 | S12S2-2 | drill core |  |  |  |  | ore material | drill core | drill core | mineral separate | [5 empty] | mineralisation |  |  |  | sphalerite | [6 empty] | pyrrhotite, pyrite, galena, chalcopyrite, ferroan-dolomite, quartz, calcite, siderite, apatite, K-feldspar, celsian, biotite, magnetite | Samples were made into polished resin blocks and polished thin sections following standard procedures. The polished resin blocks were used for subsequent LA-ICP-MS analysis. | LA-ICPMS | NWR213 (Omaha, NE, USA) solid state 213 nm laser ablation system coupled with an Agilent 7900 (Santa Clara, CA, USA) quadrupole ICP-MS | Adelaide Microscopy | Ablation conducted in an atmosphere of He (0.6 L/min) mixed with Ar (0.88 L/min) upon leaving the ablation cell. Material passes through a pulse-homogenisation device before being introduced to the ICP torch. Ablation spot size ranged from 10–70 µm. Repetition rate of the laser was 5 Hz with a consistent fluence of ~4 J/cm2. Pre-ablation consisted of 5 pulses, followed by a 20 s delay. Data collection consisted of 30 s background collection, followed by 40 s of ablation. Isotopes monitored include: 27Al, 34S, 29Si, 55Mn, 57Fe, 59Co, 60Ni, 65Cu, 66Zn, 69Ga, 71Ga, 72Ge, 73Ge, 75As, 77Se, 95Mo, 109Ag, 111Cd, 113In, 115In, 118Sn, 121Sb, 125Te, 182W, 197Au, 201Hg, 205Tl, 206Pb, 207Pb, 208Pb, and 209Bi. Dwell time of each isotope was 0.02 s, except for 27Al, 29Si, 34S, and 55Mn with dwell times of 0.005 s and 59Co, 60Ni, 65Cu, 66Zn, 206Pb, 207Pb, and 208Pb with dwell times of 0.01 s. Trace element maps: spot size of 16 µm with a scan speed of 16 µm/s, repetition rate 10 Hz with a fluence of ~4 J/cm2. | GSD-1G (USGS) and STDGL3 (CODES, University of Tasmania) | 116.593053 | [13 empty] | 0.016 | [5 empty] | 2431.908194 | [5 empty] | 0.072293 | [5 empty] | 5327.364665 | [9 empty] | 55428.63 |  | 3.276647 |  |  |  | 212.096235 | [7 empty] | 1.602285 | [13 empty] | 24.570608 | [15 empty] | 1338.342579 | [17 empty] | 30.128508 | [9 empty] | 32.265972 | [13 empty] | 2.492775 | [13 empty] | 603268.3 |  |  |  |  | 2020 | Minerals 2020, 10, 797; doi:10.3390/min10090797 |  | AUS | Queensland
| Hilton Zn-Pb(Ag) |  | Seafloor hydrothermal | Sedimentary Exhalative (SEDEX) | SEDEX zinc-lead-silver | Zn, Pb | Ag | Zn, Pb, Ag | Chapman, 1999; Perkins and Bell, 1998 |  | S12S2-3 | S12S2-3 | drill core |  |  |  |  | ore material | drill core | drill core | mineral separate | [5 empty] | mineralisation |  |  |  | sphalerite | [6 empty] | pyrrhotite, pyrite, galena, chalcopyrite, ferroan-dolomite, quartz, calcite, siderite, apatite, K-feldspar, celsian, biotite, magnetite | Samples were made into polished resin blocks and polished thin sections following standard procedures. The polished resin blocks were used for subsequent LA-ICP-MS analysis. | LA-ICPMS | NWR213 (Omaha, NE, USA) solid state 213 nm laser ablation system coupled with an Agilent 7900 (Santa Clara, CA, USA) quadrupole ICP-MS | Adelaide Microscopy | Ablation conducted in an atmosphere of He (0.6 L/min) mixed with Ar (0.88 L/min) upon leaving the ablation cell. Material passes through a pulse-homogenisation device before being introduced to the ICP torch. Ablation spot size ranged from 10–70 µm. Repetition rate of the laser was 5 Hz with a consistent fluence of ~4 J/cm2. Pre-ablation consisted of 5 pulses, followed by a 20 s delay. Data collection consisted of 30 s background collection, followed by 40 s of ablation. Isotopes monitored include: 27Al, 34S, 29Si, 55Mn, 57Fe, 59Co, 60Ni, 65Cu, 66Zn, 69Ga, 71Ga, 72Ge, 73Ge, 75As, 77Se, 95Mo, 109Ag, 111Cd, 113In, 115In, 118Sn, 121Sb, 125Te, 182W, 197Au, 201Hg, 205Tl, 206Pb, 207Pb, 208Pb, and 209Bi. Dwell time of each isotope was 0.02 s, except for 27Al, 29Si, 34S, and 55Mn with dwell times of 0.005 s and 59Co, 60Ni, 65Cu, 66Zn, 206Pb, 207Pb, and 208Pb with dwell times of 0.01 s. Trace element maps: spot size of 16 µm with a scan speed of 16 µm/s, repetition rate 10 Hz with a fluence of ~4 J/cm2. | GSD-1G (USGS) and STDGL3 (CODES, University of Tasmania) | 120.306967 | [13 empty] | 0.016 | [5 empty] | 2406.094238 | [5 empty] | 0.048055 | [5 empty] | 4564.745327 | [9 empty] | 61652.38 |  | 4.809198 |  |  |  | 225.929376 | [7 empty] | 3.962991 | [13 empty] | 41.063765 | [15 empty] | 723.859008 | [17 empty] | 34.808871 | [9 empty] | 48.485537 | [13 empty] | 1.916364 | [13 empty] | 597974.3 |  |  |  |  | 2020 | Minerals 2020, 10, 797; doi:10.3390/min10090797 |  | AUS | Queensland
| Hilton Zn-Pb(Ag) |  | Seafloor hydrothermal | Sedimentary Exhalative (SEDEX) | SEDEX zinc-lead-silver | Zn, Pb | Ag | Zn, Pb, Ag | Chapman, 1999; Perkins and Bell, 1998 |  | S12S2-4 | S12S2-4 | drill core |  |  |  |  | ore material | drill core | drill core | mineral separate | [5 empty] | mineralisation |  |  |  | sphalerite | [6 empty] | pyrrhotite, pyrite, galena, chalcopyrite, ferroan-dolomite, quartz, calcite, siderite, apatite, K-feldspar, celsian, biotite, magnetite | Samples were made into polished resin blocks and polished thin sections following standard procedures. The polished resin blocks were used for subsequent LA-ICP-MS analysis. | LA-ICPMS | NWR213 (Omaha, NE, USA) solid state 213 nm laser ablation system coupled with an Agilent 7900 (Santa Clara, CA, USA) quadrupole ICP-MS | Adelaide Microscopy | Ablation conducted in an atmosphere of He (0.6 L/min) mixed with Ar (0.88 L/min) upon leaving the ablation cell. Material passes through a pulse-homogenisation device before being introduced to the ICP torch. Ablation spot size ranged from 10–70 µm. Repetition rate of the laser was 5 Hz with a consistent fluence of ~4 J/cm2. Pre-ablation consisted of 5 pulses, followed by a 20 s delay. Data collection consisted of 30 s background collection, followed by 40 s of ablation. Isotopes monitored include: 27Al, 34S, 29Si, 55Mn, 57Fe, 59Co, 60Ni, 65Cu, 66Zn, 69Ga, 71Ga, 72Ge, 73Ge, 75As, 77Se, 95Mo, 109Ag, 111Cd, 113In, 115In, 118Sn, 121Sb, 125Te, 182W, 197Au, 201Hg, 205Tl, 206Pb, 207Pb, 208Pb, and 209Bi. Dwell time of each isotope was 0.02 s, except for 27Al, 29Si, 34S, and 55Mn with dwell times of 0.005 s and 59Co, 60Ni, 65Cu, 66Zn, 206Pb, 207Pb, and 208Pb with dwell times of 0.01 s. Trace element maps: spot size of 16 µm with a scan speed of 16 µm/s, repetition rate 10 Hz with a fluence of ~4 J/cm2. | GSD-1G (USGS) and STDGL3 (CODES, University of Tasmania) | 119.706541 | [13 empty] | 0.019 | [5 empty] | 1883.012356 | [5 empty] | 0.021 | [5 empty] | 2647.148 | [9 empty] | 57157.01 |  | 10.966587 |  |  |  | 217.139493 | [7 empty] | 0.152348 | [13 empty] | 25.639329 | [15 empty] | 777.001881 | [17 empty] | 46.908077 | [9 empty] | 10.608768 | [13 empty] | 3.027983 | [13 empty] | 605130.8 |  |  |  |  | 2020 | Minerals 2020, 10, 797; doi:10.3390/min10090797 |  | AUS | Queensland
| Hilton Zn-Pb(Ag) |  | Seafloor hydrothermal | Sedimentary Exhalative (SEDEX) | SEDEX zinc-lead-silver | Zn, Pb | Ag | Zn, Pb, Ag | Chapman, 1999; Perkins and Bell, 1998 |  | S12S2-5 | S12S2-5 | drill core |  |  |  |  | ore material | drill core | drill core | mineral separate | [5 empty] | mineralisation |  |  |  | sphalerite | [6 empty] | pyrrhotite, pyrite, galena, chalcopyrite, ferroan-dolomite, quartz, calcite, siderite, apatite, K-feldspar, celsian, biotite, magnetite | Samples were made into polished resin blocks and polished thin sections following standard procedures. The polished resin blocks were used for subsequent LA-ICP-MS analysis. | LA-ICPMS | NWR213 (Omaha, NE, USA) solid state 213 nm laser ablation system coupled with an Agilent 7900 (Santa Clara, CA, USA) quadrupole ICP-MS | Adelaide Microscopy | Ablation conducted in an atmosphere of He (0.6 L/min) mixed with Ar (0.88 L/min) upon leaving the ablation cell. Material passes through a pulse-homogenisation device before being introduced to the ICP torch. Ablation spot size ranged from 10–70 µm. Repetition rate of the laser was 5 Hz with a consistent fluence of ~4 J/cm2. Pre-ablation consisted of 5 pulses, followed by a 20 s delay. Data collection consisted of 30 s background collection, followed by 40 s of ablation. Isotopes monitored include: 27Al, 34S, 29Si, 55Mn, 57Fe, 59Co, 60Ni, 65Cu, 66Zn, 69Ga, 71Ga, 72Ge, 73Ge, 75As, 77Se, 95Mo, 109Ag, 111Cd, 113In, 115In, 118Sn, 121Sb, 125Te, 182W, 197Au, 201Hg, 205Tl, 206Pb, 207Pb, 208Pb, and 209Bi. Dwell time of each isotope was 0.02 s, except for 27Al, 29Si, 34S, and 55Mn with dwell times of 0.005 s and 59Co, 60Ni, 65Cu, 66Zn, 206Pb, 207Pb, and 208Pb with dwell times of 0.01 s. Trace element maps: spot size of 16 µm with a scan speed of 16 µm/s, repetition rate 10 Hz with a fluence of ~4 J/cm2. | GSD-1G (USGS) and STDGL3 (CODES, University of Tasmania) | 54.847332 | [13 empty] | 0.022924 | [5 empty] | 1599.870859 | [5 empty] | 0.025 | [5 empty] | 257.322647 | [9 empty] | 42936.38 |  | 0.119085 |  |  |  | 0.302166 | [7 empty] | 1.290948 | [13 empty] | 22.027048 | [15 empty] | 20.509192 | [17 empty] | 6.140285 | [9 empty] | 0.579038 | [13 empty] | 0.256769 | [13 empty] | 623894.2 |  |  |  |  | 2020 | Minerals 2020, 10, 797; doi:10.3390/min10090797 |  | AUS | Queensland
| Hilton Zn-Pb(Ag) |  | Seafloor hydrothermal | Sedimentary Exhalative (SEDEX) | SEDEX zinc-lead-silver | Zn, Pb | Ag | Zn, Pb, Ag | Chapman, 1999; Perkins and Bell, 1998 |  | S12S2-6 | S12S2-6 | drill core |  |  |  |  | ore material | drill core | drill core | mineral separate | [5 empty] | mineralisation |  |  |  | sphalerite | [6 empty] | pyrrhotite, pyrite, galena, chalcopyrite, ferroan-dolomite, quartz, calcite, siderite, apatite, K-feldspar, celsian, biotite, magnetite | Samples were made into polished resin blocks and polished thin sections following standard procedures. The polished resin blocks were used for subsequent LA-ICP-MS analysis. | LA-ICPMS | NWR213 (Omaha, NE, USA) solid state 213 nm laser ablation system coupled with an Agilent 7900 (Santa Clara, CA, USA) quadrupole ICP-MS | Adelaide Microscopy | Ablation conducted in an atmosphere of He (0.6 L/min) mixed with Ar (0.88 L/min) upon leaving the ablation cell. Material passes through a pulse-homogenisation device before being introduced to the ICP torch. Ablation spot size ranged from 10–70 µm. Repetition rate of the laser was 5 Hz with a consistent fluence of ~4 J/cm2. Pre-ablation consisted of 5 pulses, followed by a 20 s delay. Data collection consisted of 30 s background collection, followed by 40 s of ablation. Isotopes monitored include: 27Al, 34S, 29Si, 55Mn, 57Fe, 59Co, 60Ni, 65Cu, 66Zn, 69Ga, 71Ga, 72Ge, 73Ge, 75As, 77Se, 95Mo, 109Ag, 111Cd, 113In, 115In, 118Sn, 121Sb, 125Te, 182W, 197Au, 201Hg, 205Tl, 206Pb, 207Pb, 208Pb, and 209Bi. Dwell time of each isotope was 0.02 s, except for 27Al, 29Si, 34S, and 55Mn with dwell times of 0.005 s and 59Co, 60Ni, 65Cu, 66Zn, 206Pb, 207Pb, and 208Pb with dwell times of 0.01 s. Trace element maps: spot size of 16 µm with a scan speed of 16 µm/s, repetition rate 10 Hz with a fluence of ~4 J/cm2. | GSD-1G (USGS) and STDGL3 (CODES, University of Tasmania) | 149.243833 | [13 empty] | 0.019 | [5 empty] | 2029.998044 | [5 empty] | 0.033176 | [5 empty] | 2824.488972 | [9 empty] | 58468.61 |  | 9.306159 |  |  |  | 229.27568 | [7 empty] | 1.292921 | [13 empty] | 17.857186 | [15 empty] | 856.428065 | [17 empty] | 53.023624 | [9 empty] | 20.854217 | [13 empty] | 3.782617 | [13 empty] | 603314.7 |  |  |  |  | 2020 | Minerals 2020, 10, 797; doi:10.3390/min10090797 |  | AUS | Queensland
| Hilton Zn-Pb(Ag) |  | Seafloor hydrothermal | Sedimentary Exhalative (SEDEX) | SEDEX zinc-lead-silver | Zn, Pb | Ag | Zn, Pb, Ag | Chapman, 1999; Perkins and Bell, 1998 |  | S12S2-7 | S12S2-7 | drill core |  |  |  |  | ore material | drill core | drill core | mineral separate | [5 empty] | mineralisation |  |  |  | sphalerite | [6 empty] | pyrrhotite, pyrite, galena, chalcopyrite, ferroan-dolomite, quartz, calcite, siderite, apatite, K-feldspar, celsian, biotite, magnetite | Samples were made into polished resin blocks and polished thin sections following standard procedures. The polished resin blocks were used for subsequent LA-ICP-MS analysis. | LA-ICPMS | NWR213 (Omaha, NE, USA) solid state 213 nm laser ablation system coupled with an Agilent 7900 (Santa Clara, CA, USA) quadrupole ICP-MS | Adelaide Microscopy | Ablation conducted in an atmosphere of He (0.6 L/min) mixed with Ar (0.88 L/min) upon leaving the ablation cell. Material passes through a pulse-homogenisation device before being introduced to the ICP torch. Ablation spot size ranged from 10–70 µm. Repetition rate of the laser was 5 Hz with a consistent fluence of ~4 J/cm2. Pre-ablation consisted of 5 pulses, followed by a 20 s delay. Data collection consisted of 30 s background collection, followed by 40 s of ablation. Isotopes monitored include: 27Al, 34S, 29Si, 55Mn, 57Fe, 59Co, 60Ni, 65Cu, 66Zn, 69Ga, 71Ga, 72Ge, 73Ge, 75As, 77Se, 95Mo, 109Ag, 111Cd, 113In, 115In, 118Sn, 121Sb, 125Te, 182W, 197Au, 201Hg, 205Tl, 206Pb, 207Pb, 208Pb, and 209Bi. Dwell time of each isotope was 0.02 s, except for 27Al, 29Si, 34S, and 55Mn with dwell times of 0.005 s and 59Co, 60Ni, 65Cu, 66Zn, 206Pb, 207Pb, and 208Pb with dwell times of 0.01 s. Trace element maps: spot size of 16 µm with a scan speed of 16 µm/s, repetition rate 10 Hz with a fluence of ~4 J/cm2. | GSD-1G (USGS) and STDGL3 (CODES, University of Tasmania) | 38.266523 | [13 empty] | 0.018 | [5 empty] | 1567.917633 | [5 empty] | 0.037822 | [5 empty] | 160.667124 | [9 empty] | 42203.43 |  | 0.163734 |  |  |  | 0.30515 | [7 empty] | 1.268539 | [13 empty] | 21.311805 | [15 empty] | 17.210151 | [17 empty] | 5.763968 | [9 empty] | 0.661968 | [13 empty] | 0.307916 | [13 empty] | 624818.4 |  |  |  |  | 2020 | Minerals 2020, 10, 797; doi:10.3390/min10090797 |  | AUS | Queensland
| Hilton Zn-Pb(Ag) |  | Seafloor hydrothermal | Sedimentary Exhalative (SEDEX) | SEDEX zinc-lead-silver | Zn, Pb | Ag | Zn, Pb, Ag | Chapman, 1999; Perkins and Bell, 1998 |  | S12S2-8 | S12S2-8 | drill core |  |  |  |  | ore material | drill core | drill core | mineral separate | [5 empty] | mineralisation |  |  |  | sphalerite | [6 empty] | pyrrhotite, pyrite, galena, chalcopyrite, ferroan-dolomite, quartz, calcite, siderite, apatite, K-feldspar, celsian, biotite, magnetite | Samples were made into polished resin blocks and polished thin sections following standard procedures. The polished resin blocks were used for subsequent LA-ICP-MS analysis. | LA-ICPMS | NWR213 (Omaha, NE, USA) solid state 213 nm laser ablation system coupled with an Agilent 7900 (Santa Clara, CA, USA) quadrupole ICP-MS | Adelaide Microscopy | Ablation conducted in an atmosphere of He (0.6 L/min) mixed with Ar (0.88 L/min) upon leaving the ablation cell. Material passes through a pulse-homogenisation device before being introduced to the ICP torch. Ablation spot size ranged from 10–70 µm. Repetition rate of the laser was 5 Hz with a consistent fluence of ~4 J/cm2. Pre-ablation consisted of 5 pulses, followed by a 20 s delay. Data collection consisted of 30 s background collection, followed by 40 s of ablation. Isotopes monitored include: 27Al, 34S, 29Si, 55Mn, 57Fe, 59Co, 60Ni, 65Cu, 66Zn, 69Ga, 71Ga, 72Ge, 73Ge, 75As, 77Se, 95Mo, 109Ag, 111Cd, 113In, 115In, 118Sn, 121Sb, 125Te, 182W, 197Au, 201Hg, 205Tl, 206Pb, 207Pb, 208Pb, and 209Bi. Dwell time of each isotope was 0.02 s, except for 27Al, 29Si, 34S, and 55Mn with dwell times of 0.005 s and 59Co, 60Ni, 65Cu, 66Zn, 206Pb, 207Pb, and 208Pb with dwell times of 0.01 s. Trace element maps: spot size of 16 µm with a scan speed of 16 µm/s, repetition rate 10 Hz with a fluence of ~4 J/cm2. | GSD-1G (USGS) and STDGL3 (CODES, University of Tasmania) | 151.772042 | [13 empty] | 0.016 | [5 empty] | 2185.234601 | [5 empty] | 0.0193 | [5 empty] | 5591.586447 | [9 empty] | 58146.75 |  | 3.984395 |  |  |  | 208.898153 | [7 empty] | 5.029987 | [13 empty] | 23.783903 | [15 empty] | 5808.563313 | [17 empty] | 35.192153 | [9 empty] | 108.232432 | [13 empty] | 2.807181 | [13 empty] | 596565.6 |  |  |  |  | 2020 | Minerals 2020, 10, 797; doi:10.3390/min10090797 |  | AUS | Queensland
| Hilton Zn-Pb(Ag) |  | Seafloor hydrothermal | Sedimentary Exhalative (SEDEX) | SEDEX zinc-lead-silver | Zn, Pb | Ag | Zn, Pb, Ag | Chapman, 1999; Perkins and Bell, 1998 |  | S13S1-1 | S13S1-1 | drill core |  |  |  |  | ore material | drill core | drill core | mineral separate | [5 empty] | mineralisation |  |  |  | sphalerite | [6 empty] | pyrrhotite, pyrite, galena, chalcopyrite, ferroan-dolomite, quartz, calcite, siderite, apatite, K-feldspar, celsian, biotite, magnetite | Samples were made into polished resin blocks and polished thin sections following standard procedures. The polished resin blocks were used for subsequent LA-ICP-MS analysis. | LA-ICPMS | NWR213 (Omaha, NE, USA) solid state 213 nm laser ablation system coupled with an Agilent 7900 (Santa Clara, CA, USA) quadrupole ICP-MS | Adelaide Microscopy | Ablation conducted in an atmosphere of He (0.6 L/min) mixed with Ar (0.88 L/min) upon leaving the ablation cell. Material passes through a pulse-homogenisation device before being introduced to the ICP torch. Ablation spot size ranged from 10–70 µm. Repetition rate of the laser was 5 Hz with a consistent fluence of ~4 J/cm2. Pre-ablation consisted of 5 pulses, followed by a 20 s delay. Data collection consisted of 30 s background collection, followed by 40 s of ablation. Isotopes monitored include: 27Al, 34S, 29Si, 55Mn, 57Fe, 59Co, 60Ni, 65Cu, 66Zn, 69Ga, 71Ga, 72Ge, 73Ge, 75As, 77Se, 95Mo, 109Ag, 111Cd, 113In, 115In, 118Sn, 121Sb, 125Te, 182W, 197Au, 201Hg, 205Tl, 206Pb, 207Pb, 208Pb, and 209Bi. Dwell time of each isotope was 0.02 s, except for 27Al, 29Si, 34S, and 55Mn with dwell times of 0.005 s and 59Co, 60Ni, 65Cu, 66Zn, 206Pb, 207Pb, and 208Pb with dwell times of 0.01 s. Trace element maps: spot size of 16 µm with a scan speed of 16 µm/s, repetition rate 10 Hz with a fluence of ~4 J/cm2. | GSD-1G (USGS) and STDGL3 (CODES, University of Tasmania) | 38.552347 | [13 empty] | 0.023 | [5 empty] | 2594.692101 | [5 empty] | 27.996713 | [5 empty] | 25.390021 | [9 empty] | 27106.77 |  | 0.08529 |  |  |  | 0.343 | [7 empty] | 2.981742 | [13 empty] | 33.257163 | [15 empty] | 131.026859 | [17 empty] | 9.902966 | [9 empty] | 1.387225 | [13 empty] | 0.495171 | [13 empty] | 639883.7 |  |  |  |  | 2020 | Minerals 2020, 10, 797; doi:10.3390/min10090797 |  | AUS | Queensland
| Hilton Zn-Pb(Ag) |  | Seafloor hydrothermal | Sedimentary Exhalative (SEDEX) | SEDEX zinc-lead-silver | Zn, Pb | Ag | Zn, Pb, Ag | Chapman, 1999; Perkins and Bell, 1998 |  | S13S1-2 | S13S1-2 | drill core |  |  |  |  | ore material | drill core | drill core | mineral separate | [5 empty] | mineralisation |  |  |  | sphalerite | [6 empty] | pyrrhotite, pyrite, galena, chalcopyrite, ferroan-dolomite, quartz, calcite, siderite, apatite, K-feldspar, celsian, biotite, magnetite | Samples were made into polished resin blocks and polished thin sections following standard procedures. The polished resin blocks were used for subsequent LA-ICP-MS analysis. | LA-ICPMS | NWR213 (Omaha, NE, USA) solid state 213 nm laser ablation system coupled with an Agilent 7900 (Santa Clara, CA, USA) quadrupole ICP-MS | Adelaide Microscopy | Ablation conducted in an atmosphere of He (0.6 L/min) mixed with Ar (0.88 L/min) upon leaving the ablation cell. Material passes through a pulse-homogenisation device before being introduced to the ICP torch. Ablation spot size ranged from 10–70 µm. Repetition rate of the laser was 5 Hz with a consistent fluence of ~4 J/cm2. Pre-ablation consisted of 5 pulses, followed by a 20 s delay. Data collection consisted of 30 s background collection, followed by 40 s of ablation. Isotopes monitored include: 27Al, 34S, 29Si, 55Mn, 57Fe, 59Co, 60Ni, 65Cu, 66Zn, 69Ga, 71Ga, 72Ge, 73Ge, 75As, 77Se, 95Mo, 109Ag, 111Cd, 113In, 115In, 118Sn, 121Sb, 125Te, 182W, 197Au, 201Hg, 205Tl, 206Pb, 207Pb, 208Pb, and 209Bi. Dwell time of each isotope was 0.02 s, except for 27Al, 29Si, 34S, and 55Mn with dwell times of 0.005 s and 59Co, 60Ni, 65Cu, 66Zn, 206Pb, 207Pb, and 208Pb with dwell times of 0.01 s. Trace element maps: spot size of 16 µm with a scan speed of 16 µm/s, repetition rate 10 Hz with a fluence of ~4 J/cm2. | GSD-1G (USGS) and STDGL3 (CODES, University of Tasmania) | 145.171955 | [13 empty] | 0.126565 | [5 empty] | 2801.362055 | [5 empty] | 23.684312 | [5 empty] | 32.164716 | [9 empty] | 18860.07 |  | 0.157179 |  |  |  | 0.215 | [7 empty] | 3.085621 | [13 empty] | 17.596793 | [15 empty] | 70979.96 | [17 empty] | 107.558812 | [9 empty] | 6.054936 | [13 empty] | 4.012948 | [13 empty] | 593481.8 |  |  |  |  | 2020 | Minerals 2020, 10, 797; doi:10.3390/min10090797 |  | AUS | Queensland
| Hilton Zn-Pb(Ag) |  | Seafloor hydrothermal | Sedimentary Exhalative (SEDEX) | SEDEX zinc-lead-silver | Zn, Pb | Ag | Zn, Pb, Ag | Chapman, 1999; Perkins and Bell, 1998 |  | S13S1-3 | S13S1-3 | drill core |  |  |  |  | ore material | drill core | drill core | mineral separate | [5 empty] | mineralisation |  |  |  | sphalerite | [6 empty] | pyrrhotite, pyrite, galena, chalcopyrite, ferroan-dolomite, quartz, calcite, siderite, apatite, K-feldspar, celsian, biotite, magnetite | Samples were made into polished resin blocks and polished thin sections following standard procedures. The polished resin blocks were used for subsequent LA-ICP-MS analysis. | LA-ICPMS | NWR213 (Omaha, NE, USA) solid state 213 nm laser ablation system coupled with an Agilent 7900 (Santa Clara, CA, USA) quadrupole ICP-MS | Adelaide Microscopy | Ablation conducted in an atmosphere of He (0.6 L/min) mixed with Ar (0.88 L/min) upon leaving the ablation cell. Material passes through a pulse-homogenisation device before being introduced to the ICP torch. Ablation spot size ranged from 10–70 µm. Repetition rate of the laser was 5 Hz with a consistent fluence of ~4 J/cm2. Pre-ablation consisted of 5 pulses, followed by a 20 s delay. Data collection consisted of 30 s background collection, followed by 40 s of ablation. Isotopes monitored include: 27Al, 34S, 29Si, 55Mn, 57Fe, 59Co, 60Ni, 65Cu, 66Zn, 69Ga, 71Ga, 72Ge, 73Ge, 75As, 77Se, 95Mo, 109Ag, 111Cd, 113In, 115In, 118Sn, 121Sb, 125Te, 182W, 197Au, 201Hg, 205Tl, 206Pb, 207Pb, 208Pb, and 209Bi. Dwell time of each isotope was 0.02 s, except for 27Al, 29Si, 34S, and 55Mn with dwell times of 0.005 s and 59Co, 60Ni, 65Cu, 66Zn, 206Pb, 207Pb, and 208Pb with dwell times of 0.01 s. Trace element maps: spot size of 16 µm with a scan speed of 16 µm/s, repetition rate 10 Hz with a fluence of ~4 J/cm2. | GSD-1G (USGS) and STDGL3 (CODES, University of Tasmania) | 247.727464 | [13 empty] | 0.027 | [5 empty] | 2355.216997 | [5 empty] | 22.913688 | [5 empty] | 43.465346 | [9 empty] | 17195.67 |  | 0.392573 |  |  |  | 0.337 | [7 empty] | 5.192355 | [13 empty] | 13.022364 | [15 empty] | 10304.74 | [17 empty] | 151.530887 | [9 empty] | 11.756171 | [13 empty] | 8.910368 | [13 empty] | 642367.9 |  |  |  |  | 2020 | Minerals 2020, 10, 797; doi:10.3390/min10090797 |  | AUS | Queensland
| Hilton Zn-Pb(Ag) |  | Seafloor hydrothermal | Sedimentary Exhalative (SEDEX) | SEDEX zinc-lead-silver | Zn, Pb | Ag | Zn, Pb, Ag | Chapman, 1999; Perkins and Bell, 1998 |  | S13S1-4 | S13S1-4 | drill core |  |  |  |  | ore material | drill core | drill core | mineral separate | [5 empty] | mineralisation |  |  |  | sphalerite | [6 empty] | pyrrhotite, pyrite, galena, chalcopyrite, ferroan-dolomite, quartz, calcite, siderite, apatite, K-feldspar, celsian, biotite, magnetite | Samples were made into polished resin blocks and polished thin sections following standard procedures. The polished resin blocks were used for subsequent LA-ICP-MS analysis. | LA-ICPMS | NWR213 (Omaha, NE, USA) solid state 213 nm laser ablation system coupled with an Agilent 7900 (Santa Clara, CA, USA) quadrupole ICP-MS | Adelaide Microscopy | Ablation conducted in an atmosphere of He (0.6 L/min) mixed with Ar (0.88 L/min) upon leaving the ablation cell. Material passes through a pulse-homogenisation device before being introduced to the ICP torch. Ablation spot size ranged from 10–70 µm. Repetition rate of the laser was 5 Hz with a consistent fluence of ~4 J/cm2. Pre-ablation consisted of 5 pulses, followed by a 20 s delay. Data collection consisted of 30 s background collection, followed by 40 s of ablation. Isotopes monitored include: 27Al, 34S, 29Si, 55Mn, 57Fe, 59Co, 60Ni, 65Cu, 66Zn, 69Ga, 71Ga, 72Ge, 73Ge, 75As, 77Se, 95Mo, 109Ag, 111Cd, 113In, 115In, 118Sn, 121Sb, 125Te, 182W, 197Au, 201Hg, 205Tl, 206Pb, 207Pb, 208Pb, and 209Bi. Dwell time of each isotope was 0.02 s, except for 27Al, 29Si, 34S, and 55Mn with dwell times of 0.005 s and 59Co, 60Ni, 65Cu, 66Zn, 206Pb, 207Pb, and 208Pb with dwell times of 0.01 s. Trace element maps: spot size of 16 µm with a scan speed of 16 µm/s, repetition rate 10 Hz with a fluence of ~4 J/cm2. | GSD-1G (USGS) and STDGL3 (CODES, University of Tasmania) | 156.675481 | [13 empty] | 0.05631 | [5 empty] | 2012.728046 | [5 empty] | 34.006539 | [5 empty] | 46.983858 | [9 empty] | 25476.17 |  | 7.264994 |  |  |  | 2.126351 | [7 empty] | 4.728211 | [13 empty] | 20.788624 | [15 empty] | 5795.931351 | [17 empty] | 68.729831 | [9 empty] | 9.080364 | [13 empty] | 21.571397 | [13 empty] | 637482.5 |  |  |  |  | 2020 | Minerals 2020, 10, 797; doi:10.3390/min10090797 |  | AUS | Queensland
| Hilton Zn-Pb(Ag) |  | Seafloor hydrothermal | Sedimentary Exhalative (SEDEX) | SEDEX zinc-lead-silver | Zn, Pb | Ag | Zn, Pb, Ag | Chapman, 1999; Perkins and Bell, 1998 |  | S13S1-5 | S13S1-5 | drill core |  |  |  |  | ore material | drill core | drill core | mineral separate | [5 empty] | mineralisation |  |  |  | sphalerite | [6 empty] | pyrrhotite, pyrite, galena, chalcopyrite, ferroan-dolomite, quartz, calcite, siderite, apatite, K-feldspar, celsian, biotite, magnetite | Samples were made into polished resin blocks and polished thin sections following standard procedures. The polished resin blocks were used for subsequent LA-ICP-MS analysis. | LA-ICPMS | NWR213 (Omaha, NE, USA) solid state 213 nm laser ablation system coupled with an Agilent 7900 (Santa Clara, CA, USA) quadrupole ICP-MS | Adelaide Microscopy | Ablation conducted in an atmosphere of He (0.6 L/min) mixed with Ar (0.88 L/min) upon leaving the ablation cell. Material passes through a pulse-homogenisation device before being introduced to the ICP torch. Ablation spot size ranged from 10–70 µm. Repetition rate of the laser was 5 Hz with a consistent fluence of ~4 J/cm2. Pre-ablation consisted of 5 pulses, followed by a 20 s delay. Data collection consisted of 30 s background collection, followed by 40 s of ablation. Isotopes monitored include: 27Al, 34S, 29Si, 55Mn, 57Fe, 59Co, 60Ni, 65Cu, 66Zn, 69Ga, 71Ga, 72Ge, 73Ge, 75As, 77Se, 95Mo, 109Ag, 111Cd, 113In, 115In, 118Sn, 121Sb, 125Te, 182W, 197Au, 201Hg, 205Tl, 206Pb, 207Pb, 208Pb, and 209Bi. Dwell time of each isotope was 0.02 s, except for 27Al, 29Si, 34S, and 55Mn with dwell times of 0.005 s and 59Co, 60Ni, 65Cu, 66Zn, 206Pb, 207Pb, and 208Pb with dwell times of 0.01 s. Trace element maps: spot size of 16 µm with a scan speed of 16 µm/s, repetition rate 10 Hz with a fluence of ~4 J/cm2. | GSD-1G (USGS) and STDGL3 (CODES, University of Tasmania) | 209.093863 | [13 empty] | 0.132562 | [5 empty] | 2698.334834 | [5 empty] | 23.515408 | [5 empty] | 36.329706 | [9 empty] | 16237.75438 |  | 0.221424 |  |  |  | 0.224 | [7 empty] | 4.395591 | [13 empty] | 13.493946 | [15 empty] | 79832.57 | [17 empty] | 149.004859 | [9 empty] | 8.5282 | [13 empty] | 5.292296 | [13 empty] | 588739 |  |  |  |  | 2020 | Minerals 2020, 10, 797; doi:10.3390/min10090797 |  | AUS | Queensland
| Hilton Zn-Pb(Ag) |  | Seafloor hydrothermal | Sedimentary Exhalative (SEDEX) | SEDEX zinc-lead-silver | Zn, Pb | Ag | Zn, Pb, Ag | Chapman, 1999; Perkins and Bell, 1998 |  | S13S1-6 | S13S1-6 | drill core |  |  |  |  | ore material | drill core | drill core | mineral separate | [5 empty] | mineralisation |  |  |  | sphalerite | [6 empty] | pyrrhotite, pyrite, galena, chalcopyrite, ferroan-dolomite, quartz, calcite, siderite, apatite, K-feldspar, celsian, biotite, magnetite | Samples were made into polished resin blocks and polished thin sections following standard procedures. The polished resin blocks were used for subsequent LA-ICP-MS analysis. | LA-ICPMS | NWR213 (Omaha, NE, USA) solid state 213 nm laser ablation system coupled with an Agilent 7900 (Santa Clara, CA, USA) quadrupole ICP-MS | Adelaide Microscopy | Ablation conducted in an atmosphere of He (0.6 L/min) mixed with Ar (0.88 L/min) upon leaving the ablation cell. Material passes through a pulse-homogenisation device before being introduced to the ICP torch. Ablation spot size ranged from 10–70 µm. Repetition rate of the laser was 5 Hz with a consistent fluence of ~4 J/cm2. Pre-ablation consisted of 5 pulses, followed by a 20 s delay. Data collection consisted of 30 s background collection, followed by 40 s of ablation. Isotopes monitored include: 27Al, 34S, 29Si, 55Mn, 57Fe, 59Co, 60Ni, 65Cu, 66Zn, 69Ga, 71Ga, 72Ge, 73Ge, 75As, 77Se, 95Mo, 109Ag, 111Cd, 113In, 115In, 118Sn, 121Sb, 125Te, 182W, 197Au, 201Hg, 205Tl, 206Pb, 207Pb, 208Pb, and 209Bi. Dwell time of each isotope was 0.02 s, except for 27Al, 29Si, 34S, and 55Mn with dwell times of 0.005 s and 59Co, 60Ni, 65Cu, 66Zn, 206Pb, 207Pb, and 208Pb with dwell times of 0.01 s. Trace element maps: spot size of 16 µm with a scan speed of 16 µm/s, repetition rate 10 Hz with a fluence of ~4 J/cm2. | GSD-1G (USGS) and STDGL3 (CODES, University of Tasmania) | 150.748694 | [13 empty] | 0.147517 | [5 empty] | 2720.458459 | [5 empty] | 21.008579 | [5 empty] | 25.788959 | [9 empty] | 18094.94037 |  | 0.127778 |  |  |  | 0.366149 | [7 empty] | 3.588807 | [13 empty] | 18.994662 | [15 empty] | 83760.66438 | [17 empty] | 100.579403 | [9 empty] | 3.710934 | [13 empty] | 3.281283 | [13 empty] | 584021.7 |  |  |  |  | 2020 | Minerals 2020, 10, 797; doi:10.3390/min10090797 |  | AUS | Queensland
| Hilton Zn-Pb(Ag) |  | Seafloor hydrothermal | Sedimentary Exhalative (SEDEX) | SEDEX zinc-lead-silver | Zn, Pb | Ag | Zn, Pb, Ag | Chapman, 1999; Perkins and Bell, 1998 |  | S13S1-7 | S13S1-7 | drill core |  |  |  |  | ore material | drill core | drill core | mineral separate | [5 empty] | mineralisation |  |  |  | sphalerite | [6 empty] | pyrrhotite, pyrite, galena, chalcopyrite, ferroan-dolomite, quartz, calcite, siderite, apatite, K-feldspar, celsian, biotite, magnetite | Samples were made into polished resin blocks and polished thin sections following standard procedures. The polished resin blocks were used for subsequent LA-ICP-MS analysis. | LA-ICPMS | NWR213 (Omaha, NE, USA) solid state 213 nm laser ablation system coupled with an Agilent 7900 (Santa Clara, CA, USA) quadrupole ICP-MS | Adelaide Microscopy | Ablation conducted in an atmosphere of He (0.6 L/min) mixed with Ar (0.88 L/min) upon leaving the ablation cell. Material passes through a pulse-homogenisation device before being introduced to the ICP torch. Ablation spot size ranged from 10–70 µm. Repetition rate of the laser was 5 Hz with a consistent fluence of ~4 J/cm2. Pre-ablation consisted of 5 pulses, followed by a 20 s delay. Data collection consisted of 30 s background collection, followed by 40 s of ablation. Isotopes monitored include: 27Al, 34S, 29Si, 55Mn, 57Fe, 59Co, 60Ni, 65Cu, 66Zn, 69Ga, 71Ga, 72Ge, 73Ge, 75As, 77Se, 95Mo, 109Ag, 111Cd, 113In, 115In, 118Sn, 121Sb, 125Te, 182W, 197Au, 201Hg, 205Tl, 206Pb, 207Pb, 208Pb, and 209Bi. Dwell time of each isotope was 0.02 s, except for 27Al, 29Si, 34S, and 55Mn with dwell times of 0.005 s and 59Co, 60Ni, 65Cu, 66Zn, 206Pb, 207Pb, and 208Pb with dwell times of 0.01 s. Trace element maps: spot size of 16 µm with a scan speed of 16 µm/s, repetition rate 10 Hz with a fluence of ~4 J/cm2. | GSD-1G (USGS) and STDGL3 (CODES, University of Tasmania) | 145.358733 | [13 empty] | 0.027557 | [5 empty] | 2744.338341 | [5 empty] | 27.832782 | [5 empty] | 112.681866 | [9 empty] | 20724 |  | 0.131792 |  |  |  | 0.252 | [7 empty] | 3.367794 | [13 empty] | 28.33195 | [15 empty] | 10662.67 | [17 empty] | 55.682779 | [9 empty] | 4.488239 | [13 empty] | 2.384228 | [13 empty] | 637974.6 |  |  |  |  | 2020 | Minerals 2020, 10, 797; doi:10.3390/min10090797 |  | AUS | Queensland
| Hilton Zn-Pb(Ag) |  | Seafloor hydrothermal | Sedimentary Exhalative (SEDEX) | SEDEX zinc-lead-silver | Zn, Pb | Ag | Zn, Pb, Ag | Chapman, 1999; Perkins and Bell, 1998 |  | S13S1-8 | S13S1-8 | drill core |  |  |  |  | ore material | drill core | drill core | mineral separate | [5 empty] | mineralisation |  |  |  | sphalerite | [6 empty] | pyrrhotite, pyrite, galena, chalcopyrite, ferroan-dolomite, quartz, calcite, siderite, apatite, K-feldspar, celsian, biotite, magnetite | Samples were made into polished resin blocks and polished thin sections following standard procedures. The polished resin blocks were used for subsequent LA-ICP-MS analysis. | LA-ICPMS | NWR213 (Omaha, NE, USA) solid state 213 nm laser ablation system coupled with an Agilent 7900 (Santa Clara, CA, USA) quadrupole ICP-MS | Adelaide Microscopy | Ablation conducted in an atmosphere of He (0.6 L/min) mixed with Ar (0.88 L/min) upon leaving the ablation cell. Material passes through a pulse-homogenisation device before being introduced to the ICP torch. Ablation spot size ranged from 10–70 µm. Repetition rate of the laser was 5 Hz with a consistent fluence of ~4 J/cm2. Pre-ablation consisted of 5 pulses, followed by a 20 s delay. Data collection consisted of 30 s background collection, followed by 40 s of ablation. Isotopes monitored include: 27Al, 34S, 29Si, 55Mn, 57Fe, 59Co, 60Ni, 65Cu, 66Zn, 69Ga, 71Ga, 72Ge, 73Ge, 75As, 77Se, 95Mo, 109Ag, 111Cd, 113In, 115In, 118Sn, 121Sb, 125Te, 182W, 197Au, 201Hg, 205Tl, 206Pb, 207Pb, 208Pb, and 209Bi. Dwell time of each isotope was 0.02 s, except for 27Al, 29Si, 34S, and 55Mn with dwell times of 0.005 s and 59Co, 60Ni, 65Cu, 66Zn, 206Pb, 207Pb, and 208Pb with dwell times of 0.01 s. Trace element maps: spot size of 16 µm with a scan speed of 16 µm/s, repetition rate 10 Hz with a fluence of ~4 J/cm2. | GSD-1G (USGS) and STDGL3 (CODES, University of Tasmania) | 179.10882 | [13 empty] | 0.019 | [5 empty] | 2588.692991 | [5 empty] | 31.971698 | [5 empty] | 119.874237 | [9 empty] | 25551.01 |  | 0.315108 |  |  |  | 2.734979 | [7 empty] | 3.77934 | [13 empty] | 29.249328 | [15 empty] | 598.143208 | [17 empty] | 118.287596 | [9 empty] | 2.341311 | [13 empty] | 0.9527 | [13 empty] | 640845.9 |  |  |  |  | 2020 | Minerals 2020, 10, 797; doi:10.3390/min10090797 |  | AUS | Queensland
| Hilton Zn-Pb(Ag) |  | Seafloor hydrothermal | Sedimentary Exhalative (SEDEX) | SEDEX zinc-lead-silver | Zn, Pb | Ag | Zn, Pb, Ag | Chapman, 1999; Perkins and Bell, 1998 |  | S13S1-9 | S13S1-9 | drill core |  |  |  |  | ore material | drill core | drill core | mineral separate | [5 empty] | mineralisation |  |  |  | sphalerite | [6 empty] | pyrrhotite, pyrite, galena, chalcopyrite, ferroan-dolomite, quartz, calcite, siderite, apatite, K-feldspar, celsian, biotite, magnetite | Samples were made into polished resin blocks and polished thin sections following standard procedures. The polished resin blocks were used for subsequent LA-ICP-MS analysis. | LA-ICPMS | NWR213 (Omaha, NE, USA) solid state 213 nm laser ablation system coupled with an Agilent 7900 (Santa Clara, CA, USA) quadrupole ICP-MS | Adelaide Microscopy | Ablation conducted in an atmosphere of He (0.6 L/min) mixed with Ar (0.88 L/min) upon leaving the ablation cell. Material passes through a pulse-homogenisation device before being introduced to the ICP torch. Ablation spot size ranged from 10–70 µm. Repetition rate of the laser was 5 Hz with a consistent fluence of ~4 J/cm2. Pre-ablation consisted of 5 pulses, followed by a 20 s delay. Data collection consisted of 30 s background collection, followed by 40 s of ablation. Isotopes monitored include: 27Al, 34S, 29Si, 55Mn, 57Fe, 59Co, 60Ni, 65Cu, 66Zn, 69Ga, 71Ga, 72Ge, 73Ge, 75As, 77Se, 95Mo, 109Ag, 111Cd, 113In, 115In, 118Sn, 121Sb, 125Te, 182W, 197Au, 201Hg, 205Tl, 206Pb, 207Pb, 208Pb, and 209Bi. Dwell time of each isotope was 0.02 s, except for 27Al, 29Si, 34S, and 55Mn with dwell times of 0.005 s and 59Co, 60Ni, 65Cu, 66Zn, 206Pb, 207Pb, and 208Pb with dwell times of 0.01 s. Trace element maps: spot size of 16 µm with a scan speed of 16 µm/s, repetition rate 10 Hz with a fluence of ~4 J/cm2. | GSD-1G (USGS) and STDGL3 (CODES, University of Tasmania) | 110.735826 | [13 empty] | 0.017 | [5 empty] | 2493.979719 | [5 empty] | 30.272003 | [5 empty] | 33.60038 | [9 empty] | 24030.13 |  | 0.112078 |  |  |  | 0.326239 | [7 empty] | 3.432201 | [13 empty] | 29.996291 | [15 empty] | 4036.071822 | [17 empty] | 46.581421 | [9 empty] | 5.760816 | [13 empty] | 4.463988 | [13 empty] | 640102.7 |  |  |  |  | 2020 | Minerals 2020, 10, 797; doi:10.3390/min10090797 |  | AUS | Queensland
| Hilton Zn-Pb(Ag) |  | Seafloor hydrothermal | Sedimentary Exhalative (SEDEX) | SEDEX zinc-lead-silver | Zn, Pb | Ag | Zn, Pb, Ag | Chapman, 1999; Perkins and Bell, 1998 |  | S13S2-1 | S13S2-1 | drill core |  |  |  |  | ore material | drill core | drill core | mineral separate | [5 empty] | mineralisation |  |  |  | sphalerite | [6 empty] | pyrrhotite, pyrite, galena, chalcopyrite, ferroan-dolomite, quartz, calcite, siderite, apatite, K-feldspar, celsian, biotite, magnetite | Samples were made into polished resin blocks and polished thin sections following standard procedures. The polished resin blocks were used for subsequent LA-ICP-MS analysis. | LA-ICPMS | NWR213 (Omaha, NE, USA) solid state 213 nm laser ablation system coupled with an Agilent 7900 (Santa Clara, CA, USA) quadrupole ICP-MS | Adelaide Microscopy | Ablation conducted in an atmosphere of He (0.6 L/min) mixed with Ar (0.88 L/min) upon leaving the ablation cell. Material passes through a pulse-homogenisation device before being introduced to the ICP torch. Ablation spot size ranged from 10–70 µm. Repetition rate of the laser was 5 Hz with a consistent fluence of ~4 J/cm2. Pre-ablation consisted of 5 pulses, followed by a 20 s delay. Data collection consisted of 30 s background collection, followed by 40 s of ablation. Isotopes monitored include: 27Al, 34S, 29Si, 55Mn, 57Fe, 59Co, 60Ni, 65Cu, 66Zn, 69Ga, 71Ga, 72Ge, 73Ge, 75As, 77Se, 95Mo, 109Ag, 111Cd, 113In, 115In, 118Sn, 121Sb, 125Te, 182W, 197Au, 201Hg, 205Tl, 206Pb, 207Pb, 208Pb, and 209Bi. Dwell time of each isotope was 0.02 s, except for 27Al, 29Si, 34S, and 55Mn with dwell times of 0.005 s and 59Co, 60Ni, 65Cu, 66Zn, 206Pb, 207Pb, and 208Pb with dwell times of 0.01 s. Trace element maps: spot size of 16 µm with a scan speed of 16 µm/s, repetition rate 10 Hz with a fluence of ~4 J/cm2. | GSD-1G (USGS) and STDGL3 (CODES, University of Tasmania) | 41.205989 | [13 empty] | 0.013 | [5 empty] | 2898.626036 | [5 empty] | 14.896233 | [5 empty] | 57.591024 | [9 empty] | 22377.08 |  | 9.023741 |  |  |  | 6.527485 | [7 empty] | 0.180377 | [13 empty] | 9.84991 | [15 empty] | 16.666423 | [17 empty] | 47.595629 | [9 empty] | 8.959587 | [13 empty] | 0.230865 | [13 empty] | 644652.1 |  |  |  |  | 2020 | Minerals 2020, 10, 797; doi:10.3390/min10090797 |  | AUS | Queensland
| Hilton Zn-Pb(Ag) |  | Seafloor hydrothermal | Sedimentary Exhalative (SEDEX) | SEDEX zinc-lead-silver | Zn, Pb | Ag | Zn, Pb, Ag | Chapman, 1999; Perkins and Bell, 1998 |  | S13S2-2 | S13S2-2 | drill core |  |  |  |  | ore material | drill core | drill core | mineral separate | [5 empty] | mineralisation |  |  |  | sphalerite | [6 empty] | pyrrhotite, pyrite, galena, chalcopyrite, ferroan-dolomite, quartz, calcite, siderite, apatite, K-feldspar, celsian, biotite, magnetite | Samples were made into polished resin blocks and polished thin sections following standard procedures. The polished resin blocks were used for subsequent LA-ICP-MS analysis. | LA-ICPMS | NWR213 (Omaha, NE, USA) solid state 213 nm laser ablation system coupled with an Agilent 7900 (Santa Clara, CA, USA) quadrupole ICP-MS | Adelaide Microscopy | Ablation conducted in an atmosphere of He (0.6 L/min) mixed with Ar (0.88 L/min) upon leaving the ablation cell. Material passes through a pulse-homogenisation device before being introduced to the ICP torch. Ablation spot size ranged from 10–70 µm. Repetition rate of the laser was 5 Hz with a consistent fluence of ~4 J/cm2. Pre-ablation consisted of 5 pulses, followed by a 20 s delay. Data collection consisted of 30 s background collection, followed by 40 s of ablation. Isotopes monitored include: 27Al, 34S, 29Si, 55Mn, 57Fe, 59Co, 60Ni, 65Cu, 66Zn, 69Ga, 71Ga, 72Ge, 73Ge, 75As, 77Se, 95Mo, 109Ag, 111Cd, 113In, 115In, 118Sn, 121Sb, 125Te, 182W, 197Au, 201Hg, 205Tl, 206Pb, 207Pb, 208Pb, and 209Bi. Dwell time of each isotope was 0.02 s, except for 27Al, 29Si, 34S, and 55Mn with dwell times of 0.005 s and 59Co, 60Ni, 65Cu, 66Zn, 206Pb, 207Pb, and 208Pb with dwell times of 0.01 s. Trace element maps: spot size of 16 µm with a scan speed of 16 µm/s, repetition rate 10 Hz with a fluence of ~4 J/cm2. | GSD-1G (USGS) and STDGL3 (CODES, University of Tasmania) | 63.3014 | [13 empty] | 0.012 | [5 empty] | 3409.584271 | [5 empty] | 12.710635 | [5 empty] | 128.395448 | [9 empty] | 20341.4 |  | 9.354961 |  |  |  | 11.742606 | [7 empty] | 0.099835 | [13 empty] | 9.965396 | [15 empty] | 25.153008 | [17 empty] | 74.357742 | [9 empty] | 4.745162 | [13 empty] | 0.491482 | [13 empty] | 646237.7 |  |  |  |  | 2020 | Minerals 2020, 10, 797; doi:10.3390/min10090797 |  | AUS | Queensland
| Hilton Zn-Pb(Ag) |  | Seafloor hydrothermal | Sedimentary Exhalative (SEDEX) | SEDEX zinc-lead-silver | Zn, Pb | Ag | Zn, Pb, Ag | Chapman, 1999; Perkins and Bell, 1998 |  | S13S2-3 | S13S2-3 | drill core |  |  |  |  | ore material | drill core | drill core | mineral separate | [5 empty] | mineralisation |  |  |  | sphalerite | [6 empty] | pyrrhotite, pyrite, galena, chalcopyrite, ferroan-dolomite, quartz, calcite, siderite, apatite, K-feldspar, celsian, biotite, magnetite | Samples were made into polished resin blocks and polished thin sections following standard procedures. The polished resin blocks were used for subsequent LA-ICP-MS analysis. | LA-ICPMS | NWR213 (Omaha, NE, USA) solid state 213 nm laser ablation system coupled with an Agilent 7900 (Santa Clara, CA, USA) quadrupole ICP-MS | Adelaide Microscopy | Ablation conducted in an atmosphere of He (0.6 L/min) mixed with Ar (0.88 L/min) upon leaving the ablation cell. Material passes through a pulse-homogenisation device before being introduced to the ICP torch. Ablation spot size ranged from 10–70 µm. Repetition rate of the laser was 5 Hz with a consistent fluence of ~4 J/cm2. Pre-ablation consisted of 5 pulses, followed by a 20 s delay. Data collection consisted of 30 s background collection, followed by 40 s of ablation. Isotopes monitored include: 27Al, 34S, 29Si, 55Mn, 57Fe, 59Co, 60Ni, 65Cu, 66Zn, 69Ga, 71Ga, 72Ge, 73Ge, 75As, 77Se, 95Mo, 109Ag, 111Cd, 113In, 115In, 118Sn, 121Sb, 125Te, 182W, 197Au, 201Hg, 205Tl, 206Pb, 207Pb, 208Pb, and 209Bi. Dwell time of each isotope was 0.02 s, except for 27Al, 29Si, 34S, and 55Mn with dwell times of 0.005 s and 59Co, 60Ni, 65Cu, 66Zn, 206Pb, 207Pb, and 208Pb with dwell times of 0.01 s. Trace element maps: spot size of 16 µm with a scan speed of 16 µm/s, repetition rate 10 Hz with a fluence of ~4 J/cm2. | GSD-1G (USGS) and STDGL3 (CODES, University of Tasmania) | 85.377741 | [13 empty] | 0.013 | [5 empty] | 2963.613229 | [5 empty] | 13.706612 | [5 empty] | 193.358835 | [9 empty] | 23209.65 |  | 23.409147 |  |  |  | 10.645317 | [7 empty] | 1.450357 | [13 empty] | 10.274051 | [15 empty] | 51.726495 | [17 empty] | 121.889553 | [9 empty] | 69.65149 | [13 empty] | 0.51485 | [13 empty] | 643387.5 |  |  |  |  | 2020 | Minerals 2020, 10, 797; doi:10.3390/min10090797 |  | AUS | Queensland
| Hilton Zn-Pb(Ag) |  | Seafloor hydrothermal | Sedimentary Exhalative (SEDEX) | SEDEX zinc-lead-silver | Zn, Pb | Ag | Zn, Pb, Ag | Chapman, 1999; Perkins and Bell, 1998 |  | S13S2-4 | S13S2-4 | drill core |  |  |  |  | ore material | drill core | drill core | mineral separate | [5 empty] | mineralisation |  |  |  | sphalerite | [6 empty] | pyrrhotite, pyrite, galena, chalcopyrite, ferroan-dolomite, quartz, calcite, siderite, apatite, K-feldspar, celsian, biotite, magnetite | Samples were made into polished resin blocks and polished thin sections following standard procedures. The polished resin blocks were used for subsequent LA-ICP-MS analysis. | LA-ICPMS | NWR213 (Omaha, NE, USA) solid state 213 nm laser ablation system coupled with an Agilent 7900 (Santa Clara, CA, USA) quadrupole ICP-MS | Adelaide Microscopy | Ablation conducted in an atmosphere of He (0.6 L/min) mixed with Ar (0.88 L/min) upon leaving the ablation cell. Material passes through a pulse-homogenisation device before being introduced to the ICP torch. Ablation spot size ranged from 10–70 µm. Repetition rate of the laser was 5 Hz with a consistent fluence of ~4 J/cm2. Pre-ablation consisted of 5 pulses, followed by a 20 s delay. Data collection consisted of 30 s background collection, followed by 40 s of ablation. Isotopes monitored include: 27Al, 34S, 29Si, 55Mn, 57Fe, 59Co, 60Ni, 65Cu, 66Zn, 69Ga, 71Ga, 72Ge, 73Ge, 75As, 77Se, 95Mo, 109Ag, 111Cd, 113In, 115In, 118Sn, 121Sb, 125Te, 182W, 197Au, 201Hg, 205Tl, 206Pb, 207Pb, 208Pb, and 209Bi. Dwell time of each isotope was 0.02 s, except for 27Al, 29Si, 34S, and 55Mn with dwell times of 0.005 s and 59Co, 60Ni, 65Cu, 66Zn, 206Pb, 207Pb, and 208Pb with dwell times of 0.01 s. Trace element maps: spot size of 16 µm with a scan speed of 16 µm/s, repetition rate 10 Hz with a fluence of ~4 J/cm2. | GSD-1G (USGS) and STDGL3 (CODES, University of Tasmania) | 88.729623 | [13 empty] | 0.013 | [5 empty] | 2773.879945 | [5 empty] | 14.088412 | [5 empty] | 221.649395 | [9 empty] | 21403.05294 |  | 29.388046 |  |  |  | 23.354195 | [7 empty] | 1.023818 | [13 empty] | 8.968987 | [15 empty] | 43.845512 | [17 empty] | 138.031526 | [9 empty] | 62.418946 | [13 empty] | 0.365352 | [13 empty] | 645406.2 |  |  |  |  | 2020 | Minerals 2020, 10, 797; doi:10.3390/min10090797 |  | AUS | Queensland
| Hilton Zn-Pb(Ag) |  | Seafloor hydrothermal | Sedimentary Exhalative (SEDEX) | SEDEX zinc-lead-silver | Zn, Pb | Ag | Zn, Pb, Ag | Chapman, 1999; Perkins and Bell, 1998 |  | S13S2-5 | S13S2-5 | drill core |  |  |  |  | ore material | drill core | drill core | mineral separate | [5 empty] | mineralisation |  |  |  | sphalerite | [6 empty] | pyrrhotite, pyrite, galena, chalcopyrite, ferroan-dolomite, quartz, calcite, siderite, apatite, K-feldspar, celsian, biotite, magnetite | Samples were made into polished resin blocks and polished thin sections following standard procedures. The polished resin blocks were used for subsequent LA-ICP-MS analysis. | LA-ICPMS | NWR213 (Omaha, NE, USA) solid state 213 nm laser ablation system coupled with an Agilent 7900 (Santa Clara, CA, USA) quadrupole ICP-MS | Adelaide Microscopy | Ablation conducted in an atmosphere of He (0.6 L/min) mixed with Ar (0.88 L/min) upon leaving the ablation cell. Material passes through a pulse-homogenisation device before being introduced to the ICP torch. Ablation spot size ranged from 10–70 µm. Repetition rate of the laser was 5 Hz with a consistent fluence of ~4 J/cm2. Pre-ablation consisted of 5 pulses, followed by a 20 s delay. Data collection consisted of 30 s background collection, followed by 40 s of ablation. Isotopes monitored include: 27Al, 34S, 29Si, 55Mn, 57Fe, 59Co, 60Ni, 65Cu, 66Zn, 69Ga, 71Ga, 72Ge, 73Ge, 75As, 77Se, 95Mo, 109Ag, 111Cd, 113In, 115In, 118Sn, 121Sb, 125Te, 182W, 197Au, 201Hg, 205Tl, 206Pb, 207Pb, 208Pb, and 209Bi. Dwell time of each isotope was 0.02 s, except for 27Al, 29Si, 34S, and 55Mn with dwell times of 0.005 s and 59Co, 60Ni, 65Cu, 66Zn, 206Pb, 207Pb, and 208Pb with dwell times of 0.01 s. Trace element maps: spot size of 16 µm with a scan speed of 16 µm/s, repetition rate 10 Hz with a fluence of ~4 J/cm2. | GSD-1G (USGS) and STDGL3 (CODES, University of Tasmania) | 95.440212 | [13 empty] | 0.012 | [5 empty] | 2712.299202 | [5 empty] | 14.5281 | [5 empty] | 186.5021 | [9 empty] | 24452.37 |  | 28.824537 |  |  |  | 29.231932 | [7 empty] | 0.286415 | [13 empty] | 9.052708 | [15 empty] | 42.268532 | [17 empty] | 135.787184 | [9 empty] | 19.13678 | [13 empty] | 0.498617 | [13 empty] | 642300 |  |  |  |  | 2020 | Minerals 2020, 10, 797; doi:10.3390/min10090797 |  | AUS | Queensland
| Hilton Zn-Pb(Ag) |  | Seafloor hydrothermal | Sedimentary Exhalative (SEDEX) | SEDEX zinc-lead-silver | Zn, Pb | Ag | Zn, Pb, Ag | Chapman, 1999; Perkins and Bell, 1998 |  | S13S2-6 | S13S2-6 | drill core |  |  |  |  | ore material | drill core | drill core | mineral separate | [5 empty] | mineralisation |  |  |  | sphalerite | [6 empty] | pyrrhotite, pyrite, galena, chalcopyrite, ferroan-dolomite, quartz, calcite, siderite, apatite, K-feldspar, celsian, biotite, magnetite | Samples were made into polished resin blocks and polished thin sections following standard procedures. The polished resin blocks were used for subsequent LA-ICP-MS analysis. | LA-ICPMS | NWR213 (Omaha, NE, USA) solid state 213 nm laser ablation system coupled with an Agilent 7900 (Santa Clara, CA, USA) quadrupole ICP-MS | Adelaide Microscopy | Ablation conducted in an atmosphere of He (0.6 L/min) mixed with Ar (0.88 L/min) upon leaving the ablation cell. Material passes through a pulse-homogenisation device before being introduced to the ICP torch. Ablation spot size ranged from 10–70 µm. Repetition rate of the laser was 5 Hz with a consistent fluence of ~4 J/cm2. Pre-ablation consisted of 5 pulses, followed by a 20 s delay. Data collection consisted of 30 s background collection, followed by 40 s of ablation. Isotopes monitored include: 27Al, 34S, 29Si, 55Mn, 57Fe, 59Co, 60Ni, 65Cu, 66Zn, 69Ga, 71Ga, 72Ge, 73Ge, 75As, 77Se, 95Mo, 109Ag, 111Cd, 113In, 115In, 118Sn, 121Sb, 125Te, 182W, 197Au, 201Hg, 205Tl, 206Pb, 207Pb, 208Pb, and 209Bi. Dwell time of each isotope was 0.02 s, except for 27Al, 29Si, 34S, and 55Mn with dwell times of 0.005 s and 59Co, 60Ni, 65Cu, 66Zn, 206Pb, 207Pb, and 208Pb with dwell times of 0.01 s. Trace element maps: spot size of 16 µm with a scan speed of 16 µm/s, repetition rate 10 Hz with a fluence of ~4 J/cm2. | GSD-1G (USGS) and STDGL3 (CODES, University of Tasmania) | 175.387185 | [13 empty] | 0.012376 | [5 empty] | 2228.542883 | [5 empty] | 12.824715 | [5 empty] | 531.236483 | [9 empty] | 19076.84 |  | 75.138598 |  |  |  | 78.043153 | [7 empty] | 1.358545 | [13 empty] | 7.399262 | [15 empty] | 56.937143 | [17 empty] | 286.796935 | [9 empty] | 119.935076 | [13 empty] | 0.412319 | [13 empty] | 647666.6 |  |  |  |  | 2020 | Minerals 2020, 10, 797; doi:10.3390/min10090797 |  | AUS | Queensland
| Hilton Zn-Pb(Ag) |  | Seafloor hydrothermal | Sedimentary Exhalative (SEDEX) | SEDEX zinc-lead-silver | Zn, Pb | Ag | Zn, Pb, Ag | Chapman, 1999; Perkins and Bell, 1998 |  | S13S2-7 | S13S2-7 | drill core |  |  |  |  | ore material | drill core | drill core | mineral separate | [5 empty] | mineralisation |  |  |  | sphalerite | [6 empty] | pyrrhotite, pyrite, galena, chalcopyrite, ferroan-dolomite, quartz, calcite, siderite, apatite, K-feldspar, celsian, biotite, magnetite | Samples were made into polished resin blocks and polished thin sections following standard procedures. The polished resin blocks were used for subsequent LA-ICP-MS analysis. | LA-ICPMS | NWR213 (Omaha, NE, USA) solid state 213 nm laser ablation system coupled with an Agilent 7900 (Santa Clara, CA, USA) quadrupole ICP-MS | Adelaide Microscopy | Ablation conducted in an atmosphere of He (0.6 L/min) mixed with Ar (0.88 L/min) upon leaving the ablation cell. Material passes through a pulse-homogenisation device before being introduced to the ICP torch. Ablation spot size ranged from 10–70 µm. Repetition rate of the laser was 5 Hz with a consistent fluence of ~4 J/cm2. Pre-ablation consisted of 5 pulses, followed by a 20 s delay. Data collection consisted of 30 s background collection, followed by 40 s of ablation. Isotopes monitored include: 27Al, 34S, 29Si, 55Mn, 57Fe, 59Co, 60Ni, 65Cu, 66Zn, 69Ga, 71Ga, 72Ge, 73Ge, 75As, 77Se, 95Mo, 109Ag, 111Cd, 113In, 115In, 118Sn, 121Sb, 125Te, 182W, 197Au, 201Hg, 205Tl, 206Pb, 207Pb, 208Pb, and 209Bi. Dwell time of each isotope was 0.02 s, except for 27Al, 29Si, 34S, and 55Mn with dwell times of 0.005 s and 59Co, 60Ni, 65Cu, 66Zn, 206Pb, 207Pb, and 208Pb with dwell times of 0.01 s. Trace element maps: spot size of 16 µm with a scan speed of 16 µm/s, repetition rate 10 Hz with a fluence of ~4 J/cm2. | GSD-1G (USGS) and STDGL3 (CODES, University of Tasmania) | 110.346569 | [13 empty] | 0.011 | [5 empty] | 2641.128287 | [5 empty] | 14.63523 | [5 empty] | 272.692791 | [9 empty] | 22924.93 |  | 40.161465 |  |  |  | 22.096663 | [7 empty] | 1.902712 | [13 empty] | 8.637298 | [15 empty] | 41.680529 | [17 empty] | 162.310918 | [9 empty] | 96.26137 | [13 empty] | 0.663469 | [13 empty] | 643796 |  |  |  |  | 2020 | Minerals 2020, 10, 797; doi:10.3390/min10090797 |  | AUS | Queensland
| Hilton Zn-Pb(Ag) |  | Seafloor hydrothermal | Sedimentary Exhalative (SEDEX) | SEDEX zinc-lead-silver | Zn, Pb | Ag | Zn, Pb, Ag | Chapman, 1999; Perkins and Bell, 1998 |  | S13S2-8 | S13S2-8 | drill core |  |  |  |  | ore material | drill core | drill core | mineral separate | [5 empty] | mineralisation |  |  |  | sphalerite | [6 empty] | pyrrhotite, pyrite, galena, chalcopyrite, ferroan-dolomite, quartz, calcite, siderite, apatite, K-feldspar, celsian, biotite, magnetite | Samples were made into polished resin blocks and polished thin sections following standard procedures. The polished resin blocks were used for subsequent LA-ICP-MS analysis. | LA-ICPMS | NWR213 (Omaha, NE, USA) solid state 213 nm laser ablation system coupled with an Agilent 7900 (Santa Clara, CA, USA) quadrupole ICP-MS | Adelaide Microscopy | Ablation conducted in an atmosphere of He (0.6 L/min) mixed with Ar (0.88 L/min) upon leaving the ablation cell. Material passes through a pulse-homogenisation device before being introduced to the ICP torch. Ablation spot size ranged from 10–70 µm. Repetition rate of the laser was 5 Hz with a consistent fluence of ~4 J/cm2. Pre-ablation consisted of 5 pulses, followed by a 20 s delay. Data collection consisted of 30 s background collection, followed by 40 s of ablation. Isotopes monitored include: 27Al, 34S, 29Si, 55Mn, 57Fe, 59Co, 60Ni, 65Cu, 66Zn, 69Ga, 71Ga, 72Ge, 73Ge, 75As, 77Se, 95Mo, 109Ag, 111Cd, 113In, 115In, 118Sn, 121Sb, 125Te, 182W, 197Au, 201Hg, 205Tl, 206Pb, 207Pb, 208Pb, and 209Bi. Dwell time of each isotope was 0.02 s, except for 27Al, 29Si, 34S, and 55Mn with dwell times of 0.005 s and 59Co, 60Ni, 65Cu, 66Zn, 206Pb, 207Pb, and 208Pb with dwell times of 0.01 s. Trace element maps: spot size of 16 µm with a scan speed of 16 µm/s, repetition rate 10 Hz with a fluence of ~4 J/cm2. | GSD-1G (USGS) and STDGL3 (CODES, University of Tasmania) | 120.143542 | [13 empty] | 0.011 | [5 empty] | 2645.534526 | [5 empty] | 13.646747 | [5 empty] | 299.80772 | [9 empty] | 21843.6 |  | 41.780973 |  |  |  | 28.698641 | [7 empty] | 1.535545 | [13 empty] | 8.635477 | [15 empty] | 52.153878 | [17 empty] | 174.896361 | [9 empty] | 93.279578 | [13 empty] | 0.640045 | [13 empty] | 644872.2 |  |  |  |  | 2020 | Minerals 2020, 10, 797; doi:10.3390/min10090797 |  | AUS | Queensland
| Hilton Zn-Pb(Ag) |  | Seafloor hydrothermal | Sedimentary Exhalative (SEDEX) | SEDEX zinc-lead-silver | Zn, Pb | Ag | Zn, Pb, Ag | Chapman, 1999; Perkins and Bell, 1998 |  | S13S2-9 | S13S2-9 | drill core |  |  |  |  | ore material | drill core | drill core | mineral separate | [5 empty] | mineralisation |  |  |  | sphalerite | [6 empty] | pyrrhotite, pyrite, galena, chalcopyrite, ferroan-dolomite, quartz, calcite, siderite, apatite, K-feldspar, celsian, biotite, magnetite | Samples were made into polished resin blocks and polished thin sections following standard procedures. The polished resin blocks were used for subsequent LA-ICP-MS analysis. | LA-ICPMS | NWR213 (Omaha, NE, USA) solid state 213 nm laser ablation system coupled with an Agilent 7900 (Santa Clara, CA, USA) quadrupole ICP-MS | Adelaide Microscopy | Ablation conducted in an atmosphere of He (0.6 L/min) mixed with Ar (0.88 L/min) upon leaving the ablation cell. Material passes through a pulse-homogenisation device before being introduced to the ICP torch. Ablation spot size ranged from 10–70 µm. Repetition rate of the laser was 5 Hz with a consistent fluence of ~4 J/cm2. Pre-ablation consisted of 5 pulses, followed by a 20 s delay. Data collection consisted of 30 s background collection, followed by 40 s of ablation. Isotopes monitored include: 27Al, 34S, 29Si, 55Mn, 57Fe, 59Co, 60Ni, 65Cu, 66Zn, 69Ga, 71Ga, 72Ge, 73Ge, 75As, 77Se, 95Mo, 109Ag, 111Cd, 113In, 115In, 118Sn, 121Sb, 125Te, 182W, 197Au, 201Hg, 205Tl, 206Pb, 207Pb, 208Pb, and 209Bi. Dwell time of each isotope was 0.02 s, except for 27Al, 29Si, 34S, and 55Mn with dwell times of 0.005 s and 59Co, 60Ni, 65Cu, 66Zn, 206Pb, 207Pb, and 208Pb with dwell times of 0.01 s. Trace element maps: spot size of 16 µm with a scan speed of 16 µm/s, repetition rate 10 Hz with a fluence of ~4 J/cm2. | GSD-1G (USGS) and STDGL3 (CODES, University of Tasmania) | 24.361536 | [13 empty] | 0.013 | [5 empty] | 2811.317297 | [5 empty] | 16.299151 | [5 empty] | 54.970637 | [9 empty] | 25730.95 |  | 10.634998 |  |  |  | 10.021823 | [7 empty] | 0.165033 | [13 empty] | 9.846186 | [15 empty] | 12.784067 | [17 empty] | 31.003883 | [9 empty] | 12.765942 | [13 empty] | 0.137246 | [13 empty] | 641208.9 |  |  |  |  | 2020 | Minerals 2020, 10, 797; doi:10.3390/min10090797 |  | AUS | Queensland
| Hilton Zn-Pb(Ag) |  | Seafloor hydrothermal | Sedimentary Exhalative (SEDEX) | SEDEX zinc-lead-silver | Zn, Pb | Ag | Zn, Pb, Ag | Chapman, 1999; Perkins and Bell, 1998 |  | S13S2-10 | S13S2-10 | drill core |  |  |  |  | ore material | drill core | drill core | mineral separate | [5 empty] | mineralisation |  |  |  | sphalerite | [6 empty] | pyrrhotite, pyrite, galena, chalcopyrite, ferroan-dolomite, quartz, calcite, siderite, apatite, K-feldspar, celsian, biotite, magnetite | Samples were made into polished resin blocks and polished thin sections following standard procedures. The polished resin blocks were used for subsequent LA-ICP-MS analysis. | LA-ICPMS | NWR213 (Omaha, NE, USA) solid state 213 nm laser ablation system coupled with an Agilent 7900 (Santa Clara, CA, USA) quadrupole ICP-MS | Adelaide Microscopy | Ablation conducted in an atmosphere of He (0.6 L/min) mixed with Ar (0.88 L/min) upon leaving the ablation cell. Material passes through a pulse-homogenisation device before being introduced to the ICP torch. Ablation spot size ranged from 10–70 µm. Repetition rate of the laser was 5 Hz with a consistent fluence of ~4 J/cm2. Pre-ablation consisted of 5 pulses, followed by a 20 s delay. Data collection consisted of 30 s background collection, followed by 40 s of ablation. Isotopes monitored include: 27Al, 34S, 29Si, 55Mn, 57Fe, 59Co, 60Ni, 65Cu, 66Zn, 69Ga, 71Ga, 72Ge, 73Ge, 75As, 77Se, 95Mo, 109Ag, 111Cd, 113In, 115In, 118Sn, 121Sb, 125Te, 182W, 197Au, 201Hg, 205Tl, 206Pb, 207Pb, 208Pb, and 209Bi. Dwell time of each isotope was 0.02 s, except for 27Al, 29Si, 34S, and 55Mn with dwell times of 0.005 s and 59Co, 60Ni, 65Cu, 66Zn, 206Pb, 207Pb, and 208Pb with dwell times of 0.01 s. Trace element maps: spot size of 16 µm with a scan speed of 16 µm/s, repetition rate 10 Hz with a fluence of ~4 J/cm2. | GSD-1G (USGS) and STDGL3 (CODES, University of Tasmania) | 39.879984 | [13 empty] | 0.011 | [5 empty] | 3024.601148 | [5 empty] | 15.516858 | [5 empty] | 95.572169 | [9 empty] | 25612.88 |  | 15.217348 |  |  |  | 11.480342 | [7 empty] | 0.212539 | [13 empty] | 9.835279 | [15 empty] | 15.321038 | [17 empty] | 62.79801 | [9 empty] | 16.537495 | [13 empty] | 0.13644 | [13 empty] | 641059.2 |  |  |  |  | 2020 | Minerals 2020, 10, 797; doi:10.3390/min10090797 |  | AUS | Queensland
| Hilton Zn-Pb(Ag) |  | Seafloor hydrothermal | Sedimentary Exhalative (SEDEX) | SEDEX zinc-lead-silver | Zn, Pb | Ag | Zn, Pb, Ag | Chapman, 1999; Perkins and Bell, 1998 |  | S13S2-11 | S13S2-11 | drill core |  |  |  |  | ore material | drill core | drill core | mineral separate | [5 empty] | mineralisation |  |  |  | sphalerite | [6 empty] | pyrrhotite, pyrite, galena, chalcopyrite, ferroan-dolomite, quartz, calcite, siderite, apatite, K-feldspar, celsian, biotite, magnetite | Samples were made into polished resin blocks and polished thin sections following standard procedures. The polished resin blocks were used for subsequent LA-ICP-MS analysis. | LA-ICPMS | NWR213 (Omaha, NE, USA) solid state 213 nm laser ablation system coupled with an Agilent 7900 (Santa Clara, CA, USA) quadrupole ICP-MS | Adelaide Microscopy | Ablation conducted in an atmosphere of He (0.6 L/min) mixed with Ar (0.88 L/min) upon leaving the ablation cell. Material passes through a pulse-homogenisation device before being introduced to the ICP torch. Ablation spot size ranged from 10–70 µm. Repetition rate of the laser was 5 Hz with a consistent fluence of ~4 J/cm2. Pre-ablation consisted of 5 pulses, followed by a 20 s delay. Data collection consisted of 30 s background collection, followed by 40 s of ablation. Isotopes monitored include: 27Al, 34S, 29Si, 55Mn, 57Fe, 59Co, 60Ni, 65Cu, 66Zn, 69Ga, 71Ga, 72Ge, 73Ge, 75As, 77Se, 95Mo, 109Ag, 111Cd, 113In, 115In, 118Sn, 121Sb, 125Te, 182W, 197Au, 201Hg, 205Tl, 206Pb, 207Pb, 208Pb, and 209Bi. Dwell time of each isotope was 0.02 s, except for 27Al, 29Si, 34S, and 55Mn with dwell times of 0.005 s and 59Co, 60Ni, 65Cu, 66Zn, 206Pb, 207Pb, and 208Pb with dwell times of 0.01 s. Trace element maps: spot size of 16 µm with a scan speed of 16 µm/s, repetition rate 10 Hz with a fluence of ~4 J/cm2. | GSD-1G (USGS) and STDGL3 (CODES, University of Tasmania) | 110.979853 | [13 empty] | 0.011 | [5 empty] | 2617.859584 | [5 empty] | 14.333566 | [5 empty] | 202.263595 | [9 empty] | 21296.46 |  | 34.577212 |  |  |  | 31.837845 | [7 empty] | 0.086023 | [13 empty] | 8.870967 | [15 empty] | 36.048749 | [17 empty] | 144.252752 | [9 empty] | 11.511852 | [13 empty] | 0.491745 | [13 empty] | 645686.7 |  |  |  |  | 2020 | Minerals 2020, 10, 797; doi:10.3390/min10090797 |  | AUS | Queensland
| Hilton Zn-Pb(Ag) |  | Seafloor hydrothermal | Sedimentary Exhalative (SEDEX) | SEDEX zinc-lead-silver | Zn, Pb | Ag | Zn, Pb, Ag | Chapman, 1999; Perkins and Bell, 1998 |  | S13S2-12 | S13S2-12 | drill core |  |  |  |  | ore material | drill core | drill core | mineral separate | [5 empty] | mineralisation |  |  |  | sphalerite | [6 empty] | pyrrhotite, pyrite, galena, chalcopyrite, ferroan-dolomite, quartz, calcite, siderite, apatite, K-feldspar, celsian, biotite, magnetite | Samples were made into polished resin blocks and polished thin sections following standard procedures. The polished resin blocks were used for subsequent LA-ICP-MS analysis. | LA-ICPMS | NWR213 (Omaha, NE, USA) solid state 213 nm laser ablation system coupled with an Agilent 7900 (Santa Clara, CA, USA) quadrupole ICP-MS | Adelaide Microscopy | Ablation conducted in an atmosphere of He (0.6 L/min) mixed with Ar (0.88 L/min) upon leaving the ablation cell. Material passes through a pulse-homogenisation device before being introduced to the ICP torch. Ablation spot size ranged from 10–70 µm. Repetition rate of the laser was 5 Hz with a consistent fluence of ~4 J/cm2. Pre-ablation consisted of 5 pulses, followed by a 20 s delay. Data collection consisted of 30 s background collection, followed by 40 s of ablation. Isotopes monitored include: 27Al, 34S, 29Si, 55Mn, 57Fe, 59Co, 60Ni, 65Cu, 66Zn, 69Ga, 71Ga, 72Ge, 73Ge, 75As, 77Se, 95Mo, 109Ag, 111Cd, 113In, 115In, 118Sn, 121Sb, 125Te, 182W, 197Au, 201Hg, 205Tl, 206Pb, 207Pb, 208Pb, and 209Bi. Dwell time of each isotope was 0.02 s, except for 27Al, 29Si, 34S, and 55Mn with dwell times of 0.005 s and 59Co, 60Ni, 65Cu, 66Zn, 206Pb, 207Pb, and 208Pb with dwell times of 0.01 s. Trace element maps: spot size of 16 µm with a scan speed of 16 µm/s, repetition rate 10 Hz with a fluence of ~4 J/cm2. | GSD-1G (USGS) and STDGL3 (CODES, University of Tasmania) | 156.266666 | [13 empty] | 0.009 | [5 empty] | 2749.432296 | [5 empty] | 12.6332 | [5 empty] | 327.432504 | [9 empty] | 18775.52867 |  | 35.970441 |  |  |  | 58.145708 | [7 empty] | 0.211054 | [13 empty] | 8.616416 | [15 empty] | 56.015012 | [17 empty] | 210.803352 | [9 empty] | 21.885858 | [13 empty] | 0.981627 | [13 empty] | 647945.2 |  |  |  |  | 2020 | Minerals 2020, 10, 797; doi:10.3390/min10090797 |  | AUS | Queensland
| Hilton Zn-Pb(Ag) |  | Seafloor hydrothermal | Sedimentary Exhalative (SEDEX) | SEDEX zinc-lead-silver | Zn, Pb | Ag | Zn, Pb, Ag | Chapman, 1999; Perkins and Bell, 1998 |  | S13S2-13 | S13S2-13 | drill core |  |  |  |  | ore material | drill core | drill core | mineral separate | [5 empty] | mineralisation |  |  |  | sphalerite | [6 empty] | pyrrhotite, pyrite, galena, chalcopyrite, ferroan-dolomite, quartz, calcite, siderite, apatite, K-feldspar, celsian, biotite, magnetite | Samples were made into polished resin blocks and polished thin sections following standard procedures. The polished resin blocks were used for subsequent LA-ICP-MS analysis. | LA-ICPMS | NWR213 (Omaha, NE, USA) solid state 213 nm laser ablation system coupled with an Agilent 7900 (Santa Clara, CA, USA) quadrupole ICP-MS | Adelaide Microscopy | Ablation conducted in an atmosphere of He (0.6 L/min) mixed with Ar (0.88 L/min) upon leaving the ablation cell. Material passes through a pulse-homogenisation device before being introduced to the ICP torch. Ablation spot size ranged from 10–70 µm. Repetition rate of the laser was 5 Hz with a consistent fluence of ~4 J/cm2. Pre-ablation consisted of 5 pulses, followed by a 20 s delay. Data collection consisted of 30 s background collection, followed by 40 s of ablation. Isotopes monitored include: 27Al, 34S, 29Si, 55Mn, 57Fe, 59Co, 60Ni, 65Cu, 66Zn, 69Ga, 71Ga, 72Ge, 73Ge, 75As, 77Se, 95Mo, 109Ag, 111Cd, 113In, 115In, 118Sn, 121Sb, 125Te, 182W, 197Au, 201Hg, 205Tl, 206Pb, 207Pb, 208Pb, and 209Bi. Dwell time of each isotope was 0.02 s, except for 27Al, 29Si, 34S, and 55Mn with dwell times of 0.005 s and 59Co, 60Ni, 65Cu, 66Zn, 206Pb, 207Pb, and 208Pb with dwell times of 0.01 s. Trace element maps: spot size of 16 µm with a scan speed of 16 µm/s, repetition rate 10 Hz with a fluence of ~4 J/cm2. | GSD-1G (USGS) and STDGL3 (CODES, University of Tasmania) | 184.81864 | [13 empty] | 0.009545 | [5 empty] | 2324.933683 | [5 empty] | 13.355319 | [5 empty] | 375.147246 | [9 empty] | 20519.45 |  | 47.188666 |  |  |  | 73.100911 | [7 empty] | 0.401757 | [13 empty] | 8.374944 | [15 empty] | 85.98287 | [17 empty] | 245.716245 | [9 empty] | 38.581727 | [13 empty] | 1.09595 | [13 empty] | 646303.2 |  |  |  |  | 2020 | Minerals 2020, 10, 797; doi:10.3390/min10090797 |  | AUS | Queensland
| Hilton Zn-Pb(Ag) |  | Seafloor hydrothermal | Sedimentary Exhalative (SEDEX) | SEDEX zinc-lead-silver | Zn, Pb | Ag | Zn, Pb, Ag | Chapman, 1999; Perkins and Bell, 1998 |  | S13S2-14 | S13S2-14 | drill core |  |  |  |  | ore material | drill core | drill core | mineral separate | [5 empty] | mineralisation |  |  |  | sphalerite | [6 empty] | pyrrhotite, pyrite, galena, chalcopyrite, ferroan-dolomite, quartz, calcite, siderite, apatite, K-feldspar, celsian, biotite, magnetite | Samples were made into polished resin blocks and polished thin sections following standard procedures. The polished resin blocks were used for subsequent LA-ICP-MS analysis. | LA-ICPMS | NWR213 (Omaha, NE, USA) solid state 213 nm laser ablation system coupled with an Agilent 7900 (Santa Clara, CA, USA) quadrupole ICP-MS | Adelaide Microscopy | Ablation conducted in an atmosphere of He (0.6 L/min) mixed with Ar (0.88 L/min) upon leaving the ablation cell. Material passes through a pulse-homogenisation device before being introduced to the ICP torch. Ablation spot size ranged from 10–70 µm. Repetition rate of the laser was 5 Hz with a consistent fluence of ~4 J/cm2. Pre-ablation consisted of 5 pulses, followed by a 20 s delay. Data collection consisted of 30 s background collection, followed by 40 s of ablation. Isotopes monitored include: 27Al, 34S, 29Si, 55Mn, 57Fe, 59Co, 60Ni, 65Cu, 66Zn, 69Ga, 71Ga, 72Ge, 73Ge, 75As, 77Se, 95Mo, 109Ag, 111Cd, 113In, 115In, 118Sn, 121Sb, 125Te, 182W, 197Au, 201Hg, 205Tl, 206Pb, 207Pb, 208Pb, and 209Bi. Dwell time of each isotope was 0.02 s, except for 27Al, 29Si, 34S, and 55Mn with dwell times of 0.005 s and 59Co, 60Ni, 65Cu, 66Zn, 206Pb, 207Pb, and 208Pb with dwell times of 0.01 s. Trace element maps: spot size of 16 µm with a scan speed of 16 µm/s, repetition rate 10 Hz with a fluence of ~4 J/cm2. | GSD-1G (USGS) and STDGL3 (CODES, University of Tasmania) | 6.039421 | [13 empty] | 0.009 | [5 empty] | 3444.196318 | [5 empty] | 12.374074 | [5 empty] | 81.943685 | [9 empty] | 18653.05 |  | 0.147246 |  |  |  | 0.429353 | [7 empty] | 0.008 | [13 empty] | 10.009475 | [15 empty] | 7.488404 | [17 empty] | 0.887451 | [9 empty] | 0.10866 | [13 empty] | 0.05 | [13 empty] | 648190.2 |  |  |  |  | 2020 | Minerals 2020, 10, 797; doi:10.3390/min10090797 |  | AUS | Queensland
| Hilton Zn-Pb(Ag) |  | Seafloor hydrothermal | Sedimentary Exhalative (SEDEX) | SEDEX zinc-lead-silver | Zn, Pb | Ag | Zn, Pb, Ag | Chapman, 1999; Perkins and Bell, 1998 |  | S13S2-15 | S13S2-15 | drill core |  |  |  |  | ore material | drill core | drill core | mineral separate | [5 empty] | mineralisation |  |  |  | sphalerite | [6 empty] | pyrrhotite, pyrite, galena, chalcopyrite, ferroan-dolomite, quartz, calcite, siderite, apatite, K-feldspar, celsian, biotite, magnetite | Samples were made into polished resin blocks and polished thin sections following standard procedures. The polished resin blocks were used for subsequent LA-ICP-MS analysis. | LA-ICPMS | NWR213 (Omaha, NE, USA) solid state 213 nm laser ablation system coupled with an Agilent 7900 (Santa Clara, CA, USA) quadrupole ICP-MS | Adelaide Microscopy | Ablation conducted in an atmosphere of He (0.6 L/min) mixed with Ar (0.88 L/min) upon leaving the ablation cell. Material passes through a pulse-homogenisation device before being introduced to the ICP torch. Ablation spot size ranged from 10–70 µm. Repetition rate of the laser was 5 Hz with a consistent fluence of ~4 J/cm2. Pre-ablation consisted of 5 pulses, followed by a 20 s delay. Data collection consisted of 30 s background collection, followed by 40 s of ablation. Isotopes monitored include: 27Al, 34S, 29Si, 55Mn, 57Fe, 59Co, 60Ni, 65Cu, 66Zn, 69Ga, 71Ga, 72Ge, 73Ge, 75As, 77Se, 95Mo, 109Ag, 111Cd, 113In, 115In, 118Sn, 121Sb, 125Te, 182W, 197Au, 201Hg, 205Tl, 206Pb, 207Pb, 208Pb, and 209Bi. Dwell time of each isotope was 0.02 s, except for 27Al, 29Si, 34S, and 55Mn with dwell times of 0.005 s and 59Co, 60Ni, 65Cu, 66Zn, 206Pb, 207Pb, and 208Pb with dwell times of 0.01 s. Trace element maps: spot size of 16 µm with a scan speed of 16 µm/s, repetition rate 10 Hz with a fluence of ~4 J/cm2. | GSD-1G (USGS) and STDGL3 (CODES, University of Tasmania) | 116.793306 | [13 empty] | 0.011421 | [5 empty] | 2511.312994 | [5 empty] | 14.545254 | [5 empty] | 178.190812 | [9 empty] | 23029 |  | 29.053778 |  |  |  | 30.203672 | [7 empty] | 0.137646 | [13 empty] | 8.833825 | [15 empty] | 56.535223 | [17 empty] | 130.6651 | [9 empty] | 15.314776 | [13 empty] | 1.233927 | [13 empty] | 643960.5 |  |  |  |  | 2020 | Minerals 2020, 10, 797; doi:10.3390/min10090797 |  | AUS | Queensland
| Hilton Zn-Pb(Ag) |  | Seafloor hydrothermal | Sedimentary Exhalative (SEDEX) | SEDEX zinc-lead-silver | Zn, Pb | Ag | Zn, Pb, Ag | Chapman, 1999; Perkins and Bell, 1998 |  | S13S2-16 | S13S2-16 | drill core |  |  |  |  | ore material | drill core | drill core | mineral separate | [5 empty] | mineralisation |  |  |  | sphalerite | [6 empty] | pyrrhotite, pyrite, galena, chalcopyrite, ferroan-dolomite, quartz, calcite, siderite, apatite, K-feldspar, celsian, biotite, magnetite | Samples were made into polished resin blocks and polished thin sections following standard procedures. The polished resin blocks were used for subsequent LA-ICP-MS analysis. | LA-ICPMS | NWR213 (Omaha, NE, USA) solid state 213 nm laser ablation system coupled with an Agilent 7900 (Santa Clara, CA, USA) quadrupole ICP-MS | Adelaide Microscopy | Ablation conducted in an atmosphere of He (0.6 L/min) mixed with Ar (0.88 L/min) upon leaving the ablation cell. Material passes through a pulse-homogenisation device before being introduced to the ICP torch. Ablation spot size ranged from 10–70 µm. Repetition rate of the laser was 5 Hz with a consistent fluence of ~4 J/cm2. Pre-ablation consisted of 5 pulses, followed by a 20 s delay. Data collection consisted of 30 s background collection, followed by 40 s of ablation. Isotopes monitored include: 27Al, 34S, 29Si, 55Mn, 57Fe, 59Co, 60Ni, 65Cu, 66Zn, 69Ga, 71Ga, 72Ge, 73Ge, 75As, 77Se, 95Mo, 109Ag, 111Cd, 113In, 115In, 118Sn, 121Sb, 125Te, 182W, 197Au, 201Hg, 205Tl, 206Pb, 207Pb, 208Pb, and 209Bi. Dwell time of each isotope was 0.02 s, except for 27Al, 29Si, 34S, and 55Mn with dwell times of 0.005 s and 59Co, 60Ni, 65Cu, 66Zn, 206Pb, 207Pb, and 208Pb with dwell times of 0.01 s. Trace element maps: spot size of 16 µm with a scan speed of 16 µm/s, repetition rate 10 Hz with a fluence of ~4 J/cm2. | GSD-1G (USGS) and STDGL3 (CODES, University of Tasmania) | 236.206817 | [13 empty] | 0.01 | [5 empty] | 2213.457423 | [5 empty] | 13.238331 | [5 empty] | 468.241789 | [9 empty] | 21274.83 |  | 63.203757 |  |  |  | 71.869898 | [7 empty] | 0.346955 | [13 empty] | 8.26153 | [15 empty] | 63.461809 | [17 empty] | 367.639698 | [9 empty] | 37.804853 | [13 empty] | 0.684983 | [13 empty] | 645375.3 |  |  |  |  | 2020 | Minerals 2020, 10, 797; doi:10.3390/min10090797 |  | AUS | Queensland
| Hilton Zn-Pb(Ag) |  | Seafloor hydrothermal | Sedimentary Exhalative (SEDEX) | SEDEX zinc-lead-silver | Zn, Pb | Ag | Zn, Pb, Ag | Chapman, 1999; Perkins and Bell, 1998 |  | S13S2-17 | S13S2-17 | drill core |  |  |  |  | ore material | drill core | drill core | mineral separate | [5 empty] | mineralisation |  |  |  | sphalerite | [6 empty] | pyrrhotite, pyrite, galena, chalcopyrite, ferroan-dolomite, quartz, calcite, siderite, apatite, K-feldspar, celsian, biotite, magnetite | Samples were made into polished resin blocks and polished thin sections following standard procedures. The polished resin blocks were used for subsequent LA-ICP-MS analysis. | LA-ICPMS | NWR213 (Omaha, NE, USA) solid state 213 nm laser ablation system coupled with an Agilent 7900 (Santa Clara, CA, USA) quadrupole ICP-MS | Adelaide Microscopy | Ablation conducted in an atmosphere of He (0.6 L/min) mixed with Ar (0.88 L/min) upon leaving the ablation cell. Material passes through a pulse-homogenisation device before being introduced to the ICP torch. Ablation spot size ranged from 10–70 µm. Repetition rate of the laser was 5 Hz with a consistent fluence of ~4 J/cm2. Pre-ablation consisted of 5 pulses, followed by a 20 s delay. Data collection consisted of 30 s background collection, followed by 40 s of ablation. Isotopes monitored include: 27Al, 34S, 29Si, 55Mn, 57Fe, 59Co, 60Ni, 65Cu, 66Zn, 69Ga, 71Ga, 72Ge, 73Ge, 75As, 77Se, 95Mo, 109Ag, 111Cd, 113In, 115In, 118Sn, 121Sb, 125Te, 182W, 197Au, 201Hg, 205Tl, 206Pb, 207Pb, 208Pb, and 209Bi. Dwell time of each isotope was 0.02 s, except for 27Al, 29Si, 34S, and 55Mn with dwell times of 0.005 s and 59Co, 60Ni, 65Cu, 66Zn, 206Pb, 207Pb, and 208Pb with dwell times of 0.01 s. Trace element maps: spot size of 16 µm with a scan speed of 16 µm/s, repetition rate 10 Hz with a fluence of ~4 J/cm2. | GSD-1G (USGS) and STDGL3 (CODES, University of Tasmania) | 208.016148 | [13 empty] | 0.012 | [5 empty] | 2142.989906 | [5 empty] | 13.770338 | [5 empty] | 488.857378 | [9 empty] | 20137.51 |  | 70.351891 |  |  |  | 75.315677 | [7 empty] | 0.556074 | [13 empty] | 7.537048 | [15 empty] | 61.113289 | [17 empty] | 335.734088 | [9 empty] | 61.444345 | [13 empty] | 0.690733 | [13 empty] | 646644.1 |  |  |  |  | 2020 | Minerals 2020, 10, 797; doi:10.3390/min10090797 |  | AUS | Queensland
| Hilton Zn-Pb(Ag) |  | Seafloor hydrothermal | Sedimentary Exhalative (SEDEX) | SEDEX zinc-lead-silver | Zn, Pb | Ag | Zn, Pb, Ag | Chapman, 1999; Perkins and Bell, 1998 |  | S14S1-1 | S14S1-1 | drill core |  |  |  |  | ore material | drill core | drill core | mineral separate | [5 empty] | mineralisation |  |  |  | sphalerite | [6 empty] | pyrrhotite, pyrite, galena, chalcopyrite, ferroan-dolomite, quartz, calcite, siderite, apatite, K-feldspar, celsian, biotite, magnetite | Samples were made into polished resin blocks and polished thin sections following standard procedures. The polished resin blocks were used for subsequent LA-ICP-MS analysis. | LA-ICPMS | NWR213 (Omaha, NE, USA) solid state 213 nm laser ablation system coupled with an Agilent 7900 (Santa Clara, CA, USA) quadrupole ICP-MS | Adelaide Microscopy | Ablation conducted in an atmosphere of He (0.6 L/min) mixed with Ar (0.88 L/min) upon leaving the ablation cell. Material passes through a pulse-homogenisation device before being introduced to the ICP torch. Ablation spot size ranged from 10–70 µm. Repetition rate of the laser was 5 Hz with a consistent fluence of ~4 J/cm2. Pre-ablation consisted of 5 pulses, followed by a 20 s delay. Data collection consisted of 30 s background collection, followed by 40 s of ablation. Isotopes monitored include: 27Al, 34S, 29Si, 55Mn, 57Fe, 59Co, 60Ni, 65Cu, 66Zn, 69Ga, 71Ga, 72Ge, 73Ge, 75As, 77Se, 95Mo, 109Ag, 111Cd, 113In, 115In, 118Sn, 121Sb, 125Te, 182W, 197Au, 201Hg, 205Tl, 206Pb, 207Pb, 208Pb, and 209Bi. Dwell time of each isotope was 0.02 s, except for 27Al, 29Si, 34S, and 55Mn with dwell times of 0.005 s and 59Co, 60Ni, 65Cu, 66Zn, 206Pb, 207Pb, and 208Pb with dwell times of 0.01 s. Trace element maps: spot size of 16 µm with a scan speed of 16 µm/s, repetition rate 10 Hz with a fluence of ~4 J/cm2. | GSD-1G (USGS) and STDGL3 (CODES, University of Tasmania) | 93.92803 | [13 empty] | 0.017 | [5 empty] | 2583.81966 | [5 empty] | 7.521388 | [5 empty] | 17.093292 | [9 empty] | 49048.66 |  | 0.131921 |  |  |  | 0.386964 | [7 empty] | 4.199425 | [13 empty] | 54.372849 | [15 empty] | 43.249237 | [17 empty] | 48.815727 | [9 empty] | 0.578486 | [13 empty] | 2.851772 | [13 empty] | 616717.5 |  |  |  |  | 2020 | Minerals 2020, 10, 797; doi:10.3390/min10090797 |  | AUS | Queensland
| Hilton Zn-Pb(Ag) |  | Seafloor hydrothermal | Sedimentary Exhalative (SEDEX) | SEDEX zinc-lead-silver | Zn, Pb | Ag | Zn, Pb, Ag | Chapman, 1999; Perkins and Bell, 1998 |  | S14S1-2 | S14S1-2 | drill core |  |  |  |  | ore material | drill core | drill core | mineral separate | [5 empty] | mineralisation |  |  |  | sphalerite | [6 empty] | pyrrhotite, pyrite, galena, chalcopyrite, ferroan-dolomite, quartz, calcite, siderite, apatite, K-feldspar, celsian, biotite, magnetite | Samples were made into polished resin blocks and polished thin sections following standard procedures. The polished resin blocks were used for subsequent LA-ICP-MS analysis. | LA-ICPMS | NWR213 (Omaha, NE, USA) solid state 213 nm laser ablation system coupled with an Agilent 7900 (Santa Clara, CA, USA) quadrupole ICP-MS | Adelaide Microscopy | Ablation conducted in an atmosphere of He (0.6 L/min) mixed with Ar (0.88 L/min) upon leaving the ablation cell. Material passes through a pulse-homogenisation device before being introduced to the ICP torch. Ablation spot size ranged from 10–70 µm. Repetition rate of the laser was 5 Hz with a consistent fluence of ~4 J/cm2. Pre-ablation consisted of 5 pulses, followed by a 20 s delay. Data collection consisted of 30 s background collection, followed by 40 s of ablation. Isotopes monitored include: 27Al, 34S, 29Si, 55Mn, 57Fe, 59Co, 60Ni, 65Cu, 66Zn, 69Ga, 71Ga, 72Ge, 73Ge, 75As, 77Se, 95Mo, 109Ag, 111Cd, 113In, 115In, 118Sn, 121Sb, 125Te, 182W, 197Au, 201Hg, 205Tl, 206Pb, 207Pb, 208Pb, and 209Bi. Dwell time of each isotope was 0.02 s, except for 27Al, 29Si, 34S, and 55Mn with dwell times of 0.005 s and 59Co, 60Ni, 65Cu, 66Zn, 206Pb, 207Pb, and 208Pb with dwell times of 0.01 s. Trace element maps: spot size of 16 µm with a scan speed of 16 µm/s, repetition rate 10 Hz with a fluence of ~4 J/cm2. | GSD-1G (USGS) and STDGL3 (CODES, University of Tasmania) | 70.877258 | [13 empty] | 0.019 | [5 empty] | 2765.022597 | [5 empty] | 7.967912 | [5 empty] | 16.91556 | [9 empty] | 59362.27 |  | 0.128026 |  |  |  | 0.348726 | [7 empty] | 4.017907 | [13 empty] | 27.819937 | [15 empty] | 29.532177 | [17 empty] | 33.611959 | [9 empty] | 0.369168 | [13 empty] | 1.690719 | [13 empty] | 605726.3 |  |  |  |  | 2020 | Minerals 2020, 10, 797; doi:10.3390/min10090797 |  | AUS | Queensland
| Hilton Zn-Pb(Ag) |  | Seafloor hydrothermal | Sedimentary Exhalative (SEDEX) | SEDEX zinc-lead-silver | Zn, Pb | Ag | Zn, Pb, Ag | Chapman, 1999; Perkins and Bell, 1998 |  | S14S1-3 | S14S1-3 | drill core |  |  |  |  | ore material | drill core | drill core | mineral separate | [5 empty] | mineralisation |  |  |  | sphalerite | [6 empty] | pyrrhotite, pyrite, galena, chalcopyrite, ferroan-dolomite, quartz, calcite, siderite, apatite, K-feldspar, celsian, biotite, magnetite | Samples were made into polished resin blocks and polished thin sections following standard procedures. The polished resin blocks were used for subsequent LA-ICP-MS analysis. | LA-ICPMS | NWR213 (Omaha, NE, USA) solid state 213 nm laser ablation system coupled with an Agilent 7900 (Santa Clara, CA, USA) quadrupole ICP-MS | Adelaide Microscopy | Ablation conducted in an atmosphere of He (0.6 L/min) mixed with Ar (0.88 L/min) upon leaving the ablation cell. Material passes through a pulse-homogenisation device before being introduced to the ICP torch. Ablation spot size ranged from 10–70 µm. Repetition rate of the laser was 5 Hz with a consistent fluence of ~4 J/cm2. Pre-ablation consisted of 5 pulses, followed by a 20 s delay. Data collection consisted of 30 s background collection, followed by 40 s of ablation. Isotopes monitored include: 27Al, 34S, 29Si, 55Mn, 57Fe, 59Co, 60Ni, 65Cu, 66Zn, 69Ga, 71Ga, 72Ge, 73Ge, 75As, 77Se, 95Mo, 109Ag, 111Cd, 113In, 115In, 118Sn, 121Sb, 125Te, 182W, 197Au, 201Hg, 205Tl, 206Pb, 207Pb, 208Pb, and 209Bi. Dwell time of each isotope was 0.02 s, except for 27Al, 29Si, 34S, and 55Mn with dwell times of 0.005 s and 59Co, 60Ni, 65Cu, 66Zn, 206Pb, 207Pb, and 208Pb with dwell times of 0.01 s. Trace element maps: spot size of 16 µm with a scan speed of 16 µm/s, repetition rate 10 Hz with a fluence of ~4 J/cm2. | GSD-1G (USGS) and STDGL3 (CODES, University of Tasmania) | 254.424046 | [13 empty] | 0.019 | [5 empty] | 3711.017755 | [5 empty] | 11.515582 | [5 empty] | 5618.85174 | [9 empty] | 63323.63 |  | 2.636742 |  |  |  | 75.389129 | [7 empty] | 3.3205 | [13 empty] | 33.289472 | [15 empty] | 491.74717 | [17 empty] | 104.415638 | [9 empty] | 50.03465 | [13 empty] | 3.329874 | [13 empty] | 594331.2 |  |  |  |  | 2020 | Minerals 2020, 10, 797; doi:10.3390/min10090797 |  | AUS | Queensland
| Hilton Zn-Pb(Ag) |  | Seafloor hydrothermal | Sedimentary Exhalative (SEDEX) | SEDEX zinc-lead-silver | Zn, Pb | Ag | Zn, Pb, Ag | Chapman, 1999; Perkins and Bell, 1998 |  | S14S1-4 | S14S1-4 | drill core |  |  |  |  | ore material | drill core | drill core | mineral separate | [5 empty] | mineralisation |  |  |  | sphalerite | [6 empty] | pyrrhotite, pyrite, galena, chalcopyrite, ferroan-dolomite, quartz, calcite, siderite, apatite, K-feldspar, celsian, biotite, magnetite | Samples were made into polished resin blocks and polished thin sections following standard procedures. The polished resin blocks were used for subsequent LA-ICP-MS analysis. | LA-ICPMS | NWR213 (Omaha, NE, USA) solid state 213 nm laser ablation system coupled with an Agilent 7900 (Santa Clara, CA, USA) quadrupole ICP-MS | Adelaide Microscopy | Ablation conducted in an atmosphere of He (0.6 L/min) mixed with Ar (0.88 L/min) upon leaving the ablation cell. Material passes through a pulse-homogenisation device before being introduced to the ICP torch. Ablation spot size ranged from 10–70 µm. Repetition rate of the laser was 5 Hz with a consistent fluence of ~4 J/cm2. Pre-ablation consisted of 5 pulses, followed by a 20 s delay. Data collection consisted of 30 s background collection, followed by 40 s of ablation. Isotopes monitored include: 27Al, 34S, 29Si, 55Mn, 57Fe, 59Co, 60Ni, 65Cu, 66Zn, 69Ga, 71Ga, 72Ge, 73Ge, 75As, 77Se, 95Mo, 109Ag, 111Cd, 113In, 115In, 118Sn, 121Sb, 125Te, 182W, 197Au, 201Hg, 205Tl, 206Pb, 207Pb, 208Pb, and 209Bi. Dwell time of each isotope was 0.02 s, except for 27Al, 29Si, 34S, and 55Mn with dwell times of 0.005 s and 59Co, 60Ni, 65Cu, 66Zn, 206Pb, 207Pb, and 208Pb with dwell times of 0.01 s. Trace element maps: spot size of 16 µm with a scan speed of 16 µm/s, repetition rate 10 Hz with a fluence of ~4 J/cm2. | GSD-1G (USGS) and STDGL3 (CODES, University of Tasmania) | 106.265587 | [13 empty] | 0.023 | [5 empty] | 2532.582004 | [5 empty] | 1.488506 | [5 empty] | 22.907878 | [9 empty] | 65882.77 |  | 0.105277 |  |  |  | 0.28 | [7 empty] | 4.303111 | [13 empty] | 25.457193 | [15 empty] | 44.956142 | [17 empty] | 53.559475 | [9 empty] | 3.685655 | [13 empty] | 3.383653 | [13 empty] | 598978.8 |  |  |  |  | 2020 | Minerals 2020, 10, 797; doi:10.3390/min10090797 |  | AUS | Queensland
| Hilton Zn-Pb(Ag) |  | Seafloor hydrothermal | Sedimentary Exhalative (SEDEX) | SEDEX zinc-lead-silver | Zn, Pb | Ag | Zn, Pb, Ag | Chapman, 1999; Perkins and Bell, 1998 |  | S14S1-5 | S14S1-5 | drill core |  |  |  |  | ore material | drill core | drill core | mineral separate | [5 empty] | mineralisation |  |  |  | sphalerite | [6 empty] | pyrrhotite, pyrite, galena, chalcopyrite, ferroan-dolomite, quartz, calcite, siderite, apatite, K-feldspar, celsian, biotite, magnetite | Samples were made into polished resin blocks and polished thin sections following standard procedures. The polished resin blocks were used for subsequent LA-ICP-MS analysis. | LA-ICPMS | NWR213 (Omaha, NE, USA) solid state 213 nm laser ablation system coupled with an Agilent 7900 (Santa Clara, CA, USA) quadrupole ICP-MS | Adelaide Microscopy | Ablation conducted in an atmosphere of He (0.6 L/min) mixed with Ar (0.88 L/min) upon leaving the ablation cell. Material passes through a pulse-homogenisation device before being introduced to the ICP torch. Ablation spot size ranged from 10–70 µm. Repetition rate of the laser was 5 Hz with a consistent fluence of ~4 J/cm2. Pre-ablation consisted of 5 pulses, followed by a 20 s delay. Data collection consisted of 30 s background collection, followed by 40 s of ablation. Isotopes monitored include: 27Al, 34S, 29Si, 55Mn, 57Fe, 59Co, 60Ni, 65Cu, 66Zn, 69Ga, 71Ga, 72Ge, 73Ge, 75As, 77Se, 95Mo, 109Ag, 111Cd, 113In, 115In, 118Sn, 121Sb, 125Te, 182W, 197Au, 201Hg, 205Tl, 206Pb, 207Pb, 208Pb, and 209Bi. Dwell time of each isotope was 0.02 s, except for 27Al, 29Si, 34S, and 55Mn with dwell times of 0.005 s and 59Co, 60Ni, 65Cu, 66Zn, 206Pb, 207Pb, and 208Pb with dwell times of 0.01 s. Trace element maps: spot size of 16 µm with a scan speed of 16 µm/s, repetition rate 10 Hz with a fluence of ~4 J/cm2. | GSD-1G (USGS) and STDGL3 (CODES, University of Tasmania) | 334.798606 | [13 empty] | 0.021 | [5 empty] | 2724.625928 | [5 empty] | 3.18196 | [5 empty] | 4271.535975 | [9 empty] | 54292.03 |  | 2.582816 |  |  |  | 94.386516 | [7 empty] | 4.12946 | [13 empty] | 714.826815 | [15 empty] | 5149.185959 | [17 empty] | 192.704517 | [9 empty] | 36.260591 | [13 empty] | 5.535303 | [13 empty] | 601831.8 |  |  |  |  | 2020 | Minerals 2020, 10, 797; doi:10.3390/min10090797 |  | AUS | Queensland
| Hilton Zn-Pb(Ag) |  | Seafloor hydrothermal | Sedimentary Exhalative (SEDEX) | SEDEX zinc-lead-silver | Zn, Pb | Ag | Zn, Pb, Ag | Chapman, 1999; Perkins and Bell, 1998 |  | S14S1-6 | S14S1-6 | drill core |  |  |  |  | ore material | drill core | drill core | mineral separate | [5 empty] | mineralisation |  |  |  | sphalerite | [6 empty] | pyrrhotite, pyrite, galena, chalcopyrite, ferroan-dolomite, quartz, calcite, siderite, apatite, K-feldspar, celsian, biotite, magnetite | Samples were made into polished resin blocks and polished thin sections following standard procedures. The polished resin blocks were used for subsequent LA-ICP-MS analysis. | LA-ICPMS | NWR213 (Omaha, NE, USA) solid state 213 nm laser ablation system coupled with an Agilent 7900 (Santa Clara, CA, USA) quadrupole ICP-MS | Adelaide Microscopy | Ablation conducted in an atmosphere of He (0.6 L/min) mixed with Ar (0.88 L/min) upon leaving the ablation cell. Material passes through a pulse-homogenisation device before being introduced to the ICP torch. Ablation spot size ranged from 10–70 µm. Repetition rate of the laser was 5 Hz with a consistent fluence of ~4 J/cm2. Pre-ablation consisted of 5 pulses, followed by a 20 s delay. Data collection consisted of 30 s background collection, followed by 40 s of ablation. Isotopes monitored include: 27Al, 34S, 29Si, 55Mn, 57Fe, 59Co, 60Ni, 65Cu, 66Zn, 69Ga, 71Ga, 72Ge, 73Ge, 75As, 77Se, 95Mo, 109Ag, 111Cd, 113In, 115In, 118Sn, 121Sb, 125Te, 182W, 197Au, 201Hg, 205Tl, 206Pb, 207Pb, 208Pb, and 209Bi. Dwell time of each isotope was 0.02 s, except for 27Al, 29Si, 34S, and 55Mn with dwell times of 0.005 s and 59Co, 60Ni, 65Cu, 66Zn, 206Pb, 207Pb, and 208Pb with dwell times of 0.01 s. Trace element maps: spot size of 16 µm with a scan speed of 16 µm/s, repetition rate 10 Hz with a fluence of ~4 J/cm2. | GSD-1G (USGS) and STDGL3 (CODES, University of Tasmania) | 113.811062 | [13 empty] | 0.015 | [5 empty] | 2541.972661 | [5 empty] | 1.144982 | [5 empty] | 64.635219 | [9 empty] | 44022.88 |  | 0.118679 |  |  |  | 0.300173 | [7 empty] | 5.007355 | [13 empty] | 34.008091 | [15 empty] | 53.286416 | [17 empty] | 57.590716 | [9 empty] | 0.685023 | [13 empty] | 3.619008 | [13 empty] | 622001 |  |  |  |  | 2020 | Minerals 2020, 10, 797; doi:10.3390/min10090797 |  | AUS | Queensland
| Hilton Zn-Pb(Ag) |  | Seafloor hydrothermal | Sedimentary Exhalative (SEDEX) | SEDEX zinc-lead-silver | Zn, Pb | Ag | Zn, Pb, Ag | Chapman, 1999; Perkins and Bell, 1998 |  | S14S1-7 | S14S1-7 | drill core |  |  |  |  | ore material | drill core | drill core | mineral separate | [5 empty] | mineralisation |  |  |  | sphalerite | [6 empty] | pyrrhotite, pyrite, galena, chalcopyrite, ferroan-dolomite, quartz, calcite, siderite, apatite, K-feldspar, celsian, biotite, magnetite | Samples were made into polished resin blocks and polished thin sections following standard procedures. The polished resin blocks were used for subsequent LA-ICP-MS analysis. | LA-ICPMS | NWR213 (Omaha, NE, USA) solid state 213 nm laser ablation system coupled with an Agilent 7900 (Santa Clara, CA, USA) quadrupole ICP-MS | Adelaide Microscopy | Ablation conducted in an atmosphere of He (0.6 L/min) mixed with Ar (0.88 L/min) upon leaving the ablation cell. Material passes through a pulse-homogenisation device before being introduced to the ICP torch. Ablation spot size ranged from 10–70 µm. Repetition rate of the laser was 5 Hz with a consistent fluence of ~4 J/cm2. Pre-ablation consisted of 5 pulses, followed by a 20 s delay. Data collection consisted of 30 s background collection, followed by 40 s of ablation. Isotopes monitored include: 27Al, 34S, 29Si, 55Mn, 57Fe, 59Co, 60Ni, 65Cu, 66Zn, 69Ga, 71Ga, 72Ge, 73Ge, 75As, 77Se, 95Mo, 109Ag, 111Cd, 113In, 115In, 118Sn, 121Sb, 125Te, 182W, 197Au, 201Hg, 205Tl, 206Pb, 207Pb, 208Pb, and 209Bi. Dwell time of each isotope was 0.02 s, except for 27Al, 29Si, 34S, and 55Mn with dwell times of 0.005 s and 59Co, 60Ni, 65Cu, 66Zn, 206Pb, 207Pb, and 208Pb with dwell times of 0.01 s. Trace element maps: spot size of 16 µm with a scan speed of 16 µm/s, repetition rate 10 Hz with a fluence of ~4 J/cm2. | GSD-1G (USGS) and STDGL3 (CODES, University of Tasmania) | 101.172679 | [13 empty] | 0.016 | [5 empty] | 2572.707572 | [5 empty] | 2.260421 | [5 empty] | 21.268783 | [9 empty] | 52953.82359 |  | 0.088135 |  |  |  | 0.308071 | [7 empty] | 4.918316 | [13 empty] | 43.92781 | [15 empty] | 48.724853 | [17 empty] | 46.875604 | [9 empty] | 0.569088 | [13 empty] | 2.913772 | [13 empty] | 612601.6 |  |  |  |  | 2020 | Minerals 2020, 10, 797; doi:10.3390/min10090797 |  | AUS | Queensland
| Hilton Zn-Pb(Ag) |  | Seafloor hydrothermal | Sedimentary Exhalative (SEDEX) | SEDEX zinc-lead-silver | Zn, Pb | Ag | Zn, Pb, Ag | Chapman, 1999; Perkins and Bell, 1998 |  | S14S1-8 | S14S1-8 | drill core |  |  |  |  | ore material | drill core | drill core | mineral separate | [5 empty] | mineralisation |  |  |  | sphalerite | [6 empty] | pyrrhotite, pyrite, galena, chalcopyrite, ferroan-dolomite, quartz, calcite, siderite, apatite, K-feldspar, celsian, biotite, magnetite | Samples were made into polished resin blocks and polished thin sections following standard procedures. The polished resin blocks were used for subsequent LA-ICP-MS analysis. | LA-ICPMS | NWR213 (Omaha, NE, USA) solid state 213 nm laser ablation system coupled with an Agilent 7900 (Santa Clara, CA, USA) quadrupole ICP-MS | Adelaide Microscopy | Ablation conducted in an atmosphere of He (0.6 L/min) mixed with Ar (0.88 L/min) upon leaving the ablation cell. Material passes through a pulse-homogenisation device before being introduced to the ICP torch. Ablation spot size ranged from 10–70 µm. Repetition rate of the laser was 5 Hz with a consistent fluence of ~4 J/cm2. Pre-ablation consisted of 5 pulses, followed by a 20 s delay. Data collection consisted of 30 s background collection, followed by 40 s of ablation. Isotopes monitored include: 27Al, 34S, 29Si, 55Mn, 57Fe, 59Co, 60Ni, 65Cu, 66Zn, 69Ga, 71Ga, 72Ge, 73Ge, 75As, 77Se, 95Mo, 109Ag, 111Cd, 113In, 115In, 118Sn, 121Sb, 125Te, 182W, 197Au, 201Hg, 205Tl, 206Pb, 207Pb, 208Pb, and 209Bi. Dwell time of each isotope was 0.02 s, except for 27Al, 29Si, 34S, and 55Mn with dwell times of 0.005 s and 59Co, 60Ni, 65Cu, 66Zn, 206Pb, 207Pb, and 208Pb with dwell times of 0.01 s. Trace element maps: spot size of 16 µm with a scan speed of 16 µm/s, repetition rate 10 Hz with a fluence of ~4 J/cm2. | GSD-1G (USGS) and STDGL3 (CODES, University of Tasmania) | 86.323383 | [13 empty] | 0.015 | [5 empty] | 2622.189517 | [5 empty] | 2.189629 | [5 empty] | 20.390279 | [9 empty] | 41669.37 |  | 0.079457 |  |  |  | 0.263797 | [7 empty] | 4.909713 | [13 empty] | 36.654844 | [15 empty] | 676.316616 | [17 empty] | 36.663037 | [9 empty] | 0.394754 | [13 empty] | 1.58103 | [13 empty] | 624009.6 |  |  |  |  | 2020 | Minerals 2020, 10, 797; doi:10.3390/min10090797 |  | AUS | Queensland
| Hilton Zn-Pb(Ag) |  | Seafloor hydrothermal | Sedimentary Exhalative (SEDEX) | SEDEX zinc-lead-silver | Zn, Pb | Ag | Zn, Pb, Ag | Chapman, 1999; Perkins and Bell, 1998 |  | S14S1-9 | S14S1-9 | drill core |  |  |  |  | ore material | drill core | drill core | mineral separate | [5 empty] | mineralisation |  |  |  | sphalerite | [6 empty] | pyrrhotite, pyrite, galena, chalcopyrite, ferroan-dolomite, quartz, calcite, siderite, apatite, K-feldspar, celsian, biotite, magnetite | Samples were made into polished resin blocks and polished thin sections following standard procedures. The polished resin blocks were used for subsequent LA-ICP-MS analysis. | LA-ICPMS | NWR213 (Omaha, NE, USA) solid state 213 nm laser ablation system coupled with an Agilent 7900 (Santa Clara, CA, USA) quadrupole ICP-MS | Adelaide Microscopy | Ablation conducted in an atmosphere of He (0.6 L/min) mixed with Ar (0.88 L/min) upon leaving the ablation cell. Material passes through a pulse-homogenisation device before being introduced to the ICP torch. Ablation spot size ranged from 10–70 µm. Repetition rate of the laser was 5 Hz with a consistent fluence of ~4 J/cm2. Pre-ablation consisted of 5 pulses, followed by a 20 s delay. Data collection consisted of 30 s background collection, followed by 40 s of ablation. Isotopes monitored include: 27Al, 34S, 29Si, 55Mn, 57Fe, 59Co, 60Ni, 65Cu, 66Zn, 69Ga, 71Ga, 72Ge, 73Ge, 75As, 77Se, 95Mo, 109Ag, 111Cd, 113In, 115In, 118Sn, 121Sb, 125Te, 182W, 197Au, 201Hg, 205Tl, 206Pb, 207Pb, 208Pb, and 209Bi. Dwell time of each isotope was 0.02 s, except for 27Al, 29Si, 34S, and 55Mn with dwell times of 0.005 s and 59Co, 60Ni, 65Cu, 66Zn, 206Pb, 207Pb, and 208Pb with dwell times of 0.01 s. Trace element maps: spot size of 16 µm with a scan speed of 16 µm/s, repetition rate 10 Hz with a fluence of ~4 J/cm2. | GSD-1G (USGS) and STDGL3 (CODES, University of Tasmania) | 121.489894 | [13 empty] | 0.016 | [5 empty] | 2507.411834 | [5 empty] | 4.450999 | [5 empty] | 18.174835 | [9 empty] | 40386.3 |  | 0.105894 |  |  |  | 0.19 | [7 empty] | 4.67789 | [13 empty] | 34.006207 | [15 empty] | 39.235181 | [17 empty] | 63.004194 | [9 empty] | 0.558286 | [13 empty] | 3.45126 | [13 empty] | 625917.8 |  |  |  |  | 2020 | Minerals 2020, 10, 797; doi:10.3390/min10090797 |  | AUS | Queensland
| Hilton Zn-Pb(Ag) |  | Seafloor hydrothermal | Sedimentary Exhalative (SEDEX) | SEDEX zinc-lead-silver | Zn, Pb | Ag | Zn, Pb, Ag | Chapman, 1999; Perkins and Bell, 1998 |  | S14S1-10 | S14S1-10 | drill core |  |  |  |  | ore material | drill core | drill core | mineral separate | [5 empty] | mineralisation |  |  |  | sphalerite | [6 empty] | pyrrhotite, pyrite, galena, chalcopyrite, ferroan-dolomite, quartz, calcite, siderite, apatite, K-feldspar, celsian, biotite, magnetite | Samples were made into polished resin blocks and polished thin sections following standard procedures. The polished resin blocks were used for subsequent LA-ICP-MS analysis. | LA-ICPMS | NWR213 (Omaha, NE, USA) solid state 213 nm laser ablation system coupled with an Agilent 7900 (Santa Clara, CA, USA) quadrupole ICP-MS | Adelaide Microscopy | Ablation conducted in an atmosphere of He (0.6 L/min) mixed with Ar (0.88 L/min) upon leaving the ablation cell. Material passes through a pulse-homogenisation device before being introduced to the ICP torch. Ablation spot size ranged from 10–70 µm. Repetition rate of the laser was 5 Hz with a consistent fluence of ~4 J/cm2. Pre-ablation consisted of 5 pulses, followed by a 20 s delay. Data collection consisted of 30 s background collection, followed by 40 s of ablation. Isotopes monitored include: 27Al, 34S, 29Si, 55Mn, 57Fe, 59Co, 60Ni, 65Cu, 66Zn, 69Ga, 71Ga, 72Ge, 73Ge, 75As, 77Se, 95Mo, 109Ag, 111Cd, 113In, 115In, 118Sn, 121Sb, 125Te, 182W, 197Au, 201Hg, 205Tl, 206Pb, 207Pb, 208Pb, and 209Bi. Dwell time of each isotope was 0.02 s, except for 27Al, 29Si, 34S, and 55Mn with dwell times of 0.005 s and 59Co, 60Ni, 65Cu, 66Zn, 206Pb, 207Pb, and 208Pb with dwell times of 0.01 s. Trace element maps: spot size of 16 µm with a scan speed of 16 µm/s, repetition rate 10 Hz with a fluence of ~4 J/cm2. | GSD-1G (USGS) and STDGL3 (CODES, University of Tasmania) | 145.450307 | [13 empty] | 0.017 | [5 empty] | 2486.120067 | [5 empty] | 3.83689 | [5 empty] | 22.916856 | [9 empty] | 51115.04 |  | 0.101477 |  |  |  | 0.196 | [7 empty] | 5.205622 | [13 empty] | 31.062233 | [15 empty] | 59.748336 | [17 empty] | 72.532803 | [9 empty] | 0.83168 | [13 empty] | 4.723441 | [13 empty] | 614554.8 |  |  |  |  | 2020 | Minerals 2020, 10, 797; doi:10.3390/min10090797 |  | AUS | Queensland
| Hilton Zn-Pb(Ag) |  | Seafloor hydrothermal | Sedimentary Exhalative (SEDEX) | SEDEX zinc-lead-silver | Zn, Pb | Ag | Zn, Pb, Ag | Chapman, 1999; Perkins and Bell, 1998 |  | S15S1-1 | S15S1-1 | drill core |  |  |  |  | ore material | drill core | drill core | mineral separate | [5 empty] | mineralisation |  |  |  | sphalerite | [6 empty] | pyrrhotite, pyrite, galena, chalcopyrite, ferroan-dolomite, quartz, calcite, siderite, apatite, K-feldspar, celsian, biotite, magnetite | Samples were made into polished resin blocks and polished thin sections following standard procedures. The polished resin blocks were used for subsequent LA-ICP-MS analysis. | LA-ICPMS | NWR213 (Omaha, NE, USA) solid state 213 nm laser ablation system coupled with an Agilent 7900 (Santa Clara, CA, USA) quadrupole ICP-MS | Adelaide Microscopy | Ablation conducted in an atmosphere of He (0.6 L/min) mixed with Ar (0.88 L/min) upon leaving the ablation cell. Material passes through a pulse-homogenisation device before being introduced to the ICP torch. Ablation spot size ranged from 10–70 µm. Repetition rate of the laser was 5 Hz with a consistent fluence of ~4 J/cm2. Pre-ablation consisted of 5 pulses, followed by a 20 s delay. Data collection consisted of 30 s background collection, followed by 40 s of ablation. Isotopes monitored include: 27Al, 34S, 29Si, 55Mn, 57Fe, 59Co, 60Ni, 65Cu, 66Zn, 69Ga, 71Ga, 72Ge, 73Ge, 75As, 77Se, 95Mo, 109Ag, 111Cd, 113In, 115In, 118Sn, 121Sb, 125Te, 182W, 197Au, 201Hg, 205Tl, 206Pb, 207Pb, 208Pb, and 209Bi. Dwell time of each isotope was 0.02 s, except for 27Al, 29Si, 34S, and 55Mn with dwell times of 0.005 s and 59Co, 60Ni, 65Cu, 66Zn, 206Pb, 207Pb, and 208Pb with dwell times of 0.01 s. Trace element maps: spot size of 16 µm with a scan speed of 16 µm/s, repetition rate 10 Hz with a fluence of ~4 J/cm2. | GSD-1G (USGS) and STDGL3 (CODES, University of Tasmania) | 179.944428 | [13 empty] | 0.026 | [5 empty] | 1098.071903 | [5 empty] | 113.564834 | [5 empty] | 56.398419 | [9 empty] | 54708.43 |  | 53.282989 |  |  |  | 30.835136 | [7 empty] | 6.349802 | [13 empty] | 60.667846 | [15 empty] | 127.944079 | [17 empty] | 125.688893 | [9 empty] | 5.252726 | [13 empty] | 89.883193 | [13 empty] | 611534.9 |  |  |  |  | 2020 | Minerals 2020, 10, 797; doi:10.3390/min10090797 |  | AUS | Queensland
| Hilton Zn-Pb(Ag) |  | Seafloor hydrothermal | Sedimentary Exhalative (SEDEX) | SEDEX zinc-lead-silver | Zn, Pb | Ag | Zn, Pb, Ag | Chapman, 1999; Perkins and Bell, 1998 |  | S15S1-2 | S15S1-2 | drill core |  |  |  |  | ore material | drill core | drill core | mineral separate | [5 empty] | mineralisation |  |  |  | sphalerite | [6 empty] | pyrrhotite, pyrite, galena, chalcopyrite, ferroan-dolomite, quartz, calcite, siderite, apatite, K-feldspar, celsian, biotite, magnetite | Samples were made into polished resin blocks and polished thin sections following standard procedures. The polished resin blocks were used for subsequent LA-ICP-MS analysis. | LA-ICPMS | NWR213 (Omaha, NE, USA) solid state 213 nm laser ablation system coupled with an Agilent 7900 (Santa Clara, CA, USA) quadrupole ICP-MS | Adelaide Microscopy | Ablation conducted in an atmosphere of He (0.6 L/min) mixed with Ar (0.88 L/min) upon leaving the ablation cell. Material passes through a pulse-homogenisation device before being introduced to the ICP torch. Ablation spot size ranged from 10–70 µm. Repetition rate of the laser was 5 Hz with a consistent fluence of ~4 J/cm2. Pre-ablation consisted of 5 pulses, followed by a 20 s delay. Data collection consisted of 30 s background collection, followed by 40 s of ablation. Isotopes monitored include: 27Al, 34S, 29Si, 55Mn, 57Fe, 59Co, 60Ni, 65Cu, 66Zn, 69Ga, 71Ga, 72Ge, 73Ge, 75As, 77Se, 95Mo, 109Ag, 111Cd, 113In, 115In, 118Sn, 121Sb, 125Te, 182W, 197Au, 201Hg, 205Tl, 206Pb, 207Pb, 208Pb, and 209Bi. Dwell time of each isotope was 0.02 s, except for 27Al, 29Si, 34S, and 55Mn with dwell times of 0.005 s and 59Co, 60Ni, 65Cu, 66Zn, 206Pb, 207Pb, and 208Pb with dwell times of 0.01 s. Trace element maps: spot size of 16 µm with a scan speed of 16 µm/s, repetition rate 10 Hz with a fluence of ~4 J/cm2. | GSD-1G (USGS) and STDGL3 (CODES, University of Tasmania) | 113.309733 | [13 empty] | 0.016 | [5 empty] | 1418.085633 | [5 empty] | 87.814856 | [5 empty] | 1380.700243 | [9 empty] | 43506.8 |  | 12.394882 |  |  |  | 6.896673 | [7 empty] | 3.186738 | [13 empty] | 47.167494 | [15 empty] | 117.245644 | [17 empty] | 60.896733 | [9 empty] | 1.043975 | [13 empty] | 29.939098 | [13 empty] | 622001.5 |  |  |  |  | 2020 | Minerals 2020, 10, 797; doi:10.3390/min10090797 |  | AUS | Queensland
| Hilton Zn-Pb(Ag) |  | Seafloor hydrothermal | Sedimentary Exhalative (SEDEX) | SEDEX zinc-lead-silver | Zn, Pb | Ag | Zn, Pb, Ag | Chapman, 1999; Perkins and Bell, 1998 |  | S15S1-3 | S15S1-3 | drill core |  |  |  |  | ore material | drill core | drill core | mineral separate | [5 empty] | mineralisation |  |  |  | sphalerite | [6 empty] | pyrrhotite, pyrite, galena, chalcopyrite, ferroan-dolomite, quartz, calcite, siderite, apatite, K-feldspar, celsian, biotite, magnetite | Samples were made into polished resin blocks and polished thin sections following standard procedures. The polished resin blocks were used for subsequent LA-ICP-MS analysis. | LA-ICPMS | NWR213 (Omaha, NE, USA) solid state 213 nm laser ablation system coupled with an Agilent 7900 (Santa Clara, CA, USA) quadrupole ICP-MS | Adelaide Microscopy | Ablation conducted in an atmosphere of He (0.6 L/min) mixed with Ar (0.88 L/min) upon leaving the ablation cell. Material passes through a pulse-homogenisation device before being introduced to the ICP torch. Ablation spot size ranged from 10–70 µm. Repetition rate of the laser was 5 Hz with a consistent fluence of ~4 J/cm2. Pre-ablation consisted of 5 pulses, followed by a 20 s delay. Data collection consisted of 30 s background collection, followed by 40 s of ablation. Isotopes monitored include: 27Al, 34S, 29Si, 55Mn, 57Fe, 59Co, 60Ni, 65Cu, 66Zn, 69Ga, 71Ga, 72Ge, 73Ge, 75As, 77Se, 95Mo, 109Ag, 111Cd, 113In, 115In, 118Sn, 121Sb, 125Te, 182W, 197Au, 201Hg, 205Tl, 206Pb, 207Pb, 208Pb, and 209Bi. Dwell time of each isotope was 0.02 s, except for 27Al, 29Si, 34S, and 55Mn with dwell times of 0.005 s and 59Co, 60Ni, 65Cu, 66Zn, 206Pb, 207Pb, and 208Pb with dwell times of 0.01 s. Trace element maps: spot size of 16 µm with a scan speed of 16 µm/s, repetition rate 10 Hz with a fluence of ~4 J/cm2. | GSD-1G (USGS) and STDGL3 (CODES, University of Tasmania) | 18.843988 | [13 empty] | 0.022 | [5 empty] | 1721.011786 | [5 empty] | 74.464635 | [5 empty] | 178.999533 | [9 empty] | 45684.72 |  | 0.30831 |  |  |  | 0.293 | [7 empty] | 3.480795 | [13 empty] | 75.923489 | [15 empty] | 14.459324 | [17 empty] | 5.074838 | [9 empty] | 0.214087 | [13 empty] | 0.247356 | [13 empty] | 620894.1 |  |  |  |  | 2020 | Minerals 2020, 10, 797; doi:10.3390/min10090797 |  | AUS | Queensland
| Hilton Zn-Pb(Ag) |  | Seafloor hydrothermal | Sedimentary Exhalative (SEDEX) | SEDEX zinc-lead-silver | Zn, Pb | Ag | Zn, Pb, Ag | Chapman, 1999; Perkins and Bell, 1998 |  | S15S1-4 | S15S1-4 | drill core |  |  |  |  | ore material | drill core | drill core | mineral separate | [5 empty] | mineralisation |  |  |  | sphalerite | [6 empty] | pyrrhotite, pyrite, galena, chalcopyrite, ferroan-dolomite, quartz, calcite, siderite, apatite, K-feldspar, celsian, biotite, magnetite | Samples were made into polished resin blocks and polished thin sections following standard procedures. The polished resin blocks were used for subsequent LA-ICP-MS analysis. | LA-ICPMS | NWR213 (Omaha, NE, USA) solid state 213 nm laser ablation system coupled with an Agilent 7900 (Santa Clara, CA, USA) quadrupole ICP-MS | Adelaide Microscopy | Ablation conducted in an atmosphere of He (0.6 L/min) mixed with Ar (0.88 L/min) upon leaving the ablation cell. Material passes through a pulse-homogenisation device before being introduced to the ICP torch. Ablation spot size ranged from 10–70 µm. Repetition rate of the laser was 5 Hz with a consistent fluence of ~4 J/cm2. Pre-ablation consisted of 5 pulses, followed by a 20 s delay. Data collection consisted of 30 s background collection, followed by 40 s of ablation. Isotopes monitored include: 27Al, 34S, 29Si, 55Mn, 57Fe, 59Co, 60Ni, 65Cu, 66Zn, 69Ga, 71Ga, 72Ge, 73Ge, 75As, 77Se, 95Mo, 109Ag, 111Cd, 113In, 115In, 118Sn, 121Sb, 125Te, 182W, 197Au, 201Hg, 205Tl, 206Pb, 207Pb, 208Pb, and 209Bi. Dwell time of each isotope was 0.02 s, except for 27Al, 29Si, 34S, and 55Mn with dwell times of 0.005 s and 59Co, 60Ni, 65Cu, 66Zn, 206Pb, 207Pb, and 208Pb with dwell times of 0.01 s. Trace element maps: spot size of 16 µm with a scan speed of 16 µm/s, repetition rate 10 Hz with a fluence of ~4 J/cm2. | GSD-1G (USGS) and STDGL3 (CODES, University of Tasmania) | 15.403157 | [13 empty] | 0.014 | [5 empty] | 1786.587043 | [5 empty] | 75.602762 | [5 empty] | 84.832676 | [9 empty] | 53755.2 |  | 0.303352 |  |  |  | 0.181 | [7 empty] | 3.232007 | [13 empty] | 83.264614 | [15 empty] | 11.540729 | [17 empty] | 5.531161 | [9 empty] | 0.221925 | [13 empty] | 0.175894 | [13 empty] | 612399.8 |  |  |  |  | 2020 | Minerals 2020, 10, 797; doi:10.3390/min10090797 |  | AUS | Queensland
| Hilton Zn-Pb(Ag) |  | Seafloor hydrothermal | Sedimentary Exhalative (SEDEX) | SEDEX zinc-lead-silver | Zn, Pb | Ag | Zn, Pb, Ag | Chapman, 1999; Perkins and Bell, 1998 |  | S15S1-5 | S15S1-5 | drill core |  |  |  |  | ore material | drill core | drill core | mineral separate | [5 empty] | mineralisation |  |  |  | sphalerite | [6 empty] | pyrrhotite, pyrite, galena, chalcopyrite, ferroan-dolomite, quartz, calcite, siderite, apatite, K-feldspar, celsian, biotite, magnetite | Samples were made into polished resin blocks and polished thin sections following standard procedures. The polished resin blocks were used for subsequent LA-ICP-MS analysis. | LA-ICPMS | NWR213 (Omaha, NE, USA) solid state 213 nm laser ablation system coupled with an Agilent 7900 (Santa Clara, CA, USA) quadrupole ICP-MS | Adelaide Microscopy | Ablation conducted in an atmosphere of He (0.6 L/min) mixed with Ar (0.88 L/min) upon leaving the ablation cell. Material passes through a pulse-homogenisation device before being introduced to the ICP torch. Ablation spot size ranged from 10–70 µm. Repetition rate of the laser was 5 Hz with a consistent fluence of ~4 J/cm2. Pre-ablation consisted of 5 pulses, followed by a 20 s delay. Data collection consisted of 30 s background collection, followed by 40 s of ablation. Isotopes monitored include: 27Al, 34S, 29Si, 55Mn, 57Fe, 59Co, 60Ni, 65Cu, 66Zn, 69Ga, 71Ga, 72Ge, 73Ge, 75As, 77Se, 95Mo, 109Ag, 111Cd, 113In, 115In, 118Sn, 121Sb, 125Te, 182W, 197Au, 201Hg, 205Tl, 206Pb, 207Pb, 208Pb, and 209Bi. Dwell time of each isotope was 0.02 s, except for 27Al, 29Si, 34S, and 55Mn with dwell times of 0.005 s and 59Co, 60Ni, 65Cu, 66Zn, 206Pb, 207Pb, and 208Pb with dwell times of 0.01 s. Trace element maps: spot size of 16 µm with a scan speed of 16 µm/s, repetition rate 10 Hz with a fluence of ~4 J/cm2. | GSD-1G (USGS) and STDGL3 (CODES, University of Tasmania) | 23.03867 | [13 empty] | 0.016 | [5 empty] | 1752.8067 | [5 empty] | 73.415149 | [5 empty] | 380.44328 | [9 empty] | 45621.91 |  | 0.329592 |  |  |  | 0.218 | [7 empty] | 3.356562 | [13 empty] | 85.066402 | [15 empty] | 48.487235 | [17 empty] | 10.002661 | [9 empty] | 0.321119 | [13 empty] | 0.282679 | [13 empty] | 620689.9 |  |  |  |  | 2020 | Minerals 2020, 10, 797; doi:10.3390/min10090797 |  | AUS | Queensland
| Hilton Zn-Pb(Ag) |  | Seafloor hydrothermal | Sedimentary Exhalative (SEDEX) | SEDEX zinc-lead-silver | Zn, Pb | Ag | Zn, Pb, Ag | Chapman, 1999; Perkins and Bell, 1998 |  | S15S1-6 | S15S1-6 | drill core |  |  |  |  | ore material | drill core | drill core | mineral separate | [5 empty] | mineralisation |  |  |  | sphalerite | [6 empty] | pyrrhotite, pyrite, galena, chalcopyrite, ferroan-dolomite, quartz, calcite, siderite, apatite, K-feldspar, celsian, biotite, magnetite | Samples were made into polished resin blocks and polished thin sections following standard procedures. The polished resin blocks were used for subsequent LA-ICP-MS analysis. | LA-ICPMS | NWR213 (Omaha, NE, USA) solid state 213 nm laser ablation system coupled with an Agilent 7900 (Santa Clara, CA, USA) quadrupole ICP-MS | Adelaide Microscopy | Ablation conducted in an atmosphere of He (0.6 L/min) mixed with Ar (0.88 L/min) upon leaving the ablation cell. Material passes through a pulse-homogenisation device before being introduced to the ICP torch. Ablation spot size ranged from 10–70 µm. Repetition rate of the laser was 5 Hz with a consistent fluence of ~4 J/cm2. Pre-ablation consisted of 5 pulses, followed by a 20 s delay. Data collection consisted of 30 s background collection, followed by 40 s of ablation. Isotopes monitored include: 27Al, 34S, 29Si, 55Mn, 57Fe, 59Co, 60Ni, 65Cu, 66Zn, 69Ga, 71Ga, 72Ge, 73Ge, 75As, 77Se, 95Mo, 109Ag, 111Cd, 113In, 115In, 118Sn, 121Sb, 125Te, 182W, 197Au, 201Hg, 205Tl, 206Pb, 207Pb, 208Pb, and 209Bi. Dwell time of each isotope was 0.02 s, except for 27Al, 29Si, 34S, and 55Mn with dwell times of 0.005 s and 59Co, 60Ni, 65Cu, 66Zn, 206Pb, 207Pb, and 208Pb with dwell times of 0.01 s. Trace element maps: spot size of 16 µm with a scan speed of 16 µm/s, repetition rate 10 Hz with a fluence of ~4 J/cm2. | GSD-1G (USGS) and STDGL3 (CODES, University of Tasmania) | 20.17041 | [13 empty] | 0.02 | [5 empty] | 1828.404395 | [5 empty] | 75.897382 | [5 empty] | 261.200746 | [9 empty] | 46614.62 |  | 0.328774 |  |  |  | 0.238 | [7 empty] | 3.218821 | [13 empty] | 88.978341 | [15 empty] | 12.524562 | [17 empty] | 7.932586 | [9 empty] | 0.318983 | [13 empty] | 0.216648 | [13 empty] | 619723.8 |  |  |  |  | 2020 | Minerals 2020, 10, 797; doi:10.3390/min10090797 |  | AUS | Queensland
| Hilton Zn-Pb(Ag) |  | Seafloor hydrothermal | Sedimentary Exhalative (SEDEX) | SEDEX zinc-lead-silver | Zn, Pb | Ag | Zn, Pb, Ag | Chapman, 1999; Perkins and Bell, 1998 |  | S15S1-7 | S15S1-7 | drill core |  |  |  |  | ore material | drill core | drill core | mineral separate | [5 empty] | mineralisation |  |  |  | sphalerite | [6 empty] | pyrrhotite, pyrite, galena, chalcopyrite, ferroan-dolomite, quartz, calcite, siderite, apatite, K-feldspar, celsian, biotite, magnetite | Samples were made into polished resin blocks and polished thin sections following standard procedures. The polished resin blocks were used for subsequent LA-ICP-MS analysis. | LA-ICPMS | NWR213 (Omaha, NE, USA) solid state 213 nm laser ablation system coupled with an Agilent 7900 (Santa Clara, CA, USA) quadrupole ICP-MS | Adelaide Microscopy | Ablation conducted in an atmosphere of He (0.6 L/min) mixed with Ar (0.88 L/min) upon leaving the ablation cell. Material passes through a pulse-homogenisation device before being introduced to the ICP torch. Ablation spot size ranged from 10–70 µm. Repetition rate of the laser was 5 Hz with a consistent fluence of ~4 J/cm2. Pre-ablation consisted of 5 pulses, followed by a 20 s delay. Data collection consisted of 30 s background collection, followed by 40 s of ablation. Isotopes monitored include: 27Al, 34S, 29Si, 55Mn, 57Fe, 59Co, 60Ni, 65Cu, 66Zn, 69Ga, 71Ga, 72Ge, 73Ge, 75As, 77Se, 95Mo, 109Ag, 111Cd, 113In, 115In, 118Sn, 121Sb, 125Te, 182W, 197Au, 201Hg, 205Tl, 206Pb, 207Pb, 208Pb, and 209Bi. Dwell time of each isotope was 0.02 s, except for 27Al, 29Si, 34S, and 55Mn with dwell times of 0.005 s and 59Co, 60Ni, 65Cu, 66Zn, 206Pb, 207Pb, and 208Pb with dwell times of 0.01 s. Trace element maps: spot size of 16 µm with a scan speed of 16 µm/s, repetition rate 10 Hz with a fluence of ~4 J/cm2. | GSD-1G (USGS) and STDGL3 (CODES, University of Tasmania) | 15.963069 | [13 empty] | 0.019 | [5 empty] | 1813.761611 | [5 empty] | 72.937369 | [5 empty] | 275.301191 | [9 empty] | 45893.99 |  | 0.366181 |  |  |  | 0.325553 | [7 empty] | 3.26921 | [13 empty] | 91.795969 | [15 empty] | 8.17324 | [17 empty] | 6.829899 | [9 empty] | 0.130894 | [13 empty] | 0.212582 | [13 empty] | 620491.9 |  |  |  |  | 2020 | Minerals 2020, 10, 797; doi:10.3390/min10090797 |  | AUS | Queensland
| Hilton Zn-Pb(Ag) |  | Seafloor hydrothermal | Sedimentary Exhalative (SEDEX) | SEDEX zinc-lead-silver | Zn, Pb | Ag | Zn, Pb, Ag | Chapman, 1999; Perkins and Bell, 1998 |  | S15S2-1 | S15S2-1 | drill core |  |  |  |  | ore material | drill core | drill core | mineral separate | [5 empty] | mineralisation |  |  |  | sphalerite | [6 empty] | pyrrhotite, pyrite, galena, chalcopyrite, ferroan-dolomite, quartz, calcite, siderite, apatite, K-feldspar, celsian, biotite, magnetite | Samples were made into polished resin blocks and polished thin sections following standard procedures. The polished resin blocks were used for subsequent LA-ICP-MS analysis. | LA-ICPMS | NWR213 (Omaha, NE, USA) solid state 213 nm laser ablation system coupled with an Agilent 7900 (Santa Clara, CA, USA) quadrupole ICP-MS | Adelaide Microscopy | Ablation conducted in an atmosphere of He (0.6 L/min) mixed with Ar (0.88 L/min) upon leaving the ablation cell. Material passes through a pulse-homogenisation device before being introduced to the ICP torch. Ablation spot size ranged from 10–70 µm. Repetition rate of the laser was 5 Hz with a consistent fluence of ~4 J/cm2. Pre-ablation consisted of 5 pulses, followed by a 20 s delay. Data collection consisted of 30 s background collection, followed by 40 s of ablation. Isotopes monitored include: 27Al, 34S, 29Si, 55Mn, 57Fe, 59Co, 60Ni, 65Cu, 66Zn, 69Ga, 71Ga, 72Ge, 73Ge, 75As, 77Se, 95Mo, 109Ag, 111Cd, 113In, 115In, 118Sn, 121Sb, 125Te, 182W, 197Au, 201Hg, 205Tl, 206Pb, 207Pb, 208Pb, and 209Bi. Dwell time of each isotope was 0.02 s, except for 27Al, 29Si, 34S, and 55Mn with dwell times of 0.005 s and 59Co, 60Ni, 65Cu, 66Zn, 206Pb, 207Pb, and 208Pb with dwell times of 0.01 s. Trace element maps: spot size of 16 µm with a scan speed of 16 µm/s, repetition rate 10 Hz with a fluence of ~4 J/cm2. | GSD-1G (USGS) and STDGL3 (CODES, University of Tasmania) | 8.540888 | [13 empty] | 0.029 | [5 empty] | 1719.713309 | [5 empty] | 64.519723 | [5 empty] | 38.466602 | [9 empty] | 45962.39 |  | 0.404178 |  |  |  | 0.409 | [7 empty] | 3.109455 | [13 empty] | 86.347193 | [15 empty] | 3.454384 | [17 empty] | 0.95242 | [9 empty] | 0.143823 | [13 empty] | 0.160074 | [13 empty] | 620768.5 |  |  |  |  | 2020 | Minerals 2020, 10, 797; doi:10.3390/min10090797 |  | AUS | Queensland
| Hilton Zn-Pb(Ag) |  | Seafloor hydrothermal | Sedimentary Exhalative (SEDEX) | SEDEX zinc-lead-silver | Zn, Pb | Ag | Zn, Pb, Ag | Chapman, 1999; Perkins and Bell, 1998 |  | S15S2-2 | S15S2-2 | drill core |  |  |  |  | ore material | drill core | drill core | mineral separate | [5 empty] | mineralisation |  |  |  | sphalerite | [6 empty] | pyrrhotite, pyrite, galena, chalcopyrite, ferroan-dolomite, quartz, calcite, siderite, apatite, K-feldspar, celsian, biotite, magnetite | Samples were made into polished resin blocks and polished thin sections following standard procedures. The polished resin blocks were used for subsequent LA-ICP-MS analysis. | LA-ICPMS | NWR213 (Omaha, NE, USA) solid state 213 nm laser ablation system coupled with an Agilent 7900 (Santa Clara, CA, USA) quadrupole ICP-MS | Adelaide Microscopy | Ablation conducted in an atmosphere of He (0.6 L/min) mixed with Ar (0.88 L/min) upon leaving the ablation cell. Material passes through a pulse-homogenisation device before being introduced to the ICP torch. Ablation spot size ranged from 10–70 µm. Repetition rate of the laser was 5 Hz with a consistent fluence of ~4 J/cm2. Pre-ablation consisted of 5 pulses, followed by a 20 s delay. Data collection consisted of 30 s background collection, followed by 40 s of ablation. Isotopes monitored include: 27Al, 34S, 29Si, 55Mn, 57Fe, 59Co, 60Ni, 65Cu, 66Zn, 69Ga, 71Ga, 72Ge, 73Ge, 75As, 77Se, 95Mo, 109Ag, 111Cd, 113In, 115In, 118Sn, 121Sb, 125Te, 182W, 197Au, 201Hg, 205Tl, 206Pb, 207Pb, 208Pb, and 209Bi. Dwell time of each isotope was 0.02 s, except for 27Al, 29Si, 34S, and 55Mn with dwell times of 0.005 s and 59Co, 60Ni, 65Cu, 66Zn, 206Pb, 207Pb, and 208Pb with dwell times of 0.01 s. Trace element maps: spot size of 16 µm with a scan speed of 16 µm/s, repetition rate 10 Hz with a fluence of ~4 J/cm2. | GSD-1G (USGS) and STDGL3 (CODES, University of Tasmania) | 73.520549 | [13 empty] | 0.031 | [5 empty] | 1697.578538 | [5 empty] | 66.772461 | [5 empty] | 527.329072 | [9 empty] | 42454.28 |  | 0.173531 |  |  |  | 0.697362 | [7 empty] | 2.875757 | [13 empty] | 62.636544 | [15 empty] | 24.925855 | [17 empty] | 31.645425 | [9 empty] | 0.446729 | [13 empty] | 1.196736 | [13 empty] | 623915.4 |  |  |  |  | 2020 | Minerals 2020, 10, 797; doi:10.3390/min10090797 |  | AUS | Queensland
| Hilton Zn-Pb(Ag) |  | Seafloor hydrothermal | Sedimentary Exhalative (SEDEX) | SEDEX zinc-lead-silver | Zn, Pb | Ag | Zn, Pb, Ag | Chapman, 1999; Perkins and Bell, 1998 |  | S15S2-3 | S15S2-3 | drill core |  |  |  |  | ore material | drill core | drill core | mineral separate | [5 empty] | mineralisation |  |  |  | sphalerite | [6 empty] | pyrrhotite, pyrite, galena, chalcopyrite, ferroan-dolomite, quartz, calcite, siderite, apatite, K-feldspar, celsian, biotite, magnetite | Samples were made into polished resin blocks and polished thin sections following standard procedures. The polished resin blocks were used for subsequent LA-ICP-MS analysis. | LA-ICPMS | NWR213 (Omaha, NE, USA) solid state 213 nm laser ablation system coupled with an Agilent 7900 (Santa Clara, CA, USA) quadrupole ICP-MS | Adelaide Microscopy | Ablation conducted in an atmosphere of He (0.6 L/min) mixed with Ar (0.88 L/min) upon leaving the ablation cell. Material passes through a pulse-homogenisation device before being introduced to the ICP torch. Ablation spot size ranged from 10–70 µm. Repetition rate of the laser was 5 Hz with a consistent fluence of ~4 J/cm2. Pre-ablation consisted of 5 pulses, followed by a 20 s delay. Data collection consisted of 30 s background collection, followed by 40 s of ablation. Isotopes monitored include: 27Al, 34S, 29Si, 55Mn, 57Fe, 59Co, 60Ni, 65Cu, 66Zn, 69Ga, 71Ga, 72Ge, 73Ge, 75As, 77Se, 95Mo, 109Ag, 111Cd, 113In, 115In, 118Sn, 121Sb, 125Te, 182W, 197Au, 201Hg, 205Tl, 206Pb, 207Pb, 208Pb, and 209Bi. Dwell time of each isotope was 0.02 s, except for 27Al, 29Si, 34S, and 55Mn with dwell times of 0.005 s and 59Co, 60Ni, 65Cu, 66Zn, 206Pb, 207Pb, and 208Pb with dwell times of 0.01 s. Trace element maps: spot size of 16 µm with a scan speed of 16 µm/s, repetition rate 10 Hz with a fluence of ~4 J/cm2. | GSD-1G (USGS) and STDGL3 (CODES, University of Tasmania) | 86.444586 | [13 empty] | 0.028 | [5 empty] | 1675.47578 | [5 empty] | 65.685681 | [5 empty] | 4506.204923 | [9 empty] | 46988.2 |  | 0.301851 |  |  |  | 0.463837 | [7 empty] | 2.856012 | [13 empty] | 70.190928 | [15 empty] | 421.923043 | [17 empty] | 18.76679 | [9 empty] | 0.612889 | [13 empty] | 0.494538 | [13 empty] | 614822.3 |  |  |  |  | 2020 | Minerals 2020, 10, 797; doi:10.3390/min10090797 |  | AUS | Queensland
| Hilton Zn-Pb(Ag) |  | Seafloor hydrothermal | Sedimentary Exhalative (SEDEX) | SEDEX zinc-lead-silver | Zn, Pb | Ag | Zn, Pb, Ag | Chapman, 1999; Perkins and Bell, 1998 |  | S15S2-4 | S15S2-4 | drill core |  |  |  |  | ore material | drill core | drill core | mineral separate | [5 empty] | mineralisation |  |  |  | sphalerite | [6 empty] | pyrrhotite, pyrite, galena, chalcopyrite, ferroan-dolomite, quartz, calcite, siderite, apatite, K-feldspar, celsian, biotite, magnetite | Samples were made into polished resin blocks and polished thin sections following standard procedures. The polished resin blocks were used for subsequent LA-ICP-MS analysis. | LA-ICPMS | NWR213 (Omaha, NE, USA) solid state 213 nm laser ablation system coupled with an Agilent 7900 (Santa Clara, CA, USA) quadrupole ICP-MS | Adelaide Microscopy | Ablation conducted in an atmosphere of He (0.6 L/min) mixed with Ar (0.88 L/min) upon leaving the ablation cell. Material passes through a pulse-homogenisation device before being introduced to the ICP torch. Ablation spot size ranged from 10–70 µm. Repetition rate of the laser was 5 Hz with a consistent fluence of ~4 J/cm2. Pre-ablation consisted of 5 pulses, followed by a 20 s delay. Data collection consisted of 30 s background collection, followed by 40 s of ablation. Isotopes monitored include: 27Al, 34S, 29Si, 55Mn, 57Fe, 59Co, 60Ni, 65Cu, 66Zn, 69Ga, 71Ga, 72Ge, 73Ge, 75As, 77Se, 95Mo, 109Ag, 111Cd, 113In, 115In, 118Sn, 121Sb, 125Te, 182W, 197Au, 201Hg, 205Tl, 206Pb, 207Pb, 208Pb, and 209Bi. Dwell time of each isotope was 0.02 s, except for 27Al, 29Si, 34S, and 55Mn with dwell times of 0.005 s and 59Co, 60Ni, 65Cu, 66Zn, 206Pb, 207Pb, and 208Pb with dwell times of 0.01 s. Trace element maps: spot size of 16 µm with a scan speed of 16 µm/s, repetition rate 10 Hz with a fluence of ~4 J/cm2. | GSD-1G (USGS) and STDGL3 (CODES, University of Tasmania) | 32.536968 | [13 empty] | 0.037 | [5 empty] | 1729.055932 | [5 empty] | 66.418287 | [5 empty] | 518.226103 | [9 empty] | 50858.76 |  | 0.265174 |  |  |  | 0.544 | [7 empty] | 3.174851 | [13 empty] | 78.940657 | [15 empty] | 15.126743 | [17 empty] | 10.441602 | [9 empty] | 0.132 | [13 empty] | 0.536892 | [13 empty] | 615069.8 |  |  |  |  | 2020 | Minerals 2020, 10, 797; doi:10.3390/min10090797 |  | AUS | Queensland
| Hilton Zn-Pb(Ag) |  | Seafloor hydrothermal | Sedimentary Exhalative (SEDEX) | SEDEX zinc-lead-silver | Zn, Pb | Ag | Zn, Pb, Ag | Chapman, 1999; Perkins and Bell, 1998 |  | S15S2-5 | S15S2-5 | drill core |  |  |  |  | ore material | drill core | drill core | mineral separate | [5 empty] | mineralisation |  |  |  | sphalerite | [6 empty] | pyrrhotite, pyrite, galena, chalcopyrite, ferroan-dolomite, quartz, calcite, siderite, apatite, K-feldspar, celsian, biotite, magnetite | Samples were made into polished resin blocks and polished thin sections following standard procedures. The polished resin blocks were used for subsequent LA-ICP-MS analysis. | LA-ICPMS | NWR213 (Omaha, NE, USA) solid state 213 nm laser ablation system coupled with an Agilent 7900 (Santa Clara, CA, USA) quadrupole ICP-MS | Adelaide Microscopy | Ablation conducted in an atmosphere of He (0.6 L/min) mixed with Ar (0.88 L/min) upon leaving the ablation cell. Material passes through a pulse-homogenisation device before being introduced to the ICP torch. Ablation spot size ranged from 10–70 µm. Repetition rate of the laser was 5 Hz with a consistent fluence of ~4 J/cm2. Pre-ablation consisted of 5 pulses, followed by a 20 s delay. Data collection consisted of 30 s background collection, followed by 40 s of ablation. Isotopes monitored include: 27Al, 34S, 29Si, 55Mn, 57Fe, 59Co, 60Ni, 65Cu, 66Zn, 69Ga, 71Ga, 72Ge, 73Ge, 75As, 77Se, 95Mo, 109Ag, 111Cd, 113In, 115In, 118Sn, 121Sb, 125Te, 182W, 197Au, 201Hg, 205Tl, 206Pb, 207Pb, 208Pb, and 209Bi. Dwell time of each isotope was 0.02 s, except for 27Al, 29Si, 34S, and 55Mn with dwell times of 0.005 s and 59Co, 60Ni, 65Cu, 66Zn, 206Pb, 207Pb, and 208Pb with dwell times of 0.01 s. Trace element maps: spot size of 16 µm with a scan speed of 16 µm/s, repetition rate 10 Hz with a fluence of ~4 J/cm2. | GSD-1G (USGS) and STDGL3 (CODES, University of Tasmania) | 53.225681 | [13 empty] | 0.032 | [5 empty] | 1760.092681 | [5 empty] | 68.008944 | [5 empty] | 440.611107 | [9 empty] | 43785.36 |  | 0.241236 |  |  |  | 0.422665 | [7 empty] | 3.312271 | [13 empty] | 55.982368 | [15 empty] | 83.549309 | [17 empty] | 26.360465 | [9 empty] | 2.45151 | [13 empty] | 0.91635 | [13 empty] | 622519.1 |  |  |  |  | 2020 | Minerals 2020, 10, 797; doi:10.3390/min10090797 |  | AUS | Queensland
| Hilton Zn-Pb(Ag) |  | Seafloor hydrothermal | Sedimentary Exhalative (SEDEX) | SEDEX zinc-lead-silver | Zn, Pb | Ag | Zn, Pb, Ag | Chapman, 1999; Perkins and Bell, 1998 |  | S15S2-6 | S15S2-6 | drill core |  |  |  |  | ore material | drill core | drill core | mineral separate | [5 empty] | mineralisation |  |  |  | sphalerite | [6 empty] | pyrrhotite, pyrite, galena, chalcopyrite, ferroan-dolomite, quartz, calcite, siderite, apatite, K-feldspar, celsian, biotite, magnetite | Samples were made into polished resin blocks and polished thin sections following standard procedures. The polished resin blocks were used for subsequent LA-ICP-MS analysis. | LA-ICPMS | NWR213 (Omaha, NE, USA) solid state 213 nm laser ablation system coupled with an Agilent 7900 (Santa Clara, CA, USA) quadrupole ICP-MS | Adelaide Microscopy | Ablation conducted in an atmosphere of He (0.6 L/min) mixed with Ar (0.88 L/min) upon leaving the ablation cell. Material passes through a pulse-homogenisation device before being introduced to the ICP torch. Ablation spot size ranged from 10–70 µm. Repetition rate of the laser was 5 Hz with a consistent fluence of ~4 J/cm2. Pre-ablation consisted of 5 pulses, followed by a 20 s delay. Data collection consisted of 30 s background collection, followed by 40 s of ablation. Isotopes monitored include: 27Al, 34S, 29Si, 55Mn, 57Fe, 59Co, 60Ni, 65Cu, 66Zn, 69Ga, 71Ga, 72Ge, 73Ge, 75As, 77Se, 95Mo, 109Ag, 111Cd, 113In, 115In, 118Sn, 121Sb, 125Te, 182W, 197Au, 201Hg, 205Tl, 206Pb, 207Pb, 208Pb, and 209Bi. Dwell time of each isotope was 0.02 s, except for 27Al, 29Si, 34S, and 55Mn with dwell times of 0.005 s and 59Co, 60Ni, 65Cu, 66Zn, 206Pb, 207Pb, and 208Pb with dwell times of 0.01 s. Trace element maps: spot size of 16 µm with a scan speed of 16 µm/s, repetition rate 10 Hz with a fluence of ~4 J/cm2. | GSD-1G (USGS) and STDGL3 (CODES, University of Tasmania) | 100.833112 | [13 empty] | 0.027 | [5 empty] | 1782.82619 | [5 empty] | 59.590846 | [5 empty] | 6120.814597 | [9 empty] | 48193.22 |  | 0.253384 |  |  |  | 0.430234 | [7 empty] | 3.606649 | [13 empty] | 70.348972 | [15 empty] | 16.851264 | [17 empty] | 14.835678 | [9 empty] | 0.227757 | [13 empty] | 0.453115 | [13 empty] | 612131.9 |  |  |  |  | 2020 | Minerals 2020, 10, 797; doi:10.3390/min10090797 |  | AUS | Queensland
| Hilton Zn-Pb(Ag) |  | Seafloor hydrothermal | Sedimentary Exhalative (SEDEX) | SEDEX zinc-lead-silver | Zn, Pb | Ag | Zn, Pb, Ag | Chapman, 1999; Perkins and Bell, 1998 |  | S15S2-7 | S15S2-7 | drill core |  |  |  |  | ore material | drill core | drill core | mineral separate | [5 empty] | mineralisation |  |  |  | sphalerite | [6 empty] | pyrrhotite, pyrite, galena, chalcopyrite, ferroan-dolomite, quartz, calcite, siderite, apatite, K-feldspar, celsian, biotite, magnetite | Samples were made into polished resin blocks and polished thin sections following standard procedures. The polished resin blocks were used for subsequent LA-ICP-MS analysis. | LA-ICPMS | NWR213 (Omaha, NE, USA) solid state 213 nm laser ablation system coupled with an Agilent 7900 (Santa Clara, CA, USA) quadrupole ICP-MS | Adelaide Microscopy | Ablation conducted in an atmosphere of He (0.6 L/min) mixed with Ar (0.88 L/min) upon leaving the ablation cell. Material passes through a pulse-homogenisation device before being introduced to the ICP torch. Ablation spot size ranged from 10–70 µm. Repetition rate of the laser was 5 Hz with a consistent fluence of ~4 J/cm2. Pre-ablation consisted of 5 pulses, followed by a 20 s delay. Data collection consisted of 30 s background collection, followed by 40 s of ablation. Isotopes monitored include: 27Al, 34S, 29Si, 55Mn, 57Fe, 59Co, 60Ni, 65Cu, 66Zn, 69Ga, 71Ga, 72Ge, 73Ge, 75As, 77Se, 95Mo, 109Ag, 111Cd, 113In, 115In, 118Sn, 121Sb, 125Te, 182W, 197Au, 201Hg, 205Tl, 206Pb, 207Pb, 208Pb, and 209Bi. Dwell time of each isotope was 0.02 s, except for 27Al, 29Si, 34S, and 55Mn with dwell times of 0.005 s and 59Co, 60Ni, 65Cu, 66Zn, 206Pb, 207Pb, and 208Pb with dwell times of 0.01 s. Trace element maps: spot size of 16 µm with a scan speed of 16 µm/s, repetition rate 10 Hz with a fluence of ~4 J/cm2. | GSD-1G (USGS) and STDGL3 (CODES, University of Tasmania) | 33.655372 | [13 empty] | 0.03 | [5 empty] | 1849.251274 | [5 empty] | 62.785756 | [5 empty] | 397.985088 | [9 empty] | 46452.45 |  | 0.208243 |  |  |  | 0.438 | [7 empty] | 3.29502 | [13 empty] | 166.468081 | [15 empty] | 15.970255 | [17 empty] | 6.051116 | [9 empty] | 0.141752 | [13 empty] | 1.201369 | [13 empty] | 619689 |  |  |  |  | 2020 | Minerals 2020, 10, 797; doi:10.3390/min10090797 |  | AUS | Queensland
| Hilton Zn-Pb(Ag) |  | Seafloor hydrothermal | Sedimentary Exhalative (SEDEX) | SEDEX zinc-lead-silver | Zn, Pb | Ag | Zn, Pb, Ag | Chapman, 1999; Perkins and Bell, 1998 |  | S15S2-8 | S15S2-8 | drill core |  |  |  |  | ore material | drill core | drill core | mineral separate | [5 empty] | mineralisation |  |  |  | sphalerite | [6 empty] | pyrrhotite, pyrite, galena, chalcopyrite, ferroan-dolomite, quartz, calcite, siderite, apatite, K-feldspar, celsian, biotite, magnetite | Samples were made into polished resin blocks and polished thin sections following standard procedures. The polished resin blocks were used for subsequent LA-ICP-MS analysis. | LA-ICPMS | NWR213 (Omaha, NE, USA) solid state 213 nm laser ablation system coupled with an Agilent 7900 (Santa Clara, CA, USA) quadrupole ICP-MS | Adelaide Microscopy | Ablation conducted in an atmosphere of He (0.6 L/min) mixed with Ar (0.88 L/min) upon leaving the ablation cell. Material passes through a pulse-homogenisation device before being introduced to the ICP torch. Ablation spot size ranged from 10–70 µm. Repetition rate of the laser was 5 Hz with a consistent fluence of ~4 J/cm2. Pre-ablation consisted of 5 pulses, followed by a 20 s delay. Data collection consisted of 30 s background collection, followed by 40 s of ablation. Isotopes monitored include: 27Al, 34S, 29Si, 55Mn, 57Fe, 59Co, 60Ni, 65Cu, 66Zn, 69Ga, 71Ga, 72Ge, 73Ge, 75As, 77Se, 95Mo, 109Ag, 111Cd, 113In, 115In, 118Sn, 121Sb, 125Te, 182W, 197Au, 201Hg, 205Tl, 206Pb, 207Pb, 208Pb, and 209Bi. Dwell time of each isotope was 0.02 s, except for 27Al, 29Si, 34S, and 55Mn with dwell times of 0.005 s and 59Co, 60Ni, 65Cu, 66Zn, 206Pb, 207Pb, and 208Pb with dwell times of 0.01 s. Trace element maps: spot size of 16 µm with a scan speed of 16 µm/s, repetition rate 10 Hz with a fluence of ~4 J/cm2. | GSD-1G (USGS) and STDGL3 (CODES, University of Tasmania) | 34.288129 | [13 empty] | 0.022 | [5 empty] | 1720.228212 | [5 empty] | 63.376909 | [5 empty] | 834.876531 | [9 empty] | 46163.98 |  | 0.323695 |  |  |  | 0.363 | [7 empty] | 3.420969 | [13 empty] | 76.573574 | [15 empty] | 15.942321 | [17 empty] | 4.494373 | [9 empty] | 0.13165 | [13 empty] | 0.247674 | [13 empty] | 619725.4 |  |  |  |  | 2020 | Minerals 2020, 10, 797; doi:10.3390/min10090797 |  | AUS | Queensland
| Hilton Zn-Pb(Ag) |  | Seafloor hydrothermal | Sedimentary Exhalative (SEDEX) | SEDEX zinc-lead-silver | Zn, Pb | Ag | Zn, Pb, Ag | Chapman, 1999; Perkins and Bell, 1998 |  | S15S2-9 | S15S2-9 | drill core |  |  |  |  | ore material | drill core | drill core | mineral separate | [5 empty] | mineralisation |  |  |  | sphalerite | [6 empty] | pyrrhotite, pyrite, galena, chalcopyrite, ferroan-dolomite, quartz, calcite, siderite, apatite, K-feldspar, celsian, biotite, magnetite | Samples were made into polished resin blocks and polished thin sections following standard procedures. The polished resin blocks were used for subsequent LA-ICP-MS analysis. | LA-ICPMS | NWR213 (Omaha, NE, USA) solid state 213 nm laser ablation system coupled with an Agilent 7900 (Santa Clara, CA, USA) quadrupole ICP-MS | Adelaide Microscopy | Ablation conducted in an atmosphere of He (0.6 L/min) mixed with Ar (0.88 L/min) upon leaving the ablation cell. Material passes through a pulse-homogenisation device before being introduced to the ICP torch. Ablation spot size ranged from 10–70 µm. Repetition rate of the laser was 5 Hz with a consistent fluence of ~4 J/cm2. Pre-ablation consisted of 5 pulses, followed by a 20 s delay. Data collection consisted of 30 s background collection, followed by 40 s of ablation. Isotopes monitored include: 27Al, 34S, 29Si, 55Mn, 57Fe, 59Co, 60Ni, 65Cu, 66Zn, 69Ga, 71Ga, 72Ge, 73Ge, 75As, 77Se, 95Mo, 109Ag, 111Cd, 113In, 115In, 118Sn, 121Sb, 125Te, 182W, 197Au, 201Hg, 205Tl, 206Pb, 207Pb, 208Pb, and 209Bi. Dwell time of each isotope was 0.02 s, except for 27Al, 29Si, 34S, and 55Mn with dwell times of 0.005 s and 59Co, 60Ni, 65Cu, 66Zn, 206Pb, 207Pb, and 208Pb with dwell times of 0.01 s. Trace element maps: spot size of 16 µm with a scan speed of 16 µm/s, repetition rate 10 Hz with a fluence of ~4 J/cm2. | GSD-1G (USGS) and STDGL3 (CODES, University of Tasmania) | 40.449194 | [13 empty] | 0.033 | [5 empty] | 1604.511709 | [5 empty] | 65.493183 | [5 empty] | 496.566937 | [9 empty] | 46629.37 |  | 0.341949 |  |  |  | 0.387 | [7 empty] | 3.138681 | [13 empty] | 72.766313 | [15 empty] | 21.803621 | [17 empty] | 10.725602 | [9 empty] | 0.547897 | [13 empty] | 0.477474 | [13 empty] | 619660.4 |  |  |  |  | 2020 | Minerals 2020, 10, 797; doi:10.3390/min10090797 |  | AUS | Queensland
| Hilton Zn-Pb(Ag) |  | Seafloor hydrothermal | Sedimentary Exhalative (SEDEX) | SEDEX zinc-lead-silver | Zn, Pb | Ag | Zn, Pb, Ag | Chapman, 1999; Perkins and Bell, 1998 |  | S15S2-10 | S15S2-10 | drill core |  |  |  |  | ore material | drill core | drill core | mineral separate | [5 empty] | mineralisation |  |  |  | sphalerite | [6 empty] | pyrrhotite, pyrite, galena, chalcopyrite, ferroan-dolomite, quartz, calcite, siderite, apatite, K-feldspar, celsian, biotite, magnetite | Samples were made into polished resin blocks and polished thin sections following standard procedures. The polished resin blocks were used for subsequent LA-ICP-MS analysis. | LA-ICPMS | NWR213 (Omaha, NE, USA) solid state 213 nm laser ablation system coupled with an Agilent 7900 (Santa Clara, CA, USA) quadrupole ICP-MS | Adelaide Microscopy | Ablation conducted in an atmosphere of He (0.6 L/min) mixed with Ar (0.88 L/min) upon leaving the ablation cell. Material passes through a pulse-homogenisation device before being introduced to the ICP torch. Ablation spot size ranged from 10–70 µm. Repetition rate of the laser was 5 Hz with a consistent fluence of ~4 J/cm2. Pre-ablation consisted of 5 pulses, followed by a 20 s delay. Data collection consisted of 30 s background collection, followed by 40 s of ablation. Isotopes monitored include: 27Al, 34S, 29Si, 55Mn, 57Fe, 59Co, 60Ni, 65Cu, 66Zn, 69Ga, 71Ga, 72Ge, 73Ge, 75As, 77Se, 95Mo, 109Ag, 111Cd, 113In, 115In, 118Sn, 121Sb, 125Te, 182W, 197Au, 201Hg, 205Tl, 206Pb, 207Pb, 208Pb, and 209Bi. Dwell time of each isotope was 0.02 s, except for 27Al, 29Si, 34S, and 55Mn with dwell times of 0.005 s and 59Co, 60Ni, 65Cu, 66Zn, 206Pb, 207Pb, and 208Pb with dwell times of 0.01 s. Trace element maps: spot size of 16 µm with a scan speed of 16 µm/s, repetition rate 10 Hz with a fluence of ~4 J/cm2. | GSD-1G (USGS) and STDGL3 (CODES, University of Tasmania) | 22.251952 | [13 empty] | 0.047 | [5 empty] | 1746.316129 | [5 empty] | 68.389194 | [5 empty] | 131.120442 | [9 empty] | 46568.08 |  | 0.372225 |  |  |  | 0.573 | [7 empty] | 3.241932 | [13 empty] | 81.799738 | [15 empty] | 18.670766 | [17 empty] | 7.320418 | [9 empty] | 0.438704 | [13 empty] | 0.323534 | [13 empty] | 619982.2 |  |  |  |  | 2020 | Minerals 2020, 10, 797; doi:10.3390/min10090797 |  | AUS | Queensland
| Hilton Zn-Pb(Ag) |  | Seafloor hydrothermal | Sedimentary Exhalative (SEDEX) | SEDEX zinc-lead-silver | Zn, Pb | Ag | Zn, Pb, Ag | Chapman, 1999; Perkins and Bell, 1998 |  | S15S2-11 | S15S2-11 | drill core |  |  |  |  | ore material | drill core | drill core | mineral separate | [5 empty] | mineralisation |  |  |  | sphalerite | [6 empty] | pyrrhotite, pyrite, galena, chalcopyrite, ferroan-dolomite, quartz, calcite, siderite, apatite, K-feldspar, celsian, biotite, magnetite | Samples were made into polished resin blocks and polished thin sections following standard procedures. The polished resin blocks were used for subsequent LA-ICP-MS analysis. | LA-ICPMS | NWR213 (Omaha, NE, USA) solid state 213 nm laser ablation system coupled with an Agilent 7900 (Santa Clara, CA, USA) quadrupole ICP-MS | Adelaide Microscopy | Ablation conducted in an atmosphere of He (0.6 L/min) mixed with Ar (0.88 L/min) upon leaving the ablation cell. Material passes through a pulse-homogenisation device before being introduced to the ICP torch. Ablation spot size ranged from 10–70 µm. Repetition rate of the laser was 5 Hz with a consistent fluence of ~4 J/cm2. Pre-ablation consisted of 5 pulses, followed by a 20 s delay. Data collection consisted of 30 s background collection, followed by 40 s of ablation. Isotopes monitored include: 27Al, 34S, 29Si, 55Mn, 57Fe, 59Co, 60Ni, 65Cu, 66Zn, 69Ga, 71Ga, 72Ge, 73Ge, 75As, 77Se, 95Mo, 109Ag, 111Cd, 113In, 115In, 118Sn, 121Sb, 125Te, 182W, 197Au, 201Hg, 205Tl, 206Pb, 207Pb, 208Pb, and 209Bi. Dwell time of each isotope was 0.02 s, except for 27Al, 29Si, 34S, and 55Mn with dwell times of 0.005 s and 59Co, 60Ni, 65Cu, 66Zn, 206Pb, 207Pb, and 208Pb with dwell times of 0.01 s. Trace element maps: spot size of 16 µm with a scan speed of 16 µm/s, repetition rate 10 Hz with a fluence of ~4 J/cm2. | GSD-1G (USGS) and STDGL3 (CODES, University of Tasmania) | 40.985087 | [13 empty] | 0.027 | [5 empty] | 1849.4761 | [5 empty] | 67.101005 | [5 empty] | 436.48815 | [9 empty] | 52591.54 |  | 0.368571 |  |  |  | 0.377 | [7 empty] | 3.043917 | [13 empty] | 67.77624 | [15 empty] | 17.192412 | [17 empty] | 12.056803 | [9 empty] | 0.690342 | [13 empty] | 0.281617 | [13 empty] | 613210.3 |  |  |  |  | 2020 | Minerals 2020, 10, 797; doi:10.3390/min10090797 |  | AUS | Queensland
| Hilton Zn-Pb(Ag) |  | Seafloor hydrothermal | Sedimentary Exhalative (SEDEX) | SEDEX zinc-lead-silver | Zn, Pb | Ag | Zn, Pb, Ag | Chapman, 1999; Perkins and Bell, 1998 |  | S16P1S1-1 | S16P1S1-1 | drill core |  |  |  |  | ore material | drill core | drill core | mineral separate | [5 empty] | mineralisation |  |  |  | sphalerite | [6 empty] | pyrrhotite, pyrite, galena, chalcopyrite, ferroan-dolomite, quartz, calcite, siderite, apatite, K-feldspar, celsian, biotite, magnetite | Samples were made into polished resin blocks and polished thin sections following standard procedures. The polished resin blocks were used for subsequent LA-ICP-MS analysis. | LA-ICPMS | NWR213 (Omaha, NE, USA) solid state 213 nm laser ablation system coupled with an Agilent 7900 (Santa Clara, CA, USA) quadrupole ICP-MS | Adelaide Microscopy | Ablation conducted in an atmosphere of He (0.6 L/min) mixed with Ar (0.88 L/min) upon leaving the ablation cell. Material passes through a pulse-homogenisation device before being introduced to the ICP torch. Ablation spot size ranged from 10–70 µm. Repetition rate of the laser was 5 Hz with a consistent fluence of ~4 J/cm2. Pre-ablation consisted of 5 pulses, followed by a 20 s delay. Data collection consisted of 30 s background collection, followed by 40 s of ablation. Isotopes monitored include: 27Al, 34S, 29Si, 55Mn, 57Fe, 59Co, 60Ni, 65Cu, 66Zn, 69Ga, 71Ga, 72Ge, 73Ge, 75As, 77Se, 95Mo, 109Ag, 111Cd, 113In, 115In, 118Sn, 121Sb, 125Te, 182W, 197Au, 201Hg, 205Tl, 206Pb, 207Pb, 208Pb, and 209Bi. Dwell time of each isotope was 0.02 s, except for 27Al, 29Si, 34S, and 55Mn with dwell times of 0.005 s and 59Co, 60Ni, 65Cu, 66Zn, 206Pb, 207Pb, and 208Pb with dwell times of 0.01 s. Trace element maps: spot size of 16 µm with a scan speed of 16 µm/s, repetition rate 10 Hz with a fluence of ~4 J/cm2. | GSD-1G (USGS) and STDGL3 (CODES, University of Tasmania) | 70.891709 | [13 empty] | 0.03 | [5 empty] | 2009.733359 | [5 empty] | 5.671602 | [5 empty] | 1060.435251 | [9 empty] | 43784.59 |  | 0.1966 |  |  |  | 0.379 | [7 empty] | 5.812977 | [13 empty] | 31.45711 | [15 empty] | 1647.043897 | [17 empty] | 30.172002 | [9 empty] | 1.377297 | [13 empty] | 1.863881 | [13 empty] | 620523.8 |  |  |  |  | 2020 | Minerals 2020, 10, 797; doi:10.3390/min10090797 |  | AUS | Queensland
| Hilton Zn-Pb(Ag) |  | Seafloor hydrothermal | Sedimentary Exhalative (SEDEX) | SEDEX zinc-lead-silver | Zn, Pb | Ag | Zn, Pb, Ag | Chapman, 1999; Perkins and Bell, 1998 |  | S16P1S1-2 | S16P1S1-2 | drill core |  |  |  |  | ore material | drill core | drill core | mineral separate | [5 empty] | mineralisation |  |  |  | sphalerite | [6 empty] | pyrrhotite, pyrite, galena, chalcopyrite, ferroan-dolomite, quartz, calcite, siderite, apatite, K-feldspar, celsian, biotite, magnetite | Samples were made into polished resin blocks and polished thin sections following standard procedures. The polished resin blocks were used for subsequent LA-ICP-MS analysis. | LA-ICPMS | NWR213 (Omaha, NE, USA) solid state 213 nm laser ablation system coupled with an Agilent 7900 (Santa Clara, CA, USA) quadrupole ICP-MS | Adelaide Microscopy | Ablation conducted in an atmosphere of He (0.6 L/min) mixed with Ar (0.88 L/min) upon leaving the ablation cell. Material passes through a pulse-homogenisation device before being introduced to the ICP torch. Ablation spot size ranged from 10–70 µm. Repetition rate of the laser was 5 Hz with a consistent fluence of ~4 J/cm2. Pre-ablation consisted of 5 pulses, followed by a 20 s delay. Data collection consisted of 30 s background collection, followed by 40 s of ablation. Isotopes monitored include: 27Al, 34S, 29Si, 55Mn, 57Fe, 59Co, 60Ni, 65Cu, 66Zn, 69Ga, 71Ga, 72Ge, 73Ge, 75As, 77Se, 95Mo, 109Ag, 111Cd, 113In, 115In, 118Sn, 121Sb, 125Te, 182W, 197Au, 201Hg, 205Tl, 206Pb, 207Pb, 208Pb, and 209Bi. Dwell time of each isotope was 0.02 s, except for 27Al, 29Si, 34S, and 55Mn with dwell times of 0.005 s and 59Co, 60Ni, 65Cu, 66Zn, 206Pb, 207Pb, and 208Pb with dwell times of 0.01 s. Trace element maps: spot size of 16 µm with a scan speed of 16 µm/s, repetition rate 10 Hz with a fluence of ~4 J/cm2. | GSD-1G (USGS) and STDGL3 (CODES, University of Tasmania) | 86.575736 | [13 empty] | 0.027 | [5 empty] | 2036.847712 | [5 empty] | 6.768814 | [5 empty] | 656.022424 | [9 empty] | 41460.52 |  | 0.14982 |  |  |  | 0.43 | [7 empty] | 5.82011 | [13 empty] | 25.107023 | [15 empty] | 636.200955 | [17 empty] | 37.462424 | [9 empty] | 1.400344 | [13 empty] | 0.58305 | [13 empty] | 624145.3 |  |  |  |  | 2020 | Minerals 2020, 10, 797; doi:10.3390/min10090797 |  | AUS | Queensland
| Hilton Zn-Pb(Ag) |  | Seafloor hydrothermal | Sedimentary Exhalative (SEDEX) | SEDEX zinc-lead-silver | Zn, Pb | Ag | Zn, Pb, Ag | Chapman, 1999; Perkins and Bell, 1998 |  | S16P1S1-3 | S16P1S1-3 | drill core |  |  |  |  | ore material | drill core | drill core | mineral separate | [5 empty] | mineralisation |  |  |  | sphalerite | [6 empty] | pyrrhotite, pyrite, galena, chalcopyrite, ferroan-dolomite, quartz, calcite, siderite, apatite, K-feldspar, celsian, biotite, magnetite | Samples were made into polished resin blocks and polished thin sections following standard procedures. The polished resin blocks were used for subsequent LA-ICP-MS analysis. | LA-ICPMS | NWR213 (Omaha, NE, USA) solid state 213 nm laser ablation system coupled with an Agilent 7900 (Santa Clara, CA, USA) quadrupole ICP-MS | Adelaide Microscopy | Ablation conducted in an atmosphere of He (0.6 L/min) mixed with Ar (0.88 L/min) upon leaving the ablation cell. Material passes through a pulse-homogenisation device before being introduced to the ICP torch. Ablation spot size ranged from 10–70 µm. Repetition rate of the laser was 5 Hz with a consistent fluence of ~4 J/cm2. Pre-ablation consisted of 5 pulses, followed by a 20 s delay. Data collection consisted of 30 s background collection, followed by 40 s of ablation. Isotopes monitored include: 27Al, 34S, 29Si, 55Mn, 57Fe, 59Co, 60Ni, 65Cu, 66Zn, 69Ga, 71Ga, 72Ge, 73Ge, 75As, 77Se, 95Mo, 109Ag, 111Cd, 113In, 115In, 118Sn, 121Sb, 125Te, 182W, 197Au, 201Hg, 205Tl, 206Pb, 207Pb, 208Pb, and 209Bi. Dwell time of each isotope was 0.02 s, except for 27Al, 29Si, 34S, and 55Mn with dwell times of 0.005 s and 59Co, 60Ni, 65Cu, 66Zn, 206Pb, 207Pb, and 208Pb with dwell times of 0.01 s. Trace element maps: spot size of 16 µm with a scan speed of 16 µm/s, repetition rate 10 Hz with a fluence of ~4 J/cm2. | GSD-1G (USGS) and STDGL3 (CODES, University of Tasmania) | 145.409479 | [13 empty] | 0.034 | [5 empty] | 1883.786954 | [5 empty] | 4.122706 | [5 empty] | 1479.341425 | [9 empty] | 38945.99 |  | 0.100481 |  |  |  | 0.524 | [7 empty] | 8.115961 | [13 empty] | 16.370266 | [15 empty] | 5643.695995 | [17 empty] | 68.371901 | [9 empty] | 2.278472 | [13 empty] | 2.243551 | [13 empty] | 622084.1 |  |  |  |  | 2020 | Minerals 2020, 10, 797; doi:10.3390/min10090797 |  | AUS | Queensland
| Hilton Zn-Pb(Ag) |  | Seafloor hydrothermal | Sedimentary Exhalative (SEDEX) | SEDEX zinc-lead-silver | Zn, Pb | Ag | Zn, Pb, Ag | Chapman, 1999; Perkins and Bell, 1998 |  | S16P1S1-4 | S16P1S1-4 | drill core |  |  |  |  | ore material | drill core | drill core | mineral separate | [5 empty] | mineralisation |  |  |  | sphalerite | [6 empty] | pyrrhotite, pyrite, galena, chalcopyrite, ferroan-dolomite, quartz, calcite, siderite, apatite, K-feldspar, celsian, biotite, magnetite | Samples were made into polished resin blocks and polished thin sections following standard procedures. The polished resin blocks were used for subsequent LA-ICP-MS analysis. | LA-ICPMS | NWR213 (Omaha, NE, USA) solid state 213 nm laser ablation system coupled with an Agilent 7900 (Santa Clara, CA, USA) quadrupole ICP-MS | Adelaide Microscopy | Ablation conducted in an atmosphere of He (0.6 L/min) mixed with Ar (0.88 L/min) upon leaving the ablation cell. Material passes through a pulse-homogenisation device before being introduced to the ICP torch. Ablation spot size ranged from 10–70 µm. Repetition rate of the laser was 5 Hz with a consistent fluence of ~4 J/cm2. Pre-ablation consisted of 5 pulses, followed by a 20 s delay. Data collection consisted of 30 s background collection, followed by 40 s of ablation. Isotopes monitored include: 27Al, 34S, 29Si, 55Mn, 57Fe, 59Co, 60Ni, 65Cu, 66Zn, 69Ga, 71Ga, 72Ge, 73Ge, 75As, 77Se, 95Mo, 109Ag, 111Cd, 113In, 115In, 118Sn, 121Sb, 125Te, 182W, 197Au, 201Hg, 205Tl, 206Pb, 207Pb, 208Pb, and 209Bi. Dwell time of each isotope was 0.02 s, except for 27Al, 29Si, 34S, and 55Mn with dwell times of 0.005 s and 59Co, 60Ni, 65Cu, 66Zn, 206Pb, 207Pb, and 208Pb with dwell times of 0.01 s. Trace element maps: spot size of 16 µm with a scan speed of 16 µm/s, repetition rate 10 Hz with a fluence of ~4 J/cm2. | GSD-1G (USGS) and STDGL3 (CODES, University of Tasmania) | 49.964324 | [13 empty] | 0.065754 | [5 empty] | 2008.100785 | [5 empty] | 3.978601 | [5 empty] | 839.897146 | [9 empty] | 43007.18 |  | 0.165361 |  |  |  | 0.427 | [7 empty] | 6.762923 | [13 empty] | 30.932009 | [15 empty] | 7124.60137 | [17 empty] | 27.230571 | [9 empty] | 0.8907 | [13 empty] | 1.846176 | [13 empty] | 617302.3 |  |  |  |  | 2020 | Minerals 2020, 10, 797; doi:10.3390/min10090797 |  | AUS | Queensland
| Hilton Zn-Pb(Ag) |  | Seafloor hydrothermal | Sedimentary Exhalative (SEDEX) | SEDEX zinc-lead-silver | Zn, Pb | Ag | Zn, Pb, Ag | Chapman, 1999; Perkins and Bell, 1998 |  | S16P1S1-5 | S16P1S1-5 | drill core |  |  |  |  | ore material | drill core | drill core | mineral separate | [5 empty] | mineralisation |  |  |  | sphalerite | [6 empty] | pyrrhotite, pyrite, galena, chalcopyrite, ferroan-dolomite, quartz, calcite, siderite, apatite, K-feldspar, celsian, biotite, magnetite | Samples were made into polished resin blocks and polished thin sections following standard procedures. The polished resin blocks were used for subsequent LA-ICP-MS analysis. | LA-ICPMS | NWR213 (Omaha, NE, USA) solid state 213 nm laser ablation system coupled with an Agilent 7900 (Santa Clara, CA, USA) quadrupole ICP-MS | Adelaide Microscopy | Ablation conducted in an atmosphere of He (0.6 L/min) mixed with Ar (0.88 L/min) upon leaving the ablation cell. Material passes through a pulse-homogenisation device before being introduced to the ICP torch. Ablation spot size ranged from 10–70 µm. Repetition rate of the laser was 5 Hz with a consistent fluence of ~4 J/cm2. Pre-ablation consisted of 5 pulses, followed by a 20 s delay. Data collection consisted of 30 s background collection, followed by 40 s of ablation. Isotopes monitored include: 27Al, 34S, 29Si, 55Mn, 57Fe, 59Co, 60Ni, 65Cu, 66Zn, 69Ga, 71Ga, 72Ge, 73Ge, 75As, 77Se, 95Mo, 109Ag, 111Cd, 113In, 115In, 118Sn, 121Sb, 125Te, 182W, 197Au, 201Hg, 205Tl, 206Pb, 207Pb, 208Pb, and 209Bi. Dwell time of each isotope was 0.02 s, except for 27Al, 29Si, 34S, and 55Mn with dwell times of 0.005 s and 59Co, 60Ni, 65Cu, 66Zn, 206Pb, 207Pb, and 208Pb with dwell times of 0.01 s. Trace element maps: spot size of 16 µm with a scan speed of 16 µm/s, repetition rate 10 Hz with a fluence of ~4 J/cm2. | GSD-1G (USGS) and STDGL3 (CODES, University of Tasmania) | 93.795291 | [13 empty] | 0.058 | [5 empty] | 2057.357307 | [5 empty] | 6.452829 | [5 empty] | 833.733963 | [9 empty] | 45353.21 |  | 0.181327 |  |  |  | 0.78 | [7 empty] | 5.653054 | [13 empty] | 21.302319 | [15 empty] | 275.900942 | [17 empty] | 35.000162 | [9 empty] | 1.405497 | [13 empty] | 0.907891 | [13 empty] | 620105.3 |  |  |  |  | 2020 | Minerals 2020, 10, 797; doi:10.3390/min10090797 |  | AUS | Queensland
| Hilton Zn-Pb(Ag) |  | Seafloor hydrothermal | Sedimentary Exhalative (SEDEX) | SEDEX zinc-lead-silver | Zn, Pb | Ag | Zn, Pb, Ag | Chapman, 1999; Perkins and Bell, 1998 |  | S16P1S1-6 | S16P1S1-6 | drill core |  |  |  |  | ore material | drill core | drill core | mineral separate | [5 empty] | mineralisation |  |  |  | sphalerite | [6 empty] | pyrrhotite, pyrite, galena, chalcopyrite, ferroan-dolomite, quartz, calcite, siderite, apatite, K-feldspar, celsian, biotite, magnetite | Samples were made into polished resin blocks and polished thin sections following standard procedures. The polished resin blocks were used for subsequent LA-ICP-MS analysis. | LA-ICPMS | NWR213 (Omaha, NE, USA) solid state 213 nm laser ablation system coupled with an Agilent 7900 (Santa Clara, CA, USA) quadrupole ICP-MS | Adelaide Microscopy | Ablation conducted in an atmosphere of He (0.6 L/min) mixed with Ar (0.88 L/min) upon leaving the ablation cell. Material passes through a pulse-homogenisation device before being introduced to the ICP torch. Ablation spot size ranged from 10–70 µm. Repetition rate of the laser was 5 Hz with a consistent fluence of ~4 J/cm2. Pre-ablation consisted of 5 pulses, followed by a 20 s delay. Data collection consisted of 30 s background collection, followed by 40 s of ablation. Isotopes monitored include: 27Al, 34S, 29Si, 55Mn, 57Fe, 59Co, 60Ni, 65Cu, 66Zn, 69Ga, 71Ga, 72Ge, 73Ge, 75As, 77Se, 95Mo, 109Ag, 111Cd, 113In, 115In, 118Sn, 121Sb, 125Te, 182W, 197Au, 201Hg, 205Tl, 206Pb, 207Pb, 208Pb, and 209Bi. Dwell time of each isotope was 0.02 s, except for 27Al, 29Si, 34S, and 55Mn with dwell times of 0.005 s and 59Co, 60Ni, 65Cu, 66Zn, 206Pb, 207Pb, and 208Pb with dwell times of 0.01 s. Trace element maps: spot size of 16 µm with a scan speed of 16 µm/s, repetition rate 10 Hz with a fluence of ~4 J/cm2. | GSD-1G (USGS) and STDGL3 (CODES, University of Tasmania) | 28.980919 | [13 empty] | 0.032 | [5 empty] | 2008.592468 | [5 empty] | 5.677423 | [5 empty] | 178.269303 | [9 empty] | 47113.24 |  | 0.106889 |  |  |  | 0.462 | [7 empty] | 5.351764 | [13 empty] | 37.150138 | [15 empty] | 14.143488 | [17 empty] | 7.812546 | [9 empty] | 0.461713 | [13 empty] | 0.143 | [13 empty] | 619224 |  |  |  |  | 2020 | Minerals 2020, 10, 797; doi:10.3390/min10090797 |  | AUS | Queensland
| Hilton Zn-Pb(Ag) |  | Seafloor hydrothermal | Sedimentary Exhalative (SEDEX) | SEDEX zinc-lead-silver | Zn, Pb | Ag | Zn, Pb, Ag | Chapman, 1999; Perkins and Bell, 1998 |  | S16P1S1-7 | S16P1S1-7 | drill core |  |  |  |  | ore material | drill core | drill core | mineral separate | [5 empty] | mineralisation |  |  |  | sphalerite | [6 empty] | pyrrhotite, pyrite, galena, chalcopyrite, ferroan-dolomite, quartz, calcite, siderite, apatite, K-feldspar, celsian, biotite, magnetite | Samples were made into polished resin blocks and polished thin sections following standard procedures. The polished resin blocks were used for subsequent LA-ICP-MS analysis. | LA-ICPMS | NWR213 (Omaha, NE, USA) solid state 213 nm laser ablation system coupled with an Agilent 7900 (Santa Clara, CA, USA) quadrupole ICP-MS | Adelaide Microscopy | Ablation conducted in an atmosphere of He (0.6 L/min) mixed with Ar (0.88 L/min) upon leaving the ablation cell. Material passes through a pulse-homogenisation device before being introduced to the ICP torch. Ablation spot size ranged from 10–70 µm. Repetition rate of the laser was 5 Hz with a consistent fluence of ~4 J/cm2. Pre-ablation consisted of 5 pulses, followed by a 20 s delay. Data collection consisted of 30 s background collection, followed by 40 s of ablation. Isotopes monitored include: 27Al, 34S, 29Si, 55Mn, 57Fe, 59Co, 60Ni, 65Cu, 66Zn, 69Ga, 71Ga, 72Ge, 73Ge, 75As, 77Se, 95Mo, 109Ag, 111Cd, 113In, 115In, 118Sn, 121Sb, 125Te, 182W, 197Au, 201Hg, 205Tl, 206Pb, 207Pb, 208Pb, and 209Bi. Dwell time of each isotope was 0.02 s, except for 27Al, 29Si, 34S, and 55Mn with dwell times of 0.005 s and 59Co, 60Ni, 65Cu, 66Zn, 206Pb, 207Pb, and 208Pb with dwell times of 0.01 s. Trace element maps: spot size of 16 µm with a scan speed of 16 µm/s, repetition rate 10 Hz with a fluence of ~4 J/cm2. | GSD-1G (USGS) and STDGL3 (CODES, University of Tasmania) | 56.333 | [13 empty] | 0.022 | [5 empty] | 1920.68893 | [5 empty] | 6.89756 | [5 empty] | 319.430119 | [9 empty] | 44088.47 |  | 0.052648 |  |  |  | 0.364 | [7 empty] | 7.516115 | [13 empty] | 29.075503 | [15 empty] | 582.2678 | [17 empty] | 29.178468 | [9 empty] | 0.684702 | [13 empty] | 0.52942 | [13 empty] | 621865.1 |  |  |  |  | 2020 | Minerals 2020, 10, 797; doi:10.3390/min10090797 |  | AUS | Queensland
| Hilton Zn-Pb(Ag) |  | Seafloor hydrothermal | Sedimentary Exhalative (SEDEX) | SEDEX zinc-lead-silver | Zn, Pb | Ag | Zn, Pb, Ag | Chapman, 1999; Perkins and Bell, 1998 |  | S16P1S1-8 | S16P1S1-8 | drill core |  |  |  |  | ore material | drill core | drill core | mineral separate | [5 empty] | mineralisation |  |  |  | sphalerite | [6 empty] | pyrrhotite, pyrite, galena, chalcopyrite, ferroan-dolomite, quartz, calcite, siderite, apatite, K-feldspar, celsian, biotite, magnetite | Samples were made into polished resin blocks and polished thin sections following standard procedures. The polished resin blocks were used for subsequent LA-ICP-MS analysis. | LA-ICPMS | NWR213 (Omaha, NE, USA) solid state 213 nm laser ablation system coupled with an Agilent 7900 (Santa Clara, CA, USA) quadrupole ICP-MS | Adelaide Microscopy | Ablation conducted in an atmosphere of He (0.6 L/min) mixed with Ar (0.88 L/min) upon leaving the ablation cell. Material passes through a pulse-homogenisation device before being introduced to the ICP torch. Ablation spot size ranged from 10–70 µm. Repetition rate of the laser was 5 Hz with a consistent fluence of ~4 J/cm2. Pre-ablation consisted of 5 pulses, followed by a 20 s delay. Data collection consisted of 30 s background collection, followed by 40 s of ablation. Isotopes monitored include: 27Al, 34S, 29Si, 55Mn, 57Fe, 59Co, 60Ni, 65Cu, 66Zn, 69Ga, 71Ga, 72Ge, 73Ge, 75As, 77Se, 95Mo, 109Ag, 111Cd, 113In, 115In, 118Sn, 121Sb, 125Te, 182W, 197Au, 201Hg, 205Tl, 206Pb, 207Pb, 208Pb, and 209Bi. Dwell time of each isotope was 0.02 s, except for 27Al, 29Si, 34S, and 55Mn with dwell times of 0.005 s and 59Co, 60Ni, 65Cu, 66Zn, 206Pb, 207Pb, and 208Pb with dwell times of 0.01 s. Trace element maps: spot size of 16 µm with a scan speed of 16 µm/s, repetition rate 10 Hz with a fluence of ~4 J/cm2. | GSD-1G (USGS) and STDGL3 (CODES, University of Tasmania) | 59.864151 | [13 empty] | 0.025 | [5 empty] | 1871.036866 | [5 empty] | 8.096813 | [5 empty] | 468.835717 | [9 empty] | 46804.67 |  | 0.225236 |  |  |  | 0.353 | [7 empty] | 5.993036 | [13 empty] | 292.015674 | [15 empty] | 163.86982 | [17 empty] | 17.944203 | [9 empty] | 0.861477 | [13 empty] | 0.249509 | [13 empty] | 619050.2 |  |  |  |  | 2020 | Minerals 2020, 10, 797; doi:10.3390/min10090797 |  | AUS | Queensland
| Hilton Zn-Pb(Ag) |  | Seafloor hydrothermal | Sedimentary Exhalative (SEDEX) | SEDEX zinc-lead-silver | Zn, Pb | Ag | Zn, Pb, Ag | Chapman, 1999; Perkins and Bell, 1998 |  | S17S1-1 | S17S1-1 | drill core |  |  |  |  | ore material | drill core | drill core | mineral separate | [5 empty] | mineralisation |  |  |  | sphalerite | [6 empty] | pyrrhotite, pyrite, galena, chalcopyrite, ferroan-dolomite, quartz, calcite, siderite, apatite, K-feldspar, celsian, biotite, magnetite | Samples were made into polished resin blocks and polished thin sections following standard procedures. The polished resin blocks were used for subsequent LA-ICP-MS analysis. | LA-ICPMS | NWR213 (Omaha, NE, USA) solid state 213 nm laser ablation system coupled with an Agilent 7900 (Santa Clara, CA, USA) quadrupole ICP-MS | Adelaide Microscopy | Ablation conducted in an atmosphere of He (0.6 L/min) mixed with Ar (0.88 L/min) upon leaving the ablation cell. Material passes through a pulse-homogenisation device before being introduced to the ICP torch. Ablation spot size ranged from 10–70 µm. Repetition rate of the laser was 5 Hz with a consistent fluence of ~4 J/cm2. Pre-ablation consisted of 5 pulses, followed by a 20 s delay. Data collection consisted of 30 s background collection, followed by 40 s of ablation. Isotopes monitored include: 27Al, 34S, 29Si, 55Mn, 57Fe, 59Co, 60Ni, 65Cu, 66Zn, 69Ga, 71Ga, 72Ge, 73Ge, 75As, 77Se, 95Mo, 109Ag, 111Cd, 113In, 115In, 118Sn, 121Sb, 125Te, 182W, 197Au, 201Hg, 205Tl, 206Pb, 207Pb, 208Pb, and 209Bi. Dwell time of each isotope was 0.02 s, except for 27Al, 29Si, 34S, and 55Mn with dwell times of 0.005 s and 59Co, 60Ni, 65Cu, 66Zn, 206Pb, 207Pb, and 208Pb with dwell times of 0.01 s. Trace element maps: spot size of 16 µm with a scan speed of 16 µm/s, repetition rate 10 Hz with a fluence of ~4 J/cm2. | GSD-1G (USGS) and STDGL3 (CODES, University of Tasmania) | 37.022181 | [13 empty] | 0.037162 | [5 empty] | 1266.297165 | [5 empty] | 2.0048 | [5 empty] | 1614.477952 | [9 empty] | 35834.42 |  | 0.068 |  |  |  | 0.427728 | [7 empty] | 1.617138 | [13 empty] | 4.944494 | [15 empty] | 257.174196 | [17 empty] | 3.313519 | [9 empty] | 0.229862 | [13 empty] | 0.133 | [13 empty] | 630174.6 |  |  |  |  | 2020 | Minerals 2020, 10, 797; doi:10.3390/min10090797 |  | AUS | Queensland
| Hilton Zn-Pb(Ag) |  | Seafloor hydrothermal | Sedimentary Exhalative (SEDEX) | SEDEX zinc-lead-silver | Zn, Pb | Ag | Zn, Pb, Ag | Chapman, 1999; Perkins and Bell, 1998 |  | S17S1-2 | S17S1-2 | drill core |  |  |  |  | ore material | drill core | drill core | mineral separate | [5 empty] | mineralisation |  |  |  | sphalerite | [6 empty] | pyrrhotite, pyrite, galena, chalcopyrite, ferroan-dolomite, quartz, calcite, siderite, apatite, K-feldspar, celsian, biotite, magnetite | Samples were made into polished resin blocks and polished thin sections following standard procedures. The polished resin blocks were used for subsequent LA-ICP-MS analysis. | LA-ICPMS | NWR213 (Omaha, NE, USA) solid state 213 nm laser ablation system coupled with an Agilent 7900 (Santa Clara, CA, USA) quadrupole ICP-MS | Adelaide Microscopy | Ablation conducted in an atmosphere of He (0.6 L/min) mixed with Ar (0.88 L/min) upon leaving the ablation cell. Material passes through a pulse-homogenisation device before being introduced to the ICP torch. Ablation spot size ranged from 10–70 µm. Repetition rate of the laser was 5 Hz with a consistent fluence of ~4 J/cm2. Pre-ablation consisted of 5 pulses, followed by a 20 s delay. Data collection consisted of 30 s background collection, followed by 40 s of ablation. Isotopes monitored include: 27Al, 34S, 29Si, 55Mn, 57Fe, 59Co, 60Ni, 65Cu, 66Zn, 69Ga, 71Ga, 72Ge, 73Ge, 75As, 77Se, 95Mo, 109Ag, 111Cd, 113In, 115In, 118Sn, 121Sb, 125Te, 182W, 197Au, 201Hg, 205Tl, 206Pb, 207Pb, 208Pb, and 209Bi. Dwell time of each isotope was 0.02 s, except for 27Al, 29Si, 34S, and 55Mn with dwell times of 0.005 s and 59Co, 60Ni, 65Cu, 66Zn, 206Pb, 207Pb, and 208Pb with dwell times of 0.01 s. Trace element maps: spot size of 16 µm with a scan speed of 16 µm/s, repetition rate 10 Hz with a fluence of ~4 J/cm2. | GSD-1G (USGS) and STDGL3 (CODES, University of Tasmania) | 66.136094 | [13 empty] | 8.824686 | [5 empty] | 1246.630159 | [5 empty] | 1.176134 | [5 empty] | 207.56141 | [9 empty] | 26922.32 |  | 0.440732 |  |  |  | 0.819224 | [7 empty] | 1.804682 | [13 empty] | 5.044779 | [15 empty] | 91823.03 | [17 empty] | 21.335196 | [9 empty] | 0.511784 | [13 empty] | 0.726915 | [13 empty] | 568792 |  |  |  |  | 2020 | Minerals 2020, 10, 797; doi:10.3390/min10090797 |  | AUS | Queensland
| Hilton Zn-Pb(Ag) |  | Seafloor hydrothermal | Sedimentary Exhalative (SEDEX) | SEDEX zinc-lead-silver | Zn, Pb | Ag | Zn, Pb, Ag | Chapman, 1999; Perkins and Bell, 1998 |  | S17S1-3 | S17S1-3 | drill core |  |  |  |  | ore material | drill core | drill core | mineral separate | [5 empty] | mineralisation |  |  |  | sphalerite | [6 empty] | pyrrhotite, pyrite, galena, chalcopyrite, ferroan-dolomite, quartz, calcite, siderite, apatite, K-feldspar, celsian, biotite, magnetite | Samples were made into polished resin blocks and polished thin sections following standard procedures. The polished resin blocks were used for subsequent LA-ICP-MS analysis. | LA-ICPMS | NWR213 (Omaha, NE, USA) solid state 213 nm laser ablation system coupled with an Agilent 7900 (Santa Clara, CA, USA) quadrupole ICP-MS | Adelaide Microscopy | Ablation conducted in an atmosphere of He (0.6 L/min) mixed with Ar (0.88 L/min) upon leaving the ablation cell. Material passes through a pulse-homogenisation device before being introduced to the ICP torch. Ablation spot size ranged from 10–70 µm. Repetition rate of the laser was 5 Hz with a consistent fluence of ~4 J/cm2. Pre-ablation consisted of 5 pulses, followed by a 20 s delay. Data collection consisted of 30 s background collection, followed by 40 s of ablation. Isotopes monitored include: 27Al, 34S, 29Si, 55Mn, 57Fe, 59Co, 60Ni, 65Cu, 66Zn, 69Ga, 71Ga, 72Ge, 73Ge, 75As, 77Se, 95Mo, 109Ag, 111Cd, 113In, 115In, 118Sn, 121Sb, 125Te, 182W, 197Au, 201Hg, 205Tl, 206Pb, 207Pb, 208Pb, and 209Bi. Dwell time of each isotope was 0.02 s, except for 27Al, 29Si, 34S, and 55Mn with dwell times of 0.005 s and 59Co, 60Ni, 65Cu, 66Zn, 206Pb, 207Pb, and 208Pb with dwell times of 0.01 s. Trace element maps: spot size of 16 µm with a scan speed of 16 µm/s, repetition rate 10 Hz with a fluence of ~4 J/cm2. | GSD-1G (USGS) and STDGL3 (CODES, University of Tasmania) | 47.175093 | [13 empty] | 2.198899 | [5 empty] | 1118.876838 | [5 empty] | 1.663767 | [5 empty] | 71.324608 | [9 empty] | 32266.02 |  | 0.196151 |  |  |  | 0.425 | [7 empty] | 1.20657 | [13 empty] | 5.635939 | [15 empty] | 4909.65763 | [17 empty] | 16.519141 | [9 empty] | 0.102 | [13 empty] | 0.684769 | [13 empty] | 632134.4 |  |  |  |  | 2020 | Minerals 2020, 10, 797; doi:10.3390/min10090797 |  | AUS | Queensland
| Hilton Zn-Pb(Ag) |  | Seafloor hydrothermal | Sedimentary Exhalative (SEDEX) | SEDEX zinc-lead-silver | Zn, Pb | Ag | Zn, Pb, Ag | Chapman, 1999; Perkins and Bell, 1998 |  | S17S1-4 | S17S1-4 | drill core |  |  |  |  | ore material | drill core | drill core | mineral separate | [5 empty] | mineralisation |  |  |  | sphalerite | [6 empty] | pyrrhotite, pyrite, galena, chalcopyrite, ferroan-dolomite, quartz, calcite, siderite, apatite, K-feldspar, celsian, biotite, magnetite | Samples were made into polished resin blocks and polished thin sections following standard procedures. The polished resin blocks were used for subsequent LA-ICP-MS analysis. | LA-ICPMS | NWR213 (Omaha, NE, USA) solid state 213 nm laser ablation system coupled with an Agilent 7900 (Santa Clara, CA, USA) quadrupole ICP-MS | Adelaide Microscopy | Ablation conducted in an atmosphere of He (0.6 L/min) mixed with Ar (0.88 L/min) upon leaving the ablation cell. Material passes through a pulse-homogenisation device before being introduced to the ICP torch. Ablation spot size ranged from 10–70 µm. Repetition rate of the laser was 5 Hz with a consistent fluence of ~4 J/cm2. Pre-ablation consisted of 5 pulses, followed by a 20 s delay. Data collection consisted of 30 s background collection, followed by 40 s of ablation. Isotopes monitored include: 27Al, 34S, 29Si, 55Mn, 57Fe, 59Co, 60Ni, 65Cu, 66Zn, 69Ga, 71Ga, 72Ge, 73Ge, 75As, 77Se, 95Mo, 109Ag, 111Cd, 113In, 115In, 118Sn, 121Sb, 125Te, 182W, 197Au, 201Hg, 205Tl, 206Pb, 207Pb, 208Pb, and 209Bi. Dwell time of each isotope was 0.02 s, except for 27Al, 29Si, 34S, and 55Mn with dwell times of 0.005 s and 59Co, 60Ni, 65Cu, 66Zn, 206Pb, 207Pb, and 208Pb with dwell times of 0.01 s. Trace element maps: spot size of 16 µm with a scan speed of 16 µm/s, repetition rate 10 Hz with a fluence of ~4 J/cm2. | GSD-1G (USGS) and STDGL3 (CODES, University of Tasmania) | 33.745508 | [13 empty] | 0.032 | [5 empty] | 1317.954934 | [5 empty] | 1.334718 | [5 empty] | 4077.060071 | [9 empty] | 39169.87 |  | 0.139897 |  |  |  | 0.426 | [7 empty] | 1.591816 | [13 empty] | 4.822762 | [15 empty] | 204.856698 | [17 empty] | 3.424449 | [9 empty] | 0.456935 | [13 empty] | 0.435868 | [13 empty] | 624155.7 |  |  |  |  | 2020 | Minerals 2020, 10, 797; doi:10.3390/min10090797 |  | AUS | Queensland
| Hilton Zn-Pb(Ag) |  | Seafloor hydrothermal | Sedimentary Exhalative (SEDEX) | SEDEX zinc-lead-silver | Zn, Pb | Ag | Zn, Pb, Ag | Chapman, 1999; Perkins and Bell, 1998 |  | S17S1-5 | S17S1-5 | drill core |  |  |  |  | ore material | drill core | drill core | mineral separate | [5 empty] | mineralisation |  |  |  | sphalerite | [6 empty] | pyrrhotite, pyrite, galena, chalcopyrite, ferroan-dolomite, quartz, calcite, siderite, apatite, K-feldspar, celsian, biotite, magnetite | Samples were made into polished resin blocks and polished thin sections following standard procedures. The polished resin blocks were used for subsequent LA-ICP-MS analysis. | LA-ICPMS | NWR213 (Omaha, NE, USA) solid state 213 nm laser ablation system coupled with an Agilent 7900 (Santa Clara, CA, USA) quadrupole ICP-MS | Adelaide Microscopy | Ablation conducted in an atmosphere of He (0.6 L/min) mixed with Ar (0.88 L/min) upon leaving the ablation cell. Material passes through a pulse-homogenisation device before being introduced to the ICP torch. Ablation spot size ranged from 10–70 µm. Repetition rate of the laser was 5 Hz with a consistent fluence of ~4 J/cm2. Pre-ablation consisted of 5 pulses, followed by a 20 s delay. Data collection consisted of 30 s background collection, followed by 40 s of ablation. Isotopes monitored include: 27Al, 34S, 29Si, 55Mn, 57Fe, 59Co, 60Ni, 65Cu, 66Zn, 69Ga, 71Ga, 72Ge, 73Ge, 75As, 77Se, 95Mo, 109Ag, 111Cd, 113In, 115In, 118Sn, 121Sb, 125Te, 182W, 197Au, 201Hg, 205Tl, 206Pb, 207Pb, 208Pb, and 209Bi. Dwell time of each isotope was 0.02 s, except for 27Al, 29Si, 34S, and 55Mn with dwell times of 0.005 s and 59Co, 60Ni, 65Cu, 66Zn, 206Pb, 207Pb, and 208Pb with dwell times of 0.01 s. Trace element maps: spot size of 16 µm with a scan speed of 16 µm/s, repetition rate 10 Hz with a fluence of ~4 J/cm2. | GSD-1G (USGS) and STDGL3 (CODES, University of Tasmania) | 42.994982 | [13 empty] | 0.033 | [5 empty] | 1249.260877 | [5 empty] | 1.272497 | [5 empty] | 2813.174238 | [9 empty] | 36589.16 |  | 0.13806 |  |  |  | 0.458 | [7 empty] | 1.699652 | [13 empty] | 5.852325 | [15 empty] | 396.112913 | [17 empty] | 4.885218 | [9 empty] | 0.203682 | [13 empty] | 0.439757 | [13 empty] | 628056.9 |  |  |  |  | 2020 | Minerals 2020, 10, 797; doi:10.3390/min10090797 |  | AUS | Queensland
| Hilton Zn-Pb(Ag) |  | Seafloor hydrothermal | Sedimentary Exhalative (SEDEX) | SEDEX zinc-lead-silver | Zn, Pb | Ag | Zn, Pb, Ag | Chapman, 1999; Perkins and Bell, 1998 |  | S17S1-6 | S17S1-6 | drill core |  |  |  |  | ore material | drill core | drill core | mineral separate | [5 empty] | mineralisation |  |  |  | sphalerite | [6 empty] | pyrrhotite, pyrite, galena, chalcopyrite, ferroan-dolomite, quartz, calcite, siderite, apatite, K-feldspar, celsian, biotite, magnetite | Samples were made into polished resin blocks and polished thin sections following standard procedures. The polished resin blocks were used for subsequent LA-ICP-MS analysis. | LA-ICPMS | NWR213 (Omaha, NE, USA) solid state 213 nm laser ablation system coupled with an Agilent 7900 (Santa Clara, CA, USA) quadrupole ICP-MS | Adelaide Microscopy | Ablation conducted in an atmosphere of He (0.6 L/min) mixed with Ar (0.88 L/min) upon leaving the ablation cell. Material passes through a pulse-homogenisation device before being introduced to the ICP torch. Ablation spot size ranged from 10–70 µm. Repetition rate of the laser was 5 Hz with a consistent fluence of ~4 J/cm2. Pre-ablation consisted of 5 pulses, followed by a 20 s delay. Data collection consisted of 30 s background collection, followed by 40 s of ablation. Isotopes monitored include: 27Al, 34S, 29Si, 55Mn, 57Fe, 59Co, 60Ni, 65Cu, 66Zn, 69Ga, 71Ga, 72Ge, 73Ge, 75As, 77Se, 95Mo, 109Ag, 111Cd, 113In, 115In, 118Sn, 121Sb, 125Te, 182W, 197Au, 201Hg, 205Tl, 206Pb, 207Pb, 208Pb, and 209Bi. Dwell time of each isotope was 0.02 s, except for 27Al, 29Si, 34S, and 55Mn with dwell times of 0.005 s and 59Co, 60Ni, 65Cu, 66Zn, 206Pb, 207Pb, and 208Pb with dwell times of 0.01 s. Trace element maps: spot size of 16 µm with a scan speed of 16 µm/s, repetition rate 10 Hz with a fluence of ~4 J/cm2. | GSD-1G (USGS) and STDGL3 (CODES, University of Tasmania) | 51.845387 | [13 empty] | 0.823877 | [5 empty] | 1388.815576 | [5 empty] | 0.491734 | [5 empty] | 2442.260708 | [9 empty] | 34863.34 |  | 0.082103 |  |  |  | 0.692786 | [7 empty] | 1.644584 | [13 empty] | 5.864847 | [15 empty] | 2560.965963 | [17 empty] | 9.029993 | [9 empty] | 0.234544 | [13 empty] | 0.701212 | [13 empty] | 628447.7 |  |  |  |  | 2020 | Minerals 2020, 10, 797; doi:10.3390/min10090797 |  | AUS | Queensland
| Hilton Zn-Pb(Ag) |  | Seafloor hydrothermal | Sedimentary Exhalative (SEDEX) | SEDEX zinc-lead-silver | Zn, Pb | Ag | Zn, Pb, Ag | Chapman, 1999; Perkins and Bell, 1998 |  | S17S1-7 | S17S1-7 | drill core |  |  |  |  | ore material | drill core | drill core | mineral separate | [5 empty] | mineralisation |  |  |  | sphalerite | [6 empty] | pyrrhotite, pyrite, galena, chalcopyrite, ferroan-dolomite, quartz, calcite, siderite, apatite, K-feldspar, celsian, biotite, magnetite | Samples were made into polished resin blocks and polished thin sections following standard procedures. The polished resin blocks were used for subsequent LA-ICP-MS analysis. | LA-ICPMS | NWR213 (Omaha, NE, USA) solid state 213 nm laser ablation system coupled with an Agilent 7900 (Santa Clara, CA, USA) quadrupole ICP-MS | Adelaide Microscopy | Ablation conducted in an atmosphere of He (0.6 L/min) mixed with Ar (0.88 L/min) upon leaving the ablation cell. Material passes through a pulse-homogenisation device before being introduced to the ICP torch. Ablation spot size ranged from 10–70 µm. Repetition rate of the laser was 5 Hz with a consistent fluence of ~4 J/cm2. Pre-ablation consisted of 5 pulses, followed by a 20 s delay. Data collection consisted of 30 s background collection, followed by 40 s of ablation. Isotopes monitored include: 27Al, 34S, 29Si, 55Mn, 57Fe, 59Co, 60Ni, 65Cu, 66Zn, 69Ga, 71Ga, 72Ge, 73Ge, 75As, 77Se, 95Mo, 109Ag, 111Cd, 113In, 115In, 118Sn, 121Sb, 125Te, 182W, 197Au, 201Hg, 205Tl, 206Pb, 207Pb, 208Pb, and 209Bi. Dwell time of each isotope was 0.02 s, except for 27Al, 29Si, 34S, and 55Mn with dwell times of 0.005 s and 59Co, 60Ni, 65Cu, 66Zn, 206Pb, 207Pb, and 208Pb with dwell times of 0.01 s. Trace element maps: spot size of 16 µm with a scan speed of 16 µm/s, repetition rate 10 Hz with a fluence of ~4 J/cm2. | GSD-1G (USGS) and STDGL3 (CODES, University of Tasmania) | 14.637985 | [13 empty] | 0.127544 | [5 empty] | 1172.11138 | [5 empty] | 1.735736 | [5 empty] | 298.346416 | [9 empty] | 41071.34 |  | 0.065 |  |  |  | 0.416 | [7 empty] | 1.81768 | [13 empty] | 7.4338 | [15 empty] | 312.674084 | [17 empty] | 1.700845 | [9 empty] | 0.179501 | [13 empty] | 0.961746 | [13 empty] | 626002 |  |  |  |  | 2020 | Minerals 2020, 10, 797; doi:10.3390/min10090797 |  | AUS | Queensland
| Hilton Zn-Pb(Ag) |  | Seafloor hydrothermal | Sedimentary Exhalative (SEDEX) | SEDEX zinc-lead-silver | Zn, Pb | Ag | Zn, Pb, Ag | Chapman, 1999; Perkins and Bell, 1998 |  | S17S1-8 | S17S1-8 | drill core |  |  |  |  | ore material | drill core | drill core | mineral separate | [5 empty] | mineralisation |  |  |  | sphalerite | [6 empty] | pyrrhotite, pyrite, galena, chalcopyrite, ferroan-dolomite, quartz, calcite, siderite, apatite, K-feldspar, celsian, biotite, magnetite | Samples were made into polished resin blocks and polished thin sections following standard procedures. The polished resin blocks were used for subsequent LA-ICP-MS analysis. | LA-ICPMS | NWR213 (Omaha, NE, USA) solid state 213 nm laser ablation system coupled with an Agilent 7900 (Santa Clara, CA, USA) quadrupole ICP-MS | Adelaide Microscopy | Ablation conducted in an atmosphere of He (0.6 L/min) mixed with Ar (0.88 L/min) upon leaving the ablation cell. Material passes through a pulse-homogenisation device before being introduced to the ICP torch. Ablation spot size ranged from 10–70 µm. Repetition rate of the laser was 5 Hz with a consistent fluence of ~4 J/cm2. Pre-ablation consisted of 5 pulses, followed by a 20 s delay. Data collection consisted of 30 s background collection, followed by 40 s of ablation. Isotopes monitored include: 27Al, 34S, 29Si, 55Mn, 57Fe, 59Co, 60Ni, 65Cu, 66Zn, 69Ga, 71Ga, 72Ge, 73Ge, 75As, 77Se, 95Mo, 109Ag, 111Cd, 113In, 115In, 118Sn, 121Sb, 125Te, 182W, 197Au, 201Hg, 205Tl, 206Pb, 207Pb, 208Pb, and 209Bi. Dwell time of each isotope was 0.02 s, except for 27Al, 29Si, 34S, and 55Mn with dwell times of 0.005 s and 59Co, 60Ni, 65Cu, 66Zn, 206Pb, 207Pb, and 208Pb with dwell times of 0.01 s. Trace element maps: spot size of 16 µm with a scan speed of 16 µm/s, repetition rate 10 Hz with a fluence of ~4 J/cm2. | GSD-1G (USGS) and STDGL3 (CODES, University of Tasmania) | 76.675035 | [13 empty] | 1.603121 | [5 empty] | 1375.666517 | [5 empty] | 0.563262 | [5 empty] | 1898.140436 | [9 empty] | 30433.09 |  | 0.054 |  |  |  | 0.35 | [7 empty] | 1.612843 | [13 empty] | 5.123952 | [15 empty] | 8534.416572 | [17 empty] | 18.424943 | [9 empty] | 0.261555 | [13 empty] | 1.042196 | [13 empty] | 629122.7 |  |  |  |  | 2020 | Minerals 2020, 10, 797; doi:10.3390/min10090797 |  | AUS | Queensland
| Hilton Zn-Pb(Ag) |  | Seafloor hydrothermal | Sedimentary Exhalative (SEDEX) | SEDEX zinc-lead-silver | Zn, Pb | Ag | Zn, Pb, Ag | Chapman, 1999; Perkins and Bell, 1998 |  | S17S1-9 | S17S1-9 | drill core |  |  |  |  | ore material | drill core | drill core | mineral separate | [5 empty] | mineralisation |  |  |  | sphalerite | [6 empty] | pyrrhotite, pyrite, galena, chalcopyrite, ferroan-dolomite, quartz, calcite, siderite, apatite, K-feldspar, celsian, biotite, magnetite | Samples were made into polished resin blocks and polished thin sections following standard procedures. The polished resin blocks were used for subsequent LA-ICP-MS analysis. | LA-ICPMS | NWR213 (Omaha, NE, USA) solid state 213 nm laser ablation system coupled with an Agilent 7900 (Santa Clara, CA, USA) quadrupole ICP-MS | Adelaide Microscopy | Ablation conducted in an atmosphere of He (0.6 L/min) mixed with Ar (0.88 L/min) upon leaving the ablation cell. Material passes through a pulse-homogenisation device before being introduced to the ICP torch. Ablation spot size ranged from 10–70 µm. Repetition rate of the laser was 5 Hz with a consistent fluence of ~4 J/cm2. Pre-ablation consisted of 5 pulses, followed by a 20 s delay. Data collection consisted of 30 s background collection, followed by 40 s of ablation. Isotopes monitored include: 27Al, 34S, 29Si, 55Mn, 57Fe, 59Co, 60Ni, 65Cu, 66Zn, 69Ga, 71Ga, 72Ge, 73Ge, 75As, 77Se, 95Mo, 109Ag, 111Cd, 113In, 115In, 118Sn, 121Sb, 125Te, 182W, 197Au, 201Hg, 205Tl, 206Pb, 207Pb, 208Pb, and 209Bi. Dwell time of each isotope was 0.02 s, except for 27Al, 29Si, 34S, and 55Mn with dwell times of 0.005 s and 59Co, 60Ni, 65Cu, 66Zn, 206Pb, 207Pb, and 208Pb with dwell times of 0.01 s. Trace element maps: spot size of 16 µm with a scan speed of 16 µm/s, repetition rate 10 Hz with a fluence of ~4 J/cm2. | GSD-1G (USGS) and STDGL3 (CODES, University of Tasmania) | 37.080634 | [13 empty] | 3.470331 | [5 empty] | 1161.754361 | [5 empty] | 1.078557 | [5 empty] | 379.174058 | [9 empty] | 36351.31 |  | 0.067 |  |  |  | 0.437 | [7 empty] | 1.293427 | [13 empty] | 5.673511 | [15 empty] | 3845.796972 | [17 empty] | 8.032835 | [9 empty] | 0.185999 | [13 empty] | 0.372924 | [13 empty] | 628241.7 |  |  |  |  | 2020 | Minerals 2020, 10, 797; doi:10.3390/min10090797 |  | AUS | Queensland
| Hilton Zn-Pb(Ag) |  | Seafloor hydrothermal | Sedimentary Exhalative (SEDEX) | SEDEX zinc-lead-silver | Zn, Pb | Ag | Zn, Pb, Ag | Chapman, 1999; Perkins and Bell, 1998 |  | S17S1-10 | S17S1-10 | drill core |  |  |  |  | ore material | drill core | drill core | mineral separate | [5 empty] | mineralisation |  |  |  | sphalerite | [6 empty] | pyrrhotite, pyrite, galena, chalcopyrite, ferroan-dolomite, quartz, calcite, siderite, apatite, K-feldspar, celsian, biotite, magnetite | Samples were made into polished resin blocks and polished thin sections following standard procedures. The polished resin blocks were used for subsequent LA-ICP-MS analysis. | LA-ICPMS | NWR213 (Omaha, NE, USA) solid state 213 nm laser ablation system coupled with an Agilent 7900 (Santa Clara, CA, USA) quadrupole ICP-MS | Adelaide Microscopy | Ablation conducted in an atmosphere of He (0.6 L/min) mixed with Ar (0.88 L/min) upon leaving the ablation cell. Material passes through a pulse-homogenisation device before being introduced to the ICP torch. Ablation spot size ranged from 10–70 µm. Repetition rate of the laser was 5 Hz with a consistent fluence of ~4 J/cm2. Pre-ablation consisted of 5 pulses, followed by a 20 s delay. Data collection consisted of 30 s background collection, followed by 40 s of ablation. Isotopes monitored include: 27Al, 34S, 29Si, 55Mn, 57Fe, 59Co, 60Ni, 65Cu, 66Zn, 69Ga, 71Ga, 72Ge, 73Ge, 75As, 77Se, 95Mo, 109Ag, 111Cd, 113In, 115In, 118Sn, 121Sb, 125Te, 182W, 197Au, 201Hg, 205Tl, 206Pb, 207Pb, 208Pb, and 209Bi. Dwell time of each isotope was 0.02 s, except for 27Al, 29Si, 34S, and 55Mn with dwell times of 0.005 s and 59Co, 60Ni, 65Cu, 66Zn, 206Pb, 207Pb, and 208Pb with dwell times of 0.01 s. Trace element maps: spot size of 16 µm with a scan speed of 16 µm/s, repetition rate 10 Hz with a fluence of ~4 J/cm2. | GSD-1G (USGS) and STDGL3 (CODES, University of Tasmania) | 53.940836 | [13 empty] | 0.040054 | [5 empty] | 1336.233569 | [5 empty] | 0.694388 | [5 empty] | 2824.303092 | [9 empty] | 32667.51 |  | 0.601294 |  |  |  | 1.194 | [7 empty] | 2.165871 | [13 empty] | 5.856096 | [15 empty] | 558.970631 | [17 empty] | 10.163994 | [9 empty] | 1.211572 | [13 empty] | 0.78491 | [13 empty] | 631979 |  |  |  |  | 2020 | Minerals 2020, 10, 797; doi:10.3390/min10090797 |  | AUS | Queensland
| Hilton Zn-Pb(Ag) |  | Seafloor hydrothermal | Sedimentary Exhalative (SEDEX) | SEDEX zinc-lead-silver | Zn, Pb | Ag | Zn, Pb, Ag | Chapman, 1999; Perkins and Bell, 1998 |  | S17S1-11 | S17S1-11 | drill core |  |  |  |  | ore material | drill core | drill core | mineral separate | [5 empty] | mineralisation |  |  |  | sphalerite | [6 empty] | pyrrhotite, pyrite, galena, chalcopyrite, ferroan-dolomite, quartz, calcite, siderite, apatite, K-feldspar, celsian, biotite, magnetite | Samples were made into polished resin blocks and polished thin sections following standard procedures. The polished resin blocks were used for subsequent LA-ICP-MS analysis. | LA-ICPMS | NWR213 (Omaha, NE, USA) solid state 213 nm laser ablation system coupled with an Agilent 7900 (Santa Clara, CA, USA) quadrupole ICP-MS | Adelaide Microscopy | Ablation conducted in an atmosphere of He (0.6 L/min) mixed with Ar (0.88 L/min) upon leaving the ablation cell. Material passes through a pulse-homogenisation device before being introduced to the ICP torch. Ablation spot size ranged from 10–70 µm. Repetition rate of the laser was 5 Hz with a consistent fluence of ~4 J/cm2. Pre-ablation consisted of 5 pulses, followed by a 20 s delay. Data collection consisted of 30 s background collection, followed by 40 s of ablation. Isotopes monitored include: 27Al, 34S, 29Si, 55Mn, 57Fe, 59Co, 60Ni, 65Cu, 66Zn, 69Ga, 71Ga, 72Ge, 73Ge, 75As, 77Se, 95Mo, 109Ag, 111Cd, 113In, 115In, 118Sn, 121Sb, 125Te, 182W, 197Au, 201Hg, 205Tl, 206Pb, 207Pb, 208Pb, and 209Bi. Dwell time of each isotope was 0.02 s, except for 27Al, 29Si, 34S, and 55Mn with dwell times of 0.005 s and 59Co, 60Ni, 65Cu, 66Zn, 206Pb, 207Pb, and 208Pb with dwell times of 0.01 s. Trace element maps: spot size of 16 µm with a scan speed of 16 µm/s, repetition rate 10 Hz with a fluence of ~4 J/cm2. | GSD-1G (USGS) and STDGL3 (CODES, University of Tasmania) | 71.07536 | [13 empty] | 0.135698 | [5 empty] | 1459.599065 | [5 empty] | 0.057 | [5 empty] | 2224.985528 | [9 empty] | 30956.57 |  | 0.103 |  |  |  | 0.643 | [7 empty] | 1.8398 | [13 empty] | 6.811371 | [15 empty] | 1221.406611 | [17 empty] | 14.167578 | [9 empty] | 0.242453 | [13 empty] | 0.682465 | [13 empty] | 633706.6 |  |  |  |  | 2020 | Minerals 2020, 10, 797; doi:10.3390/min10090797 |  | AUS | Queensland
| Hilton Zn-Pb(Ag) |  | Seafloor hydrothermal | Sedimentary Exhalative (SEDEX) | SEDEX zinc-lead-silver | Zn, Pb | Ag | Zn, Pb, Ag | Chapman, 1999; Perkins and Bell, 1998 |  | S17S2-1 | S17S2-1 | drill core |  |  |  |  | ore material | drill core | drill core | mineral separate | [5 empty] | mineralisation |  |  |  | sphalerite | [6 empty] | pyrrhotite, pyrite, galena, chalcopyrite, ferroan-dolomite, quartz, calcite, siderite, apatite, K-feldspar, celsian, biotite, magnetite | Samples were made into polished resin blocks and polished thin sections following standard procedures. The polished resin blocks were used for subsequent LA-ICP-MS analysis. | LA-ICPMS | NWR213 (Omaha, NE, USA) solid state 213 nm laser ablation system coupled with an Agilent 7900 (Santa Clara, CA, USA) quadrupole ICP-MS | Adelaide Microscopy | Ablation conducted in an atmosphere of He (0.6 L/min) mixed with Ar (0.88 L/min) upon leaving the ablation cell. Material passes through a pulse-homogenisation device before being introduced to the ICP torch. Ablation spot size ranged from 10–70 µm. Repetition rate of the laser was 5 Hz with a consistent fluence of ~4 J/cm2. Pre-ablation consisted of 5 pulses, followed by a 20 s delay. Data collection consisted of 30 s background collection, followed by 40 s of ablation. Isotopes monitored include: 27Al, 34S, 29Si, 55Mn, 57Fe, 59Co, 60Ni, 65Cu, 66Zn, 69Ga, 71Ga, 72Ge, 73Ge, 75As, 77Se, 95Mo, 109Ag, 111Cd, 113In, 115In, 118Sn, 121Sb, 125Te, 182W, 197Au, 201Hg, 205Tl, 206Pb, 207Pb, 208Pb, and 209Bi. Dwell time of each isotope was 0.02 s, except for 27Al, 29Si, 34S, and 55Mn with dwell times of 0.005 s and 59Co, 60Ni, 65Cu, 66Zn, 206Pb, 207Pb, and 208Pb with dwell times of 0.01 s. Trace element maps: spot size of 16 µm with a scan speed of 16 µm/s, repetition rate 10 Hz with a fluence of ~4 J/cm2. | GSD-1G (USGS) and STDGL3 (CODES, University of Tasmania) | 74.781607 | [13 empty] | 0.260538 | [5 empty] | 898.653782 | [5 empty] | 0.015 | [5 empty] | 124.625321 | [9 empty] | 14780.08 |  | 2.665163 |  |  |  | 27.408639 | [7 empty] | 0.211584 | [13 empty] | 5.117953 | [15 empty] | 865.097733 | [17 empty] | 11.740566 | [9 empty] | 0.657118 | [13 empty] | 0.544056 | [13 empty] | 653669.2 |  |  |  |  | 2020 | Minerals 2020, 10, 797; doi:10.3390/min10090797 |  | AUS | Queensland
| Hilton Zn-Pb(Ag) |  | Seafloor hydrothermal | Sedimentary Exhalative (SEDEX) | SEDEX zinc-lead-silver | Zn, Pb | Ag | Zn, Pb, Ag | Chapman, 1999; Perkins and Bell, 1998 |  | S17S2-2 | S17S2-2 | drill core |  |  |  |  | ore material | drill core | drill core | mineral separate | [5 empty] | mineralisation |  |  |  | sphalerite | [6 empty] | pyrrhotite, pyrite, galena, chalcopyrite, ferroan-dolomite, quartz, calcite, siderite, apatite, K-feldspar, celsian, biotite, magnetite | Samples were made into polished resin blocks and polished thin sections following standard procedures. The polished resin blocks were used for subsequent LA-ICP-MS analysis. | LA-ICPMS | NWR213 (Omaha, NE, USA) solid state 213 nm laser ablation system coupled with an Agilent 7900 (Santa Clara, CA, USA) quadrupole ICP-MS | Adelaide Microscopy | Ablation conducted in an atmosphere of He (0.6 L/min) mixed with Ar (0.88 L/min) upon leaving the ablation cell. Material passes through a pulse-homogenisation device before being introduced to the ICP torch. Ablation spot size ranged from 10–70 µm. Repetition rate of the laser was 5 Hz with a consistent fluence of ~4 J/cm2. Pre-ablation consisted of 5 pulses, followed by a 20 s delay. Data collection consisted of 30 s background collection, followed by 40 s of ablation. Isotopes monitored include: 27Al, 34S, 29Si, 55Mn, 57Fe, 59Co, 60Ni, 65Cu, 66Zn, 69Ga, 71Ga, 72Ge, 73Ge, 75As, 77Se, 95Mo, 109Ag, 111Cd, 113In, 115In, 118Sn, 121Sb, 125Te, 182W, 197Au, 201Hg, 205Tl, 206Pb, 207Pb, 208Pb, and 209Bi. Dwell time of each isotope was 0.02 s, except for 27Al, 29Si, 34S, and 55Mn with dwell times of 0.005 s and 59Co, 60Ni, 65Cu, 66Zn, 206Pb, 207Pb, and 208Pb with dwell times of 0.01 s. Trace element maps: spot size of 16 µm with a scan speed of 16 µm/s, repetition rate 10 Hz with a fluence of ~4 J/cm2. | GSD-1G (USGS) and STDGL3 (CODES, University of Tasmania) | 100.470731 | [13 empty] | 0.164551 | [5 empty] | 973.816495 | [5 empty] | 0.025388 | [5 empty] | 123.050764 | [9 empty] | 33780.59 |  | 1.912516 |  |  |  | 10.41707 | [7 empty] | 0.816363 | [13 empty] | 15.69081 | [15 empty] | 2754.190804 | [17 empty] | 26.434672 | [9 empty] | 0.943308 | [13 empty] | 2.516888 | [13 empty] | 632049.6 |  |  |  |  | 2020 | Minerals 2020, 10, 797; doi:10.3390/min10090797 |  | AUS | Queensland
| Hilton Zn-Pb(Ag) |  | Seafloor hydrothermal | Sedimentary Exhalative (SEDEX) | SEDEX zinc-lead-silver | Zn, Pb | Ag | Zn, Pb, Ag | Chapman, 1999; Perkins and Bell, 1998 |  | S17S2-3 | S17S2-3 | drill core |  |  |  |  | ore material | drill core | drill core | mineral separate | [5 empty] | mineralisation |  |  |  | sphalerite | [6 empty] | pyrrhotite, pyrite, galena, chalcopyrite, ferroan-dolomite, quartz, calcite, siderite, apatite, K-feldspar, celsian, biotite, magnetite | Samples were made into polished resin blocks and polished thin sections following standard procedures. The polished resin blocks were used for subsequent LA-ICP-MS analysis. | LA-ICPMS | NWR213 (Omaha, NE, USA) solid state 213 nm laser ablation system coupled with an Agilent 7900 (Santa Clara, CA, USA) quadrupole ICP-MS | Adelaide Microscopy | Ablation conducted in an atmosphere of He (0.6 L/min) mixed with Ar (0.88 L/min) upon leaving the ablation cell. Material passes through a pulse-homogenisation device before being introduced to the ICP torch. Ablation spot size ranged from 10–70 µm. Repetition rate of the laser was 5 Hz with a consistent fluence of ~4 J/cm2. Pre-ablation consisted of 5 pulses, followed by a 20 s delay. Data collection consisted of 30 s background collection, followed by 40 s of ablation. Isotopes monitored include: 27Al, 34S, 29Si, 55Mn, 57Fe, 59Co, 60Ni, 65Cu, 66Zn, 69Ga, 71Ga, 72Ge, 73Ge, 75As, 77Se, 95Mo, 109Ag, 111Cd, 113In, 115In, 118Sn, 121Sb, 125Te, 182W, 197Au, 201Hg, 205Tl, 206Pb, 207Pb, 208Pb, and 209Bi. Dwell time of each isotope was 0.02 s, except for 27Al, 29Si, 34S, and 55Mn with dwell times of 0.005 s and 59Co, 60Ni, 65Cu, 66Zn, 206Pb, 207Pb, and 208Pb with dwell times of 0.01 s. Trace element maps: spot size of 16 µm with a scan speed of 16 µm/s, repetition rate 10 Hz with a fluence of ~4 J/cm2. | GSD-1G (USGS) and STDGL3 (CODES, University of Tasmania) | 108.233674 | [13 empty] | 0.277885 | [5 empty] | 770.89738 | [5 empty] | 0.046424 | [5 empty] | 149.700956 | [9 empty] | 50856.67 |  | 3.844047 |  |  |  | 15.572211 | [7 empty] | 1.175777 | [13 empty] | 89.089016 | [15 empty] | 1182.520645 | [17 empty] | 27.982456 | [9 empty] | 1.36288 | [13 empty] | 9.70062 | [13 empty] | 615333.3 |  |  |  |  | 2020 | Minerals 2020, 10, 797; doi:10.3390/min10090797 |  | AUS | Queensland
| Hilton Zn-Pb(Ag) |  | Seafloor hydrothermal | Sedimentary Exhalative (SEDEX) | SEDEX zinc-lead-silver | Zn, Pb | Ag | Zn, Pb, Ag | Chapman, 1999; Perkins and Bell, 1998 |  | S17S2-4 | S17S2-4 | drill core |  |  |  |  | ore material | drill core | drill core | mineral separate | [5 empty] | mineralisation |  |  |  | sphalerite | [6 empty] | pyrrhotite, pyrite, galena, chalcopyrite, ferroan-dolomite, quartz, calcite, siderite, apatite, K-feldspar, celsian, biotite, magnetite | Samples were made into polished resin blocks and polished thin sections following standard procedures. The polished resin blocks were used for subsequent LA-ICP-MS analysis. | LA-ICPMS | NWR213 (Omaha, NE, USA) solid state 213 nm laser ablation system coupled with an Agilent 7900 (Santa Clara, CA, USA) quadrupole ICP-MS | Adelaide Microscopy | Ablation conducted in an atmosphere of He (0.6 L/min) mixed with Ar (0.88 L/min) upon leaving the ablation cell. Material passes through a pulse-homogenisation device before being introduced to the ICP torch. Ablation spot size ranged from 10–70 µm. Repetition rate of the laser was 5 Hz with a consistent fluence of ~4 J/cm2. Pre-ablation consisted of 5 pulses, followed by a 20 s delay. Data collection consisted of 30 s background collection, followed by 40 s of ablation. Isotopes monitored include: 27Al, 34S, 29Si, 55Mn, 57Fe, 59Co, 60Ni, 65Cu, 66Zn, 69Ga, 71Ga, 72Ge, 73Ge, 75As, 77Se, 95Mo, 109Ag, 111Cd, 113In, 115In, 118Sn, 121Sb, 125Te, 182W, 197Au, 201Hg, 205Tl, 206Pb, 207Pb, 208Pb, and 209Bi. Dwell time of each isotope was 0.02 s, except for 27Al, 29Si, 34S, and 55Mn with dwell times of 0.005 s and 59Co, 60Ni, 65Cu, 66Zn, 206Pb, 207Pb, and 208Pb with dwell times of 0.01 s. Trace element maps: spot size of 16 µm with a scan speed of 16 µm/s, repetition rate 10 Hz with a fluence of ~4 J/cm2. | GSD-1G (USGS) and STDGL3 (CODES, University of Tasmania) | 110.130081 | [13 empty] | 0.508753 | [5 empty] | 859.451752 | [5 empty] | 0.016 | [5 empty] | 154.71328 | [9 empty] | 17114.47 |  | 2.167301 |  |  |  | 32.183353 | [7 empty] | 0.548656 | [13 empty] | 6.824424 | [15 empty] | 1492.824696 | [17 empty] | 17.176 | [9 empty] | 1.167572 | [13 empty] | 0.965481 | [13 empty] | 650684.7 |  |  |  |  | 2020 | Minerals 2020, 10, 797; doi:10.3390/min10090797 |  | AUS | Queensland
| Hilton Zn-Pb(Ag) |  | Seafloor hydrothermal | Sedimentary Exhalative (SEDEX) | SEDEX zinc-lead-silver | Zn, Pb | Ag | Zn, Pb, Ag | Chapman, 1999; Perkins and Bell, 1998 |  | S17S2-5 | S17S2-5 | drill core |  |  |  |  | ore material | drill core | drill core | mineral separate | [5 empty] | mineralisation |  |  |  | sphalerite | [6 empty] | pyrrhotite, pyrite, galena, chalcopyrite, ferroan-dolomite, quartz, calcite, siderite, apatite, K-feldspar, celsian, biotite, magnetite | Samples were made into polished resin blocks and polished thin sections following standard procedures. The polished resin blocks were used for subsequent LA-ICP-MS analysis. | LA-ICPMS | NWR213 (Omaha, NE, USA) solid state 213 nm laser ablation system coupled with an Agilent 7900 (Santa Clara, CA, USA) quadrupole ICP-MS | Adelaide Microscopy | Ablation conducted in an atmosphere of He (0.6 L/min) mixed with Ar (0.88 L/min) upon leaving the ablation cell. Material passes through a pulse-homogenisation device before being introduced to the ICP torch. Ablation spot size ranged from 10–70 µm. Repetition rate of the laser was 5 Hz with a consistent fluence of ~4 J/cm2. Pre-ablation consisted of 5 pulses, followed by a 20 s delay. Data collection consisted of 30 s background collection, followed by 40 s of ablation. Isotopes monitored include: 27Al, 34S, 29Si, 55Mn, 57Fe, 59Co, 60Ni, 65Cu, 66Zn, 69Ga, 71Ga, 72Ge, 73Ge, 75As, 77Se, 95Mo, 109Ag, 111Cd, 113In, 115In, 118Sn, 121Sb, 125Te, 182W, 197Au, 201Hg, 205Tl, 206Pb, 207Pb, 208Pb, and 209Bi. Dwell time of each isotope was 0.02 s, except for 27Al, 29Si, 34S, and 55Mn with dwell times of 0.005 s and 59Co, 60Ni, 65Cu, 66Zn, 206Pb, 207Pb, and 208Pb with dwell times of 0.01 s. Trace element maps: spot size of 16 µm with a scan speed of 16 µm/s, repetition rate 10 Hz with a fluence of ~4 J/cm2. | GSD-1G (USGS) and STDGL3 (CODES, University of Tasmania) | 38.551016 | [13 empty] | 0.041 | [5 empty] | 768.196279 | [5 empty] | 0.038 | [5 empty] | 99.556091 | [9 empty] | 12722.18 |  | 4.522865 |  |  |  | 35.490285 | [7 empty] | 0.076488 | [13 empty] | 1.936363 | [15 empty] | 29.763825 | [17 empty] | 7.54384 | [9 empty] | 0.459402 | [13 empty] | 0.269177 | [13 empty] | 656643.5 |  |  |  |  | 2020 | Minerals 2020, 10, 797; doi:10.3390/min10090797 |  | AUS | Queensland
| Hilton Zn-Pb(Ag) |  | Seafloor hydrothermal | Sedimentary Exhalative (SEDEX) | SEDEX zinc-lead-silver | Zn, Pb | Ag | Zn, Pb, Ag | Chapman, 1999; Perkins and Bell, 1998 |  | S17S2-6 | S17S2-6 | drill core |  |  |  |  | ore material | drill core | drill core | mineral separate | [5 empty] | mineralisation |  |  |  | sphalerite | [6 empty] | pyrrhotite, pyrite, galena, chalcopyrite, ferroan-dolomite, quartz, calcite, siderite, apatite, K-feldspar, celsian, biotite, magnetite | Samples were made into polished resin blocks and polished thin sections following standard procedures. The polished resin blocks were used for subsequent LA-ICP-MS analysis. | LA-ICPMS | NWR213 (Omaha, NE, USA) solid state 213 nm laser ablation system coupled with an Agilent 7900 (Santa Clara, CA, USA) quadrupole ICP-MS | Adelaide Microscopy | Ablation conducted in an atmosphere of He (0.6 L/min) mixed with Ar (0.88 L/min) upon leaving the ablation cell. Material passes through a pulse-homogenisation device before being introduced to the ICP torch. Ablation spot size ranged from 10–70 µm. Repetition rate of the laser was 5 Hz with a consistent fluence of ~4 J/cm2. Pre-ablation consisted of 5 pulses, followed by a 20 s delay. Data collection consisted of 30 s background collection, followed by 40 s of ablation. Isotopes monitored include: 27Al, 34S, 29Si, 55Mn, 57Fe, 59Co, 60Ni, 65Cu, 66Zn, 69Ga, 71Ga, 72Ge, 73Ge, 75As, 77Se, 95Mo, 109Ag, 111Cd, 113In, 115In, 118Sn, 121Sb, 125Te, 182W, 197Au, 201Hg, 205Tl, 206Pb, 207Pb, 208Pb, and 209Bi. Dwell time of each isotope was 0.02 s, except for 27Al, 29Si, 34S, and 55Mn with dwell times of 0.005 s and 59Co, 60Ni, 65Cu, 66Zn, 206Pb, 207Pb, and 208Pb with dwell times of 0.01 s. Trace element maps: spot size of 16 µm with a scan speed of 16 µm/s, repetition rate 10 Hz with a fluence of ~4 J/cm2. | GSD-1G (USGS) and STDGL3 (CODES, University of Tasmania) | 37.408819 | [13 empty] | 0.028 | [5 empty] | 837.553708 | [5 empty] | 0.037 | [5 empty] | 146.302731 | [9 empty] | 20728.81169 |  | 1.439477 |  |  |  | 31.96434 | [7 empty] | 0.059721 | [13 empty] | 7.782068 | [15 empty] | 22.059898 | [17 empty] | 1.786652 | [9 empty] | 0.22274 | [13 empty] | 0.136 | [13 empty] | 648100.8 |  |  |  |  | 2020 | Minerals 2020, 10, 797; doi:10.3390/min10090797 |  | AUS | Queensland
| Hilton Zn-Pb(Ag) |  | Seafloor hydrothermal | Sedimentary Exhalative (SEDEX) | SEDEX zinc-lead-silver | Zn, Pb | Ag | Zn, Pb, Ag | Chapman, 1999; Perkins and Bell, 1998 |  | S17S2-7 | S17S2-7 | drill core |  |  |  |  | ore material | drill core | drill core | mineral separate | [5 empty] | mineralisation |  |  |  | sphalerite | [6 empty] | pyrrhotite, pyrite, galena, chalcopyrite, ferroan-dolomite, quartz, calcite, siderite, apatite, K-feldspar, celsian, biotite, magnetite | Samples were made into polished resin blocks and polished thin sections following standard procedures. The polished resin blocks were used for subsequent LA-ICP-MS analysis. | LA-ICPMS | NWR213 (Omaha, NE, USA) solid state 213 nm laser ablation system coupled with an Agilent 7900 (Santa Clara, CA, USA) quadrupole ICP-MS | Adelaide Microscopy | Ablation conducted in an atmosphere of He (0.6 L/min) mixed with Ar (0.88 L/min) upon leaving the ablation cell. Material passes through a pulse-homogenisation device before being introduced to the ICP torch. Ablation spot size ranged from 10–70 µm. Repetition rate of the laser was 5 Hz with a consistent fluence of ~4 J/cm2. Pre-ablation consisted of 5 pulses, followed by a 20 s delay. Data collection consisted of 30 s background collection, followed by 40 s of ablation. Isotopes monitored include: 27Al, 34S, 29Si, 55Mn, 57Fe, 59Co, 60Ni, 65Cu, 66Zn, 69Ga, 71Ga, 72Ge, 73Ge, 75As, 77Se, 95Mo, 109Ag, 111Cd, 113In, 115In, 118Sn, 121Sb, 125Te, 182W, 197Au, 201Hg, 205Tl, 206Pb, 207Pb, 208Pb, and 209Bi. Dwell time of each isotope was 0.02 s, except for 27Al, 29Si, 34S, and 55Mn with dwell times of 0.005 s and 59Co, 60Ni, 65Cu, 66Zn, 206Pb, 207Pb, and 208Pb with dwell times of 0.01 s. Trace element maps: spot size of 16 µm with a scan speed of 16 µm/s, repetition rate 10 Hz with a fluence of ~4 J/cm2. | GSD-1G (USGS) and STDGL3 (CODES, University of Tasmania) | 89.042463 | [13 empty] | 0.044 | [5 empty] | 878.874455 | [5 empty] | 0.047 | [5 empty] | 131.657044 | [9 empty] | 31603.51 |  | 2.996284 |  |  |  | 23.636221 | [7 empty] | 0.825301 | [13 empty] | 15.569096 | [15 empty] | 81.64397 | [17 empty] | 24.756992 | [9 empty] | 0.756944 | [13 empty] | 1.698264 | [13 empty] | 636498.4 |  |  |  |  | 2020 | Minerals 2020, 10, 797; doi:10.3390/min10090797 |  | AUS | Queensland
| Hilton Zn-Pb(Ag) |  | Seafloor hydrothermal | Sedimentary Exhalative (SEDEX) | SEDEX zinc-lead-silver | Zn, Pb | Ag | Zn, Pb, Ag | Chapman, 1999; Perkins and Bell, 1998 |  | S17S2-8 | S17S2-8 | drill core |  |  |  |  | ore material | drill core | drill core | mineral separate | [5 empty] | mineralisation |  |  |  | sphalerite | [6 empty] | pyrrhotite, pyrite, galena, chalcopyrite, ferroan-dolomite, quartz, calcite, siderite, apatite, K-feldspar, celsian, biotite, magnetite | Samples were made into polished resin blocks and polished thin sections following standard procedures. The polished resin blocks were used for subsequent LA-ICP-MS analysis. | LA-ICPMS | NWR213 (Omaha, NE, USA) solid state 213 nm laser ablation system coupled with an Agilent 7900 (Santa Clara, CA, USA) quadrupole ICP-MS | Adelaide Microscopy | Ablation conducted in an atmosphere of He (0.6 L/min) mixed with Ar (0.88 L/min) upon leaving the ablation cell. Material passes through a pulse-homogenisation device before being introduced to the ICP torch. Ablation spot size ranged from 10–70 µm. Repetition rate of the laser was 5 Hz with a consistent fluence of ~4 J/cm2. Pre-ablation consisted of 5 pulses, followed by a 20 s delay. Data collection consisted of 30 s background collection, followed by 40 s of ablation. Isotopes monitored include: 27Al, 34S, 29Si, 55Mn, 57Fe, 59Co, 60Ni, 65Cu, 66Zn, 69Ga, 71Ga, 72Ge, 73Ge, 75As, 77Se, 95Mo, 109Ag, 111Cd, 113In, 115In, 118Sn, 121Sb, 125Te, 182W, 197Au, 201Hg, 205Tl, 206Pb, 207Pb, 208Pb, and 209Bi. Dwell time of each isotope was 0.02 s, except for 27Al, 29Si, 34S, and 55Mn with dwell times of 0.005 s and 59Co, 60Ni, 65Cu, 66Zn, 206Pb, 207Pb, and 208Pb with dwell times of 0.01 s. Trace element maps: spot size of 16 µm with a scan speed of 16 µm/s, repetition rate 10 Hz with a fluence of ~4 J/cm2. | GSD-1G (USGS) and STDGL3 (CODES, University of Tasmania) | 104.327194 | [13 empty] | 0.086269 | [5 empty] | 990.490145 | [5 empty] | 0.037 | [5 empty] | 104.183205 | [9 empty] | 30577.87 |  | 0.431763 |  |  |  | 8.705523 | [7 empty] | 0.703969 | [13 empty] | 7.182999 | [15 empty] | 600.044453 | [17 empty] | 32.813078 | [9 empty] | 0.356056 | [13 empty] | 1.541738 | [13 empty] | 637098.3 |  |  |  |  | 2020 | Minerals 2020, 10, 797; doi:10.3390/min10090797 |  | AUS | Queensland
| Hilton Zn-Pb(Ag) |  | Seafloor hydrothermal | Sedimentary Exhalative (SEDEX) | SEDEX zinc-lead-silver | Zn, Pb | Ag | Zn, Pb, Ag | Chapman, 1999; Perkins and Bell, 1998 |  | S18S1-1 | S18S1-1 | drill core |  |  |  |  | ore material | drill core | drill core | mineral separate | [5 empty] | mineralisation |  |  |  | sphalerite | [6 empty] | pyrrhotite, pyrite, galena, chalcopyrite, ferroan-dolomite, quartz, calcite, siderite, apatite, K-feldspar, celsian, biotite, magnetite | Samples were made into polished resin blocks and polished thin sections following standard procedures. The polished resin blocks were used for subsequent LA-ICP-MS analysis. | LA-ICPMS | NWR213 (Omaha, NE, USA) solid state 213 nm laser ablation system coupled with an Agilent 7900 (Santa Clara, CA, USA) quadrupole ICP-MS | Adelaide Microscopy | Ablation conducted in an atmosphere of He (0.6 L/min) mixed with Ar (0.88 L/min) upon leaving the ablation cell. Material passes through a pulse-homogenisation device before being introduced to the ICP torch. Ablation spot size ranged from 10–70 µm. Repetition rate of the laser was 5 Hz with a consistent fluence of ~4 J/cm2. Pre-ablation consisted of 5 pulses, followed by a 20 s delay. Data collection consisted of 30 s background collection, followed by 40 s of ablation. Isotopes monitored include: 27Al, 34S, 29Si, 55Mn, 57Fe, 59Co, 60Ni, 65Cu, 66Zn, 69Ga, 71Ga, 72Ge, 73Ge, 75As, 77Se, 95Mo, 109Ag, 111Cd, 113In, 115In, 118Sn, 121Sb, 125Te, 182W, 197Au, 201Hg, 205Tl, 206Pb, 207Pb, 208Pb, and 209Bi. Dwell time of each isotope was 0.02 s, except for 27Al, 29Si, 34S, and 55Mn with dwell times of 0.005 s and 59Co, 60Ni, 65Cu, 66Zn, 206Pb, 207Pb, and 208Pb with dwell times of 0.01 s. Trace element maps: spot size of 16 µm with a scan speed of 16 µm/s, repetition rate 10 Hz with a fluence of ~4 J/cm2. | GSD-1G (USGS) and STDGL3 (CODES, University of Tasmania) | 76.937361 | [13 empty] | 0.150391 | [5 empty] | 1605.098599 | [5 empty] | 0.018 | [5 empty] | 176.173375 | [9 empty] | 30391.52 |  | 0.418134 |  |  |  | 0.170586 | [7 empty] | 0.668726 | [13 empty] | 17.051711 | [15 empty] | 27089.62 | [17 empty] | 8.174231 | [9 empty] | 0.130011 | [13 empty] | 1.191027 | [13 empty] | 616091.3 |  |  |  |  | 2020 | Minerals 2020, 10, 797; doi:10.3390/min10090797 |  | AUS | Queensland
| Hilton Zn-Pb(Ag) |  | Seafloor hydrothermal | Sedimentary Exhalative (SEDEX) | SEDEX zinc-lead-silver | Zn, Pb | Ag | Zn, Pb, Ag | Chapman, 1999; Perkins and Bell, 1998 |  | S18S1-2 | S18S1-2 | drill core |  |  |  |  | ore material | drill core | drill core | mineral separate | [5 empty] | mineralisation |  |  |  | sphalerite | [6 empty] | pyrrhotite, pyrite, galena, chalcopyrite, ferroan-dolomite, quartz, calcite, siderite, apatite, K-feldspar, celsian, biotite, magnetite | Samples were made into polished resin blocks and polished thin sections following standard procedures. The polished resin blocks were used for subsequent LA-ICP-MS analysis. | LA-ICPMS | NWR213 (Omaha, NE, USA) solid state 213 nm laser ablation system coupled with an Agilent 7900 (Santa Clara, CA, USA) quadrupole ICP-MS | Adelaide Microscopy | Ablation conducted in an atmosphere of He (0.6 L/min) mixed with Ar (0.88 L/min) upon leaving the ablation cell. Material passes through a pulse-homogenisation device before being introduced to the ICP torch. Ablation spot size ranged from 10–70 µm. Repetition rate of the laser was 5 Hz with a consistent fluence of ~4 J/cm2. Pre-ablation consisted of 5 pulses, followed by a 20 s delay. Data collection consisted of 30 s background collection, followed by 40 s of ablation. Isotopes monitored include: 27Al, 34S, 29Si, 55Mn, 57Fe, 59Co, 60Ni, 65Cu, 66Zn, 69Ga, 71Ga, 72Ge, 73Ge, 75As, 77Se, 95Mo, 109Ag, 111Cd, 113In, 115In, 118Sn, 121Sb, 125Te, 182W, 197Au, 201Hg, 205Tl, 206Pb, 207Pb, 208Pb, and 209Bi. Dwell time of each isotope was 0.02 s, except for 27Al, 29Si, 34S, and 55Mn with dwell times of 0.005 s and 59Co, 60Ni, 65Cu, 66Zn, 206Pb, 207Pb, and 208Pb with dwell times of 0.01 s. Trace element maps: spot size of 16 µm with a scan speed of 16 µm/s, repetition rate 10 Hz with a fluence of ~4 J/cm2. | GSD-1G (USGS) and STDGL3 (CODES, University of Tasmania) | 86.843697 | [13 empty] | 0.01 | [5 empty] | 1234.956633 | [5 empty] | 0.017 | [5 empty] | 30.727363 | [9 empty] | 28934.60592 |  | 0.329469 |  |  |  | 0.312315 | [7 empty] | 0.819069 | [13 empty] | 113.961818 | [15 empty] | 1798.875133 | [17 empty] | 8.289157 | [9 empty] | 0.241464 | [13 empty] | 1.475457 | [13 empty] | 637762.3 |  |  |  |  | 2020 | Minerals 2020, 10, 797; doi:10.3390/min10090797 |  | AUS | Queensland
| Hilton Zn-Pb(Ag) |  | Seafloor hydrothermal | Sedimentary Exhalative (SEDEX) | SEDEX zinc-lead-silver | Zn, Pb | Ag | Zn, Pb, Ag | Chapman, 1999; Perkins and Bell, 1998 |  | S18S1-3 | S18S1-3 | drill core |  |  |  |  | ore material | drill core | drill core | mineral separate | [5 empty] | mineralisation |  |  |  | sphalerite | [6 empty] | pyrrhotite, pyrite, galena, chalcopyrite, ferroan-dolomite, quartz, calcite, siderite, apatite, K-feldspar, celsian, biotite, magnetite | Samples were made into polished resin blocks and polished thin sections following standard procedures. The polished resin blocks were used for subsequent LA-ICP-MS analysis. | LA-ICPMS | NWR213 (Omaha, NE, USA) solid state 213 nm laser ablation system coupled with an Agilent 7900 (Santa Clara, CA, USA) quadrupole ICP-MS | Adelaide Microscopy | Ablation conducted in an atmosphere of He (0.6 L/min) mixed with Ar (0.88 L/min) upon leaving the ablation cell. Material passes through a pulse-homogenisation device before being introduced to the ICP torch. Ablation spot size ranged from 10–70 µm. Repetition rate of the laser was 5 Hz with a consistent fluence of ~4 J/cm2. Pre-ablation consisted of 5 pulses, followed by a 20 s delay. Data collection consisted of 30 s background collection, followed by 40 s of ablation. Isotopes monitored include: 27Al, 34S, 29Si, 55Mn, 57Fe, 59Co, 60Ni, 65Cu, 66Zn, 69Ga, 71Ga, 72Ge, 73Ge, 75As, 77Se, 95Mo, 109Ag, 111Cd, 113In, 115In, 118Sn, 121Sb, 125Te, 182W, 197Au, 201Hg, 205Tl, 206Pb, 207Pb, 208Pb, and 209Bi. Dwell time of each isotope was 0.02 s, except for 27Al, 29Si, 34S, and 55Mn with dwell times of 0.005 s and 59Co, 60Ni, 65Cu, 66Zn, 206Pb, 207Pb, and 208Pb with dwell times of 0.01 s. Trace element maps: spot size of 16 µm with a scan speed of 16 µm/s, repetition rate 10 Hz with a fluence of ~4 J/cm2. | GSD-1G (USGS) and STDGL3 (CODES, University of Tasmania) | 70.551725 | [13 empty] | 0.01 | [5 empty] | 1347.488963 | [5 empty] | 0.02 | [5 empty] | 52.391188 | [9 empty] | 30122.31 |  | 0.278955 |  |  |  | 0.543557 | [7 empty] | 0.740922 | [13 empty] | 38.177332 | [15 empty] | 4030.144075 | [17 empty] | 8.184354 | [9 empty] | 0.26784 | [13 empty] | 1.013914 | [13 empty] | 634701.8 |  |  |  |  | 2020 | Minerals 2020, 10, 797; doi:10.3390/min10090797 |  | AUS | Queensland
| Hilton Zn-Pb(Ag) |  | Seafloor hydrothermal | Sedimentary Exhalative (SEDEX) | SEDEX zinc-lead-silver | Zn, Pb | Ag | Zn, Pb, Ag | Chapman, 1999; Perkins and Bell, 1998 |  | S18S1-4 | S18S1-4 | drill core |  |  |  |  | ore material | drill core | drill core | mineral separate | [5 empty] | mineralisation |  |  |  | sphalerite | [6 empty] | pyrrhotite, pyrite, galena, chalcopyrite, ferroan-dolomite, quartz, calcite, siderite, apatite, K-feldspar, celsian, biotite, magnetite | Samples were made into polished resin blocks and polished thin sections following standard procedures. The polished resin blocks were used for subsequent LA-ICP-MS analysis. | LA-ICPMS | NWR213 (Omaha, NE, USA) solid state 213 nm laser ablation system coupled with an Agilent 7900 (Santa Clara, CA, USA) quadrupole ICP-MS | Adelaide Microscopy | Ablation conducted in an atmosphere of He (0.6 L/min) mixed with Ar (0.88 L/min) upon leaving the ablation cell. Material passes through a pulse-homogenisation device before being introduced to the ICP torch. Ablation spot size ranged from 10–70 µm. Repetition rate of the laser was 5 Hz with a consistent fluence of ~4 J/cm2. Pre-ablation consisted of 5 pulses, followed by a 20 s delay. Data collection consisted of 30 s background collection, followed by 40 s of ablation. Isotopes monitored include: 27Al, 34S, 29Si, 55Mn, 57Fe, 59Co, 60Ni, 65Cu, 66Zn, 69Ga, 71Ga, 72Ge, 73Ge, 75As, 77Se, 95Mo, 109Ag, 111Cd, 113In, 115In, 118Sn, 121Sb, 125Te, 182W, 197Au, 201Hg, 205Tl, 206Pb, 207Pb, 208Pb, and 209Bi. Dwell time of each isotope was 0.02 s, except for 27Al, 29Si, 34S, and 55Mn with dwell times of 0.005 s and 59Co, 60Ni, 65Cu, 66Zn, 206Pb, 207Pb, and 208Pb with dwell times of 0.01 s. Trace element maps: spot size of 16 µm with a scan speed of 16 µm/s, repetition rate 10 Hz with a fluence of ~4 J/cm2. | GSD-1G (USGS) and STDGL3 (CODES, University of Tasmania) | 85.086072 | [13 empty] | 0.014 | [5 empty] | 1308.086792 | [5 empty] | 0.012 | [5 empty] | 25.284887 | [9 empty] | 26771.14 |  | 0.231573 |  |  |  | 0.205734 | [7 empty] | 0.61609 | [13 empty] | 58.3462 | [15 empty] | 6333.011207 | [17 empty] | 10.264535 | [9 empty] | 0.195902 | [13 empty] | 0.941587 | [13 empty] | 636441.1 |  |  |  |  | 2020 | Minerals 2020, 10, 797; doi:10.3390/min10090797 |  | AUS | Queensland
| Hilton Zn-Pb(Ag) |  | Seafloor hydrothermal | Sedimentary Exhalative (SEDEX) | SEDEX zinc-lead-silver | Zn, Pb | Ag | Zn, Pb, Ag | Chapman, 1999; Perkins and Bell, 1998 |  | S18S1-5 | S18S1-5 | drill core |  |  |  |  | ore material | drill core | drill core | mineral separate | [5 empty] | mineralisation |  |  |  | sphalerite | [6 empty] | pyrrhotite, pyrite, galena, chalcopyrite, ferroan-dolomite, quartz, calcite, siderite, apatite, K-feldspar, celsian, biotite, magnetite | Samples were made into polished resin blocks and polished thin sections following standard procedures. The polished resin blocks were used for subsequent LA-ICP-MS analysis. | LA-ICPMS | NWR213 (Omaha, NE, USA) solid state 213 nm laser ablation system coupled with an Agilent 7900 (Santa Clara, CA, USA) quadrupole ICP-MS | Adelaide Microscopy | Ablation conducted in an atmosphere of He (0.6 L/min) mixed with Ar (0.88 L/min) upon leaving the ablation cell. Material passes through a pulse-homogenisation device before being introduced to the ICP torch. Ablation spot size ranged from 10–70 µm. Repetition rate of the laser was 5 Hz with a consistent fluence of ~4 J/cm2. Pre-ablation consisted of 5 pulses, followed by a 20 s delay. Data collection consisted of 30 s background collection, followed by 40 s of ablation. Isotopes monitored include: 27Al, 34S, 29Si, 55Mn, 57Fe, 59Co, 60Ni, 65Cu, 66Zn, 69Ga, 71Ga, 72Ge, 73Ge, 75As, 77Se, 95Mo, 109Ag, 111Cd, 113In, 115In, 118Sn, 121Sb, 125Te, 182W, 197Au, 201Hg, 205Tl, 206Pb, 207Pb, 208Pb, and 209Bi. Dwell time of each isotope was 0.02 s, except for 27Al, 29Si, 34S, and 55Mn with dwell times of 0.005 s and 59Co, 60Ni, 65Cu, 66Zn, 206Pb, 207Pb, and 208Pb with dwell times of 0.01 s. Trace element maps: spot size of 16 µm with a scan speed of 16 µm/s, repetition rate 10 Hz with a fluence of ~4 J/cm2. | GSD-1G (USGS) and STDGL3 (CODES, University of Tasmania) | 85.77207 | [13 empty] | 0.014 | [5 empty] | 1250.217398 | [5 empty] | 0.021671 | [5 empty] | 20.352973 | [9 empty] | 27274.86 |  | 0.312366 |  |  |  | 0.341934 | [7 empty] | 0.794344 | [13 empty] | 88.853408 | [15 empty] | 12451.92 | [17 empty] | 14.261768 | [9 empty] | 0.269225 | [13 empty] | 1.159457 | [13 empty] | 631109.1 |  |  |  |  | 2020 | Minerals 2020, 10, 797; doi:10.3390/min10090797 |  | AUS | Queensland
| Hilton Zn-Pb(Ag) |  | Seafloor hydrothermal | Sedimentary Exhalative (SEDEX) | SEDEX zinc-lead-silver | Zn, Pb | Ag | Zn, Pb, Ag | Chapman, 1999; Perkins and Bell, 1998 |  | S18S1-6 | S18S1-6 | drill core |  |  |  |  | ore material | drill core | drill core | mineral separate | [5 empty] | mineralisation |  |  |  | sphalerite | [6 empty] | pyrrhotite, pyrite, galena, chalcopyrite, ferroan-dolomite, quartz, calcite, siderite, apatite, K-feldspar, celsian, biotite, magnetite | Samples were made into polished resin blocks and polished thin sections following standard procedures. The polished resin blocks were used for subsequent LA-ICP-MS analysis. | LA-ICPMS | NWR213 (Omaha, NE, USA) solid state 213 nm laser ablation system coupled with an Agilent 7900 (Santa Clara, CA, USA) quadrupole ICP-MS | Adelaide Microscopy | Ablation conducted in an atmosphere of He (0.6 L/min) mixed with Ar (0.88 L/min) upon leaving the ablation cell. Material passes through a pulse-homogenisation device before being introduced to the ICP torch. Ablation spot size ranged from 10–70 µm. Repetition rate of the laser was 5 Hz with a consistent fluence of ~4 J/cm2. Pre-ablation consisted of 5 pulses, followed by a 20 s delay. Data collection consisted of 30 s background collection, followed by 40 s of ablation. Isotopes monitored include: 27Al, 34S, 29Si, 55Mn, 57Fe, 59Co, 60Ni, 65Cu, 66Zn, 69Ga, 71Ga, 72Ge, 73Ge, 75As, 77Se, 95Mo, 109Ag, 111Cd, 113In, 115In, 118Sn, 121Sb, 125Te, 182W, 197Au, 201Hg, 205Tl, 206Pb, 207Pb, 208Pb, and 209Bi. Dwell time of each isotope was 0.02 s, except for 27Al, 29Si, 34S, and 55Mn with dwell times of 0.005 s and 59Co, 60Ni, 65Cu, 66Zn, 206Pb, 207Pb, and 208Pb with dwell times of 0.01 s. Trace element maps: spot size of 16 µm with a scan speed of 16 µm/s, repetition rate 10 Hz with a fluence of ~4 J/cm2. | GSD-1G (USGS) and STDGL3 (CODES, University of Tasmania) | 88.169388 | [13 empty] | 0.010372 | [5 empty] | 1249.234586 | [5 empty] | 0.01 | [5 empty] | 25.174038 | [9 empty] | 27967.68 |  | 0.571714 |  |  |  | 0.332803 | [7 empty] | 0.909466 | [13 empty] | 40.994427 | [15 empty] | 3037.224762 | [17 empty] | 10.138054 | [9 empty] | 0.532982 | [13 empty] | 2.035629 | [13 empty] | 637820.8 |  |  |  |  | 2020 | Minerals 2020, 10, 797; doi:10.3390/min10090797 |  | AUS | Queensland
| Hilton Zn-Pb(Ag) |  | Seafloor hydrothermal | Sedimentary Exhalative (SEDEX) | SEDEX zinc-lead-silver | Zn, Pb | Ag | Zn, Pb, Ag | Chapman, 1999; Perkins and Bell, 1998 |  | S18S1-7 | S18S1-7 | drill core |  |  |  |  | ore material | drill core | drill core | mineral separate | [5 empty] | mineralisation |  |  |  | sphalerite | [6 empty] | pyrrhotite, pyrite, galena, chalcopyrite, ferroan-dolomite, quartz, calcite, siderite, apatite, K-feldspar, celsian, biotite, magnetite | Samples were made into polished resin blocks and polished thin sections following standard procedures. The polished resin blocks were used for subsequent LA-ICP-MS analysis. | LA-ICPMS | NWR213 (Omaha, NE, USA) solid state 213 nm laser ablation system coupled with an Agilent 7900 (Santa Clara, CA, USA) quadrupole ICP-MS | Adelaide Microscopy | Ablation conducted in an atmosphere of He (0.6 L/min) mixed with Ar (0.88 L/min) upon leaving the ablation cell. Material passes through a pulse-homogenisation device before being introduced to the ICP torch. Ablation spot size ranged from 10–70 µm. Repetition rate of the laser was 5 Hz with a consistent fluence of ~4 J/cm2. Pre-ablation consisted of 5 pulses, followed by a 20 s delay. Data collection consisted of 30 s background collection, followed by 40 s of ablation. Isotopes monitored include: 27Al, 34S, 29Si, 55Mn, 57Fe, 59Co, 60Ni, 65Cu, 66Zn, 69Ga, 71Ga, 72Ge, 73Ge, 75As, 77Se, 95Mo, 109Ag, 111Cd, 113In, 115In, 118Sn, 121Sb, 125Te, 182W, 197Au, 201Hg, 205Tl, 206Pb, 207Pb, 208Pb, and 209Bi. Dwell time of each isotope was 0.02 s, except for 27Al, 29Si, 34S, and 55Mn with dwell times of 0.005 s and 59Co, 60Ni, 65Cu, 66Zn, 206Pb, 207Pb, and 208Pb with dwell times of 0.01 s. Trace element maps: spot size of 16 µm with a scan speed of 16 µm/s, repetition rate 10 Hz with a fluence of ~4 J/cm2. | GSD-1G (USGS) and STDGL3 (CODES, University of Tasmania) | 74.173528 | [13 empty] | 0.013 | [5 empty] | 1176.355744 | [5 empty] | 0.017 | [5 empty] | 23.082078 | [9 empty] | 29521.71515 |  | 0.772574 |  |  |  | 0.659551 | [7 empty] | 0.925862 | [13 empty] | 38.295989 | [15 empty] | 107.701711 | [17 empty] | 9.004637 | [9 empty] | 0.490516 | [13 empty] | 4.379615 | [13 empty] | 638573.9 |  |  |  |  | 2020 | Minerals 2020, 10, 797; doi:10.3390/min10090797 |  | AUS | Queensland
| Hilton Zn-Pb(Ag) |  | Seafloor hydrothermal | Sedimentary Exhalative (SEDEX) | SEDEX zinc-lead-silver | Zn, Pb | Ag | Zn, Pb, Ag | Chapman, 1999; Perkins and Bell, 1998 |  | S18S1-8 | S18S1-8 | drill core |  |  |  |  | ore material | drill core | drill core | mineral separate | [5 empty] | mineralisation |  |  |  | sphalerite | [6 empty] | pyrrhotite, pyrite, galena, chalcopyrite, ferroan-dolomite, quartz, calcite, siderite, apatite, K-feldspar, celsian, biotite, magnetite | Samples were made into polished resin blocks and polished thin sections following standard procedures. The polished resin blocks were used for subsequent LA-ICP-MS analysis. | LA-ICPMS | NWR213 (Omaha, NE, USA) solid state 213 nm laser ablation system coupled with an Agilent 7900 (Santa Clara, CA, USA) quadrupole ICP-MS | Adelaide Microscopy | Ablation conducted in an atmosphere of He (0.6 L/min) mixed with Ar (0.88 L/min) upon leaving the ablation cell. Material passes through a pulse-homogenisation device before being introduced to the ICP torch. Ablation spot size ranged from 10–70 µm. Repetition rate of the laser was 5 Hz with a consistent fluence of ~4 J/cm2. Pre-ablation consisted of 5 pulses, followed by a 20 s delay. Data collection consisted of 30 s background collection, followed by 40 s of ablation. Isotopes monitored include: 27Al, 34S, 29Si, 55Mn, 57Fe, 59Co, 60Ni, 65Cu, 66Zn, 69Ga, 71Ga, 72Ge, 73Ge, 75As, 77Se, 95Mo, 109Ag, 111Cd, 113In, 115In, 118Sn, 121Sb, 125Te, 182W, 197Au, 201Hg, 205Tl, 206Pb, 207Pb, 208Pb, and 209Bi. Dwell time of each isotope was 0.02 s, except for 27Al, 29Si, 34S, and 55Mn with dwell times of 0.005 s and 59Co, 60Ni, 65Cu, 66Zn, 206Pb, 207Pb, and 208Pb with dwell times of 0.01 s. Trace element maps: spot size of 16 µm with a scan speed of 16 µm/s, repetition rate 10 Hz with a fluence of ~4 J/cm2. | GSD-1G (USGS) and STDGL3 (CODES, University of Tasmania) | 76.531204 | [13 empty] | 0.012676 | [5 empty] | 1388.102066 | [5 empty] | 1.547771 | [5 empty] | 64.231401 | [9 empty] | 32181.21 |  | 0.762938 |  |  |  | 0.585108 | [7 empty] | 0.827756 | [13 empty] | 51.18552 | [15 empty] | 4142.414519 | [17 empty] | 10.289562 | [9 empty] | 0.340599 | [13 empty] | 3.819226 | [13 empty] | 632368 |  |  |  |  | 2020 | Minerals 2020, 10, 797; doi:10.3390/min10090797 |  | AUS | Queensland
| Hilton Zn-Pb(Ag) |  | Seafloor hydrothermal | Sedimentary Exhalative (SEDEX) | SEDEX zinc-lead-silver | Zn, Pb | Ag | Zn, Pb, Ag | Chapman, 1999; Perkins and Bell, 1998 |  | S18S1-9 | S18S1-9 | drill core |  |  |  |  | ore material | drill core | drill core | mineral separate | [5 empty] | mineralisation |  |  |  | sphalerite | [6 empty] | pyrrhotite, pyrite, galena, chalcopyrite, ferroan-dolomite, quartz, calcite, siderite, apatite, K-feldspar, celsian, biotite, magnetite | Samples were made into polished resin blocks and polished thin sections following standard procedures. The polished resin blocks were used for subsequent LA-ICP-MS analysis. | LA-ICPMS | NWR213 (Omaha, NE, USA) solid state 213 nm laser ablation system coupled with an Agilent 7900 (Santa Clara, CA, USA) quadrupole ICP-MS | Adelaide Microscopy | Ablation conducted in an atmosphere of He (0.6 L/min) mixed with Ar (0.88 L/min) upon leaving the ablation cell. Material passes through a pulse-homogenisation device before being introduced to the ICP torch. Ablation spot size ranged from 10–70 µm. Repetition rate of the laser was 5 Hz with a consistent fluence of ~4 J/cm2. Pre-ablation consisted of 5 pulses, followed by a 20 s delay. Data collection consisted of 30 s background collection, followed by 40 s of ablation. Isotopes monitored include: 27Al, 34S, 29Si, 55Mn, 57Fe, 59Co, 60Ni, 65Cu, 66Zn, 69Ga, 71Ga, 72Ge, 73Ge, 75As, 77Se, 95Mo, 109Ag, 111Cd, 113In, 115In, 118Sn, 121Sb, 125Te, 182W, 197Au, 201Hg, 205Tl, 206Pb, 207Pb, 208Pb, and 209Bi. Dwell time of each isotope was 0.02 s, except for 27Al, 29Si, 34S, and 55Mn with dwell times of 0.005 s and 59Co, 60Ni, 65Cu, 66Zn, 206Pb, 207Pb, and 208Pb with dwell times of 0.01 s. Trace element maps: spot size of 16 µm with a scan speed of 16 µm/s, repetition rate 10 Hz with a fluence of ~4 J/cm2. | GSD-1G (USGS) and STDGL3 (CODES, University of Tasmania) | 78.739149 | [13 empty] | 0.272063 | [5 empty] | 1459.475586 | [5 empty] | 5.589795 | [5 empty] | 64.978641 | [9 empty] | 30001.85 |  | 0.542645 |  |  |  | 0.822999 | [7 empty] | 0.750977 | [13 empty] | 66.489485 | [15 empty] | 48015.98 | [17 empty] | 14.45592 | [9 empty] | 0.365001 | [13 empty] | 3.143271 | [13 empty] | 599989.6 |  |  |  |  | 2020 | Minerals 2020, 10, 797; doi:10.3390/min10090797 |  | AUS | Queensland
| Hilton Zn-Pb(Ag) |  | Seafloor hydrothermal | Sedimentary Exhalative (SEDEX) | SEDEX zinc-lead-silver | Zn, Pb | Ag | Zn, Pb, Ag | Chapman, 1999; Perkins and Bell, 1998 |  | S18S1-10 | S18S1-10 | drill core |  |  |  |  | ore material | drill core | drill core | mineral separate | [5 empty] | mineralisation |  |  |  | sphalerite | [6 empty] | pyrrhotite, pyrite, galena, chalcopyrite, ferroan-dolomite, quartz, calcite, siderite, apatite, K-feldspar, celsian, biotite, magnetite | Samples were made into polished resin blocks and polished thin sections following standard procedures. The polished resin blocks were used for subsequent LA-ICP-MS analysis. | LA-ICPMS | NWR213 (Omaha, NE, USA) solid state 213 nm laser ablation system coupled with an Agilent 7900 (Santa Clara, CA, USA) quadrupole ICP-MS | Adelaide Microscopy | Ablation conducted in an atmosphere of He (0.6 L/min) mixed with Ar (0.88 L/min) upon leaving the ablation cell. Material passes through a pulse-homogenisation device before being introduced to the ICP torch. Ablation spot size ranged from 10–70 µm. Repetition rate of the laser was 5 Hz with a consistent fluence of ~4 J/cm2. Pre-ablation consisted of 5 pulses, followed by a 20 s delay. Data collection consisted of 30 s background collection, followed by 40 s of ablation. Isotopes monitored include: 27Al, 34S, 29Si, 55Mn, 57Fe, 59Co, 60Ni, 65Cu, 66Zn, 69Ga, 71Ga, 72Ge, 73Ge, 75As, 77Se, 95Mo, 109Ag, 111Cd, 113In, 115In, 118Sn, 121Sb, 125Te, 182W, 197Au, 201Hg, 205Tl, 206Pb, 207Pb, 208Pb, and 209Bi. Dwell time of each isotope was 0.02 s, except for 27Al, 29Si, 34S, and 55Mn with dwell times of 0.005 s and 59Co, 60Ni, 65Cu, 66Zn, 206Pb, 207Pb, and 208Pb with dwell times of 0.01 s. Trace element maps: spot size of 16 µm with a scan speed of 16 µm/s, repetition rate 10 Hz with a fluence of ~4 J/cm2. | GSD-1G (USGS) and STDGL3 (CODES, University of Tasmania) | 87.875227 | [13 empty] | 0.01 | [5 empty] | 1327.039307 | [5 empty] | 5.493861 | [5 empty] | 2008.894133 | [9 empty] | 39346.98 |  | 0.902994 |  |  |  | 0.324038 | [7 empty] | 0.710288 | [13 empty] | 299.193349 | [15 empty] | 100.275891 | [17 empty] | 9.151035 | [9 empty] | 0.389005 | [13 empty] | 4.318846 | [13 empty] | 625875.6 |  |  |  |  | 2020 | Minerals 2020, 10, 797; doi:10.3390/min10090797 |  | AUS | Queensland
| Hilton Zn-Pb(Ag) |  | Seafloor hydrothermal | Sedimentary Exhalative (SEDEX) | SEDEX zinc-lead-silver | Zn, Pb | Ag | Zn, Pb, Ag | Chapman, 1999; Perkins and Bell, 1998 |  | S18S1-11 | S18S1-11 | drill core |  |  |  |  | ore material | drill core | drill core | mineral separate | [5 empty] | mineralisation |  |  |  | sphalerite | [6 empty] | pyrrhotite, pyrite, galena, chalcopyrite, ferroan-dolomite, quartz, calcite, siderite, apatite, K-feldspar, celsian, biotite, magnetite | Samples were made into polished resin blocks and polished thin sections following standard procedures. The polished resin blocks were used for subsequent LA-ICP-MS analysis. | LA-ICPMS | NWR213 (Omaha, NE, USA) solid state 213 nm laser ablation system coupled with an Agilent 7900 (Santa Clara, CA, USA) quadrupole ICP-MS | Adelaide Microscopy | Ablation conducted in an atmosphere of He (0.6 L/min) mixed with Ar (0.88 L/min) upon leaving the ablation cell. Material passes through a pulse-homogenisation device before being introduced to the ICP torch. Ablation spot size ranged from 10–70 µm. Repetition rate of the laser was 5 Hz with a consistent fluence of ~4 J/cm2. Pre-ablation consisted of 5 pulses, followed by a 20 s delay. Data collection consisted of 30 s background collection, followed by 40 s of ablation. Isotopes monitored include: 27Al, 34S, 29Si, 55Mn, 57Fe, 59Co, 60Ni, 65Cu, 66Zn, 69Ga, 71Ga, 72Ge, 73Ge, 75As, 77Se, 95Mo, 109Ag, 111Cd, 113In, 115In, 118Sn, 121Sb, 125Te, 182W, 197Au, 201Hg, 205Tl, 206Pb, 207Pb, 208Pb, and 209Bi. Dwell time of each isotope was 0.02 s, except for 27Al, 29Si, 34S, and 55Mn with dwell times of 0.005 s and 59Co, 60Ni, 65Cu, 66Zn, 206Pb, 207Pb, and 208Pb with dwell times of 0.01 s. Trace element maps: spot size of 16 µm with a scan speed of 16 µm/s, repetition rate 10 Hz with a fluence of ~4 J/cm2. | GSD-1G (USGS) and STDGL3 (CODES, University of Tasmania) | 25.782079 | [13 empty] | 0.014 | [5 empty] | 1413.495103 | [5 empty] | 7.585835 | [5 empty] | 330.147453 | [9 empty] | 40829.53 |  | 1.004055 |  |  |  | 0.280651 | [7 empty] | 0.965353 | [13 empty] | 57.683474 | [15 empty] | 26.675924 | [17 empty] | 1.726713 | [9 empty] | 0.213283 | [13 empty] | 0.77302 | [13 empty] | 626206.5 |  |  |  |  | 2020 | Minerals 2020, 10, 797; doi:10.3390/min10090797 |  | AUS | Queensland
| Hilton Zn-Pb(Ag) |  | Seafloor hydrothermal | Sedimentary Exhalative (SEDEX) | SEDEX zinc-lead-silver | Zn, Pb | Ag | Zn, Pb, Ag | Chapman, 1999; Perkins and Bell, 1998 |  | S18S1-12 | S18S1-12 | drill core |  |  |  |  | ore material | drill core | drill core | mineral separate | [5 empty] | mineralisation |  |  |  | sphalerite | [6 empty] | pyrrhotite, pyrite, galena, chalcopyrite, ferroan-dolomite, quartz, calcite, siderite, apatite, K-feldspar, celsian, biotite, magnetite | Samples were made into polished resin blocks and polished thin sections following standard procedures. The polished resin blocks were used for subsequent LA-ICP-MS analysis. | LA-ICPMS | NWR213 (Omaha, NE, USA) solid state 213 nm laser ablation system coupled with an Agilent 7900 (Santa Clara, CA, USA) quadrupole ICP-MS | Adelaide Microscopy | Ablation conducted in an atmosphere of He (0.6 L/min) mixed with Ar (0.88 L/min) upon leaving the ablation cell. Material passes through a pulse-homogenisation device before being introduced to the ICP torch. Ablation spot size ranged from 10–70 µm. Repetition rate of the laser was 5 Hz with a consistent fluence of ~4 J/cm2. Pre-ablation consisted of 5 pulses, followed by a 20 s delay. Data collection consisted of 30 s background collection, followed by 40 s of ablation. Isotopes monitored include: 27Al, 34S, 29Si, 55Mn, 57Fe, 59Co, 60Ni, 65Cu, 66Zn, 69Ga, 71Ga, 72Ge, 73Ge, 75As, 77Se, 95Mo, 109Ag, 111Cd, 113In, 115In, 118Sn, 121Sb, 125Te, 182W, 197Au, 201Hg, 205Tl, 206Pb, 207Pb, 208Pb, and 209Bi. Dwell time of each isotope was 0.02 s, except for 27Al, 29Si, 34S, and 55Mn with dwell times of 0.005 s and 59Co, 60Ni, 65Cu, 66Zn, 206Pb, 207Pb, and 208Pb with dwell times of 0.01 s. Trace element maps: spot size of 16 µm with a scan speed of 16 µm/s, repetition rate 10 Hz with a fluence of ~4 J/cm2. | GSD-1G (USGS) and STDGL3 (CODES, University of Tasmania) | 16.610207 | [13 empty] | 0.013 | [5 empty] | 1438.984799 | [5 empty] | 7.443661 | [5 empty] | 711.065911 | [9 empty] | 40566.42 |  | 1.643253 |  |  |  | 3.811993 | [7 empty] | 0.897828 | [13 empty] | 63.865554 | [15 empty] | 65.390075 | [17 empty] | 1.103307 | [9 empty] | 0.385808 | [13 empty] | 0.45331 | [13 empty] | 626045.7 |  |  |  |  | 2020 | Minerals 2020, 10, 797; doi:10.3390/min10090797 |  | AUS | Queensland
| Hilton Zn-Pb(Ag) |  | Seafloor hydrothermal | Sedimentary Exhalative (SEDEX) | SEDEX zinc-lead-silver | Zn, Pb | Ag | Zn, Pb, Ag | Chapman, 1999; Perkins and Bell, 1998 |  | S18S1-13 | S18S1-13 | drill core |  |  |  |  | ore material | drill core | drill core | mineral separate | [5 empty] | mineralisation |  |  |  | sphalerite | [6 empty] | pyrrhotite, pyrite, galena, chalcopyrite, ferroan-dolomite, quartz, calcite, siderite, apatite, K-feldspar, celsian, biotite, magnetite | Samples were made into polished resin blocks and polished thin sections following standard procedures. The polished resin blocks were used for subsequent LA-ICP-MS analysis. | LA-ICPMS | NWR213 (Omaha, NE, USA) solid state 213 nm laser ablation system coupled with an Agilent 7900 (Santa Clara, CA, USA) quadrupole ICP-MS | Adelaide Microscopy | Ablation conducted in an atmosphere of He (0.6 L/min) mixed with Ar (0.88 L/min) upon leaving the ablation cell. Material passes through a pulse-homogenisation device before being introduced to the ICP torch. Ablation spot size ranged from 10–70 µm. Repetition rate of the laser was 5 Hz with a consistent fluence of ~4 J/cm2. Pre-ablation consisted of 5 pulses, followed by a 20 s delay. Data collection consisted of 30 s background collection, followed by 40 s of ablation. Isotopes monitored include: 27Al, 34S, 29Si, 55Mn, 57Fe, 59Co, 60Ni, 65Cu, 66Zn, 69Ga, 71Ga, 72Ge, 73Ge, 75As, 77Se, 95Mo, 109Ag, 111Cd, 113In, 115In, 118Sn, 121Sb, 125Te, 182W, 197Au, 201Hg, 205Tl, 206Pb, 207Pb, 208Pb, and 209Bi. Dwell time of each isotope was 0.02 s, except for 27Al, 29Si, 34S, and 55Mn with dwell times of 0.005 s and 59Co, 60Ni, 65Cu, 66Zn, 206Pb, 207Pb, and 208Pb with dwell times of 0.01 s. Trace element maps: spot size of 16 µm with a scan speed of 16 µm/s, repetition rate 10 Hz with a fluence of ~4 J/cm2. | GSD-1G (USGS) and STDGL3 (CODES, University of Tasmania) | 13.284031 | [13 empty] | 0.013 | [5 empty] | 1355.851404 | [5 empty] | 6.759235 | [5 empty] | 259.753915 | [9 empty] | 40325.03 |  | 0.748818 |  |  |  | 0.490352 | [7 empty] | 0.825725 | [13 empty] | 61.078334 | [15 empty] | 19.326108 | [17 empty] | 0.73223 | [9 empty] | 0.140759 | [13 empty] | 0.341477 | [13 empty] | 626875 |  |  |  |  | 2020 | Minerals 2020, 10, 797; doi:10.3390/min10090797 |  | AUS | Queensland
| Hilton Zn-Pb(Ag) |  | Seafloor hydrothermal | Sedimentary Exhalative (SEDEX) | SEDEX zinc-lead-silver | Zn, Pb | Ag | Zn, Pb, Ag | Chapman, 1999; Perkins and Bell, 1998 |  | S18S1-14 | S18S1-14 | drill core |  |  |  |  | ore material | drill core | drill core | mineral separate | [5 empty] | mineralisation |  |  |  | sphalerite | [6 empty] | pyrrhotite, pyrite, galena, chalcopyrite, ferroan-dolomite, quartz, calcite, siderite, apatite, K-feldspar, celsian, biotite, magnetite | Samples were made into polished resin blocks and polished thin sections following standard procedures. The polished resin blocks were used for subsequent LA-ICP-MS analysis. | LA-ICPMS | NWR213 (Omaha, NE, USA) solid state 213 nm laser ablation system coupled with an Agilent 7900 (Santa Clara, CA, USA) quadrupole ICP-MS | Adelaide Microscopy | Ablation conducted in an atmosphere of He (0.6 L/min) mixed with Ar (0.88 L/min) upon leaving the ablation cell. Material passes through a pulse-homogenisation device before being introduced to the ICP torch. Ablation spot size ranged from 10–70 µm. Repetition rate of the laser was 5 Hz with a consistent fluence of ~4 J/cm2. Pre-ablation consisted of 5 pulses, followed by a 20 s delay. Data collection consisted of 30 s background collection, followed by 40 s of ablation. Isotopes monitored include: 27Al, 34S, 29Si, 55Mn, 57Fe, 59Co, 60Ni, 65Cu, 66Zn, 69Ga, 71Ga, 72Ge, 73Ge, 75As, 77Se, 95Mo, 109Ag, 111Cd, 113In, 115In, 118Sn, 121Sb, 125Te, 182W, 197Au, 201Hg, 205Tl, 206Pb, 207Pb, 208Pb, and 209Bi. Dwell time of each isotope was 0.02 s, except for 27Al, 29Si, 34S, and 55Mn with dwell times of 0.005 s and 59Co, 60Ni, 65Cu, 66Zn, 206Pb, 207Pb, and 208Pb with dwell times of 0.01 s. Trace element maps: spot size of 16 µm with a scan speed of 16 µm/s, repetition rate 10 Hz with a fluence of ~4 J/cm2. | GSD-1G (USGS) and STDGL3 (CODES, University of Tasmania) | 25.593381 | [13 empty] | 0.012 | [5 empty] | 1417.826704 | [5 empty] | 7.240727 | [5 empty] | 244.190916 | [9 empty] | 39946.82 |  | 1.071768 |  |  |  | 0.484737 | [7 empty] | 0.825955 | [13 empty] | 50.752322 | [15 empty] | 38.290009 | [17 empty] | 2.006477 | [9 empty] | 0.263668 | [13 empty] | 0.391089 | [13 empty] | 627215.8 |  |  |  |  | 2020 | Minerals 2020, 10, 797; doi:10.3390/min10090797 |  | AUS | Queensland
| Hilton Zn-Pb(Ag) |  | Seafloor hydrothermal | Sedimentary Exhalative (SEDEX) | SEDEX zinc-lead-silver | Zn, Pb | Ag | Zn, Pb, Ag | Chapman, 1999; Perkins and Bell, 1998 |  | S18S1-15 | S18S1-15 | drill core |  |  |  |  | ore material | drill core | drill core | mineral separate | [5 empty] | mineralisation |  |  |  | sphalerite | [6 empty] | pyrrhotite, pyrite, galena, chalcopyrite, ferroan-dolomite, quartz, calcite, siderite, apatite, K-feldspar, celsian, biotite, magnetite | Samples were made into polished resin blocks and polished thin sections following standard procedures. The polished resin blocks were used for subsequent LA-ICP-MS analysis. | LA-ICPMS | NWR213 (Omaha, NE, USA) solid state 213 nm laser ablation system coupled with an Agilent 7900 (Santa Clara, CA, USA) quadrupole ICP-MS | Adelaide Microscopy | Ablation conducted in an atmosphere of He (0.6 L/min) mixed with Ar (0.88 L/min) upon leaving the ablation cell. Material passes through a pulse-homogenisation device before being introduced to the ICP torch. Ablation spot size ranged from 10–70 µm. Repetition rate of the laser was 5 Hz with a consistent fluence of ~4 J/cm2. Pre-ablation consisted of 5 pulses, followed by a 20 s delay. Data collection consisted of 30 s background collection, followed by 40 s of ablation. Isotopes monitored include: 27Al, 34S, 29Si, 55Mn, 57Fe, 59Co, 60Ni, 65Cu, 66Zn, 69Ga, 71Ga, 72Ge, 73Ge, 75As, 77Se, 95Mo, 109Ag, 111Cd, 113In, 115In, 118Sn, 121Sb, 125Te, 182W, 197Au, 201Hg, 205Tl, 206Pb, 207Pb, 208Pb, and 209Bi. Dwell time of each isotope was 0.02 s, except for 27Al, 29Si, 34S, and 55Mn with dwell times of 0.005 s and 59Co, 60Ni, 65Cu, 66Zn, 206Pb, 207Pb, and 208Pb with dwell times of 0.01 s. Trace element maps: spot size of 16 µm with a scan speed of 16 µm/s, repetition rate 10 Hz with a fluence of ~4 J/cm2. | GSD-1G (USGS) and STDGL3 (CODES, University of Tasmania) | 15.966359 | [13 empty] | 0.017 | [5 empty] | 1343.701597 | [5 empty] | 6.686198 | [5 empty] | 45.259073 | [9 empty] | 40965.52 |  | 1.068299 |  |  |  | 0.185 | [7 empty] | 0.795795 | [13 empty] | 59.962579 | [15 empty] | 190.999624 | [17 empty] | 0.614877 | [9 empty] | 0.115879 | [13 empty] | 0.322066 | [13 empty] | 626288 |  |  |  |  | 2020 | Minerals 2020, 10, 797; doi:10.3390/min10090797 |  | AUS | Queensland
| Hilton Zn-Pb(Ag) |  | Seafloor hydrothermal | Sedimentary Exhalative (SEDEX) | SEDEX zinc-lead-silver | Zn, Pb | Ag | Zn, Pb, Ag | Chapman, 1999; Perkins and Bell, 1998 |  | S18S1-16 | S18S1-16 | drill core |  |  |  |  | ore material | drill core | drill core | mineral separate | [5 empty] | mineralisation |  |  |  | sphalerite | [6 empty] | pyrrhotite, pyrite, galena, chalcopyrite, ferroan-dolomite, quartz, calcite, siderite, apatite, K-feldspar, celsian, biotite, magnetite | Samples were made into polished resin blocks and polished thin sections following standard procedures. The polished resin blocks were used for subsequent LA-ICP-MS analysis. | LA-ICPMS | NWR213 (Omaha, NE, USA) solid state 213 nm laser ablation system coupled with an Agilent 7900 (Santa Clara, CA, USA) quadrupole ICP-MS | Adelaide Microscopy | Ablation conducted in an atmosphere of He (0.6 L/min) mixed with Ar (0.88 L/min) upon leaving the ablation cell. Material passes through a pulse-homogenisation device before being introduced to the ICP torch. Ablation spot size ranged from 10–70 µm. Repetition rate of the laser was 5 Hz with a consistent fluence of ~4 J/cm2. Pre-ablation consisted of 5 pulses, followed by a 20 s delay. Data collection consisted of 30 s background collection, followed by 40 s of ablation. Isotopes monitored include: 27Al, 34S, 29Si, 55Mn, 57Fe, 59Co, 60Ni, 65Cu, 66Zn, 69Ga, 71Ga, 72Ge, 73Ge, 75As, 77Se, 95Mo, 109Ag, 111Cd, 113In, 115In, 118Sn, 121Sb, 125Te, 182W, 197Au, 201Hg, 205Tl, 206Pb, 207Pb, 208Pb, and 209Bi. Dwell time of each isotope was 0.02 s, except for 27Al, 29Si, 34S, and 55Mn with dwell times of 0.005 s and 59Co, 60Ni, 65Cu, 66Zn, 206Pb, 207Pb, and 208Pb with dwell times of 0.01 s. Trace element maps: spot size of 16 µm with a scan speed of 16 µm/s, repetition rate 10 Hz with a fluence of ~4 J/cm2. | GSD-1G (USGS) and STDGL3 (CODES, University of Tasmania) | 15.747214 | [13 empty] | 0.012 | [5 empty] | 1483.853291 | [5 empty] | 4.785789 | [5 empty] | 234.01409 | [9 empty] | 47383.4 |  | 0.895666 |  |  |  | 0.959815 | [7 empty] | 1.061794 | [13 empty] | 51.18724 | [15 empty] | 26.399638 | [17 empty] | 1.085533 | [9 empty] | 0.199693 | [13 empty] | 0.415805 | [13 empty] | 619335.2 |  |  |  |  | 2020 | Minerals 2020, 10, 797; doi:10.3390/min10090797 |  | AUS | Queensland
| Hilton Zn-Pb(Ag) |  | Seafloor hydrothermal | Sedimentary Exhalative (SEDEX) | SEDEX zinc-lead-silver | Zn, Pb | Ag | Zn, Pb, Ag | Chapman, 1999; Perkins and Bell, 1998 |  | S18S1-17 | S18S1-17 | drill core |  |  |  |  | ore material | drill core | drill core | mineral separate | [5 empty] | mineralisation |  |  |  | sphalerite | [6 empty] | pyrrhotite, pyrite, galena, chalcopyrite, ferroan-dolomite, quartz, calcite, siderite, apatite, K-feldspar, celsian, biotite, magnetite | Samples were made into polished resin blocks and polished thin sections following standard procedures. The polished resin blocks were used for subsequent LA-ICP-MS analysis. | LA-ICPMS | NWR213 (Omaha, NE, USA) solid state 213 nm laser ablation system coupled with an Agilent 7900 (Santa Clara, CA, USA) quadrupole ICP-MS | Adelaide Microscopy | Ablation conducted in an atmosphere of He (0.6 L/min) mixed with Ar (0.88 L/min) upon leaving the ablation cell. Material passes through a pulse-homogenisation device before being introduced to the ICP torch. Ablation spot size ranged from 10–70 µm. Repetition rate of the laser was 5 Hz with a consistent fluence of ~4 J/cm2. Pre-ablation consisted of 5 pulses, followed by a 20 s delay. Data collection consisted of 30 s background collection, followed by 40 s of ablation. Isotopes monitored include: 27Al, 34S, 29Si, 55Mn, 57Fe, 59Co, 60Ni, 65Cu, 66Zn, 69Ga, 71Ga, 72Ge, 73Ge, 75As, 77Se, 95Mo, 109Ag, 111Cd, 113In, 115In, 118Sn, 121Sb, 125Te, 182W, 197Au, 201Hg, 205Tl, 206Pb, 207Pb, 208Pb, and 209Bi. Dwell time of each isotope was 0.02 s, except for 27Al, 29Si, 34S, and 55Mn with dwell times of 0.005 s and 59Co, 60Ni, 65Cu, 66Zn, 206Pb, 207Pb, and 208Pb with dwell times of 0.01 s. Trace element maps: spot size of 16 µm with a scan speed of 16 µm/s, repetition rate 10 Hz with a fluence of ~4 J/cm2. | GSD-1G (USGS) and STDGL3 (CODES, University of Tasmania) | 53.502737 | [13 empty] | 0.012 | [5 empty] | 1440.971871 | [5 empty] | 2.192824 | [5 empty] | 1168.945195 | [9 empty] | 37171.42 |  | 0.78718 |  |  |  | 0.421125 | [7 empty] | 0.708005 | [13 empty] | 33.933413 | [15 empty] | 85.271115 | [17 empty] | 4.132174 | [9 empty] | 0.188587 | [13 empty] | 1.038419 | [13 empty] | 629150.1 |  |  |  |  | 2020 | Minerals 2020, 10, 797; doi:10.3390/min10090797 |  | AUS | Queensland
| Hilton Zn-Pb(Ag) |  | Seafloor hydrothermal | Sedimentary Exhalative (SEDEX) | SEDEX zinc-lead-silver | Zn, Pb | Ag | Zn, Pb, Ag | Chapman, 1999; Perkins and Bell, 1998 |  | S18S1-18 | S18S1-18 | drill core |  |  |  |  | ore material | drill core | drill core | mineral separate | [5 empty] | mineralisation |  |  |  | sphalerite | [6 empty] | pyrrhotite, pyrite, galena, chalcopyrite, ferroan-dolomite, quartz, calcite, siderite, apatite, K-feldspar, celsian, biotite, magnetite | Samples were made into polished resin blocks and polished thin sections following standard procedures. The polished resin blocks were used for subsequent LA-ICP-MS analysis. | LA-ICPMS | NWR213 (Omaha, NE, USA) solid state 213 nm laser ablation system coupled with an Agilent 7900 (Santa Clara, CA, USA) quadrupole ICP-MS | Adelaide Microscopy | Ablation conducted in an atmosphere of He (0.6 L/min) mixed with Ar (0.88 L/min) upon leaving the ablation cell. Material passes through a pulse-homogenisation device before being introduced to the ICP torch. Ablation spot size ranged from 10–70 µm. Repetition rate of the laser was 5 Hz with a consistent fluence of ~4 J/cm2. Pre-ablation consisted of 5 pulses, followed by a 20 s delay. Data collection consisted of 30 s background collection, followed by 40 s of ablation. Isotopes monitored include: 27Al, 34S, 29Si, 55Mn, 57Fe, 59Co, 60Ni, 65Cu, 66Zn, 69Ga, 71Ga, 72Ge, 73Ge, 75As, 77Se, 95Mo, 109Ag, 111Cd, 113In, 115In, 118Sn, 121Sb, 125Te, 182W, 197Au, 201Hg, 205Tl, 206Pb, 207Pb, 208Pb, and 209Bi. Dwell time of each isotope was 0.02 s, except for 27Al, 29Si, 34S, and 55Mn with dwell times of 0.005 s and 59Co, 60Ni, 65Cu, 66Zn, 206Pb, 207Pb, and 208Pb with dwell times of 0.01 s. Trace element maps: spot size of 16 µm with a scan speed of 16 µm/s, repetition rate 10 Hz with a fluence of ~4 J/cm2. | GSD-1G (USGS) and STDGL3 (CODES, University of Tasmania) | 22.408129 | [13 empty] | 0.01 | [5 empty] | 1393.400528 | [5 empty] | 3.33001 | [5 empty] | 342.243197 | [9 empty] | 38988.59 |  | 0.818375 |  |  |  | 0.333824 | [7 empty] | 1.122041 | [13 empty] | 36.568973 | [15 empty] | 23.547649 | [17 empty] | 0.908012 | [9 empty] | 0.173279 | [13 empty] | 0.168386 | [13 empty] | 628180.9 |  |  |  |  | 2020 | Minerals 2020, 10, 797; doi:10.3390/min10090797 |  | AUS | Queensland
| Hilton Zn-Pb(Ag) |  | Seafloor hydrothermal | Sedimentary Exhalative (SEDEX) | SEDEX zinc-lead-silver | Zn, Pb | Ag | Zn, Pb, Ag | Chapman, 1999; Perkins and Bell, 1998 |  | S18S1-19 | S18S1-19 | drill core |  |  |  |  | ore material | drill core | drill core | mineral separate | [5 empty] | mineralisation |  |  |  | sphalerite | [6 empty] | pyrrhotite, pyrite, galena, chalcopyrite, ferroan-dolomite, quartz, calcite, siderite, apatite, K-feldspar, celsian, biotite, magnetite | Samples were made into polished resin blocks and polished thin sections following standard procedures. The polished resin blocks were used for subsequent LA-ICP-MS analysis. | LA-ICPMS | NWR213 (Omaha, NE, USA) solid state 213 nm laser ablation system coupled with an Agilent 7900 (Santa Clara, CA, USA) quadrupole ICP-MS | Adelaide Microscopy | Ablation conducted in an atmosphere of He (0.6 L/min) mixed with Ar (0.88 L/min) upon leaving the ablation cell. Material passes through a pulse-homogenisation device before being introduced to the ICP torch. Ablation spot size ranged from 10–70 µm. Repetition rate of the laser was 5 Hz with a consistent fluence of ~4 J/cm2. Pre-ablation consisted of 5 pulses, followed by a 20 s delay. Data collection consisted of 30 s background collection, followed by 40 s of ablation. Isotopes monitored include: 27Al, 34S, 29Si, 55Mn, 57Fe, 59Co, 60Ni, 65Cu, 66Zn, 69Ga, 71Ga, 72Ge, 73Ge, 75As, 77Se, 95Mo, 109Ag, 111Cd, 113In, 115In, 118Sn, 121Sb, 125Te, 182W, 197Au, 201Hg, 205Tl, 206Pb, 207Pb, 208Pb, and 209Bi. Dwell time of each isotope was 0.02 s, except for 27Al, 29Si, 34S, and 55Mn with dwell times of 0.005 s and 59Co, 60Ni, 65Cu, 66Zn, 206Pb, 207Pb, and 208Pb with dwell times of 0.01 s. Trace element maps: spot size of 16 µm with a scan speed of 16 µm/s, repetition rate 10 Hz with a fluence of ~4 J/cm2. | GSD-1G (USGS) and STDGL3 (CODES, University of Tasmania) | 93.00399 | [13 empty] | 0.04981 | [5 empty] | 1209.999769 | [5 empty] | 0.550532 | [5 empty] | 39.670249 | [9 empty] | 26891.93418 |  | 0.601974 |  |  |  | 0.248142 | [7 empty] | 0.706917 | [13 empty] | 20.264814 | [15 empty] | 2127.959338 | [17 empty] | 10.140178 | [9 empty] | 0.50346 | [13 empty] | 1.188699 | [13 empty] | 639660.7 |  |  |  |  | 2020 | Minerals 2020, 10, 797; doi:10.3390/min10090797 |  | AUS | Queensland
| Hilton Zn-Pb(Ag) |  | Seafloor hydrothermal | Sedimentary Exhalative (SEDEX) | SEDEX zinc-lead-silver | Zn, Pb | Ag | Zn, Pb, Ag | Chapman, 1999; Perkins and Bell, 1998 |  | S18S1-20 | S18S1-20 | drill core |  |  |  |  | ore material | drill core | drill core | mineral separate | [5 empty] | mineralisation |  |  |  | sphalerite | [6 empty] | pyrrhotite, pyrite, galena, chalcopyrite, ferroan-dolomite, quartz, calcite, siderite, apatite, K-feldspar, celsian, biotite, magnetite | Samples were made into polished resin blocks and polished thin sections following standard procedures. The polished resin blocks were used for subsequent LA-ICP-MS analysis. | LA-ICPMS | NWR213 (Omaha, NE, USA) solid state 213 nm laser ablation system coupled with an Agilent 7900 (Santa Clara, CA, USA) quadrupole ICP-MS | Adelaide Microscopy | Ablation conducted in an atmosphere of He (0.6 L/min) mixed with Ar (0.88 L/min) upon leaving the ablation cell. Material passes through a pulse-homogenisation device before being introduced to the ICP torch. Ablation spot size ranged from 10–70 µm. Repetition rate of the laser was 5 Hz with a consistent fluence of ~4 J/cm2. Pre-ablation consisted of 5 pulses, followed by a 20 s delay. Data collection consisted of 30 s background collection, followed by 40 s of ablation. Isotopes monitored include: 27Al, 34S, 29Si, 55Mn, 57Fe, 59Co, 60Ni, 65Cu, 66Zn, 69Ga, 71Ga, 72Ge, 73Ge, 75As, 77Se, 95Mo, 109Ag, 111Cd, 113In, 115In, 118Sn, 121Sb, 125Te, 182W, 197Au, 201Hg, 205Tl, 206Pb, 207Pb, 208Pb, and 209Bi. Dwell time of each isotope was 0.02 s, except for 27Al, 29Si, 34S, and 55Mn with dwell times of 0.005 s and 59Co, 60Ni, 65Cu, 66Zn, 206Pb, 207Pb, and 208Pb with dwell times of 0.01 s. Trace element maps: spot size of 16 µm with a scan speed of 16 µm/s, repetition rate 10 Hz with a fluence of ~4 J/cm2. | GSD-1G (USGS) and STDGL3 (CODES, University of Tasmania) | 32.03204 | [13 empty] | 0.012 | [5 empty] | 1466.120289 | [5 empty] | 6.105379 | [5 empty] | 451.991342 | [9 empty] | 40289.98 |  | 0.899882 |  |  |  | 0.509891 | [7 empty] | 1.010704 | [13 empty] | 38.041352 | [15 empty] | 36.753396 | [17 empty] | 1.800573 | [9 empty] | 0.196802 | [13 empty] | 0.344308 | [13 empty] | 626610.2 |  |  |  |  | 2020 | Minerals 2020, 10, 797; doi:10.3390/min10090797 |  | AUS | Queensland
| Hilton Zn-Pb(Ag) |  | Seafloor hydrothermal | Sedimentary Exhalative (SEDEX) | SEDEX zinc-lead-silver | Zn, Pb | Ag | Zn, Pb, Ag | Chapman, 1999; Perkins and Bell, 1998 |  | S18S1-21 | S18S1-21 | drill core |  |  |  |  | ore material | drill core | drill core | mineral separate | [5 empty] | mineralisation |  |  |  | sphalerite | [6 empty] | pyrrhotite, pyrite, galena, chalcopyrite, ferroan-dolomite, quartz, calcite, siderite, apatite, K-feldspar, celsian, biotite, magnetite | Samples were made into polished resin blocks and polished thin sections following standard procedures. The polished resin blocks were used for subsequent LA-ICP-MS analysis. | LA-ICPMS | NWR213 (Omaha, NE, USA) solid state 213 nm laser ablation system coupled with an Agilent 7900 (Santa Clara, CA, USA) quadrupole ICP-MS | Adelaide Microscopy | Ablation conducted in an atmosphere of He (0.6 L/min) mixed with Ar (0.88 L/min) upon leaving the ablation cell. Material passes through a pulse-homogenisation device before being introduced to the ICP torch. Ablation spot size ranged from 10–70 µm. Repetition rate of the laser was 5 Hz with a consistent fluence of ~4 J/cm2. Pre-ablation consisted of 5 pulses, followed by a 20 s delay. Data collection consisted of 30 s background collection, followed by 40 s of ablation. Isotopes monitored include: 27Al, 34S, 29Si, 55Mn, 57Fe, 59Co, 60Ni, 65Cu, 66Zn, 69Ga, 71Ga, 72Ge, 73Ge, 75As, 77Se, 95Mo, 109Ag, 111Cd, 113In, 115In, 118Sn, 121Sb, 125Te, 182W, 197Au, 201Hg, 205Tl, 206Pb, 207Pb, 208Pb, and 209Bi. Dwell time of each isotope was 0.02 s, except for 27Al, 29Si, 34S, and 55Mn with dwell times of 0.005 s and 59Co, 60Ni, 65Cu, 66Zn, 206Pb, 207Pb, and 208Pb with dwell times of 0.01 s. Trace element maps: spot size of 16 µm with a scan speed of 16 µm/s, repetition rate 10 Hz with a fluence of ~4 J/cm2. | GSD-1G (USGS) and STDGL3 (CODES, University of Tasmania) | 33.430307 | [13 empty] | 0.019 | [5 empty] | 1353.77948 | [5 empty] | 3.389632 | [5 empty] | 331.698402 | [9 empty] | 36306.6 |  | 0.711074 |  |  |  | 0.969024 | [7 empty] | 0.90742 | [13 empty] | 34.691507 | [15 empty] | 39.143952 | [17 empty] | 2.106487 | [9 empty] | 0.223954 | [13 empty] | 0.308208 | [13 empty] | 631037.4 |  |  |  |  | 2020 | Minerals 2020, 10, 797; doi:10.3390/min10090797 |  | AUS | Queensland
| Hilton Zn-Pb(Ag) |  | Seafloor hydrothermal | Sedimentary Exhalative (SEDEX) | SEDEX zinc-lead-silver | Zn, Pb | Ag | Zn, Pb, Ag | Chapman, 1999; Perkins and Bell, 1998 |  | S19S1-1 | S19S1-1 | drill core |  |  |  |  | ore material | drill core | drill core | mineral separate | [5 empty] | mineralisation |  |  |  | sphalerite | [6 empty] | pyrrhotite, pyrite, galena, chalcopyrite, ferroan-dolomite, quartz, calcite, siderite, apatite, K-feldspar, celsian, biotite, magnetite | Samples were made into polished resin blocks and polished thin sections following standard procedures. The polished resin blocks were used for subsequent LA-ICP-MS analysis. | LA-ICPMS | NWR213 (Omaha, NE, USA) solid state 213 nm laser ablation system coupled with an Agilent 7900 (Santa Clara, CA, USA) quadrupole ICP-MS | Adelaide Microscopy | Ablation conducted in an atmosphere of He (0.6 L/min) mixed with Ar (0.88 L/min) upon leaving the ablation cell. Material passes through a pulse-homogenisation device before being introduced to the ICP torch. Ablation spot size ranged from 10–70 µm. Repetition rate of the laser was 5 Hz with a consistent fluence of ~4 J/cm2. Pre-ablation consisted of 5 pulses, followed by a 20 s delay. Data collection consisted of 30 s background collection, followed by 40 s of ablation. Isotopes monitored include: 27Al, 34S, 29Si, 55Mn, 57Fe, 59Co, 60Ni, 65Cu, 66Zn, 69Ga, 71Ga, 72Ge, 73Ge, 75As, 77Se, 95Mo, 109Ag, 111Cd, 113In, 115In, 118Sn, 121Sb, 125Te, 182W, 197Au, 201Hg, 205Tl, 206Pb, 207Pb, 208Pb, and 209Bi. Dwell time of each isotope was 0.02 s, except for 27Al, 29Si, 34S, and 55Mn with dwell times of 0.005 s and 59Co, 60Ni, 65Cu, 66Zn, 206Pb, 207Pb, and 208Pb with dwell times of 0.01 s. Trace element maps: spot size of 16 µm with a scan speed of 16 µm/s, repetition rate 10 Hz with a fluence of ~4 J/cm2. | GSD-1G (USGS) and STDGL3 (CODES, University of Tasmania) | 38.002919 | [13 empty] | 0.026 | [5 empty] | 1271.917251 | [5 empty] | 0.382624 | [5 empty] | 2069.077443 | [9 empty] | 38364.35 |  | 0.170533 |  |  |  | 0.904581 | [7 empty] | 0.644527 | [13 empty] | 57.420461 | [15 empty] | 1031.377225 | [17 empty] | 6.739554 | [9 empty] | 0.39033 | [13 empty] | 1.895239 | [13 empty] | 626338.6 |  |  |  |  | 2020 | Minerals 2020, 10, 797; doi:10.3390/min10090797 |  | AUS | Queensland
| Hilton Zn-Pb(Ag) |  | Seafloor hydrothermal | Sedimentary Exhalative (SEDEX) | SEDEX zinc-lead-silver | Zn, Pb | Ag | Zn, Pb, Ag | Chapman, 1999; Perkins and Bell, 1998 |  | S19S1-2 | S19S1-2 | drill core |  |  |  |  | ore material | drill core | drill core | mineral separate | [5 empty] | mineralisation |  |  |  | sphalerite | [6 empty] | pyrrhotite, pyrite, galena, chalcopyrite, ferroan-dolomite, quartz, calcite, siderite, apatite, K-feldspar, celsian, biotite, magnetite | Samples were made into polished resin blocks and polished thin sections following standard procedures. The polished resin blocks were used for subsequent LA-ICP-MS analysis. | LA-ICPMS | NWR213 (Omaha, NE, USA) solid state 213 nm laser ablation system coupled with an Agilent 7900 (Santa Clara, CA, USA) quadrupole ICP-MS | Adelaide Microscopy | Ablation conducted in an atmosphere of He (0.6 L/min) mixed with Ar (0.88 L/min) upon leaving the ablation cell. Material passes through a pulse-homogenisation device before being introduced to the ICP torch. Ablation spot size ranged from 10–70 µm. Repetition rate of the laser was 5 Hz with a consistent fluence of ~4 J/cm2. Pre-ablation consisted of 5 pulses, followed by a 20 s delay. Data collection consisted of 30 s background collection, followed by 40 s of ablation. Isotopes monitored include: 27Al, 34S, 29Si, 55Mn, 57Fe, 59Co, 60Ni, 65Cu, 66Zn, 69Ga, 71Ga, 72Ge, 73Ge, 75As, 77Se, 95Mo, 109Ag, 111Cd, 113In, 115In, 118Sn, 121Sb, 125Te, 182W, 197Au, 201Hg, 205Tl, 206Pb, 207Pb, 208Pb, and 209Bi. Dwell time of each isotope was 0.02 s, except for 27Al, 29Si, 34S, and 55Mn with dwell times of 0.005 s and 59Co, 60Ni, 65Cu, 66Zn, 206Pb, 207Pb, and 208Pb with dwell times of 0.01 s. Trace element maps: spot size of 16 µm with a scan speed of 16 µm/s, repetition rate 10 Hz with a fluence of ~4 J/cm2. | GSD-1G (USGS) and STDGL3 (CODES, University of Tasmania) | 32.005269 | [13 empty] | 0.04 | [5 empty] | 1244.843952 | [5 empty] | 0.472341 | [5 empty] | 1648.542532 | [9 empty] | 43128.29 |  | 0.075564 |  |  |  | 0.526 | [7 empty] | 0.626287 | [13 empty] | 223.702776 | [15 empty] | 154.31818 | [17 empty] | 7.951648 | [9 empty] | 0.346535 | [13 empty] | 1.375141 | [13 empty] | 622372 |  |  |  |  | 2020 | Minerals 2020, 10, 797; doi:10.3390/min10090797 |  | AUS | Queensland
| Hilton Zn-Pb(Ag) |  | Seafloor hydrothermal | Sedimentary Exhalative (SEDEX) | SEDEX zinc-lead-silver | Zn, Pb | Ag | Zn, Pb, Ag | Chapman, 1999; Perkins and Bell, 1998 |  | S19S1-3 | S19S1-3 | drill core |  |  |  |  | ore material | drill core | drill core | mineral separate | [5 empty] | mineralisation |  |  |  | sphalerite | [6 empty] | pyrrhotite, pyrite, galena, chalcopyrite, ferroan-dolomite, quartz, calcite, siderite, apatite, K-feldspar, celsian, biotite, magnetite | Samples were made into polished resin blocks and polished thin sections following standard procedures. The polished resin blocks were used for subsequent LA-ICP-MS analysis. | LA-ICPMS | NWR213 (Omaha, NE, USA) solid state 213 nm laser ablation system coupled with an Agilent 7900 (Santa Clara, CA, USA) quadrupole ICP-MS | Adelaide Microscopy | Ablation conducted in an atmosphere of He (0.6 L/min) mixed with Ar (0.88 L/min) upon leaving the ablation cell. Material passes through a pulse-homogenisation device before being introduced to the ICP torch. Ablation spot size ranged from 10–70 µm. Repetition rate of the laser was 5 Hz with a consistent fluence of ~4 J/cm2. Pre-ablation consisted of 5 pulses, followed by a 20 s delay. Data collection consisted of 30 s background collection, followed by 40 s of ablation. Isotopes monitored include: 27Al, 34S, 29Si, 55Mn, 57Fe, 59Co, 60Ni, 65Cu, 66Zn, 69Ga, 71Ga, 72Ge, 73Ge, 75As, 77Se, 95Mo, 109Ag, 111Cd, 113In, 115In, 118Sn, 121Sb, 125Te, 182W, 197Au, 201Hg, 205Tl, 206Pb, 207Pb, 208Pb, and 209Bi. Dwell time of each isotope was 0.02 s, except for 27Al, 29Si, 34S, and 55Mn with dwell times of 0.005 s and 59Co, 60Ni, 65Cu, 66Zn, 206Pb, 207Pb, and 208Pb with dwell times of 0.01 s. Trace element maps: spot size of 16 µm with a scan speed of 16 µm/s, repetition rate 10 Hz with a fluence of ~4 J/cm2. | GSD-1G (USGS) and STDGL3 (CODES, University of Tasmania) | 33.877586 | [13 empty] | 0.057 | [5 empty] | 1304.576038 | [5 empty] | 0.473079 | [5 empty] | 1163.653828 | [9 empty] | 41370.97 |  | 0.109 |  |  |  | 0.776 | [7 empty] | 0.547145 | [13 empty] | 25.363395 | [15 empty] | 80.911412 | [17 empty] | 4.917484 | [9 empty] | 0.268953 | [13 empty] | 1.012087 | [13 empty] | 624867.5 |  |  |  |  | 2020 | Minerals 2020, 10, 797; doi:10.3390/min10090797 |  | AUS | Queensland
| Hilton Zn-Pb(Ag) |  | Seafloor hydrothermal | Sedimentary Exhalative (SEDEX) | SEDEX zinc-lead-silver | Zn, Pb | Ag | Zn, Pb, Ag | Chapman, 1999; Perkins and Bell, 1998 |  | S19S1-4 | S19S1-4 | drill core |  |  |  |  | ore material | drill core | drill core | mineral separate | [5 empty] | mineralisation |  |  |  | sphalerite | [6 empty] | pyrrhotite, pyrite, galena, chalcopyrite, ferroan-dolomite, quartz, calcite, siderite, apatite, K-feldspar, celsian, biotite, magnetite | Samples were made into polished resin blocks and polished thin sections following standard procedures. The polished resin blocks were used for subsequent LA-ICP-MS analysis. | LA-ICPMS | NWR213 (Omaha, NE, USA) solid state 213 nm laser ablation system coupled with an Agilent 7900 (Santa Clara, CA, USA) quadrupole ICP-MS | Adelaide Microscopy | Ablation conducted in an atmosphere of He (0.6 L/min) mixed with Ar (0.88 L/min) upon leaving the ablation cell. Material passes through a pulse-homogenisation device before being introduced to the ICP torch. Ablation spot size ranged from 10–70 µm. Repetition rate of the laser was 5 Hz with a consistent fluence of ~4 J/cm2. Pre-ablation consisted of 5 pulses, followed by a 20 s delay. Data collection consisted of 30 s background collection, followed by 40 s of ablation. Isotopes monitored include: 27Al, 34S, 29Si, 55Mn, 57Fe, 59Co, 60Ni, 65Cu, 66Zn, 69Ga, 71Ga, 72Ge, 73Ge, 75As, 77Se, 95Mo, 109Ag, 111Cd, 113In, 115In, 118Sn, 121Sb, 125Te, 182W, 197Au, 201Hg, 205Tl, 206Pb, 207Pb, 208Pb, and 209Bi. Dwell time of each isotope was 0.02 s, except for 27Al, 29Si, 34S, and 55Mn with dwell times of 0.005 s and 59Co, 60Ni, 65Cu, 66Zn, 206Pb, 207Pb, and 208Pb with dwell times of 0.01 s. Trace element maps: spot size of 16 µm with a scan speed of 16 µm/s, repetition rate 10 Hz with a fluence of ~4 J/cm2. | GSD-1G (USGS) and STDGL3 (CODES, University of Tasmania) | 35.125982 | [13 empty] | 0.028 | [5 empty] | 1090.378493 | [5 empty] | 0.318482 | [5 empty] | 1294.360723 | [9 empty] | 36677.69 |  | 0.727518 |  |  |  | 2.256929 | [7 empty] | 0.535847 | [13 empty] | 610.96497 | [15 empty] | 216.063902 | [17 empty] | 9.432372 | [9 empty] | 0.777474 | [13 empty] | 0.896891 | [13 empty] | 629366.1 |  |  |  |  | 2020 | Minerals 2020, 10, 797; doi:10.3390/min10090797 |  | AUS | Queensland
| Hilton Zn-Pb(Ag) |  | Seafloor hydrothermal | Sedimentary Exhalative (SEDEX) | SEDEX zinc-lead-silver | Zn, Pb | Ag | Zn, Pb, Ag | Chapman, 1999; Perkins and Bell, 1998 |  | S19S1-5 | S19S1-5 | drill core |  |  |  |  | ore material | drill core | drill core | mineral separate | [5 empty] | mineralisation |  |  |  | sphalerite | [6 empty] | pyrrhotite, pyrite, galena, chalcopyrite, ferroan-dolomite, quartz, calcite, siderite, apatite, K-feldspar, celsian, biotite, magnetite | Samples were made into polished resin blocks and polished thin sections following standard procedures. The polished resin blocks were used for subsequent LA-ICP-MS analysis. | LA-ICPMS | NWR213 (Omaha, NE, USA) solid state 213 nm laser ablation system coupled with an Agilent 7900 (Santa Clara, CA, USA) quadrupole ICP-MS | Adelaide Microscopy | Ablation conducted in an atmosphere of He (0.6 L/min) mixed with Ar (0.88 L/min) upon leaving the ablation cell. Material passes through a pulse-homogenisation device before being introduced to the ICP torch. Ablation spot size ranged from 10–70 µm. Repetition rate of the laser was 5 Hz with a consistent fluence of ~4 J/cm2. Pre-ablation consisted of 5 pulses, followed by a 20 s delay. Data collection consisted of 30 s background collection, followed by 40 s of ablation. Isotopes monitored include: 27Al, 34S, 29Si, 55Mn, 57Fe, 59Co, 60Ni, 65Cu, 66Zn, 69Ga, 71Ga, 72Ge, 73Ge, 75As, 77Se, 95Mo, 109Ag, 111Cd, 113In, 115In, 118Sn, 121Sb, 125Te, 182W, 197Au, 201Hg, 205Tl, 206Pb, 207Pb, 208Pb, and 209Bi. Dwell time of each isotope was 0.02 s, except for 27Al, 29Si, 34S, and 55Mn with dwell times of 0.005 s and 59Co, 60Ni, 65Cu, 66Zn, 206Pb, 207Pb, and 208Pb with dwell times of 0.01 s. Trace element maps: spot size of 16 µm with a scan speed of 16 µm/s, repetition rate 10 Hz with a fluence of ~4 J/cm2. | GSD-1G (USGS) and STDGL3 (CODES, University of Tasmania) | 22.430111 | [13 empty] | 0.035 | [5 empty] | 1230.193456 | [5 empty] | 0.387518 | [5 empty] | 962.436061 | [9 empty] | 41647.33 |  | 0.210273 |  |  |  | 0.371 | [7 empty] | 0.720479 | [13 empty] | 168.034036 | [15 empty] | 243.376486 | [17 empty] | 3.376053 | [9 empty] | 0.259038 | [13 empty] | 0.631996 | [13 empty] | 624619.9 |  |  |  |  | 2020 | Minerals 2020, 10, 797; doi:10.3390/min10090797 |  | AUS | Queensland
| Hilton Zn-Pb(Ag) |  | Seafloor hydrothermal | Sedimentary Exhalative (SEDEX) | SEDEX zinc-lead-silver | Zn, Pb | Ag | Zn, Pb, Ag | Chapman, 1999; Perkins and Bell, 1998 |  | S19S1-6 | S19S1-6 | drill core |  |  |  |  | ore material | drill core | drill core | mineral separate | [5 empty] | mineralisation |  |  |  | sphalerite | [6 empty] | pyrrhotite, pyrite, galena, chalcopyrite, ferroan-dolomite, quartz, calcite, siderite, apatite, K-feldspar, celsian, biotite, magnetite | Samples were made into polished resin blocks and polished thin sections following standard procedures. The polished resin blocks were used for subsequent LA-ICP-MS analysis. | LA-ICPMS | NWR213 (Omaha, NE, USA) solid state 213 nm laser ablation system coupled with an Agilent 7900 (Santa Clara, CA, USA) quadrupole ICP-MS | Adelaide Microscopy | Ablation conducted in an atmosphere of He (0.6 L/min) mixed with Ar (0.88 L/min) upon leaving the ablation cell. Material passes through a pulse-homogenisation device before being introduced to the ICP torch. Ablation spot size ranged from 10–70 µm. Repetition rate of the laser was 5 Hz with a consistent fluence of ~4 J/cm2. Pre-ablation consisted of 5 pulses, followed by a 20 s delay. Data collection consisted of 30 s background collection, followed by 40 s of ablation. Isotopes monitored include: 27Al, 34S, 29Si, 55Mn, 57Fe, 59Co, 60Ni, 65Cu, 66Zn, 69Ga, 71Ga, 72Ge, 73Ge, 75As, 77Se, 95Mo, 109Ag, 111Cd, 113In, 115In, 118Sn, 121Sb, 125Te, 182W, 197Au, 201Hg, 205Tl, 206Pb, 207Pb, 208Pb, and 209Bi. Dwell time of each isotope was 0.02 s, except for 27Al, 29Si, 34S, and 55Mn with dwell times of 0.005 s and 59Co, 60Ni, 65Cu, 66Zn, 206Pb, 207Pb, and 208Pb with dwell times of 0.01 s. Trace element maps: spot size of 16 µm with a scan speed of 16 µm/s, repetition rate 10 Hz with a fluence of ~4 J/cm2. | GSD-1G (USGS) and STDGL3 (CODES, University of Tasmania) | 21.240366 | [13 empty] | 0.038 | [5 empty] | 1271.479476 | [5 empty] | 1.123221 | [5 empty] | 1315.207385 | [9 empty] | 42839.29 |  | 0.579103 |  |  |  | 1.502857 | [7 empty] | 0.736387 | [13 empty] | 60.062765 | [15 empty] | 806.736179 | [17 empty] | 3.363765 | [9 empty] | 0.418995 | [13 empty] | 2.52394 | [13 empty] | 622562.7 |  |  |  |  | 2020 | Minerals 2020, 10, 797; doi:10.3390/min10090797 |  | AUS | Queensland
| Hilton Zn-Pb(Ag) |  | Seafloor hydrothermal | Sedimentary Exhalative (SEDEX) | SEDEX zinc-lead-silver | Zn, Pb | Ag | Zn, Pb, Ag | Chapman, 1999; Perkins and Bell, 1998 |  | S19S1-7 | S19S1-7 | drill core |  |  |  |  | ore material | drill core | drill core | mineral separate | [5 empty] | mineralisation |  |  |  | sphalerite | [6 empty] | pyrrhotite, pyrite, galena, chalcopyrite, ferroan-dolomite, quartz, calcite, siderite, apatite, K-feldspar, celsian, biotite, magnetite | Samples were made into polished resin blocks and polished thin sections following standard procedures. The polished resin blocks were used for subsequent LA-ICP-MS analysis. | LA-ICPMS | NWR213 (Omaha, NE, USA) solid state 213 nm laser ablation system coupled with an Agilent 7900 (Santa Clara, CA, USA) quadrupole ICP-MS | Adelaide Microscopy | Ablation conducted in an atmosphere of He (0.6 L/min) mixed with Ar (0.88 L/min) upon leaving the ablation cell. Material passes through a pulse-homogenisation device before being introduced to the ICP torch. Ablation spot size ranged from 10–70 µm. Repetition rate of the laser was 5 Hz with a consistent fluence of ~4 J/cm2. Pre-ablation consisted of 5 pulses, followed by a 20 s delay. Data collection consisted of 30 s background collection, followed by 40 s of ablation. Isotopes monitored include: 27Al, 34S, 29Si, 55Mn, 57Fe, 59Co, 60Ni, 65Cu, 66Zn, 69Ga, 71Ga, 72Ge, 73Ge, 75As, 77Se, 95Mo, 109Ag, 111Cd, 113In, 115In, 118Sn, 121Sb, 125Te, 182W, 197Au, 201Hg, 205Tl, 206Pb, 207Pb, 208Pb, and 209Bi. Dwell time of each isotope was 0.02 s, except for 27Al, 29Si, 34S, and 55Mn with dwell times of 0.005 s and 59Co, 60Ni, 65Cu, 66Zn, 206Pb, 207Pb, and 208Pb with dwell times of 0.01 s. Trace element maps: spot size of 16 µm with a scan speed of 16 µm/s, repetition rate 10 Hz with a fluence of ~4 J/cm2. | GSD-1G (USGS) and STDGL3 (CODES, University of Tasmania) | 40.781325 | [13 empty] | 0.031 | [5 empty] | 1102.984937 | [5 empty] | 0.114499 | [5 empty] | 1277.098943 | [9 empty] | 38054.52 |  | 0.073 |  |  |  | 0.432 | [7 empty] | 0.600082 | [13 empty] | 393.21484 | [15 empty] | 710.356102 | [17 empty] | 9.007785 | [9 empty] | 0.520525 | [13 empty] | 1.503458 | [13 empty] | 627654.9 |  |  |  |  | 2020 | Minerals 2020, 10, 797; doi:10.3390/min10090797 |  | AUS | Queensland
| Hilton Zn-Pb(Ag) |  | Seafloor hydrothermal | Sedimentary Exhalative (SEDEX) | SEDEX zinc-lead-silver | Zn, Pb | Ag | Zn, Pb, Ag | Chapman, 1999; Perkins and Bell, 1998 |  | S19S1-8 | S19S1-8 | drill core |  |  |  |  | ore material | drill core | drill core | mineral separate | [5 empty] | mineralisation |  |  |  | sphalerite | [6 empty] | pyrrhotite, pyrite, galena, chalcopyrite, ferroan-dolomite, quartz, calcite, siderite, apatite, K-feldspar, celsian, biotite, magnetite | Samples were made into polished resin blocks and polished thin sections following standard procedures. The polished resin blocks were used for subsequent LA-ICP-MS analysis. | LA-ICPMS | NWR213 (Omaha, NE, USA) solid state 213 nm laser ablation system coupled with an Agilent 7900 (Santa Clara, CA, USA) quadrupole ICP-MS | Adelaide Microscopy | Ablation conducted in an atmosphere of He (0.6 L/min) mixed with Ar (0.88 L/min) upon leaving the ablation cell. Material passes through a pulse-homogenisation device before being introduced to the ICP torch. Ablation spot size ranged from 10–70 µm. Repetition rate of the laser was 5 Hz with a consistent fluence of ~4 J/cm2. Pre-ablation consisted of 5 pulses, followed by a 20 s delay. Data collection consisted of 30 s background collection, followed by 40 s of ablation. Isotopes monitored include: 27Al, 34S, 29Si, 55Mn, 57Fe, 59Co, 60Ni, 65Cu, 66Zn, 69Ga, 71Ga, 72Ge, 73Ge, 75As, 77Se, 95Mo, 109Ag, 111Cd, 113In, 115In, 118Sn, 121Sb, 125Te, 182W, 197Au, 201Hg, 205Tl, 206Pb, 207Pb, 208Pb, and 209Bi. Dwell time of each isotope was 0.02 s, except for 27Al, 29Si, 34S, and 55Mn with dwell times of 0.005 s and 59Co, 60Ni, 65Cu, 66Zn, 206Pb, 207Pb, and 208Pb with dwell times of 0.01 s. Trace element maps: spot size of 16 µm with a scan speed of 16 µm/s, repetition rate 10 Hz with a fluence of ~4 J/cm2. | GSD-1G (USGS) and STDGL3 (CODES, University of Tasmania) | 33.95573 | [13 empty] | 0.047 | [5 empty] | 1307.89452 | [5 empty] | 0.486193 | [5 empty] | 1607.710498 | [9 empty] | 42475.06 |  | 0.153399 |  |  |  | 0.752779 | [7 empty] | 0.549989 | [13 empty] | 152.954219 | [15 empty] | 196.384581 | [17 empty] | 4.345141 | [9 empty] | 0.383067 | [13 empty] | 1.202482 | [13 empty] | 623071.3 |  |  |  |  | 2020 | Minerals 2020, 10, 797; doi:10.3390/min10090797 |  | AUS | Queensland
| Hilton Zn-Pb(Ag) |  | Seafloor hydrothermal | Sedimentary Exhalative (SEDEX) | SEDEX zinc-lead-silver | Zn, Pb | Ag | Zn, Pb, Ag | Chapman, 1999; Perkins and Bell, 1998 |  | S19S1-9 | S19S1-9 | drill core |  |  |  |  | ore material | drill core | drill core | mineral separate | [5 empty] | mineralisation |  |  |  | sphalerite | [6 empty] | pyrrhotite, pyrite, galena, chalcopyrite, ferroan-dolomite, quartz, calcite, siderite, apatite, K-feldspar, celsian, biotite, magnetite | Samples were made into polished resin blocks and polished thin sections following standard procedures. The polished resin blocks were used for subsequent LA-ICP-MS analysis. | LA-ICPMS | NWR213 (Omaha, NE, USA) solid state 213 nm laser ablation system coupled with an Agilent 7900 (Santa Clara, CA, USA) quadrupole ICP-MS | Adelaide Microscopy | Ablation conducted in an atmosphere of He (0.6 L/min) mixed with Ar (0.88 L/min) upon leaving the ablation cell. Material passes through a pulse-homogenisation device before being introduced to the ICP torch. Ablation spot size ranged from 10–70 µm. Repetition rate of the laser was 5 Hz with a consistent fluence of ~4 J/cm2. Pre-ablation consisted of 5 pulses, followed by a 20 s delay. Data collection consisted of 30 s background collection, followed by 40 s of ablation. Isotopes monitored include: 27Al, 34S, 29Si, 55Mn, 57Fe, 59Co, 60Ni, 65Cu, 66Zn, 69Ga, 71Ga, 72Ge, 73Ge, 75As, 77Se, 95Mo, 109Ag, 111Cd, 113In, 115In, 118Sn, 121Sb, 125Te, 182W, 197Au, 201Hg, 205Tl, 206Pb, 207Pb, 208Pb, and 209Bi. Dwell time of each isotope was 0.02 s, except for 27Al, 29Si, 34S, and 55Mn with dwell times of 0.005 s and 59Co, 60Ni, 65Cu, 66Zn, 206Pb, 207Pb, and 208Pb with dwell times of 0.01 s. Trace element maps: spot size of 16 µm with a scan speed of 16 µm/s, repetition rate 10 Hz with a fluence of ~4 J/cm2. | GSD-1G (USGS) and STDGL3 (CODES, University of Tasmania) | 40.390941 | [13 empty] | 0.037 | [5 empty] | 1369.672037 | [5 empty] | 0.056 | [5 empty] | 2393.685217 | [9 empty] | 38537.79 |  | 0.096614 |  |  |  | 0.51 | [7 empty] | 0.625487 | [13 empty] | 13.982976 | [15 empty] | 773.739813 | [17 empty] | 5.426824 | [9 empty] | 0.216359 | [13 empty] | 0.376403 | [13 empty] | 625993.3 |  |  |  |  | 2020 | Minerals 2020, 10, 797; doi:10.3390/min10090797 |  | AUS | Queensland
| Hilton Zn-Pb(Ag) |  | Seafloor hydrothermal | Sedimentary Exhalative (SEDEX) | SEDEX zinc-lead-silver | Zn, Pb | Ag | Zn, Pb, Ag | Chapman, 1999; Perkins and Bell, 1998 |  | S19S1-10 | S19S1-10 | drill core |  |  |  |  | ore material | drill core | drill core | mineral separate | [5 empty] | mineralisation |  |  |  | sphalerite | [6 empty] | pyrrhotite, pyrite, galena, chalcopyrite, ferroan-dolomite, quartz, calcite, siderite, apatite, K-feldspar, celsian, biotite, magnetite | Samples were made into polished resin blocks and polished thin sections following standard procedures. The polished resin blocks were used for subsequent LA-ICP-MS analysis. | LA-ICPMS | NWR213 (Omaha, NE, USA) solid state 213 nm laser ablation system coupled with an Agilent 7900 (Santa Clara, CA, USA) quadrupole ICP-MS | Adelaide Microscopy | Ablation conducted in an atmosphere of He (0.6 L/min) mixed with Ar (0.88 L/min) upon leaving the ablation cell. Material passes through a pulse-homogenisation device before being introduced to the ICP torch. Ablation spot size ranged from 10–70 µm. Repetition rate of the laser was 5 Hz with a consistent fluence of ~4 J/cm2. Pre-ablation consisted of 5 pulses, followed by a 20 s delay. Data collection consisted of 30 s background collection, followed by 40 s of ablation. Isotopes monitored include: 27Al, 34S, 29Si, 55Mn, 57Fe, 59Co, 60Ni, 65Cu, 66Zn, 69Ga, 71Ga, 72Ge, 73Ge, 75As, 77Se, 95Mo, 109Ag, 111Cd, 113In, 115In, 118Sn, 121Sb, 125Te, 182W, 197Au, 201Hg, 205Tl, 206Pb, 207Pb, 208Pb, and 209Bi. Dwell time of each isotope was 0.02 s, except for 27Al, 29Si, 34S, and 55Mn with dwell times of 0.005 s and 59Co, 60Ni, 65Cu, 66Zn, 206Pb, 207Pb, and 208Pb with dwell times of 0.01 s. Trace element maps: spot size of 16 µm with a scan speed of 16 µm/s, repetition rate 10 Hz with a fluence of ~4 J/cm2. | GSD-1G (USGS) and STDGL3 (CODES, University of Tasmania) | 22.580157 | [13 empty] | 0.031 | [5 empty] | 1348.698774 | [5 empty] | 0.48851 | [5 empty] | 1402.36514 | [9 empty] | 42610.85 |  | 0.167113 |  |  |  | 0.515 | [7 empty] | 0.595186 | [13 empty] | 16.780283 | [15 empty] | 118.411761 | [17 empty] | 2.339382 | [9 empty] | 0.200662 | [13 empty] | 0.500859 | [13 empty] | 623264.1 |  |  |  |  | 2020 | Minerals 2020, 10, 797; doi:10.3390/min10090797 |  | AUS | Queensland
| Hilton Zn-Pb(Ag) |  | Seafloor hydrothermal | Sedimentary Exhalative (SEDEX) | SEDEX zinc-lead-silver | Zn, Pb | Ag | Zn, Pb, Ag | Chapman, 1999; Perkins and Bell, 1998 |  | S19S1-11 | S19S1-11 | drill core |  |  |  |  | ore material | drill core | drill core | mineral separate | [5 empty] | mineralisation |  |  |  | sphalerite | [6 empty] | pyrrhotite, pyrite, galena, chalcopyrite, ferroan-dolomite, quartz, calcite, siderite, apatite, K-feldspar, celsian, biotite, magnetite | Samples were made into polished resin blocks and polished thin sections following standard procedures. The polished resin blocks were used for subsequent LA-ICP-MS analysis. | LA-ICPMS | NWR213 (Omaha, NE, USA) solid state 213 nm laser ablation system coupled with an Agilent 7900 (Santa Clara, CA, USA) quadrupole ICP-MS | Adelaide Microscopy | Ablation conducted in an atmosphere of He (0.6 L/min) mixed with Ar (0.88 L/min) upon leaving the ablation cell. Material passes through a pulse-homogenisation device before being introduced to the ICP torch. Ablation spot size ranged from 10–70 µm. Repetition rate of the laser was 5 Hz with a consistent fluence of ~4 J/cm2. Pre-ablation consisted of 5 pulses, followed by a 20 s delay. Data collection consisted of 30 s background collection, followed by 40 s of ablation. Isotopes monitored include: 27Al, 34S, 29Si, 55Mn, 57Fe, 59Co, 60Ni, 65Cu, 66Zn, 69Ga, 71Ga, 72Ge, 73Ge, 75As, 77Se, 95Mo, 109Ag, 111Cd, 113In, 115In, 118Sn, 121Sb, 125Te, 182W, 197Au, 201Hg, 205Tl, 206Pb, 207Pb, 208Pb, and 209Bi. Dwell time of each isotope was 0.02 s, except for 27Al, 29Si, 34S, and 55Mn with dwell times of 0.005 s and 59Co, 60Ni, 65Cu, 66Zn, 206Pb, 207Pb, and 208Pb with dwell times of 0.01 s. Trace element maps: spot size of 16 µm with a scan speed of 16 µm/s, repetition rate 10 Hz with a fluence of ~4 J/cm2. | GSD-1G (USGS) and STDGL3 (CODES, University of Tasmania) | 37.025032 | [13 empty] | 0.033 | [5 empty] | 1329.828137 | [5 empty] | 0.089619 | [5 empty] | 1746.717729 | [9 empty] | 37424.43 |  | 0.100059 |  |  |  | 0.443166 | [7 empty] | 0.606429 | [13 empty] | 13.874196 | [15 empty] | 1868.97617 | [17 empty] | 4.963592 | [9 empty] | 0.162592 | [13 empty] | 0.550584 | [13 empty] | 626986.4 |  |  |  |  | 2020 | Minerals 2020, 10, 797; doi:10.3390/min10090797 |  | AUS | Queensland
| Hilton Zn-Pb(Ag) |  | Seafloor hydrothermal | Sedimentary Exhalative (SEDEX) | SEDEX zinc-lead-silver | Zn, Pb | Ag | Zn, Pb, Ag | Chapman, 1999; Perkins and Bell, 1998 |  | S19S1-12 | S19S1-12 | drill core |  |  |  |  | ore material | drill core | drill core | mineral separate | [5 empty] | mineralisation |  |  |  | sphalerite | [6 empty] | pyrrhotite, pyrite, galena, chalcopyrite, ferroan-dolomite, quartz, calcite, siderite, apatite, K-feldspar, celsian, biotite, magnetite | Samples were made into polished resin blocks and polished thin sections following standard procedures. The polished resin blocks were used for subsequent LA-ICP-MS analysis. | LA-ICPMS | NWR213 (Omaha, NE, USA) solid state 213 nm laser ablation system coupled with an Agilent 7900 (Santa Clara, CA, USA) quadrupole ICP-MS | Adelaide Microscopy | Ablation conducted in an atmosphere of He (0.6 L/min) mixed with Ar (0.88 L/min) upon leaving the ablation cell. Material passes through a pulse-homogenisation device before being introduced to the ICP torch. Ablation spot size ranged from 10–70 µm. Repetition rate of the laser was 5 Hz with a consistent fluence of ~4 J/cm2. Pre-ablation consisted of 5 pulses, followed by a 20 s delay. Data collection consisted of 30 s background collection, followed by 40 s of ablation. Isotopes monitored include: 27Al, 34S, 29Si, 55Mn, 57Fe, 59Co, 60Ni, 65Cu, 66Zn, 69Ga, 71Ga, 72Ge, 73Ge, 75As, 77Se, 95Mo, 109Ag, 111Cd, 113In, 115In, 118Sn, 121Sb, 125Te, 182W, 197Au, 201Hg, 205Tl, 206Pb, 207Pb, 208Pb, and 209Bi. Dwell time of each isotope was 0.02 s, except for 27Al, 29Si, 34S, and 55Mn with dwell times of 0.005 s and 59Co, 60Ni, 65Cu, 66Zn, 206Pb, 207Pb, and 208Pb with dwell times of 0.01 s. Trace element maps: spot size of 16 µm with a scan speed of 16 µm/s, repetition rate 10 Hz with a fluence of ~4 J/cm2. | GSD-1G (USGS) and STDGL3 (CODES, University of Tasmania) | 39.763265 | [13 empty] | 0.045 | [5 empty] | 1373.999591 | [5 empty] | 0.428883 | [5 empty] | 2848.355334 | [9 empty] | 43292.65 |  | 0.163182 |  |  |  | 0.592 | [7 empty] | 0.774517 | [13 empty] | 40.217822 | [15 empty] | 2055.153982 | [17 empty] | 6.30108 | [9 empty] | 0.226333 | [13 empty] | 1.192532 | [13 empty] | 619511 |  |  |  |  | 2020 | Minerals 2020, 10, 797; doi:10.3390/min10090797 |  | AUS | Queensland
| Hilton Zn-Pb(Ag) |  | Seafloor hydrothermal | Sedimentary Exhalative (SEDEX) | SEDEX zinc-lead-silver | Zn, Pb | Ag | Zn, Pb, Ag | Chapman, 1999; Perkins and Bell, 1998 |  | S19S1-13 | S19S1-13 | drill core |  |  |  |  | ore material | drill core | drill core | mineral separate | [5 empty] | mineralisation |  |  |  | sphalerite | [6 empty] | pyrrhotite, pyrite, galena, chalcopyrite, ferroan-dolomite, quartz, calcite, siderite, apatite, K-feldspar, celsian, biotite, magnetite | Samples were made into polished resin blocks and polished thin sections following standard procedures. The polished resin blocks were used for subsequent LA-ICP-MS analysis. | LA-ICPMS | NWR213 (Omaha, NE, USA) solid state 213 nm laser ablation system coupled with an Agilent 7900 (Santa Clara, CA, USA) quadrupole ICP-MS | Adelaide Microscopy | Ablation conducted in an atmosphere of He (0.6 L/min) mixed with Ar (0.88 L/min) upon leaving the ablation cell. Material passes through a pulse-homogenisation device before being introduced to the ICP torch. Ablation spot size ranged from 10–70 µm. Repetition rate of the laser was 5 Hz with a consistent fluence of ~4 J/cm2. Pre-ablation consisted of 5 pulses, followed by a 20 s delay. Data collection consisted of 30 s background collection, followed by 40 s of ablation. Isotopes monitored include: 27Al, 34S, 29Si, 55Mn, 57Fe, 59Co, 60Ni, 65Cu, 66Zn, 69Ga, 71Ga, 72Ge, 73Ge, 75As, 77Se, 95Mo, 109Ag, 111Cd, 113In, 115In, 118Sn, 121Sb, 125Te, 182W, 197Au, 201Hg, 205Tl, 206Pb, 207Pb, 208Pb, and 209Bi. Dwell time of each isotope was 0.02 s, except for 27Al, 29Si, 34S, and 55Mn with dwell times of 0.005 s and 59Co, 60Ni, 65Cu, 66Zn, 206Pb, 207Pb, and 208Pb with dwell times of 0.01 s. Trace element maps: spot size of 16 µm with a scan speed of 16 µm/s, repetition rate 10 Hz with a fluence of ~4 J/cm2. | GSD-1G (USGS) and STDGL3 (CODES, University of Tasmania) | 40.480189 | [13 empty] | 0.034 | [5 empty] | 1340.669894 | [5 empty] | 0.113688 | [5 empty] | 1741.314495 | [9 empty] | 38534.84 |  | 0.076 |  |  |  | 0.44 | [7 empty] | 0.521106 | [13 empty] | 15.732973 | [15 empty] | 930.636057 | [17 empty] | 7.117664 | [9 empty] | 0.423449 | [13 empty] | 1.068623 | [13 empty] | 626566.6 |  |  |  |  | 2020 | Minerals 2020, 10, 797; doi:10.3390/min10090797 |  | AUS | Queensland
| Hilton Zn-Pb(Ag) |  | Seafloor hydrothermal | Sedimentary Exhalative (SEDEX) | SEDEX zinc-lead-silver | Zn, Pb | Ag | Zn, Pb, Ag | Chapman, 1999; Perkins and Bell, 1998 |  | S19S1-14 | S19S1-14 | drill core |  |  |  |  | ore material | drill core | drill core | mineral separate | [5 empty] | mineralisation |  |  |  | sphalerite | [6 empty] | pyrrhotite, pyrite, galena, chalcopyrite, ferroan-dolomite, quartz, calcite, siderite, apatite, K-feldspar, celsian, biotite, magnetite | Samples were made into polished resin blocks and polished thin sections following standard procedures. The polished resin blocks were used for subsequent LA-ICP-MS analysis. | LA-ICPMS | NWR213 (Omaha, NE, USA) solid state 213 nm laser ablation system coupled with an Agilent 7900 (Santa Clara, CA, USA) quadrupole ICP-MS | Adelaide Microscopy | Ablation conducted in an atmosphere of He (0.6 L/min) mixed with Ar (0.88 L/min) upon leaving the ablation cell. Material passes through a pulse-homogenisation device before being introduced to the ICP torch. Ablation spot size ranged from 10–70 µm. Repetition rate of the laser was 5 Hz with a consistent fluence of ~4 J/cm2. Pre-ablation consisted of 5 pulses, followed by a 20 s delay. Data collection consisted of 30 s background collection, followed by 40 s of ablation. Isotopes monitored include: 27Al, 34S, 29Si, 55Mn, 57Fe, 59Co, 60Ni, 65Cu, 66Zn, 69Ga, 71Ga, 72Ge, 73Ge, 75As, 77Se, 95Mo, 109Ag, 111Cd, 113In, 115In, 118Sn, 121Sb, 125Te, 182W, 197Au, 201Hg, 205Tl, 206Pb, 207Pb, 208Pb, and 209Bi. Dwell time of each isotope was 0.02 s, except for 27Al, 29Si, 34S, and 55Mn with dwell times of 0.005 s and 59Co, 60Ni, 65Cu, 66Zn, 206Pb, 207Pb, and 208Pb with dwell times of 0.01 s. Trace element maps: spot size of 16 µm with a scan speed of 16 µm/s, repetition rate 10 Hz with a fluence of ~4 J/cm2. | GSD-1G (USGS) and STDGL3 (CODES, University of Tasmania) | 39.251786 | [13 empty] | 0.034 | [5 empty] | 1269.862699 | [5 empty] | 0.195028 | [5 empty] | 1792.705555 | [9 empty] | 37852.53 |  | 0.135473 |  |  |  | 0.419 | [7 empty] | 0.533731 | [13 empty] | 14.359042 | [15 empty] | 630.857168 | [17 empty] | 5.902504 | [9 empty] | 0.539663 | [13 empty] | 1.359143 | [13 empty] | 627542.2 |  |  |  |  | 2020 | Minerals 2020, 10, 797; doi:10.3390/min10090797 |  | AUS | Queensland
| Hilton Zn-Pb(Ag) |  | Seafloor hydrothermal | Sedimentary Exhalative (SEDEX) | SEDEX zinc-lead-silver | Zn, Pb | Ag | Zn, Pb, Ag | Chapman, 1999; Perkins and Bell, 1998 |  | S19S2-1 | S19S2-1 | drill core |  |  |  |  | ore material | drill core | drill core | mineral separate | [5 empty] | mineralisation |  |  |  | sphalerite | [6 empty] | pyrrhotite, pyrite, galena, chalcopyrite, ferroan-dolomite, quartz, calcite, siderite, apatite, K-feldspar, celsian, biotite, magnetite | Samples were made into polished resin blocks and polished thin sections following standard procedures. The polished resin blocks were used for subsequent LA-ICP-MS analysis. | LA-ICPMS | NWR213 (Omaha, NE, USA) solid state 213 nm laser ablation system coupled with an Agilent 7900 (Santa Clara, CA, USA) quadrupole ICP-MS | Adelaide Microscopy | Ablation conducted in an atmosphere of He (0.6 L/min) mixed with Ar (0.88 L/min) upon leaving the ablation cell. Material passes through a pulse-homogenisation device before being introduced to the ICP torch. Ablation spot size ranged from 10–70 µm. Repetition rate of the laser was 5 Hz with a consistent fluence of ~4 J/cm2. Pre-ablation consisted of 5 pulses, followed by a 20 s delay. Data collection consisted of 30 s background collection, followed by 40 s of ablation. Isotopes monitored include: 27Al, 34S, 29Si, 55Mn, 57Fe, 59Co, 60Ni, 65Cu, 66Zn, 69Ga, 71Ga, 72Ge, 73Ge, 75As, 77Se, 95Mo, 109Ag, 111Cd, 113In, 115In, 118Sn, 121Sb, 125Te, 182W, 197Au, 201Hg, 205Tl, 206Pb, 207Pb, 208Pb, and 209Bi. Dwell time of each isotope was 0.02 s, except for 27Al, 29Si, 34S, and 55Mn with dwell times of 0.005 s and 59Co, 60Ni, 65Cu, 66Zn, 206Pb, 207Pb, and 208Pb with dwell times of 0.01 s. Trace element maps: spot size of 16 µm with a scan speed of 16 µm/s, repetition rate 10 Hz with a fluence of ~4 J/cm2. | GSD-1G (USGS) and STDGL3 (CODES, University of Tasmania) | 12.668492 | [13 empty] | 0.01 | [5 empty] | 1435.288828 | [5 empty] | 0.017 | [5 empty] | 239.43415 | [9 empty] | 34352.25271 |  | 5.180631 |  |  |  | 69.789031 | [7 empty] | 0.376505 | [13 empty] | 16.322215 | [15 empty] | 70.395267 | [17 empty] | 1.726032 | [9 empty] | 4.54158 | [13 empty] | 0.095907 | [13 empty] | 633012.3 |  |  |  |  | 2020 | Minerals 2020, 10, 797; doi:10.3390/min10090797 |  | AUS | Queensland
| Hilton Zn-Pb(Ag) |  | Seafloor hydrothermal | Sedimentary Exhalative (SEDEX) | SEDEX zinc-lead-silver | Zn, Pb | Ag | Zn, Pb, Ag | Chapman, 1999; Perkins and Bell, 1998 |  | S19S2-2 | S19S2-2 | drill core |  |  |  |  | ore material | drill core | drill core | mineral separate | [5 empty] | mineralisation |  |  |  | sphalerite | [6 empty] | pyrrhotite, pyrite, galena, chalcopyrite, ferroan-dolomite, quartz, calcite, siderite, apatite, K-feldspar, celsian, biotite, magnetite | Samples were made into polished resin blocks and polished thin sections following standard procedures. The polished resin blocks were used for subsequent LA-ICP-MS analysis. | LA-ICPMS | NWR213 (Omaha, NE, USA) solid state 213 nm laser ablation system coupled with an Agilent 7900 (Santa Clara, CA, USA) quadrupole ICP-MS | Adelaide Microscopy | Ablation conducted in an atmosphere of He (0.6 L/min) mixed with Ar (0.88 L/min) upon leaving the ablation cell. Material passes through a pulse-homogenisation device before being introduced to the ICP torch. Ablation spot size ranged from 10–70 µm. Repetition rate of the laser was 5 Hz with a consistent fluence of ~4 J/cm2. Pre-ablation consisted of 5 pulses, followed by a 20 s delay. Data collection consisted of 30 s background collection, followed by 40 s of ablation. Isotopes monitored include: 27Al, 34S, 29Si, 55Mn, 57Fe, 59Co, 60Ni, 65Cu, 66Zn, 69Ga, 71Ga, 72Ge, 73Ge, 75As, 77Se, 95Mo, 109Ag, 111Cd, 113In, 115In, 118Sn, 121Sb, 125Te, 182W, 197Au, 201Hg, 205Tl, 206Pb, 207Pb, 208Pb, and 209Bi. Dwell time of each isotope was 0.02 s, except for 27Al, 29Si, 34S, and 55Mn with dwell times of 0.005 s and 59Co, 60Ni, 65Cu, 66Zn, 206Pb, 207Pb, and 208Pb with dwell times of 0.01 s. Trace element maps: spot size of 16 µm with a scan speed of 16 µm/s, repetition rate 10 Hz with a fluence of ~4 J/cm2. | GSD-1G (USGS) and STDGL3 (CODES, University of Tasmania) | 27.183458 | [13 empty] | 0.012326 | [5 empty] | 1693.909705 | [5 empty] | 0.015 | [5 empty] | 247.528838 | [9 empty] | 28039.89 |  | 5.097762 |  |  |  | 73.932414 | [7 empty] | 0.398575 | [13 empty] | 14.482719 | [15 empty] | 45.129082 | [17 empty] | 16.452149 | [9 empty] | 6.643733 | [13 empty] | 0.481679 | [13 empty] | 639436.8 |  |  |  |  | 2020 | Minerals 2020, 10, 797; doi:10.3390/min10090797 |  | AUS | Queensland
| Hilton Zn-Pb(Ag) |  | Seafloor hydrothermal | Sedimentary Exhalative (SEDEX) | SEDEX zinc-lead-silver | Zn, Pb | Ag | Zn, Pb, Ag | Chapman, 1999; Perkins and Bell, 1998 |  | S19S2-3 | S19S2-3 | drill core |  |  |  |  | ore material | drill core | drill core | mineral separate | [5 empty] | mineralisation |  |  |  | sphalerite | [6 empty] | pyrrhotite, pyrite, galena, chalcopyrite, ferroan-dolomite, quartz, calcite, siderite, apatite, K-feldspar, celsian, biotite, magnetite | Samples were made into polished resin blocks and polished thin sections following standard procedures. The polished resin blocks were used for subsequent LA-ICP-MS analysis. | LA-ICPMS | NWR213 (Omaha, NE, USA) solid state 213 nm laser ablation system coupled with an Agilent 7900 (Santa Clara, CA, USA) quadrupole ICP-MS | Adelaide Microscopy | Ablation conducted in an atmosphere of He (0.6 L/min) mixed with Ar (0.88 L/min) upon leaving the ablation cell. Material passes through a pulse-homogenisation device before being introduced to the ICP torch. Ablation spot size ranged from 10–70 µm. Repetition rate of the laser was 5 Hz with a consistent fluence of ~4 J/cm2. Pre-ablation consisted of 5 pulses, followed by a 20 s delay. Data collection consisted of 30 s background collection, followed by 40 s of ablation. Isotopes monitored include: 27Al, 34S, 29Si, 55Mn, 57Fe, 59Co, 60Ni, 65Cu, 66Zn, 69Ga, 71Ga, 72Ge, 73Ge, 75As, 77Se, 95Mo, 109Ag, 111Cd, 113In, 115In, 118Sn, 121Sb, 125Te, 182W, 197Au, 201Hg, 205Tl, 206Pb, 207Pb, 208Pb, and 209Bi. Dwell time of each isotope was 0.02 s, except for 27Al, 29Si, 34S, and 55Mn with dwell times of 0.005 s and 59Co, 60Ni, 65Cu, 66Zn, 206Pb, 207Pb, and 208Pb with dwell times of 0.01 s. Trace element maps: spot size of 16 µm with a scan speed of 16 µm/s, repetition rate 10 Hz with a fluence of ~4 J/cm2. | GSD-1G (USGS) and STDGL3 (CODES, University of Tasmania) | 9.482228 | [13 empty] | 0.011 | [5 empty] | 1101.567668 | [5 empty] | 0.018 | [5 empty] | 200.299037 | [9 empty] | 22677.33 |  | 2.975357 |  |  |  | 87.227824 | [7 empty] | 0.408725 | [13 empty] | 9.816541 | [15 empty] | 16.40587 | [17 empty] | 3.009434 | [9 empty] | 5.183992 | [13 empty] | 0.145068 | [13 empty] | 645691 |  |  |  |  | 2020 | Minerals 2020, 10, 797; doi:10.3390/min10090797 |  | AUS | Queensland
| Hilton Zn-Pb(Ag) |  | Seafloor hydrothermal | Sedimentary Exhalative (SEDEX) | SEDEX zinc-lead-silver | Zn, Pb | Ag | Zn, Pb, Ag | Chapman, 1999; Perkins and Bell, 1998 |  | S19S2-4 | S19S2-4 | drill core |  |  |  |  | ore material | drill core | drill core | mineral separate | [5 empty] | mineralisation |  |  |  | sphalerite | [6 empty] | pyrrhotite, pyrite, galena, chalcopyrite, ferroan-dolomite, quartz, calcite, siderite, apatite, K-feldspar, celsian, biotite, magnetite | Samples were made into polished resin blocks and polished thin sections following standard procedures. The polished resin blocks were used for subsequent LA-ICP-MS analysis. | LA-ICPMS | NWR213 (Omaha, NE, USA) solid state 213 nm laser ablation system coupled with an Agilent 7900 (Santa Clara, CA, USA) quadrupole ICP-MS | Adelaide Microscopy | Ablation conducted in an atmosphere of He (0.6 L/min) mixed with Ar (0.88 L/min) upon leaving the ablation cell. Material passes through a pulse-homogenisation device before being introduced to the ICP torch. Ablation spot size ranged from 10–70 µm. Repetition rate of the laser was 5 Hz with a consistent fluence of ~4 J/cm2. Pre-ablation consisted of 5 pulses, followed by a 20 s delay. Data collection consisted of 30 s background collection, followed by 40 s of ablation. Isotopes monitored include: 27Al, 34S, 29Si, 55Mn, 57Fe, 59Co, 60Ni, 65Cu, 66Zn, 69Ga, 71Ga, 72Ge, 73Ge, 75As, 77Se, 95Mo, 109Ag, 111Cd, 113In, 115In, 118Sn, 121Sb, 125Te, 182W, 197Au, 201Hg, 205Tl, 206Pb, 207Pb, 208Pb, and 209Bi. Dwell time of each isotope was 0.02 s, except for 27Al, 29Si, 34S, and 55Mn with dwell times of 0.005 s and 59Co, 60Ni, 65Cu, 66Zn, 206Pb, 207Pb, and 208Pb with dwell times of 0.01 s. Trace element maps: spot size of 16 µm with a scan speed of 16 µm/s, repetition rate 10 Hz with a fluence of ~4 J/cm2. | GSD-1G (USGS) and STDGL3 (CODES, University of Tasmania) | 8.457697 | [13 empty] | 0.01 | [5 empty] | 1277.02216 | [5 empty] | 0.016 | [5 empty] | 156.084098 | [9 empty] | 28398.77 |  | 4.532097 |  |  |  | 62.605946 | [7 empty] | 0.766002 | [13 empty] | 11.891276 | [15 empty] | 10.028006 | [17 empty] | 2.463597 | [9 empty] | 3.900841 | [13 empty] | 0.079188 | [13 empty] | 639588.5 |  |  |  |  | 2020 | Minerals 2020, 10, 797; doi:10.3390/min10090797 |  | AUS | Queensland
| Hilton Zn-Pb(Ag) |  | Seafloor hydrothermal | Sedimentary Exhalative (SEDEX) | SEDEX zinc-lead-silver | Zn, Pb | Ag | Zn, Pb, Ag | Chapman, 1999; Perkins and Bell, 1998 |  | S19S2-5 | S19S2-5 | drill core |  |  |  |  | ore material | drill core | drill core | mineral separate | [5 empty] | mineralisation |  |  |  | sphalerite | [6 empty] | pyrrhotite, pyrite, galena, chalcopyrite, ferroan-dolomite, quartz, calcite, siderite, apatite, K-feldspar, celsian, biotite, magnetite | Samples were made into polished resin blocks and polished thin sections following standard procedures. The polished resin blocks were used for subsequent LA-ICP-MS analysis. | LA-ICPMS | NWR213 (Omaha, NE, USA) solid state 213 nm laser ablation system coupled with an Agilent 7900 (Santa Clara, CA, USA) quadrupole ICP-MS | Adelaide Microscopy | Ablation conducted in an atmosphere of He (0.6 L/min) mixed with Ar (0.88 L/min) upon leaving the ablation cell. Material passes through a pulse-homogenisation device before being introduced to the ICP torch. Ablation spot size ranged from 10–70 µm. Repetition rate of the laser was 5 Hz with a consistent fluence of ~4 J/cm2. Pre-ablation consisted of 5 pulses, followed by a 20 s delay. Data collection consisted of 30 s background collection, followed by 40 s of ablation. Isotopes monitored include: 27Al, 34S, 29Si, 55Mn, 57Fe, 59Co, 60Ni, 65Cu, 66Zn, 69Ga, 71Ga, 72Ge, 73Ge, 75As, 77Se, 95Mo, 109Ag, 111Cd, 113In, 115In, 118Sn, 121Sb, 125Te, 182W, 197Au, 201Hg, 205Tl, 206Pb, 207Pb, 208Pb, and 209Bi. Dwell time of each isotope was 0.02 s, except for 27Al, 29Si, 34S, and 55Mn with dwell times of 0.005 s and 59Co, 60Ni, 65Cu, 66Zn, 206Pb, 207Pb, and 208Pb with dwell times of 0.01 s. Trace element maps: spot size of 16 µm with a scan speed of 16 µm/s, repetition rate 10 Hz with a fluence of ~4 J/cm2. | GSD-1G (USGS) and STDGL3 (CODES, University of Tasmania) | 7.307621 | [13 empty] | 0.01 | [5 empty] | 1370.072889 | [5 empty] | 0.016 | [5 empty] | 145.119089 | [9 empty] | 36106.67 |  | 4.308575 |  |  |  | 49.993072 | [7 empty] | 1.866636 | [13 empty] | 16.150137 | [15 empty] | 9.106668 | [17 empty] | 0.758891 | [9 empty] | 4.415295 | [13 empty] | 0.137412 | [13 empty] | 631397.4 |  |  |  |  | 2020 | Minerals 2020, 10, 797; doi:10.3390/min10090797 |  | AUS | Queensland
| Hilton Zn-Pb(Ag) |  | Seafloor hydrothermal | Sedimentary Exhalative (SEDEX) | SEDEX zinc-lead-silver | Zn, Pb | Ag | Zn, Pb, Ag | Chapman, 1999; Perkins and Bell, 1998 |  | S19S2-6 | S19S2-6 | drill core |  |  |  |  | ore material | drill core | drill core | mineral separate | [5 empty] | mineralisation |  |  |  | sphalerite | [6 empty] | pyrrhotite, pyrite, galena, chalcopyrite, ferroan-dolomite, quartz, calcite, siderite, apatite, K-feldspar, celsian, biotite, magnetite | Samples were made into polished resin blocks and polished thin sections following standard procedures. The polished resin blocks were used for subsequent LA-ICP-MS analysis. | LA-ICPMS | NWR213 (Omaha, NE, USA) solid state 213 nm laser ablation system coupled with an Agilent 7900 (Santa Clara, CA, USA) quadrupole ICP-MS | Adelaide Microscopy | Ablation conducted in an atmosphere of He (0.6 L/min) mixed with Ar (0.88 L/min) upon leaving the ablation cell. Material passes through a pulse-homogenisation device before being introduced to the ICP torch. Ablation spot size ranged from 10–70 µm. Repetition rate of the laser was 5 Hz with a consistent fluence of ~4 J/cm2. Pre-ablation consisted of 5 pulses, followed by a 20 s delay. Data collection consisted of 30 s background collection, followed by 40 s of ablation. Isotopes monitored include: 27Al, 34S, 29Si, 55Mn, 57Fe, 59Co, 60Ni, 65Cu, 66Zn, 69Ga, 71Ga, 72Ge, 73Ge, 75As, 77Se, 95Mo, 109Ag, 111Cd, 113In, 115In, 118Sn, 121Sb, 125Te, 182W, 197Au, 201Hg, 205Tl, 206Pb, 207Pb, 208Pb, and 209Bi. Dwell time of each isotope was 0.02 s, except for 27Al, 29Si, 34S, and 55Mn with dwell times of 0.005 s and 59Co, 60Ni, 65Cu, 66Zn, 206Pb, 207Pb, and 208Pb with dwell times of 0.01 s. Trace element maps: spot size of 16 µm with a scan speed of 16 µm/s, repetition rate 10 Hz with a fluence of ~4 J/cm2. | GSD-1G (USGS) and STDGL3 (CODES, University of Tasmania) | 15.664964 | [13 empty] | 0.01 | [5 empty] | 1830.263702 | [5 empty] | 0.015 | [5 empty] | 313.73208 | [9 empty] | 30133 |  | 3.251599 |  |  |  | 45.260018 | [7 empty] | 1.186309 | [13 empty] | 12.791864 | [15 empty] | 58.78055 | [17 empty] | 3.81539 | [9 empty] | 9.501521 | [13 empty] | 0.331715 | [13 empty] | 637097.2 |  |  |  |  | 2020 | Minerals 2020, 10, 797; doi:10.3390/min10090797 |  | AUS | Queensland
| Hilton Zn-Pb(Ag) |  | Seafloor hydrothermal | Sedimentary Exhalative (SEDEX) | SEDEX zinc-lead-silver | Zn, Pb | Ag | Zn, Pb, Ag | Chapman, 1999; Perkins and Bell, 1998 |  | S19S2-7 | S19S2-7 | drill core |  |  |  |  | ore material | drill core | drill core | mineral separate | [5 empty] | mineralisation |  |  |  | sphalerite | [6 empty] | pyrrhotite, pyrite, galena, chalcopyrite, ferroan-dolomite, quartz, calcite, siderite, apatite, K-feldspar, celsian, biotite, magnetite | Samples were made into polished resin blocks and polished thin sections following standard procedures. The polished resin blocks were used for subsequent LA-ICP-MS analysis. | LA-ICPMS | NWR213 (Omaha, NE, USA) solid state 213 nm laser ablation system coupled with an Agilent 7900 (Santa Clara, CA, USA) quadrupole ICP-MS | Adelaide Microscopy | Ablation conducted in an atmosphere of He (0.6 L/min) mixed with Ar (0.88 L/min) upon leaving the ablation cell. Material passes through a pulse-homogenisation device before being introduced to the ICP torch. Ablation spot size ranged from 10–70 µm. Repetition rate of the laser was 5 Hz with a consistent fluence of ~4 J/cm2. Pre-ablation consisted of 5 pulses, followed by a 20 s delay. Data collection consisted of 30 s background collection, followed by 40 s of ablation. Isotopes monitored include: 27Al, 34S, 29Si, 55Mn, 57Fe, 59Co, 60Ni, 65Cu, 66Zn, 69Ga, 71Ga, 72Ge, 73Ge, 75As, 77Se, 95Mo, 109Ag, 111Cd, 113In, 115In, 118Sn, 121Sb, 125Te, 182W, 197Au, 201Hg, 205Tl, 206Pb, 207Pb, 208Pb, and 209Bi. Dwell time of each isotope was 0.02 s, except for 27Al, 29Si, 34S, and 55Mn with dwell times of 0.005 s and 59Co, 60Ni, 65Cu, 66Zn, 206Pb, 207Pb, and 208Pb with dwell times of 0.01 s. Trace element maps: spot size of 16 µm with a scan speed of 16 µm/s, repetition rate 10 Hz with a fluence of ~4 J/cm2. | GSD-1G (USGS) and STDGL3 (CODES, University of Tasmania) | 18.381221 | [13 empty] | 0.01 | [5 empty] | 1308.859294 | [5 empty] | 0.207427 | [5 empty] | 419.784014 | [9 empty] | 29168.97 |  | 7.078164 |  |  |  | 135.589225 | [7 empty] | 1.766265 | [13 empty] | 19.36722 | [15 empty] | 23.263583 | [17 empty] | 2.013787 | [9 empty] | 28.62794 | [13 empty] | 0.325579 | [13 empty] | 638314.3 |  |  |  |  | 2020 | Minerals 2020, 10, 797; doi:10.3390/min10090797 |  | AUS | Queensland
| Hilton Zn-Pb(Ag) |  | Seafloor hydrothermal | Sedimentary Exhalative (SEDEX) | SEDEX zinc-lead-silver | Zn, Pb | Ag | Zn, Pb, Ag | Chapman, 1999; Perkins and Bell, 1998 |  | S19S2-8 | S19S2-8 | drill core |  |  |  |  | ore material | drill core | drill core | mineral separate | [5 empty] | mineralisation |  |  |  | sphalerite | [6 empty] | pyrrhotite, pyrite, galena, chalcopyrite, ferroan-dolomite, quartz, calcite, siderite, apatite, K-feldspar, celsian, biotite, magnetite | Samples were made into polished resin blocks and polished thin sections following standard procedures. The polished resin blocks were used for subsequent LA-ICP-MS analysis. | LA-ICPMS | NWR213 (Omaha, NE, USA) solid state 213 nm laser ablation system coupled with an Agilent 7900 (Santa Clara, CA, USA) quadrupole ICP-MS | Adelaide Microscopy | Ablation conducted in an atmosphere of He (0.6 L/min) mixed with Ar (0.88 L/min) upon leaving the ablation cell. Material passes through a pulse-homogenisation device before being introduced to the ICP torch. Ablation spot size ranged from 10–70 µm. Repetition rate of the laser was 5 Hz with a consistent fluence of ~4 J/cm2. Pre-ablation consisted of 5 pulses, followed by a 20 s delay. Data collection consisted of 30 s background collection, followed by 40 s of ablation. Isotopes monitored include: 27Al, 34S, 29Si, 55Mn, 57Fe, 59Co, 60Ni, 65Cu, 66Zn, 69Ga, 71Ga, 72Ge, 73Ge, 75As, 77Se, 95Mo, 109Ag, 111Cd, 113In, 115In, 118Sn, 121Sb, 125Te, 182W, 197Au, 201Hg, 205Tl, 206Pb, 207Pb, 208Pb, and 209Bi. Dwell time of each isotope was 0.02 s, except for 27Al, 29Si, 34S, and 55Mn with dwell times of 0.005 s and 59Co, 60Ni, 65Cu, 66Zn, 206Pb, 207Pb, and 208Pb with dwell times of 0.01 s. Trace element maps: spot size of 16 µm with a scan speed of 16 µm/s, repetition rate 10 Hz with a fluence of ~4 J/cm2. | GSD-1G (USGS) and STDGL3 (CODES, University of Tasmania) | 35.579922 | [13 empty] | 0.011 | [5 empty] | 1088.963861 | [5 empty] | 0.015 | [5 empty] | 205.237159 | [9 empty] | 21269.39 |  | 9.786155 |  |  |  | 58.983729 | [7 empty] | 3.072026 | [13 empty] | 11.698378 | [15 empty] | 62.352732 | [17 empty] | 6.920231 | [9 empty] | 18.562557 | [13 empty] | 0.497134 | [13 empty] | 647154.3 |  |  |  |  | 2020 | Minerals 2020, 10, 797; doi:10.3390/min10090797 |  | AUS | Queensland
| Hilton Zn-Pb(Ag) |  | Seafloor hydrothermal | Sedimentary Exhalative (SEDEX) | SEDEX zinc-lead-silver | Zn, Pb | Ag | Zn, Pb, Ag | Chapman, 1999; Perkins and Bell, 1998 |  | S19S2-9 | S19S2-9 | drill core |  |  |  |  | ore material | drill core | drill core | mineral separate | [5 empty] | mineralisation |  |  |  | sphalerite | [6 empty] | pyrrhotite, pyrite, galena, chalcopyrite, ferroan-dolomite, quartz, calcite, siderite, apatite, K-feldspar, celsian, biotite, magnetite | Samples were made into polished resin blocks and polished thin sections following standard procedures. The polished resin blocks were used for subsequent LA-ICP-MS analysis. | LA-ICPMS | NWR213 (Omaha, NE, USA) solid state 213 nm laser ablation system coupled with an Agilent 7900 (Santa Clara, CA, USA) quadrupole ICP-MS | Adelaide Microscopy | Ablation conducted in an atmosphere of He (0.6 L/min) mixed with Ar (0.88 L/min) upon leaving the ablation cell. Material passes through a pulse-homogenisation device before being introduced to the ICP torch. Ablation spot size ranged from 10–70 µm. Repetition rate of the laser was 5 Hz with a consistent fluence of ~4 J/cm2. Pre-ablation consisted of 5 pulses, followed by a 20 s delay. Data collection consisted of 30 s background collection, followed by 40 s of ablation. Isotopes monitored include: 27Al, 34S, 29Si, 55Mn, 57Fe, 59Co, 60Ni, 65Cu, 66Zn, 69Ga, 71Ga, 72Ge, 73Ge, 75As, 77Se, 95Mo, 109Ag, 111Cd, 113In, 115In, 118Sn, 121Sb, 125Te, 182W, 197Au, 201Hg, 205Tl, 206Pb, 207Pb, 208Pb, and 209Bi. Dwell time of each isotope was 0.02 s, except for 27Al, 29Si, 34S, and 55Mn with dwell times of 0.005 s and 59Co, 60Ni, 65Cu, 66Zn, 206Pb, 207Pb, and 208Pb with dwell times of 0.01 s. Trace element maps: spot size of 16 µm with a scan speed of 16 µm/s, repetition rate 10 Hz with a fluence of ~4 J/cm2. | GSD-1G (USGS) and STDGL3 (CODES, University of Tasmania) | 20.906847 | [13 empty] | 0.012 | [5 empty] | 1271.066116 | [5 empty] | 0.012 | [5 empty] | 125.715066 | [9 empty] | 21728.15 |  | 3.350764 |  |  |  | 45.905352 | [7 empty] | 0.409505 | [13 empty] | 10.59821 | [15 empty] | 24.704386 | [17 empty] | 5.628161 | [9 empty] | 3.976721 | [13 empty] | 0.314947 | [13 empty] | 646674.4 |  |  |  |  | 2020 | Minerals 2020, 10, 797; doi:10.3390/min10090797 |  | AUS | Queensland
| Hilton Zn-Pb(Ag) |  | Seafloor hydrothermal | Sedimentary Exhalative (SEDEX) | SEDEX zinc-lead-silver | Zn, Pb | Ag | Zn, Pb, Ag | Chapman, 1999; Perkins and Bell, 1998 |  | S19S2-10 | S19S2-10 | drill core |  |  |  |  | ore material | drill core | drill core | mineral separate | [5 empty] | mineralisation |  |  |  | sphalerite | [6 empty] | pyrrhotite, pyrite, galena, chalcopyrite, ferroan-dolomite, quartz, calcite, siderite, apatite, K-feldspar, celsian, biotite, magnetite | Samples were made into polished resin blocks and polished thin sections following standard procedures. The polished resin blocks were used for subsequent LA-ICP-MS analysis. | LA-ICPMS | NWR213 (Omaha, NE, USA) solid state 213 nm laser ablation system coupled with an Agilent 7900 (Santa Clara, CA, USA) quadrupole ICP-MS | Adelaide Microscopy | Ablation conducted in an atmosphere of He (0.6 L/min) mixed with Ar (0.88 L/min) upon leaving the ablation cell. Material passes through a pulse-homogenisation device before being introduced to the ICP torch. Ablation spot size ranged from 10–70 µm. Repetition rate of the laser was 5 Hz with a consistent fluence of ~4 J/cm2. Pre-ablation consisted of 5 pulses, followed by a 20 s delay. Data collection consisted of 30 s background collection, followed by 40 s of ablation. Isotopes monitored include: 27Al, 34S, 29Si, 55Mn, 57Fe, 59Co, 60Ni, 65Cu, 66Zn, 69Ga, 71Ga, 72Ge, 73Ge, 75As, 77Se, 95Mo, 109Ag, 111Cd, 113In, 115In, 118Sn, 121Sb, 125Te, 182W, 197Au, 201Hg, 205Tl, 206Pb, 207Pb, 208Pb, and 209Bi. Dwell time of each isotope was 0.02 s, except for 27Al, 29Si, 34S, and 55Mn with dwell times of 0.005 s and 59Co, 60Ni, 65Cu, 66Zn, 206Pb, 207Pb, and 208Pb with dwell times of 0.01 s. Trace element maps: spot size of 16 µm with a scan speed of 16 µm/s, repetition rate 10 Hz with a fluence of ~4 J/cm2. | GSD-1G (USGS) and STDGL3 (CODES, University of Tasmania) | 13.673912 | [13 empty] | 0.01 | [5 empty] | 1400.786911 | [5 empty] | 0.015 | [5 empty] | 367.421231 | [9 empty] | 35376.43 |  | 4.958009 |  |  |  | 132.840587 | [7 empty] | 0.382478 | [13 empty] | 14.012043 | [15 empty] | 10.142818 | [17 empty] | 1.305096 | [9 empty] | 8.160855 | [13 empty] | 0.053875 | [13 empty] | 631774.6 |  |  |  |  | 2020 | Minerals 2020, 10, 797; doi:10.3390/min10090797 |  | AUS | Queensland
| Hilton Zn-Pb(Ag) |  | Seafloor hydrothermal | Sedimentary Exhalative (SEDEX) | SEDEX zinc-lead-silver | Zn, Pb | Ag | Zn, Pb, Ag | Chapman, 1999; Perkins and Bell, 1998 |  | S19S2-11 | S19S2-11 | drill core |  |  |  |  | ore material | drill core | drill core | mineral separate | [5 empty] | mineralisation |  |  |  | sphalerite | [6 empty] | pyrrhotite, pyrite, galena, chalcopyrite, ferroan-dolomite, quartz, calcite, siderite, apatite, K-feldspar, celsian, biotite, magnetite | Samples were made into polished resin blocks and polished thin sections following standard procedures. The polished resin blocks were used for subsequent LA-ICP-MS analysis. | LA-ICPMS | NWR213 (Omaha, NE, USA) solid state 213 nm laser ablation system coupled with an Agilent 7900 (Santa Clara, CA, USA) quadrupole ICP-MS | Adelaide Microscopy | Ablation conducted in an atmosphere of He (0.6 L/min) mixed with Ar (0.88 L/min) upon leaving the ablation cell. Material passes through a pulse-homogenisation device before being introduced to the ICP torch. Ablation spot size ranged from 10–70 µm. Repetition rate of the laser was 5 Hz with a consistent fluence of ~4 J/cm2. Pre-ablation consisted of 5 pulses, followed by a 20 s delay. Data collection consisted of 30 s background collection, followed by 40 s of ablation. Isotopes monitored include: 27Al, 34S, 29Si, 55Mn, 57Fe, 59Co, 60Ni, 65Cu, 66Zn, 69Ga, 71Ga, 72Ge, 73Ge, 75As, 77Se, 95Mo, 109Ag, 111Cd, 113In, 115In, 118Sn, 121Sb, 125Te, 182W, 197Au, 201Hg, 205Tl, 206Pb, 207Pb, 208Pb, and 209Bi. Dwell time of each isotope was 0.02 s, except for 27Al, 29Si, 34S, and 55Mn with dwell times of 0.005 s and 59Co, 60Ni, 65Cu, 66Zn, 206Pb, 207Pb, and 208Pb with dwell times of 0.01 s. Trace element maps: spot size of 16 µm with a scan speed of 16 µm/s, repetition rate 10 Hz with a fluence of ~4 J/cm2. | GSD-1G (USGS) and STDGL3 (CODES, University of Tasmania) | 10.38603 | [13 empty] | 0.009 | [5 empty] | 1333.839737 | [5 empty] | 0.009 | [5 empty] | 195.763986 | [9 empty] | 39044.24787 |  | 9.602915 |  |  |  | 72.47826 | [7 empty] | 0.42854 | [13 empty] | 19.1348 | [15 empty] | 12.404288 | [17 empty] | 1.081038 | [9 empty] | 7.851628 | [13 empty] | 0.116709 | [13 empty] | 628229.4 |  |  |  |  | 2020 | Minerals 2020, 10, 797; doi:10.3390/min10090797 |  | AUS | Queensland
| Hilton Zn-Pb(Ag) |  | Seafloor hydrothermal | Sedimentary Exhalative (SEDEX) | SEDEX zinc-lead-silver | Zn, Pb | Ag | Zn, Pb, Ag | Chapman, 1999; Perkins and Bell, 1998 |  | S19S2-12 | S19S2-12 | drill core |  |  |  |  | ore material | drill core | drill core | mineral separate | [5 empty] | mineralisation |  |  |  | sphalerite | [6 empty] | pyrrhotite, pyrite, galena, chalcopyrite, ferroan-dolomite, quartz, calcite, siderite, apatite, K-feldspar, celsian, biotite, magnetite | Samples were made into polished resin blocks and polished thin sections following standard procedures. The polished resin blocks were used for subsequent LA-ICP-MS analysis. | LA-ICPMS | NWR213 (Omaha, NE, USA) solid state 213 nm laser ablation system coupled with an Agilent 7900 (Santa Clara, CA, USA) quadrupole ICP-MS | Adelaide Microscopy | Ablation conducted in an atmosphere of He (0.6 L/min) mixed with Ar (0.88 L/min) upon leaving the ablation cell. Material passes through a pulse-homogenisation device before being introduced to the ICP torch. Ablation spot size ranged from 10–70 µm. Repetition rate of the laser was 5 Hz with a consistent fluence of ~4 J/cm2. Pre-ablation consisted of 5 pulses, followed by a 20 s delay. Data collection consisted of 30 s background collection, followed by 40 s of ablation. Isotopes monitored include: 27Al, 34S, 29Si, 55Mn, 57Fe, 59Co, 60Ni, 65Cu, 66Zn, 69Ga, 71Ga, 72Ge, 73Ge, 75As, 77Se, 95Mo, 109Ag, 111Cd, 113In, 115In, 118Sn, 121Sb, 125Te, 182W, 197Au, 201Hg, 205Tl, 206Pb, 207Pb, 208Pb, and 209Bi. Dwell time of each isotope was 0.02 s, except for 27Al, 29Si, 34S, and 55Mn with dwell times of 0.005 s and 59Co, 60Ni, 65Cu, 66Zn, 206Pb, 207Pb, and 208Pb with dwell times of 0.01 s. Trace element maps: spot size of 16 µm with a scan speed of 16 µm/s, repetition rate 10 Hz with a fluence of ~4 J/cm2. | GSD-1G (USGS) and STDGL3 (CODES, University of Tasmania) | 37.238498 | [13 empty] | 0.01 | [5 empty] | 1069.379189 | [5 empty] | 0.013 | [5 empty] | 271.773768 | [9 empty] | 27067.01 |  | 6.587315 |  |  |  | 83.360559 | [7 empty] | 1.63105 | [13 empty] | 23.911684 | [15 empty] | 1705.063459 | [17 empty] | 4.18492 | [9 empty] | 15.399285 | [13 empty] | 0.289604 | [13 empty] | 639655.6 |  |  |  |  | 2020 | Minerals 2020, 10, 797; doi:10.3390/min10090797 |  | AUS | Queensland
| Hilton Zn-Pb(Ag) |  | Seafloor hydrothermal | Sedimentary Exhalative (SEDEX) | SEDEX zinc-lead-silver | Zn, Pb | Ag | Zn, Pb, Ag | Chapman, 1999; Perkins and Bell, 1998 |  | S19S2-13 | S19S2-13 | drill core |  |  |  |  | ore material | drill core | drill core | mineral separate | [5 empty] | mineralisation |  |  |  | sphalerite | [6 empty] | pyrrhotite, pyrite, galena, chalcopyrite, ferroan-dolomite, quartz, calcite, siderite, apatite, K-feldspar, celsian, biotite, magnetite | Samples were made into polished resin blocks and polished thin sections following standard procedures. The polished resin blocks were used for subsequent LA-ICP-MS analysis. | LA-ICPMS | NWR213 (Omaha, NE, USA) solid state 213 nm laser ablation system coupled with an Agilent 7900 (Santa Clara, CA, USA) quadrupole ICP-MS | Adelaide Microscopy | Ablation conducted in an atmosphere of He (0.6 L/min) mixed with Ar (0.88 L/min) upon leaving the ablation cell. Material passes through a pulse-homogenisation device before being introduced to the ICP torch. Ablation spot size ranged from 10–70 µm. Repetition rate of the laser was 5 Hz with a consistent fluence of ~4 J/cm2. Pre-ablation consisted of 5 pulses, followed by a 20 s delay. Data collection consisted of 30 s background collection, followed by 40 s of ablation. Isotopes monitored include: 27Al, 34S, 29Si, 55Mn, 57Fe, 59Co, 60Ni, 65Cu, 66Zn, 69Ga, 71Ga, 72Ge, 73Ge, 75As, 77Se, 95Mo, 109Ag, 111Cd, 113In, 115In, 118Sn, 121Sb, 125Te, 182W, 197Au, 201Hg, 205Tl, 206Pb, 207Pb, 208Pb, and 209Bi. Dwell time of each isotope was 0.02 s, except for 27Al, 29Si, 34S, and 55Mn with dwell times of 0.005 s and 59Co, 60Ni, 65Cu, 66Zn, 206Pb, 207Pb, and 208Pb with dwell times of 0.01 s. Trace element maps: spot size of 16 µm with a scan speed of 16 µm/s, repetition rate 10 Hz with a fluence of ~4 J/cm2. | GSD-1G (USGS) and STDGL3 (CODES, University of Tasmania) | 9.819492 | [13 empty] | 0.009277 | [5 empty] | 1388.647455 | [5 empty] | 0.018 | [5 empty] | 425.278968 | [9 empty] | 27955.09536 |  | 9.402058 |  |  |  | 191.264091 | [7 empty] | 0.45516 | [13 empty] | 20.046374 | [15 empty] | 11.997712 | [17 empty] | 0.618561 | [9 empty] | 14.873945 | [13 empty] | 0.075449 | [13 empty] | 639460.3 |  |  |  |  | 2020 | Minerals 2020, 10, 797; doi:10.3390/min10090797 |  | AUS | Queensland
| Hilton Zn-Pb(Ag) |  | Seafloor hydrothermal | Sedimentary Exhalative (SEDEX) | SEDEX zinc-lead-silver | Zn, Pb | Ag | Zn, Pb, Ag | Chapman, 1999; Perkins and Bell, 1998 |  | S19S2-14 | S19S2-14 | drill core |  |  |  |  | ore material | drill core | drill core | mineral separate | [5 empty] | mineralisation |  |  |  | sphalerite | [6 empty] | pyrrhotite, pyrite, galena, chalcopyrite, ferroan-dolomite, quartz, calcite, siderite, apatite, K-feldspar, celsian, biotite, magnetite | Samples were made into polished resin blocks and polished thin sections following standard procedures. The polished resin blocks were used for subsequent LA-ICP-MS analysis. | LA-ICPMS | NWR213 (Omaha, NE, USA) solid state 213 nm laser ablation system coupled with an Agilent 7900 (Santa Clara, CA, USA) quadrupole ICP-MS | Adelaide Microscopy | Ablation conducted in an atmosphere of He (0.6 L/min) mixed with Ar (0.88 L/min) upon leaving the ablation cell. Material passes through a pulse-homogenisation device before being introduced to the ICP torch. Ablation spot size ranged from 10–70 µm. Repetition rate of the laser was 5 Hz with a consistent fluence of ~4 J/cm2. Pre-ablation consisted of 5 pulses, followed by a 20 s delay. Data collection consisted of 30 s background collection, followed by 40 s of ablation. Isotopes monitored include: 27Al, 34S, 29Si, 55Mn, 57Fe, 59Co, 60Ni, 65Cu, 66Zn, 69Ga, 71Ga, 72Ge, 73Ge, 75As, 77Se, 95Mo, 109Ag, 111Cd, 113In, 115In, 118Sn, 121Sb, 125Te, 182W, 197Au, 201Hg, 205Tl, 206Pb, 207Pb, 208Pb, and 209Bi. Dwell time of each isotope was 0.02 s, except for 27Al, 29Si, 34S, and 55Mn with dwell times of 0.005 s and 59Co, 60Ni, 65Cu, 66Zn, 206Pb, 207Pb, and 208Pb with dwell times of 0.01 s. Trace element maps: spot size of 16 µm with a scan speed of 16 µm/s, repetition rate 10 Hz with a fluence of ~4 J/cm2. | GSD-1G (USGS) and STDGL3 (CODES, University of Tasmania) | 7.946833 | [13 empty] | 0.009 | [5 empty] | 955.228384 | [5 empty] | 0.014 | [5 empty] | 157.663745 | [9 empty] | 23244.24 |  | 10.568579 |  |  |  | 60.462098 | [7 empty] | 1.767617 | [13 empty] | 9.888813 | [15 empty] | 14.045553 | [17 empty] | 2.111334 | [9 empty] | 16.72067 | [13 empty] | 0.121983 | [13 empty] | 645298.9 |  |  |  |  | 2020 | Minerals 2020, 10, 797; doi:10.3390/min10090797 |  | AUS | Queensland
| Hilton Zn-Pb(Ag) |  | Seafloor hydrothermal | Sedimentary Exhalative (SEDEX) | SEDEX zinc-lead-silver | Zn, Pb | Ag | Zn, Pb, Ag | Chapman, 1999; Perkins and Bell, 1998 |  | S19S2-15 | S19S2-15 | drill core |  |  |  |  | ore material | drill core | drill core | mineral separate | [5 empty] | mineralisation |  |  |  | sphalerite | [6 empty] | pyrrhotite, pyrite, galena, chalcopyrite, ferroan-dolomite, quartz, calcite, siderite, apatite, K-feldspar, celsian, biotite, magnetite | Samples were made into polished resin blocks and polished thin sections following standard procedures. The polished resin blocks were used for subsequent LA-ICP-MS analysis. | LA-ICPMS | NWR213 (Omaha, NE, USA) solid state 213 nm laser ablation system coupled with an Agilent 7900 (Santa Clara, CA, USA) quadrupole ICP-MS | Adelaide Microscopy | Ablation conducted in an atmosphere of He (0.6 L/min) mixed with Ar (0.88 L/min) upon leaving the ablation cell. Material passes through a pulse-homogenisation device before being introduced to the ICP torch. Ablation spot size ranged from 10–70 µm. Repetition rate of the laser was 5 Hz with a consistent fluence of ~4 J/cm2. Pre-ablation consisted of 5 pulses, followed by a 20 s delay. Data collection consisted of 30 s background collection, followed by 40 s of ablation. Isotopes monitored include: 27Al, 34S, 29Si, 55Mn, 57Fe, 59Co, 60Ni, 65Cu, 66Zn, 69Ga, 71Ga, 72Ge, 73Ge, 75As, 77Se, 95Mo, 109Ag, 111Cd, 113In, 115In, 118Sn, 121Sb, 125Te, 182W, 197Au, 201Hg, 205Tl, 206Pb, 207Pb, 208Pb, and 209Bi. Dwell time of each isotope was 0.02 s, except for 27Al, 29Si, 34S, and 55Mn with dwell times of 0.005 s and 59Co, 60Ni, 65Cu, 66Zn, 206Pb, 207Pb, and 208Pb with dwell times of 0.01 s. Trace element maps: spot size of 16 µm with a scan speed of 16 µm/s, repetition rate 10 Hz with a fluence of ~4 J/cm2. | GSD-1G (USGS) and STDGL3 (CODES, University of Tasmania) | 17.530359 | [13 empty] | 0.009 | [5 empty] | 1039.189648 | [5 empty] | 0.012 | [5 empty] | 200.133604 | [9 empty] | 33578.56 |  | 1.9135 |  |  |  | 43.464887 | [7 empty] | 0.818781 | [13 empty] | 13.846689 | [15 empty] | 23.413347 | [17 empty] | 1.903516 | [9 empty] | 4.502186 | [13 empty] | 0.329479 | [13 empty] | 634289.7 |  |  |  |  | 2020 | Minerals 2020, 10, 797; doi:10.3390/min10090797 |  | AUS | Queensland
| Hilton Zn-Pb(Ag) |  | Seafloor hydrothermal | Sedimentary Exhalative (SEDEX) | SEDEX zinc-lead-silver | Zn, Pb | Ag | Zn, Pb, Ag | Chapman, 1999; Perkins and Bell, 1998 |  | S19S2-16 | S19S2-16 | drill core |  |  |  |  | ore material | drill core | drill core | mineral separate | [5 empty] | mineralisation |  |  |  | sphalerite | [6 empty] | pyrrhotite, pyrite, galena, chalcopyrite, ferroan-dolomite, quartz, calcite, siderite, apatite, K-feldspar, celsian, biotite, magnetite | Samples were made into polished resin blocks and polished thin sections following standard procedures. The polished resin blocks were used for subsequent LA-ICP-MS analysis. | LA-ICPMS | NWR213 (Omaha, NE, USA) solid state 213 nm laser ablation system coupled with an Agilent 7900 (Santa Clara, CA, USA) quadrupole ICP-MS | Adelaide Microscopy | Ablation conducted in an atmosphere of He (0.6 L/min) mixed with Ar (0.88 L/min) upon leaving the ablation cell. Material passes through a pulse-homogenisation device before being introduced to the ICP torch. Ablation spot size ranged from 10–70 µm. Repetition rate of the laser was 5 Hz with a consistent fluence of ~4 J/cm2. Pre-ablation consisted of 5 pulses, followed by a 20 s delay. Data collection consisted of 30 s background collection, followed by 40 s of ablation. Isotopes monitored include: 27Al, 34S, 29Si, 55Mn, 57Fe, 59Co, 60Ni, 65Cu, 66Zn, 69Ga, 71Ga, 72Ge, 73Ge, 75As, 77Se, 95Mo, 109Ag, 111Cd, 113In, 115In, 118Sn, 121Sb, 125Te, 182W, 197Au, 201Hg, 205Tl, 206Pb, 207Pb, 208Pb, and 209Bi. Dwell time of each isotope was 0.02 s, except for 27Al, 29Si, 34S, and 55Mn with dwell times of 0.005 s and 59Co, 60Ni, 65Cu, 66Zn, 206Pb, 207Pb, and 208Pb with dwell times of 0.01 s. Trace element maps: spot size of 16 µm with a scan speed of 16 µm/s, repetition rate 10 Hz with a fluence of ~4 J/cm2. | GSD-1G (USGS) and STDGL3 (CODES, University of Tasmania) | 16.700134 | [13 empty] | 0.009 | [5 empty] | 1962.234929 | [5 empty] | 0.014 | [5 empty] | 271.437656 | [9 empty] | 41822.87 |  | 7.327998 |  |  |  | 88.468213 | [7 empty] | 0.413621 | [13 empty] | 24.247739 | [15 empty] | 5.299502 | [17 empty] | 1.110465 | [9 empty] | 7.947883 | [13 empty] | 0.067509 | [13 empty] | 624646.8 |  |  |  |  | 2020 | Minerals 2020, 10, 797; doi:10.3390/min10090797 |  | AUS | Queensland
| Hilton Zn-Pb(Ag) |  | Seafloor hydrothermal | Sedimentary Exhalative (SEDEX) | SEDEX zinc-lead-silver | Zn, Pb | Ag | Zn, Pb, Ag | Chapman, 1999; Perkins and Bell, 1998 |  | S19S2-17 | S19S2-17 | drill core |  |  |  |  | ore material | drill core | drill core | mineral separate | [5 empty] | mineralisation |  |  |  | sphalerite | [6 empty] | pyrrhotite, pyrite, galena, chalcopyrite, ferroan-dolomite, quartz, calcite, siderite, apatite, K-feldspar, celsian, biotite, magnetite | Samples were made into polished resin blocks and polished thin sections following standard procedures. The polished resin blocks were used for subsequent LA-ICP-MS analysis. | LA-ICPMS | NWR213 (Omaha, NE, USA) solid state 213 nm laser ablation system coupled with an Agilent 7900 (Santa Clara, CA, USA) quadrupole ICP-MS | Adelaide Microscopy | Ablation conducted in an atmosphere of He (0.6 L/min) mixed with Ar (0.88 L/min) upon leaving the ablation cell. Material passes through a pulse-homogenisation device before being introduced to the ICP torch. Ablation spot size ranged from 10–70 µm. Repetition rate of the laser was 5 Hz with a consistent fluence of ~4 J/cm2. Pre-ablation consisted of 5 pulses, followed by a 20 s delay. Data collection consisted of 30 s background collection, followed by 40 s of ablation. Isotopes monitored include: 27Al, 34S, 29Si, 55Mn, 57Fe, 59Co, 60Ni, 65Cu, 66Zn, 69Ga, 71Ga, 72Ge, 73Ge, 75As, 77Se, 95Mo, 109Ag, 111Cd, 113In, 115In, 118Sn, 121Sb, 125Te, 182W, 197Au, 201Hg, 205Tl, 206Pb, 207Pb, 208Pb, and 209Bi. Dwell time of each isotope was 0.02 s, except for 27Al, 29Si, 34S, and 55Mn with dwell times of 0.005 s and 59Co, 60Ni, 65Cu, 66Zn, 206Pb, 207Pb, and 208Pb with dwell times of 0.01 s. Trace element maps: spot size of 16 µm with a scan speed of 16 µm/s, repetition rate 10 Hz with a fluence of ~4 J/cm2. | GSD-1G (USGS) and STDGL3 (CODES, University of Tasmania) | 4.310352 | [13 empty] | 0.013059 | [5 empty] | 969.22396 | [5 empty] | 0.018 | [5 empty] | 266.881188 | [9 empty] | 30262.47 |  | 2.737338 |  |  |  | 88.083325 | [7 empty] | 0.843976 | [13 empty] | 14.254768 | [15 empty] | 6.220934 | [17 empty] | 0.228429 | [9 empty] | 6.92633 | [13 empty] | 0.057 | [13 empty] | 637735.8 |  |  |  |  | 2020 | Minerals 2020, 10, 797; doi:10.3390/min10090797 |  | AUS | Queensland
| Hilton Zn-Pb(Ag) |  | Seafloor hydrothermal | Sedimentary Exhalative (SEDEX) | SEDEX zinc-lead-silver | Zn, Pb | Ag | Zn, Pb, Ag | Chapman, 1999; Perkins and Bell, 1998 |  | S19S2-18 | S19S2-18 | drill core |  |  |  |  | ore material | drill core | drill core | mineral separate | [5 empty] | mineralisation |  |  |  | sphalerite | [6 empty] | pyrrhotite, pyrite, galena, chalcopyrite, ferroan-dolomite, quartz, calcite, siderite, apatite, K-feldspar, celsian, biotite, magnetite | Samples were made into polished resin blocks and polished thin sections following standard procedures. The polished resin blocks were used for subsequent LA-ICP-MS analysis. | LA-ICPMS | NWR213 (Omaha, NE, USA) solid state 213 nm laser ablation system coupled with an Agilent 7900 (Santa Clara, CA, USA) quadrupole ICP-MS | Adelaide Microscopy | Ablation conducted in an atmosphere of He (0.6 L/min) mixed with Ar (0.88 L/min) upon leaving the ablation cell. Material passes through a pulse-homogenisation device before being introduced to the ICP torch. Ablation spot size ranged from 10–70 µm. Repetition rate of the laser was 5 Hz with a consistent fluence of ~4 J/cm2. Pre-ablation consisted of 5 pulses, followed by a 20 s delay. Data collection consisted of 30 s background collection, followed by 40 s of ablation. Isotopes monitored include: 27Al, 34S, 29Si, 55Mn, 57Fe, 59Co, 60Ni, 65Cu, 66Zn, 69Ga, 71Ga, 72Ge, 73Ge, 75As, 77Se, 95Mo, 109Ag, 111Cd, 113In, 115In, 118Sn, 121Sb, 125Te, 182W, 197Au, 201Hg, 205Tl, 206Pb, 207Pb, 208Pb, and 209Bi. Dwell time of each isotope was 0.02 s, except for 27Al, 29Si, 34S, and 55Mn with dwell times of 0.005 s and 59Co, 60Ni, 65Cu, 66Zn, 206Pb, 207Pb, and 208Pb with dwell times of 0.01 s. Trace element maps: spot size of 16 µm with a scan speed of 16 µm/s, repetition rate 10 Hz with a fluence of ~4 J/cm2. | GSD-1G (USGS) and STDGL3 (CODES, University of Tasmania) | 8.699506 | [13 empty] | 0.012622 | [5 empty] | 1491.002223 | [5 empty] | 0.012 | [5 empty] | 416.583362 | [9 empty] | 42453.71 |  | 6.411806 |  |  |  | 186.647716 | [7 empty] | 0.550681 | [13 empty] | 17.380141 | [15 empty] | 14.226911 | [17 empty] | 0.789558 | [9 empty] | 11.36978 | [13 empty] | 0.07206 | [13 empty] | 624078.3 |  |  |  |  | 2020 | Minerals 2020, 10, 797; doi:10.3390/min10090797 |  | AUS | Queensland
| Hilton Zn-Pb(Ag) |  | Seafloor hydrothermal | Sedimentary Exhalative (SEDEX) | SEDEX zinc-lead-silver | Zn, Pb | Ag | Zn, Pb, Ag | Chapman, 1999; Perkins and Bell, 1998 |  | S19S3-1 | S19S3-1 | drill core |  |  |  |  | ore material | drill core | drill core | mineral separate | [5 empty] | mineralisation |  |  |  | sphalerite | [6 empty] | pyrrhotite, pyrite, galena, chalcopyrite, ferroan-dolomite, quartz, calcite, siderite, apatite, K-feldspar, celsian, biotite, magnetite | Samples were made into polished resin blocks and polished thin sections following standard procedures. The polished resin blocks were used for subsequent LA-ICP-MS analysis. | LA-ICPMS | NWR213 (Omaha, NE, USA) solid state 213 nm laser ablation system coupled with an Agilent 7900 (Santa Clara, CA, USA) quadrupole ICP-MS | Adelaide Microscopy | Ablation conducted in an atmosphere of He (0.6 L/min) mixed with Ar (0.88 L/min) upon leaving the ablation cell. Material passes through a pulse-homogenisation device before being introduced to the ICP torch. Ablation spot size ranged from 10–70 µm. Repetition rate of the laser was 5 Hz with a consistent fluence of ~4 J/cm2. Pre-ablation consisted of 5 pulses, followed by a 20 s delay. Data collection consisted of 30 s background collection, followed by 40 s of ablation. Isotopes monitored include: 27Al, 34S, 29Si, 55Mn, 57Fe, 59Co, 60Ni, 65Cu, 66Zn, 69Ga, 71Ga, 72Ge, 73Ge, 75As, 77Se, 95Mo, 109Ag, 111Cd, 113In, 115In, 118Sn, 121Sb, 125Te, 182W, 197Au, 201Hg, 205Tl, 206Pb, 207Pb, 208Pb, and 209Bi. Dwell time of each isotope was 0.02 s, except for 27Al, 29Si, 34S, and 55Mn with dwell times of 0.005 s and 59Co, 60Ni, 65Cu, 66Zn, 206Pb, 207Pb, and 208Pb with dwell times of 0.01 s. Trace element maps: spot size of 16 µm with a scan speed of 16 µm/s, repetition rate 10 Hz with a fluence of ~4 J/cm2. | GSD-1G (USGS) and STDGL3 (CODES, University of Tasmania) | 283.467851 | [13 empty] | 0.025 | [5 empty] | 1616.178876 | [5 empty] | 0.032 | [5 empty] | 5621.726351 | [9 empty] | 34323.23 |  | 6.779262 |  |  |  | 75.440665 | [7 empty] | 0.453423 | [13 empty] | 57.483139 | [15 empty] | 3648.032517 | [17 empty] | 11.813871 | [9 empty] | 8.260033 | [13 empty] | 1.792456 | [13 empty] | 624381.8 |  |  |  |  | 2020 | Minerals 2020, 10, 797; doi:10.3390/min10090797 |  | AUS | Queensland
| Hilton Zn-Pb(Ag) |  | Seafloor hydrothermal | Sedimentary Exhalative (SEDEX) | SEDEX zinc-lead-silver | Zn, Pb | Ag | Zn, Pb, Ag | Chapman, 1999; Perkins and Bell, 1998 |  | S19S3-2 | S19S3-2 | drill core |  |  |  |  | ore material | drill core | drill core | mineral separate | [5 empty] | mineralisation |  |  |  | sphalerite | [6 empty] | pyrrhotite, pyrite, galena, chalcopyrite, ferroan-dolomite, quartz, calcite, siderite, apatite, K-feldspar, celsian, biotite, magnetite | Samples were made into polished resin blocks and polished thin sections following standard procedures. The polished resin blocks were used for subsequent LA-ICP-MS analysis. | LA-ICPMS | NWR213 (Omaha, NE, USA) solid state 213 nm laser ablation system coupled with an Agilent 7900 (Santa Clara, CA, USA) quadrupole ICP-MS | Adelaide Microscopy | Ablation conducted in an atmosphere of He (0.6 L/min) mixed with Ar (0.88 L/min) upon leaving the ablation cell. Material passes through a pulse-homogenisation device before being introduced to the ICP torch. Ablation spot size ranged from 10–70 µm. Repetition rate of the laser was 5 Hz with a consistent fluence of ~4 J/cm2. Pre-ablation consisted of 5 pulses, followed by a 20 s delay. Data collection consisted of 30 s background collection, followed by 40 s of ablation. Isotopes monitored include: 27Al, 34S, 29Si, 55Mn, 57Fe, 59Co, 60Ni, 65Cu, 66Zn, 69Ga, 71Ga, 72Ge, 73Ge, 75As, 77Se, 95Mo, 109Ag, 111Cd, 113In, 115In, 118Sn, 121Sb, 125Te, 182W, 197Au, 201Hg, 205Tl, 206Pb, 207Pb, 208Pb, and 209Bi. Dwell time of each isotope was 0.02 s, except for 27Al, 29Si, 34S, and 55Mn with dwell times of 0.005 s and 59Co, 60Ni, 65Cu, 66Zn, 206Pb, 207Pb, and 208Pb with dwell times of 0.01 s. Trace element maps: spot size of 16 µm with a scan speed of 16 µm/s, repetition rate 10 Hz with a fluence of ~4 J/cm2. | GSD-1G (USGS) and STDGL3 (CODES, University of Tasmania) | 63.359015 | [13 empty] | 0.037 | [5 empty] | 1112.99619 | [5 empty] | 0.065 | [5 empty] | 152.701643 | [9 empty] | 11444.29 |  | 6.069125 |  |  |  | 45.018941 | [7 empty] | 0.429331 | [13 empty] | 137.0426 | [15 empty] | 74.859841 | [17 empty] | 10.261958 | [9 empty] | 16.991259 | [13 empty] | 0.23077 | [13 empty] | 657454.7 |  |  |  |  | 2020 | Minerals 2020, 10, 797; doi:10.3390/min10090797 |  | AUS | Queensland
| Hilton Zn-Pb(Ag) |  | Seafloor hydrothermal | Sedimentary Exhalative (SEDEX) | SEDEX zinc-lead-silver | Zn, Pb | Ag | Zn, Pb, Ag | Chapman, 1999; Perkins and Bell, 1998 |  | S19S3-3 | S19S3-3 | drill core |  |  |  |  | ore material | drill core | drill core | mineral separate | [5 empty] | mineralisation |  |  |  | sphalerite | [6 empty] | pyrrhotite, pyrite, galena, chalcopyrite, ferroan-dolomite, quartz, calcite, siderite, apatite, K-feldspar, celsian, biotite, magnetite | Samples were made into polished resin blocks and polished thin sections following standard procedures. The polished resin blocks were used for subsequent LA-ICP-MS analysis. | LA-ICPMS | NWR213 (Omaha, NE, USA) solid state 213 nm laser ablation system coupled with an Agilent 7900 (Santa Clara, CA, USA) quadrupole ICP-MS | Adelaide Microscopy | Ablation conducted in an atmosphere of He (0.6 L/min) mixed with Ar (0.88 L/min) upon leaving the ablation cell. Material passes through a pulse-homogenisation device before being introduced to the ICP torch. Ablation spot size ranged from 10–70 µm. Repetition rate of the laser was 5 Hz with a consistent fluence of ~4 J/cm2. Pre-ablation consisted of 5 pulses, followed by a 20 s delay. Data collection consisted of 30 s background collection, followed by 40 s of ablation. Isotopes monitored include: 27Al, 34S, 29Si, 55Mn, 57Fe, 59Co, 60Ni, 65Cu, 66Zn, 69Ga, 71Ga, 72Ge, 73Ge, 75As, 77Se, 95Mo, 109Ag, 111Cd, 113In, 115In, 118Sn, 121Sb, 125Te, 182W, 197Au, 201Hg, 205Tl, 206Pb, 207Pb, 208Pb, and 209Bi. Dwell time of each isotope was 0.02 s, except for 27Al, 29Si, 34S, and 55Mn with dwell times of 0.005 s and 59Co, 60Ni, 65Cu, 66Zn, 206Pb, 207Pb, and 208Pb with dwell times of 0.01 s. Trace element maps: spot size of 16 µm with a scan speed of 16 µm/s, repetition rate 10 Hz with a fluence of ~4 J/cm2. | GSD-1G (USGS) and STDGL3 (CODES, University of Tasmania) | 39.498502 | [13 empty] | 0.032062 | [5 empty] | 1328.602864 | [5 empty] | 0.087896 | [5 empty] | 351.322068 | [9 empty] | 14482.08 |  | 9.512566 |  |  |  | 99.171488 | [7 empty] | 0.861099 | [13 empty] | 10.023251 | [15 empty] | 44.632546 | [17 empty] | 13.543248 | [9 empty] | 13.376874 | [13 empty] | 0.362441 | [13 empty] | 653917 |  |  |  |  | 2020 | Minerals 2020, 10, 797; doi:10.3390/min10090797 |  | AUS | Queensland
| Hilton Zn-Pb(Ag) |  | Seafloor hydrothermal | Sedimentary Exhalative (SEDEX) | SEDEX zinc-lead-silver | Zn, Pb | Ag | Zn, Pb, Ag | Chapman, 1999; Perkins and Bell, 1998 |  | S19S3-4 | S19S3-4 | drill core |  |  |  |  | ore material | drill core | drill core | mineral separate | [5 empty] | mineralisation |  |  |  | sphalerite | [6 empty] | pyrrhotite, pyrite, galena, chalcopyrite, ferroan-dolomite, quartz, calcite, siderite, apatite, K-feldspar, celsian, biotite, magnetite | Samples were made into polished resin blocks and polished thin sections following standard procedures. The polished resin blocks were used for subsequent LA-ICP-MS analysis. | LA-ICPMS | NWR213 (Omaha, NE, USA) solid state 213 nm laser ablation system coupled with an Agilent 7900 (Santa Clara, CA, USA) quadrupole ICP-MS | Adelaide Microscopy | Ablation conducted in an atmosphere of He (0.6 L/min) mixed with Ar (0.88 L/min) upon leaving the ablation cell. Material passes through a pulse-homogenisation device before being introduced to the ICP torch. Ablation spot size ranged from 10–70 µm. Repetition rate of the laser was 5 Hz with a consistent fluence of ~4 J/cm2. Pre-ablation consisted of 5 pulses, followed by a 20 s delay. Data collection consisted of 30 s background collection, followed by 40 s of ablation. Isotopes monitored include: 27Al, 34S, 29Si, 55Mn, 57Fe, 59Co, 60Ni, 65Cu, 66Zn, 69Ga, 71Ga, 72Ge, 73Ge, 75As, 77Se, 95Mo, 109Ag, 111Cd, 113In, 115In, 118Sn, 121Sb, 125Te, 182W, 197Au, 201Hg, 205Tl, 206Pb, 207Pb, 208Pb, and 209Bi. Dwell time of each isotope was 0.02 s, except for 27Al, 29Si, 34S, and 55Mn with dwell times of 0.005 s and 59Co, 60Ni, 65Cu, 66Zn, 206Pb, 207Pb, and 208Pb with dwell times of 0.01 s. Trace element maps: spot size of 16 µm with a scan speed of 16 µm/s, repetition rate 10 Hz with a fluence of ~4 J/cm2. | GSD-1G (USGS) and STDGL3 (CODES, University of Tasmania) | 56.942685 | [13 empty] | 0.08 | [5 empty] | 1078.503021 | [5 empty] | 2.044679 | [5 empty] | 178.52945 | [9 empty] | 7764.03145 |  | 6.615343 |  |  |  | 50.478796 | [7 empty] | 2.555811 | [13 empty] | 56.770273 | [15 empty] | 490.077847 | [17 empty] | 24.896787 | [9 empty] | 26.424732 | [13 empty] | 1.169626 | [13 empty] | 660996.9 |  |  |  |  | 2020 | Minerals 2020, 10, 797; doi:10.3390/min10090797 |  | AUS | Queensland
| Hilton Zn-Pb(Ag) |  | Seafloor hydrothermal | Sedimentary Exhalative (SEDEX) | SEDEX zinc-lead-silver | Zn, Pb | Ag | Zn, Pb, Ag | Chapman, 1999; Perkins and Bell, 1998 |  | S19S3-5 | S19S3-5 | drill core |  |  |  |  | ore material | drill core | drill core | mineral separate | [5 empty] | mineralisation |  |  |  | sphalerite | [6 empty] | pyrrhotite, pyrite, galena, chalcopyrite, ferroan-dolomite, quartz, calcite, siderite, apatite, K-feldspar, celsian, biotite, magnetite | Samples were made into polished resin blocks and polished thin sections following standard procedures. The polished resin blocks were used for subsequent LA-ICP-MS analysis. | LA-ICPMS | NWR213 (Omaha, NE, USA) solid state 213 nm laser ablation system coupled with an Agilent 7900 (Santa Clara, CA, USA) quadrupole ICP-MS | Adelaide Microscopy | Ablation conducted in an atmosphere of He (0.6 L/min) mixed with Ar (0.88 L/min) upon leaving the ablation cell. Material passes through a pulse-homogenisation device before being introduced to the ICP torch. Ablation spot size ranged from 10–70 µm. Repetition rate of the laser was 5 Hz with a consistent fluence of ~4 J/cm2. Pre-ablation consisted of 5 pulses, followed by a 20 s delay. Data collection consisted of 30 s background collection, followed by 40 s of ablation. Isotopes monitored include: 27Al, 34S, 29Si, 55Mn, 57Fe, 59Co, 60Ni, 65Cu, 66Zn, 69Ga, 71Ga, 72Ge, 73Ge, 75As, 77Se, 95Mo, 109Ag, 111Cd, 113In, 115In, 118Sn, 121Sb, 125Te, 182W, 197Au, 201Hg, 205Tl, 206Pb, 207Pb, 208Pb, and 209Bi. Dwell time of each isotope was 0.02 s, except for 27Al, 29Si, 34S, and 55Mn with dwell times of 0.005 s and 59Co, 60Ni, 65Cu, 66Zn, 206Pb, 207Pb, and 208Pb with dwell times of 0.01 s. Trace element maps: spot size of 16 µm with a scan speed of 16 µm/s, repetition rate 10 Hz with a fluence of ~4 J/cm2. | GSD-1G (USGS) and STDGL3 (CODES, University of Tasmania) | 52.309064 | [13 empty] | 0.073 | [5 empty] | 1204.079603 | [5 empty] | 0.113 | [5 empty] | 182.540357 | [9 empty] | 10533.87076 |  | 7.217387 |  |  |  | 53.567097 | [7 empty] | 1.117638 | [13 empty] | 7.023618 | [15 empty] | 281.513116 | [17 empty] | 14.292025 | [9 empty] | 31.730304 | [13 empty] | 0.596697 | [13 empty] | 658217.8 |  |  |  |  | 2020 | Minerals 2020, 10, 797; doi:10.3390/min10090797 |  | AUS | Queensland
| Hilton Zn-Pb(Ag) |  | Seafloor hydrothermal | Sedimentary Exhalative (SEDEX) | SEDEX zinc-lead-silver | Zn, Pb | Ag | Zn, Pb, Ag | Chapman, 1999; Perkins and Bell, 1998 |  | S1S1-1 | S1S1-1 | drill core |  |  |  |  | ore material | drill core | drill core | mineral separate | [5 empty] | mineralisation |  |  |  | sphalerite | [6 empty] | pyrrhotite, pyrite, galena, chalcopyrite, ferroan-dolomite, quartz, calcite, siderite, apatite, K-feldspar, celsian, biotite, magnetite | Samples were made into polished resin blocks and polished thin sections following standard procedures. The polished resin blocks were used for subsequent LA-ICP-MS analysis. | LA-ICPMS | NWR213 (Omaha, NE, USA) solid state 213 nm laser ablation system coupled with an Agilent 7900 (Santa Clara, CA, USA) quadrupole ICP-MS | Adelaide Microscopy | Ablation conducted in an atmosphere of He (0.6 L/min) mixed with Ar (0.88 L/min) upon leaving the ablation cell. Material passes through a pulse-homogenisation device before being introduced to the ICP torch. Ablation spot size ranged from 10–70 µm. Repetition rate of the laser was 5 Hz with a consistent fluence of ~4 J/cm2. Pre-ablation consisted of 5 pulses, followed by a 20 s delay. Data collection consisted of 30 s background collection, followed by 40 s of ablation. Isotopes monitored include: 27Al, 34S, 29Si, 55Mn, 57Fe, 59Co, 60Ni, 65Cu, 66Zn, 69Ga, 71Ga, 72Ge, 73Ge, 75As, 77Se, 95Mo, 109Ag, 111Cd, 113In, 115In, 118Sn, 121Sb, 125Te, 182W, 197Au, 201Hg, 205Tl, 206Pb, 207Pb, 208Pb, and 209Bi. Dwell time of each isotope was 0.02 s, except for 27Al, 29Si, 34S, and 55Mn with dwell times of 0.005 s and 59Co, 60Ni, 65Cu, 66Zn, 206Pb, 207Pb, and 208Pb with dwell times of 0.01 s. Trace element maps: spot size of 16 µm with a scan speed of 16 µm/s, repetition rate 10 Hz with a fluence of ~4 J/cm2. | GSD-1G (USGS) and STDGL3 (CODES, University of Tasmania) | 288.005645 | [13 empty] | 0.080973 | [5 empty] | 2167.08013 | [5 empty] | 0.307708 | [5 empty] | 33.2226 | [9 empty] | 8042.075579 |  | 0.250983 |  |  |  | 0.426599 | [7 empty] | 0.775462 | [13 empty] | 7.666087 | [15 empty] | 4783.603643 | [17 empty] | 45.619844 | [9 empty] | 0.370971 | [13 empty] | 3.254266 | [13 empty] | 656463.2 |  |  |  |  | 2020 | Minerals 2020, 10, 797; doi:10.3390/min10090797 |  | AUS | Queensland
| Hilton Zn-Pb(Ag) |  | Seafloor hydrothermal | Sedimentary Exhalative (SEDEX) | SEDEX zinc-lead-silver | Zn, Pb | Ag | Zn, Pb, Ag | Chapman, 1999; Perkins and Bell, 1998 |  | S1S1-2 | S1S1-2 | drill core |  |  |  |  | ore material | drill core | drill core | mineral separate | [5 empty] | mineralisation |  |  |  | sphalerite | [6 empty] | pyrrhotite, pyrite, galena, chalcopyrite, ferroan-dolomite, quartz, calcite, siderite, apatite, K-feldspar, celsian, biotite, magnetite | Samples were made into polished resin blocks and polished thin sections following standard procedures. The polished resin blocks were used for subsequent LA-ICP-MS analysis. | LA-ICPMS | NWR213 (Omaha, NE, USA) solid state 213 nm laser ablation system coupled with an Agilent 7900 (Santa Clara, CA, USA) quadrupole ICP-MS | Adelaide Microscopy | Ablation conducted in an atmosphere of He (0.6 L/min) mixed with Ar (0.88 L/min) upon leaving the ablation cell. Material passes through a pulse-homogenisation device before being introduced to the ICP torch. Ablation spot size ranged from 10–70 µm. Repetition rate of the laser was 5 Hz with a consistent fluence of ~4 J/cm2. Pre-ablation consisted of 5 pulses, followed by a 20 s delay. Data collection consisted of 30 s background collection, followed by 40 s of ablation. Isotopes monitored include: 27Al, 34S, 29Si, 55Mn, 57Fe, 59Co, 60Ni, 65Cu, 66Zn, 69Ga, 71Ga, 72Ge, 73Ge, 75As, 77Se, 95Mo, 109Ag, 111Cd, 113In, 115In, 118Sn, 121Sb, 125Te, 182W, 197Au, 201Hg, 205Tl, 206Pb, 207Pb, 208Pb, and 209Bi. Dwell time of each isotope was 0.02 s, except for 27Al, 29Si, 34S, and 55Mn with dwell times of 0.005 s and 59Co, 60Ni, 65Cu, 66Zn, 206Pb, 207Pb, and 208Pb with dwell times of 0.01 s. Trace element maps: spot size of 16 µm with a scan speed of 16 µm/s, repetition rate 10 Hz with a fluence of ~4 J/cm2. | GSD-1G (USGS) and STDGL3 (CODES, University of Tasmania) | 233.491178 | [13 empty] | 0.124924 | [5 empty] | 2251.09749 | [5 empty] | 0.239699 | [5 empty] | 23.85777 | [9 empty] | 7104.423052 |  | 0.255507 |  |  |  | 0.593213 | [7 empty] | 0.754781 | [13 empty] | 126.782927 | [15 empty] | 113280.1 | [17 empty] | 43.377814 | [9 empty] | 0.257186 | [13 empty] | 2.511165 | [13 empty] | 570906.4 |  |  |  |  | 2020 | Minerals 2020, 10, 797; doi:10.3390/min10090797 |  | AUS | Queensland
| Hilton Zn-Pb(Ag) |  | Seafloor hydrothermal | Sedimentary Exhalative (SEDEX) | SEDEX zinc-lead-silver | Zn, Pb | Ag | Zn, Pb, Ag | Chapman, 1999; Perkins and Bell, 1998 |  | S1S1-3 | S1S1-3 | drill core |  |  |  |  | ore material | drill core | drill core | mineral separate | [5 empty] | mineralisation |  |  |  | sphalerite | [6 empty] | pyrrhotite, pyrite, galena, chalcopyrite, ferroan-dolomite, quartz, calcite, siderite, apatite, K-feldspar, celsian, biotite, magnetite | Samples were made into polished resin blocks and polished thin sections following standard procedures. The polished resin blocks were used for subsequent LA-ICP-MS analysis. | LA-ICPMS | NWR213 (Omaha, NE, USA) solid state 213 nm laser ablation system coupled with an Agilent 7900 (Santa Clara, CA, USA) quadrupole ICP-MS | Adelaide Microscopy | Ablation conducted in an atmosphere of He (0.6 L/min) mixed with Ar (0.88 L/min) upon leaving the ablation cell. Material passes through a pulse-homogenisation device before being introduced to the ICP torch. Ablation spot size ranged from 10–70 µm. Repetition rate of the laser was 5 Hz with a consistent fluence of ~4 J/cm2. Pre-ablation consisted of 5 pulses, followed by a 20 s delay. Data collection consisted of 30 s background collection, followed by 40 s of ablation. Isotopes monitored include: 27Al, 34S, 29Si, 55Mn, 57Fe, 59Co, 60Ni, 65Cu, 66Zn, 69Ga, 71Ga, 72Ge, 73Ge, 75As, 77Se, 95Mo, 109Ag, 111Cd, 113In, 115In, 118Sn, 121Sb, 125Te, 182W, 197Au, 201Hg, 205Tl, 206Pb, 207Pb, 208Pb, and 209Bi. Dwell time of each isotope was 0.02 s, except for 27Al, 29Si, 34S, and 55Mn with dwell times of 0.005 s and 59Co, 60Ni, 65Cu, 66Zn, 206Pb, 207Pb, and 208Pb with dwell times of 0.01 s. Trace element maps: spot size of 16 µm with a scan speed of 16 µm/s, repetition rate 10 Hz with a fluence of ~4 J/cm2. | GSD-1G (USGS) and STDGL3 (CODES, University of Tasmania) | 307.739594 | [13 empty] | 0.035233 | [5 empty] | 2249.453759 | [5 empty] | 0.174352 | [5 empty] | 36.61208 | [9 empty] | 7659.9337 |  | 0.22147 |  |  |  | 0.280154 | [7 empty] | 0.953945 | [13 empty] | 6.838854 | [15 empty] | 12940.82 | [17 empty] | 51.759285 | [9 empty] | 0.280094 | [13 empty] | 3.455319 | [13 empty] | 650330.2 |  |  |  |  | 2020 | Minerals 2020, 10, 797; doi:10.3390/min10090797 |  | AUS | Queensland
| Hilton Zn-Pb(Ag) |  | Seafloor hydrothermal | Sedimentary Exhalative (SEDEX) | SEDEX zinc-lead-silver | Zn, Pb | Ag | Zn, Pb, Ag | Chapman, 1999; Perkins and Bell, 1998 |  | S1S1-4 | S1S1-4 | drill core |  |  |  |  | ore material | drill core | drill core | mineral separate | [5 empty] | mineralisation |  |  |  | sphalerite | [6 empty] | pyrrhotite, pyrite, galena, chalcopyrite, ferroan-dolomite, quartz, calcite, siderite, apatite, K-feldspar, celsian, biotite, magnetite | Samples were made into polished resin blocks and polished thin sections following standard procedures. The polished resin blocks were used for subsequent LA-ICP-MS analysis. | LA-ICPMS | NWR213 (Omaha, NE, USA) solid state 213 nm laser ablation system coupled with an Agilent 7900 (Santa Clara, CA, USA) quadrupole ICP-MS | Adelaide Microscopy | Ablation conducted in an atmosphere of He (0.6 L/min) mixed with Ar (0.88 L/min) upon leaving the ablation cell. Material passes through a pulse-homogenisation device before being introduced to the ICP torch. Ablation spot size ranged from 10–70 µm. Repetition rate of the laser was 5 Hz with a consistent fluence of ~4 J/cm2. Pre-ablation consisted of 5 pulses, followed by a 20 s delay. Data collection consisted of 30 s background collection, followed by 40 s of ablation. Isotopes monitored include: 27Al, 34S, 29Si, 55Mn, 57Fe, 59Co, 60Ni, 65Cu, 66Zn, 69Ga, 71Ga, 72Ge, 73Ge, 75As, 77Se, 95Mo, 109Ag, 111Cd, 113In, 115In, 118Sn, 121Sb, 125Te, 182W, 197Au, 201Hg, 205Tl, 206Pb, 207Pb, 208Pb, and 209Bi. Dwell time of each isotope was 0.02 s, except for 27Al, 29Si, 34S, and 55Mn with dwell times of 0.005 s and 59Co, 60Ni, 65Cu, 66Zn, 206Pb, 207Pb, and 208Pb with dwell times of 0.01 s. Trace element maps: spot size of 16 µm with a scan speed of 16 µm/s, repetition rate 10 Hz with a fluence of ~4 J/cm2. | GSD-1G (USGS) and STDGL3 (CODES, University of Tasmania) | 322.655707 | [13 empty] | 0.066022 | [5 empty] | 1490.626144 | [5 empty] | 0.367599 | [5 empty] | 43.10985 | [9 empty] | 19604.42 |  | 3.835479 |  |  |  | 11.554067 | [7 empty] | 1.302557 | [13 empty] | 51.126813 | [15 empty] | 2153.145644 | [17 empty] | 52.797817 | [9 empty] | 1.272638 | [13 empty] | 29.802574 | [13 empty] | 646771.1 |  |  |  |  | 2020 | Minerals 2020, 10, 797; doi:10.3390/min10090797 |  | AUS | Queensland
| Hilton Zn-Pb(Ag) |  | Seafloor hydrothermal | Sedimentary Exhalative (SEDEX) | SEDEX zinc-lead-silver | Zn, Pb | Ag | Zn, Pb, Ag | Chapman, 1999; Perkins and Bell, 1998 |  | S1S1-5 | S1S1-5 | drill core |  |  |  |  | ore material | drill core | drill core | mineral separate | [5 empty] | mineralisation |  |  |  | sphalerite | [6 empty] | pyrrhotite, pyrite, galena, chalcopyrite, ferroan-dolomite, quartz, calcite, siderite, apatite, K-feldspar, celsian, biotite, magnetite | Samples were made into polished resin blocks and polished thin sections following standard procedures. The polished resin blocks were used for subsequent LA-ICP-MS analysis. | LA-ICPMS | NWR213 (Omaha, NE, USA) solid state 213 nm laser ablation system coupled with an Agilent 7900 (Santa Clara, CA, USA) quadrupole ICP-MS | Adelaide Microscopy | Ablation conducted in an atmosphere of He (0.6 L/min) mixed with Ar (0.88 L/min) upon leaving the ablation cell. Material passes through a pulse-homogenisation device before being introduced to the ICP torch. Ablation spot size ranged from 10–70 µm. Repetition rate of the laser was 5 Hz with a consistent fluence of ~4 J/cm2. Pre-ablation consisted of 5 pulses, followed by a 20 s delay. Data collection consisted of 30 s background collection, followed by 40 s of ablation. Isotopes monitored include: 27Al, 34S, 29Si, 55Mn, 57Fe, 59Co, 60Ni, 65Cu, 66Zn, 69Ga, 71Ga, 72Ge, 73Ge, 75As, 77Se, 95Mo, 109Ag, 111Cd, 113In, 115In, 118Sn, 121Sb, 125Te, 182W, 197Au, 201Hg, 205Tl, 206Pb, 207Pb, 208Pb, and 209Bi. Dwell time of each isotope was 0.02 s, except for 27Al, 29Si, 34S, and 55Mn with dwell times of 0.005 s and 59Co, 60Ni, 65Cu, 66Zn, 206Pb, 207Pb, and 208Pb with dwell times of 0.01 s. Trace element maps: spot size of 16 µm with a scan speed of 16 µm/s, repetition rate 10 Hz with a fluence of ~4 J/cm2. | GSD-1G (USGS) and STDGL3 (CODES, University of Tasmania) | 312.742396 | [13 empty] | 0.037182 | [5 empty] | 2136.977497 | [5 empty] | 0.052252 | [5 empty] | 35.945994 | [9 empty] | 7731.289138 |  | 0.172029 |  |  |  | 0.360069 | [7 empty] | 0.922476 | [13 empty] | 7.652313 | [15 empty] | 18690.64 | [17 empty] | 48.250151 | [9 empty] | 0.331562 | [13 empty] | 3.277939 | [13 empty] | 645692.4 |  |  |  |  | 2020 | Minerals 2020, 10, 797; doi:10.3390/min10090797 |  | AUS | Queensland
| Hilton Zn-Pb(Ag) |  | Seafloor hydrothermal | Sedimentary Exhalative (SEDEX) | SEDEX zinc-lead-silver | Zn, Pb | Ag | Zn, Pb, Ag | Chapman, 1999; Perkins and Bell, 1998 |  | S1S1-6 | S1S1-6 | drill core |  |  |  |  | ore material | drill core | drill core | mineral separate | [5 empty] | mineralisation |  |  |  | sphalerite | [6 empty] | pyrrhotite, pyrite, galena, chalcopyrite, ferroan-dolomite, quartz, calcite, siderite, apatite, K-feldspar, celsian, biotite, magnetite | Samples were made into polished resin blocks and polished thin sections following standard procedures. The polished resin blocks were used for subsequent LA-ICP-MS analysis. | LA-ICPMS | NWR213 (Omaha, NE, USA) solid state 213 nm laser ablation system coupled with an Agilent 7900 (Santa Clara, CA, USA) quadrupole ICP-MS | Adelaide Microscopy | Ablation conducted in an atmosphere of He (0.6 L/min) mixed with Ar (0.88 L/min) upon leaving the ablation cell. Material passes through a pulse-homogenisation device before being introduced to the ICP torch. Ablation spot size ranged from 10–70 µm. Repetition rate of the laser was 5 Hz with a consistent fluence of ~4 J/cm2. Pre-ablation consisted of 5 pulses, followed by a 20 s delay. Data collection consisted of 30 s background collection, followed by 40 s of ablation. Isotopes monitored include: 27Al, 34S, 29Si, 55Mn, 57Fe, 59Co, 60Ni, 65Cu, 66Zn, 69Ga, 71Ga, 72Ge, 73Ge, 75As, 77Se, 95Mo, 109Ag, 111Cd, 113In, 115In, 118Sn, 121Sb, 125Te, 182W, 197Au, 201Hg, 205Tl, 206Pb, 207Pb, 208Pb, and 209Bi. Dwell time of each isotope was 0.02 s, except for 27Al, 29Si, 34S, and 55Mn with dwell times of 0.005 s and 59Co, 60Ni, 65Cu, 66Zn, 206Pb, 207Pb, and 208Pb with dwell times of 0.01 s. Trace element maps: spot size of 16 µm with a scan speed of 16 µm/s, repetition rate 10 Hz with a fluence of ~4 J/cm2. | GSD-1G (USGS) and STDGL3 (CODES, University of Tasmania) | 330.379651 | [13 empty] | 0.05036 | [5 empty] | 2085.093654 | [5 empty] | 0.129371 | [5 empty] | 38.091957 | [9 empty] | 7901.870365 |  | 0.409998 |  |  |  | 1.933595 | [7 empty] | 1.098559 | [13 empty] | 12.653332 | [15 empty] | 12286.33 | [17 empty] | 61.956726 | [9 empty] | 0.491417 | [13 empty] | 6.535266 | [13 empty] | 650687.8 |  |  |  |  | 2020 | Minerals 2020, 10, 797; doi:10.3390/min10090797 |  | AUS | Queensland
| Hilton Zn-Pb(Ag) |  | Seafloor hydrothermal | Sedimentary Exhalative (SEDEX) | SEDEX zinc-lead-silver | Zn, Pb | Ag | Zn, Pb, Ag | Chapman, 1999; Perkins and Bell, 1998 |  | S1S1-7 | S1S1-7 | drill core |  |  |  |  | ore material | drill core | drill core | mineral separate | [5 empty] | mineralisation |  |  |  | sphalerite | [6 empty] | pyrrhotite, pyrite, galena, chalcopyrite, ferroan-dolomite, quartz, calcite, siderite, apatite, K-feldspar, celsian, biotite, magnetite | Samples were made into polished resin blocks and polished thin sections following standard procedures. The polished resin blocks were used for subsequent LA-ICP-MS analysis. | LA-ICPMS | NWR213 (Omaha, NE, USA) solid state 213 nm laser ablation system coupled with an Agilent 7900 (Santa Clara, CA, USA) quadrupole ICP-MS | Adelaide Microscopy | Ablation conducted in an atmosphere of He (0.6 L/min) mixed with Ar (0.88 L/min) upon leaving the ablation cell. Material passes through a pulse-homogenisation device before being introduced to the ICP torch. Ablation spot size ranged from 10–70 µm. Repetition rate of the laser was 5 Hz with a consistent fluence of ~4 J/cm2. Pre-ablation consisted of 5 pulses, followed by a 20 s delay. Data collection consisted of 30 s background collection, followed by 40 s of ablation. Isotopes monitored include: 27Al, 34S, 29Si, 55Mn, 57Fe, 59Co, 60Ni, 65Cu, 66Zn, 69Ga, 71Ga, 72Ge, 73Ge, 75As, 77Se, 95Mo, 109Ag, 111Cd, 113In, 115In, 118Sn, 121Sb, 125Te, 182W, 197Au, 201Hg, 205Tl, 206Pb, 207Pb, 208Pb, and 209Bi. Dwell time of each isotope was 0.02 s, except for 27Al, 29Si, 34S, and 55Mn with dwell times of 0.005 s and 59Co, 60Ni, 65Cu, 66Zn, 206Pb, 207Pb, and 208Pb with dwell times of 0.01 s. Trace element maps: spot size of 16 µm with a scan speed of 16 µm/s, repetition rate 10 Hz with a fluence of ~4 J/cm2. | GSD-1G (USGS) and STDGL3 (CODES, University of Tasmania) | 361.088394 | [13 empty] | 0.024733 | [5 empty] | 2967.740428 | [5 empty] | 0.387009 | [5 empty] | 144.434367 | [9 empty] | 10173.64 |  | 9.670697 |  |  |  | 39.957233 | [7 empty] | 0.020275 | [13 empty] | 10.690679 | [15 empty] | 28351.99 | [17 empty] | 38.899499 | [9 empty] | 0.547792 | [13 empty] | 4.222604 | [13 empty] | 634453.5 |  |  |  |  | 2020 | Minerals 2020, 10, 797; doi:10.3390/min10090797 |  | AUS | Queensland
| Hilton Zn-Pb(Ag) |  | Seafloor hydrothermal | Sedimentary Exhalative (SEDEX) | SEDEX zinc-lead-silver | Zn, Pb | Ag | Zn, Pb, Ag | Chapman, 1999; Perkins and Bell, 1998 |  | S1S1-8 | S1S1-8 | drill core |  |  |  |  | ore material | drill core | drill core | mineral separate | [5 empty] | mineralisation |  |  |  | sphalerite | [6 empty] | pyrrhotite, pyrite, galena, chalcopyrite, ferroan-dolomite, quartz, calcite, siderite, apatite, K-feldspar, celsian, biotite, magnetite | Samples were made into polished resin blocks and polished thin sections following standard procedures. The polished resin blocks were used for subsequent LA-ICP-MS analysis. | LA-ICPMS | NWR213 (Omaha, NE, USA) solid state 213 nm laser ablation system coupled with an Agilent 7900 (Santa Clara, CA, USA) quadrupole ICP-MS | Adelaide Microscopy | Ablation conducted in an atmosphere of He (0.6 L/min) mixed with Ar (0.88 L/min) upon leaving the ablation cell. Material passes through a pulse-homogenisation device before being introduced to the ICP torch. Ablation spot size ranged from 10–70 µm. Repetition rate of the laser was 5 Hz with a consistent fluence of ~4 J/cm2. Pre-ablation consisted of 5 pulses, followed by a 20 s delay. Data collection consisted of 30 s background collection, followed by 40 s of ablation. Isotopes monitored include: 27Al, 34S, 29Si, 55Mn, 57Fe, 59Co, 60Ni, 65Cu, 66Zn, 69Ga, 71Ga, 72Ge, 73Ge, 75As, 77Se, 95Mo, 109Ag, 111Cd, 113In, 115In, 118Sn, 121Sb, 125Te, 182W, 197Au, 201Hg, 205Tl, 206Pb, 207Pb, 208Pb, and 209Bi. Dwell time of each isotope was 0.02 s, except for 27Al, 29Si, 34S, and 55Mn with dwell times of 0.005 s and 59Co, 60Ni, 65Cu, 66Zn, 206Pb, 207Pb, and 208Pb with dwell times of 0.01 s. Trace element maps: spot size of 16 µm with a scan speed of 16 µm/s, repetition rate 10 Hz with a fluence of ~4 J/cm2. | GSD-1G (USGS) and STDGL3 (CODES, University of Tasmania) | 160.887456 | [13 empty] | 0.025731 | [5 empty] | 2924.650937 | [5 empty] | 0.405765 | [5 empty] | 136.584426 | [9 empty] | 15028.28995 |  | 18.316637 |  |  |  | 46.257141 | [7 empty] | 0.027264 | [13 empty] | 41.354241 | [15 empty] | 11147.60202 | [17 empty] | 14.956383 | [9 empty] | 0.381467 | [13 empty] | 1.930294 | [13 empty] | 643309.5 |  |  |  |  | 2020 | Minerals 2020, 10, 797; doi:10.3390/min10090797 |  | AUS | Queensland
| Hilton Zn-Pb(Ag) |  | Seafloor hydrothermal | Sedimentary Exhalative (SEDEX) | SEDEX zinc-lead-silver | Zn, Pb | Ag | Zn, Pb, Ag | Chapman, 1999; Perkins and Bell, 1998 |  | S1S1-9 | S1S1-9 | drill core |  |  |  |  | ore material | drill core | drill core | mineral separate | [5 empty] | mineralisation |  |  |  | sphalerite | [6 empty] | pyrrhotite, pyrite, galena, chalcopyrite, ferroan-dolomite, quartz, calcite, siderite, apatite, K-feldspar, celsian, biotite, magnetite | Samples were made into polished resin blocks and polished thin sections following standard procedures. The polished resin blocks were used for subsequent LA-ICP-MS analysis. | LA-ICPMS | NWR213 (Omaha, NE, USA) solid state 213 nm laser ablation system coupled with an Agilent 7900 (Santa Clara, CA, USA) quadrupole ICP-MS | Adelaide Microscopy | Ablation conducted in an atmosphere of He (0.6 L/min) mixed with Ar (0.88 L/min) upon leaving the ablation cell. Material passes through a pulse-homogenisation device before being introduced to the ICP torch. Ablation spot size ranged from 10–70 µm. Repetition rate of the laser was 5 Hz with a consistent fluence of ~4 J/cm2. Pre-ablation consisted of 5 pulses, followed by a 20 s delay. Data collection consisted of 30 s background collection, followed by 40 s of ablation. Isotopes monitored include: 27Al, 34S, 29Si, 55Mn, 57Fe, 59Co, 60Ni, 65Cu, 66Zn, 69Ga, 71Ga, 72Ge, 73Ge, 75As, 77Se, 95Mo, 109Ag, 111Cd, 113In, 115In, 118Sn, 121Sb, 125Te, 182W, 197Au, 201Hg, 205Tl, 206Pb, 207Pb, 208Pb, and 209Bi. Dwell time of each isotope was 0.02 s, except for 27Al, 29Si, 34S, and 55Mn with dwell times of 0.005 s and 59Co, 60Ni, 65Cu, 66Zn, 206Pb, 207Pb, and 208Pb with dwell times of 0.01 s. Trace element maps: spot size of 16 µm with a scan speed of 16 µm/s, repetition rate 10 Hz with a fluence of ~4 J/cm2. | GSD-1G (USGS) and STDGL3 (CODES, University of Tasmania) | 279.742661 | [13 empty] | 0.031603 | [5 empty] | 2194.47981 | [5 empty] | 1.336148 | [5 empty] | 34.413543 | [9 empty] | 9757.027119 |  | 0.278482 |  |  |  | 0.39966 | [7 empty] | 1.051095 | [13 empty] | 7.090568 | [15 empty] | 22632.16 | [17 empty] | 42.244621 | [9 empty] | 0.556226 | [13 empty] | 2.640499 | [13 empty] | 640400.4 |  |  |  |  | 2020 | Minerals 2020, 10, 797; doi:10.3390/min10090797 |  | AUS | Queensland
| Hilton Zn-Pb(Ag) |  | Seafloor hydrothermal | Sedimentary Exhalative (SEDEX) | SEDEX zinc-lead-silver | Zn, Pb | Ag | Zn, Pb, Ag | Chapman, 1999; Perkins and Bell, 1998 |  | S1S1-10 | S1S1-10 | drill core |  |  |  |  | ore material | drill core | drill core | mineral separate | [5 empty] | mineralisation |  |  |  | sphalerite | [6 empty] | pyrrhotite, pyrite, galena, chalcopyrite, ferroan-dolomite, quartz, calcite, siderite, apatite, K-feldspar, celsian, biotite, magnetite | Samples were made into polished resin blocks and polished thin sections following standard procedures. The polished resin blocks were used for subsequent LA-ICP-MS analysis. | LA-ICPMS | NWR213 (Omaha, NE, USA) solid state 213 nm laser ablation system coupled with an Agilent 7900 (Santa Clara, CA, USA) quadrupole ICP-MS | Adelaide Microscopy | Ablation conducted in an atmosphere of He (0.6 L/min) mixed with Ar (0.88 L/min) upon leaving the ablation cell. Material passes through a pulse-homogenisation device before being introduced to the ICP torch. Ablation spot size ranged from 10–70 µm. Repetition rate of the laser was 5 Hz with a consistent fluence of ~4 J/cm2. Pre-ablation consisted of 5 pulses, followed by a 20 s delay. Data collection consisted of 30 s background collection, followed by 40 s of ablation. Isotopes monitored include: 27Al, 34S, 29Si, 55Mn, 57Fe, 59Co, 60Ni, 65Cu, 66Zn, 69Ga, 71Ga, 72Ge, 73Ge, 75As, 77Se, 95Mo, 109Ag, 111Cd, 113In, 115In, 118Sn, 121Sb, 125Te, 182W, 197Au, 201Hg, 205Tl, 206Pb, 207Pb, 208Pb, and 209Bi. Dwell time of each isotope was 0.02 s, except for 27Al, 29Si, 34S, and 55Mn with dwell times of 0.005 s and 59Co, 60Ni, 65Cu, 66Zn, 206Pb, 207Pb, and 208Pb with dwell times of 0.01 s. Trace element maps: spot size of 16 µm with a scan speed of 16 µm/s, repetition rate 10 Hz with a fluence of ~4 J/cm2. | GSD-1G (USGS) and STDGL3 (CODES, University of Tasmania) | 225.436821 | [13 empty] | 0.114678 | [5 empty] | 2298.256335 | [5 empty] | 1.868133 | [5 empty] | 29.211295 | [9 empty] | 10071.09 |  | 0.286492 |  |  |  | 1.388535 | [7 empty] | 1.168582 | [13 empty] | 6.350551 | [15 empty] | 80572.34 | [17 empty] | 36.204705 | [9 empty] | 0.475317 | [13 empty] | 1.845751 | [13 empty] | 593864.5 |  |  |  |  | 2020 | Minerals 2020, 10, 797; doi:10.3390/min10090797 |  | AUS | Queensland
| Hilton Zn-Pb(Ag) |  | Seafloor hydrothermal | Sedimentary Exhalative (SEDEX) | SEDEX zinc-lead-silver | Zn, Pb | Ag | Zn, Pb, Ag | Chapman, 1999; Perkins and Bell, 1998 |  | S1S1-11 | S1S1-11 | drill core |  |  |  |  | ore material | drill core | drill core | mineral separate | [5 empty] | mineralisation |  |  |  | sphalerite | [6 empty] | pyrrhotite, pyrite, galena, chalcopyrite, ferroan-dolomite, quartz, calcite, siderite, apatite, K-feldspar, celsian, biotite, magnetite | Samples were made into polished resin blocks and polished thin sections following standard procedures. The polished resin blocks were used for subsequent LA-ICP-MS analysis. | LA-ICPMS | NWR213 (Omaha, NE, USA) solid state 213 nm laser ablation system coupled with an Agilent 7900 (Santa Clara, CA, USA) quadrupole ICP-MS | Adelaide Microscopy | Ablation conducted in an atmosphere of He (0.6 L/min) mixed with Ar (0.88 L/min) upon leaving the ablation cell. Material passes through a pulse-homogenisation device before being introduced to the ICP torch. Ablation spot size ranged from 10–70 µm. Repetition rate of the laser was 5 Hz with a consistent fluence of ~4 J/cm2. Pre-ablation consisted of 5 pulses, followed by a 20 s delay. Data collection consisted of 30 s background collection, followed by 40 s of ablation. Isotopes monitored include: 27Al, 34S, 29Si, 55Mn, 57Fe, 59Co, 60Ni, 65Cu, 66Zn, 69Ga, 71Ga, 72Ge, 73Ge, 75As, 77Se, 95Mo, 109Ag, 111Cd, 113In, 115In, 118Sn, 121Sb, 125Te, 182W, 197Au, 201Hg, 205Tl, 206Pb, 207Pb, 208Pb, and 209Bi. Dwell time of each isotope was 0.02 s, except for 27Al, 29Si, 34S, and 55Mn with dwell times of 0.005 s and 59Co, 60Ni, 65Cu, 66Zn, 206Pb, 207Pb, and 208Pb with dwell times of 0.01 s. Trace element maps: spot size of 16 µm with a scan speed of 16 µm/s, repetition rate 10 Hz with a fluence of ~4 J/cm2. | GSD-1G (USGS) and STDGL3 (CODES, University of Tasmania) | 216.600123 | [13 empty] | 0.052426 | [5 empty] | 2245.152403 | [5 empty] | 0.305306 | [5 empty] | 26.206545 | [9 empty] | 7879.359544 |  | 0.191587 |  |  |  | 0.521254 | [7 empty] | 1.045336 | [13 empty] | 7.898353 | [15 empty] | 33125.08 | [17 empty] | 32.357284 | [9 empty] | 0.435066 | [13 empty] | 2.023448 | [13 empty] | 633612.1 |  |  |  |  | 2020 | Minerals 2020, 10, 797; doi:10.3390/min10090797 |  | AUS | Queensland
| Hilton Zn-Pb(Ag) |  | Seafloor hydrothermal | Sedimentary Exhalative (SEDEX) | SEDEX zinc-lead-silver | Zn, Pb | Ag | Zn, Pb, Ag | Chapman, 1999; Perkins and Bell, 1998 |  | S1S1-12 | S1S1-12 | drill core |  |  |  |  | ore material | drill core | drill core | mineral separate | [5 empty] | mineralisation |  |  |  | sphalerite | [6 empty] | pyrrhotite, pyrite, galena, chalcopyrite, ferroan-dolomite, quartz, calcite, siderite, apatite, K-feldspar, celsian, biotite, magnetite | Samples were made into polished resin blocks and polished thin sections following standard procedures. The polished resin blocks were used for subsequent LA-ICP-MS analysis. | LA-ICPMS | NWR213 (Omaha, NE, USA) solid state 213 nm laser ablation system coupled with an Agilent 7900 (Santa Clara, CA, USA) quadrupole ICP-MS | Adelaide Microscopy | Ablation conducted in an atmosphere of He (0.6 L/min) mixed with Ar (0.88 L/min) upon leaving the ablation cell. Material passes through a pulse-homogenisation device before being introduced to the ICP torch. Ablation spot size ranged from 10–70 µm. Repetition rate of the laser was 5 Hz with a consistent fluence of ~4 J/cm2. Pre-ablation consisted of 5 pulses, followed by a 20 s delay. Data collection consisted of 30 s background collection, followed by 40 s of ablation. Isotopes monitored include: 27Al, 34S, 29Si, 55Mn, 57Fe, 59Co, 60Ni, 65Cu, 66Zn, 69Ga, 71Ga, 72Ge, 73Ge, 75As, 77Se, 95Mo, 109Ag, 111Cd, 113In, 115In, 118Sn, 121Sb, 125Te, 182W, 197Au, 201Hg, 205Tl, 206Pb, 207Pb, 208Pb, and 209Bi. Dwell time of each isotope was 0.02 s, except for 27Al, 29Si, 34S, and 55Mn with dwell times of 0.005 s and 59Co, 60Ni, 65Cu, 66Zn, 206Pb, 207Pb, and 208Pb with dwell times of 0.01 s. Trace element maps: spot size of 16 µm with a scan speed of 16 µm/s, repetition rate 10 Hz with a fluence of ~4 J/cm2. | GSD-1G (USGS) and STDGL3 (CODES, University of Tasmania) | 254.41007 | [13 empty] | 0.049607 | [5 empty] | 2066.360476 | [5 empty] | 0.289225 | [5 empty] | 41.929786 | [9 empty] | 10304.32 |  | 1.066262 |  |  |  | 1.519408 | [7 empty] | 1.266579 | [13 empty] | 12.961225 | [15 empty] | 18193.51 | [17 empty] | 35.747633 | [9 empty] | 0.751682 | [13 empty] | 2.802169 | [13 empty] | 643454.9 |  |  |  |  | 2020 | Minerals 2020, 10, 797; doi:10.3390/min10090797 |  | AUS | Queensland
| Hilton Zn-Pb(Ag) |  | Seafloor hydrothermal | Sedimentary Exhalative (SEDEX) | SEDEX zinc-lead-silver | Zn, Pb | Ag | Zn, Pb, Ag | Chapman, 1999; Perkins and Bell, 1998 |  | S1S1-13 | S1S1-13 | drill core |  |  |  |  | ore material | drill core | drill core | mineral separate | [5 empty] | mineralisation |  |  |  | sphalerite | [6 empty] | pyrrhotite, pyrite, galena, chalcopyrite, ferroan-dolomite, quartz, calcite, siderite, apatite, K-feldspar, celsian, biotite, magnetite | Samples were made into polished resin blocks and polished thin sections following standard procedures. The polished resin blocks were used for subsequent LA-ICP-MS analysis. | LA-ICPMS | NWR213 (Omaha, NE, USA) solid state 213 nm laser ablation system coupled with an Agilent 7900 (Santa Clara, CA, USA) quadrupole ICP-MS | Adelaide Microscopy | Ablation conducted in an atmosphere of He (0.6 L/min) mixed with Ar (0.88 L/min) upon leaving the ablation cell. Material passes through a pulse-homogenisation device before being introduced to the ICP torch. Ablation spot size ranged from 10–70 µm. Repetition rate of the laser was 5 Hz with a consistent fluence of ~4 J/cm2. Pre-ablation consisted of 5 pulses, followed by a 20 s delay. Data collection consisted of 30 s background collection, followed by 40 s of ablation. Isotopes monitored include: 27Al, 34S, 29Si, 55Mn, 57Fe, 59Co, 60Ni, 65Cu, 66Zn, 69Ga, 71Ga, 72Ge, 73Ge, 75As, 77Se, 95Mo, 109Ag, 111Cd, 113In, 115In, 118Sn, 121Sb, 125Te, 182W, 197Au, 201Hg, 205Tl, 206Pb, 207Pb, 208Pb, and 209Bi. Dwell time of each isotope was 0.02 s, except for 27Al, 29Si, 34S, and 55Mn with dwell times of 0.005 s and 59Co, 60Ni, 65Cu, 66Zn, 206Pb, 207Pb, and 208Pb with dwell times of 0.01 s. Trace element maps: spot size of 16 µm with a scan speed of 16 µm/s, repetition rate 10 Hz with a fluence of ~4 J/cm2. | GSD-1G (USGS) and STDGL3 (CODES, University of Tasmania) | 229.437686 | [13 empty] | 0.04048 | [5 empty] | 2164.233942 | [5 empty] | 2.555503 | [5 empty] | 26.390449 | [9 empty] | 8021.025813 |  | 0.632197 |  |  |  | 0.476129 | [7 empty] | 0.954547 | [13 empty] | 8.412412 | [15 empty] | 38302.65 | [17 empty] | 39.788131 | [9 empty] | 0.375937 | [13 empty] | 4.844903 | [13 empty] | 629967.6 |  |  |  |  | 2020 | Minerals 2020, 10, 797; doi:10.3390/min10090797 |  | AUS | Queensland
| Hilton Zn-Pb(Ag) |  | Seafloor hydrothermal | Sedimentary Exhalative (SEDEX) | SEDEX zinc-lead-silver | Zn, Pb | Ag | Zn, Pb, Ag | Chapman, 1999; Perkins and Bell, 1998 |  | S1S1-14 | S1S1-14 | drill core |  |  |  |  | ore material | drill core | drill core | mineral separate | [5 empty] | mineralisation |  |  |  | sphalerite | [6 empty] | pyrrhotite, pyrite, galena, chalcopyrite, ferroan-dolomite, quartz, calcite, siderite, apatite, K-feldspar, celsian, biotite, magnetite | Samples were made into polished resin blocks and polished thin sections following standard procedures. The polished resin blocks were used for subsequent LA-ICP-MS analysis. | LA-ICPMS | NWR213 (Omaha, NE, USA) solid state 213 nm laser ablation system coupled with an Agilent 7900 (Santa Clara, CA, USA) quadrupole ICP-MS | Adelaide Microscopy | Ablation conducted in an atmosphere of He (0.6 L/min) mixed with Ar (0.88 L/min) upon leaving the ablation cell. Material passes through a pulse-homogenisation device before being introduced to the ICP torch. Ablation spot size ranged from 10–70 µm. Repetition rate of the laser was 5 Hz with a consistent fluence of ~4 J/cm2. Pre-ablation consisted of 5 pulses, followed by a 20 s delay. Data collection consisted of 30 s background collection, followed by 40 s of ablation. Isotopes monitored include: 27Al, 34S, 29Si, 55Mn, 57Fe, 59Co, 60Ni, 65Cu, 66Zn, 69Ga, 71Ga, 72Ge, 73Ge, 75As, 77Se, 95Mo, 109Ag, 111Cd, 113In, 115In, 118Sn, 121Sb, 125Te, 182W, 197Au, 201Hg, 205Tl, 206Pb, 207Pb, 208Pb, and 209Bi. Dwell time of each isotope was 0.02 s, except for 27Al, 29Si, 34S, and 55Mn with dwell times of 0.005 s and 59Co, 60Ni, 65Cu, 66Zn, 206Pb, 207Pb, and 208Pb with dwell times of 0.01 s. Trace element maps: spot size of 16 µm with a scan speed of 16 µm/s, repetition rate 10 Hz with a fluence of ~4 J/cm2. | GSD-1G (USGS) and STDGL3 (CODES, University of Tasmania) | 185.899252 | [13 empty] | 0.013398 | [5 empty] | 2098.375548 | [5 empty] | 2.752694 | [5 empty] | 36.403982 | [9 empty] | 9197.185099 |  | 1.096476 |  |  |  | 6.502732 | [7 empty] | 0.99341 | [13 empty] | 9.360963 | [15 empty] | 6046.006563 | [17 empty] | 30.119492 | [9 empty] | 0.817252 | [13 empty] | 2.607666 | [13 empty] | 654375.5 |  |  |  |  | 2020 | Minerals 2020, 10, 797; doi:10.3390/min10090797 |  | AUS | Queensland
| Hilton Zn-Pb(Ag) |  | Seafloor hydrothermal | Sedimentary Exhalative (SEDEX) | SEDEX zinc-lead-silver | Zn, Pb | Ag | Zn, Pb, Ag | Chapman, 1999; Perkins and Bell, 1998 |  | S1S1-15 | S1S1-15 | drill core |  |  |  |  | ore material | drill core | drill core | mineral separate | [5 empty] | mineralisation |  |  |  | sphalerite | [6 empty] | pyrrhotite, pyrite, galena, chalcopyrite, ferroan-dolomite, quartz, calcite, siderite, apatite, K-feldspar, celsian, biotite, magnetite | Samples were made into polished resin blocks and polished thin sections following standard procedures. The polished resin blocks were used for subsequent LA-ICP-MS analysis. | LA-ICPMS | NWR213 (Omaha, NE, USA) solid state 213 nm laser ablation system coupled with an Agilent 7900 (Santa Clara, CA, USA) quadrupole ICP-MS | Adelaide Microscopy | Ablation conducted in an atmosphere of He (0.6 L/min) mixed with Ar (0.88 L/min) upon leaving the ablation cell. Material passes through a pulse-homogenisation device before being introduced to the ICP torch. Ablation spot size ranged from 10–70 µm. Repetition rate of the laser was 5 Hz with a consistent fluence of ~4 J/cm2. Pre-ablation consisted of 5 pulses, followed by a 20 s delay. Data collection consisted of 30 s background collection, followed by 40 s of ablation. Isotopes monitored include: 27Al, 34S, 29Si, 55Mn, 57Fe, 59Co, 60Ni, 65Cu, 66Zn, 69Ga, 71Ga, 72Ge, 73Ge, 75As, 77Se, 95Mo, 109Ag, 111Cd, 113In, 115In, 118Sn, 121Sb, 125Te, 182W, 197Au, 201Hg, 205Tl, 206Pb, 207Pb, 208Pb, and 209Bi. Dwell time of each isotope was 0.02 s, except for 27Al, 29Si, 34S, and 55Mn with dwell times of 0.005 s and 59Co, 60Ni, 65Cu, 66Zn, 206Pb, 207Pb, and 208Pb with dwell times of 0.01 s. Trace element maps: spot size of 16 µm with a scan speed of 16 µm/s, repetition rate 10 Hz with a fluence of ~4 J/cm2. | GSD-1G (USGS) and STDGL3 (CODES, University of Tasmania) | 254.574123 | [13 empty] | 0.016744 | [5 empty] | 2089.403876 | [5 empty] | 2.89851 | [5 empty] | 29.780898 | [9 empty] | 8314.574774 |  | 0.634129 |  |  |  | 1.212125 | [7 empty] | 1.01906 | [13 empty] | 8.05878 | [15 empty] | 8879.323461 | [17 empty] | 43.336838 | [9 empty] | 0.466106 | [13 empty] | 3.913446 | [13 empty] | 652967.5 |  |  |  |  | 2020 | Minerals 2020, 10, 797; doi:10.3390/min10090797 |  | AUS | Queensland
| Hilton Zn-Pb(Ag) |  | Seafloor hydrothermal | Sedimentary Exhalative (SEDEX) | SEDEX zinc-lead-silver | Zn, Pb | Ag | Zn, Pb, Ag | Chapman, 1999; Perkins and Bell, 1998 |  | S1S1-16 | S1S1-16 | drill core |  |  |  |  | ore material | drill core | drill core | mineral separate | [5 empty] | mineralisation |  |  |  | sphalerite | [6 empty] | pyrrhotite, pyrite, galena, chalcopyrite, ferroan-dolomite, quartz, calcite, siderite, apatite, K-feldspar, celsian, biotite, magnetite | Samples were made into polished resin blocks and polished thin sections following standard procedures. The polished resin blocks were used for subsequent LA-ICP-MS analysis. | LA-ICPMS | NWR213 (Omaha, NE, USA) solid state 213 nm laser ablation system coupled with an Agilent 7900 (Santa Clara, CA, USA) quadrupole ICP-MS | Adelaide Microscopy | Ablation conducted in an atmosphere of He (0.6 L/min) mixed with Ar (0.88 L/min) upon leaving the ablation cell. Material passes through a pulse-homogenisation device before being introduced to the ICP torch. Ablation spot size ranged from 10–70 µm. Repetition rate of the laser was 5 Hz with a consistent fluence of ~4 J/cm2. Pre-ablation consisted of 5 pulses, followed by a 20 s delay. Data collection consisted of 30 s background collection, followed by 40 s of ablation. Isotopes monitored include: 27Al, 34S, 29Si, 55Mn, 57Fe, 59Co, 60Ni, 65Cu, 66Zn, 69Ga, 71Ga, 72Ge, 73Ge, 75As, 77Se, 95Mo, 109Ag, 111Cd, 113In, 115In, 118Sn, 121Sb, 125Te, 182W, 197Au, 201Hg, 205Tl, 206Pb, 207Pb, 208Pb, and 209Bi. Dwell time of each isotope was 0.02 s, except for 27Al, 29Si, 34S, and 55Mn with dwell times of 0.005 s and 59Co, 60Ni, 65Cu, 66Zn, 206Pb, 207Pb, and 208Pb with dwell times of 0.01 s. Trace element maps: spot size of 16 µm with a scan speed of 16 µm/s, repetition rate 10 Hz with a fluence of ~4 J/cm2. | GSD-1G (USGS) and STDGL3 (CODES, University of Tasmania) | 241.649232 | [13 empty] | 0.029944 | [5 empty] | 2189.981482 | [5 empty] | 3.668062 | [5 empty] | 27.84858 | [9 empty] | 8142.819938 |  | 0.146713 |  |  |  | 0.841114 | [7 empty] | 0.831025 | [13 empty] | 14.964038 | [15 empty] | 17464.7 | [17 empty] | 44.606212 | [9 empty] | 0.205144 | [13 empty] | 2.884329 | [13 empty] | 646279 |  |  |  |  | 2020 | Minerals 2020, 10, 797; doi:10.3390/min10090797 |  | AUS | Queensland
| Hilton Zn-Pb(Ag) |  | Seafloor hydrothermal | Sedimentary Exhalative (SEDEX) | SEDEX zinc-lead-silver | Zn, Pb | Ag | Zn, Pb, Ag | Chapman, 1999; Perkins and Bell, 1998 |  | S1S2-1 | S1S2-1 | drill core |  |  |  |  | ore material | drill core | drill core | mineral separate | [5 empty] | mineralisation |  |  |  | sphalerite | [6 empty] | pyrrhotite, pyrite, galena, chalcopyrite, ferroan-dolomite, quartz, calcite, siderite, apatite, K-feldspar, celsian, biotite, magnetite | Samples were made into polished resin blocks and polished thin sections following standard procedures. The polished resin blocks were used for subsequent LA-ICP-MS analysis. | LA-ICPMS | NWR213 (Omaha, NE, USA) solid state 213 nm laser ablation system coupled with an Agilent 7900 (Santa Clara, CA, USA) quadrupole ICP-MS | Adelaide Microscopy | Ablation conducted in an atmosphere of He (0.6 L/min) mixed with Ar (0.88 L/min) upon leaving the ablation cell. Material passes through a pulse-homogenisation device before being introduced to the ICP torch. Ablation spot size ranged from 10–70 µm. Repetition rate of the laser was 5 Hz with a consistent fluence of ~4 J/cm2. Pre-ablation consisted of 5 pulses, followed by a 20 s delay. Data collection consisted of 30 s background collection, followed by 40 s of ablation. Isotopes monitored include: 27Al, 34S, 29Si, 55Mn, 57Fe, 59Co, 60Ni, 65Cu, 66Zn, 69Ga, 71Ga, 72Ge, 73Ge, 75As, 77Se, 95Mo, 109Ag, 111Cd, 113In, 115In, 118Sn, 121Sb, 125Te, 182W, 197Au, 201Hg, 205Tl, 206Pb, 207Pb, 208Pb, and 209Bi. Dwell time of each isotope was 0.02 s, except for 27Al, 29Si, 34S, and 55Mn with dwell times of 0.005 s and 59Co, 60Ni, 65Cu, 66Zn, 206Pb, 207Pb, and 208Pb with dwell times of 0.01 s. Trace element maps: spot size of 16 µm with a scan speed of 16 µm/s, repetition rate 10 Hz with a fluence of ~4 J/cm2. | GSD-1G (USGS) and STDGL3 (CODES, University of Tasmania) | 150.648295 | [13 empty] | 0.017 | [5 empty] | 2280.672659 | [5 empty] | 0.023 | [5 empty] | 217.405819 | [9 empty] | 8177.178075 |  | 7.934864 |  |  |  | 94.498064 | [7 empty] | 0.388602 | [13 empty] | 11.099487 | [15 empty] | 238.981584 | [17 empty] | 23.522704 | [9 empty] | 2.73794 | [13 empty] | 1.634749 | [13 empty] | 659641.4 |  |  |  |  | 2020 | Minerals 2020, 10, 797; doi:10.3390/min10090797 |  | AUS | Queensland
| Hilton Zn-Pb(Ag) |  | Seafloor hydrothermal | Sedimentary Exhalative (SEDEX) | SEDEX zinc-lead-silver | Zn, Pb | Ag | Zn, Pb, Ag | Chapman, 1999; Perkins and Bell, 1998 |  | S1S2-2 | S1S2-2 | drill core |  |  |  |  | ore material | drill core | drill core | mineral separate | [5 empty] | mineralisation |  |  |  | sphalerite | [6 empty] | pyrrhotite, pyrite, galena, chalcopyrite, ferroan-dolomite, quartz, calcite, siderite, apatite, K-feldspar, celsian, biotite, magnetite | Samples were made into polished resin blocks and polished thin sections following standard procedures. The polished resin blocks were used for subsequent LA-ICP-MS analysis. | LA-ICPMS | NWR213 (Omaha, NE, USA) solid state 213 nm laser ablation system coupled with an Agilent 7900 (Santa Clara, CA, USA) quadrupole ICP-MS | Adelaide Microscopy | Ablation conducted in an atmosphere of He (0.6 L/min) mixed with Ar (0.88 L/min) upon leaving the ablation cell. Material passes through a pulse-homogenisation device before being introduced to the ICP torch. Ablation spot size ranged from 10–70 µm. Repetition rate of the laser was 5 Hz with a consistent fluence of ~4 J/cm2. Pre-ablation consisted of 5 pulses, followed by a 20 s delay. Data collection consisted of 30 s background collection, followed by 40 s of ablation. Isotopes monitored include: 27Al, 34S, 29Si, 55Mn, 57Fe, 59Co, 60Ni, 65Cu, 66Zn, 69Ga, 71Ga, 72Ge, 73Ge, 75As, 77Se, 95Mo, 109Ag, 111Cd, 113In, 115In, 118Sn, 121Sb, 125Te, 182W, 197Au, 201Hg, 205Tl, 206Pb, 207Pb, 208Pb, and 209Bi. Dwell time of each isotope was 0.02 s, except for 27Al, 29Si, 34S, and 55Mn with dwell times of 0.005 s and 59Co, 60Ni, 65Cu, 66Zn, 206Pb, 207Pb, and 208Pb with dwell times of 0.01 s. Trace element maps: spot size of 16 µm with a scan speed of 16 µm/s, repetition rate 10 Hz with a fluence of ~4 J/cm2. | GSD-1G (USGS) and STDGL3 (CODES, University of Tasmania) | 187.225169 | [13 empty] | 0.030108 | [5 empty] | 2666.367769 | [5 empty] | 0.050256 | [5 empty] | 101.030774 | [9 empty] | 14245.47 |  | 10.694499 |  |  |  | 29.362645 | [7 empty] | 1.9908 | [13 empty] | 11.974076 | [15 empty] | 4589.566085 | [17 empty] | 16.077654 | [9 empty] | 3.887238 | [13 empty] | 1.254308 | [13 empty] | 649575.3 |  |  |  |  | 2020 | Minerals 2020, 10, 797; doi:10.3390/min10090797 |  | AUS | Queensland
| Hilton Zn-Pb(Ag) |  | Seafloor hydrothermal | Sedimentary Exhalative (SEDEX) | SEDEX zinc-lead-silver | Zn, Pb | Ag | Zn, Pb, Ag | Chapman, 1999; Perkins and Bell, 1998 |  | S1S2-3 | S1S2-3 | drill core |  |  |  |  | ore material | drill core | drill core | mineral separate | [5 empty] | mineralisation |  |  |  | sphalerite | [6 empty] | pyrrhotite, pyrite, galena, chalcopyrite, ferroan-dolomite, quartz, calcite, siderite, apatite, K-feldspar, celsian, biotite, magnetite | Samples were made into polished resin blocks and polished thin sections following standard procedures. The polished resin blocks were used for subsequent LA-ICP-MS analysis. | LA-ICPMS | NWR213 (Omaha, NE, USA) solid state 213 nm laser ablation system coupled with an Agilent 7900 (Santa Clara, CA, USA) quadrupole ICP-MS | Adelaide Microscopy | Ablation conducted in an atmosphere of He (0.6 L/min) mixed with Ar (0.88 L/min) upon leaving the ablation cell. Material passes through a pulse-homogenisation device before being introduced to the ICP torch. Ablation spot size ranged from 10–70 µm. Repetition rate of the laser was 5 Hz with a consistent fluence of ~4 J/cm2. Pre-ablation consisted of 5 pulses, followed by a 20 s delay. Data collection consisted of 30 s background collection, followed by 40 s of ablation. Isotopes monitored include: 27Al, 34S, 29Si, 55Mn, 57Fe, 59Co, 60Ni, 65Cu, 66Zn, 69Ga, 71Ga, 72Ge, 73Ge, 75As, 77Se, 95Mo, 109Ag, 111Cd, 113In, 115In, 118Sn, 121Sb, 125Te, 182W, 197Au, 201Hg, 205Tl, 206Pb, 207Pb, 208Pb, and 209Bi. Dwell time of each isotope was 0.02 s, except for 27Al, 29Si, 34S, and 55Mn with dwell times of 0.005 s and 59Co, 60Ni, 65Cu, 66Zn, 206Pb, 207Pb, and 208Pb with dwell times of 0.01 s. Trace element maps: spot size of 16 µm with a scan speed of 16 µm/s, repetition rate 10 Hz with a fluence of ~4 J/cm2. | GSD-1G (USGS) and STDGL3 (CODES, University of Tasmania) | 203.879912 | [13 empty] | 0.017039 | [5 empty] | 2478.257098 | [5 empty] | 0.044228 | [5 empty] | 295.924371 | [9 empty] | 13729.86 |  | 8.161609 |  |  |  | 121.590864 | [7 empty] | 2.032565 | [13 empty] | 11.221035 | [15 empty] | 1409.06401 | [17 empty] | 15.460245 | [9 empty] | 4.481529 | [13 empty] | 0.965469 | [13 empty] | 652554 |  |  |  |  | 2020 | Minerals 2020, 10, 797; doi:10.3390/min10090797 |  | AUS | Queensland
| Hilton Zn-Pb(Ag) |  | Seafloor hydrothermal | Sedimentary Exhalative (SEDEX) | SEDEX zinc-lead-silver | Zn, Pb | Ag | Zn, Pb, Ag | Chapman, 1999; Perkins and Bell, 1998 |  | S1S2-4 | S1S2-4 | drill core |  |  |  |  | ore material | drill core | drill core | mineral separate | [5 empty] | mineralisation |  |  |  | sphalerite | [6 empty] | pyrrhotite, pyrite, galena, chalcopyrite, ferroan-dolomite, quartz, calcite, siderite, apatite, K-feldspar, celsian, biotite, magnetite | Samples were made into polished resin blocks and polished thin sections following standard procedures. The polished resin blocks were used for subsequent LA-ICP-MS analysis. | LA-ICPMS | NWR213 (Omaha, NE, USA) solid state 213 nm laser ablation system coupled with an Agilent 7900 (Santa Clara, CA, USA) quadrupole ICP-MS | Adelaide Microscopy | Ablation conducted in an atmosphere of He (0.6 L/min) mixed with Ar (0.88 L/min) upon leaving the ablation cell. Material passes through a pulse-homogenisation device before being introduced to the ICP torch. Ablation spot size ranged from 10–70 µm. Repetition rate of the laser was 5 Hz with a consistent fluence of ~4 J/cm2. Pre-ablation consisted of 5 pulses, followed by a 20 s delay. Data collection consisted of 30 s background collection, followed by 40 s of ablation. Isotopes monitored include: 27Al, 34S, 29Si, 55Mn, 57Fe, 59Co, 60Ni, 65Cu, 66Zn, 69Ga, 71Ga, 72Ge, 73Ge, 75As, 77Se, 95Mo, 109Ag, 111Cd, 113In, 115In, 118Sn, 121Sb, 125Te, 182W, 197Au, 201Hg, 205Tl, 206Pb, 207Pb, 208Pb, and 209Bi. Dwell time of each isotope was 0.02 s, except for 27Al, 29Si, 34S, and 55Mn with dwell times of 0.005 s and 59Co, 60Ni, 65Cu, 66Zn, 206Pb, 207Pb, and 208Pb with dwell times of 0.01 s. Trace element maps: spot size of 16 µm with a scan speed of 16 µm/s, repetition rate 10 Hz with a fluence of ~4 J/cm2. | GSD-1G (USGS) and STDGL3 (CODES, University of Tasmania) | 151.669196 | [13 empty] | 0.012519 | [5 empty] | 2640.493993 | [5 empty] | 0.038262 | [5 empty] | 125.200994 | [9 empty] | 15705.56 |  | 9.880069 |  |  |  | 43.181346 | [7 empty] | 1.765438 | [13 empty] | 11.686834 | [15 empty] | 3827.674627 | [17 empty] | 10.830465 | [9 empty] | 6.16777 | [13 empty] | 0.749751 | [13 empty] | 648568.1 |  |  |  |  | 2020 | Minerals 2020, 10, 797; doi:10.3390/min10090797 |  | AUS | Queensland
| Hilton Zn-Pb(Ag) |  | Seafloor hydrothermal | Sedimentary Exhalative (SEDEX) | SEDEX zinc-lead-silver | Zn, Pb | Ag | Zn, Pb, Ag | Chapman, 1999; Perkins and Bell, 1998 |  | S1S2-5 | S1S2-5 | drill core |  |  |  |  | ore material | drill core | drill core | mineral separate | [5 empty] | mineralisation |  |  |  | sphalerite | [6 empty] | pyrrhotite, pyrite, galena, chalcopyrite, ferroan-dolomite, quartz, calcite, siderite, apatite, K-feldspar, celsian, biotite, magnetite | Samples were made into polished resin blocks and polished thin sections following standard procedures. The polished resin blocks were used for subsequent LA-ICP-MS analysis. | LA-ICPMS | NWR213 (Omaha, NE, USA) solid state 213 nm laser ablation system coupled with an Agilent 7900 (Santa Clara, CA, USA) quadrupole ICP-MS | Adelaide Microscopy | Ablation conducted in an atmosphere of He (0.6 L/min) mixed with Ar (0.88 L/min) upon leaving the ablation cell. Material passes through a pulse-homogenisation device before being introduced to the ICP torch. Ablation spot size ranged from 10–70 µm. Repetition rate of the laser was 5 Hz with a consistent fluence of ~4 J/cm2. Pre-ablation consisted of 5 pulses, followed by a 20 s delay. Data collection consisted of 30 s background collection, followed by 40 s of ablation. Isotopes monitored include: 27Al, 34S, 29Si, 55Mn, 57Fe, 59Co, 60Ni, 65Cu, 66Zn, 69Ga, 71Ga, 72Ge, 73Ge, 75As, 77Se, 95Mo, 109Ag, 111Cd, 113In, 115In, 118Sn, 121Sb, 125Te, 182W, 197Au, 201Hg, 205Tl, 206Pb, 207Pb, 208Pb, and 209Bi. Dwell time of each isotope was 0.02 s, except for 27Al, 29Si, 34S, and 55Mn with dwell times of 0.005 s and 59Co, 60Ni, 65Cu, 66Zn, 206Pb, 207Pb, and 208Pb with dwell times of 0.01 s. Trace element maps: spot size of 16 µm with a scan speed of 16 µm/s, repetition rate 10 Hz with a fluence of ~4 J/cm2. | GSD-1G (USGS) and STDGL3 (CODES, University of Tasmania) | 134.97197 | [13 empty] | 0.025377 | [5 empty] | 3574.881936 | [5 empty] | 0.023484 | [5 empty] | 108.38441 | [9 empty] | 14906.81 |  | 2.957724 |  |  |  | 38.260852 | [7 empty] | 0.770688 | [13 empty] | 16.511248 | [15 empty] | 292.754528 | [17 empty] | 4.509672 | [9 empty] | 2.338649 | [13 empty] | 0.614409 | [13 empty] | 651620.9 |  |  |  |  | 2020 | Minerals 2020, 10, 797; doi:10.3390/min10090797 |  | AUS | Queensland
| Hilton Zn-Pb(Ag) |  | Seafloor hydrothermal | Sedimentary Exhalative (SEDEX) | SEDEX zinc-lead-silver | Zn, Pb | Ag | Zn, Pb, Ag | Chapman, 1999; Perkins and Bell, 1998 |  | S1S2-6 | S1S2-6 | drill core |  |  |  |  | ore material | drill core | drill core | mineral separate | [5 empty] | mineralisation |  |  |  | sphalerite | [6 empty] | pyrrhotite, pyrite, galena, chalcopyrite, ferroan-dolomite, quartz, calcite, siderite, apatite, K-feldspar, celsian, biotite, magnetite | Samples were made into polished resin blocks and polished thin sections following standard procedures. The polished resin blocks were used for subsequent LA-ICP-MS analysis. | LA-ICPMS | NWR213 (Omaha, NE, USA) solid state 213 nm laser ablation system coupled with an Agilent 7900 (Santa Clara, CA, USA) quadrupole ICP-MS | Adelaide Microscopy | Ablation conducted in an atmosphere of He (0.6 L/min) mixed with Ar (0.88 L/min) upon leaving the ablation cell. Material passes through a pulse-homogenisation device before being introduced to the ICP torch. Ablation spot size ranged from 10–70 µm. Repetition rate of the laser was 5 Hz with a consistent fluence of ~4 J/cm2. Pre-ablation consisted of 5 pulses, followed by a 20 s delay. Data collection consisted of 30 s background collection, followed by 40 s of ablation. Isotopes monitored include: 27Al, 34S, 29Si, 55Mn, 57Fe, 59Co, 60Ni, 65Cu, 66Zn, 69Ga, 71Ga, 72Ge, 73Ge, 75As, 77Se, 95Mo, 109Ag, 111Cd, 113In, 115In, 118Sn, 121Sb, 125Te, 182W, 197Au, 201Hg, 205Tl, 206Pb, 207Pb, 208Pb, and 209Bi. Dwell time of each isotope was 0.02 s, except for 27Al, 29Si, 34S, and 55Mn with dwell times of 0.005 s and 59Co, 60Ni, 65Cu, 66Zn, 206Pb, 207Pb, and 208Pb with dwell times of 0.01 s. Trace element maps: spot size of 16 µm with a scan speed of 16 µm/s, repetition rate 10 Hz with a fluence of ~4 J/cm2. | GSD-1G (USGS) and STDGL3 (CODES, University of Tasmania) | 218.650201 | [13 empty] | 0.013614 | [5 empty] | 2758.904461 | [5 empty] | 0.630268 | [5 empty] | 99.461137 | [9 empty] | 12732.33 |  | 4.114162 |  |  |  | 29.504721 | [7 empty] | 0.624815 | [13 empty] | 12.150842 | [15 empty] | 8759.564364 | [17 empty] | 16.92177 | [9 empty] | 2.968655 | [13 empty] | 2.602768 | [13 empty] | 647724.6 |  |  |  |  | 2020 | Minerals 2020, 10, 797; doi:10.3390/min10090797 |  | AUS | Queensland
| Hilton Zn-Pb(Ag) |  | Seafloor hydrothermal | Sedimentary Exhalative (SEDEX) | SEDEX zinc-lead-silver | Zn, Pb | Ag | Zn, Pb, Ag | Chapman, 1999; Perkins and Bell, 1998 |  | S1S2-7 | S1S2-7 | drill core |  |  |  |  | ore material | drill core | drill core | mineral separate | [5 empty] | mineralisation |  |  |  | sphalerite | [6 empty] | pyrrhotite, pyrite, galena, chalcopyrite, ferroan-dolomite, quartz, calcite, siderite, apatite, K-feldspar, celsian, biotite, magnetite | Samples were made into polished resin blocks and polished thin sections following standard procedures. The polished resin blocks were used for subsequent LA-ICP-MS analysis. | LA-ICPMS | NWR213 (Omaha, NE, USA) solid state 213 nm laser ablation system coupled with an Agilent 7900 (Santa Clara, CA, USA) quadrupole ICP-MS | Adelaide Microscopy | Ablation conducted in an atmosphere of He (0.6 L/min) mixed with Ar (0.88 L/min) upon leaving the ablation cell. Material passes through a pulse-homogenisation device before being introduced to the ICP torch. Ablation spot size ranged from 10–70 µm. Repetition rate of the laser was 5 Hz with a consistent fluence of ~4 J/cm2. Pre-ablation consisted of 5 pulses, followed by a 20 s delay. Data collection consisted of 30 s background collection, followed by 40 s of ablation. Isotopes monitored include: 27Al, 34S, 29Si, 55Mn, 57Fe, 59Co, 60Ni, 65Cu, 66Zn, 69Ga, 71Ga, 72Ge, 73Ge, 75As, 77Se, 95Mo, 109Ag, 111Cd, 113In, 115In, 118Sn, 121Sb, 125Te, 182W, 197Au, 201Hg, 205Tl, 206Pb, 207Pb, 208Pb, and 209Bi. Dwell time of each isotope was 0.02 s, except for 27Al, 29Si, 34S, and 55Mn with dwell times of 0.005 s and 59Co, 60Ni, 65Cu, 66Zn, 206Pb, 207Pb, and 208Pb with dwell times of 0.01 s. Trace element maps: spot size of 16 µm with a scan speed of 16 µm/s, repetition rate 10 Hz with a fluence of ~4 J/cm2. | GSD-1G (USGS) and STDGL3 (CODES, University of Tasmania) | 204.350419 | [13 empty] | 0.014565 | [5 empty] | 2710.60404 | [5 empty] | 0.481184 | [5 empty] | 143.65393 | [9 empty] | 10351.97 |  | 5.850375 |  |  |  | 58.18185 | [7 empty] | 0.072098 | [13 empty] | 11.676863 | [15 empty] | 18105.94 | [17 empty] | 23.009527 | [9 empty] | 0.783588 | [13 empty] | 2.455228 | [13 empty] | 642609 |  |  |  |  | 2020 | Minerals 2020, 10, 797; doi:10.3390/min10090797 |  | AUS | Queensland
| Hilton Zn-Pb(Ag) |  | Seafloor hydrothermal | Sedimentary Exhalative (SEDEX) | SEDEX zinc-lead-silver | Zn, Pb | Ag | Zn, Pb, Ag | Chapman, 1999; Perkins and Bell, 1998 |  | S1S2-8 | S1S2-8 | drill core |  |  |  |  | ore material | drill core | drill core | mineral separate | [5 empty] | mineralisation |  |  |  | sphalerite | [6 empty] | pyrrhotite, pyrite, galena, chalcopyrite, ferroan-dolomite, quartz, calcite, siderite, apatite, K-feldspar, celsian, biotite, magnetite | Samples were made into polished resin blocks and polished thin sections following standard procedures. The polished resin blocks were used for subsequent LA-ICP-MS analysis. | LA-ICPMS | NWR213 (Omaha, NE, USA) solid state 213 nm laser ablation system coupled with an Agilent 7900 (Santa Clara, CA, USA) quadrupole ICP-MS | Adelaide Microscopy | Ablation conducted in an atmosphere of He (0.6 L/min) mixed with Ar (0.88 L/min) upon leaving the ablation cell. Material passes through a pulse-homogenisation device before being introduced to the ICP torch. Ablation spot size ranged from 10–70 µm. Repetition rate of the laser was 5 Hz with a consistent fluence of ~4 J/cm2. Pre-ablation consisted of 5 pulses, followed by a 20 s delay. Data collection consisted of 30 s background collection, followed by 40 s of ablation. Isotopes monitored include: 27Al, 34S, 29Si, 55Mn, 57Fe, 59Co, 60Ni, 65Cu, 66Zn, 69Ga, 71Ga, 72Ge, 73Ge, 75As, 77Se, 95Mo, 109Ag, 111Cd, 113In, 115In, 118Sn, 121Sb, 125Te, 182W, 197Au, 201Hg, 205Tl, 206Pb, 207Pb, 208Pb, and 209Bi. Dwell time of each isotope was 0.02 s, except for 27Al, 29Si, 34S, and 55Mn with dwell times of 0.005 s and 59Co, 60Ni, 65Cu, 66Zn, 206Pb, 207Pb, and 208Pb with dwell times of 0.01 s. Trace element maps: spot size of 16 µm with a scan speed of 16 µm/s, repetition rate 10 Hz with a fluence of ~4 J/cm2. | GSD-1G (USGS) and STDGL3 (CODES, University of Tasmania) | 115.128779 | [13 empty] | 0.014 | [5 empty] | 2487.420758 | [5 empty] | 0.050293 | [5 empty] | 226.982081 | [9 empty] | 15716.6 |  | 9.231085 |  |  |  | 92.348756 | [7 empty] | 2.730799 | [13 empty] | 14.945868 | [15 empty] | 46.638564 | [17 empty] | 10.396047 | [9 empty] | 3.929832 | [13 empty] | 0.539431 | [13 empty] | 651689.6 |  |  |  |  | 2020 | Minerals 2020, 10, 797; doi:10.3390/min10090797 |  | AUS | Queensland
| Hilton Zn-Pb(Ag) |  | Seafloor hydrothermal | Sedimentary Exhalative (SEDEX) | SEDEX zinc-lead-silver | Zn, Pb | Ag | Zn, Pb, Ag | Chapman, 1999; Perkins and Bell, 1998 |  | S1S2-9 | S1S2-9 | drill core |  |  |  |  | ore material | drill core | drill core | mineral separate | [5 empty] | mineralisation |  |  |  | sphalerite | [6 empty] | pyrrhotite, pyrite, galena, chalcopyrite, ferroan-dolomite, quartz, calcite, siderite, apatite, K-feldspar, celsian, biotite, magnetite | Samples were made into polished resin blocks and polished thin sections following standard procedures. The polished resin blocks were used for subsequent LA-ICP-MS analysis. | LA-ICPMS | NWR213 (Omaha, NE, USA) solid state 213 nm laser ablation system coupled with an Agilent 7900 (Santa Clara, CA, USA) quadrupole ICP-MS | Adelaide Microscopy | Ablation conducted in an atmosphere of He (0.6 L/min) mixed with Ar (0.88 L/min) upon leaving the ablation cell. Material passes through a pulse-homogenisation device before being introduced to the ICP torch. Ablation spot size ranged from 10–70 µm. Repetition rate of the laser was 5 Hz with a consistent fluence of ~4 J/cm2. Pre-ablation consisted of 5 pulses, followed by a 20 s delay. Data collection consisted of 30 s background collection, followed by 40 s of ablation. Isotopes monitored include: 27Al, 34S, 29Si, 55Mn, 57Fe, 59Co, 60Ni, 65Cu, 66Zn, 69Ga, 71Ga, 72Ge, 73Ge, 75As, 77Se, 95Mo, 109Ag, 111Cd, 113In, 115In, 118Sn, 121Sb, 125Te, 182W, 197Au, 201Hg, 205Tl, 206Pb, 207Pb, 208Pb, and 209Bi. Dwell time of each isotope was 0.02 s, except for 27Al, 29Si, 34S, and 55Mn with dwell times of 0.005 s and 59Co, 60Ni, 65Cu, 66Zn, 206Pb, 207Pb, and 208Pb with dwell times of 0.01 s. Trace element maps: spot size of 16 µm with a scan speed of 16 µm/s, repetition rate 10 Hz with a fluence of ~4 J/cm2. | GSD-1G (USGS) and STDGL3 (CODES, University of Tasmania) | 348.453221 | [13 empty] | 0.017718 | [5 empty] | 2740.422479 | [5 empty] | 0.043374 | [5 empty] | 258.215765 | [9 empty] | 13344.38 |  | 5.641852 |  |  |  | 97.446189 | [7 empty] | 1.620282 | [13 empty] | 11.759465 | [15 empty] | 5831.429761 | [17 empty] | 15.330215 | [9 empty] | 3.881638 | [13 empty] | 1.859198 | [13 empty] | 649129.7 |  |  |  |  | 2020 | Minerals 2020, 10, 797; doi:10.3390/min10090797 |  | AUS | Queensland
| Hilton Zn-Pb(Ag) |  | Seafloor hydrothermal | Sedimentary Exhalative (SEDEX) | SEDEX zinc-lead-silver | Zn, Pb | Ag | Zn, Pb, Ag | Chapman, 1999; Perkins and Bell, 1998 |  | S1S2-10 | S1S2-10 | drill core |  |  |  |  | ore material | drill core | drill core | mineral separate | [5 empty] | mineralisation |  |  |  | sphalerite | [6 empty] | pyrrhotite, pyrite, galena, chalcopyrite, ferroan-dolomite, quartz, calcite, siderite, apatite, K-feldspar, celsian, biotite, magnetite | Samples were made into polished resin blocks and polished thin sections following standard procedures. The polished resin blocks were used for subsequent LA-ICP-MS analysis. | LA-ICPMS | NWR213 (Omaha, NE, USA) solid state 213 nm laser ablation system coupled with an Agilent 7900 (Santa Clara, CA, USA) quadrupole ICP-MS | Adelaide Microscopy | Ablation conducted in an atmosphere of He (0.6 L/min) mixed with Ar (0.88 L/min) upon leaving the ablation cell. Material passes through a pulse-homogenisation device before being introduced to the ICP torch. Ablation spot size ranged from 10–70 µm. Repetition rate of the laser was 5 Hz with a consistent fluence of ~4 J/cm2. Pre-ablation consisted of 5 pulses, followed by a 20 s delay. Data collection consisted of 30 s background collection, followed by 40 s of ablation. Isotopes monitored include: 27Al, 34S, 29Si, 55Mn, 57Fe, 59Co, 60Ni, 65Cu, 66Zn, 69Ga, 71Ga, 72Ge, 73Ge, 75As, 77Se, 95Mo, 109Ag, 111Cd, 113In, 115In, 118Sn, 121Sb, 125Te, 182W, 197Au, 201Hg, 205Tl, 206Pb, 207Pb, 208Pb, and 209Bi. Dwell time of each isotope was 0.02 s, except for 27Al, 29Si, 34S, and 55Mn with dwell times of 0.005 s and 59Co, 60Ni, 65Cu, 66Zn, 206Pb, 207Pb, and 208Pb with dwell times of 0.01 s. Trace element maps: spot size of 16 µm with a scan speed of 16 µm/s, repetition rate 10 Hz with a fluence of ~4 J/cm2. | GSD-1G (USGS) and STDGL3 (CODES, University of Tasmania) | 279.907294 | [13 empty] | 0.015184 | [5 empty] | 2929.383891 | [5 empty] | 0.12293 | [5 empty] | 649.065887 | [9 empty] | 12730.59 |  | 25.436203 |  |  |  | 279.523211 | [7 empty] | 1.444813 | [13 empty] | 12.948764 | [15 empty] | 69822.28 | [17 empty] | 25.906772 | [9 empty] | 6.761509 | [13 empty] | 2.235723 | [13 empty] | 597551.5 |  |  |  |  | 2020 | Minerals 2020, 10, 797; doi:10.3390/min10090797 |  | AUS | Queensland
| Hilton Zn-Pb(Ag) |  | Seafloor hydrothermal | Sedimentary Exhalative (SEDEX) | SEDEX zinc-lead-silver | Zn, Pb | Ag | Zn, Pb, Ag | Chapman, 1999; Perkins and Bell, 1998 |  | S1S2-11 | S1S2-11 | drill core |  |  |  |  | ore material | drill core | drill core | mineral separate | [5 empty] | mineralisation |  |  |  | sphalerite | [6 empty] | pyrrhotite, pyrite, galena, chalcopyrite, ferroan-dolomite, quartz, calcite, siderite, apatite, K-feldspar, celsian, biotite, magnetite | Samples were made into polished resin blocks and polished thin sections following standard procedures. The polished resin blocks were used for subsequent LA-ICP-MS analysis. | LA-ICPMS | NWR213 (Omaha, NE, USA) solid state 213 nm laser ablation system coupled with an Agilent 7900 (Santa Clara, CA, USA) quadrupole ICP-MS | Adelaide Microscopy | Ablation conducted in an atmosphere of He (0.6 L/min) mixed with Ar (0.88 L/min) upon leaving the ablation cell. Material passes through a pulse-homogenisation device before being introduced to the ICP torch. Ablation spot size ranged from 10–70 µm. Repetition rate of the laser was 5 Hz with a consistent fluence of ~4 J/cm2. Pre-ablation consisted of 5 pulses, followed by a 20 s delay. Data collection consisted of 30 s background collection, followed by 40 s of ablation. Isotopes monitored include: 27Al, 34S, 29Si, 55Mn, 57Fe, 59Co, 60Ni, 65Cu, 66Zn, 69Ga, 71Ga, 72Ge, 73Ge, 75As, 77Se, 95Mo, 109Ag, 111Cd, 113In, 115In, 118Sn, 121Sb, 125Te, 182W, 197Au, 201Hg, 205Tl, 206Pb, 207Pb, 208Pb, and 209Bi. Dwell time of each isotope was 0.02 s, except for 27Al, 29Si, 34S, and 55Mn with dwell times of 0.005 s and 59Co, 60Ni, 65Cu, 66Zn, 206Pb, 207Pb, and 208Pb with dwell times of 0.01 s. Trace element maps: spot size of 16 µm with a scan speed of 16 µm/s, repetition rate 10 Hz with a fluence of ~4 J/cm2. | GSD-1G (USGS) and STDGL3 (CODES, University of Tasmania) | 234.870567 | [13 empty] | 0.020186 | [5 empty] | 2787.060772 | [5 empty] | 0.361263 | [5 empty] | 681.37794 | [9 empty] | 16211.33 |  | 36.707524 |  |  |  | 294.494247 | [7 empty] | 2.163841 | [13 empty] | 13.946467 | [15 empty] | 4026.705397 | [17 empty] | 31.175288 | [9 empty] | 11.600752 | [13 empty] | 3.67323 | [13 empty] | 646779.7 |  |  |  |  | 2020 | Minerals 2020, 10, 797; doi:10.3390/min10090797 |  | AUS | Queensland
| Hilton Zn-Pb(Ag) |  | Seafloor hydrothermal | Sedimentary Exhalative (SEDEX) | SEDEX zinc-lead-silver | Zn, Pb | Ag | Zn, Pb, Ag | Chapman, 1999; Perkins and Bell, 1998 |  | S1S2-12 | S1S2-12 | drill core |  |  |  |  | ore material | drill core | drill core | mineral separate | [5 empty] | mineralisation |  |  |  | sphalerite | [6 empty] | pyrrhotite, pyrite, galena, chalcopyrite, ferroan-dolomite, quartz, calcite, siderite, apatite, K-feldspar, celsian, biotite, magnetite | Samples were made into polished resin blocks and polished thin sections following standard procedures. The polished resin blocks were used for subsequent LA-ICP-MS analysis. | LA-ICPMS | NWR213 (Omaha, NE, USA) solid state 213 nm laser ablation system coupled with an Agilent 7900 (Santa Clara, CA, USA) quadrupole ICP-MS | Adelaide Microscopy | Ablation conducted in an atmosphere of He (0.6 L/min) mixed with Ar (0.88 L/min) upon leaving the ablation cell. Material passes through a pulse-homogenisation device before being introduced to the ICP torch. Ablation spot size ranged from 10–70 µm. Repetition rate of the laser was 5 Hz with a consistent fluence of ~4 J/cm2. Pre-ablation consisted of 5 pulses, followed by a 20 s delay. Data collection consisted of 30 s background collection, followed by 40 s of ablation. Isotopes monitored include: 27Al, 34S, 29Si, 55Mn, 57Fe, 59Co, 60Ni, 65Cu, 66Zn, 69Ga, 71Ga, 72Ge, 73Ge, 75As, 77Se, 95Mo, 109Ag, 111Cd, 113In, 115In, 118Sn, 121Sb, 125Te, 182W, 197Au, 201Hg, 205Tl, 206Pb, 207Pb, 208Pb, and 209Bi. Dwell time of each isotope was 0.02 s, except for 27Al, 29Si, 34S, and 55Mn with dwell times of 0.005 s and 59Co, 60Ni, 65Cu, 66Zn, 206Pb, 207Pb, and 208Pb with dwell times of 0.01 s. Trace element maps: spot size of 16 µm with a scan speed of 16 µm/s, repetition rate 10 Hz with a fluence of ~4 J/cm2. | GSD-1G (USGS) and STDGL3 (CODES, University of Tasmania) | 209.632651 | [13 empty] | 0.01706 | [5 empty] | 2935.951462 | [5 empty] | 0.11183 | [5 empty] | 451.148126 | [9 empty] | 14429.66 |  | 11.966749 |  |  |  | 182.149558 | [7 empty] | 0.576727 | [13 empty] | 12.88289 | [15 empty] | 5490.343951 | [17 empty] | 24.397237 | [9 empty] | 3.080352 | [13 empty] | 2.952838 | [13 empty] | 647787.3 |  |  |  |  | 2020 | Minerals 2020, 10, 797; doi:10.3390/min10090797 |  | AUS | Queensland
| Hilton Zn-Pb(Ag) |  | Seafloor hydrothermal | Sedimentary Exhalative (SEDEX) | SEDEX zinc-lead-silver | Zn, Pb | Ag | Zn, Pb, Ag | Chapman, 1999; Perkins and Bell, 1998 |  | S1S2-13 | S1S2-13 | drill core |  |  |  |  | ore material | drill core | drill core | mineral separate | [5 empty] | mineralisation |  |  |  | sphalerite | [6 empty] | pyrrhotite, pyrite, galena, chalcopyrite, ferroan-dolomite, quartz, calcite, siderite, apatite, K-feldspar, celsian, biotite, magnetite | Samples were made into polished resin blocks and polished thin sections following standard procedures. The polished resin blocks were used for subsequent LA-ICP-MS analysis. | LA-ICPMS | NWR213 (Omaha, NE, USA) solid state 213 nm laser ablation system coupled with an Agilent 7900 (Santa Clara, CA, USA) quadrupole ICP-MS | Adelaide Microscopy | Ablation conducted in an atmosphere of He (0.6 L/min) mixed with Ar (0.88 L/min) upon leaving the ablation cell. Material passes through a pulse-homogenisation device before being introduced to the ICP torch. Ablation spot size ranged from 10–70 µm. Repetition rate of the laser was 5 Hz with a consistent fluence of ~4 J/cm2. Pre-ablation consisted of 5 pulses, followed by a 20 s delay. Data collection consisted of 30 s background collection, followed by 40 s of ablation. Isotopes monitored include: 27Al, 34S, 29Si, 55Mn, 57Fe, 59Co, 60Ni, 65Cu, 66Zn, 69Ga, 71Ga, 72Ge, 73Ge, 75As, 77Se, 95Mo, 109Ag, 111Cd, 113In, 115In, 118Sn, 121Sb, 125Te, 182W, 197Au, 201Hg, 205Tl, 206Pb, 207Pb, 208Pb, and 209Bi. Dwell time of each isotope was 0.02 s, except for 27Al, 29Si, 34S, and 55Mn with dwell times of 0.005 s and 59Co, 60Ni, 65Cu, 66Zn, 206Pb, 207Pb, and 208Pb with dwell times of 0.01 s. Trace element maps: spot size of 16 µm with a scan speed of 16 µm/s, repetition rate 10 Hz with a fluence of ~4 J/cm2. | GSD-1G (USGS) and STDGL3 (CODES, University of Tasmania) | 94.592992 | [13 empty] | 0.041273 | [5 empty] | 2865.988006 | [5 empty] | 0.764601 | [5 empty] | 110.206479 | [9 empty] | 15018.57 |  | 3.539203 |  |  |  | 43.297241 | [7 empty] | 0.008 | [13 empty] | 17.771652 | [15 empty] | 491.127994 | [17 empty] | 14.529997 | [9 empty] | 1.634136 | [13 empty] | 2.026851 | [13 empty] | 651957.4 |  |  |  |  | 2020 | Minerals 2020, 10, 797; doi:10.3390/min10090797 |  | AUS | Queensland
| Hilton Zn-Pb(Ag) |  | Seafloor hydrothermal | Sedimentary Exhalative (SEDEX) | SEDEX zinc-lead-silver | Zn, Pb | Ag | Zn, Pb, Ag | Chapman, 1999; Perkins and Bell, 1998 |  | S1S2-14 | S1S2-14 | drill core |  |  |  |  | ore material | drill core | drill core | mineral separate | [5 empty] | mineralisation |  |  |  | sphalerite | [6 empty] | pyrrhotite, pyrite, galena, chalcopyrite, ferroan-dolomite, quartz, calcite, siderite, apatite, K-feldspar, celsian, biotite, magnetite | Samples were made into polished resin blocks and polished thin sections following standard procedures. The polished resin blocks were used for subsequent LA-ICP-MS analysis. | LA-ICPMS | NWR213 (Omaha, NE, USA) solid state 213 nm laser ablation system coupled with an Agilent 7900 (Santa Clara, CA, USA) quadrupole ICP-MS | Adelaide Microscopy | Ablation conducted in an atmosphere of He (0.6 L/min) mixed with Ar (0.88 L/min) upon leaving the ablation cell. Material passes through a pulse-homogenisation device before being introduced to the ICP torch. Ablation spot size ranged from 10–70 µm. Repetition rate of the laser was 5 Hz with a consistent fluence of ~4 J/cm2. Pre-ablation consisted of 5 pulses, followed by a 20 s delay. Data collection consisted of 30 s background collection, followed by 40 s of ablation. Isotopes monitored include: 27Al, 34S, 29Si, 55Mn, 57Fe, 59Co, 60Ni, 65Cu, 66Zn, 69Ga, 71Ga, 72Ge, 73Ge, 75As, 77Se, 95Mo, 109Ag, 111Cd, 113In, 115In, 118Sn, 121Sb, 125Te, 182W, 197Au, 201Hg, 205Tl, 206Pb, 207Pb, 208Pb, and 209Bi. Dwell time of each isotope was 0.02 s, except for 27Al, 29Si, 34S, and 55Mn with dwell times of 0.005 s and 59Co, 60Ni, 65Cu, 66Zn, 206Pb, 207Pb, and 208Pb with dwell times of 0.01 s. Trace element maps: spot size of 16 µm with a scan speed of 16 µm/s, repetition rate 10 Hz with a fluence of ~4 J/cm2. | GSD-1G (USGS) and STDGL3 (CODES, University of Tasmania) | 230.511565 | [13 empty] | 0.02398 | [5 empty] | 2209.219656 | [5 empty] | 0.017641 | [5 empty] | 175.868597 | [9 empty] | 6318.986445 |  | 8.117123 |  |  |  | 63.170059 | [7 empty] | 0.073409 | [13 empty] | 44.174964 | [15 empty] | 145.686213 | [17 empty] | 24.773793 | [9 empty] | 0.285672 | [13 empty] | 2.413243 | [13 empty] | 661763.2 |  |  |  |  | 2020 | Minerals 2020, 10, 797; doi:10.3390/min10090797 |  | AUS | Queensland
| Hilton Zn-Pb(Ag) |  | Seafloor hydrothermal | Sedimentary Exhalative (SEDEX) | SEDEX zinc-lead-silver | Zn, Pb | Ag | Zn, Pb, Ag | Chapman, 1999; Perkins and Bell, 1998 |  | S1S2-15 | S1S2-15 | drill core |  |  |  |  | ore material | drill core | drill core | mineral separate | [5 empty] | mineralisation |  |  |  | sphalerite | [6 empty] | pyrrhotite, pyrite, galena, chalcopyrite, ferroan-dolomite, quartz, calcite, siderite, apatite, K-feldspar, celsian, biotite, magnetite | Samples were made into polished resin blocks and polished thin sections following standard procedures. The polished resin blocks were used for subsequent LA-ICP-MS analysis. | LA-ICPMS | NWR213 (Omaha, NE, USA) solid state 213 nm laser ablation system coupled with an Agilent 7900 (Santa Clara, CA, USA) quadrupole ICP-MS | Adelaide Microscopy | Ablation conducted in an atmosphere of He (0.6 L/min) mixed with Ar (0.88 L/min) upon leaving the ablation cell. Material passes through a pulse-homogenisation device before being introduced to the ICP torch. Ablation spot size ranged from 10–70 µm. Repetition rate of the laser was 5 Hz with a consistent fluence of ~4 J/cm2. Pre-ablation consisted of 5 pulses, followed by a 20 s delay. Data collection consisted of 30 s background collection, followed by 40 s of ablation. Isotopes monitored include: 27Al, 34S, 29Si, 55Mn, 57Fe, 59Co, 60Ni, 65Cu, 66Zn, 69Ga, 71Ga, 72Ge, 73Ge, 75As, 77Se, 95Mo, 109Ag, 111Cd, 113In, 115In, 118Sn, 121Sb, 125Te, 182W, 197Au, 201Hg, 205Tl, 206Pb, 207Pb, 208Pb, and 209Bi. Dwell time of each isotope was 0.02 s, except for 27Al, 29Si, 34S, and 55Mn with dwell times of 0.005 s and 59Co, 60Ni, 65Cu, 66Zn, 206Pb, 207Pb, and 208Pb with dwell times of 0.01 s. Trace element maps: spot size of 16 µm with a scan speed of 16 µm/s, repetition rate 10 Hz with a fluence of ~4 J/cm2. | GSD-1G (USGS) and STDGL3 (CODES, University of Tasmania) | 236.275965 | [13 empty] | 0.024973 | [5 empty] | 2600.375357 | [5 empty] | 0.011 | [5 empty] | 258.967847 | [9 empty] | 12394.61487 |  | 12.991728 |  |  |  | 104.254656 | [7 empty] | 0.007 | [13 empty] | 6.99953 | [15 empty] | 98.505956 | [17 empty] | 14.158468 | [9 empty] | 0.109104 | [13 empty] | 1.891517 | [13 empty] | 654921.7 |  |  |  |  | 2020 | Minerals 2020, 10, 797; doi:10.3390/min10090797 |  | AUS | Queensland
| Hilton Zn-Pb(Ag) |  | Seafloor hydrothermal | Sedimentary Exhalative (SEDEX) | SEDEX zinc-lead-silver | Zn, Pb | Ag | Zn, Pb, Ag | Chapman, 1999; Perkins and Bell, 1998 |  | S1S2-16 | S1S2-16 | drill core |  |  |  |  | ore material | drill core | drill core | mineral separate | [5 empty] | mineralisation |  |  |  | sphalerite | [6 empty] | pyrrhotite, pyrite, galena, chalcopyrite, ferroan-dolomite, quartz, calcite, siderite, apatite, K-feldspar, celsian, biotite, magnetite | Samples were made into polished resin blocks and polished thin sections following standard procedures. The polished resin blocks were used for subsequent LA-ICP-MS analysis. | LA-ICPMS | NWR213 (Omaha, NE, USA) solid state 213 nm laser ablation system coupled with an Agilent 7900 (Santa Clara, CA, USA) quadrupole ICP-MS | Adelaide Microscopy | Ablation conducted in an atmosphere of He (0.6 L/min) mixed with Ar (0.88 L/min) upon leaving the ablation cell. Material passes through a pulse-homogenisation device before being introduced to the ICP torch. Ablation spot size ranged from 10–70 µm. Repetition rate of the laser was 5 Hz with a consistent fluence of ~4 J/cm2. Pre-ablation consisted of 5 pulses, followed by a 20 s delay. Data collection consisted of 30 s background collection, followed by 40 s of ablation. Isotopes monitored include: 27Al, 34S, 29Si, 55Mn, 57Fe, 59Co, 60Ni, 65Cu, 66Zn, 69Ga, 71Ga, 72Ge, 73Ge, 75As, 77Se, 95Mo, 109Ag, 111Cd, 113In, 115In, 118Sn, 121Sb, 125Te, 182W, 197Au, 201Hg, 205Tl, 206Pb, 207Pb, 208Pb, and 209Bi. Dwell time of each isotope was 0.02 s, except for 27Al, 29Si, 34S, and 55Mn with dwell times of 0.005 s and 59Co, 60Ni, 65Cu, 66Zn, 206Pb, 207Pb, and 208Pb with dwell times of 0.01 s. Trace element maps: spot size of 16 µm with a scan speed of 16 µm/s, repetition rate 10 Hz with a fluence of ~4 J/cm2. | GSD-1G (USGS) and STDGL3 (CODES, University of Tasmania) | 165.228563 | [13 empty] | 0.014 | [5 empty] | 1500.517802 | [5 empty] | 0.016 | [5 empty] | 214.812047 | [9 empty] | 9741.642757 |  | 2.986888 |  |  |  | 90.902501 | [7 empty] | 0.019583 | [13 empty] | 5.330696 | [15 empty] | 61.034707 | [17 empty] | 14.002929 | [9 empty] | 0.259048 | [13 empty] | 1.662549 | [13 empty] | 658826.1 |  |  |  |  | 2020 | Minerals 2020, 10, 797; doi:10.3390/min10090797 |  | AUS | Queensland
| Hilton Zn-Pb(Ag) |  | Seafloor hydrothermal | Sedimentary Exhalative (SEDEX) | SEDEX zinc-lead-silver | Zn, Pb | Ag | Zn, Pb, Ag | Chapman, 1999; Perkins and Bell, 1998 |  | S1S2-17 | S1S2-17 | drill core |  |  |  |  | ore material | drill core | drill core | mineral separate | [5 empty] | mineralisation |  |  |  | sphalerite | [6 empty] | pyrrhotite, pyrite, galena, chalcopyrite, ferroan-dolomite, quartz, calcite, siderite, apatite, K-feldspar, celsian, biotite, magnetite | Samples were made into polished resin blocks and polished thin sections following standard procedures. The polished resin blocks were used for subsequent LA-ICP-MS analysis. | LA-ICPMS | NWR213 (Omaha, NE, USA) solid state 213 nm laser ablation system coupled with an Agilent 7900 (Santa Clara, CA, USA) quadrupole ICP-MS | Adelaide Microscopy | Ablation conducted in an atmosphere of He (0.6 L/min) mixed with Ar (0.88 L/min) upon leaving the ablation cell. Material passes through a pulse-homogenisation device before being introduced to the ICP torch. Ablation spot size ranged from 10–70 µm. Repetition rate of the laser was 5 Hz with a consistent fluence of ~4 J/cm2. Pre-ablation consisted of 5 pulses, followed by a 20 s delay. Data collection consisted of 30 s background collection, followed by 40 s of ablation. Isotopes monitored include: 27Al, 34S, 29Si, 55Mn, 57Fe, 59Co, 60Ni, 65Cu, 66Zn, 69Ga, 71Ga, 72Ge, 73Ge, 75As, 77Se, 95Mo, 109Ag, 111Cd, 113In, 115In, 118Sn, 121Sb, 125Te, 182W, 197Au, 201Hg, 205Tl, 206Pb, 207Pb, 208Pb, and 209Bi. Dwell time of each isotope was 0.02 s, except for 27Al, 29Si, 34S, and 55Mn with dwell times of 0.005 s and 59Co, 60Ni, 65Cu, 66Zn, 206Pb, 207Pb, and 208Pb with dwell times of 0.01 s. Trace element maps: spot size of 16 µm with a scan speed of 16 µm/s, repetition rate 10 Hz with a fluence of ~4 J/cm2. | GSD-1G (USGS) and STDGL3 (CODES, University of Tasmania) | 352.859148 | [13 empty] | 0.015797 | [5 empty] | 4050.799121 | [5 empty] | 0.015 | [5 empty] | 143.494918 | [9 empty] | 13607.18 |  | 8.787969 |  |  |  | 32.706037 | [7 empty] | 0.007 | [13 empty] | 8.72146 | [15 empty] | 388.331922 | [17 empty] | 43.331444 | [9 empty] | 0.383506 | [13 empty] | 4.549846 | [13 empty] | 652270.1 |  |  |  |  | 2020 | Minerals 2020, 10, 797; doi:10.3390/min10090797 |  | AUS | Queensland
| Hilton Zn-Pb(Ag) |  | Seafloor hydrothermal | Sedimentary Exhalative (SEDEX) | SEDEX zinc-lead-silver | Zn, Pb | Ag | Zn, Pb, Ag | Chapman, 1999; Perkins and Bell, 1998 |  | S1S2-18 | S1S2-18 | drill core |  |  |  |  | ore material | drill core | drill core | mineral separate | [5 empty] | mineralisation |  |  |  | sphalerite | [6 empty] | pyrrhotite, pyrite, galena, chalcopyrite, ferroan-dolomite, quartz, calcite, siderite, apatite, K-feldspar, celsian, biotite, magnetite | Samples were made into polished resin blocks and polished thin sections following standard procedures. The polished resin blocks were used for subsequent LA-ICP-MS analysis. | LA-ICPMS | NWR213 (Omaha, NE, USA) solid state 213 nm laser ablation system coupled with an Agilent 7900 (Santa Clara, CA, USA) quadrupole ICP-MS | Adelaide Microscopy | Ablation conducted in an atmosphere of He (0.6 L/min) mixed with Ar (0.88 L/min) upon leaving the ablation cell. Material passes through a pulse-homogenisation device before being introduced to the ICP torch. Ablation spot size ranged from 10–70 µm. Repetition rate of the laser was 5 Hz with a consistent fluence of ~4 J/cm2. Pre-ablation consisted of 5 pulses, followed by a 20 s delay. Data collection consisted of 30 s background collection, followed by 40 s of ablation. Isotopes monitored include: 27Al, 34S, 29Si, 55Mn, 57Fe, 59Co, 60Ni, 65Cu, 66Zn, 69Ga, 71Ga, 72Ge, 73Ge, 75As, 77Se, 95Mo, 109Ag, 111Cd, 113In, 115In, 118Sn, 121Sb, 125Te, 182W, 197Au, 201Hg, 205Tl, 206Pb, 207Pb, 208Pb, and 209Bi. Dwell time of each isotope was 0.02 s, except for 27Al, 29Si, 34S, and 55Mn with dwell times of 0.005 s and 59Co, 60Ni, 65Cu, 66Zn, 206Pb, 207Pb, and 208Pb with dwell times of 0.01 s. Trace element maps: spot size of 16 µm with a scan speed of 16 µm/s, repetition rate 10 Hz with a fluence of ~4 J/cm2. | GSD-1G (USGS) and STDGL3 (CODES, University of Tasmania) | 449.830895 | [13 empty] | 0.01748 | [5 empty] | 2549.729011 | [5 empty] | 0.02189 | [5 empty] | 200.33292 | [9 empty] | 8464.851418 |  | 7.512824 |  |  |  | 56.976804 | [7 empty] | 0.008 | [13 empty] | 6.919954 | [15 empty] | 242.943843 | [17 empty] | 30.749512 | [9 empty] | 0.132057 | [13 empty] | 3.803408 | [13 empty] | 658955.6 |  |  |  |  | 2020 | Minerals 2020, 10, 797; doi:10.3390/min10090797 |  | AUS | Queensland
| Hilton Zn-Pb(Ag) |  | Seafloor hydrothermal | Sedimentary Exhalative (SEDEX) | SEDEX zinc-lead-silver | Zn, Pb | Ag | Zn, Pb, Ag | Chapman, 1999; Perkins and Bell, 1998 |  | S1S2-19 | S1S2-19 | drill core |  |  |  |  | ore material | drill core | drill core | mineral separate | [5 empty] | mineralisation |  |  |  | sphalerite | [6 empty] | pyrrhotite, pyrite, galena, chalcopyrite, ferroan-dolomite, quartz, calcite, siderite, apatite, K-feldspar, celsian, biotite, magnetite | Samples were made into polished resin blocks and polished thin sections following standard procedures. The polished resin blocks were used for subsequent LA-ICP-MS analysis. | LA-ICPMS | NWR213 (Omaha, NE, USA) solid state 213 nm laser ablation system coupled with an Agilent 7900 (Santa Clara, CA, USA) quadrupole ICP-MS | Adelaide Microscopy | Ablation conducted in an atmosphere of He (0.6 L/min) mixed with Ar (0.88 L/min) upon leaving the ablation cell. Material passes through a pulse-homogenisation device before being introduced to the ICP torch. Ablation spot size ranged from 10–70 µm. Repetition rate of the laser was 5 Hz with a consistent fluence of ~4 J/cm2. Pre-ablation consisted of 5 pulses, followed by a 20 s delay. Data collection consisted of 30 s background collection, followed by 40 s of ablation. Isotopes monitored include: 27Al, 34S, 29Si, 55Mn, 57Fe, 59Co, 60Ni, 65Cu, 66Zn, 69Ga, 71Ga, 72Ge, 73Ge, 75As, 77Se, 95Mo, 109Ag, 111Cd, 113In, 115In, 118Sn, 121Sb, 125Te, 182W, 197Au, 201Hg, 205Tl, 206Pb, 207Pb, 208Pb, and 209Bi. Dwell time of each isotope was 0.02 s, except for 27Al, 29Si, 34S, and 55Mn with dwell times of 0.005 s and 59Co, 60Ni, 65Cu, 66Zn, 206Pb, 207Pb, and 208Pb with dwell times of 0.01 s. Trace element maps: spot size of 16 µm with a scan speed of 16 µm/s, repetition rate 10 Hz with a fluence of ~4 J/cm2. | GSD-1G (USGS) and STDGL3 (CODES, University of Tasmania) | 222.644943 | [13 empty] | 0.017641 | [5 empty] | 2382.542351 | [5 empty] | 0.045658 | [5 empty] | 191.953879 | [9 empty] | 9754.077805 |  | 8.460958 |  |  |  | 75.47173 | [7 empty] | 0.508264 | [13 empty] | 7.85146 | [15 empty] | 160.141238 | [17 empty] | 21.586436 | [9 empty] | 1.562468 | [13 empty] | 2.472968 | [13 empty] | 657967.3 |  |  |  |  | 2020 | Minerals 2020, 10, 797; doi:10.3390/min10090797 |  | AUS | Queensland
| Hilton Zn-Pb(Ag) |  | Seafloor hydrothermal | Sedimentary Exhalative (SEDEX) | SEDEX zinc-lead-silver | Zn, Pb | Ag | Zn, Pb, Ag | Chapman, 1999; Perkins and Bell, 1998 |  | S1S2-20 | S1S2-20 | drill core |  |  |  |  | ore material | drill core | drill core | mineral separate | [5 empty] | mineralisation |  |  |  | sphalerite | [6 empty] | pyrrhotite, pyrite, galena, chalcopyrite, ferroan-dolomite, quartz, calcite, siderite, apatite, K-feldspar, celsian, biotite, magnetite | Samples were made into polished resin blocks and polished thin sections following standard procedures. The polished resin blocks were used for subsequent LA-ICP-MS analysis. | LA-ICPMS | NWR213 (Omaha, NE, USA) solid state 213 nm laser ablation system coupled with an Agilent 7900 (Santa Clara, CA, USA) quadrupole ICP-MS | Adelaide Microscopy | Ablation conducted in an atmosphere of He (0.6 L/min) mixed with Ar (0.88 L/min) upon leaving the ablation cell. Material passes through a pulse-homogenisation device before being introduced to the ICP torch. Ablation spot size ranged from 10–70 µm. Repetition rate of the laser was 5 Hz with a consistent fluence of ~4 J/cm2. Pre-ablation consisted of 5 pulses, followed by a 20 s delay. Data collection consisted of 30 s background collection, followed by 40 s of ablation. Isotopes monitored include: 27Al, 34S, 29Si, 55Mn, 57Fe, 59Co, 60Ni, 65Cu, 66Zn, 69Ga, 71Ga, 72Ge, 73Ge, 75As, 77Se, 95Mo, 109Ag, 111Cd, 113In, 115In, 118Sn, 121Sb, 125Te, 182W, 197Au, 201Hg, 205Tl, 206Pb, 207Pb, 208Pb, and 209Bi. Dwell time of each isotope was 0.02 s, except for 27Al, 29Si, 34S, and 55Mn with dwell times of 0.005 s and 59Co, 60Ni, 65Cu, 66Zn, 206Pb, 207Pb, and 208Pb with dwell times of 0.01 s. Trace element maps: spot size of 16 µm with a scan speed of 16 µm/s, repetition rate 10 Hz with a fluence of ~4 J/cm2. | GSD-1G (USGS) and STDGL3 (CODES, University of Tasmania) | 294.236673 | [13 empty] | 0.017564 | [5 empty] | 2554.444089 | [5 empty] | 0.045394 | [5 empty] | 751.87119 | [9 empty] | 14091.04 |  | 28.021501 |  |  |  | 314.160669 | [7 empty] | 1.370937 | [13 empty] | 10.846136 | [15 empty] | 142.071017 | [17 empty] | 22.430373 | [9 empty] | 5.917329 | [13 empty] | 2.288604 | [13 empty] | 652225.9 |  |  |  |  | 2020 | Minerals 2020, 10, 797; doi:10.3390/min10090797 |  | AUS | Queensland
| Hilton Zn-Pb(Ag) |  | Seafloor hydrothermal | Sedimentary Exhalative (SEDEX) | SEDEX zinc-lead-silver | Zn, Pb | Ag | Zn, Pb, Ag | Chapman, 1999; Perkins and Bell, 1998 |  | S1S2-21 | S1S2-21 | drill core |  |  |  |  | ore material | drill core | drill core | mineral separate | [5 empty] | mineralisation |  |  |  | sphalerite | [6 empty] | pyrrhotite, pyrite, galena, chalcopyrite, ferroan-dolomite, quartz, calcite, siderite, apatite, K-feldspar, celsian, biotite, magnetite | Samples were made into polished resin blocks and polished thin sections following standard procedures. The polished resin blocks were used for subsequent LA-ICP-MS analysis. | LA-ICPMS | NWR213 (Omaha, NE, USA) solid state 213 nm laser ablation system coupled with an Agilent 7900 (Santa Clara, CA, USA) quadrupole ICP-MS | Adelaide Microscopy | Ablation conducted in an atmosphere of He (0.6 L/min) mixed with Ar (0.88 L/min) upon leaving the ablation cell. Material passes through a pulse-homogenisation device before being introduced to the ICP torch. Ablation spot size ranged from 10–70 µm. Repetition rate of the laser was 5 Hz with a consistent fluence of ~4 J/cm2. Pre-ablation consisted of 5 pulses, followed by a 20 s delay. Data collection consisted of 30 s background collection, followed by 40 s of ablation. Isotopes monitored include: 27Al, 34S, 29Si, 55Mn, 57Fe, 59Co, 60Ni, 65Cu, 66Zn, 69Ga, 71Ga, 72Ge, 73Ge, 75As, 77Se, 95Mo, 109Ag, 111Cd, 113In, 115In, 118Sn, 121Sb, 125Te, 182W, 197Au, 201Hg, 205Tl, 206Pb, 207Pb, 208Pb, and 209Bi. Dwell time of each isotope was 0.02 s, except for 27Al, 29Si, 34S, and 55Mn with dwell times of 0.005 s and 59Co, 60Ni, 65Cu, 66Zn, 206Pb, 207Pb, and 208Pb with dwell times of 0.01 s. Trace element maps: spot size of 16 µm with a scan speed of 16 µm/s, repetition rate 10 Hz with a fluence of ~4 J/cm2. | GSD-1G (USGS) and STDGL3 (CODES, University of Tasmania) | 340.437291 | [13 empty] | 0.0291 | [5 empty] | 2392.377162 | [5 empty] | 0.079974 | [5 empty] | 285.05166 | [9 empty] | 10278.16 |  | 13.382085 |  |  |  | 145.702281 | [7 empty] | 0.008 | [13 empty] | 83.230996 | [15 empty] | 256.523749 | [17 empty] | 49.363029 | [9 empty] | 0.400091 | [13 empty] | 4.120037 | [13 empty] | 656948.4 |  |  |  |  | 2020 | Minerals 2020, 10, 797; doi:10.3390/min10090797 |  | AUS | Queensland
| Hilton Zn-Pb(Ag) |  | Seafloor hydrothermal | Sedimentary Exhalative (SEDEX) | SEDEX zinc-lead-silver | Zn, Pb | Ag | Zn, Pb, Ag | Chapman, 1999; Perkins and Bell, 1998 |  | S2S1-3 | S2S1-3 | drill core |  |  |  |  | ore material | drill core | drill core | mineral separate | [5 empty] | mineralisation |  |  |  | sphalerite | [6 empty] | pyrrhotite, pyrite, galena, chalcopyrite, ferroan-dolomite, quartz, calcite, siderite, apatite, K-feldspar, celsian, biotite, magnetite | Samples were made into polished resin blocks and polished thin sections following standard procedures. The polished resin blocks were used for subsequent LA-ICP-MS analysis. | LA-ICPMS | NWR213 (Omaha, NE, USA) solid state 213 nm laser ablation system coupled with an Agilent 7900 (Santa Clara, CA, USA) quadrupole ICP-MS | Adelaide Microscopy | Ablation conducted in an atmosphere of He (0.6 L/min) mixed with Ar (0.88 L/min) upon leaving the ablation cell. Material passes through a pulse-homogenisation device before being introduced to the ICP torch. Ablation spot size ranged from 10–70 µm. Repetition rate of the laser was 5 Hz with a consistent fluence of ~4 J/cm2. Pre-ablation consisted of 5 pulses, followed by a 20 s delay. Data collection consisted of 30 s background collection, followed by 40 s of ablation. Isotopes monitored include: 27Al, 34S, 29Si, 55Mn, 57Fe, 59Co, 60Ni, 65Cu, 66Zn, 69Ga, 71Ga, 72Ge, 73Ge, 75As, 77Se, 95Mo, 109Ag, 111Cd, 113In, 115In, 118Sn, 121Sb, 125Te, 182W, 197Au, 201Hg, 205Tl, 206Pb, 207Pb, 208Pb, and 209Bi. Dwell time of each isotope was 0.02 s, except for 27Al, 29Si, 34S, and 55Mn with dwell times of 0.005 s and 59Co, 60Ni, 65Cu, 66Zn, 206Pb, 207Pb, and 208Pb with dwell times of 0.01 s. Trace element maps: spot size of 16 µm with a scan speed of 16 µm/s, repetition rate 10 Hz with a fluence of ~4 J/cm2. | GSD-1G (USGS) and STDGL3 (CODES, University of Tasmania) | 217.338902 | [13 empty] | 0.036247 | [5 empty] | 1857.99126 | [5 empty] | 3.509111 | [5 empty] | 30.467424 | [9 empty] | 9412.831419 |  | 0.433682 |  |  |  | 1.251466 | [7 empty] | 0.867983 | [13 empty] | 16.390752 | [15 empty] | 7485.255198 | [17 empty] | 33.342619 | [9 empty] | 0.410683 | [13 empty] | 3.527831 | [13 empty] | 653097.3 |  |  |  |  | 2020 | Minerals 2020, 10, 797; doi:10.3390/min10090797 |  | AUS | Queensland
| Hilton Zn-Pb(Ag) |  | Seafloor hydrothermal | Sedimentary Exhalative (SEDEX) | SEDEX zinc-lead-silver | Zn, Pb | Ag | Zn, Pb, Ag | Chapman, 1999; Perkins and Bell, 1998 |  | S2S1-4 | S2S1-4 | drill core |  |  |  |  | ore material | drill core | drill core | mineral separate | [5 empty] | mineralisation |  |  |  | sphalerite | [6 empty] | pyrrhotite, pyrite, galena, chalcopyrite, ferroan-dolomite, quartz, calcite, siderite, apatite, K-feldspar, celsian, biotite, magnetite | Samples were made into polished resin blocks and polished thin sections following standard procedures. The polished resin blocks were used for subsequent LA-ICP-MS analysis. | LA-ICPMS | NWR213 (Omaha, NE, USA) solid state 213 nm laser ablation system coupled with an Agilent 7900 (Santa Clara, CA, USA) quadrupole ICP-MS | Adelaide Microscopy | Ablation conducted in an atmosphere of He (0.6 L/min) mixed with Ar (0.88 L/min) upon leaving the ablation cell. Material passes through a pulse-homogenisation device before being introduced to the ICP torch. Ablation spot size ranged from 10–70 µm. Repetition rate of the laser was 5 Hz with a consistent fluence of ~4 J/cm2. Pre-ablation consisted of 5 pulses, followed by a 20 s delay. Data collection consisted of 30 s background collection, followed by 40 s of ablation. Isotopes monitored include: 27Al, 34S, 29Si, 55Mn, 57Fe, 59Co, 60Ni, 65Cu, 66Zn, 69Ga, 71Ga, 72Ge, 73Ge, 75As, 77Se, 95Mo, 109Ag, 111Cd, 113In, 115In, 118Sn, 121Sb, 125Te, 182W, 197Au, 201Hg, 205Tl, 206Pb, 207Pb, 208Pb, and 209Bi. Dwell time of each isotope was 0.02 s, except for 27Al, 29Si, 34S, and 55Mn with dwell times of 0.005 s and 59Co, 60Ni, 65Cu, 66Zn, 206Pb, 207Pb, and 208Pb with dwell times of 0.01 s. Trace element maps: spot size of 16 µm with a scan speed of 16 µm/s, repetition rate 10 Hz with a fluence of ~4 J/cm2. | GSD-1G (USGS) and STDGL3 (CODES, University of Tasmania) | 238.260501 | [13 empty] | 0.081947 | [5 empty] | 2111.154037 | [5 empty] | 0.628794 | [5 empty] | 33.589422 | [9 empty] | 7660.327306 |  | 0.528505 |  |  |  | 0.812014 | [7 empty] | 0.604812 | [13 empty] | 7.651041 | [15 empty] | 10653.01 | [17 empty] | 42.086331 | [9 empty] | 0.464115 | [13 empty] | 3.329981 | [13 empty] | 652250.7 |  |  |  |  | 2020 | Minerals 2020, 10, 797; doi:10.3390/min10090797 |  | AUS | Queensland
| Hilton Zn-Pb(Ag) |  | Seafloor hydrothermal | Sedimentary Exhalative (SEDEX) | SEDEX zinc-lead-silver | Zn, Pb | Ag | Zn, Pb, Ag | Chapman, 1999; Perkins and Bell, 1998 |  | S2S1-5 | S2S1-5 | drill core |  |  |  |  | ore material | drill core | drill core | mineral separate | [5 empty] | mineralisation |  |  |  | sphalerite | [6 empty] | pyrrhotite, pyrite, galena, chalcopyrite, ferroan-dolomite, quartz, calcite, siderite, apatite, K-feldspar, celsian, biotite, magnetite | Samples were made into polished resin blocks and polished thin sections following standard procedures. The polished resin blocks were used for subsequent LA-ICP-MS analysis. | LA-ICPMS | NWR213 (Omaha, NE, USA) solid state 213 nm laser ablation system coupled with an Agilent 7900 (Santa Clara, CA, USA) quadrupole ICP-MS | Adelaide Microscopy | Ablation conducted in an atmosphere of He (0.6 L/min) mixed with Ar (0.88 L/min) upon leaving the ablation cell. Material passes through a pulse-homogenisation device before being introduced to the ICP torch. Ablation spot size ranged from 10–70 µm. Repetition rate of the laser was 5 Hz with a consistent fluence of ~4 J/cm2. Pre-ablation consisted of 5 pulses, followed by a 20 s delay. Data collection consisted of 30 s background collection, followed by 40 s of ablation. Isotopes monitored include: 27Al, 34S, 29Si, 55Mn, 57Fe, 59Co, 60Ni, 65Cu, 66Zn, 69Ga, 71Ga, 72Ge, 73Ge, 75As, 77Se, 95Mo, 109Ag, 111Cd, 113In, 115In, 118Sn, 121Sb, 125Te, 182W, 197Au, 201Hg, 205Tl, 206Pb, 207Pb, 208Pb, and 209Bi. Dwell time of each isotope was 0.02 s, except for 27Al, 29Si, 34S, and 55Mn with dwell times of 0.005 s and 59Co, 60Ni, 65Cu, 66Zn, 206Pb, 207Pb, and 208Pb with dwell times of 0.01 s. Trace element maps: spot size of 16 µm with a scan speed of 16 µm/s, repetition rate 10 Hz with a fluence of ~4 J/cm2. | GSD-1G (USGS) and STDGL3 (CODES, University of Tasmania) | 152.570407 | [13 empty] | 0.016299 | [5 empty] | 2007.786994 | [5 empty] | 0.389698 | [5 empty] | 23.586411 | [9 empty] | 10147.06 |  | 0.684701 |  |  |  | 0.640833 | [7 empty] | 0.958849 | [13 empty] | 9.304982 | [15 empty] | 6532.694494 | [17 empty] | 27.129025 | [9 empty] | 0.36432 | [13 empty] | 2.068113 | [13 empty] | 653020.1 |  |  |  |  | 2020 | Minerals 2020, 10, 797; doi:10.3390/min10090797 |  | AUS | Queensland
| Hilton Zn-Pb(Ag) |  | Seafloor hydrothermal | Sedimentary Exhalative (SEDEX) | SEDEX zinc-lead-silver | Zn, Pb | Ag | Zn, Pb, Ag | Chapman, 1999; Perkins and Bell, 1998 |  | S2S1-6 | S2S1-6 | drill core |  |  |  |  | ore material | drill core | drill core | mineral separate | [5 empty] | mineralisation |  |  |  | sphalerite | [6 empty] | pyrrhotite, pyrite, galena, chalcopyrite, ferroan-dolomite, quartz, calcite, siderite, apatite, K-feldspar, celsian, biotite, magnetite | Samples were made into polished resin blocks and polished thin sections following standard procedures. The polished resin blocks were used for subsequent LA-ICP-MS analysis. | LA-ICPMS | NWR213 (Omaha, NE, USA) solid state 213 nm laser ablation system coupled with an Agilent 7900 (Santa Clara, CA, USA) quadrupole ICP-MS | Adelaide Microscopy | Ablation conducted in an atmosphere of He (0.6 L/min) mixed with Ar (0.88 L/min) upon leaving the ablation cell. Material passes through a pulse-homogenisation device before being introduced to the ICP torch. Ablation spot size ranged from 10–70 µm. Repetition rate of the laser was 5 Hz with a consistent fluence of ~4 J/cm2. Pre-ablation consisted of 5 pulses, followed by a 20 s delay. Data collection consisted of 30 s background collection, followed by 40 s of ablation. Isotopes monitored include: 27Al, 34S, 29Si, 55Mn, 57Fe, 59Co, 60Ni, 65Cu, 66Zn, 69Ga, 71Ga, 72Ge, 73Ge, 75As, 77Se, 95Mo, 109Ag, 111Cd, 113In, 115In, 118Sn, 121Sb, 125Te, 182W, 197Au, 201Hg, 205Tl, 206Pb, 207Pb, 208Pb, and 209Bi. Dwell time of each isotope was 0.02 s, except for 27Al, 29Si, 34S, and 55Mn with dwell times of 0.005 s and 59Co, 60Ni, 65Cu, 66Zn, 206Pb, 207Pb, and 208Pb with dwell times of 0.01 s. Trace element maps: spot size of 16 µm with a scan speed of 16 µm/s, repetition rate 10 Hz with a fluence of ~4 J/cm2. | GSD-1G (USGS) and STDGL3 (CODES, University of Tasmania) | 177.325842 | [13 empty] | 0.029753 | [5 empty] | 1705.124258 | [5 empty] | 0.022746 | [5 empty] | 27.296549 | [9 empty] | 12173.26 |  | 1.191938 |  |  |  | 1.056025 | [7 empty] | 0.84748 | [13 empty] | 16.952053 | [15 empty] | 852.654293 | [17 empty] | 24.392702 | [9 empty] | 0.395406 | [13 empty] | 2.242302 | [13 empty] | 655761.8 |  |  |  |  | 2020 | Minerals 2020, 10, 797; doi:10.3390/min10090797 |  | AUS | Queensland
| Hilton Zn-Pb(Ag) |  | Seafloor hydrothermal | Sedimentary Exhalative (SEDEX) | SEDEX zinc-lead-silver | Zn, Pb | Ag | Zn, Pb, Ag | Chapman, 1999; Perkins and Bell, 1998 |  | S2S1-7 | S2S1-7 | drill core |  |  |  |  | ore material | drill core | drill core | mineral separate | [5 empty] | mineralisation |  |  |  | sphalerite | [6 empty] | pyrrhotite, pyrite, galena, chalcopyrite, ferroan-dolomite, quartz, calcite, siderite, apatite, K-feldspar, celsian, biotite, magnetite | Samples were made into polished resin blocks and polished thin sections following standard procedures. The polished resin blocks were used for subsequent LA-ICP-MS analysis. | LA-ICPMS | NWR213 (Omaha, NE, USA) solid state 213 nm laser ablation system coupled with an Agilent 7900 (Santa Clara, CA, USA) quadrupole ICP-MS | Adelaide Microscopy | Ablation conducted in an atmosphere of He (0.6 L/min) mixed with Ar (0.88 L/min) upon leaving the ablation cell. Material passes through a pulse-homogenisation device before being introduced to the ICP torch. Ablation spot size ranged from 10–70 µm. Repetition rate of the laser was 5 Hz with a consistent fluence of ~4 J/cm2. Pre-ablation consisted of 5 pulses, followed by a 20 s delay. Data collection consisted of 30 s background collection, followed by 40 s of ablation. Isotopes monitored include: 27Al, 34S, 29Si, 55Mn, 57Fe, 59Co, 60Ni, 65Cu, 66Zn, 69Ga, 71Ga, 72Ge, 73Ge, 75As, 77Se, 95Mo, 109Ag, 111Cd, 113In, 115In, 118Sn, 121Sb, 125Te, 182W, 197Au, 201Hg, 205Tl, 206Pb, 207Pb, 208Pb, and 209Bi. Dwell time of each isotope was 0.02 s, except for 27Al, 29Si, 34S, and 55Mn with dwell times of 0.005 s and 59Co, 60Ni, 65Cu, 66Zn, 206Pb, 207Pb, and 208Pb with dwell times of 0.01 s. Trace element maps: spot size of 16 µm with a scan speed of 16 µm/s, repetition rate 10 Hz with a fluence of ~4 J/cm2. | GSD-1G (USGS) and STDGL3 (CODES, University of Tasmania) | 137.65929 | [13 empty] | 0.021422 | [5 empty] | 1943.118833 | [5 empty] | 4.887634 | [5 empty] | 19.862121 | [9 empty] | 11265.83 |  | 0.854772 |  |  |  | 0.513072 | [7 empty] | 0.724952 | [13 empty] | 9.509955 | [15 empty] | 5240.158822 | [17 empty] | 24.962865 | [9 empty] | 0.318905 | [13 empty] | 1.723689 | [13 empty] | 653074.9 |  |  |  |  | 2020 | Minerals 2020, 10, 797; doi:10.3390/min10090797 |  | AUS | Queensland
| Hilton Zn-Pb(Ag) |  | Seafloor hydrothermal | Sedimentary Exhalative (SEDEX) | SEDEX zinc-lead-silver | Zn, Pb | Ag | Zn, Pb, Ag | Chapman, 1999; Perkins and Bell, 1998 |  | S2S1-8 | S2S1-8 | drill core |  |  |  |  | ore material | drill core | drill core | mineral separate | [5 empty] | mineralisation |  |  |  | sphalerite | [6 empty] | pyrrhotite, pyrite, galena, chalcopyrite, ferroan-dolomite, quartz, calcite, siderite, apatite, K-feldspar, celsian, biotite, magnetite | Samples were made into polished resin blocks and polished thin sections following standard procedures. The polished resin blocks were used for subsequent LA-ICP-MS analysis. | LA-ICPMS | NWR213 (Omaha, NE, USA) solid state 213 nm laser ablation system coupled with an Agilent 7900 (Santa Clara, CA, USA) quadrupole ICP-MS | Adelaide Microscopy | Ablation conducted in an atmosphere of He (0.6 L/min) mixed with Ar (0.88 L/min) upon leaving the ablation cell. Material passes through a pulse-homogenisation device before being introduced to the ICP torch. Ablation spot size ranged from 10–70 µm. Repetition rate of the laser was 5 Hz with a consistent fluence of ~4 J/cm2. Pre-ablation consisted of 5 pulses, followed by a 20 s delay. Data collection consisted of 30 s background collection, followed by 40 s of ablation. Isotopes monitored include: 27Al, 34S, 29Si, 55Mn, 57Fe, 59Co, 60Ni, 65Cu, 66Zn, 69Ga, 71Ga, 72Ge, 73Ge, 75As, 77Se, 95Mo, 109Ag, 111Cd, 113In, 115In, 118Sn, 121Sb, 125Te, 182W, 197Au, 201Hg, 205Tl, 206Pb, 207Pb, 208Pb, and 209Bi. Dwell time of each isotope was 0.02 s, except for 27Al, 29Si, 34S, and 55Mn with dwell times of 0.005 s and 59Co, 60Ni, 65Cu, 66Zn, 206Pb, 207Pb, and 208Pb with dwell times of 0.01 s. Trace element maps: spot size of 16 µm with a scan speed of 16 µm/s, repetition rate 10 Hz with a fluence of ~4 J/cm2. | GSD-1G (USGS) and STDGL3 (CODES, University of Tasmania) | 160.545066 | [13 empty] | 0.017349 | [5 empty] | 1910.758321 | [5 empty] | 0.595325 | [5 empty] | 24.865558 | [9 empty] | 10102.75 |  | 1.471202 |  |  |  | 1.422151 | [7 empty] | 0.965608 | [13 empty] | 30.473531 | [15 empty] | 2910.110932 | [17 empty] | 27.131715 | [9 empty] | 0.537578 | [13 empty] | 2.506619 | [13 empty] | 656104.7 |  |  |  |  | 2020 | Minerals 2020, 10, 797; doi:10.3390/min10090797 |  | AUS | Queensland
| Hilton Zn-Pb(Ag) |  | Seafloor hydrothermal | Sedimentary Exhalative (SEDEX) | SEDEX zinc-lead-silver | Zn, Pb | Ag | Zn, Pb, Ag | Chapman, 1999; Perkins and Bell, 1998 |  | S2S1-9 | S2S1-9 | drill core |  |  |  |  | ore material | drill core | drill core | mineral separate | [5 empty] | mineralisation |  |  |  | sphalerite | [6 empty] | pyrrhotite, pyrite, galena, chalcopyrite, ferroan-dolomite, quartz, calcite, siderite, apatite, K-feldspar, celsian, biotite, magnetite | Samples were made into polished resin blocks and polished thin sections following standard procedures. The polished resin blocks were used for subsequent LA-ICP-MS analysis. | LA-ICPMS | NWR213 (Omaha, NE, USA) solid state 213 nm laser ablation system coupled with an Agilent 7900 (Santa Clara, CA, USA) quadrupole ICP-MS | Adelaide Microscopy | Ablation conducted in an atmosphere of He (0.6 L/min) mixed with Ar (0.88 L/min) upon leaving the ablation cell. Material passes through a pulse-homogenisation device before being introduced to the ICP torch. Ablation spot size ranged from 10–70 µm. Repetition rate of the laser was 5 Hz with a consistent fluence of ~4 J/cm2. Pre-ablation consisted of 5 pulses, followed by a 20 s delay. Data collection consisted of 30 s background collection, followed by 40 s of ablation. Isotopes monitored include: 27Al, 34S, 29Si, 55Mn, 57Fe, 59Co, 60Ni, 65Cu, 66Zn, 69Ga, 71Ga, 72Ge, 73Ge, 75As, 77Se, 95Mo, 109Ag, 111Cd, 113In, 115In, 118Sn, 121Sb, 125Te, 182W, 197Au, 201Hg, 205Tl, 206Pb, 207Pb, 208Pb, and 209Bi. Dwell time of each isotope was 0.02 s, except for 27Al, 29Si, 34S, and 55Mn with dwell times of 0.005 s and 59Co, 60Ni, 65Cu, 66Zn, 206Pb, 207Pb, and 208Pb with dwell times of 0.01 s. Trace element maps: spot size of 16 µm with a scan speed of 16 µm/s, repetition rate 10 Hz with a fluence of ~4 J/cm2. | GSD-1G (USGS) and STDGL3 (CODES, University of Tasmania) | 121.933132 | [13 empty] | 0.013685 | [5 empty] | 2109.938175 | [5 empty] | 0.366069 | [5 empty] | 27.848509 | [9 empty] | 11372.78 |  | 2.815667 |  |  |  | 4.048386 | [7 empty] | 0.765692 | [13 empty] | 10.515258 | [15 empty] | 2670.013181 | [17 empty] | 13.506436 | [9 empty] | 0.908819 | [13 empty] | 1.027836 | [13 empty] | 654850.1 |  |  |  |  | 2020 | Minerals 2020, 10, 797; doi:10.3390/min10090797 |  | AUS | Queensland
| Hilton Zn-Pb(Ag) |  | Seafloor hydrothermal | Sedimentary Exhalative (SEDEX) | SEDEX zinc-lead-silver | Zn, Pb | Ag | Zn, Pb, Ag | Chapman, 1999; Perkins and Bell, 1998 |  | S2S1-10 | S2S1-10 | drill core |  |  |  |  | ore material | drill core | drill core | mineral separate | [5 empty] | mineralisation |  |  |  | sphalerite | [6 empty] | pyrrhotite, pyrite, galena, chalcopyrite, ferroan-dolomite, quartz, calcite, siderite, apatite, K-feldspar, celsian, biotite, magnetite | Samples were made into polished resin blocks and polished thin sections following standard procedures. The polished resin blocks were used for subsequent LA-ICP-MS analysis. | LA-ICPMS | NWR213 (Omaha, NE, USA) solid state 213 nm laser ablation system coupled with an Agilent 7900 (Santa Clara, CA, USA) quadrupole ICP-MS | Adelaide Microscopy | Ablation conducted in an atmosphere of He (0.6 L/min) mixed with Ar (0.88 L/min) upon leaving the ablation cell. Material passes through a pulse-homogenisation device before being introduced to the ICP torch. Ablation spot size ranged from 10–70 µm. Repetition rate of the laser was 5 Hz with a consistent fluence of ~4 J/cm2. Pre-ablation consisted of 5 pulses, followed by a 20 s delay. Data collection consisted of 30 s background collection, followed by 40 s of ablation. Isotopes monitored include: 27Al, 34S, 29Si, 55Mn, 57Fe, 59Co, 60Ni, 65Cu, 66Zn, 69Ga, 71Ga, 72Ge, 73Ge, 75As, 77Se, 95Mo, 109Ag, 111Cd, 113In, 115In, 118Sn, 121Sb, 125Te, 182W, 197Au, 201Hg, 205Tl, 206Pb, 207Pb, 208Pb, and 209Bi. Dwell time of each isotope was 0.02 s, except for 27Al, 29Si, 34S, and 55Mn with dwell times of 0.005 s and 59Co, 60Ni, 65Cu, 66Zn, 206Pb, 207Pb, and 208Pb with dwell times of 0.01 s. Trace element maps: spot size of 16 µm with a scan speed of 16 µm/s, repetition rate 10 Hz with a fluence of ~4 J/cm2. | GSD-1G (USGS) and STDGL3 (CODES, University of Tasmania) | 116.627182 | [13 empty] | 0.013869 | [5 empty] | 2029.357122 | [5 empty] | 2.995563 | [5 empty] | 33.211077 | [9 empty] | 22409.23 |  | 3.700924 |  |  |  | 6.291891 | [7 empty] | 0.6336 | [13 empty] | 45.716596 | [15 empty] | 1211.901699 | [17 empty] | 11.365568 | [9 empty] | 1.751426 | [13 empty] | 0.858577 | [13 empty] | 644516 |  |  |  |  | 2020 | Minerals 2020, 10, 797; doi:10.3390/min10090797 |  | AUS | Queensland
| Hilton Zn-Pb(Ag) |  | Seafloor hydrothermal | Sedimentary Exhalative (SEDEX) | SEDEX zinc-lead-silver | Zn, Pb | Ag | Zn, Pb, Ag | Chapman, 1999; Perkins and Bell, 1998 |  | S2S1-11 | S2S1-11 | drill core |  |  |  |  | ore material | drill core | drill core | mineral separate | [5 empty] | mineralisation |  |  |  | sphalerite | [6 empty] | pyrrhotite, pyrite, galena, chalcopyrite, ferroan-dolomite, quartz, calcite, siderite, apatite, K-feldspar, celsian, biotite, magnetite | Samples were made into polished resin blocks and polished thin sections following standard procedures. The polished resin blocks were used for subsequent LA-ICP-MS analysis. | LA-ICPMS | NWR213 (Omaha, NE, USA) solid state 213 nm laser ablation system coupled with an Agilent 7900 (Santa Clara, CA, USA) quadrupole ICP-MS | Adelaide Microscopy | Ablation conducted in an atmosphere of He (0.6 L/min) mixed with Ar (0.88 L/min) upon leaving the ablation cell. Material passes through a pulse-homogenisation device before being introduced to the ICP torch. Ablation spot size ranged from 10–70 µm. Repetition rate of the laser was 5 Hz with a consistent fluence of ~4 J/cm2. Pre-ablation consisted of 5 pulses, followed by a 20 s delay. Data collection consisted of 30 s background collection, followed by 40 s of ablation. Isotopes monitored include: 27Al, 34S, 29Si, 55Mn, 57Fe, 59Co, 60Ni, 65Cu, 66Zn, 69Ga, 71Ga, 72Ge, 73Ge, 75As, 77Se, 95Mo, 109Ag, 111Cd, 113In, 115In, 118Sn, 121Sb, 125Te, 182W, 197Au, 201Hg, 205Tl, 206Pb, 207Pb, 208Pb, and 209Bi. Dwell time of each isotope was 0.02 s, except for 27Al, 29Si, 34S, and 55Mn with dwell times of 0.005 s and 59Co, 60Ni, 65Cu, 66Zn, 206Pb, 207Pb, and 208Pb with dwell times of 0.01 s. Trace element maps: spot size of 16 µm with a scan speed of 16 µm/s, repetition rate 10 Hz with a fluence of ~4 J/cm2. | GSD-1G (USGS) and STDGL3 (CODES, University of Tasmania) | 140.874372 | [13 empty] | 0.014 | [5 empty] | 1839.974589 | [5 empty] | 0.012 | [5 empty] | 24.345829 | [9 empty] | 11340.28 |  | 0.934977 |  |  |  | 1.299445 | [7 empty] | 0.871823 | [13 empty] | 11.331011 | [15 empty] | 2729.793699 | [17 empty] | 20.278738 | [9 empty] | 0.331936 | [13 empty] | 2.384081 | [13 empty] | 655066.9 |  |  |  |  | 2020 | Minerals 2020, 10, 797; doi:10.3390/min10090797 |  | AUS | Queensland
| Hilton Zn-Pb(Ag) |  | Seafloor hydrothermal | Sedimentary Exhalative (SEDEX) | SEDEX zinc-lead-silver | Zn, Pb | Ag | Zn, Pb, Ag | Chapman, 1999; Perkins and Bell, 1998 |  | S2S1-12 | S2S1-12 | drill core |  |  |  |  | ore material | drill core | drill core | mineral separate | [5 empty] | mineralisation |  |  |  | sphalerite | [6 empty] | pyrrhotite, pyrite, galena, chalcopyrite, ferroan-dolomite, quartz, calcite, siderite, apatite, K-feldspar, celsian, biotite, magnetite | Samples were made into polished resin blocks and polished thin sections following standard procedures. The polished resin blocks were used for subsequent LA-ICP-MS analysis. | LA-ICPMS | NWR213 (Omaha, NE, USA) solid state 213 nm laser ablation system coupled with an Agilent 7900 (Santa Clara, CA, USA) quadrupole ICP-MS | Adelaide Microscopy | Ablation conducted in an atmosphere of He (0.6 L/min) mixed with Ar (0.88 L/min) upon leaving the ablation cell. Material passes through a pulse-homogenisation device before being introduced to the ICP torch. Ablation spot size ranged from 10–70 µm. Repetition rate of the laser was 5 Hz with a consistent fluence of ~4 J/cm2. Pre-ablation consisted of 5 pulses, followed by a 20 s delay. Data collection consisted of 30 s background collection, followed by 40 s of ablation. Isotopes monitored include: 27Al, 34S, 29Si, 55Mn, 57Fe, 59Co, 60Ni, 65Cu, 66Zn, 69Ga, 71Ga, 72Ge, 73Ge, 75As, 77Se, 95Mo, 109Ag, 111Cd, 113In, 115In, 118Sn, 121Sb, 125Te, 182W, 197Au, 201Hg, 205Tl, 206Pb, 207Pb, 208Pb, and 209Bi. Dwell time of each isotope was 0.02 s, except for 27Al, 29Si, 34S, and 55Mn with dwell times of 0.005 s and 59Co, 60Ni, 65Cu, 66Zn, 206Pb, 207Pb, and 208Pb with dwell times of 0.01 s. Trace element maps: spot size of 16 µm with a scan speed of 16 µm/s, repetition rate 10 Hz with a fluence of ~4 J/cm2. | GSD-1G (USGS) and STDGL3 (CODES, University of Tasmania) | 157.880839 | [13 empty] | 0.019011 | [5 empty] | 1788.815797 | [5 empty] | 0.032592 | [5 empty] | 25.088015 | [9 empty] | 10620.23 |  | 0.822252 |  |  |  | 0.599582 | [7 empty] | 0.76769 | [13 empty] | 9.447742 | [15 empty] | 834.06434 | [17 empty] | 22.924598 | [9 empty] | 0.240531 | [13 empty] | 2.964509 | [13 empty] | 657361.8 |  |  |  |  | 2020 | Minerals 2020, 10, 797; doi:10.3390/min10090797 |  | AUS | Queensland
| Hilton Zn-Pb(Ag) |  | Seafloor hydrothermal | Sedimentary Exhalative (SEDEX) | SEDEX zinc-lead-silver | Zn, Pb | Ag | Zn, Pb, Ag | Chapman, 1999; Perkins and Bell, 1998 |  | S2S1-13 | S2S1-13 | drill core |  |  |  |  | ore material | drill core | drill core | mineral separate | [5 empty] | mineralisation |  |  |  | sphalerite | [6 empty] | pyrrhotite, pyrite, galena, chalcopyrite, ferroan-dolomite, quartz, calcite, siderite, apatite, K-feldspar, celsian, biotite, magnetite | Samples were made into polished resin blocks and polished thin sections following standard procedures. The polished resin blocks were used for subsequent LA-ICP-MS analysis. | LA-ICPMS | NWR213 (Omaha, NE, USA) solid state 213 nm laser ablation system coupled with an Agilent 7900 (Santa Clara, CA, USA) quadrupole ICP-MS | Adelaide Microscopy | Ablation conducted in an atmosphere of He (0.6 L/min) mixed with Ar (0.88 L/min) upon leaving the ablation cell. Material passes through a pulse-homogenisation device before being introduced to the ICP torch. Ablation spot size ranged from 10–70 µm. Repetition rate of the laser was 5 Hz with a consistent fluence of ~4 J/cm2. Pre-ablation consisted of 5 pulses, followed by a 20 s delay. Data collection consisted of 30 s background collection, followed by 40 s of ablation. Isotopes monitored include: 27Al, 34S, 29Si, 55Mn, 57Fe, 59Co, 60Ni, 65Cu, 66Zn, 69Ga, 71Ga, 72Ge, 73Ge, 75As, 77Se, 95Mo, 109Ag, 111Cd, 113In, 115In, 118Sn, 121Sb, 125Te, 182W, 197Au, 201Hg, 205Tl, 206Pb, 207Pb, 208Pb, and 209Bi. Dwell time of each isotope was 0.02 s, except for 27Al, 29Si, 34S, and 55Mn with dwell times of 0.005 s and 59Co, 60Ni, 65Cu, 66Zn, 206Pb, 207Pb, and 208Pb with dwell times of 0.01 s. Trace element maps: spot size of 16 µm with a scan speed of 16 µm/s, repetition rate 10 Hz with a fluence of ~4 J/cm2. | GSD-1G (USGS) and STDGL3 (CODES, University of Tasmania) | 144.740784 | [13 empty] | 0.009 | [5 empty] | 1924.61393 | [5 empty] | 0.88717 | [5 empty] | 20.301337 | [9 empty] | 10183.24 |  | 0.791101 |  |  |  | 0.498047 | [7 empty] | 0.703746 | [13 empty] | 12.665965 | [15 empty] | 9026.520661 | [17 empty] | 25.886382 | [9 empty] | 0.336104 | [13 empty] | 2.094418 | [13 empty] | 651141.6 |  |  |  |  | 2020 | Minerals 2020, 10, 797; doi:10.3390/min10090797 |  | AUS | Queensland
| Hilton Zn-Pb(Ag) |  | Seafloor hydrothermal | Sedimentary Exhalative (SEDEX) | SEDEX zinc-lead-silver | Zn, Pb | Ag | Zn, Pb, Ag | Chapman, 1999; Perkins and Bell, 1998 |  | S2S1-14 | S2S1-14 | drill core |  |  |  |  | ore material | drill core | drill core | mineral separate | [5 empty] | mineralisation |  |  |  | sphalerite | [6 empty] | pyrrhotite, pyrite, galena, chalcopyrite, ferroan-dolomite, quartz, calcite, siderite, apatite, K-feldspar, celsian, biotite, magnetite | Samples were made into polished resin blocks and polished thin sections following standard procedures. The polished resin blocks were used for subsequent LA-ICP-MS analysis. | LA-ICPMS | NWR213 (Omaha, NE, USA) solid state 213 nm laser ablation system coupled with an Agilent 7900 (Santa Clara, CA, USA) quadrupole ICP-MS | Adelaide Microscopy | Ablation conducted in an atmosphere of He (0.6 L/min) mixed with Ar (0.88 L/min) upon leaving the ablation cell. Material passes through a pulse-homogenisation device before being introduced to the ICP torch. Ablation spot size ranged from 10–70 µm. Repetition rate of the laser was 5 Hz with a consistent fluence of ~4 J/cm2. Pre-ablation consisted of 5 pulses, followed by a 20 s delay. Data collection consisted of 30 s background collection, followed by 40 s of ablation. Isotopes monitored include: 27Al, 34S, 29Si, 55Mn, 57Fe, 59Co, 60Ni, 65Cu, 66Zn, 69Ga, 71Ga, 72Ge, 73Ge, 75As, 77Se, 95Mo, 109Ag, 111Cd, 113In, 115In, 118Sn, 121Sb, 125Te, 182W, 197Au, 201Hg, 205Tl, 206Pb, 207Pb, 208Pb, and 209Bi. Dwell time of each isotope was 0.02 s, except for 27Al, 29Si, 34S, and 55Mn with dwell times of 0.005 s and 59Co, 60Ni, 65Cu, 66Zn, 206Pb, 207Pb, and 208Pb with dwell times of 0.01 s. Trace element maps: spot size of 16 µm with a scan speed of 16 µm/s, repetition rate 10 Hz with a fluence of ~4 J/cm2. | GSD-1G (USGS) and STDGL3 (CODES, University of Tasmania) | 149.465492 | [13 empty] | 0.012 | [5 empty] | 1889.583718 | [5 empty] | 2.471825 | [5 empty] | 23.321948 | [9 empty] | 9709.12901 |  | 1.072701 |  |  |  | 1.528984 | [7 empty] | 0.866995 | [13 empty] | 53.200535 | [15 empty] | 5988.050513 | [17 empty] | 25.868188 | [9 empty] | 0.485616 | [13 empty] | 1.852612 | [13 empty] | 654027.9 |  |  |  |  | 2020 | Minerals 2020, 10, 797; doi:10.3390/min10090797 |  | AUS | Queensland
| Hilton Zn-Pb(Ag) |  | Seafloor hydrothermal | Sedimentary Exhalative (SEDEX) | SEDEX zinc-lead-silver | Zn, Pb | Ag | Zn, Pb, Ag | Chapman, 1999; Perkins and Bell, 1998 |  | S2S1-15 | S2S1-15 | drill core |  |  |  |  | ore material | drill core | drill core | mineral separate | [5 empty] | mineralisation |  |  |  | sphalerite | [6 empty] | pyrrhotite, pyrite, galena, chalcopyrite, ferroan-dolomite, quartz, calcite, siderite, apatite, K-feldspar, celsian, biotite, magnetite | Samples were made into polished resin blocks and polished thin sections following standard procedures. The polished resin blocks were used for subsequent LA-ICP-MS analysis. | LA-ICPMS | NWR213 (Omaha, NE, USA) solid state 213 nm laser ablation system coupled with an Agilent 7900 (Santa Clara, CA, USA) quadrupole ICP-MS | Adelaide Microscopy | Ablation conducted in an atmosphere of He (0.6 L/min) mixed with Ar (0.88 L/min) upon leaving the ablation cell. Material passes through a pulse-homogenisation device before being introduced to the ICP torch. Ablation spot size ranged from 10–70 µm. Repetition rate of the laser was 5 Hz with a consistent fluence of ~4 J/cm2. Pre-ablation consisted of 5 pulses, followed by a 20 s delay. Data collection consisted of 30 s background collection, followed by 40 s of ablation. Isotopes monitored include: 27Al, 34S, 29Si, 55Mn, 57Fe, 59Co, 60Ni, 65Cu, 66Zn, 69Ga, 71Ga, 72Ge, 73Ge, 75As, 77Se, 95Mo, 109Ag, 111Cd, 113In, 115In, 118Sn, 121Sb, 125Te, 182W, 197Au, 201Hg, 205Tl, 206Pb, 207Pb, 208Pb, and 209Bi. Dwell time of each isotope was 0.02 s, except for 27Al, 29Si, 34S, and 55Mn with dwell times of 0.005 s and 59Co, 60Ni, 65Cu, 66Zn, 206Pb, 207Pb, and 208Pb with dwell times of 0.01 s. Trace element maps: spot size of 16 µm with a scan speed of 16 µm/s, repetition rate 10 Hz with a fluence of ~4 J/cm2. | GSD-1G (USGS) and STDGL3 (CODES, University of Tasmania) | 140.102296 | [13 empty] | 0.014 | [5 empty] | 1917.928775 | [5 empty] | 2.098732 | [5 empty] | 21.558674 | [9 empty] | 9603.624027 |  | 0.510512 |  |  |  | 0.815767 | [7 empty] | 0.935595 | [13 empty] | 9.8237 | [15 empty] | 4361.000005 | [17 empty] | 26.074886 | [9 empty] | 0.716222 | [13 empty] | 1.717245 | [13 empty] | 655532.8 |  |  |  |  | 2020 | Minerals 2020, 10, 797; doi:10.3390/min10090797 |  | AUS | Queensland
| Hilton Zn-Pb(Ag) |  | Seafloor hydrothermal | Sedimentary Exhalative (SEDEX) | SEDEX zinc-lead-silver | Zn, Pb | Ag | Zn, Pb, Ag | Chapman, 1999; Perkins and Bell, 1998 |  | S2S1-16 | S2S1-16 | drill core |  |  |  |  | ore material | drill core | drill core | mineral separate | [5 empty] | mineralisation |  |  |  | sphalerite | [6 empty] | pyrrhotite, pyrite, galena, chalcopyrite, ferroan-dolomite, quartz, calcite, siderite, apatite, K-feldspar, celsian, biotite, magnetite | Samples were made into polished resin blocks and polished thin sections following standard procedures. The polished resin blocks were used for subsequent LA-ICP-MS analysis. | LA-ICPMS | NWR213 (Omaha, NE, USA) solid state 213 nm laser ablation system coupled with an Agilent 7900 (Santa Clara, CA, USA) quadrupole ICP-MS | Adelaide Microscopy | Ablation conducted in an atmosphere of He (0.6 L/min) mixed with Ar (0.88 L/min) upon leaving the ablation cell. Material passes through a pulse-homogenisation device before being introduced to the ICP torch. Ablation spot size ranged from 10–70 µm. Repetition rate of the laser was 5 Hz with a consistent fluence of ~4 J/cm2. Pre-ablation consisted of 5 pulses, followed by a 20 s delay. Data collection consisted of 30 s background collection, followed by 40 s of ablation. Isotopes monitored include: 27Al, 34S, 29Si, 55Mn, 57Fe, 59Co, 60Ni, 65Cu, 66Zn, 69Ga, 71Ga, 72Ge, 73Ge, 75As, 77Se, 95Mo, 109Ag, 111Cd, 113In, 115In, 118Sn, 121Sb, 125Te, 182W, 197Au, 201Hg, 205Tl, 206Pb, 207Pb, 208Pb, and 209Bi. Dwell time of each isotope was 0.02 s, except for 27Al, 29Si, 34S, and 55Mn with dwell times of 0.005 s and 59Co, 60Ni, 65Cu, 66Zn, 206Pb, 207Pb, and 208Pb with dwell times of 0.01 s. Trace element maps: spot size of 16 µm with a scan speed of 16 µm/s, repetition rate 10 Hz with a fluence of ~4 J/cm2. | GSD-1G (USGS) and STDGL3 (CODES, University of Tasmania) | 189.797644 | [13 empty] | 0.027132 | [5 empty] | 1854.324602 | [5 empty] | 11.00571 | [5 empty] | 26.509314 | [9 empty] | 10804.13 |  | 0.668721 |  |  |  | 0.547405 | [7 empty] | 0.70383 | [13 empty] | 25.261306 | [15 empty] | 2640.417503 | [17 empty] | 35.585315 | [9 empty] | 0.224415 | [13 empty] | 2.814751 | [13 empty] | 655625.7 |  |  |  |  | 2020 | Minerals 2020, 10, 797; doi:10.3390/min10090797 |  | AUS | Queensland
| Hilton Zn-Pb(Ag) |  | Seafloor hydrothermal | Sedimentary Exhalative (SEDEX) | SEDEX zinc-lead-silver | Zn, Pb | Ag | Zn, Pb, Ag | Chapman, 1999; Perkins and Bell, 1998 |  | S2S1-17 | S2S1-17 | drill core |  |  |  |  | ore material | drill core | drill core | mineral separate | [5 empty] | mineralisation |  |  |  | sphalerite | [6 empty] | pyrrhotite, pyrite, galena, chalcopyrite, ferroan-dolomite, quartz, calcite, siderite, apatite, K-feldspar, celsian, biotite, magnetite | Samples were made into polished resin blocks and polished thin sections following standard procedures. The polished resin blocks were used for subsequent LA-ICP-MS analysis. | LA-ICPMS | NWR213 (Omaha, NE, USA) solid state 213 nm laser ablation system coupled with an Agilent 7900 (Santa Clara, CA, USA) quadrupole ICP-MS | Adelaide Microscopy | Ablation conducted in an atmosphere of He (0.6 L/min) mixed with Ar (0.88 L/min) upon leaving the ablation cell. Material passes through a pulse-homogenisation device before being introduced to the ICP torch. Ablation spot size ranged from 10–70 µm. Repetition rate of the laser was 5 Hz with a consistent fluence of ~4 J/cm2. Pre-ablation consisted of 5 pulses, followed by a 20 s delay. Data collection consisted of 30 s background collection, followed by 40 s of ablation. Isotopes monitored include: 27Al, 34S, 29Si, 55Mn, 57Fe, 59Co, 60Ni, 65Cu, 66Zn, 69Ga, 71Ga, 72Ge, 73Ge, 75As, 77Se, 95Mo, 109Ag, 111Cd, 113In, 115In, 118Sn, 121Sb, 125Te, 182W, 197Au, 201Hg, 205Tl, 206Pb, 207Pb, 208Pb, and 209Bi. Dwell time of each isotope was 0.02 s, except for 27Al, 29Si, 34S, and 55Mn with dwell times of 0.005 s and 59Co, 60Ni, 65Cu, 66Zn, 206Pb, 207Pb, and 208Pb with dwell times of 0.01 s. Trace element maps: spot size of 16 µm with a scan speed of 16 µm/s, repetition rate 10 Hz with a fluence of ~4 J/cm2. | GSD-1G (USGS) and STDGL3 (CODES, University of Tasmania) | 168.596397 | [13 empty] | 0.013 | [5 empty] | 1975.67926 | [5 empty] | 3.271364 | [5 empty] | 25.575974 | [9 empty] | 9285.209958 |  | 0.611031 |  |  |  | 0.785842 | [7 empty] | 0.894748 | [13 empty] | 8.61496 | [15 empty] | 16589.56 | [17 empty] | 31.673974 | [9 empty] | 0.409426 | [13 empty] | 3.133861 | [13 empty] | 645823.3 |  |  |  |  | 2020 | Minerals 2020, 10, 797; doi:10.3390/min10090797 |  | AUS | Queensland
| Hilton Zn-Pb(Ag) |  | Seafloor hydrothermal | Sedimentary Exhalative (SEDEX) | SEDEX zinc-lead-silver | Zn, Pb | Ag | Zn, Pb, Ag | Chapman, 1999; Perkins and Bell, 1998 |  | S2S1-18 | S2S1-18 | drill core |  |  |  |  | ore material | drill core | drill core | mineral separate | [5 empty] | mineralisation |  |  |  | sphalerite | [6 empty] | pyrrhotite, pyrite, galena, chalcopyrite, ferroan-dolomite, quartz, calcite, siderite, apatite, K-feldspar, celsian, biotite, magnetite | Samples were made into polished resin blocks and polished thin sections following standard procedures. The polished resin blocks were used for subsequent LA-ICP-MS analysis. | LA-ICPMS | NWR213 (Omaha, NE, USA) solid state 213 nm laser ablation system coupled with an Agilent 7900 (Santa Clara, CA, USA) quadrupole ICP-MS | Adelaide Microscopy | Ablation conducted in an atmosphere of He (0.6 L/min) mixed with Ar (0.88 L/min) upon leaving the ablation cell. Material passes through a pulse-homogenisation device before being introduced to the ICP torch. Ablation spot size ranged from 10–70 µm. Repetition rate of the laser was 5 Hz with a consistent fluence of ~4 J/cm2. Pre-ablation consisted of 5 pulses, followed by a 20 s delay. Data collection consisted of 30 s background collection, followed by 40 s of ablation. Isotopes monitored include: 27Al, 34S, 29Si, 55Mn, 57Fe, 59Co, 60Ni, 65Cu, 66Zn, 69Ga, 71Ga, 72Ge, 73Ge, 75As, 77Se, 95Mo, 109Ag, 111Cd, 113In, 115In, 118Sn, 121Sb, 125Te, 182W, 197Au, 201Hg, 205Tl, 206Pb, 207Pb, 208Pb, and 209Bi. Dwell time of each isotope was 0.02 s, except for 27Al, 29Si, 34S, and 55Mn with dwell times of 0.005 s and 59Co, 60Ni, 65Cu, 66Zn, 206Pb, 207Pb, and 208Pb with dwell times of 0.01 s. Trace element maps: spot size of 16 µm with a scan speed of 16 µm/s, repetition rate 10 Hz with a fluence of ~4 J/cm2. | GSD-1G (USGS) and STDGL3 (CODES, University of Tasmania) | 174.656696 | [13 empty] | 0.020245 | [5 empty] | 1821.396998 | [5 empty] | 1.529046 | [5 empty] | 23.45263 | [9 empty] | 9864.519876 |  | 0.498575 |  |  |  | 0.503412 | [7 empty] | 0.804973 | [13 empty] | 8.862196 | [15 empty] | 3212.304658 | [17 empty] | 36.583826 | [9 empty] | 0.299616 | [13 empty] | 4.53449 | [13 empty] | 656190.1 |  |  |  |  | 2020 | Minerals 2020, 10, 797; doi:10.3390/min10090797 |  | AUS | Queensland
| Hilton Zn-Pb(Ag) |  | Seafloor hydrothermal | Sedimentary Exhalative (SEDEX) | SEDEX zinc-lead-silver | Zn, Pb | Ag | Zn, Pb, Ag | Chapman, 1999; Perkins and Bell, 1998 |  | S2S1-19 | S2S1-19 | drill core |  |  |  |  | ore material | drill core | drill core | mineral separate | [5 empty] | mineralisation |  |  |  | sphalerite | [6 empty] | pyrrhotite, pyrite, galena, chalcopyrite, ferroan-dolomite, quartz, calcite, siderite, apatite, K-feldspar, celsian, biotite, magnetite | Samples were made into polished resin blocks and polished thin sections following standard procedures. The polished resin blocks were used for subsequent LA-ICP-MS analysis. | LA-ICPMS | NWR213 (Omaha, NE, USA) solid state 213 nm laser ablation system coupled with an Agilent 7900 (Santa Clara, CA, USA) quadrupole ICP-MS | Adelaide Microscopy | Ablation conducted in an atmosphere of He (0.6 L/min) mixed with Ar (0.88 L/min) upon leaving the ablation cell. Material passes through a pulse-homogenisation device before being introduced to the ICP torch. Ablation spot size ranged from 10–70 µm. Repetition rate of the laser was 5 Hz with a consistent fluence of ~4 J/cm2. Pre-ablation consisted of 5 pulses, followed by a 20 s delay. Data collection consisted of 30 s background collection, followed by 40 s of ablation. Isotopes monitored include: 27Al, 34S, 29Si, 55Mn, 57Fe, 59Co, 60Ni, 65Cu, 66Zn, 69Ga, 71Ga, 72Ge, 73Ge, 75As, 77Se, 95Mo, 109Ag, 111Cd, 113In, 115In, 118Sn, 121Sb, 125Te, 182W, 197Au, 201Hg, 205Tl, 206Pb, 207Pb, 208Pb, and 209Bi. Dwell time of each isotope was 0.02 s, except for 27Al, 29Si, 34S, and 55Mn with dwell times of 0.005 s and 59Co, 60Ni, 65Cu, 66Zn, 206Pb, 207Pb, and 208Pb with dwell times of 0.01 s. Trace element maps: spot size of 16 µm with a scan speed of 16 µm/s, repetition rate 10 Hz with a fluence of ~4 J/cm2. | GSD-1G (USGS) and STDGL3 (CODES, University of Tasmania) | 177.583281 | [13 empty] | 0.035767 | [5 empty] | 1799.247977 | [5 empty] | 1.054505 | [5 empty] | 25.855206 | [9 empty] | 10677.22 |  | 2.457762 |  |  |  | 3.300992 | [7 empty] | 1.056141 | [13 empty] | 9.72515 | [15 empty] | 3614.916947 | [17 empty] | 34.877373 | [9 empty] | 0.467483 | [13 empty] | 9.492321 | [13 empty] | 655039.5 |  |  |  |  | 2020 | Minerals 2020, 10, 797; doi:10.3390/min10090797 |  | AUS | Queensland
| Hilton Zn-Pb(Ag) |  | Seafloor hydrothermal | Sedimentary Exhalative (SEDEX) | SEDEX zinc-lead-silver | Zn, Pb | Ag | Zn, Pb, Ag | Chapman, 1999; Perkins and Bell, 1998 |  | S2S1-20 | S2S1-20 | drill core |  |  |  |  | ore material | drill core | drill core | mineral separate | [5 empty] | mineralisation |  |  |  | sphalerite | [6 empty] | pyrrhotite, pyrite, galena, chalcopyrite, ferroan-dolomite, quartz, calcite, siderite, apatite, K-feldspar, celsian, biotite, magnetite | Samples were made into polished resin blocks and polished thin sections following standard procedures. The polished resin blocks were used for subsequent LA-ICP-MS analysis. | LA-ICPMS | NWR213 (Omaha, NE, USA) solid state 213 nm laser ablation system coupled with an Agilent 7900 (Santa Clara, CA, USA) quadrupole ICP-MS | Adelaide Microscopy | Ablation conducted in an atmosphere of He (0.6 L/min) mixed with Ar (0.88 L/min) upon leaving the ablation cell. Material passes through a pulse-homogenisation device before being introduced to the ICP torch. Ablation spot size ranged from 10–70 µm. Repetition rate of the laser was 5 Hz with a consistent fluence of ~4 J/cm2. Pre-ablation consisted of 5 pulses, followed by a 20 s delay. Data collection consisted of 30 s background collection, followed by 40 s of ablation. Isotopes monitored include: 27Al, 34S, 29Si, 55Mn, 57Fe, 59Co, 60Ni, 65Cu, 66Zn, 69Ga, 71Ga, 72Ge, 73Ge, 75As, 77Se, 95Mo, 109Ag, 111Cd, 113In, 115In, 118Sn, 121Sb, 125Te, 182W, 197Au, 201Hg, 205Tl, 206Pb, 207Pb, 208Pb, and 209Bi. Dwell time of each isotope was 0.02 s, except for 27Al, 29Si, 34S, and 55Mn with dwell times of 0.005 s and 59Co, 60Ni, 65Cu, 66Zn, 206Pb, 207Pb, and 208Pb with dwell times of 0.01 s. Trace element maps: spot size of 16 µm with a scan speed of 16 µm/s, repetition rate 10 Hz with a fluence of ~4 J/cm2. | GSD-1G (USGS) and STDGL3 (CODES, University of Tasmania) | 183.843883 | [13 empty] | 0.015689 | [5 empty] | 1876.735887 | [5 empty] | 1.326967 | [5 empty] | 25.1271 | [9 empty] | 9652.773398 |  | 0.712824 |  |  |  | 0.695097 | [7 empty] | 0.941874 | [13 empty] | 10.212992 | [15 empty] | 7717.4368 | [17 empty] | 38.555927 | [9 empty] | 0.402134 | [13 empty] | 5.514683 | [13 empty] | 652755.8 |  |  |  |  | 2020 | Minerals 2020, 10, 797; doi:10.3390/min10090797 |  | AUS | Queensland
| Hilton Zn-Pb(Ag) |  | Seafloor hydrothermal | Sedimentary Exhalative (SEDEX) | SEDEX zinc-lead-silver | Zn, Pb | Ag | Zn, Pb, Ag | Chapman, 1999; Perkins and Bell, 1998 |  | S2S1-21 | S2S1-21 | drill core |  |  |  |  | ore material | drill core | drill core | mineral separate | [5 empty] | mineralisation |  |  |  | sphalerite | [6 empty] | pyrrhotite, pyrite, galena, chalcopyrite, ferroan-dolomite, quartz, calcite, siderite, apatite, K-feldspar, celsian, biotite, magnetite | Samples were made into polished resin blocks and polished thin sections following standard procedures. The polished resin blocks were used for subsequent LA-ICP-MS analysis. | LA-ICPMS | NWR213 (Omaha, NE, USA) solid state 213 nm laser ablation system coupled with an Agilent 7900 (Santa Clara, CA, USA) quadrupole ICP-MS | Adelaide Microscopy | Ablation conducted in an atmosphere of He (0.6 L/min) mixed with Ar (0.88 L/min) upon leaving the ablation cell. Material passes through a pulse-homogenisation device before being introduced to the ICP torch. Ablation spot size ranged from 10–70 µm. Repetition rate of the laser was 5 Hz with a consistent fluence of ~4 J/cm2. Pre-ablation consisted of 5 pulses, followed by a 20 s delay. Data collection consisted of 30 s background collection, followed by 40 s of ablation. Isotopes monitored include: 27Al, 34S, 29Si, 55Mn, 57Fe, 59Co, 60Ni, 65Cu, 66Zn, 69Ga, 71Ga, 72Ge, 73Ge, 75As, 77Se, 95Mo, 109Ag, 111Cd, 113In, 115In, 118Sn, 121Sb, 125Te, 182W, 197Au, 201Hg, 205Tl, 206Pb, 207Pb, 208Pb, and 209Bi. Dwell time of each isotope was 0.02 s, except for 27Al, 29Si, 34S, and 55Mn with dwell times of 0.005 s and 59Co, 60Ni, 65Cu, 66Zn, 206Pb, 207Pb, and 208Pb with dwell times of 0.01 s. Trace element maps: spot size of 16 µm with a scan speed of 16 µm/s, repetition rate 10 Hz with a fluence of ~4 J/cm2. | GSD-1G (USGS) and STDGL3 (CODES, University of Tasmania) | 149.458648 | [13 empty] | 0.023335 | [5 empty] | 1805.349691 | [5 empty] | 0.287256 | [5 empty] | 27.371948 | [9 empty] | 11378.05011 |  | 0.833995 |  |  |  | 4.22067 | [7 empty] | 0.771722 | [13 empty] | 28.976813 | [15 empty] | 3699.810074 | [17 empty] | 28.077035 | [9 empty] | 0.333278 | [13 empty] | 2.291353 | [13 empty] | 654231.6 |  |  |  |  | 2020 | Minerals 2020, 10, 797; doi:10.3390/min10090797 |  | AUS | Queensland
| Hilton Zn-Pb(Ag) |  | Seafloor hydrothermal | Sedimentary Exhalative (SEDEX) | SEDEX zinc-lead-silver | Zn, Pb | Ag | Zn, Pb, Ag | Chapman, 1999; Perkins and Bell, 1998 |  | S2S1-22 | S2S1-22 | drill core |  |  |  |  | ore material | drill core | drill core | mineral separate | [5 empty] | mineralisation |  |  |  | sphalerite | [6 empty] | pyrrhotite, pyrite, galena, chalcopyrite, ferroan-dolomite, quartz, calcite, siderite, apatite, K-feldspar, celsian, biotite, magnetite | Samples were made into polished resin blocks and polished thin sections following standard procedures. The polished resin blocks were used for subsequent LA-ICP-MS analysis. | LA-ICPMS | NWR213 (Omaha, NE, USA) solid state 213 nm laser ablation system coupled with an Agilent 7900 (Santa Clara, CA, USA) quadrupole ICP-MS | Adelaide Microscopy | Ablation conducted in an atmosphere of He (0.6 L/min) mixed with Ar (0.88 L/min) upon leaving the ablation cell. Material passes through a pulse-homogenisation device before being introduced to the ICP torch. Ablation spot size ranged from 10–70 µm. Repetition rate of the laser was 5 Hz with a consistent fluence of ~4 J/cm2. Pre-ablation consisted of 5 pulses, followed by a 20 s delay. Data collection consisted of 30 s background collection, followed by 40 s of ablation. Isotopes monitored include: 27Al, 34S, 29Si, 55Mn, 57Fe, 59Co, 60Ni, 65Cu, 66Zn, 69Ga, 71Ga, 72Ge, 73Ge, 75As, 77Se, 95Mo, 109Ag, 111Cd, 113In, 115In, 118Sn, 121Sb, 125Te, 182W, 197Au, 201Hg, 205Tl, 206Pb, 207Pb, 208Pb, and 209Bi. Dwell time of each isotope was 0.02 s, except for 27Al, 29Si, 34S, and 55Mn with dwell times of 0.005 s and 59Co, 60Ni, 65Cu, 66Zn, 206Pb, 207Pb, and 208Pb with dwell times of 0.01 s. Trace element maps: spot size of 16 µm with a scan speed of 16 µm/s, repetition rate 10 Hz with a fluence of ~4 J/cm2. | GSD-1G (USGS) and STDGL3 (CODES, University of Tasmania) | 161.63901 | [13 empty] | 0.014945 | [5 empty] | 1910.031186 | [5 empty] | 1.558615 | [5 empty] | 23.748148 | [9 empty] | 9534.321681 |  | 0.612059 |  |  |  | 0.57378 | [7 empty] | 0.880747 | [13 empty] | 9.710084 | [15 empty] | 6272.709669 | [17 empty] | 27.704798 | [9 empty] | 0.412375 | [13 empty] | 1.830538 | [13 empty] | 654014.5 |  |  |  |  | 2020 | Minerals 2020, 10, 797; doi:10.3390/min10090797 |  | AUS | Queensland
| Hilton Zn-Pb(Ag) |  | Seafloor hydrothermal | Sedimentary Exhalative (SEDEX) | SEDEX zinc-lead-silver | Zn, Pb | Ag | Zn, Pb, Ag | Chapman, 1999; Perkins and Bell, 1998 |  | S2S2-3 | S2S2-3 | drill core |  |  |  |  | ore material | drill core | drill core | mineral separate | [5 empty] | mineralisation |  |  |  | sphalerite | [6 empty] | pyrrhotite, pyrite, galena, chalcopyrite, ferroan-dolomite, quartz, calcite, siderite, apatite, K-feldspar, celsian, biotite, magnetite | Samples were made into polished resin blocks and polished thin sections following standard procedures. The polished resin blocks were used for subsequent LA-ICP-MS analysis. | LA-ICPMS | NWR213 (Omaha, NE, USA) solid state 213 nm laser ablation system coupled with an Agilent 7900 (Santa Clara, CA, USA) quadrupole ICP-MS | Adelaide Microscopy | Ablation conducted in an atmosphere of He (0.6 L/min) mixed with Ar (0.88 L/min) upon leaving the ablation cell. Material passes through a pulse-homogenisation device before being introduced to the ICP torch. Ablation spot size ranged from 10–70 µm. Repetition rate of the laser was 5 Hz with a consistent fluence of ~4 J/cm2. Pre-ablation consisted of 5 pulses, followed by a 20 s delay. Data collection consisted of 30 s background collection, followed by 40 s of ablation. Isotopes monitored include: 27Al, 34S, 29Si, 55Mn, 57Fe, 59Co, 60Ni, 65Cu, 66Zn, 69Ga, 71Ga, 72Ge, 73Ge, 75As, 77Se, 95Mo, 109Ag, 111Cd, 113In, 115In, 118Sn, 121Sb, 125Te, 182W, 197Au, 201Hg, 205Tl, 206Pb, 207Pb, 208Pb, and 209Bi. Dwell time of each isotope was 0.02 s, except for 27Al, 29Si, 34S, and 55Mn with dwell times of 0.005 s and 59Co, 60Ni, 65Cu, 66Zn, 206Pb, 207Pb, and 208Pb with dwell times of 0.01 s. Trace element maps: spot size of 16 µm with a scan speed of 16 µm/s, repetition rate 10 Hz with a fluence of ~4 J/cm2. | GSD-1G (USGS) and STDGL3 (CODES, University of Tasmania) | 34.539243 | [13 empty] | 0.017 | [5 empty] | 2526.920463 | [5 empty] | 0.07125 | [5 empty] | 110.219072 | [9 empty] | 15703.89 |  | 6.765117 |  |  |  | 32.536969 | [7 empty] | 0.593583 | [13 empty] | 13.957725 | [15 empty] | 13.268545 | [17 empty] | 6.120824 | [9 empty] | 0.934993 | [13 empty] | 0.219964 | [13 empty] | 651990.6 |  |  |  |  | 2020 | Minerals 2020, 10, 797; doi:10.3390/min10090797 |  | AUS | Queensland
| Hilton Zn-Pb(Ag) |  | Seafloor hydrothermal | Sedimentary Exhalative (SEDEX) | SEDEX zinc-lead-silver | Zn, Pb | Ag | Zn, Pb, Ag | Chapman, 1999; Perkins and Bell, 1998 |  | S2S2-4 | S2S2-4 | drill core |  |  |  |  | ore material | drill core | drill core | mineral separate | [5 empty] | mineralisation |  |  |  | sphalerite | [6 empty] | pyrrhotite, pyrite, galena, chalcopyrite, ferroan-dolomite, quartz, calcite, siderite, apatite, K-feldspar, celsian, biotite, magnetite | Samples were made into polished resin blocks and polished thin sections following standard procedures. The polished resin blocks were used for subsequent LA-ICP-MS analysis. | LA-ICPMS | NWR213 (Omaha, NE, USA) solid state 213 nm laser ablation system coupled with an Agilent 7900 (Santa Clara, CA, USA) quadrupole ICP-MS | Adelaide Microscopy | Ablation conducted in an atmosphere of He (0.6 L/min) mixed with Ar (0.88 L/min) upon leaving the ablation cell. Material passes through a pulse-homogenisation device before being introduced to the ICP torch. Ablation spot size ranged from 10–70 µm. Repetition rate of the laser was 5 Hz with a consistent fluence of ~4 J/cm2. Pre-ablation consisted of 5 pulses, followed by a 20 s delay. Data collection consisted of 30 s background collection, followed by 40 s of ablation. Isotopes monitored include: 27Al, 34S, 29Si, 55Mn, 57Fe, 59Co, 60Ni, 65Cu, 66Zn, 69Ga, 71Ga, 72Ge, 73Ge, 75As, 77Se, 95Mo, 109Ag, 111Cd, 113In, 115In, 118Sn, 121Sb, 125Te, 182W, 197Au, 201Hg, 205Tl, 206Pb, 207Pb, 208Pb, and 209Bi. Dwell time of each isotope was 0.02 s, except for 27Al, 29Si, 34S, and 55Mn with dwell times of 0.005 s and 59Co, 60Ni, 65Cu, 66Zn, 206Pb, 207Pb, and 208Pb with dwell times of 0.01 s. Trace element maps: spot size of 16 µm with a scan speed of 16 µm/s, repetition rate 10 Hz with a fluence of ~4 J/cm2. | GSD-1G (USGS) and STDGL3 (CODES, University of Tasmania) | 37.96322 | [13 empty] | 0.033251 | [5 empty] | 2146.232521 | [5 empty] | 0.055555 | [5 empty] | 71.951447 | [9 empty] | 16203.74 |  | 8.762086 |  |  |  | 20.197805 | [7 empty] | 0.615654 | [13 empty] | 46.291719 | [15 empty] | 2024.952165 | [17 empty] | 5.39022 | [9 empty] | 1.593703 | [13 empty] | 0.275286 | [13 empty] | 650162.4 |  |  |  |  | 2020 | Minerals 2020, 10, 797; doi:10.3390/min10090797 |  | AUS | Queensland
| Hilton Zn-Pb(Ag) |  | Seafloor hydrothermal | Sedimentary Exhalative (SEDEX) | SEDEX zinc-lead-silver | Zn, Pb | Ag | Zn, Pb, Ag | Chapman, 1999; Perkins and Bell, 1998 |  | S2S2-5 | S2S2-5 | drill core |  |  |  |  | ore material | drill core | drill core | mineral separate | [5 empty] | mineralisation |  |  |  | sphalerite | [6 empty] | pyrrhotite, pyrite, galena, chalcopyrite, ferroan-dolomite, quartz, calcite, siderite, apatite, K-feldspar, celsian, biotite, magnetite | Samples were made into polished resin blocks and polished thin sections following standard procedures. The polished resin blocks were used for subsequent LA-ICP-MS analysis. | LA-ICPMS | NWR213 (Omaha, NE, USA) solid state 213 nm laser ablation system coupled with an Agilent 7900 (Santa Clara, CA, USA) quadrupole ICP-MS | Adelaide Microscopy | Ablation conducted in an atmosphere of He (0.6 L/min) mixed with Ar (0.88 L/min) upon leaving the ablation cell. Material passes through a pulse-homogenisation device before being introduced to the ICP torch. Ablation spot size ranged from 10–70 µm. Repetition rate of the laser was 5 Hz with a consistent fluence of ~4 J/cm2. Pre-ablation consisted of 5 pulses, followed by a 20 s delay. Data collection consisted of 30 s background collection, followed by 40 s of ablation. Isotopes monitored include: 27Al, 34S, 29Si, 55Mn, 57Fe, 59Co, 60Ni, 65Cu, 66Zn, 69Ga, 71Ga, 72Ge, 73Ge, 75As, 77Se, 95Mo, 109Ag, 111Cd, 113In, 115In, 118Sn, 121Sb, 125Te, 182W, 197Au, 201Hg, 205Tl, 206Pb, 207Pb, 208Pb, and 209Bi. Dwell time of each isotope was 0.02 s, except for 27Al, 29Si, 34S, and 55Mn with dwell times of 0.005 s and 59Co, 60Ni, 65Cu, 66Zn, 206Pb, 207Pb, and 208Pb with dwell times of 0.01 s. Trace element maps: spot size of 16 µm with a scan speed of 16 µm/s, repetition rate 10 Hz with a fluence of ~4 J/cm2. | GSD-1G (USGS) and STDGL3 (CODES, University of Tasmania) | 41.814168 | [13 empty] | 0.024627 | [5 empty] | 2622.162407 | [5 empty] | 0.022279 | [5 empty] | 144.15769 | [9 empty] | 15913.82 |  | 10.009431 |  |  |  | 50.734961 | [7 empty] | 0.586824 | [13 empty] | 15.372484 | [15 empty] | 289.587113 | [17 empty] | 9.864861 | [9 empty] | 1.339499 | [13 empty] | 0.284352 | [13 empty] | 651370.8 |  |  |  |  | 2020 | Minerals 2020, 10, 797; doi:10.3390/min10090797 |  | AUS | Queensland
| Hilton Zn-Pb(Ag) |  | Seafloor hydrothermal | Sedimentary Exhalative (SEDEX) | SEDEX zinc-lead-silver | Zn, Pb | Ag | Zn, Pb, Ag | Chapman, 1999; Perkins and Bell, 1998 |  | S2S2-6 | S2S2-6 | drill core |  |  |  |  | ore material | drill core | drill core | mineral separate | [5 empty] | mineralisation |  |  |  | sphalerite | [6 empty] | pyrrhotite, pyrite, galena, chalcopyrite, ferroan-dolomite, quartz, calcite, siderite, apatite, K-feldspar, celsian, biotite, magnetite | Samples were made into polished resin blocks and polished thin sections following standard procedures. The polished resin blocks were used for subsequent LA-ICP-MS analysis. | LA-ICPMS | NWR213 (Omaha, NE, USA) solid state 213 nm laser ablation system coupled with an Agilent 7900 (Santa Clara, CA, USA) quadrupole ICP-MS | Adelaide Microscopy | Ablation conducted in an atmosphere of He (0.6 L/min) mixed with Ar (0.88 L/min) upon leaving the ablation cell. Material passes through a pulse-homogenisation device before being introduced to the ICP torch. Ablation spot size ranged from 10–70 µm. Repetition rate of the laser was 5 Hz with a consistent fluence of ~4 J/cm2. Pre-ablation consisted of 5 pulses, followed by a 20 s delay. Data collection consisted of 30 s background collection, followed by 40 s of ablation. Isotopes monitored include: 27Al, 34S, 29Si, 55Mn, 57Fe, 59Co, 60Ni, 65Cu, 66Zn, 69Ga, 71Ga, 72Ge, 73Ge, 75As, 77Se, 95Mo, 109Ag, 111Cd, 113In, 115In, 118Sn, 121Sb, 125Te, 182W, 197Au, 201Hg, 205Tl, 206Pb, 207Pb, 208Pb, and 209Bi. Dwell time of each isotope was 0.02 s, except for 27Al, 29Si, 34S, and 55Mn with dwell times of 0.005 s and 59Co, 60Ni, 65Cu, 66Zn, 206Pb, 207Pb, and 208Pb with dwell times of 0.01 s. Trace element maps: spot size of 16 µm with a scan speed of 16 µm/s, repetition rate 10 Hz with a fluence of ~4 J/cm2. | GSD-1G (USGS) and STDGL3 (CODES, University of Tasmania) | 89.899807 | [13 empty] | 0.022774 | [5 empty] | 2503.207052 | [5 empty] | 0.215327 | [5 empty] | 228.030799 | [9 empty] | 14790.71 |  | 9.22614 |  |  |  | 89.819915 | [7 empty] | 0.676794 | [13 empty] | 23.072146 | [15 empty] | 515.349865 | [17 empty] | 16.296174 | [9 empty] | 1.50525 | [13 empty] | 1.103627 | [13 empty] | 652296.8 |  |  |  |  | 2020 | Minerals 2020, 10, 797; doi:10.3390/min10090797 |  | AUS | Queensland
| Hilton Zn-Pb(Ag) |  | Seafloor hydrothermal | Sedimentary Exhalative (SEDEX) | SEDEX zinc-lead-silver | Zn, Pb | Ag | Zn, Pb, Ag | Chapman, 1999; Perkins and Bell, 1998 |  | S2S2-7 | S2S2-7 | drill core |  |  |  |  | ore material | drill core | drill core | mineral separate | [5 empty] | mineralisation |  |  |  | sphalerite | [6 empty] | pyrrhotite, pyrite, galena, chalcopyrite, ferroan-dolomite, quartz, calcite, siderite, apatite, K-feldspar, celsian, biotite, magnetite | Samples were made into polished resin blocks and polished thin sections following standard procedures. The polished resin blocks were used for subsequent LA-ICP-MS analysis. | LA-ICPMS | NWR213 (Omaha, NE, USA) solid state 213 nm laser ablation system coupled with an Agilent 7900 (Santa Clara, CA, USA) quadrupole ICP-MS | Adelaide Microscopy | Ablation conducted in an atmosphere of He (0.6 L/min) mixed with Ar (0.88 L/min) upon leaving the ablation cell. Material passes through a pulse-homogenisation device before being introduced to the ICP torch. Ablation spot size ranged from 10–70 µm. Repetition rate of the laser was 5 Hz with a consistent fluence of ~4 J/cm2. Pre-ablation consisted of 5 pulses, followed by a 20 s delay. Data collection consisted of 30 s background collection, followed by 40 s of ablation. Isotopes monitored include: 27Al, 34S, 29Si, 55Mn, 57Fe, 59Co, 60Ni, 65Cu, 66Zn, 69Ga, 71Ga, 72Ge, 73Ge, 75As, 77Se, 95Mo, 109Ag, 111Cd, 113In, 115In, 118Sn, 121Sb, 125Te, 182W, 197Au, 201Hg, 205Tl, 206Pb, 207Pb, 208Pb, and 209Bi. Dwell time of each isotope was 0.02 s, except for 27Al, 29Si, 34S, and 55Mn with dwell times of 0.005 s and 59Co, 60Ni, 65Cu, 66Zn, 206Pb, 207Pb, and 208Pb with dwell times of 0.01 s. Trace element maps: spot size of 16 µm with a scan speed of 16 µm/s, repetition rate 10 Hz with a fluence of ~4 J/cm2. | GSD-1G (USGS) and STDGL3 (CODES, University of Tasmania) | 31.509716 | [13 empty] | 0.015734 | [5 empty] | 2973.087958 | [5 empty] | 0.067519 | [5 empty] | 57.861039 | [9 empty] | 17386.04 |  | 5.488452 |  |  |  | 17.581951 | [7 empty] | 0.896396 | [13 empty] | 14.166287 | [15 empty] | 80.575353 | [17 empty] | 3.058178 | [9 empty] | 1.337775 | [13 empty] | 0.259617 | [13 empty] | 649858.7 |  |  |  |  | 2020 | Minerals 2020, 10, 797; doi:10.3390/min10090797 |  | AUS | Queensland
| Hilton Zn-Pb(Ag) |  | Seafloor hydrothermal | Sedimentary Exhalative (SEDEX) | SEDEX zinc-lead-silver | Zn, Pb | Ag | Zn, Pb, Ag | Chapman, 1999; Perkins and Bell, 1998 |  | S2S2-8 | S2S2-8 | drill core |  |  |  |  | ore material | drill core | drill core | mineral separate | [5 empty] | mineralisation |  |  |  | sphalerite | [6 empty] | pyrrhotite, pyrite, galena, chalcopyrite, ferroan-dolomite, quartz, calcite, siderite, apatite, K-feldspar, celsian, biotite, magnetite | Samples were made into polished resin blocks and polished thin sections following standard procedures. The polished resin blocks were used for subsequent LA-ICP-MS analysis. | LA-ICPMS | NWR213 (Omaha, NE, USA) solid state 213 nm laser ablation system coupled with an Agilent 7900 (Santa Clara, CA, USA) quadrupole ICP-MS | Adelaide Microscopy | Ablation conducted in an atmosphere of He (0.6 L/min) mixed with Ar (0.88 L/min) upon leaving the ablation cell. Material passes through a pulse-homogenisation device before being introduced to the ICP torch. Ablation spot size ranged from 10–70 µm. Repetition rate of the laser was 5 Hz with a consistent fluence of ~4 J/cm2. Pre-ablation consisted of 5 pulses, followed by a 20 s delay. Data collection consisted of 30 s background collection, followed by 40 s of ablation. Isotopes monitored include: 27Al, 34S, 29Si, 55Mn, 57Fe, 59Co, 60Ni, 65Cu, 66Zn, 69Ga, 71Ga, 72Ge, 73Ge, 75As, 77Se, 95Mo, 109Ag, 111Cd, 113In, 115In, 118Sn, 121Sb, 125Te, 182W, 197Au, 201Hg, 205Tl, 206Pb, 207Pb, 208Pb, and 209Bi. Dwell time of each isotope was 0.02 s, except for 27Al, 29Si, 34S, and 55Mn with dwell times of 0.005 s and 59Co, 60Ni, 65Cu, 66Zn, 206Pb, 207Pb, and 208Pb with dwell times of 0.01 s. Trace element maps: spot size of 16 µm with a scan speed of 16 µm/s, repetition rate 10 Hz with a fluence of ~4 J/cm2. | GSD-1G (USGS) and STDGL3 (CODES, University of Tasmania) | 52.530014 | [13 empty] | 0.020298 | [5 empty] | 2820.940043 | [5 empty] | 0.027465 | [5 empty] | 79.071654 | [9 empty] | 17601.51 |  | 7.378738 |  |  |  | 18.900445 | [7 empty] | 0.790901 | [13 empty] | 33.856508 | [15 empty] | 242.023309 | [17 empty] | 8.132106 | [9 empty] | 1.307413 | [13 empty] | 0.241508 | [13 empty] | 649582.8 |  |  |  |  | 2020 | Minerals 2020, 10, 797; doi:10.3390/min10090797 |  | AUS | Queensland
| Hilton Zn-Pb(Ag) |  | Seafloor hydrothermal | Sedimentary Exhalative (SEDEX) | SEDEX zinc-lead-silver | Zn, Pb | Ag | Zn, Pb, Ag | Chapman, 1999; Perkins and Bell, 1998 |  | S2S2-9 | S2S2-9 | drill core |  |  |  |  | ore material | drill core | drill core | mineral separate | [5 empty] | mineralisation |  |  |  | sphalerite | [6 empty] | pyrrhotite, pyrite, galena, chalcopyrite, ferroan-dolomite, quartz, calcite, siderite, apatite, K-feldspar, celsian, biotite, magnetite | Samples were made into polished resin blocks and polished thin sections following standard procedures. The polished resin blocks were used for subsequent LA-ICP-MS analysis. | LA-ICPMS | NWR213 (Omaha, NE, USA) solid state 213 nm laser ablation system coupled with an Agilent 7900 (Santa Clara, CA, USA) quadrupole ICP-MS | Adelaide Microscopy | Ablation conducted in an atmosphere of He (0.6 L/min) mixed with Ar (0.88 L/min) upon leaving the ablation cell. Material passes through a pulse-homogenisation device before being introduced to the ICP torch. Ablation spot size ranged from 10–70 µm. Repetition rate of the laser was 5 Hz with a consistent fluence of ~4 J/cm2. Pre-ablation consisted of 5 pulses, followed by a 20 s delay. Data collection consisted of 30 s background collection, followed by 40 s of ablation. Isotopes monitored include: 27Al, 34S, 29Si, 55Mn, 57Fe, 59Co, 60Ni, 65Cu, 66Zn, 69Ga, 71Ga, 72Ge, 73Ge, 75As, 77Se, 95Mo, 109Ag, 111Cd, 113In, 115In, 118Sn, 121Sb, 125Te, 182W, 197Au, 201Hg, 205Tl, 206Pb, 207Pb, 208Pb, and 209Bi. Dwell time of each isotope was 0.02 s, except for 27Al, 29Si, 34S, and 55Mn with dwell times of 0.005 s and 59Co, 60Ni, 65Cu, 66Zn, 206Pb, 207Pb, and 208Pb with dwell times of 0.01 s. Trace element maps: spot size of 16 µm with a scan speed of 16 µm/s, repetition rate 10 Hz with a fluence of ~4 J/cm2. | GSD-1G (USGS) and STDGL3 (CODES, University of Tasmania) | 49.126637 | [13 empty] | 0.024155 | [5 empty] | 2711.545796 | [5 empty] | 0.02998 | [5 empty] | 110.613857 | [9 empty] | 17458.87 |  | 13.513019 |  |  |  | 32.208572 | [7 empty] | 1.065887 | [13 empty] | 13.897266 | [15 empty] | 259.900927 | [17 empty] | 6.09192 | [9 empty] | 3.354053 | [13 empty] | 0.309661 | [13 empty] | 649765.2 |  |  |  |  | 2020 | Minerals 2020, 10, 797; doi:10.3390/min10090797 |  | AUS | Queensland
| Hilton Zn-Pb(Ag) |  | Seafloor hydrothermal | Sedimentary Exhalative (SEDEX) | SEDEX zinc-lead-silver | Zn, Pb | Ag | Zn, Pb, Ag | Chapman, 1999; Perkins and Bell, 1998 |  | S2S2-10 | S2S2-10 | drill core |  |  |  |  | ore material | drill core | drill core | mineral separate | [5 empty] | mineralisation |  |  |  | sphalerite | [6 empty] | pyrrhotite, pyrite, galena, chalcopyrite, ferroan-dolomite, quartz, calcite, siderite, apatite, K-feldspar, celsian, biotite, magnetite | Samples were made into polished resin blocks and polished thin sections following standard procedures. The polished resin blocks were used for subsequent LA-ICP-MS analysis. | LA-ICPMS | NWR213 (Omaha, NE, USA) solid state 213 nm laser ablation system coupled with an Agilent 7900 (Santa Clara, CA, USA) quadrupole ICP-MS | Adelaide Microscopy | Ablation conducted in an atmosphere of He (0.6 L/min) mixed with Ar (0.88 L/min) upon leaving the ablation cell. Material passes through a pulse-homogenisation device before being introduced to the ICP torch. Ablation spot size ranged from 10–70 µm. Repetition rate of the laser was 5 Hz with a consistent fluence of ~4 J/cm2. Pre-ablation consisted of 5 pulses, followed by a 20 s delay. Data collection consisted of 30 s background collection, followed by 40 s of ablation. Isotopes monitored include: 27Al, 34S, 29Si, 55Mn, 57Fe, 59Co, 60Ni, 65Cu, 66Zn, 69Ga, 71Ga, 72Ge, 73Ge, 75As, 77Se, 95Mo, 109Ag, 111Cd, 113In, 115In, 118Sn, 121Sb, 125Te, 182W, 197Au, 201Hg, 205Tl, 206Pb, 207Pb, 208Pb, and 209Bi. Dwell time of each isotope was 0.02 s, except for 27Al, 29Si, 34S, and 55Mn with dwell times of 0.005 s and 59Co, 60Ni, 65Cu, 66Zn, 206Pb, 207Pb, and 208Pb with dwell times of 0.01 s. Trace element maps: spot size of 16 µm with a scan speed of 16 µm/s, repetition rate 10 Hz with a fluence of ~4 J/cm2. | GSD-1G (USGS) and STDGL3 (CODES, University of Tasmania) | 33.522356 | [13 empty] | 0.018885 | [5 empty] | 2813.389584 | [5 empty] | 0.027341 | [5 empty] | 42.454108 | [9 empty] | 16391.42 |  | 4.0472 |  |  |  | 11.419251 | [7 empty] | 0.351116 | [13 empty] | 12.995039 | [15 empty] | 7.902654 | [17 empty] | 1.887625 | [9 empty] | 1.207456 | [13 empty] | 0.053236 | [13 empty] | 651130.8 |  |  |  |  | 2020 | Minerals 2020, 10, 797; doi:10.3390/min10090797 |  | AUS | Queensland
| Hilton Zn-Pb(Ag) |  | Seafloor hydrothermal | Sedimentary Exhalative (SEDEX) | SEDEX zinc-lead-silver | Zn, Pb | Ag | Zn, Pb, Ag | Chapman, 1999; Perkins and Bell, 1998 |  | S2S2-11 | S2S2-11 | drill core |  |  |  |  | ore material | drill core | drill core | mineral separate | [5 empty] | mineralisation |  |  |  | sphalerite | [6 empty] | pyrrhotite, pyrite, galena, chalcopyrite, ferroan-dolomite, quartz, calcite, siderite, apatite, K-feldspar, celsian, biotite, magnetite | Samples were made into polished resin blocks and polished thin sections following standard procedures. The polished resin blocks were used for subsequent LA-ICP-MS analysis. | LA-ICPMS | NWR213 (Omaha, NE, USA) solid state 213 nm laser ablation system coupled with an Agilent 7900 (Santa Clara, CA, USA) quadrupole ICP-MS | Adelaide Microscopy | Ablation conducted in an atmosphere of He (0.6 L/min) mixed with Ar (0.88 L/min) upon leaving the ablation cell. Material passes through a pulse-homogenisation device before being introduced to the ICP torch. Ablation spot size ranged from 10–70 µm. Repetition rate of the laser was 5 Hz with a consistent fluence of ~4 J/cm2. Pre-ablation consisted of 5 pulses, followed by a 20 s delay. Data collection consisted of 30 s background collection, followed by 40 s of ablation. Isotopes monitored include: 27Al, 34S, 29Si, 55Mn, 57Fe, 59Co, 60Ni, 65Cu, 66Zn, 69Ga, 71Ga, 72Ge, 73Ge, 75As, 77Se, 95Mo, 109Ag, 111Cd, 113In, 115In, 118Sn, 121Sb, 125Te, 182W, 197Au, 201Hg, 205Tl, 206Pb, 207Pb, 208Pb, and 209Bi. Dwell time of each isotope was 0.02 s, except for 27Al, 29Si, 34S, and 55Mn with dwell times of 0.005 s and 59Co, 60Ni, 65Cu, 66Zn, 206Pb, 207Pb, and 208Pb with dwell times of 0.01 s. Trace element maps: spot size of 16 µm with a scan speed of 16 µm/s, repetition rate 10 Hz with a fluence of ~4 J/cm2. | GSD-1G (USGS) and STDGL3 (CODES, University of Tasmania) | 27.152141 | [13 empty] | 0.023156 | [5 empty] | 3180.646384 | [5 empty] | 0.019912 | [5 empty] | 58.075293 | [9 empty] | 17984.91 |  | 5.408031 |  |  |  | 11.370451 | [7 empty] | 0.315873 | [13 empty] | 83.607067 | [15 empty] | 25.668433 | [17 empty] | 7.364717 | [9 empty] | 1.010697 | [13 empty] | 0.195276 | [13 empty] | 649053.3 |  |  |  |  | 2020 | Minerals 2020, 10, 797; doi:10.3390/min10090797 |  | AUS | Queensland
| Hilton Zn-Pb(Ag) |  | Seafloor hydrothermal | Sedimentary Exhalative (SEDEX) | SEDEX zinc-lead-silver | Zn, Pb | Ag | Zn, Pb, Ag | Chapman, 1999; Perkins and Bell, 1998 |  | S2S2-12 | S2S2-12 | drill core |  |  |  |  | ore material | drill core | drill core | mineral separate | [5 empty] | mineralisation |  |  |  | sphalerite | [6 empty] | pyrrhotite, pyrite, galena, chalcopyrite, ferroan-dolomite, quartz, calcite, siderite, apatite, K-feldspar, celsian, biotite, magnetite | Samples were made into polished resin blocks and polished thin sections following standard procedures. The polished resin blocks were used for subsequent LA-ICP-MS analysis. | LA-ICPMS | NWR213 (Omaha, NE, USA) solid state 213 nm laser ablation system coupled with an Agilent 7900 (Santa Clara, CA, USA) quadrupole ICP-MS | Adelaide Microscopy | Ablation conducted in an atmosphere of He (0.6 L/min) mixed with Ar (0.88 L/min) upon leaving the ablation cell. Material passes through a pulse-homogenisation device before being introduced to the ICP torch. Ablation spot size ranged from 10–70 µm. Repetition rate of the laser was 5 Hz with a consistent fluence of ~4 J/cm2. Pre-ablation consisted of 5 pulses, followed by a 20 s delay. Data collection consisted of 30 s background collection, followed by 40 s of ablation. Isotopes monitored include: 27Al, 34S, 29Si, 55Mn, 57Fe, 59Co, 60Ni, 65Cu, 66Zn, 69Ga, 71Ga, 72Ge, 73Ge, 75As, 77Se, 95Mo, 109Ag, 111Cd, 113In, 115In, 118Sn, 121Sb, 125Te, 182W, 197Au, 201Hg, 205Tl, 206Pb, 207Pb, 208Pb, and 209Bi. Dwell time of each isotope was 0.02 s, except for 27Al, 29Si, 34S, and 55Mn with dwell times of 0.005 s and 59Co, 60Ni, 65Cu, 66Zn, 206Pb, 207Pb, and 208Pb with dwell times of 0.01 s. Trace element maps: spot size of 16 µm with a scan speed of 16 µm/s, repetition rate 10 Hz with a fluence of ~4 J/cm2. | GSD-1G (USGS) and STDGL3 (CODES, University of Tasmania) | 52.356673 | [13 empty] | 0.014 | [5 empty] | 2671.983177 | [5 empty] | 0.02122 | [5 empty] | 46.820377 | [9 empty] | 15562.07 |  | 4.361891 |  |  |  | 10.777522 | [7 empty] | 0.355692 | [13 empty] | 12.929028 | [15 empty] | 183.863713 | [17 empty] | 5.980799 | [9 empty] | 1.023227 | [13 empty] | 0.368381 | [13 empty] | 651964.1 |  |  |  |  | 2020 | Minerals 2020, 10, 797; doi:10.3390/min10090797 |  | AUS | Queensland
| Hilton Zn-Pb(Ag) |  | Seafloor hydrothermal | Sedimentary Exhalative (SEDEX) | SEDEX zinc-lead-silver | Zn, Pb | Ag | Zn, Pb, Ag | Chapman, 1999; Perkins and Bell, 1998 |  | S2S2-13 | S2S2-13 | drill core |  |  |  |  | ore material | drill core | drill core | mineral separate | [5 empty] | mineralisation |  |  |  | sphalerite | [6 empty] | pyrrhotite, pyrite, galena, chalcopyrite, ferroan-dolomite, quartz, calcite, siderite, apatite, K-feldspar, celsian, biotite, magnetite | Samples were made into polished resin blocks and polished thin sections following standard procedures. The polished resin blocks were used for subsequent LA-ICP-MS analysis. | LA-ICPMS | NWR213 (Omaha, NE, USA) solid state 213 nm laser ablation system coupled with an Agilent 7900 (Santa Clara, CA, USA) quadrupole ICP-MS | Adelaide Microscopy | Ablation conducted in an atmosphere of He (0.6 L/min) mixed with Ar (0.88 L/min) upon leaving the ablation cell. Material passes through a pulse-homogenisation device before being introduced to the ICP torch. Ablation spot size ranged from 10–70 µm. Repetition rate of the laser was 5 Hz with a consistent fluence of ~4 J/cm2. Pre-ablation consisted of 5 pulses, followed by a 20 s delay. Data collection consisted of 30 s background collection, followed by 40 s of ablation. Isotopes monitored include: 27Al, 34S, 29Si, 55Mn, 57Fe, 59Co, 60Ni, 65Cu, 66Zn, 69Ga, 71Ga, 72Ge, 73Ge, 75As, 77Se, 95Mo, 109Ag, 111Cd, 113In, 115In, 118Sn, 121Sb, 125Te, 182W, 197Au, 201Hg, 205Tl, 206Pb, 207Pb, 208Pb, and 209Bi. Dwell time of each isotope was 0.02 s, except for 27Al, 29Si, 34S, and 55Mn with dwell times of 0.005 s and 59Co, 60Ni, 65Cu, 66Zn, 206Pb, 207Pb, and 208Pb with dwell times of 0.01 s. Trace element maps: spot size of 16 µm with a scan speed of 16 µm/s, repetition rate 10 Hz with a fluence of ~4 J/cm2. | GSD-1G (USGS) and STDGL3 (CODES, University of Tasmania) | 41.847144 | [13 empty] | 0.020377 | [5 empty] | 2904.35044 | [5 empty] | 0.051986 | [5 empty] | 72.836939 | [9 empty] | 17397.16 |  | 7.733297 |  |  |  | 21.183389 | [7 empty] | 0.931245 | [13 empty] | 13.48198 | [15 empty] | 457.930717 | [17 empty] | 8.812114 | [9 empty] | 2.147025 | [13 empty] | 0.580323 | [13 empty] | 649563.5 |  |  |  |  | 2020 | Minerals 2020, 10, 797; doi:10.3390/min10090797 |  | AUS | Queensland
| Hilton Zn-Pb(Ag) |  | Seafloor hydrothermal | Sedimentary Exhalative (SEDEX) | SEDEX zinc-lead-silver | Zn, Pb | Ag | Zn, Pb, Ag | Chapman, 1999; Perkins and Bell, 1998 |  | S2S2-14 | S2S2-14 | drill core |  |  |  |  | ore material | drill core | drill core | mineral separate | [5 empty] | mineralisation |  |  |  | sphalerite | [6 empty] | pyrrhotite, pyrite, galena, chalcopyrite, ferroan-dolomite, quartz, calcite, siderite, apatite, K-feldspar, celsian, biotite, magnetite | Samples were made into polished resin blocks and polished thin sections following standard procedures. The polished resin blocks were used for subsequent LA-ICP-MS analysis. | LA-ICPMS | NWR213 (Omaha, NE, USA) solid state 213 nm laser ablation system coupled with an Agilent 7900 (Santa Clara, CA, USA) quadrupole ICP-MS | Adelaide Microscopy | Ablation conducted in an atmosphere of He (0.6 L/min) mixed with Ar (0.88 L/min) upon leaving the ablation cell. Material passes through a pulse-homogenisation device before being introduced to the ICP torch. Ablation spot size ranged from 10–70 µm. Repetition rate of the laser was 5 Hz with a consistent fluence of ~4 J/cm2. Pre-ablation consisted of 5 pulses, followed by a 20 s delay. Data collection consisted of 30 s background collection, followed by 40 s of ablation. Isotopes monitored include: 27Al, 34S, 29Si, 55Mn, 57Fe, 59Co, 60Ni, 65Cu, 66Zn, 69Ga, 71Ga, 72Ge, 73Ge, 75As, 77Se, 95Mo, 109Ag, 111Cd, 113In, 115In, 118Sn, 121Sb, 125Te, 182W, 197Au, 201Hg, 205Tl, 206Pb, 207Pb, 208Pb, and 209Bi. Dwell time of each isotope was 0.02 s, except for 27Al, 29Si, 34S, and 55Mn with dwell times of 0.005 s and 59Co, 60Ni, 65Cu, 66Zn, 206Pb, 207Pb, and 208Pb with dwell times of 0.01 s. Trace element maps: spot size of 16 µm with a scan speed of 16 µm/s, repetition rate 10 Hz with a fluence of ~4 J/cm2. | GSD-1G (USGS) and STDGL3 (CODES, University of Tasmania) | 11.770822 | [13 empty] | 0.036068 | [5 empty] | 2168.013278 | [5 empty] | 0.073954 | [5 empty] | 75.147609 | [9 empty] | 19175.37299 |  | 5.020038 |  |  |  | 26.859043 | [7 empty] | 1.221485 | [13 empty] | 477.598136 | [15 empty] | 7.567091 | [17 empty] | 2.857939 | [9 empty] | 1.697101 | [13 empty] | 0.235042 | [13 empty] | 648388.9 |  |  |  |  | 2020 | Minerals 2020, 10, 797; doi:10.3390/min10090797 |  | AUS | Queensland
| Hilton Zn-Pb(Ag) |  | Seafloor hydrothermal | Sedimentary Exhalative (SEDEX) | SEDEX zinc-lead-silver | Zn, Pb | Ag | Zn, Pb, Ag | Chapman, 1999; Perkins and Bell, 1998 |  | S2S2-15 | S2S2-15 | drill core |  |  |  |  | ore material | drill core | drill core | mineral separate | [5 empty] | mineralisation |  |  |  | sphalerite | [6 empty] | pyrrhotite, pyrite, galena, chalcopyrite, ferroan-dolomite, quartz, calcite, siderite, apatite, K-feldspar, celsian, biotite, magnetite | Samples were made into polished resin blocks and polished thin sections following standard procedures. The polished resin blocks were used for subsequent LA-ICP-MS analysis. | LA-ICPMS | NWR213 (Omaha, NE, USA) solid state 213 nm laser ablation system coupled with an Agilent 7900 (Santa Clara, CA, USA) quadrupole ICP-MS | Adelaide Microscopy | Ablation conducted in an atmosphere of He (0.6 L/min) mixed with Ar (0.88 L/min) upon leaving the ablation cell. Material passes through a pulse-homogenisation device before being introduced to the ICP torch. Ablation spot size ranged from 10–70 µm. Repetition rate of the laser was 5 Hz with a consistent fluence of ~4 J/cm2. Pre-ablation consisted of 5 pulses, followed by a 20 s delay. Data collection consisted of 30 s background collection, followed by 40 s of ablation. Isotopes monitored include: 27Al, 34S, 29Si, 55Mn, 57Fe, 59Co, 60Ni, 65Cu, 66Zn, 69Ga, 71Ga, 72Ge, 73Ge, 75As, 77Se, 95Mo, 109Ag, 111Cd, 113In, 115In, 118Sn, 121Sb, 125Te, 182W, 197Au, 201Hg, 205Tl, 206Pb, 207Pb, 208Pb, and 209Bi. Dwell time of each isotope was 0.02 s, except for 27Al, 29Si, 34S, and 55Mn with dwell times of 0.005 s and 59Co, 60Ni, 65Cu, 66Zn, 206Pb, 207Pb, and 208Pb with dwell times of 0.01 s. Trace element maps: spot size of 16 µm with a scan speed of 16 µm/s, repetition rate 10 Hz with a fluence of ~4 J/cm2. | GSD-1G (USGS) and STDGL3 (CODES, University of Tasmania) | 20.356085 | [13 empty] | 0.019 | [5 empty] | 3060.6195 | [5 empty] | 0.072618 | [5 empty] | 65.025453 | [9 empty] | 18064.82 |  | 2.576377 |  |  |  | 24.475229 | [7 empty] | 1.732091 | [13 empty] | 15.343641 | [15 empty] | 9.074186 | [17 empty] | 2.49678 | [9 empty] | 2.630343 | [13 empty] | 0.267639 | [13 empty] | 649109.3 |  |  |  |  | 2020 | Minerals 2020, 10, 797; doi:10.3390/min10090797 |  | AUS | Queensland
| Hilton Zn-Pb(Ag) |  | Seafloor hydrothermal | Sedimentary Exhalative (SEDEX) | SEDEX zinc-lead-silver | Zn, Pb | Ag | Zn, Pb, Ag | Chapman, 1999; Perkins and Bell, 1998 |  | S2S2-16 | S2S2-16 | drill core |  |  |  |  | ore material | drill core | drill core | mineral separate | [5 empty] | mineralisation |  |  |  | sphalerite | [6 empty] | pyrrhotite, pyrite, galena, chalcopyrite, ferroan-dolomite, quartz, calcite, siderite, apatite, K-feldspar, celsian, biotite, magnetite | Samples were made into polished resin blocks and polished thin sections following standard procedures. The polished resin blocks were used for subsequent LA-ICP-MS analysis. | LA-ICPMS | NWR213 (Omaha, NE, USA) solid state 213 nm laser ablation system coupled with an Agilent 7900 (Santa Clara, CA, USA) quadrupole ICP-MS | Adelaide Microscopy | Ablation conducted in an atmosphere of He (0.6 L/min) mixed with Ar (0.88 L/min) upon leaving the ablation cell. Material passes through a pulse-homogenisation device before being introduced to the ICP torch. Ablation spot size ranged from 10–70 µm. Repetition rate of the laser was 5 Hz with a consistent fluence of ~4 J/cm2. Pre-ablation consisted of 5 pulses, followed by a 20 s delay. Data collection consisted of 30 s background collection, followed by 40 s of ablation. Isotopes monitored include: 27Al, 34S, 29Si, 55Mn, 57Fe, 59Co, 60Ni, 65Cu, 66Zn, 69Ga, 71Ga, 72Ge, 73Ge, 75As, 77Se, 95Mo, 109Ag, 111Cd, 113In, 115In, 118Sn, 121Sb, 125Te, 182W, 197Au, 201Hg, 205Tl, 206Pb, 207Pb, 208Pb, and 209Bi. Dwell time of each isotope was 0.02 s, except for 27Al, 29Si, 34S, and 55Mn with dwell times of 0.005 s and 59Co, 60Ni, 65Cu, 66Zn, 206Pb, 207Pb, and 208Pb with dwell times of 0.01 s. Trace element maps: spot size of 16 µm with a scan speed of 16 µm/s, repetition rate 10 Hz with a fluence of ~4 J/cm2. | GSD-1G (USGS) and STDGL3 (CODES, University of Tasmania) | 16.775199 | [13 empty] | 0.016301 | [5 empty] | 2936.315304 | [5 empty] | 0.063495 | [5 empty] | 52.070817 | [9 empty] | 17422.36 |  | 2.336909 |  |  |  | 19.907428 | [7 empty] | 1.795646 | [13 empty] | 14.193523 | [15 empty] | 7.202815 | [17 empty] | 2.39612 | [9 empty] | 2.359218 | [13 empty] | 0.139199 | [13 empty] | 649921.2 |  |  |  |  | 2020 | Minerals 2020, 10, 797; doi:10.3390/min10090797 |  | AUS | Queensland
| Hilton Zn-Pb(Ag) |  | Seafloor hydrothermal | Sedimentary Exhalative (SEDEX) | SEDEX zinc-lead-silver | Zn, Pb | Ag | Zn, Pb, Ag | Chapman, 1999; Perkins and Bell, 1998 |  | S2S2-17 | S2S2-17 | drill core |  |  |  |  | ore material | drill core | drill core | mineral separate | [5 empty] | mineralisation |  |  |  | sphalerite | [6 empty] | pyrrhotite, pyrite, galena, chalcopyrite, ferroan-dolomite, quartz, calcite, siderite, apatite, K-feldspar, celsian, biotite, magnetite | Samples were made into polished resin blocks and polished thin sections following standard procedures. The polished resin blocks were used for subsequent LA-ICP-MS analysis. | LA-ICPMS | NWR213 (Omaha, NE, USA) solid state 213 nm laser ablation system coupled with an Agilent 7900 (Santa Clara, CA, USA) quadrupole ICP-MS | Adelaide Microscopy | Ablation conducted in an atmosphere of He (0.6 L/min) mixed with Ar (0.88 L/min) upon leaving the ablation cell. Material passes through a pulse-homogenisation device before being introduced to the ICP torch. Ablation spot size ranged from 10–70 µm. Repetition rate of the laser was 5 Hz with a consistent fluence of ~4 J/cm2. Pre-ablation consisted of 5 pulses, followed by a 20 s delay. Data collection consisted of 30 s background collection, followed by 40 s of ablation. Isotopes monitored include: 27Al, 34S, 29Si, 55Mn, 57Fe, 59Co, 60Ni, 65Cu, 66Zn, 69Ga, 71Ga, 72Ge, 73Ge, 75As, 77Se, 95Mo, 109Ag, 111Cd, 113In, 115In, 118Sn, 121Sb, 125Te, 182W, 197Au, 201Hg, 205Tl, 206Pb, 207Pb, 208Pb, and 209Bi. Dwell time of each isotope was 0.02 s, except for 27Al, 29Si, 34S, and 55Mn with dwell times of 0.005 s and 59Co, 60Ni, 65Cu, 66Zn, 206Pb, 207Pb, and 208Pb with dwell times of 0.01 s. Trace element maps: spot size of 16 µm with a scan speed of 16 µm/s, repetition rate 10 Hz with a fluence of ~4 J/cm2. | GSD-1G (USGS) and STDGL3 (CODES, University of Tasmania) | 313.105453 | [13 empty] | 0.01444 | [5 empty] | 2802.508111 | [5 empty] | 0.04129 | [5 empty] | 150.854667 | [9 empty] | 13927.31 |  | 17.611353 |  |  |  | 30.455712 | [7 empty] | 1.738604 | [13 empty] | 13.640946 | [15 empty] | 11123.12 | [17 empty] | 11.805877 | [9 empty] | 6.949324 | [13 empty] | 1.478805 | [13 empty] | 644456.1 |  |  |  |  | 2020 | Minerals 2020, 10, 797; doi:10.3390/min10090797 |  | AUS | Queensland
| Hilton Zn-Pb(Ag) |  | Seafloor hydrothermal | Sedimentary Exhalative (SEDEX) | SEDEX zinc-lead-silver | Zn, Pb | Ag | Zn, Pb, Ag | Chapman, 1999; Perkins and Bell, 1998 |  | S2S2-18 | S2S2-18 | drill core |  |  |  |  | ore material | drill core | drill core | mineral separate | [5 empty] | mineralisation |  |  |  | sphalerite | [6 empty] | pyrrhotite, pyrite, galena, chalcopyrite, ferroan-dolomite, quartz, calcite, siderite, apatite, K-feldspar, celsian, biotite, magnetite | Samples were made into polished resin blocks and polished thin sections following standard procedures. The polished resin blocks were used for subsequent LA-ICP-MS analysis. | LA-ICPMS | NWR213 (Omaha, NE, USA) solid state 213 nm laser ablation system coupled with an Agilent 7900 (Santa Clara, CA, USA) quadrupole ICP-MS | Adelaide Microscopy | Ablation conducted in an atmosphere of He (0.6 L/min) mixed with Ar (0.88 L/min) upon leaving the ablation cell. Material passes through a pulse-homogenisation device before being introduced to the ICP torch. Ablation spot size ranged from 10–70 µm. Repetition rate of the laser was 5 Hz with a consistent fluence of ~4 J/cm2. Pre-ablation consisted of 5 pulses, followed by a 20 s delay. Data collection consisted of 30 s background collection, followed by 40 s of ablation. Isotopes monitored include: 27Al, 34S, 29Si, 55Mn, 57Fe, 59Co, 60Ni, 65Cu, 66Zn, 69Ga, 71Ga, 72Ge, 73Ge, 75As, 77Se, 95Mo, 109Ag, 111Cd, 113In, 115In, 118Sn, 121Sb, 125Te, 182W, 197Au, 201Hg, 205Tl, 206Pb, 207Pb, 208Pb, and 209Bi. Dwell time of each isotope was 0.02 s, except for 27Al, 29Si, 34S, and 55Mn with dwell times of 0.005 s and 59Co, 60Ni, 65Cu, 66Zn, 206Pb, 207Pb, and 208Pb with dwell times of 0.01 s. Trace element maps: spot size of 16 µm with a scan speed of 16 µm/s, repetition rate 10 Hz with a fluence of ~4 J/cm2. | GSD-1G (USGS) and STDGL3 (CODES, University of Tasmania) | 290.618724 | [13 empty] | 0.011 | [5 empty] | 2802.159097 | [5 empty] | 0.016493 | [5 empty] | 160.610266 | [9 empty] | 14213.12 |  | 17.124131 |  |  |  | 33.101353 | [7 empty] | 3.544663 | [13 empty] | 10.931766 | [15 empty] | 6710.525787 | [17 empty] | 13.899304 | [9 empty] | 13.996361 | [13 empty] | 1.683159 | [13 empty] | 647693.5 |  |  |  |  | 2020 | Minerals 2020, 10, 797; doi:10.3390/min10090797 |  | AUS | Queensland
| Hilton Zn-Pb(Ag) |  | Seafloor hydrothermal | Sedimentary Exhalative (SEDEX) | SEDEX zinc-lead-silver | Zn, Pb | Ag | Zn, Pb, Ag | Chapman, 1999; Perkins and Bell, 1998 |  | S2S2-19 | S2S2-19 | drill core |  |  |  |  | ore material | drill core | drill core | mineral separate | [5 empty] | mineralisation |  |  |  | sphalerite | [6 empty] | pyrrhotite, pyrite, galena, chalcopyrite, ferroan-dolomite, quartz, calcite, siderite, apatite, K-feldspar, celsian, biotite, magnetite | Samples were made into polished resin blocks and polished thin sections following standard procedures. The polished resin blocks were used for subsequent LA-ICP-MS analysis. | LA-ICPMS | NWR213 (Omaha, NE, USA) solid state 213 nm laser ablation system coupled with an Agilent 7900 (Santa Clara, CA, USA) quadrupole ICP-MS | Adelaide Microscopy | Ablation conducted in an atmosphere of He (0.6 L/min) mixed with Ar (0.88 L/min) upon leaving the ablation cell. Material passes through a pulse-homogenisation device before being introduced to the ICP torch. Ablation spot size ranged from 10–70 µm. Repetition rate of the laser was 5 Hz with a consistent fluence of ~4 J/cm2. Pre-ablation consisted of 5 pulses, followed by a 20 s delay. Data collection consisted of 30 s background collection, followed by 40 s of ablation. Isotopes monitored include: 27Al, 34S, 29Si, 55Mn, 57Fe, 59Co, 60Ni, 65Cu, 66Zn, 69Ga, 71Ga, 72Ge, 73Ge, 75As, 77Se, 95Mo, 109Ag, 111Cd, 113In, 115In, 118Sn, 121Sb, 125Te, 182W, 197Au, 201Hg, 205Tl, 206Pb, 207Pb, 208Pb, and 209Bi. Dwell time of each isotope was 0.02 s, except for 27Al, 29Si, 34S, and 55Mn with dwell times of 0.005 s and 59Co, 60Ni, 65Cu, 66Zn, 206Pb, 207Pb, and 208Pb with dwell times of 0.01 s. Trace element maps: spot size of 16 µm with a scan speed of 16 µm/s, repetition rate 10 Hz with a fluence of ~4 J/cm2. | GSD-1G (USGS) and STDGL3 (CODES, University of Tasmania) | 67.987664 | [13 empty] | 0.012 | [5 empty] | 2943.946825 | [5 empty] | 0.014 | [5 empty] | 74.148237 | [9 empty] | 17414.68 |  | 11.936267 |  |  |  | 20.751752 | [7 empty] | 1.079141 | [13 empty] | 13.106435 | [15 empty] | 135.177591 | [17 empty] | 1.315974 | [9 empty] | 4.843102 | [13 empty] | 0.099246 | [13 empty] | 649756.7 |  |  |  |  | 2020 | Minerals 2020, 10, 797; doi:10.3390/min10090797 |  | AUS | Queensland
| Hilton Zn-Pb(Ag) |  | Seafloor hydrothermal | Sedimentary Exhalative (SEDEX) | SEDEX zinc-lead-silver | Zn, Pb | Ag | Zn, Pb, Ag | Chapman, 1999; Perkins and Bell, 1998 |  | S3S1-1 | S3S1-1 | drill core |  |  |  |  | ore material | drill core | drill core | mineral separate | [5 empty] | mineralisation |  |  |  | sphalerite | [6 empty] | pyrrhotite, pyrite, galena, chalcopyrite, ferroan-dolomite, quartz, calcite, siderite, apatite, K-feldspar, celsian, biotite, magnetite | Samples were made into polished resin blocks and polished thin sections following standard procedures. The polished resin blocks were used for subsequent LA-ICP-MS analysis. | LA-ICPMS | NWR213 (Omaha, NE, USA) solid state 213 nm laser ablation system coupled with an Agilent 7900 (Santa Clara, CA, USA) quadrupole ICP-MS | Adelaide Microscopy | Ablation conducted in an atmosphere of He (0.6 L/min) mixed with Ar (0.88 L/min) upon leaving the ablation cell. Material passes through a pulse-homogenisation device before being introduced to the ICP torch. Ablation spot size ranged from 10–70 µm. Repetition rate of the laser was 5 Hz with a consistent fluence of ~4 J/cm2. Pre-ablation consisted of 5 pulses, followed by a 20 s delay. Data collection consisted of 30 s background collection, followed by 40 s of ablation. Isotopes monitored include: 27Al, 34S, 29Si, 55Mn, 57Fe, 59Co, 60Ni, 65Cu, 66Zn, 69Ga, 71Ga, 72Ge, 73Ge, 75As, 77Se, 95Mo, 109Ag, 111Cd, 113In, 115In, 118Sn, 121Sb, 125Te, 182W, 197Au, 201Hg, 205Tl, 206Pb, 207Pb, 208Pb, and 209Bi. Dwell time of each isotope was 0.02 s, except for 27Al, 29Si, 34S, and 55Mn with dwell times of 0.005 s and 59Co, 60Ni, 65Cu, 66Zn, 206Pb, 207Pb, and 208Pb with dwell times of 0.01 s. Trace element maps: spot size of 16 µm with a scan speed of 16 µm/s, repetition rate 10 Hz with a fluence of ~4 J/cm2. | GSD-1G (USGS) and STDGL3 (CODES, University of Tasmania) | 82.084525 | [13 empty] | 0.05 | [5 empty] | 2080.343086 | [5 empty] | 5.945379 | [5 empty] | 236.76265 | [9 empty] | 71346.54854 |  | 0.207326 |  |  |  | 0.512 | [7 empty] | 4.112181 | [13 empty] | 14.248331 | [15 empty] | 2116.995933 | [17 empty] | 38.066096 | [9 empty] | 0.336883 | [13 empty] | 1.300252 | [13 empty] | 591820.5 |  |  |  |  | 2020 | Minerals 2020, 10, 797; doi:10.3390/min10090797 |  | AUS | Queensland
| Hilton Zn-Pb(Ag) |  | Seafloor hydrothermal | Sedimentary Exhalative (SEDEX) | SEDEX zinc-lead-silver | Zn, Pb | Ag | Zn, Pb, Ag | Chapman, 1999; Perkins and Bell, 1998 |  | S3S1-2 | S3S1-2 | drill core |  |  |  |  | ore material | drill core | drill core | mineral separate | [5 empty] | mineralisation |  |  |  | sphalerite | [6 empty] | pyrrhotite, pyrite, galena, chalcopyrite, ferroan-dolomite, quartz, calcite, siderite, apatite, K-feldspar, celsian, biotite, magnetite | Samples were made into polished resin blocks and polished thin sections following standard procedures. The polished resin blocks were used for subsequent LA-ICP-MS analysis. | LA-ICPMS | NWR213 (Omaha, NE, USA) solid state 213 nm laser ablation system coupled with an Agilent 7900 (Santa Clara, CA, USA) quadrupole ICP-MS | Adelaide Microscopy | Ablation conducted in an atmosphere of He (0.6 L/min) mixed with Ar (0.88 L/min) upon leaving the ablation cell. Material passes through a pulse-homogenisation device before being introduced to the ICP torch. Ablation spot size ranged from 10–70 µm. Repetition rate of the laser was 5 Hz with a consistent fluence of ~4 J/cm2. Pre-ablation consisted of 5 pulses, followed by a 20 s delay. Data collection consisted of 30 s background collection, followed by 40 s of ablation. Isotopes monitored include: 27Al, 34S, 29Si, 55Mn, 57Fe, 59Co, 60Ni, 65Cu, 66Zn, 69Ga, 71Ga, 72Ge, 73Ge, 75As, 77Se, 95Mo, 109Ag, 111Cd, 113In, 115In, 118Sn, 121Sb, 125Te, 182W, 197Au, 201Hg, 205Tl, 206Pb, 207Pb, 208Pb, and 209Bi. Dwell time of each isotope was 0.02 s, except for 27Al, 29Si, 34S, and 55Mn with dwell times of 0.005 s and 59Co, 60Ni, 65Cu, 66Zn, 206Pb, 207Pb, and 208Pb with dwell times of 0.01 s. Trace element maps: spot size of 16 µm with a scan speed of 16 µm/s, repetition rate 10 Hz with a fluence of ~4 J/cm2. | GSD-1G (USGS) and STDGL3 (CODES, University of Tasmania) | 111.899293 | [13 empty] | 0.036 | [5 empty] | 1977.788711 | [5 empty] | 8.989194 | [5 empty] | 727.859041 | [9 empty] | 56595.14 |  | 0.156003 |  |  |  | 0.396 | [7 empty] | 5.136923 | [13 empty] | 14.159494 | [15 empty] | 3018.957852 | [17 empty] | 48.017286 | [9 empty] | 0.446336 | [13 empty] | 1.60224 | [13 empty] | 606123.9 |  |  |  |  | 2020 | Minerals 2020, 10, 797; doi:10.3390/min10090797 |  | AUS | Queensland
| Hilton Zn-Pb(Ag) |  | Seafloor hydrothermal | Sedimentary Exhalative (SEDEX) | SEDEX zinc-lead-silver | Zn, Pb | Ag | Zn, Pb, Ag | Chapman, 1999; Perkins and Bell, 1998 |  | S3S1-3 | S3S1-3 | drill core |  |  |  |  | ore material | drill core | drill core | mineral separate | [5 empty] | mineralisation |  |  |  | sphalerite | [6 empty] | pyrrhotite, pyrite, galena, chalcopyrite, ferroan-dolomite, quartz, calcite, siderite, apatite, K-feldspar, celsian, biotite, magnetite | Samples were made into polished resin blocks and polished thin sections following standard procedures. The polished resin blocks were used for subsequent LA-ICP-MS analysis. | LA-ICPMS | NWR213 (Omaha, NE, USA) solid state 213 nm laser ablation system coupled with an Agilent 7900 (Santa Clara, CA, USA) quadrupole ICP-MS | Adelaide Microscopy | Ablation conducted in an atmosphere of He (0.6 L/min) mixed with Ar (0.88 L/min) upon leaving the ablation cell. Material passes through a pulse-homogenisation device before being introduced to the ICP torch. Ablation spot size ranged from 10–70 µm. Repetition rate of the laser was 5 Hz with a consistent fluence of ~4 J/cm2. Pre-ablation consisted of 5 pulses, followed by a 20 s delay. Data collection consisted of 30 s background collection, followed by 40 s of ablation. Isotopes monitored include: 27Al, 34S, 29Si, 55Mn, 57Fe, 59Co, 60Ni, 65Cu, 66Zn, 69Ga, 71Ga, 72Ge, 73Ge, 75As, 77Se, 95Mo, 109Ag, 111Cd, 113In, 115In, 118Sn, 121Sb, 125Te, 182W, 197Au, 201Hg, 205Tl, 206Pb, 207Pb, 208Pb, and 209Bi. Dwell time of each isotope was 0.02 s, except for 27Al, 29Si, 34S, and 55Mn with dwell times of 0.005 s and 59Co, 60Ni, 65Cu, 66Zn, 206Pb, 207Pb, and 208Pb with dwell times of 0.01 s. Trace element maps: spot size of 16 µm with a scan speed of 16 µm/s, repetition rate 10 Hz with a fluence of ~4 J/cm2. | GSD-1G (USGS) and STDGL3 (CODES, University of Tasmania) | 116.381485 | [13 empty] | 0.040085 | [5 empty] | 1918.270293 | [5 empty] | 9.294329 | [5 empty] | 1528.380502 | [9 empty] | 45109.61 |  | 0.27752 |  |  |  | 0.299 | [7 empty] | 5.526139 | [13 empty] | 16.973285 | [15 empty] | 1958.505293 | [17 empty] | 41.976964 | [9 empty] | 0.425825 | [13 empty] | 1.238039 | [13 empty] | 618415.3 |  |  |  |  | 2020 | Minerals 2020, 10, 797; doi:10.3390/min10090797 |  | AUS | Queensland
| Hilton Zn-Pb(Ag) |  | Seafloor hydrothermal | Sedimentary Exhalative (SEDEX) | SEDEX zinc-lead-silver | Zn, Pb | Ag | Zn, Pb, Ag | Chapman, 1999; Perkins and Bell, 1998 |  | S3S1-4 | S3S1-4 | drill core |  |  |  |  | ore material | drill core | drill core | mineral separate | [5 empty] | mineralisation |  |  |  | sphalerite | [6 empty] | pyrrhotite, pyrite, galena, chalcopyrite, ferroan-dolomite, quartz, calcite, siderite, apatite, K-feldspar, celsian, biotite, magnetite | Samples were made into polished resin blocks and polished thin sections following standard procedures. The polished resin blocks were used for subsequent LA-ICP-MS analysis. | LA-ICPMS | NWR213 (Omaha, NE, USA) solid state 213 nm laser ablation system coupled with an Agilent 7900 (Santa Clara, CA, USA) quadrupole ICP-MS | Adelaide Microscopy | Ablation conducted in an atmosphere of He (0.6 L/min) mixed with Ar (0.88 L/min) upon leaving the ablation cell. Material passes through a pulse-homogenisation device before being introduced to the ICP torch. Ablation spot size ranged from 10–70 µm. Repetition rate of the laser was 5 Hz with a consistent fluence of ~4 J/cm2. Pre-ablation consisted of 5 pulses, followed by a 20 s delay. Data collection consisted of 30 s background collection, followed by 40 s of ablation. Isotopes monitored include: 27Al, 34S, 29Si, 55Mn, 57Fe, 59Co, 60Ni, 65Cu, 66Zn, 69Ga, 71Ga, 72Ge, 73Ge, 75As, 77Se, 95Mo, 109Ag, 111Cd, 113In, 115In, 118Sn, 121Sb, 125Te, 182W, 197Au, 201Hg, 205Tl, 206Pb, 207Pb, 208Pb, and 209Bi. Dwell time of each isotope was 0.02 s, except for 27Al, 29Si, 34S, and 55Mn with dwell times of 0.005 s and 59Co, 60Ni, 65Cu, 66Zn, 206Pb, 207Pb, and 208Pb with dwell times of 0.01 s. Trace element maps: spot size of 16 µm with a scan speed of 16 µm/s, repetition rate 10 Hz with a fluence of ~4 J/cm2. | GSD-1G (USGS) and STDGL3 (CODES, University of Tasmania) | 130.602933 | [13 empty] | 0.047281 | [5 empty] | 2001.874037 | [5 empty] | 6.948092 | [5 empty] | 913.399845 | [9 empty] | 55663.7 |  | 0.235663 |  |  |  | 0.343 | [7 empty] | 4.31459 | [13 empty] | 15.153269 | [15 empty] | 1887.031767 | [17 empty] | 56.8213 | [9 empty] | 0.765305 | [13 empty] | 1.879463 | [13 empty] | 607798.7 |  |  |  |  | 2020 | Minerals 2020, 10, 797; doi:10.3390/min10090797 |  | AUS | Queensland
| Hilton Zn-Pb(Ag) |  | Seafloor hydrothermal | Sedimentary Exhalative (SEDEX) | SEDEX zinc-lead-silver | Zn, Pb | Ag | Zn, Pb, Ag | Chapman, 1999; Perkins and Bell, 1998 |  | S3S1-5 | S3S1-5 | drill core |  |  |  |  | ore material | drill core | drill core | mineral separate | [5 empty] | mineralisation |  |  |  | sphalerite | [6 empty] | pyrrhotite, pyrite, galena, chalcopyrite, ferroan-dolomite, quartz, calcite, siderite, apatite, K-feldspar, celsian, biotite, magnetite | Samples were made into polished resin blocks and polished thin sections following standard procedures. The polished resin blocks were used for subsequent LA-ICP-MS analysis. | LA-ICPMS | NWR213 (Omaha, NE, USA) solid state 213 nm laser ablation system coupled with an Agilent 7900 (Santa Clara, CA, USA) quadrupole ICP-MS | Adelaide Microscopy | Ablation conducted in an atmosphere of He (0.6 L/min) mixed with Ar (0.88 L/min) upon leaving the ablation cell. Material passes through a pulse-homogenisation device before being introduced to the ICP torch. Ablation spot size ranged from 10–70 µm. Repetition rate of the laser was 5 Hz with a consistent fluence of ~4 J/cm2. Pre-ablation consisted of 5 pulses, followed by a 20 s delay. Data collection consisted of 30 s background collection, followed by 40 s of ablation. Isotopes monitored include: 27Al, 34S, 29Si, 55Mn, 57Fe, 59Co, 60Ni, 65Cu, 66Zn, 69Ga, 71Ga, 72Ge, 73Ge, 75As, 77Se, 95Mo, 109Ag, 111Cd, 113In, 115In, 118Sn, 121Sb, 125Te, 182W, 197Au, 201Hg, 205Tl, 206Pb, 207Pb, 208Pb, and 209Bi. Dwell time of each isotope was 0.02 s, except for 27Al, 29Si, 34S, and 55Mn with dwell times of 0.005 s and 59Co, 60Ni, 65Cu, 66Zn, 206Pb, 207Pb, and 208Pb with dwell times of 0.01 s. Trace element maps: spot size of 16 µm with a scan speed of 16 µm/s, repetition rate 10 Hz with a fluence of ~4 J/cm2. | GSD-1G (USGS) and STDGL3 (CODES, University of Tasmania) | 146.137236 | [13 empty] | 0.041 | [5 empty] | 1912.887923 | [5 empty] | 8.051052 | [5 empty] | 1883.781295 | [9 empty] | 47286.04 |  | 0.199131 |  |  |  | 0.415 | [7 empty] | 5.404954 | [13 empty] | 20.788588 | [15 empty] | 453.366786 | [17 empty] | 56.534379 | [9 empty] | 0.835842 | [13 empty] | 1.964502 | [13 empty] | 616894.4 |  |  |  |  | 2020 | Minerals 2020, 10, 797; doi:10.3390/min10090797 |  | AUS | Queensland
| Hilton Zn-Pb(Ag) |  | Seafloor hydrothermal | Sedimentary Exhalative (SEDEX) | SEDEX zinc-lead-silver | Zn, Pb | Ag | Zn, Pb, Ag | Chapman, 1999; Perkins and Bell, 1998 |  | S3S1-6 | S3S1-6 | drill core |  |  |  |  | ore material | drill core | drill core | mineral separate | [5 empty] | mineralisation |  |  |  | sphalerite | [6 empty] | pyrrhotite, pyrite, galena, chalcopyrite, ferroan-dolomite, quartz, calcite, siderite, apatite, K-feldspar, celsian, biotite, magnetite | Samples were made into polished resin blocks and polished thin sections following standard procedures. The polished resin blocks were used for subsequent LA-ICP-MS analysis. | LA-ICPMS | NWR213 (Omaha, NE, USA) solid state 213 nm laser ablation system coupled with an Agilent 7900 (Santa Clara, CA, USA) quadrupole ICP-MS | Adelaide Microscopy | Ablation conducted in an atmosphere of He (0.6 L/min) mixed with Ar (0.88 L/min) upon leaving the ablation cell. Material passes through a pulse-homogenisation device before being introduced to the ICP torch. Ablation spot size ranged from 10–70 µm. Repetition rate of the laser was 5 Hz with a consistent fluence of ~4 J/cm2. Pre-ablation consisted of 5 pulses, followed by a 20 s delay. Data collection consisted of 30 s background collection, followed by 40 s of ablation. Isotopes monitored include: 27Al, 34S, 29Si, 55Mn, 57Fe, 59Co, 60Ni, 65Cu, 66Zn, 69Ga, 71Ga, 72Ge, 73Ge, 75As, 77Se, 95Mo, 109Ag, 111Cd, 113In, 115In, 118Sn, 121Sb, 125Te, 182W, 197Au, 201Hg, 205Tl, 206Pb, 207Pb, 208Pb, and 209Bi. Dwell time of each isotope was 0.02 s, except for 27Al, 29Si, 34S, and 55Mn with dwell times of 0.005 s and 59Co, 60Ni, 65Cu, 66Zn, 206Pb, 207Pb, and 208Pb with dwell times of 0.01 s. Trace element maps: spot size of 16 µm with a scan speed of 16 µm/s, repetition rate 10 Hz with a fluence of ~4 J/cm2. | GSD-1G (USGS) and STDGL3 (CODES, University of Tasmania) | 122.49003 | [13 empty] | 0.033 | [5 empty] | 1721.426148 | [5 empty] | 6.503288 | [5 empty] | 701.599733 | [9 empty] | 48443.72 |  | 0.20088 |  |  |  | 0.322 | [7 empty] | 4.624028 | [13 empty] | 18.084478 | [15 empty] | 418.404029 | [17 empty] | 48.011316 | [9 empty] | 0.489322 | [13 empty] | 1.458555 | [13 empty] | 617103.4 |  |  |  |  | 2020 | Minerals 2020, 10, 797; doi:10.3390/min10090797 |  | AUS | Queensland
| Hilton Zn-Pb(Ag) |  | Seafloor hydrothermal | Sedimentary Exhalative (SEDEX) | SEDEX zinc-lead-silver | Zn, Pb | Ag | Zn, Pb, Ag | Chapman, 1999; Perkins and Bell, 1998 |  | S3S1-7 | S3S1-7 | drill core |  |  |  |  | ore material | drill core | drill core | mineral separate | [5 empty] | mineralisation |  |  |  | sphalerite | [6 empty] | pyrrhotite, pyrite, galena, chalcopyrite, ferroan-dolomite, quartz, calcite, siderite, apatite, K-feldspar, celsian, biotite, magnetite | Samples were made into polished resin blocks and polished thin sections following standard procedures. The polished resin blocks were used for subsequent LA-ICP-MS analysis. | LA-ICPMS | NWR213 (Omaha, NE, USA) solid state 213 nm laser ablation system coupled with an Agilent 7900 (Santa Clara, CA, USA) quadrupole ICP-MS | Adelaide Microscopy | Ablation conducted in an atmosphere of He (0.6 L/min) mixed with Ar (0.88 L/min) upon leaving the ablation cell. Material passes through a pulse-homogenisation device before being introduced to the ICP torch. Ablation spot size ranged from 10–70 µm. Repetition rate of the laser was 5 Hz with a consistent fluence of ~4 J/cm2. Pre-ablation consisted of 5 pulses, followed by a 20 s delay. Data collection consisted of 30 s background collection, followed by 40 s of ablation. Isotopes monitored include: 27Al, 34S, 29Si, 55Mn, 57Fe, 59Co, 60Ni, 65Cu, 66Zn, 69Ga, 71Ga, 72Ge, 73Ge, 75As, 77Se, 95Mo, 109Ag, 111Cd, 113In, 115In, 118Sn, 121Sb, 125Te, 182W, 197Au, 201Hg, 205Tl, 206Pb, 207Pb, 208Pb, and 209Bi. Dwell time of each isotope was 0.02 s, except for 27Al, 29Si, 34S, and 55Mn with dwell times of 0.005 s and 59Co, 60Ni, 65Cu, 66Zn, 206Pb, 207Pb, and 208Pb with dwell times of 0.01 s. Trace element maps: spot size of 16 µm with a scan speed of 16 µm/s, repetition rate 10 Hz with a fluence of ~4 J/cm2. | GSD-1G (USGS) and STDGL3 (CODES, University of Tasmania) | 189.036388 | [13 empty] | 0.055602 | [5 empty] | 1720.520789 | [5 empty] | 5.34821 | [5 empty] | 1412.307339 | [9 empty] | 43914.15678 |  | 0.254226 |  |  |  | 0.464 | [7 empty] | 5.387157 | [13 empty] | 17.246507 | [15 empty] | 550.205998 | [17 empty] | 73.458956 | [9 empty] | 0.889211 | [13 empty] | 1.990303 | [13 empty] | 620994.4 |  |  |  |  | 2020 | Minerals 2020, 10, 797; doi:10.3390/min10090797 |  | AUS | Queensland
| Hilton Zn-Pb(Ag) |  | Seafloor hydrothermal | Sedimentary Exhalative (SEDEX) | SEDEX zinc-lead-silver | Zn, Pb | Ag | Zn, Pb, Ag | Chapman, 1999; Perkins and Bell, 1998 |  | S3S1-8 | S3S1-8 | drill core |  |  |  |  | ore material | drill core | drill core | mineral separate | [5 empty] | mineralisation |  |  |  | sphalerite | [6 empty] | pyrrhotite, pyrite, galena, chalcopyrite, ferroan-dolomite, quartz, calcite, siderite, apatite, K-feldspar, celsian, biotite, magnetite | Samples were made into polished resin blocks and polished thin sections following standard procedures. The polished resin blocks were used for subsequent LA-ICP-MS analysis. | LA-ICPMS | NWR213 (Omaha, NE, USA) solid state 213 nm laser ablation system coupled with an Agilent 7900 (Santa Clara, CA, USA) quadrupole ICP-MS | Adelaide Microscopy | Ablation conducted in an atmosphere of He (0.6 L/min) mixed with Ar (0.88 L/min) upon leaving the ablation cell. Material passes through a pulse-homogenisation device before being introduced to the ICP torch. Ablation spot size ranged from 10–70 µm. Repetition rate of the laser was 5 Hz with a consistent fluence of ~4 J/cm2. Pre-ablation consisted of 5 pulses, followed by a 20 s delay. Data collection consisted of 30 s background collection, followed by 40 s of ablation. Isotopes monitored include: 27Al, 34S, 29Si, 55Mn, 57Fe, 59Co, 60Ni, 65Cu, 66Zn, 69Ga, 71Ga, 72Ge, 73Ge, 75As, 77Se, 95Mo, 109Ag, 111Cd, 113In, 115In, 118Sn, 121Sb, 125Te, 182W, 197Au, 201Hg, 205Tl, 206Pb, 207Pb, 208Pb, and 209Bi. Dwell time of each isotope was 0.02 s, except for 27Al, 29Si, 34S, and 55Mn with dwell times of 0.005 s and 59Co, 60Ni, 65Cu, 66Zn, 206Pb, 207Pb, and 208Pb with dwell times of 0.01 s. Trace element maps: spot size of 16 µm with a scan speed of 16 µm/s, repetition rate 10 Hz with a fluence of ~4 J/cm2. | GSD-1G (USGS) and STDGL3 (CODES, University of Tasmania) | 95.25263 | [13 empty] | 0.035 | [5 empty] | 1848.6541 | [5 empty] | 6.56895 | [5 empty] | 361.682712 | [9 empty] | 83591 |  | 0.208401 |  |  |  | 0.414 | [7 empty] | 4.636383 | [13 empty] | 16.689957 | [15 empty] | 76.824632 | [17 empty] | 35.554126 | [9 empty] | 0.522736 | [13 empty] | 0.99663 | [13 empty] | 580531.7 |  |  |  |  | 2020 | Minerals 2020, 10, 797; doi:10.3390/min10090797 |  | AUS | Queensland
| Hilton Zn-Pb(Ag) |  | Seafloor hydrothermal | Sedimentary Exhalative (SEDEX) | SEDEX zinc-lead-silver | Zn, Pb | Ag | Zn, Pb, Ag | Chapman, 1999; Perkins and Bell, 1998 |  | S3S1-9 | S3S1-9 | drill core |  |  |  |  | ore material | drill core | drill core | mineral separate | [5 empty] | mineralisation |  |  |  | sphalerite | [6 empty] | pyrrhotite, pyrite, galena, chalcopyrite, ferroan-dolomite, quartz, calcite, siderite, apatite, K-feldspar, celsian, biotite, magnetite | Samples were made into polished resin blocks and polished thin sections following standard procedures. The polished resin blocks were used for subsequent LA-ICP-MS analysis. | LA-ICPMS | NWR213 (Omaha, NE, USA) solid state 213 nm laser ablation system coupled with an Agilent 7900 (Santa Clara, CA, USA) quadrupole ICP-MS | Adelaide Microscopy | Ablation conducted in an atmosphere of He (0.6 L/min) mixed with Ar (0.88 L/min) upon leaving the ablation cell. Material passes through a pulse-homogenisation device before being introduced to the ICP torch. Ablation spot size ranged from 10–70 µm. Repetition rate of the laser was 5 Hz with a consistent fluence of ~4 J/cm2. Pre-ablation consisted of 5 pulses, followed by a 20 s delay. Data collection consisted of 30 s background collection, followed by 40 s of ablation. Isotopes monitored include: 27Al, 34S, 29Si, 55Mn, 57Fe, 59Co, 60Ni, 65Cu, 66Zn, 69Ga, 71Ga, 72Ge, 73Ge, 75As, 77Se, 95Mo, 109Ag, 111Cd, 113In, 115In, 118Sn, 121Sb, 125Te, 182W, 197Au, 201Hg, 205Tl, 206Pb, 207Pb, 208Pb, and 209Bi. Dwell time of each isotope was 0.02 s, except for 27Al, 29Si, 34S, and 55Mn with dwell times of 0.005 s and 59Co, 60Ni, 65Cu, 66Zn, 206Pb, 207Pb, and 208Pb with dwell times of 0.01 s. Trace element maps: spot size of 16 µm with a scan speed of 16 µm/s, repetition rate 10 Hz with a fluence of ~4 J/cm2. | GSD-1G (USGS) and STDGL3 (CODES, University of Tasmania) | 121.029599 | [13 empty] | 0.056608 | [5 empty] | 1914.910721 | [5 empty] | 6.644126 | [5 empty] | 673.790421 | [9 empty] | 87095.64 |  | 0.202957 |  |  |  | 0.379 | [7 empty] | 4.165525 | [13 empty] | 13.6069 | [15 empty] | 1999.880688 | [17 empty] | 53.789502 | [9 empty] | 0.58374 | [13 empty] | 1.674698 | [13 empty] | 574849.4 |  |  |  |  | 2020 | Minerals 2020, 10, 797; doi:10.3390/min10090797 |  | AUS | Queensland
| Hilton Zn-Pb(Ag) |  | Seafloor hydrothermal | Sedimentary Exhalative (SEDEX) | SEDEX zinc-lead-silver | Zn, Pb | Ag | Zn, Pb, Ag | Chapman, 1999; Perkins and Bell, 1998 |  | S3S1-10 | S3S1-10 | drill core |  |  |  |  | ore material | drill core | drill core | mineral separate | [5 empty] | mineralisation |  |  |  | sphalerite | [6 empty] | pyrrhotite, pyrite, galena, chalcopyrite, ferroan-dolomite, quartz, calcite, siderite, apatite, K-feldspar, celsian, biotite, magnetite | Samples were made into polished resin blocks and polished thin sections following standard procedures. The polished resin blocks were used for subsequent LA-ICP-MS analysis. | LA-ICPMS | NWR213 (Omaha, NE, USA) solid state 213 nm laser ablation system coupled with an Agilent 7900 (Santa Clara, CA, USA) quadrupole ICP-MS | Adelaide Microscopy | Ablation conducted in an atmosphere of He (0.6 L/min) mixed with Ar (0.88 L/min) upon leaving the ablation cell. Material passes through a pulse-homogenisation device before being introduced to the ICP torch. Ablation spot size ranged from 10–70 µm. Repetition rate of the laser was 5 Hz with a consistent fluence of ~4 J/cm2. Pre-ablation consisted of 5 pulses, followed by a 20 s delay. Data collection consisted of 30 s background collection, followed by 40 s of ablation. Isotopes monitored include: 27Al, 34S, 29Si, 55Mn, 57Fe, 59Co, 60Ni, 65Cu, 66Zn, 69Ga, 71Ga, 72Ge, 73Ge, 75As, 77Se, 95Mo, 109Ag, 111Cd, 113In, 115In, 118Sn, 121Sb, 125Te, 182W, 197Au, 201Hg, 205Tl, 206Pb, 207Pb, 208Pb, and 209Bi. Dwell time of each isotope was 0.02 s, except for 27Al, 29Si, 34S, and 55Mn with dwell times of 0.005 s and 59Co, 60Ni, 65Cu, 66Zn, 206Pb, 207Pb, and 208Pb with dwell times of 0.01 s. Trace element maps: spot size of 16 µm with a scan speed of 16 µm/s, repetition rate 10 Hz with a fluence of ~4 J/cm2. | GSD-1G (USGS) and STDGL3 (CODES, University of Tasmania) | 97.753029 | [13 empty] | 0.047 | [5 empty] | 1843.645297 | [5 empty] | 2.309743 | [5 empty] | 678.896987 | [9 empty] | 44625.51 |  | 0.093531 |  |  |  | 0.436 | [7 empty] | 4.515745 | [13 empty] | 15.5035 | [15 empty] | 309.956256 | [17 empty] | 39.424324 | [9 empty] | 0.606854 | [13 empty] | 1.143724 | [13 empty] | 621179.5 |  |  |  |  | 2020 | Minerals 2020, 10, 797; doi:10.3390/min10090797 |  | AUS | Queensland
| Hilton Zn-Pb(Ag) |  | Seafloor hydrothermal | Sedimentary Exhalative (SEDEX) | SEDEX zinc-lead-silver | Zn, Pb | Ag | Zn, Pb, Ag | Chapman, 1999; Perkins and Bell, 1998 |  | S3S1-11 | S3S1-11 | drill core |  |  |  |  | ore material | drill core | drill core | mineral separate | [5 empty] | mineralisation |  |  |  | sphalerite | [6 empty] | pyrrhotite, pyrite, galena, chalcopyrite, ferroan-dolomite, quartz, calcite, siderite, apatite, K-feldspar, celsian, biotite, magnetite | Samples were made into polished resin blocks and polished thin sections following standard procedures. The polished resin blocks were used for subsequent LA-ICP-MS analysis. | LA-ICPMS | NWR213 (Omaha, NE, USA) solid state 213 nm laser ablation system coupled with an Agilent 7900 (Santa Clara, CA, USA) quadrupole ICP-MS | Adelaide Microscopy | Ablation conducted in an atmosphere of He (0.6 L/min) mixed with Ar (0.88 L/min) upon leaving the ablation cell. Material passes through a pulse-homogenisation device before being introduced to the ICP torch. Ablation spot size ranged from 10–70 µm. Repetition rate of the laser was 5 Hz with a consistent fluence of ~4 J/cm2. Pre-ablation consisted of 5 pulses, followed by a 20 s delay. Data collection consisted of 30 s background collection, followed by 40 s of ablation. Isotopes monitored include: 27Al, 34S, 29Si, 55Mn, 57Fe, 59Co, 60Ni, 65Cu, 66Zn, 69Ga, 71Ga, 72Ge, 73Ge, 75As, 77Se, 95Mo, 109Ag, 111Cd, 113In, 115In, 118Sn, 121Sb, 125Te, 182W, 197Au, 201Hg, 205Tl, 206Pb, 207Pb, 208Pb, and 209Bi. Dwell time of each isotope was 0.02 s, except for 27Al, 29Si, 34S, and 55Mn with dwell times of 0.005 s and 59Co, 60Ni, 65Cu, 66Zn, 206Pb, 207Pb, and 208Pb with dwell times of 0.01 s. Trace element maps: spot size of 16 µm with a scan speed of 16 µm/s, repetition rate 10 Hz with a fluence of ~4 J/cm2. | GSD-1G (USGS) and STDGL3 (CODES, University of Tasmania) | 123.225596 | [13 empty] | 0.055 | [5 empty] | 2040.951412 | [5 empty] | 1.203514 | [5 empty] | 403.130315 | [9 empty] | 76603.9 |  | 0.253008 |  |  |  | 0.531 | [7 empty] | 3.72237 | [13 empty] | 13.599936 | [15 empty] | 683.683472 | [17 empty] | 60.000043 | [9 empty] | 0.770957 | [13 empty] | 1.819576 | [13 empty] | 587168.2 |  |  |  |  | 2020 | Minerals 2020, 10, 797; doi:10.3390/min10090797 |  | AUS | Queensland
| Hilton Zn-Pb(Ag) |  | Seafloor hydrothermal | Sedimentary Exhalative (SEDEX) | SEDEX zinc-lead-silver | Zn, Pb | Ag | Zn, Pb, Ag | Chapman, 1999; Perkins and Bell, 1998 |  | S4S1-1 | S4S1-1 | drill core |  |  |  |  | ore material | drill core | drill core | mineral separate | [5 empty] | mineralisation |  |  |  | sphalerite | [6 empty] | pyrrhotite, pyrite, galena, chalcopyrite, ferroan-dolomite, quartz, calcite, siderite, apatite, K-feldspar, celsian, biotite, magnetite | Samples were made into polished resin blocks and polished thin sections following standard procedures. The polished resin blocks were used for subsequent LA-ICP-MS analysis. | LA-ICPMS | NWR213 (Omaha, NE, USA) solid state 213 nm laser ablation system coupled with an Agilent 7900 (Santa Clara, CA, USA) quadrupole ICP-MS | Adelaide Microscopy | Ablation conducted in an atmosphere of He (0.6 L/min) mixed with Ar (0.88 L/min) upon leaving the ablation cell. Material passes through a pulse-homogenisation device before being introduced to the ICP torch. Ablation spot size ranged from 10–70 µm. Repetition rate of the laser was 5 Hz with a consistent fluence of ~4 J/cm2. Pre-ablation consisted of 5 pulses, followed by a 20 s delay. Data collection consisted of 30 s background collection, followed by 40 s of ablation. Isotopes monitored include: 27Al, 34S, 29Si, 55Mn, 57Fe, 59Co, 60Ni, 65Cu, 66Zn, 69Ga, 71Ga, 72Ge, 73Ge, 75As, 77Se, 95Mo, 109Ag, 111Cd, 113In, 115In, 118Sn, 121Sb, 125Te, 182W, 197Au, 201Hg, 205Tl, 206Pb, 207Pb, 208Pb, and 209Bi. Dwell time of each isotope was 0.02 s, except for 27Al, 29Si, 34S, and 55Mn with dwell times of 0.005 s and 59Co, 60Ni, 65Cu, 66Zn, 206Pb, 207Pb, and 208Pb with dwell times of 0.01 s. Trace element maps: spot size of 16 µm with a scan speed of 16 µm/s, repetition rate 10 Hz with a fluence of ~4 J/cm2. | GSD-1G (USGS) and STDGL3 (CODES, University of Tasmania) | 44.647943 | [13 empty] | 0.036 | [5 empty] | 2354.048837 | [5 empty] | 36.688442 | [5 empty] | 211.787691 | [9 empty] | 41968.89 |  | 0.104153 |  |  |  | 0.369 | [7 empty] | 3.652265 | [13 empty] | 35.854812 | [15 empty] | 102.203691 | [17 empty] | 19.68634 | [9 empty] | 0.364293 | [13 empty] | 0.919856 | [13 empty] | 624200.2 |  |  |  |  | 2020 | Minerals 2020, 10, 797; doi:10.3390/min10090797 |  | AUS | Queensland
| Hilton Zn-Pb(Ag) |  | Seafloor hydrothermal | Sedimentary Exhalative (SEDEX) | SEDEX zinc-lead-silver | Zn, Pb | Ag | Zn, Pb, Ag | Chapman, 1999; Perkins and Bell, 1998 |  | S4S1-2 | S4S1-2 | drill core |  |  |  |  | ore material | drill core | drill core | mineral separate | [5 empty] | mineralisation |  |  |  | sphalerite | [6 empty] | pyrrhotite, pyrite, galena, chalcopyrite, ferroan-dolomite, quartz, calcite, siderite, apatite, K-feldspar, celsian, biotite, magnetite | Samples were made into polished resin blocks and polished thin sections following standard procedures. The polished resin blocks were used for subsequent LA-ICP-MS analysis. | LA-ICPMS | NWR213 (Omaha, NE, USA) solid state 213 nm laser ablation system coupled with an Agilent 7900 (Santa Clara, CA, USA) quadrupole ICP-MS | Adelaide Microscopy | Ablation conducted in an atmosphere of He (0.6 L/min) mixed with Ar (0.88 L/min) upon leaving the ablation cell. Material passes through a pulse-homogenisation device before being introduced to the ICP torch. Ablation spot size ranged from 10–70 µm. Repetition rate of the laser was 5 Hz with a consistent fluence of ~4 J/cm2. Pre-ablation consisted of 5 pulses, followed by a 20 s delay. Data collection consisted of 30 s background collection, followed by 40 s of ablation. Isotopes monitored include: 27Al, 34S, 29Si, 55Mn, 57Fe, 59Co, 60Ni, 65Cu, 66Zn, 69Ga, 71Ga, 72Ge, 73Ge, 75As, 77Se, 95Mo, 109Ag, 111Cd, 113In, 115In, 118Sn, 121Sb, 125Te, 182W, 197Au, 201Hg, 205Tl, 206Pb, 207Pb, 208Pb, and 209Bi. Dwell time of each isotope was 0.02 s, except for 27Al, 29Si, 34S, and 55Mn with dwell times of 0.005 s and 59Co, 60Ni, 65Cu, 66Zn, 206Pb, 207Pb, and 208Pb with dwell times of 0.01 s. Trace element maps: spot size of 16 µm with a scan speed of 16 µm/s, repetition rate 10 Hz with a fluence of ~4 J/cm2. | GSD-1G (USGS) and STDGL3 (CODES, University of Tasmania) | 72.639184 | [13 empty] | 0.033 | [5 empty] | 2319.984136 | [5 empty] | 36.967518 | [5 empty] | 474.368636 | [9 empty] | 41017.61855 |  | 0.104987 |  |  |  | 0.364 | [7 empty] | 3.98814 | [13 empty] | 26.99328 | [15 empty] | 2349.371753 | [17 empty] | 35.283772 | [9 empty] | 1.16053 | [13 empty] | 1.109411 | [13 empty] | 623100.6 |  |  |  |  | 2020 | Minerals 2020, 10, 797; doi:10.3390/min10090797 |  | AUS | Queensland
| Hilton Zn-Pb(Ag) |  | Seafloor hydrothermal | Sedimentary Exhalative (SEDEX) | SEDEX zinc-lead-silver | Zn, Pb | Ag | Zn, Pb, Ag | Chapman, 1999; Perkins and Bell, 1998 |  | S4S1-3 | S4S1-3 | drill core |  |  |  |  | ore material | drill core | drill core | mineral separate | [5 empty] | mineralisation |  |  |  | sphalerite | [6 empty] | pyrrhotite, pyrite, galena, chalcopyrite, ferroan-dolomite, quartz, calcite, siderite, apatite, K-feldspar, celsian, biotite, magnetite | Samples were made into polished resin blocks and polished thin sections following standard procedures. The polished resin blocks were used for subsequent LA-ICP-MS analysis. | LA-ICPMS | NWR213 (Omaha, NE, USA) solid state 213 nm laser ablation system coupled with an Agilent 7900 (Santa Clara, CA, USA) quadrupole ICP-MS | Adelaide Microscopy | Ablation conducted in an atmosphere of He (0.6 L/min) mixed with Ar (0.88 L/min) upon leaving the ablation cell. Material passes through a pulse-homogenisation device before being introduced to the ICP torch. Ablation spot size ranged from 10–70 µm. Repetition rate of the laser was 5 Hz with a consistent fluence of ~4 J/cm2. Pre-ablation consisted of 5 pulses, followed by a 20 s delay. Data collection consisted of 30 s background collection, followed by 40 s of ablation. Isotopes monitored include: 27Al, 34S, 29Si, 55Mn, 57Fe, 59Co, 60Ni, 65Cu, 66Zn, 69Ga, 71Ga, 72Ge, 73Ge, 75As, 77Se, 95Mo, 109Ag, 111Cd, 113In, 115In, 118Sn, 121Sb, 125Te, 182W, 197Au, 201Hg, 205Tl, 206Pb, 207Pb, 208Pb, and 209Bi. Dwell time of each isotope was 0.02 s, except for 27Al, 29Si, 34S, and 55Mn with dwell times of 0.005 s and 59Co, 60Ni, 65Cu, 66Zn, 206Pb, 207Pb, and 208Pb with dwell times of 0.01 s. Trace element maps: spot size of 16 µm with a scan speed of 16 µm/s, repetition rate 10 Hz with a fluence of ~4 J/cm2. | GSD-1G (USGS) and STDGL3 (CODES, University of Tasmania) | 34.046281 | [13 empty] | 0.042 | [5 empty] | 2367.865792 | [5 empty] | 41.205432 | [5 empty] | 131.987715 | [9 empty] | 44764.11652 |  | 0.110385 |  |  |  | 0.433 | [7 empty] | 4.423517 | [13 empty] | 48.81544 | [15 empty] | 634.132227 | [17 empty] | 13.966227 | [9 empty] | 0.564239 | [13 empty] | 0.572687 | [13 empty] | 620911.3 |  |  |  |  | 2020 | Minerals 2020, 10, 797; doi:10.3390/min10090797 |  | AUS | Queensland
| Hilton Zn-Pb(Ag) |  | Seafloor hydrothermal | Sedimentary Exhalative (SEDEX) | SEDEX zinc-lead-silver | Zn, Pb | Ag | Zn, Pb, Ag | Chapman, 1999; Perkins and Bell, 1998 |  | S4S1-4 | S4S1-4 | drill core |  |  |  |  | ore material | drill core | drill core | mineral separate | [5 empty] | mineralisation |  |  |  | sphalerite | [6 empty] | pyrrhotite, pyrite, galena, chalcopyrite, ferroan-dolomite, quartz, calcite, siderite, apatite, K-feldspar, celsian, biotite, magnetite | Samples were made into polished resin blocks and polished thin sections following standard procedures. The polished resin blocks were used for subsequent LA-ICP-MS analysis. | LA-ICPMS | NWR213 (Omaha, NE, USA) solid state 213 nm laser ablation system coupled with an Agilent 7900 (Santa Clara, CA, USA) quadrupole ICP-MS | Adelaide Microscopy | Ablation conducted in an atmosphere of He (0.6 L/min) mixed with Ar (0.88 L/min) upon leaving the ablation cell. Material passes through a pulse-homogenisation device before being introduced to the ICP torch. Ablation spot size ranged from 10–70 µm. Repetition rate of the laser was 5 Hz with a consistent fluence of ~4 J/cm2. Pre-ablation consisted of 5 pulses, followed by a 20 s delay. Data collection consisted of 30 s background collection, followed by 40 s of ablation. Isotopes monitored include: 27Al, 34S, 29Si, 55Mn, 57Fe, 59Co, 60Ni, 65Cu, 66Zn, 69Ga, 71Ga, 72Ge, 73Ge, 75As, 77Se, 95Mo, 109Ag, 111Cd, 113In, 115In, 118Sn, 121Sb, 125Te, 182W, 197Au, 201Hg, 205Tl, 206Pb, 207Pb, 208Pb, and 209Bi. Dwell time of each isotope was 0.02 s, except for 27Al, 29Si, 34S, and 55Mn with dwell times of 0.005 s and 59Co, 60Ni, 65Cu, 66Zn, 206Pb, 207Pb, and 208Pb with dwell times of 0.01 s. Trace element maps: spot size of 16 µm with a scan speed of 16 µm/s, repetition rate 10 Hz with a fluence of ~4 J/cm2. | GSD-1G (USGS) and STDGL3 (CODES, University of Tasmania) | 55.951637 | [13 empty] | 0.044 | [5 empty] | 2301.447677 | [5 empty] | 43.702152 | [5 empty] | 116.664331 | [9 empty] | 41888.22 |  | 0.245034 |  |  |  | 0.485 | [7 empty] | 3.666173 | [13 empty] | 33.615547 | [15 empty] | 229.830794 | [17 empty] | 29.323656 | [9 empty] | 0.549124 | [13 empty] | 0.68342 | [13 empty] | 624403.7 |  |  |  |  | 2020 | Minerals 2020, 10, 797; doi:10.3390/min10090797 |  | AUS | Queensland
| Hilton Zn-Pb(Ag) |  | Seafloor hydrothermal | Sedimentary Exhalative (SEDEX) | SEDEX zinc-lead-silver | Zn, Pb | Ag | Zn, Pb, Ag | Chapman, 1999; Perkins and Bell, 1998 |  | S4S1-5 | S4S1-5 | drill core |  |  |  |  | ore material | drill core | drill core | mineral separate | [5 empty] | mineralisation |  |  |  | sphalerite | [6 empty] | pyrrhotite, pyrite, galena, chalcopyrite, ferroan-dolomite, quartz, calcite, siderite, apatite, K-feldspar, celsian, biotite, magnetite | Samples were made into polished resin blocks and polished thin sections following standard procedures. The polished resin blocks were used for subsequent LA-ICP-MS analysis. | LA-ICPMS | NWR213 (Omaha, NE, USA) solid state 213 nm laser ablation system coupled with an Agilent 7900 (Santa Clara, CA, USA) quadrupole ICP-MS | Adelaide Microscopy | Ablation conducted in an atmosphere of He (0.6 L/min) mixed with Ar (0.88 L/min) upon leaving the ablation cell. Material passes through a pulse-homogenisation device before being introduced to the ICP torch. Ablation spot size ranged from 10–70 µm. Repetition rate of the laser was 5 Hz with a consistent fluence of ~4 J/cm2. Pre-ablation consisted of 5 pulses, followed by a 20 s delay. Data collection consisted of 30 s background collection, followed by 40 s of ablation. Isotopes monitored include: 27Al, 34S, 29Si, 55Mn, 57Fe, 59Co, 60Ni, 65Cu, 66Zn, 69Ga, 71Ga, 72Ge, 73Ge, 75As, 77Se, 95Mo, 109Ag, 111Cd, 113In, 115In, 118Sn, 121Sb, 125Te, 182W, 197Au, 201Hg, 205Tl, 206Pb, 207Pb, 208Pb, and 209Bi. Dwell time of each isotope was 0.02 s, except for 27Al, 29Si, 34S, and 55Mn with dwell times of 0.005 s and 59Co, 60Ni, 65Cu, 66Zn, 206Pb, 207Pb, and 208Pb with dwell times of 0.01 s. Trace element maps: spot size of 16 µm with a scan speed of 16 µm/s, repetition rate 10 Hz with a fluence of ~4 J/cm2. | GSD-1G (USGS) and STDGL3 (CODES, University of Tasmania) | 48.911379 | [13 empty] | 0.013 | [5 empty] | 2401.761285 | [5 empty] | 36.400664 | [5 empty] | 254.335278 | [9 empty] | 41432.08877 |  | 0.075148 |  |  |  | 0.250847 | [7 empty] | 3.665352 | [13 empty] | 39.270084 | [15 empty] | 1669.470321 | [17 empty] | 25.44688 | [9 empty] | 0.37596 | [13 empty] | 0.69069 | [13 empty] | 623388.7 |  |  |  |  | 2020 | Minerals 2020, 10, 797; doi:10.3390/min10090797 |  | AUS | Queensland
| Hilton Zn-Pb(Ag) |  | Seafloor hydrothermal | Sedimentary Exhalative (SEDEX) | SEDEX zinc-lead-silver | Zn, Pb | Ag | Zn, Pb, Ag | Chapman, 1999; Perkins and Bell, 1998 |  | S4S1-6 | S4S1-6 | drill core |  |  |  |  | ore material | drill core | drill core | mineral separate | [5 empty] | mineralisation |  |  |  | sphalerite | [6 empty] | pyrrhotite, pyrite, galena, chalcopyrite, ferroan-dolomite, quartz, calcite, siderite, apatite, K-feldspar, celsian, biotite, magnetite | Samples were made into polished resin blocks and polished thin sections following standard procedures. The polished resin blocks were used for subsequent LA-ICP-MS analysis. | LA-ICPMS | NWR213 (Omaha, NE, USA) solid state 213 nm laser ablation system coupled with an Agilent 7900 (Santa Clara, CA, USA) quadrupole ICP-MS | Adelaide Microscopy | Ablation conducted in an atmosphere of He (0.6 L/min) mixed with Ar (0.88 L/min) upon leaving the ablation cell. Material passes through a pulse-homogenisation device before being introduced to the ICP torch. Ablation spot size ranged from 10–70 µm. Repetition rate of the laser was 5 Hz with a consistent fluence of ~4 J/cm2. Pre-ablation consisted of 5 pulses, followed by a 20 s delay. Data collection consisted of 30 s background collection, followed by 40 s of ablation. Isotopes monitored include: 27Al, 34S, 29Si, 55Mn, 57Fe, 59Co, 60Ni, 65Cu, 66Zn, 69Ga, 71Ga, 72Ge, 73Ge, 75As, 77Se, 95Mo, 109Ag, 111Cd, 113In, 115In, 118Sn, 121Sb, 125Te, 182W, 197Au, 201Hg, 205Tl, 206Pb, 207Pb, 208Pb, and 209Bi. Dwell time of each isotope was 0.02 s, except for 27Al, 29Si, 34S, and 55Mn with dwell times of 0.005 s and 59Co, 60Ni, 65Cu, 66Zn, 206Pb, 207Pb, and 208Pb with dwell times of 0.01 s. Trace element maps: spot size of 16 µm with a scan speed of 16 µm/s, repetition rate 10 Hz with a fluence of ~4 J/cm2. | GSD-1G (USGS) and STDGL3 (CODES, University of Tasmania) | 32.302022 | [13 empty] | 0.015 | [5 empty] | 2355.901471 | [5 empty] | 37.175776 | [5 empty] | 149.931847 | [9 empty] | 43574.5 |  | 0.06955 |  |  |  | 0.171209 | [7 empty] | 3.824175 | [13 empty] | 62.630022 | [15 empty] | 26.238136 | [17 empty] | 17.149276 | [9 empty] | 0.349672 | [13 empty] | 0.308501 | [13 empty] | 622626.9 |  |  |  |  | 2020 | Minerals 2020, 10, 797; doi:10.3390/min10090797 |  | AUS | Queensland
| Hilton Zn-Pb(Ag) |  | Seafloor hydrothermal | Sedimentary Exhalative (SEDEX) | SEDEX zinc-lead-silver | Zn, Pb | Ag | Zn, Pb, Ag | Chapman, 1999; Perkins and Bell, 1998 |  | S4S1-7 | S4S1-7 | drill core |  |  |  |  | ore material | drill core | drill core | mineral separate | [5 empty] | mineralisation |  |  |  | sphalerite | [6 empty] | pyrrhotite, pyrite, galena, chalcopyrite, ferroan-dolomite, quartz, calcite, siderite, apatite, K-feldspar, celsian, biotite, magnetite | Samples were made into polished resin blocks and polished thin sections following standard procedures. The polished resin blocks were used for subsequent LA-ICP-MS analysis. | LA-ICPMS | NWR213 (Omaha, NE, USA) solid state 213 nm laser ablation system coupled with an Agilent 7900 (Santa Clara, CA, USA) quadrupole ICP-MS | Adelaide Microscopy | Ablation conducted in an atmosphere of He (0.6 L/min) mixed with Ar (0.88 L/min) upon leaving the ablation cell. Material passes through a pulse-homogenisation device before being introduced to the ICP torch. Ablation spot size ranged from 10–70 µm. Repetition rate of the laser was 5 Hz with a consistent fluence of ~4 J/cm2. Pre-ablation consisted of 5 pulses, followed by a 20 s delay. Data collection consisted of 30 s background collection, followed by 40 s of ablation. Isotopes monitored include: 27Al, 34S, 29Si, 55Mn, 57Fe, 59Co, 60Ni, 65Cu, 66Zn, 69Ga, 71Ga, 72Ge, 73Ge, 75As, 77Se, 95Mo, 109Ag, 111Cd, 113In, 115In, 118Sn, 121Sb, 125Te, 182W, 197Au, 201Hg, 205Tl, 206Pb, 207Pb, 208Pb, and 209Bi. Dwell time of each isotope was 0.02 s, except for 27Al, 29Si, 34S, and 55Mn with dwell times of 0.005 s and 59Co, 60Ni, 65Cu, 66Zn, 206Pb, 207Pb, and 208Pb with dwell times of 0.01 s. Trace element maps: spot size of 16 µm with a scan speed of 16 µm/s, repetition rate 10 Hz with a fluence of ~4 J/cm2. | GSD-1G (USGS) and STDGL3 (CODES, University of Tasmania) | 24.177104 | [13 empty] | 0.013 | [5 empty] | 2431.926565 | [5 empty] | 38.796993 | [5 empty] | 105.555771 | [9 empty] | 43392.3471 |  | 0.157993 |  |  |  | 0.222992 | [7 empty] | 3.758891 | [13 empty] | 60.334949 | [15 empty] | 137.076336 | [17 empty] | 9.747482 | [9 empty] | 0.310108 | [13 empty] | 1.560956 | [13 empty] | 622708.1 |  |  |  |  | 2020 | Minerals 2020, 10, 797; doi:10.3390/min10090797 |  | AUS | Queensland
| Hilton Zn-Pb(Ag) |  | Seafloor hydrothermal | Sedimentary Exhalative (SEDEX) | SEDEX zinc-lead-silver | Zn, Pb | Ag | Zn, Pb, Ag | Chapman, 1999; Perkins and Bell, 1998 |  | S4S1-8 | S4S1-8 | drill core |  |  |  |  | ore material | drill core | drill core | mineral separate | [5 empty] | mineralisation |  |  |  | sphalerite | [6 empty] | pyrrhotite, pyrite, galena, chalcopyrite, ferroan-dolomite, quartz, calcite, siderite, apatite, K-feldspar, celsian, biotite, magnetite | Samples were made into polished resin blocks and polished thin sections following standard procedures. The polished resin blocks were used for subsequent LA-ICP-MS analysis. | LA-ICPMS | NWR213 (Omaha, NE, USA) solid state 213 nm laser ablation system coupled with an Agilent 7900 (Santa Clara, CA, USA) quadrupole ICP-MS | Adelaide Microscopy | Ablation conducted in an atmosphere of He (0.6 L/min) mixed with Ar (0.88 L/min) upon leaving the ablation cell. Material passes through a pulse-homogenisation device before being introduced to the ICP torch. Ablation spot size ranged from 10–70 µm. Repetition rate of the laser was 5 Hz with a consistent fluence of ~4 J/cm2. Pre-ablation consisted of 5 pulses, followed by a 20 s delay. Data collection consisted of 30 s background collection, followed by 40 s of ablation. Isotopes monitored include: 27Al, 34S, 29Si, 55Mn, 57Fe, 59Co, 60Ni, 65Cu, 66Zn, 69Ga, 71Ga, 72Ge, 73Ge, 75As, 77Se, 95Mo, 109Ag, 111Cd, 113In, 115In, 118Sn, 121Sb, 125Te, 182W, 197Au, 201Hg, 205Tl, 206Pb, 207Pb, 208Pb, and 209Bi. Dwell time of each isotope was 0.02 s, except for 27Al, 29Si, 34S, and 55Mn with dwell times of 0.005 s and 59Co, 60Ni, 65Cu, 66Zn, 206Pb, 207Pb, and 208Pb with dwell times of 0.01 s. Trace element maps: spot size of 16 µm with a scan speed of 16 µm/s, repetition rate 10 Hz with a fluence of ~4 J/cm2. | GSD-1G (USGS) and STDGL3 (CODES, University of Tasmania) | 47.912323 | [13 empty] | 0.08085 | [5 empty] | 2502.161196 | [5 empty] | 38.362318 | [5 empty] | 67.442876 | [9 empty] | 41007.1 |  | 0.087366 |  |  |  | 0.175 | [7 empty] | 3.63287 | [13 empty] | 54.651414 | [15 empty] | 24099.99 | [17 empty] | 38.197752 | [9 empty] | 0.262617 | [13 empty] | 0.493948 | [13 empty] | 606324.6 |  |  |  |  | 2020 | Minerals 2020, 10, 797; doi:10.3390/min10090797 |  | AUS | Queensland
| Hilton Zn-Pb(Ag) |  | Seafloor hydrothermal | Sedimentary Exhalative (SEDEX) | SEDEX zinc-lead-silver | Zn, Pb | Ag | Zn, Pb, Ag | Chapman, 1999; Perkins and Bell, 1998 |  | S4S1-9 | S4S1-9 | drill core |  |  |  |  | ore material | drill core | drill core | mineral separate | [5 empty] | mineralisation |  |  |  | sphalerite | [6 empty] | pyrrhotite, pyrite, galena, chalcopyrite, ferroan-dolomite, quartz, calcite, siderite, apatite, K-feldspar, celsian, biotite, magnetite | Samples were made into polished resin blocks and polished thin sections following standard procedures. The polished resin blocks were used for subsequent LA-ICP-MS analysis. | LA-ICPMS | NWR213 (Omaha, NE, USA) solid state 213 nm laser ablation system coupled with an Agilent 7900 (Santa Clara, CA, USA) quadrupole ICP-MS | Adelaide Microscopy | Ablation conducted in an atmosphere of He (0.6 L/min) mixed with Ar (0.88 L/min) upon leaving the ablation cell. Material passes through a pulse-homogenisation device before being introduced to the ICP torch. Ablation spot size ranged from 10–70 µm. Repetition rate of the laser was 5 Hz with a consistent fluence of ~4 J/cm2. Pre-ablation consisted of 5 pulses, followed by a 20 s delay. Data collection consisted of 30 s background collection, followed by 40 s of ablation. Isotopes monitored include: 27Al, 34S, 29Si, 55Mn, 57Fe, 59Co, 60Ni, 65Cu, 66Zn, 69Ga, 71Ga, 72Ge, 73Ge, 75As, 77Se, 95Mo, 109Ag, 111Cd, 113In, 115In, 118Sn, 121Sb, 125Te, 182W, 197Au, 201Hg, 205Tl, 206Pb, 207Pb, 208Pb, and 209Bi. Dwell time of each isotope was 0.02 s, except for 27Al, 29Si, 34S, and 55Mn with dwell times of 0.005 s and 59Co, 60Ni, 65Cu, 66Zn, 206Pb, 207Pb, and 208Pb with dwell times of 0.01 s. Trace element maps: spot size of 16 µm with a scan speed of 16 µm/s, repetition rate 10 Hz with a fluence of ~4 J/cm2. | GSD-1G (USGS) and STDGL3 (CODES, University of Tasmania) | 35.651025 | [13 empty] | 0.013 | [5 empty] | 2529.855495 | [5 empty] | 40.036394 | [5 empty] | 113.394189 | [9 empty] | 43742.9 |  | 0.206665 |  |  |  | 0.294756 | [7 empty] | 4.056901 | [13 empty] | 50.028022 | [15 empty] | 478.777886 | [17 empty] | 13.543405 | [9 empty] | 0.342551 | [13 empty] | 0.563654 | [13 empty] | 621981.1 |  |  |  |  | 2020 | Minerals 2020, 10, 797; doi:10.3390/min10090797 |  | AUS | Queensland
| Hilton Zn-Pb(Ag) |  | Seafloor hydrothermal | Sedimentary Exhalative (SEDEX) | SEDEX zinc-lead-silver | Zn, Pb | Ag | Zn, Pb, Ag | Chapman, 1999; Perkins and Bell, 1998 |  | S4S1-10 | S4S1-10 | drill core |  |  |  |  | ore material | drill core | drill core | mineral separate | [5 empty] | mineralisation |  |  |  | sphalerite | [6 empty] | pyrrhotite, pyrite, galena, chalcopyrite, ferroan-dolomite, quartz, calcite, siderite, apatite, K-feldspar, celsian, biotite, magnetite | Samples were made into polished resin blocks and polished thin sections following standard procedures. The polished resin blocks were used for subsequent LA-ICP-MS analysis. | LA-ICPMS | NWR213 (Omaha, NE, USA) solid state 213 nm laser ablation system coupled with an Agilent 7900 (Santa Clara, CA, USA) quadrupole ICP-MS | Adelaide Microscopy | Ablation conducted in an atmosphere of He (0.6 L/min) mixed with Ar (0.88 L/min) upon leaving the ablation cell. Material passes through a pulse-homogenisation device before being introduced to the ICP torch. Ablation spot size ranged from 10–70 µm. Repetition rate of the laser was 5 Hz with a consistent fluence of ~4 J/cm2. Pre-ablation consisted of 5 pulses, followed by a 20 s delay. Data collection consisted of 30 s background collection, followed by 40 s of ablation. Isotopes monitored include: 27Al, 34S, 29Si, 55Mn, 57Fe, 59Co, 60Ni, 65Cu, 66Zn, 69Ga, 71Ga, 72Ge, 73Ge, 75As, 77Se, 95Mo, 109Ag, 111Cd, 113In, 115In, 118Sn, 121Sb, 125Te, 182W, 197Au, 201Hg, 205Tl, 206Pb, 207Pb, 208Pb, and 209Bi. Dwell time of each isotope was 0.02 s, except for 27Al, 29Si, 34S, and 55Mn with dwell times of 0.005 s and 59Co, 60Ni, 65Cu, 66Zn, 206Pb, 207Pb, and 208Pb with dwell times of 0.01 s. Trace element maps: spot size of 16 µm with a scan speed of 16 µm/s, repetition rate 10 Hz with a fluence of ~4 J/cm2. | GSD-1G (USGS) and STDGL3 (CODES, University of Tasmania) | 98.745984 | [13 empty] | 0.068674 | [5 empty] | 2555.369744 | [5 empty] | 37.165156 | [5 empty] | 206.085542 | [9 empty] | 57123.51 |  | 0.046454 |  |  |  | 0.225128 | [7 empty] | 3.74441 | [13 empty] | 22.268764 | [15 empty] | 20568.75 | [17 empty] | 67.432481 | [9 empty] | 2.515689 | [13 empty] | 2.490765 | [13 empty] | 591699.9 |  |  |  |  | 2020 | Minerals 2020, 10, 797; doi:10.3390/min10090797 |  | AUS | Queensland
| Hilton Zn-Pb(Ag) |  | Seafloor hydrothermal | Sedimentary Exhalative (SEDEX) | SEDEX zinc-lead-silver | Zn, Pb | Ag | Zn, Pb, Ag | Chapman, 1999; Perkins and Bell, 1998 |  | S4S1-11 | S4S1-11 | drill core |  |  |  |  | ore material | drill core | drill core | mineral separate | [5 empty] | mineralisation |  |  |  | sphalerite | [6 empty] | pyrrhotite, pyrite, galena, chalcopyrite, ferroan-dolomite, quartz, calcite, siderite, apatite, K-feldspar, celsian, biotite, magnetite | Samples were made into polished resin blocks and polished thin sections following standard procedures. The polished resin blocks were used for subsequent LA-ICP-MS analysis. | LA-ICPMS | NWR213 (Omaha, NE, USA) solid state 213 nm laser ablation system coupled with an Agilent 7900 (Santa Clara, CA, USA) quadrupole ICP-MS | Adelaide Microscopy | Ablation conducted in an atmosphere of He (0.6 L/min) mixed with Ar (0.88 L/min) upon leaving the ablation cell. Material passes through a pulse-homogenisation device before being introduced to the ICP torch. Ablation spot size ranged from 10–70 µm. Repetition rate of the laser was 5 Hz with a consistent fluence of ~4 J/cm2. Pre-ablation consisted of 5 pulses, followed by a 20 s delay. Data collection consisted of 30 s background collection, followed by 40 s of ablation. Isotopes monitored include: 27Al, 34S, 29Si, 55Mn, 57Fe, 59Co, 60Ni, 65Cu, 66Zn, 69Ga, 71Ga, 72Ge, 73Ge, 75As, 77Se, 95Mo, 109Ag, 111Cd, 113In, 115In, 118Sn, 121Sb, 125Te, 182W, 197Au, 201Hg, 205Tl, 206Pb, 207Pb, 208Pb, and 209Bi. Dwell time of each isotope was 0.02 s, except for 27Al, 29Si, 34S, and 55Mn with dwell times of 0.005 s and 59Co, 60Ni, 65Cu, 66Zn, 206Pb, 207Pb, and 208Pb with dwell times of 0.01 s. Trace element maps: spot size of 16 µm with a scan speed of 16 µm/s, repetition rate 10 Hz with a fluence of ~4 J/cm2. | GSD-1G (USGS) and STDGL3 (CODES, University of Tasmania) | 36.879258 | [13 empty] | 0.016 | [5 empty] | 2462.46791 | [5 empty] | 39.574888 | [5 empty] | 190.414563 | [9 empty] | 43286.99 |  | 0.093992 |  |  |  | 0.177 | [7 empty] | 3.637373 | [13 empty] | 52.657603 | [15 empty] | 309.998999 | [17 empty] | 15.69151 | [9 empty] | 0.261541 | [13 empty] | 0.621395 | [13 empty] | 622584 |  |  |  |  | 2020 | Minerals 2020, 10, 797; doi:10.3390/min10090797 |  | AUS | Queensland
| Hilton Zn-Pb(Ag) |  | Seafloor hydrothermal | Sedimentary Exhalative (SEDEX) | SEDEX zinc-lead-silver | Zn, Pb | Ag | Zn, Pb, Ag | Chapman, 1999; Perkins and Bell, 1998 |  | S4S1-12 | S4S1-12 | drill core |  |  |  |  | ore material | drill core | drill core | mineral separate | [5 empty] | mineralisation |  |  |  | sphalerite | [6 empty] | pyrrhotite, pyrite, galena, chalcopyrite, ferroan-dolomite, quartz, calcite, siderite, apatite, K-feldspar, celsian, biotite, magnetite | Samples were made into polished resin blocks and polished thin sections following standard procedures. The polished resin blocks were used for subsequent LA-ICP-MS analysis. | LA-ICPMS | NWR213 (Omaha, NE, USA) solid state 213 nm laser ablation system coupled with an Agilent 7900 (Santa Clara, CA, USA) quadrupole ICP-MS | Adelaide Microscopy | Ablation conducted in an atmosphere of He (0.6 L/min) mixed with Ar (0.88 L/min) upon leaving the ablation cell. Material passes through a pulse-homogenisation device before being introduced to the ICP torch. Ablation spot size ranged from 10–70 µm. Repetition rate of the laser was 5 Hz with a consistent fluence of ~4 J/cm2. Pre-ablation consisted of 5 pulses, followed by a 20 s delay. Data collection consisted of 30 s background collection, followed by 40 s of ablation. Isotopes monitored include: 27Al, 34S, 29Si, 55Mn, 57Fe, 59Co, 60Ni, 65Cu, 66Zn, 69Ga, 71Ga, 72Ge, 73Ge, 75As, 77Se, 95Mo, 109Ag, 111Cd, 113In, 115In, 118Sn, 121Sb, 125Te, 182W, 197Au, 201Hg, 205Tl, 206Pb, 207Pb, 208Pb, and 209Bi. Dwell time of each isotope was 0.02 s, except for 27Al, 29Si, 34S, and 55Mn with dwell times of 0.005 s and 59Co, 60Ni, 65Cu, 66Zn, 206Pb, 207Pb, and 208Pb with dwell times of 0.01 s. Trace element maps: spot size of 16 µm with a scan speed of 16 µm/s, repetition rate 10 Hz with a fluence of ~4 J/cm2. | GSD-1G (USGS) and STDGL3 (CODES, University of Tasmania) | 82.730827 | [13 empty] | 0.015 | [5 empty] | 2330.761431 | [5 empty] | 37.807504 | [5 empty] | 264.117479 | [9 empty] | 43048.27 |  | 0.089081 |  |  |  | 0.168562 | [7 empty] | 3.968507 | [13 empty] | 33.016663 | [15 empty] | 3285.283131 | [17 empty] | 46.667311 | [9 empty] | 0.948552 | [13 empty] | 2.08846 | [13 empty] | 620469.3 |  |  |  |  | 2020 | Minerals 2020, 10, 797; doi:10.3390/min10090797 |  | AUS | Queensland
| Hilton Zn-Pb(Ag) |  | Seafloor hydrothermal | Sedimentary Exhalative (SEDEX) | SEDEX zinc-lead-silver | Zn, Pb | Ag | Zn, Pb, Ag | Chapman, 1999; Perkins and Bell, 1998 |  | S4S1-13 | S4S1-13 | drill core |  |  |  |  | ore material | drill core | drill core | mineral separate | [5 empty] | mineralisation |  |  |  | sphalerite | [6 empty] | pyrrhotite, pyrite, galena, chalcopyrite, ferroan-dolomite, quartz, calcite, siderite, apatite, K-feldspar, celsian, biotite, magnetite | Samples were made into polished resin blocks and polished thin sections following standard procedures. The polished resin blocks were used for subsequent LA-ICP-MS analysis. | LA-ICPMS | NWR213 (Omaha, NE, USA) solid state 213 nm laser ablation system coupled with an Agilent 7900 (Santa Clara, CA, USA) quadrupole ICP-MS | Adelaide Microscopy | Ablation conducted in an atmosphere of He (0.6 L/min) mixed with Ar (0.88 L/min) upon leaving the ablation cell. Material passes through a pulse-homogenisation device before being introduced to the ICP torch. Ablation spot size ranged from 10–70 µm. Repetition rate of the laser was 5 Hz with a consistent fluence of ~4 J/cm2. Pre-ablation consisted of 5 pulses, followed by a 20 s delay. Data collection consisted of 30 s background collection, followed by 40 s of ablation. Isotopes monitored include: 27Al, 34S, 29Si, 55Mn, 57Fe, 59Co, 60Ni, 65Cu, 66Zn, 69Ga, 71Ga, 72Ge, 73Ge, 75As, 77Se, 95Mo, 109Ag, 111Cd, 113In, 115In, 118Sn, 121Sb, 125Te, 182W, 197Au, 201Hg, 205Tl, 206Pb, 207Pb, 208Pb, and 209Bi. Dwell time of each isotope was 0.02 s, except for 27Al, 29Si, 34S, and 55Mn with dwell times of 0.005 s and 59Co, 60Ni, 65Cu, 66Zn, 206Pb, 207Pb, and 208Pb with dwell times of 0.01 s. Trace element maps: spot size of 16 µm with a scan speed of 16 µm/s, repetition rate 10 Hz with a fluence of ~4 J/cm2. | GSD-1G (USGS) and STDGL3 (CODES, University of Tasmania) | 59.324058 | [13 empty] | 0.02425 | [5 empty] | 2498.34747 | [5 empty] | 36.196733 | [5 empty] | 199.754566 | [9 empty] | 42174.09 |  | 0.088965 |  |  |  | 0.273692 | [7 empty] | 3.792172 | [13 empty] | 42.177269 | [15 empty] | 8444.744935 | [17 empty] | 30.715511 | [9 empty] | 0.377568 | [13 empty] | 0.558264 | [13 empty] | 617440.6 |  |  |  |  | 2020 | Minerals 2020, 10, 797; doi:10.3390/min10090797 |  | AUS | Queensland
| Hilton Zn-Pb(Ag) |  | Seafloor hydrothermal | Sedimentary Exhalative (SEDEX) | SEDEX zinc-lead-silver | Zn, Pb | Ag | Zn, Pb, Ag | Chapman, 1999; Perkins and Bell, 1998 |  | S4S1-14 | S4S1-14 | drill core |  |  |  |  | ore material | drill core | drill core | mineral separate | [5 empty] | mineralisation |  |  |  | sphalerite | [6 empty] | pyrrhotite, pyrite, galena, chalcopyrite, ferroan-dolomite, quartz, calcite, siderite, apatite, K-feldspar, celsian, biotite, magnetite | Samples were made into polished resin blocks and polished thin sections following standard procedures. The polished resin blocks were used for subsequent LA-ICP-MS analysis. | LA-ICPMS | NWR213 (Omaha, NE, USA) solid state 213 nm laser ablation system coupled with an Agilent 7900 (Santa Clara, CA, USA) quadrupole ICP-MS | Adelaide Microscopy | Ablation conducted in an atmosphere of He (0.6 L/min) mixed with Ar (0.88 L/min) upon leaving the ablation cell. Material passes through a pulse-homogenisation device before being introduced to the ICP torch. Ablation spot size ranged from 10–70 µm. Repetition rate of the laser was 5 Hz with a consistent fluence of ~4 J/cm2. Pre-ablation consisted of 5 pulses, followed by a 20 s delay. Data collection consisted of 30 s background collection, followed by 40 s of ablation. Isotopes monitored include: 27Al, 34S, 29Si, 55Mn, 57Fe, 59Co, 60Ni, 65Cu, 66Zn, 69Ga, 71Ga, 72Ge, 73Ge, 75As, 77Se, 95Mo, 109Ag, 111Cd, 113In, 115In, 118Sn, 121Sb, 125Te, 182W, 197Au, 201Hg, 205Tl, 206Pb, 207Pb, 208Pb, and 209Bi. Dwell time of each isotope was 0.02 s, except for 27Al, 29Si, 34S, and 55Mn with dwell times of 0.005 s and 59Co, 60Ni, 65Cu, 66Zn, 206Pb, 207Pb, and 208Pb with dwell times of 0.01 s. Trace element maps: spot size of 16 µm with a scan speed of 16 µm/s, repetition rate 10 Hz with a fluence of ~4 J/cm2. | GSD-1G (USGS) and STDGL3 (CODES, University of Tasmania) | 37.060132 | [13 empty] | 0.014 | [5 empty] | 2404.359778 | [5 empty] | 38.922539 | [5 empty] | 272.942343 | [9 empty] | 43232.48 |  | 0.127693 |  |  |  | 0.25941 | [7 empty] | 3.983958 | [13 empty] | 58.545345 | [15 empty] | 2212.754491 | [17 empty] | 20.753347 | [9 empty] | 0.406419 | [13 empty] | 0.95273 | [13 empty] | 621108.6 |  |  |  |  | 2020 | Minerals 2020, 10, 797; doi:10.3390/min10090797 |  | AUS | Queensland
| Hilton Zn-Pb(Ag) |  | Seafloor hydrothermal | Sedimentary Exhalative (SEDEX) | SEDEX zinc-lead-silver | Zn, Pb | Ag | Zn, Pb, Ag | Chapman, 1999; Perkins and Bell, 1998 |  | S4S1-15 | S4S1-15 | drill core |  |  |  |  | ore material | drill core | drill core | mineral separate | [5 empty] | mineralisation |  |  |  | sphalerite | [6 empty] | pyrrhotite, pyrite, galena, chalcopyrite, ferroan-dolomite, quartz, calcite, siderite, apatite, K-feldspar, celsian, biotite, magnetite | Samples were made into polished resin blocks and polished thin sections following standard procedures. The polished resin blocks were used for subsequent LA-ICP-MS analysis. | LA-ICPMS | NWR213 (Omaha, NE, USA) solid state 213 nm laser ablation system coupled with an Agilent 7900 (Santa Clara, CA, USA) quadrupole ICP-MS | Adelaide Microscopy | Ablation conducted in an atmosphere of He (0.6 L/min) mixed with Ar (0.88 L/min) upon leaving the ablation cell. Material passes through a pulse-homogenisation device before being introduced to the ICP torch. Ablation spot size ranged from 10–70 µm. Repetition rate of the laser was 5 Hz with a consistent fluence of ~4 J/cm2. Pre-ablation consisted of 5 pulses, followed by a 20 s delay. Data collection consisted of 30 s background collection, followed by 40 s of ablation. Isotopes monitored include: 27Al, 34S, 29Si, 55Mn, 57Fe, 59Co, 60Ni, 65Cu, 66Zn, 69Ga, 71Ga, 72Ge, 73Ge, 75As, 77Se, 95Mo, 109Ag, 111Cd, 113In, 115In, 118Sn, 121Sb, 125Te, 182W, 197Au, 201Hg, 205Tl, 206Pb, 207Pb, 208Pb, and 209Bi. Dwell time of each isotope was 0.02 s, except for 27Al, 29Si, 34S, and 55Mn with dwell times of 0.005 s and 59Co, 60Ni, 65Cu, 66Zn, 206Pb, 207Pb, and 208Pb with dwell times of 0.01 s. Trace element maps: spot size of 16 µm with a scan speed of 16 µm/s, repetition rate 10 Hz with a fluence of ~4 J/cm2. | GSD-1G (USGS) and STDGL3 (CODES, University of Tasmania) | 36.869082 | [13 empty] | 0.022984 | [5 empty] | 2397.77109 | [5 empty] | 37.930417 | [5 empty] | 134.731677 | [9 empty] | 42528.68 |  | 0.06984 |  |  |  | 0.227766 | [7 empty] | 3.69069 | [13 empty] | 54.245064 | [15 empty] | 3546.705544 | [17 empty] | 19.885885 | [9 empty] | 0.258699 | [13 empty] | 0.261125 | [13 empty] | 620840.4 |  |  |  |  | 2020 | Minerals 2020, 10, 797; doi:10.3390/min10090797 |  | AUS | Queensland
| Hilton Zn-Pb(Ag) |  | Seafloor hydrothermal | Sedimentary Exhalative (SEDEX) | SEDEX zinc-lead-silver | Zn, Pb | Ag | Zn, Pb, Ag | Chapman, 1999; Perkins and Bell, 1998 |  | S4S1-16 | S4S1-16 | drill core |  |  |  |  | ore material | drill core | drill core | mineral separate | [5 empty] | mineralisation |  |  |  | sphalerite | [6 empty] | pyrrhotite, pyrite, galena, chalcopyrite, ferroan-dolomite, quartz, calcite, siderite, apatite, K-feldspar, celsian, biotite, magnetite | Samples were made into polished resin blocks and polished thin sections following standard procedures. The polished resin blocks were used for subsequent LA-ICP-MS analysis. | LA-ICPMS | NWR213 (Omaha, NE, USA) solid state 213 nm laser ablation system coupled with an Agilent 7900 (Santa Clara, CA, USA) quadrupole ICP-MS | Adelaide Microscopy | Ablation conducted in an atmosphere of He (0.6 L/min) mixed with Ar (0.88 L/min) upon leaving the ablation cell. Material passes through a pulse-homogenisation device before being introduced to the ICP torch. Ablation spot size ranged from 10–70 µm. Repetition rate of the laser was 5 Hz with a consistent fluence of ~4 J/cm2. Pre-ablation consisted of 5 pulses, followed by a 20 s delay. Data collection consisted of 30 s background collection, followed by 40 s of ablation. Isotopes monitored include: 27Al, 34S, 29Si, 55Mn, 57Fe, 59Co, 60Ni, 65Cu, 66Zn, 69Ga, 71Ga, 72Ge, 73Ge, 75As, 77Se, 95Mo, 109Ag, 111Cd, 113In, 115In, 118Sn, 121Sb, 125Te, 182W, 197Au, 201Hg, 205Tl, 206Pb, 207Pb, 208Pb, and 209Bi. Dwell time of each isotope was 0.02 s, except for 27Al, 29Si, 34S, and 55Mn with dwell times of 0.005 s and 59Co, 60Ni, 65Cu, 66Zn, 206Pb, 207Pb, and 208Pb with dwell times of 0.01 s. Trace element maps: spot size of 16 µm with a scan speed of 16 µm/s, repetition rate 10 Hz with a fluence of ~4 J/cm2. | GSD-1G (USGS) and STDGL3 (CODES, University of Tasmania) | 40.494143 | [13 empty] | 0.014256 | [5 empty] | 2394.289603 | [5 empty] | 37.791041 | [5 empty] | 185.045186 | [9 empty] | 42473.62 |  | 0.103222 |  |  |  | 0.212481 | [7 empty] | 3.712317 | [13 empty] | 50.030315 | [15 empty] | 2634.992744 | [17 empty] | 22.447123 | [9 empty] | 0.355076 | [13 empty] | 1.095951 | [13 empty] | 621675.5 |  |  |  |  | 2020 | Minerals 2020, 10, 797; doi:10.3390/min10090797 |  | AUS | Queensland
| Hilton Zn-Pb(Ag) |  | Seafloor hydrothermal | Sedimentary Exhalative (SEDEX) | SEDEX zinc-lead-silver | Zn, Pb | Ag | Zn, Pb, Ag | Chapman, 1999; Perkins and Bell, 1998 |  | S5S1-1 | S5S1-1 | drill core |  |  |  |  | ore material | drill core | drill core | mineral separate | [5 empty] | mineralisation |  |  |  | sphalerite | [6 empty] | pyrrhotite, pyrite, galena, chalcopyrite, ferroan-dolomite, quartz, calcite, siderite, apatite, K-feldspar, celsian, biotite, magnetite | Samples were made into polished resin blocks and polished thin sections following standard procedures. The polished resin blocks were used for subsequent LA-ICP-MS analysis. | LA-ICPMS | NWR213 (Omaha, NE, USA) solid state 213 nm laser ablation system coupled with an Agilent 7900 (Santa Clara, CA, USA) quadrupole ICP-MS | Adelaide Microscopy | Ablation conducted in an atmosphere of He (0.6 L/min) mixed with Ar (0.88 L/min) upon leaving the ablation cell. Material passes through a pulse-homogenisation device before being introduced to the ICP torch. Ablation spot size ranged from 10–70 µm. Repetition rate of the laser was 5 Hz with a consistent fluence of ~4 J/cm2. Pre-ablation consisted of 5 pulses, followed by a 20 s delay. Data collection consisted of 30 s background collection, followed by 40 s of ablation. Isotopes monitored include: 27Al, 34S, 29Si, 55Mn, 57Fe, 59Co, 60Ni, 65Cu, 66Zn, 69Ga, 71Ga, 72Ge, 73Ge, 75As, 77Se, 95Mo, 109Ag, 111Cd, 113In, 115In, 118Sn, 121Sb, 125Te, 182W, 197Au, 201Hg, 205Tl, 206Pb, 207Pb, 208Pb, and 209Bi. Dwell time of each isotope was 0.02 s, except for 27Al, 29Si, 34S, and 55Mn with dwell times of 0.005 s and 59Co, 60Ni, 65Cu, 66Zn, 206Pb, 207Pb, and 208Pb with dwell times of 0.01 s. Trace element maps: spot size of 16 µm with a scan speed of 16 µm/s, repetition rate 10 Hz with a fluence of ~4 J/cm2. | GSD-1G (USGS) and STDGL3 (CODES, University of Tasmania) | 116.70132 | [13 empty] | 0.038 | [5 empty] | 1889.523013 | [5 empty] | 26.64396 | [5 empty] | 1220.255086 | [9 empty] | 45090.41 |  | 0.097284 |  |  |  | 0.349 | [7 empty] | 2.97167 | [13 empty] | 44.514659 | [15 empty] | 1207.180321 | [17 empty] | 47.852108 | [9 empty] | 0.43955 | [13 empty] | 1.482136 | [13 empty] | 619309.8 |  |  |  |  | 2020 | Minerals 2020, 10, 797; doi:10.3390/min10090797 |  | AUS | Queensland
| Hilton Zn-Pb(Ag) |  | Seafloor hydrothermal | Sedimentary Exhalative (SEDEX) | SEDEX zinc-lead-silver | Zn, Pb | Ag | Zn, Pb, Ag | Chapman, 1999; Perkins and Bell, 1998 |  | S5S1-2 | S5S1-2 | drill core |  |  |  |  | ore material | drill core | drill core | mineral separate | [5 empty] | mineralisation |  |  |  | sphalerite | [6 empty] | pyrrhotite, pyrite, galena, chalcopyrite, ferroan-dolomite, quartz, calcite, siderite, apatite, K-feldspar, celsian, biotite, magnetite | Samples were made into polished resin blocks and polished thin sections following standard procedures. The polished resin blocks were used for subsequent LA-ICP-MS analysis. | LA-ICPMS | NWR213 (Omaha, NE, USA) solid state 213 nm laser ablation system coupled with an Agilent 7900 (Santa Clara, CA, USA) quadrupole ICP-MS | Adelaide Microscopy | Ablation conducted in an atmosphere of He (0.6 L/min) mixed with Ar (0.88 L/min) upon leaving the ablation cell. Material passes through a pulse-homogenisation device before being introduced to the ICP torch. Ablation spot size ranged from 10–70 µm. Repetition rate of the laser was 5 Hz with a consistent fluence of ~4 J/cm2. Pre-ablation consisted of 5 pulses, followed by a 20 s delay. Data collection consisted of 30 s background collection, followed by 40 s of ablation. Isotopes monitored include: 27Al, 34S, 29Si, 55Mn, 57Fe, 59Co, 60Ni, 65Cu, 66Zn, 69Ga, 71Ga, 72Ge, 73Ge, 75As, 77Se, 95Mo, 109Ag, 111Cd, 113In, 115In, 118Sn, 121Sb, 125Te, 182W, 197Au, 201Hg, 205Tl, 206Pb, 207Pb, 208Pb, and 209Bi. Dwell time of each isotope was 0.02 s, except for 27Al, 29Si, 34S, and 55Mn with dwell times of 0.005 s and 59Co, 60Ni, 65Cu, 66Zn, 206Pb, 207Pb, and 208Pb with dwell times of 0.01 s. Trace element maps: spot size of 16 µm with a scan speed of 16 µm/s, repetition rate 10 Hz with a fluence of ~4 J/cm2. | GSD-1G (USGS) and STDGL3 (CODES, University of Tasmania) | 86.853637 | [13 empty] | 0.044 | [5 empty] | 1930.283563 | [5 empty] | 27.198616 | [5 empty] | 382.050199 | [9 empty] | 44972.15 |  | 0.083703 |  |  |  | 0.377 | [7 empty] | 2.932712 | [13 empty] | 61.344563 | [15 empty] | 903.054449 | [17 empty] | 40.46328 | [9 empty] | 0.51695 | [13 empty] | 1.129943 | [13 empty] | 620511.6 |  |  |  |  | 2020 | Minerals 2020, 10, 797; doi:10.3390/min10090797 |  | AUS | Queensland
| Hilton Zn-Pb(Ag) |  | Seafloor hydrothermal | Sedimentary Exhalative (SEDEX) | SEDEX zinc-lead-silver | Zn, Pb | Ag | Zn, Pb, Ag | Chapman, 1999; Perkins and Bell, 1998 |  | S5S1-3 | S5S1-3 | drill core |  |  |  |  | ore material | drill core | drill core | mineral separate | [5 empty] | mineralisation |  |  |  | sphalerite | [6 empty] | pyrrhotite, pyrite, galena, chalcopyrite, ferroan-dolomite, quartz, calcite, siderite, apatite, K-feldspar, celsian, biotite, magnetite | Samples were made into polished resin blocks and polished thin sections following standard procedures. The polished resin blocks were used for subsequent LA-ICP-MS analysis. | LA-ICPMS | NWR213 (Omaha, NE, USA) solid state 213 nm laser ablation system coupled with an Agilent 7900 (Santa Clara, CA, USA) quadrupole ICP-MS | Adelaide Microscopy | Ablation conducted in an atmosphere of He (0.6 L/min) mixed with Ar (0.88 L/min) upon leaving the ablation cell. Material passes through a pulse-homogenisation device before being introduced to the ICP torch. Ablation spot size ranged from 10–70 µm. Repetition rate of the laser was 5 Hz with a consistent fluence of ~4 J/cm2. Pre-ablation consisted of 5 pulses, followed by a 20 s delay. Data collection consisted of 30 s background collection, followed by 40 s of ablation. Isotopes monitored include: 27Al, 34S, 29Si, 55Mn, 57Fe, 59Co, 60Ni, 65Cu, 66Zn, 69Ga, 71Ga, 72Ge, 73Ge, 75As, 77Se, 95Mo, 109Ag, 111Cd, 113In, 115In, 118Sn, 121Sb, 125Te, 182W, 197Au, 201Hg, 205Tl, 206Pb, 207Pb, 208Pb, and 209Bi. Dwell time of each isotope was 0.02 s, except for 27Al, 29Si, 34S, and 55Mn with dwell times of 0.005 s and 59Co, 60Ni, 65Cu, 66Zn, 206Pb, 207Pb, and 208Pb with dwell times of 0.01 s. Trace element maps: spot size of 16 µm with a scan speed of 16 µm/s, repetition rate 10 Hz with a fluence of ~4 J/cm2. | GSD-1G (USGS) and STDGL3 (CODES, University of Tasmania) | 311.311967 | [13 empty] | 0.034 | [5 empty] | 1791.258483 | [5 empty] | 26.26432 | [5 empty] | 3148.978493 | [9 empty] | 40490.45 |  | 2.5268 |  |  |  | 2.639814 | [7 empty] | 4.390745 | [13 empty] | 33.774202 | [15 empty] | 346.177006 | [17 empty] | 157.035802 | [9 empty] | 2.205077 | [13 empty] | 8.184737 | [13 empty] | 622752.6 |  |  |  |  | 2020 | Minerals 2020, 10, 797; doi:10.3390/min10090797 |  | AUS | Queensland
| Hilton Zn-Pb(Ag) |  | Seafloor hydrothermal | Sedimentary Exhalative (SEDEX) | SEDEX zinc-lead-silver | Zn, Pb | Ag | Zn, Pb, Ag | Chapman, 1999; Perkins and Bell, 1998 |  | S5S1-4 | S5S1-4 | drill core |  |  |  |  | ore material | drill core | drill core | mineral separate | [5 empty] | mineralisation |  |  |  | sphalerite | [6 empty] | pyrrhotite, pyrite, galena, chalcopyrite, ferroan-dolomite, quartz, calcite, siderite, apatite, K-feldspar, celsian, biotite, magnetite | Samples were made into polished resin blocks and polished thin sections following standard procedures. The polished resin blocks were used for subsequent LA-ICP-MS analysis. | LA-ICPMS | NWR213 (Omaha, NE, USA) solid state 213 nm laser ablation system coupled with an Agilent 7900 (Santa Clara, CA, USA) quadrupole ICP-MS | Adelaide Microscopy | Ablation conducted in an atmosphere of He (0.6 L/min) mixed with Ar (0.88 L/min) upon leaving the ablation cell. Material passes through a pulse-homogenisation device before being introduced to the ICP torch. Ablation spot size ranged from 10–70 µm. Repetition rate of the laser was 5 Hz with a consistent fluence of ~4 J/cm2. Pre-ablation consisted of 5 pulses, followed by a 20 s delay. Data collection consisted of 30 s background collection, followed by 40 s of ablation. Isotopes monitored include: 27Al, 34S, 29Si, 55Mn, 57Fe, 59Co, 60Ni, 65Cu, 66Zn, 69Ga, 71Ga, 72Ge, 73Ge, 75As, 77Se, 95Mo, 109Ag, 111Cd, 113In, 115In, 118Sn, 121Sb, 125Te, 182W, 197Au, 201Hg, 205Tl, 206Pb, 207Pb, 208Pb, and 209Bi. Dwell time of each isotope was 0.02 s, except for 27Al, 29Si, 34S, and 55Mn with dwell times of 0.005 s and 59Co, 60Ni, 65Cu, 66Zn, 206Pb, 207Pb, and 208Pb with dwell times of 0.01 s. Trace element maps: spot size of 16 µm with a scan speed of 16 µm/s, repetition rate 10 Hz with a fluence of ~4 J/cm2. | GSD-1G (USGS) and STDGL3 (CODES, University of Tasmania) | 58.191439 | [13 empty] | 0.042301 | [5 empty] | 2048.083761 | [5 empty] | 26.914861 | [5 empty] | 841.266153 | [9 empty] | 45518.3 |  | 0.117505 |  |  |  | 0.624871 | [7 empty] | 3.358937 | [13 empty] | 63.863824 | [15 empty] | 506.225926 | [17 empty] | 11.313379 | [9 empty] | 0.228837 | [13 empty] | 0.211194 | [13 empty] | 619743.7 |  |  |  |  | 2020 | Minerals 2020, 10, 797; doi:10.3390/min10090797 |  | AUS | Queensland
| Hilton Zn-Pb(Ag) |  | Seafloor hydrothermal | Sedimentary Exhalative (SEDEX) | SEDEX zinc-lead-silver | Zn, Pb | Ag | Zn, Pb, Ag | Chapman, 1999; Perkins and Bell, 1998 |  | S5S1-5 | S5S1-5 | drill core |  |  |  |  | ore material | drill core | drill core | mineral separate | [5 empty] | mineralisation |  |  |  | sphalerite | [6 empty] | pyrrhotite, pyrite, galena, chalcopyrite, ferroan-dolomite, quartz, calcite, siderite, apatite, K-feldspar, celsian, biotite, magnetite | Samples were made into polished resin blocks and polished thin sections following standard procedures. The polished resin blocks were used for subsequent LA-ICP-MS analysis. | LA-ICPMS | NWR213 (Omaha, NE, USA) solid state 213 nm laser ablation system coupled with an Agilent 7900 (Santa Clara, CA, USA) quadrupole ICP-MS | Adelaide Microscopy | Ablation conducted in an atmosphere of He (0.6 L/min) mixed with Ar (0.88 L/min) upon leaving the ablation cell. Material passes through a pulse-homogenisation device before being introduced to the ICP torch. Ablation spot size ranged from 10–70 µm. Repetition rate of the laser was 5 Hz with a consistent fluence of ~4 J/cm2. Pre-ablation consisted of 5 pulses, followed by a 20 s delay. Data collection consisted of 30 s background collection, followed by 40 s of ablation. Isotopes monitored include: 27Al, 34S, 29Si, 55Mn, 57Fe, 59Co, 60Ni, 65Cu, 66Zn, 69Ga, 71Ga, 72Ge, 73Ge, 75As, 77Se, 95Mo, 109Ag, 111Cd, 113In, 115In, 118Sn, 121Sb, 125Te, 182W, 197Au, 201Hg, 205Tl, 206Pb, 207Pb, 208Pb, and 209Bi. Dwell time of each isotope was 0.02 s, except for 27Al, 29Si, 34S, and 55Mn with dwell times of 0.005 s and 59Co, 60Ni, 65Cu, 66Zn, 206Pb, 207Pb, and 208Pb with dwell times of 0.01 s. Trace element maps: spot size of 16 µm with a scan speed of 16 µm/s, repetition rate 10 Hz with a fluence of ~4 J/cm2. | GSD-1G (USGS) and STDGL3 (CODES, University of Tasmania) | 86.595938 | [13 empty] | 0.053823 | [5 empty] | 2057.020763 | [5 empty] | 27.993737 | [5 empty] | 440.027432 | [9 empty] | 91993.86 |  | 0.068 |  |  |  | 0.584 | [7 empty] | 2.883265 | [13 empty] | 41.777474 | [15 empty] | 13303.24 | [17 empty] | 43.077405 | [9 empty] | 0.748102 | [13 empty] | 1.563704 | [13 empty] | 560512.5 |  |  |  |  | 2020 | Minerals 2020, 10, 797; doi:10.3390/min10090797 |  | AUS | Queensland
| Hilton Zn-Pb(Ag) |  | Seafloor hydrothermal | Sedimentary Exhalative (SEDEX) | SEDEX zinc-lead-silver | Zn, Pb | Ag | Zn, Pb, Ag | Chapman, 1999; Perkins and Bell, 1998 |  | S5S1-6 | S5S1-6 | drill core |  |  |  |  | ore material | drill core | drill core | mineral separate | [5 empty] | mineralisation |  |  |  | sphalerite | [6 empty] | pyrrhotite, pyrite, galena, chalcopyrite, ferroan-dolomite, quartz, calcite, siderite, apatite, K-feldspar, celsian, biotite, magnetite | Samples were made into polished resin blocks and polished thin sections following standard procedures. The polished resin blocks were used for subsequent LA-ICP-MS analysis. | LA-ICPMS | NWR213 (Omaha, NE, USA) solid state 213 nm laser ablation system coupled with an Agilent 7900 (Santa Clara, CA, USA) quadrupole ICP-MS | Adelaide Microscopy | Ablation conducted in an atmosphere of He (0.6 L/min) mixed with Ar (0.88 L/min) upon leaving the ablation cell. Material passes through a pulse-homogenisation device before being introduced to the ICP torch. Ablation spot size ranged from 10–70 µm. Repetition rate of the laser was 5 Hz with a consistent fluence of ~4 J/cm2. Pre-ablation consisted of 5 pulses, followed by a 20 s delay. Data collection consisted of 30 s background collection, followed by 40 s of ablation. Isotopes monitored include: 27Al, 34S, 29Si, 55Mn, 57Fe, 59Co, 60Ni, 65Cu, 66Zn, 69Ga, 71Ga, 72Ge, 73Ge, 75As, 77Se, 95Mo, 109Ag, 111Cd, 113In, 115In, 118Sn, 121Sb, 125Te, 182W, 197Au, 201Hg, 205Tl, 206Pb, 207Pb, 208Pb, and 209Bi. Dwell time of each isotope was 0.02 s, except for 27Al, 29Si, 34S, and 55Mn with dwell times of 0.005 s and 59Co, 60Ni, 65Cu, 66Zn, 206Pb, 207Pb, and 208Pb with dwell times of 0.01 s. Trace element maps: spot size of 16 µm with a scan speed of 16 µm/s, repetition rate 10 Hz with a fluence of ~4 J/cm2. | GSD-1G (USGS) and STDGL3 (CODES, University of Tasmania) | 103.705067 | [13 empty] | 0.045954 | [5 empty] | 1732.383835 | [5 empty] | 27.395846 | [5 empty] | 1078.959788 | [9 empty] | 45892.2 |  | 1.328124 |  |  |  | 5.106756 | [7 empty] | 2.950488 | [13 empty] | 58.394111 | [15 empty] | 113.276108 | [17 empty] | 45.198364 | [9 empty] | 0.627032 | [13 empty] | 18.655486 | [13 empty] | 619571.4 |  |  |  |  | 2020 | Minerals 2020, 10, 797; doi:10.3390/min10090797 |  | AUS | Queensland
| Hilton Zn-Pb(Ag) |  | Seafloor hydrothermal | Sedimentary Exhalative (SEDEX) | SEDEX zinc-lead-silver | Zn, Pb | Ag | Zn, Pb, Ag | Chapman, 1999; Perkins and Bell, 1998 |  | S5S2-1 | S5S2-1 | drill core |  |  |  |  | ore material | drill core | drill core | mineral separate | [5 empty] | mineralisation |  |  |  | sphalerite | [6 empty] | pyrrhotite, pyrite, galena, chalcopyrite, ferroan-dolomite, quartz, calcite, siderite, apatite, K-feldspar, celsian, biotite, magnetite | Samples were made into polished resin blocks and polished thin sections following standard procedures. The polished resin blocks were used for subsequent LA-ICP-MS analysis. | LA-ICPMS | NWR213 (Omaha, NE, USA) solid state 213 nm laser ablation system coupled with an Agilent 7900 (Santa Clara, CA, USA) quadrupole ICP-MS | Adelaide Microscopy | Ablation conducted in an atmosphere of He (0.6 L/min) mixed with Ar (0.88 L/min) upon leaving the ablation cell. Material passes through a pulse-homogenisation device before being introduced to the ICP torch. Ablation spot size ranged from 10–70 µm. Repetition rate of the laser was 5 Hz with a consistent fluence of ~4 J/cm2. Pre-ablation consisted of 5 pulses, followed by a 20 s delay. Data collection consisted of 30 s background collection, followed by 40 s of ablation. Isotopes monitored include: 27Al, 34S, 29Si, 55Mn, 57Fe, 59Co, 60Ni, 65Cu, 66Zn, 69Ga, 71Ga, 72Ge, 73Ge, 75As, 77Se, 95Mo, 109Ag, 111Cd, 113In, 115In, 118Sn, 121Sb, 125Te, 182W, 197Au, 201Hg, 205Tl, 206Pb, 207Pb, 208Pb, and 209Bi. Dwell time of each isotope was 0.02 s, except for 27Al, 29Si, 34S, and 55Mn with dwell times of 0.005 s and 59Co, 60Ni, 65Cu, 66Zn, 206Pb, 207Pb, and 208Pb with dwell times of 0.01 s. Trace element maps: spot size of 16 µm with a scan speed of 16 µm/s, repetition rate 10 Hz with a fluence of ~4 J/cm2. | GSD-1G (USGS) and STDGL3 (CODES, University of Tasmania) | 52.797634 | [13 empty] | 0.038 | [5 empty] | 1827.401522 | [5 empty] | 33.138266 | [5 empty] | 539.081533 | [9 empty] | 44067.62 |  | 0.122096 |  |  |  | 0.416 | [7 empty] | 3.050101 | [13 empty] | 74.314052 | [15 empty] | 17.505195 | [17 empty] | 11.346259 | [9 empty] | 0.380977 | [13 empty] | 0.225651 | [13 empty] | 622154.2 |  |  |  |  | 2020 | Minerals 2020, 10, 797; doi:10.3390/min10090797 |  | AUS | Queensland
| Hilton Zn-Pb(Ag) |  | Seafloor hydrothermal | Sedimentary Exhalative (SEDEX) | SEDEX zinc-lead-silver | Zn, Pb | Ag | Zn, Pb, Ag | Chapman, 1999; Perkins and Bell, 1998 |  | S5S2-2 | S5S2-2 | drill core |  |  |  |  | ore material | drill core | drill core | mineral separate | [5 empty] | mineralisation |  |  |  | sphalerite | [6 empty] | pyrrhotite, pyrite, galena, chalcopyrite, ferroan-dolomite, quartz, calcite, siderite, apatite, K-feldspar, celsian, biotite, magnetite | Samples were made into polished resin blocks and polished thin sections following standard procedures. The polished resin blocks were used for subsequent LA-ICP-MS analysis. | LA-ICPMS | NWR213 (Omaha, NE, USA) solid state 213 nm laser ablation system coupled with an Agilent 7900 (Santa Clara, CA, USA) quadrupole ICP-MS | Adelaide Microscopy | Ablation conducted in an atmosphere of He (0.6 L/min) mixed with Ar (0.88 L/min) upon leaving the ablation cell. Material passes through a pulse-homogenisation device before being introduced to the ICP torch. Ablation spot size ranged from 10–70 µm. Repetition rate of the laser was 5 Hz with a consistent fluence of ~4 J/cm2. Pre-ablation consisted of 5 pulses, followed by a 20 s delay. Data collection consisted of 30 s background collection, followed by 40 s of ablation. Isotopes monitored include: 27Al, 34S, 29Si, 55Mn, 57Fe, 59Co, 60Ni, 65Cu, 66Zn, 69Ga, 71Ga, 72Ge, 73Ge, 75As, 77Se, 95Mo, 109Ag, 111Cd, 113In, 115In, 118Sn, 121Sb, 125Te, 182W, 197Au, 201Hg, 205Tl, 206Pb, 207Pb, 208Pb, and 209Bi. Dwell time of each isotope was 0.02 s, except for 27Al, 29Si, 34S, and 55Mn with dwell times of 0.005 s and 59Co, 60Ni, 65Cu, 66Zn, 206Pb, 207Pb, and 208Pb with dwell times of 0.01 s. Trace element maps: spot size of 16 µm with a scan speed of 16 µm/s, repetition rate 10 Hz with a fluence of ~4 J/cm2. | GSD-1G (USGS) and STDGL3 (CODES, University of Tasmania) | 31.292661 | [13 empty] | 0.033 | [5 empty] | 1781.778548 | [5 empty] | 31.050616 | [5 empty] | 80.029295 | [9 empty] | 42541.34 |  | 0.178028 |  |  |  | 0.372 | [7 empty] | 2.909028 | [13 empty] | 83.2938 | [15 empty] | 13.045721 | [17 empty] | 3.567793 | [9 empty] | 0.229278 | [13 empty] | 0.14 | [13 empty] | 624295.4 |  |  |  |  | 2020 | Minerals 2020, 10, 797; doi:10.3390/min10090797 |  | AUS | Queensland
| Hilton Zn-Pb(Ag) |  | Seafloor hydrothermal | Sedimentary Exhalative (SEDEX) | SEDEX zinc-lead-silver | Zn, Pb | Ag | Zn, Pb, Ag | Chapman, 1999; Perkins and Bell, 1998 |  | S5S2-3 | S5S2-3 | drill core |  |  |  |  | ore material | drill core | drill core | mineral separate | [5 empty] | mineralisation |  |  |  | sphalerite | [6 empty] | pyrrhotite, pyrite, galena, chalcopyrite, ferroan-dolomite, quartz, calcite, siderite, apatite, K-feldspar, celsian, biotite, magnetite | Samples were made into polished resin blocks and polished thin sections following standard procedures. The polished resin blocks were used for subsequent LA-ICP-MS analysis. | LA-ICPMS | NWR213 (Omaha, NE, USA) solid state 213 nm laser ablation system coupled with an Agilent 7900 (Santa Clara, CA, USA) quadrupole ICP-MS | Adelaide Microscopy | Ablation conducted in an atmosphere of He (0.6 L/min) mixed with Ar (0.88 L/min) upon leaving the ablation cell. Material passes through a pulse-homogenisation device before being introduced to the ICP torch. Ablation spot size ranged from 10–70 µm. Repetition rate of the laser was 5 Hz with a consistent fluence of ~4 J/cm2. Pre-ablation consisted of 5 pulses, followed by a 20 s delay. Data collection consisted of 30 s background collection, followed by 40 s of ablation. Isotopes monitored include: 27Al, 34S, 29Si, 55Mn, 57Fe, 59Co, 60Ni, 65Cu, 66Zn, 69Ga, 71Ga, 72Ge, 73Ge, 75As, 77Se, 95Mo, 109Ag, 111Cd, 113In, 115In, 118Sn, 121Sb, 125Te, 182W, 197Au, 201Hg, 205Tl, 206Pb, 207Pb, 208Pb, and 209Bi. Dwell time of each isotope was 0.02 s, except for 27Al, 29Si, 34S, and 55Mn with dwell times of 0.005 s and 59Co, 60Ni, 65Cu, 66Zn, 206Pb, 207Pb, and 208Pb with dwell times of 0.01 s. Trace element maps: spot size of 16 µm with a scan speed of 16 µm/s, repetition rate 10 Hz with a fluence of ~4 J/cm2. | GSD-1G (USGS) and STDGL3 (CODES, University of Tasmania) | 77.878704 | [13 empty] | 0.034 | [5 empty] | 1937.170247 | [5 empty] | 33.302949 | [5 empty] | 999.634884 | [9 empty] | 44622.36 |  | 0.114368 |  |  |  | 0.342 | [7 empty] | 3.277935 | [13 empty] | 69.336563 | [15 empty] | 32.833027 | [17 empty] | 23.039983 | [9 empty] | 0.238759 | [13 empty] | 0.430457 | [13 empty] | 620968.3 |  |  |  |  | 2020 | Minerals 2020, 10, 797; doi:10.3390/min10090797 |  | AUS | Queensland
| Hilton Zn-Pb(Ag) |  | Seafloor hydrothermal | Sedimentary Exhalative (SEDEX) | SEDEX zinc-lead-silver | Zn, Pb | Ag | Zn, Pb, Ag | Chapman, 1999; Perkins and Bell, 1998 |  | S5S2-4 | S5S2-4 | drill core |  |  |  |  | ore material | drill core | drill core | mineral separate | [5 empty] | mineralisation |  |  |  | sphalerite | [6 empty] | pyrrhotite, pyrite, galena, chalcopyrite, ferroan-dolomite, quartz, calcite, siderite, apatite, K-feldspar, celsian, biotite, magnetite | Samples were made into polished resin blocks and polished thin sections following standard procedures. The polished resin blocks were used for subsequent LA-ICP-MS analysis. | LA-ICPMS | NWR213 (Omaha, NE, USA) solid state 213 nm laser ablation system coupled with an Agilent 7900 (Santa Clara, CA, USA) quadrupole ICP-MS | Adelaide Microscopy | Ablation conducted in an atmosphere of He (0.6 L/min) mixed with Ar (0.88 L/min) upon leaving the ablation cell. Material passes through a pulse-homogenisation device before being introduced to the ICP torch. Ablation spot size ranged from 10–70 µm. Repetition rate of the laser was 5 Hz with a consistent fluence of ~4 J/cm2. Pre-ablation consisted of 5 pulses, followed by a 20 s delay. Data collection consisted of 30 s background collection, followed by 40 s of ablation. Isotopes monitored include: 27Al, 34S, 29Si, 55Mn, 57Fe, 59Co, 60Ni, 65Cu, 66Zn, 69Ga, 71Ga, 72Ge, 73Ge, 75As, 77Se, 95Mo, 109Ag, 111Cd, 113In, 115In, 118Sn, 121Sb, 125Te, 182W, 197Au, 201Hg, 205Tl, 206Pb, 207Pb, 208Pb, and 209Bi. Dwell time of each isotope was 0.02 s, except for 27Al, 29Si, 34S, and 55Mn with dwell times of 0.005 s and 59Co, 60Ni, 65Cu, 66Zn, 206Pb, 207Pb, and 208Pb with dwell times of 0.01 s. Trace element maps: spot size of 16 µm with a scan speed of 16 µm/s, repetition rate 10 Hz with a fluence of ~4 J/cm2. | GSD-1G (USGS) and STDGL3 (CODES, University of Tasmania) | 26.325744 | [13 empty] | 0.038 | [5 empty] | 1789.346454 | [5 empty] | 31.210689 | [5 empty] | 208.955093 | [9 empty] | 43002.71 |  | 0.13786 |  |  |  | 0.368 | [7 empty] | 3.13129 | [13 empty] | 83.417384 | [15 empty] | 2276.692477 | [17 empty] | 5.48426 | [9 empty] | 0.527378 | [13 empty] | 0.151 | [13 empty] | 621890.8 |  |  |  |  | 2020 | Minerals 2020, 10, 797; doi:10.3390/min10090797 |  | AUS | Queensland
| Hilton Zn-Pb(Ag) |  | Seafloor hydrothermal | Sedimentary Exhalative (SEDEX) | SEDEX zinc-lead-silver | Zn, Pb | Ag | Zn, Pb, Ag | Chapman, 1999; Perkins and Bell, 1998 |  | S5S2-5 | S5S2-5 | drill core |  |  |  |  | ore material | drill core | drill core | mineral separate | [5 empty] | mineralisation |  |  |  | sphalerite | [6 empty] | pyrrhotite, pyrite, galena, chalcopyrite, ferroan-dolomite, quartz, calcite, siderite, apatite, K-feldspar, celsian, biotite, magnetite | Samples were made into polished resin blocks and polished thin sections following standard procedures. The polished resin blocks were used for subsequent LA-ICP-MS analysis. | LA-ICPMS | NWR213 (Omaha, NE, USA) solid state 213 nm laser ablation system coupled with an Agilent 7900 (Santa Clara, CA, USA) quadrupole ICP-MS | Adelaide Microscopy | Ablation conducted in an atmosphere of He (0.6 L/min) mixed with Ar (0.88 L/min) upon leaving the ablation cell. Material passes through a pulse-homogenisation device before being introduced to the ICP torch. Ablation spot size ranged from 10–70 µm. Repetition rate of the laser was 5 Hz with a consistent fluence of ~4 J/cm2. Pre-ablation consisted of 5 pulses, followed by a 20 s delay. Data collection consisted of 30 s background collection, followed by 40 s of ablation. Isotopes monitored include: 27Al, 34S, 29Si, 55Mn, 57Fe, 59Co, 60Ni, 65Cu, 66Zn, 69Ga, 71Ga, 72Ge, 73Ge, 75As, 77Se, 95Mo, 109Ag, 111Cd, 113In, 115In, 118Sn, 121Sb, 125Te, 182W, 197Au, 201Hg, 205Tl, 206Pb, 207Pb, 208Pb, and 209Bi. Dwell time of each isotope was 0.02 s, except for 27Al, 29Si, 34S, and 55Mn with dwell times of 0.005 s and 59Co, 60Ni, 65Cu, 66Zn, 206Pb, 207Pb, and 208Pb with dwell times of 0.01 s. Trace element maps: spot size of 16 µm with a scan speed of 16 µm/s, repetition rate 10 Hz with a fluence of ~4 J/cm2. | GSD-1G (USGS) and STDGL3 (CODES, University of Tasmania) | 29.206119 | [13 empty] | 0.049 | [5 empty] | 1899.691704 | [5 empty] | 32.42928 | [5 empty] | 319.656609 | [9 empty] | 44243.4 |  | 0.193757 |  |  |  | 0.401 | [7 empty] | 3.695404 | [13 empty] | 78.396983 | [15 empty] | 5.664515 | [17 empty] | 3.712247 | [9 empty] | 0.143876 | [13 empty] | 0.162 | [13 empty] | 622162.1 |  |  |  |  | 2020 | Minerals 2020, 10, 797; doi:10.3390/min10090797 |  | AUS | Queensland
| Hilton Zn-Pb(Ag) |  | Seafloor hydrothermal | Sedimentary Exhalative (SEDEX) | SEDEX zinc-lead-silver | Zn, Pb | Ag | Zn, Pb, Ag | Chapman, 1999; Perkins and Bell, 1998 |  | S5S2-6 | S5S2-6 | drill core |  |  |  |  | ore material | drill core | drill core | mineral separate | [5 empty] | mineralisation |  |  |  | sphalerite | [6 empty] | pyrrhotite, pyrite, galena, chalcopyrite, ferroan-dolomite, quartz, calcite, siderite, apatite, K-feldspar, celsian, biotite, magnetite | Samples were made into polished resin blocks and polished thin sections following standard procedures. The polished resin blocks were used for subsequent LA-ICP-MS analysis. | LA-ICPMS | NWR213 (Omaha, NE, USA) solid state 213 nm laser ablation system coupled with an Agilent 7900 (Santa Clara, CA, USA) quadrupole ICP-MS | Adelaide Microscopy | Ablation conducted in an atmosphere of He (0.6 L/min) mixed with Ar (0.88 L/min) upon leaving the ablation cell. Material passes through a pulse-homogenisation device before being introduced to the ICP torch. Ablation spot size ranged from 10–70 µm. Repetition rate of the laser was 5 Hz with a consistent fluence of ~4 J/cm2. Pre-ablation consisted of 5 pulses, followed by a 20 s delay. Data collection consisted of 30 s background collection, followed by 40 s of ablation. Isotopes monitored include: 27Al, 34S, 29Si, 55Mn, 57Fe, 59Co, 60Ni, 65Cu, 66Zn, 69Ga, 71Ga, 72Ge, 73Ge, 75As, 77Se, 95Mo, 109Ag, 111Cd, 113In, 115In, 118Sn, 121Sb, 125Te, 182W, 197Au, 201Hg, 205Tl, 206Pb, 207Pb, 208Pb, and 209Bi. Dwell time of each isotope was 0.02 s, except for 27Al, 29Si, 34S, and 55Mn with dwell times of 0.005 s and 59Co, 60Ni, 65Cu, 66Zn, 206Pb, 207Pb, and 208Pb with dwell times of 0.01 s. Trace element maps: spot size of 16 µm with a scan speed of 16 µm/s, repetition rate 10 Hz with a fluence of ~4 J/cm2. | GSD-1G (USGS) and STDGL3 (CODES, University of Tasmania) | 53.542028 | [13 empty] | 0.059 | [5 empty] | 1991.821343 | [5 empty] | 37.28261 | [5 empty] | 615.782501 | [9 empty] | 45944.96 |  | 0.101419 |  |  |  | 0.508 | [7 empty] | 3.100395 | [13 empty] | 65.266539 | [15 empty] | 19.591168 | [17 empty] | 12.384258 | [9 empty] | 0.248807 | [13 empty] | 0.459477 | [13 empty] | 619952.7 |  |  |  |  | 2020 | Minerals 2020, 10, 797; doi:10.3390/min10090797 |  | AUS | Queensland
| Hilton Zn-Pb(Ag) |  | Seafloor hydrothermal | Sedimentary Exhalative (SEDEX) | SEDEX zinc-lead-silver | Zn, Pb | Ag | Zn, Pb, Ag | Chapman, 1999; Perkins and Bell, 1998 |  | S5S32-1 | S5S32-1 | drill core |  |  |  |  | ore material | drill core | drill core | mineral separate | [5 empty] | mineralisation |  |  |  | sphalerite | [6 empty] | pyrrhotite, pyrite, galena, chalcopyrite, ferroan-dolomite, quartz, calcite, siderite, apatite, K-feldspar, celsian, biotite, magnetite | Samples were made into polished resin blocks and polished thin sections following standard procedures. The polished resin blocks were used for subsequent LA-ICP-MS analysis. | LA-ICPMS | NWR213 (Omaha, NE, USA) solid state 213 nm laser ablation system coupled with an Agilent 7900 (Santa Clara, CA, USA) quadrupole ICP-MS | Adelaide Microscopy | Ablation conducted in an atmosphere of He (0.6 L/min) mixed with Ar (0.88 L/min) upon leaving the ablation cell. Material passes through a pulse-homogenisation device before being introduced to the ICP torch. Ablation spot size ranged from 10–70 µm. Repetition rate of the laser was 5 Hz with a consistent fluence of ~4 J/cm2. Pre-ablation consisted of 5 pulses, followed by a 20 s delay. Data collection consisted of 30 s background collection, followed by 40 s of ablation. Isotopes monitored include: 27Al, 34S, 29Si, 55Mn, 57Fe, 59Co, 60Ni, 65Cu, 66Zn, 69Ga, 71Ga, 72Ge, 73Ge, 75As, 77Se, 95Mo, 109Ag, 111Cd, 113In, 115In, 118Sn, 121Sb, 125Te, 182W, 197Au, 201Hg, 205Tl, 206Pb, 207Pb, 208Pb, and 209Bi. Dwell time of each isotope was 0.02 s, except for 27Al, 29Si, 34S, and 55Mn with dwell times of 0.005 s and 59Co, 60Ni, 65Cu, 66Zn, 206Pb, 207Pb, and 208Pb with dwell times of 0.01 s. Trace element maps: spot size of 16 µm with a scan speed of 16 µm/s, repetition rate 10 Hz with a fluence of ~4 J/cm2. | GSD-1G (USGS) and STDGL3 (CODES, University of Tasmania) | 59.705861 | [13 empty] | 0.038 | [5 empty] | 1909.871076 | [5 empty] | 32.863282 | [5 empty] | 602.937987 | [9 empty] | 44226.45264 |  | 0.101053 |  |  |  | 0.401025 | [7 empty] | 3.026531 | [13 empty] | 59.545086 | [15 empty] | 22.607728 | [17 empty] | 15.073508 | [9 empty] | 0.27273 | [13 empty] | 0.214813 | [13 empty] | 621853.8 |  |  |  |  | 2020 | Minerals 2020, 10, 797; doi:10.3390/min10090797 |  | AUS | Queensland
| Hilton Zn-Pb(Ag) |  | Seafloor hydrothermal | Sedimentary Exhalative (SEDEX) | SEDEX zinc-lead-silver | Zn, Pb | Ag | Zn, Pb, Ag | Chapman, 1999; Perkins and Bell, 1998 |  | S6S1-1 | S6S1-1 | drill core |  |  |  |  | ore material | drill core | drill core | mineral separate | [5 empty] | mineralisation |  |  |  | sphalerite | [6 empty] | pyrrhotite, pyrite, galena, chalcopyrite, ferroan-dolomite, quartz, calcite, siderite, apatite, K-feldspar, celsian, biotite, magnetite | Samples were made into polished resin blocks and polished thin sections following standard procedures. The polished resin blocks were used for subsequent LA-ICP-MS analysis. | LA-ICPMS | NWR213 (Omaha, NE, USA) solid state 213 nm laser ablation system coupled with an Agilent 7900 (Santa Clara, CA, USA) quadrupole ICP-MS | Adelaide Microscopy | Ablation conducted in an atmosphere of He (0.6 L/min) mixed with Ar (0.88 L/min) upon leaving the ablation cell. Material passes through a pulse-homogenisation device before being introduced to the ICP torch. Ablation spot size ranged from 10–70 µm. Repetition rate of the laser was 5 Hz with a consistent fluence of ~4 J/cm2. Pre-ablation consisted of 5 pulses, followed by a 20 s delay. Data collection consisted of 30 s background collection, followed by 40 s of ablation. Isotopes monitored include: 27Al, 34S, 29Si, 55Mn, 57Fe, 59Co, 60Ni, 65Cu, 66Zn, 69Ga, 71Ga, 72Ge, 73Ge, 75As, 77Se, 95Mo, 109Ag, 111Cd, 113In, 115In, 118Sn, 121Sb, 125Te, 182W, 197Au, 201Hg, 205Tl, 206Pb, 207Pb, 208Pb, and 209Bi. Dwell time of each isotope was 0.02 s, except for 27Al, 29Si, 34S, and 55Mn with dwell times of 0.005 s and 59Co, 60Ni, 65Cu, 66Zn, 206Pb, 207Pb, and 208Pb with dwell times of 0.01 s. Trace element maps: spot size of 16 µm with a scan speed of 16 µm/s, repetition rate 10 Hz with a fluence of ~4 J/cm2. | GSD-1G (USGS) and STDGL3 (CODES, University of Tasmania) | 35.029327 | [13 empty] | 0.264564 | [5 empty] | 1982.152027 | [5 empty] | 53.314852 | [5 empty] | 269.810948 | [9 empty] | 51181.18 |  | 2.805694 |  |  |  | 4.694919 | [7 empty] | 1.628698 | [13 empty] | 268.678959 | [15 empty] | 4407.746668 | [17 empty] | 19.051472 | [9 empty] | 2.628394 | [13 empty] | 1.732205 | [13 empty] | 611485.2 |  |  |  |  | 2020 | Minerals 2020, 10, 797; doi:10.3390/min10090797 |  | AUS | Queensland
| Hilton Zn-Pb(Ag) |  | Seafloor hydrothermal | Sedimentary Exhalative (SEDEX) | SEDEX zinc-lead-silver | Zn, Pb | Ag | Zn, Pb, Ag | Chapman, 1999; Perkins and Bell, 1998 |  | S6S1-2 | S6S1-2 | drill core |  |  |  |  | ore material | drill core | drill core | mineral separate | [5 empty] | mineralisation |  |  |  | sphalerite | [6 empty] | pyrrhotite, pyrite, galena, chalcopyrite, ferroan-dolomite, quartz, calcite, siderite, apatite, K-feldspar, celsian, biotite, magnetite | Samples were made into polished resin blocks and polished thin sections following standard procedures. The polished resin blocks were used for subsequent LA-ICP-MS analysis. | LA-ICPMS | NWR213 (Omaha, NE, USA) solid state 213 nm laser ablation system coupled with an Agilent 7900 (Santa Clara, CA, USA) quadrupole ICP-MS | Adelaide Microscopy | Ablation conducted in an atmosphere of He (0.6 L/min) mixed with Ar (0.88 L/min) upon leaving the ablation cell. Material passes through a pulse-homogenisation device before being introduced to the ICP torch. Ablation spot size ranged from 10–70 µm. Repetition rate of the laser was 5 Hz with a consistent fluence of ~4 J/cm2. Pre-ablation consisted of 5 pulses, followed by a 20 s delay. Data collection consisted of 30 s background collection, followed by 40 s of ablation. Isotopes monitored include: 27Al, 34S, 29Si, 55Mn, 57Fe, 59Co, 60Ni, 65Cu, 66Zn, 69Ga, 71Ga, 72Ge, 73Ge, 75As, 77Se, 95Mo, 109Ag, 111Cd, 113In, 115In, 118Sn, 121Sb, 125Te, 182W, 197Au, 201Hg, 205Tl, 206Pb, 207Pb, 208Pb, and 209Bi. Dwell time of each isotope was 0.02 s, except for 27Al, 29Si, 34S, and 55Mn with dwell times of 0.005 s and 59Co, 60Ni, 65Cu, 66Zn, 206Pb, 207Pb, and 208Pb with dwell times of 0.01 s. Trace element maps: spot size of 16 µm with a scan speed of 16 µm/s, repetition rate 10 Hz with a fluence of ~4 J/cm2. | GSD-1G (USGS) and STDGL3 (CODES, University of Tasmania) | 47.121383 | [13 empty] | 0.074 | [5 empty] | 2155.502181 | [5 empty] | 50.785642 | [5 empty] | 2100.479517 | [9 empty] | 47137.95174 |  | 1.12085 |  |  |  | 12.719316 | [7 empty] | 2.152999 | [13 empty] | 400.561958 | [15 empty] | 83.673509 | [17 empty] | 36.432362 | [9 empty] | 2.748368 | [13 empty] | 7.617843 | [13 empty] | 616716.6 |  |  |  |  | 2020 | Minerals 2020, 10, 797; doi:10.3390/min10090797 |  | AUS | Queensland
| Hilton Zn-Pb(Ag) |  | Seafloor hydrothermal | Sedimentary Exhalative (SEDEX) | SEDEX zinc-lead-silver | Zn, Pb | Ag | Zn, Pb, Ag | Chapman, 1999; Perkins and Bell, 1998 |  | S6S1-3 | S6S1-3 | drill core |  |  |  |  | ore material | drill core | drill core | mineral separate | [5 empty] | mineralisation |  |  |  | sphalerite | [6 empty] | pyrrhotite, pyrite, galena, chalcopyrite, ferroan-dolomite, quartz, calcite, siderite, apatite, K-feldspar, celsian, biotite, magnetite | Samples were made into polished resin blocks and polished thin sections following standard procedures. The polished resin blocks were used for subsequent LA-ICP-MS analysis. | LA-ICPMS | NWR213 (Omaha, NE, USA) solid state 213 nm laser ablation system coupled with an Agilent 7900 (Santa Clara, CA, USA) quadrupole ICP-MS | Adelaide Microscopy | Ablation conducted in an atmosphere of He (0.6 L/min) mixed with Ar (0.88 L/min) upon leaving the ablation cell. Material passes through a pulse-homogenisation device before being introduced to the ICP torch. Ablation spot size ranged from 10–70 µm. Repetition rate of the laser was 5 Hz with a consistent fluence of ~4 J/cm2. Pre-ablation consisted of 5 pulses, followed by a 20 s delay. Data collection consisted of 30 s background collection, followed by 40 s of ablation. Isotopes monitored include: 27Al, 34S, 29Si, 55Mn, 57Fe, 59Co, 60Ni, 65Cu, 66Zn, 69Ga, 71Ga, 72Ge, 73Ge, 75As, 77Se, 95Mo, 109Ag, 111Cd, 113In, 115In, 118Sn, 121Sb, 125Te, 182W, 197Au, 201Hg, 205Tl, 206Pb, 207Pb, 208Pb, and 209Bi. Dwell time of each isotope was 0.02 s, except for 27Al, 29Si, 34S, and 55Mn with dwell times of 0.005 s and 59Co, 60Ni, 65Cu, 66Zn, 206Pb, 207Pb, and 208Pb with dwell times of 0.01 s. Trace element maps: spot size of 16 µm with a scan speed of 16 µm/s, repetition rate 10 Hz with a fluence of ~4 J/cm2. | GSD-1G (USGS) and STDGL3 (CODES, University of Tasmania) | 20.785782 | [13 empty] | 0.073 | [5 empty] | 2142.83876 | [5 empty] | 45.742456 | [5 empty] | 169.230241 | [9 empty] | 45526.76 |  | 1.434247 |  |  |  | 1.927727 | [7 empty] | 1.351218 | [13 empty] | 259.230724 | [15 empty] | 76.222855 | [17 empty] | 7.0993 | [9 empty] | 1.868847 | [13 empty] | 1.464759 | [13 empty] | 620543.8 |  |  |  |  | 2020 | Minerals 2020, 10, 797; doi:10.3390/min10090797 |  | AUS | Queensland
| Hilton Zn-Pb(Ag) |  | Seafloor hydrothermal | Sedimentary Exhalative (SEDEX) | SEDEX zinc-lead-silver | Zn, Pb | Ag | Zn, Pb, Ag | Chapman, 1999; Perkins and Bell, 1998 |  | S6S1-4 | S6S1-4 | drill core |  |  |  |  | ore material | drill core | drill core | mineral separate | [5 empty] | mineralisation |  |  |  | sphalerite | [6 empty] | pyrrhotite, pyrite, galena, chalcopyrite, ferroan-dolomite, quartz, calcite, siderite, apatite, K-feldspar, celsian, biotite, magnetite | Samples were made into polished resin blocks and polished thin sections following standard procedures. The polished resin blocks were used for subsequent LA-ICP-MS analysis. | LA-ICPMS | NWR213 (Omaha, NE, USA) solid state 213 nm laser ablation system coupled with an Agilent 7900 (Santa Clara, CA, USA) quadrupole ICP-MS | Adelaide Microscopy | Ablation conducted in an atmosphere of He (0.6 L/min) mixed with Ar (0.88 L/min) upon leaving the ablation cell. Material passes through a pulse-homogenisation device before being introduced to the ICP torch. Ablation spot size ranged from 10–70 µm. Repetition rate of the laser was 5 Hz with a consistent fluence of ~4 J/cm2. Pre-ablation consisted of 5 pulses, followed by a 20 s delay. Data collection consisted of 30 s background collection, followed by 40 s of ablation. Isotopes monitored include: 27Al, 34S, 29Si, 55Mn, 57Fe, 59Co, 60Ni, 65Cu, 66Zn, 69Ga, 71Ga, 72Ge, 73Ge, 75As, 77Se, 95Mo, 109Ag, 111Cd, 113In, 115In, 118Sn, 121Sb, 125Te, 182W, 197Au, 201Hg, 205Tl, 206Pb, 207Pb, 208Pb, and 209Bi. Dwell time of each isotope was 0.02 s, except for 27Al, 29Si, 34S, and 55Mn with dwell times of 0.005 s and 59Co, 60Ni, 65Cu, 66Zn, 206Pb, 207Pb, and 208Pb with dwell times of 0.01 s. Trace element maps: spot size of 16 µm with a scan speed of 16 µm/s, repetition rate 10 Hz with a fluence of ~4 J/cm2. | GSD-1G (USGS) and STDGL3 (CODES, University of Tasmania) | 48.968286 | [13 empty] | 0.098 | [5 empty] | 2306.186005 | [5 empty] | 44.036053 | [5 empty] | 1147.894615 | [9 empty] | 45354.41 |  | 0.121 |  |  |  | 0.951285 | [7 empty] | 1.423027 | [13 empty] | 203.629572 | [15 empty] | 37.341867 | [17 empty] | 17.939751 | [9 empty] | 1.37919 | [13 empty] | 0.43173 | [13 empty] | 619651 |  |  |  |  | 2020 | Minerals 2020, 10, 797; doi:10.3390/min10090797 |  | AUS | Queensland
| Hilton Zn-Pb(Ag) |  | Seafloor hydrothermal | Sedimentary Exhalative (SEDEX) | SEDEX zinc-lead-silver | Zn, Pb | Ag | Zn, Pb, Ag | Chapman, 1999; Perkins and Bell, 1998 |  | S6S1-5 | S6S1-5 | drill core |  |  |  |  | ore material | drill core | drill core | mineral separate | [5 empty] | mineralisation |  |  |  | sphalerite | [6 empty] | pyrrhotite, pyrite, galena, chalcopyrite, ferroan-dolomite, quartz, calcite, siderite, apatite, K-feldspar, celsian, biotite, magnetite | Samples were made into polished resin blocks and polished thin sections following standard procedures. The polished resin blocks were used for subsequent LA-ICP-MS analysis. | LA-ICPMS | NWR213 (Omaha, NE, USA) solid state 213 nm laser ablation system coupled with an Agilent 7900 (Santa Clara, CA, USA) quadrupole ICP-MS | Adelaide Microscopy | Ablation conducted in an atmosphere of He (0.6 L/min) mixed with Ar (0.88 L/min) upon leaving the ablation cell. Material passes through a pulse-homogenisation device before being introduced to the ICP torch. Ablation spot size ranged from 10–70 µm. Repetition rate of the laser was 5 Hz with a consistent fluence of ~4 J/cm2. Pre-ablation consisted of 5 pulses, followed by a 20 s delay. Data collection consisted of 30 s background collection, followed by 40 s of ablation. Isotopes monitored include: 27Al, 34S, 29Si, 55Mn, 57Fe, 59Co, 60Ni, 65Cu, 66Zn, 69Ga, 71Ga, 72Ge, 73Ge, 75As, 77Se, 95Mo, 109Ag, 111Cd, 113In, 115In, 118Sn, 121Sb, 125Te, 182W, 197Au, 201Hg, 205Tl, 206Pb, 207Pb, 208Pb, and 209Bi. Dwell time of each isotope was 0.02 s, except for 27Al, 29Si, 34S, and 55Mn with dwell times of 0.005 s and 59Co, 60Ni, 65Cu, 66Zn, 206Pb, 207Pb, and 208Pb with dwell times of 0.01 s. Trace element maps: spot size of 16 µm with a scan speed of 16 µm/s, repetition rate 10 Hz with a fluence of ~4 J/cm2. | GSD-1G (USGS) and STDGL3 (CODES, University of Tasmania) | 77.077623 | [13 empty] | 0.126 | [5 empty] | 2118.968329 | [5 empty] | 45.43039 | [5 empty] | 883.480493 | [9 empty] | 44859.53 |  | 13.978197 |  |  |  | 16.011154 | [7 empty] | 2.140403 | [13 empty] | 151.713339 | [15 empty] | 106.522502 | [17 empty] | 54.522401 | [9 empty] | 4.57515 | [13 empty] | 16.573085 | [13 empty] | 620481.5 |  |  |  |  | 2020 | Minerals 2020, 10, 797; doi:10.3390/min10090797 |  | AUS | Queensland
| Hilton Zn-Pb(Ag) |  | Seafloor hydrothermal | Sedimentary Exhalative (SEDEX) | SEDEX zinc-lead-silver | Zn, Pb | Ag | Zn, Pb, Ag | Chapman, 1999; Perkins and Bell, 1998 |  | S6S1-6 | S6S1-6 | drill core |  |  |  |  | ore material | drill core | drill core | mineral separate | [5 empty] | mineralisation |  |  |  | sphalerite | [6 empty] | pyrrhotite, pyrite, galena, chalcopyrite, ferroan-dolomite, quartz, calcite, siderite, apatite, K-feldspar, celsian, biotite, magnetite | Samples were made into polished resin blocks and polished thin sections following standard procedures. The polished resin blocks were used for subsequent LA-ICP-MS analysis. | LA-ICPMS | NWR213 (Omaha, NE, USA) solid state 213 nm laser ablation system coupled with an Agilent 7900 (Santa Clara, CA, USA) quadrupole ICP-MS | Adelaide Microscopy | Ablation conducted in an atmosphere of He (0.6 L/min) mixed with Ar (0.88 L/min) upon leaving the ablation cell. Material passes through a pulse-homogenisation device before being introduced to the ICP torch. Ablation spot size ranged from 10–70 µm. Repetition rate of the laser was 5 Hz with a consistent fluence of ~4 J/cm2. Pre-ablation consisted of 5 pulses, followed by a 20 s delay. Data collection consisted of 30 s background collection, followed by 40 s of ablation. Isotopes monitored include: 27Al, 34S, 29Si, 55Mn, 57Fe, 59Co, 60Ni, 65Cu, 66Zn, 69Ga, 71Ga, 72Ge, 73Ge, 75As, 77Se, 95Mo, 109Ag, 111Cd, 113In, 115In, 118Sn, 121Sb, 125Te, 182W, 197Au, 201Hg, 205Tl, 206Pb, 207Pb, 208Pb, and 209Bi. Dwell time of each isotope was 0.02 s, except for 27Al, 29Si, 34S, and 55Mn with dwell times of 0.005 s and 59Co, 60Ni, 65Cu, 66Zn, 206Pb, 207Pb, and 208Pb with dwell times of 0.01 s. Trace element maps: spot size of 16 µm with a scan speed of 16 µm/s, repetition rate 10 Hz with a fluence of ~4 J/cm2. | GSD-1G (USGS) and STDGL3 (CODES, University of Tasmania) | 192.926857 | [13 empty] | 0.082 | [5 empty] | 2110.123576 | [5 empty] | 46.337411 | [5 empty] | 2984.87686 | [9 empty] | 42007.18 |  | 5.826573 |  |  |  | 6.022742 | [7 empty] | 1.598371 | [13 empty] | 111.067229 | [15 empty] | 1465.606532 | [17 empty] | 93.649093 | [9 empty] | 1.459954 | [13 empty] | 9.596969 | [13 empty] | 620207 |  |  |  |  | 2020 | Minerals 2020, 10, 797; doi:10.3390/min10090797 |  | AUS | Queensland
| Hilton Zn-Pb(Ag) |  | Seafloor hydrothermal | Sedimentary Exhalative (SEDEX) | SEDEX zinc-lead-silver | Zn, Pb | Ag | Zn, Pb, Ag | Chapman, 1999; Perkins and Bell, 1998 |  | S6S1-7 | S6S1-7 | drill core |  |  |  |  | ore material | drill core | drill core | mineral separate | [5 empty] | mineralisation |  |  |  | sphalerite | [6 empty] | pyrrhotite, pyrite, galena, chalcopyrite, ferroan-dolomite, quartz, calcite, siderite, apatite, K-feldspar, celsian, biotite, magnetite | Samples were made into polished resin blocks and polished thin sections following standard procedures. The polished resin blocks were used for subsequent LA-ICP-MS analysis. | LA-ICPMS | NWR213 (Omaha, NE, USA) solid state 213 nm laser ablation system coupled with an Agilent 7900 (Santa Clara, CA, USA) quadrupole ICP-MS | Adelaide Microscopy | Ablation conducted in an atmosphere of He (0.6 L/min) mixed with Ar (0.88 L/min) upon leaving the ablation cell. Material passes through a pulse-homogenisation device before being introduced to the ICP torch. Ablation spot size ranged from 10–70 µm. Repetition rate of the laser was 5 Hz with a consistent fluence of ~4 J/cm2. Pre-ablation consisted of 5 pulses, followed by a 20 s delay. Data collection consisted of 30 s background collection, followed by 40 s of ablation. Isotopes monitored include: 27Al, 34S, 29Si, 55Mn, 57Fe, 59Co, 60Ni, 65Cu, 66Zn, 69Ga, 71Ga, 72Ge, 73Ge, 75As, 77Se, 95Mo, 109Ag, 111Cd, 113In, 115In, 118Sn, 121Sb, 125Te, 182W, 197Au, 201Hg, 205Tl, 206Pb, 207Pb, 208Pb, and 209Bi. Dwell time of each isotope was 0.02 s, except for 27Al, 29Si, 34S, and 55Mn with dwell times of 0.005 s and 59Co, 60Ni, 65Cu, 66Zn, 206Pb, 207Pb, and 208Pb with dwell times of 0.01 s. Trace element maps: spot size of 16 µm with a scan speed of 16 µm/s, repetition rate 10 Hz with a fluence of ~4 J/cm2. | GSD-1G (USGS) and STDGL3 (CODES, University of Tasmania) | 101.601405 | [13 empty] | 0.111 | [5 empty] | 1984.030422 | [5 empty] | 44.132452 | [5 empty] | 892.420175 | [9 empty] | 46549.13 |  | 11.248206 |  |  |  | 18.262892 | [7 empty] | 1.211134 | [13 empty] | 201.89243 | [15 empty] | 68.179667 | [17 empty] | 64.121883 | [9 empty] | 2.287796 | [13 empty] | 19.804645 | [13 empty] | 618772.3 |  |  |  |  | 2020 | Minerals 2020, 10, 797; doi:10.3390/min10090797 |  | AUS | Queensland
| Hilton Zn-Pb(Ag) |  | Seafloor hydrothermal | Sedimentary Exhalative (SEDEX) | SEDEX zinc-lead-silver | Zn, Pb | Ag | Zn, Pb, Ag | Chapman, 1999; Perkins and Bell, 1998 |  | S6S1-8 | S6S1-8 | drill core |  |  |  |  | ore material | drill core | drill core | mineral separate | [5 empty] | mineralisation |  |  |  | sphalerite | [6 empty] | pyrrhotite, pyrite, galena, chalcopyrite, ferroan-dolomite, quartz, calcite, siderite, apatite, K-feldspar, celsian, biotite, magnetite | Samples were made into polished resin blocks and polished thin sections following standard procedures. The polished resin blocks were used for subsequent LA-ICP-MS analysis. | LA-ICPMS | NWR213 (Omaha, NE, USA) solid state 213 nm laser ablation system coupled with an Agilent 7900 (Santa Clara, CA, USA) quadrupole ICP-MS | Adelaide Microscopy | Ablation conducted in an atmosphere of He (0.6 L/min) mixed with Ar (0.88 L/min) upon leaving the ablation cell. Material passes through a pulse-homogenisation device before being introduced to the ICP torch. Ablation spot size ranged from 10–70 µm. Repetition rate of the laser was 5 Hz with a consistent fluence of ~4 J/cm2. Pre-ablation consisted of 5 pulses, followed by a 20 s delay. Data collection consisted of 30 s background collection, followed by 40 s of ablation. Isotopes monitored include: 27Al, 34S, 29Si, 55Mn, 57Fe, 59Co, 60Ni, 65Cu, 66Zn, 69Ga, 71Ga, 72Ge, 73Ge, 75As, 77Se, 95Mo, 109Ag, 111Cd, 113In, 115In, 118Sn, 121Sb, 125Te, 182W, 197Au, 201Hg, 205Tl, 206Pb, 207Pb, 208Pb, and 209Bi. Dwell time of each isotope was 0.02 s, except for 27Al, 29Si, 34S, and 55Mn with dwell times of 0.005 s and 59Co, 60Ni, 65Cu, 66Zn, 206Pb, 207Pb, and 208Pb with dwell times of 0.01 s. Trace element maps: spot size of 16 µm with a scan speed of 16 µm/s, repetition rate 10 Hz with a fluence of ~4 J/cm2. | GSD-1G (USGS) and STDGL3 (CODES, University of Tasmania) | 67.446715 | [13 empty] | 0.149907 | [5 empty] | 2236.690905 | [5 empty] | 44.707326 | [5 empty] | 618.410719 | [9 empty] | 44919.68 |  | 2.144066 |  |  |  | 5.464162 | [7 empty] | 1.20529 | [13 empty] | 189.809727 | [15 empty] | 106.691992 | [17 empty] | 33.18844 | [9 empty] | 1.374282 | [13 empty] | 4.173262 | [13 empty] | 620656.9 |  |  |  |  | 2020 | Minerals 2020, 10, 797; doi:10.3390/min10090797 |  | AUS | Queensland
| Hilton Zn-Pb(Ag) |  | Seafloor hydrothermal | Sedimentary Exhalative (SEDEX) | SEDEX zinc-lead-silver | Zn, Pb | Ag | Zn, Pb, Ag | Chapman, 1999; Perkins and Bell, 1998 |  | S6S1-9 | S6S1-9 | drill core |  |  |  |  | ore material | drill core | drill core | mineral separate | [5 empty] | mineralisation |  |  |  | sphalerite | [6 empty] | pyrrhotite, pyrite, galena, chalcopyrite, ferroan-dolomite, quartz, calcite, siderite, apatite, K-feldspar, celsian, biotite, magnetite | Samples were made into polished resin blocks and polished thin sections following standard procedures. The polished resin blocks were used for subsequent LA-ICP-MS analysis. | LA-ICPMS | NWR213 (Omaha, NE, USA) solid state 213 nm laser ablation system coupled with an Agilent 7900 (Santa Clara, CA, USA) quadrupole ICP-MS | Adelaide Microscopy | Ablation conducted in an atmosphere of He (0.6 L/min) mixed with Ar (0.88 L/min) upon leaving the ablation cell. Material passes through a pulse-homogenisation device before being introduced to the ICP torch. Ablation spot size ranged from 10–70 µm. Repetition rate of the laser was 5 Hz with a consistent fluence of ~4 J/cm2. Pre-ablation consisted of 5 pulses, followed by a 20 s delay. Data collection consisted of 30 s background collection, followed by 40 s of ablation. Isotopes monitored include: 27Al, 34S, 29Si, 55Mn, 57Fe, 59Co, 60Ni, 65Cu, 66Zn, 69Ga, 71Ga, 72Ge, 73Ge, 75As, 77Se, 95Mo, 109Ag, 111Cd, 113In, 115In, 118Sn, 121Sb, 125Te, 182W, 197Au, 201Hg, 205Tl, 206Pb, 207Pb, 208Pb, and 209Bi. Dwell time of each isotope was 0.02 s, except for 27Al, 29Si, 34S, and 55Mn with dwell times of 0.005 s and 59Co, 60Ni, 65Cu, 66Zn, 206Pb, 207Pb, and 208Pb with dwell times of 0.01 s. Trace element maps: spot size of 16 µm with a scan speed of 16 µm/s, repetition rate 10 Hz with a fluence of ~4 J/cm2. | GSD-1G (USGS) and STDGL3 (CODES, University of Tasmania) | 102.010586 | [13 empty] | 0.077 | [5 empty] | 2011.964994 | [5 empty] | 47.552726 | [5 empty] | 515.529191 | [9 empty] | 42684.53 |  | 1.74991 |  |  |  | 5.214992 | [7 empty] | 1.306673 | [13 empty] | 144.931555 | [15 empty] | 30.132049 | [17 empty] | 57.075225 | [9 empty] | 0.766291 | [13 empty] | 2.562845 | [13 empty] | 623320.1 |  |  |  |  | 2020 | Minerals 2020, 10, 797; doi:10.3390/min10090797 |  | AUS | Queensland
| Hilton Zn-Pb(Ag) |  | Seafloor hydrothermal | Sedimentary Exhalative (SEDEX) | SEDEX zinc-lead-silver | Zn, Pb | Ag | Zn, Pb, Ag | Chapman, 1999; Perkins and Bell, 1998 |  | S6S1-10 | S6S1-10 | drill core |  |  |  |  | ore material | drill core | drill core | mineral separate | [5 empty] | mineralisation |  |  |  | sphalerite | [6 empty] | pyrrhotite, pyrite, galena, chalcopyrite, ferroan-dolomite, quartz, calcite, siderite, apatite, K-feldspar, celsian, biotite, magnetite | Samples were made into polished resin blocks and polished thin sections following standard procedures. The polished resin blocks were used for subsequent LA-ICP-MS analysis. | LA-ICPMS | NWR213 (Omaha, NE, USA) solid state 213 nm laser ablation system coupled with an Agilent 7900 (Santa Clara, CA, USA) quadrupole ICP-MS | Adelaide Microscopy | Ablation conducted in an atmosphere of He (0.6 L/min) mixed with Ar (0.88 L/min) upon leaving the ablation cell. Material passes through a pulse-homogenisation device before being introduced to the ICP torch. Ablation spot size ranged from 10–70 µm. Repetition rate of the laser was 5 Hz with a consistent fluence of ~4 J/cm2. Pre-ablation consisted of 5 pulses, followed by a 20 s delay. Data collection consisted of 30 s background collection, followed by 40 s of ablation. Isotopes monitored include: 27Al, 34S, 29Si, 55Mn, 57Fe, 59Co, 60Ni, 65Cu, 66Zn, 69Ga, 71Ga, 72Ge, 73Ge, 75As, 77Se, 95Mo, 109Ag, 111Cd, 113In, 115In, 118Sn, 121Sb, 125Te, 182W, 197Au, 201Hg, 205Tl, 206Pb, 207Pb, 208Pb, and 209Bi. Dwell time of each isotope was 0.02 s, except for 27Al, 29Si, 34S, and 55Mn with dwell times of 0.005 s and 59Co, 60Ni, 65Cu, 66Zn, 206Pb, 207Pb, and 208Pb with dwell times of 0.01 s. Trace element maps: spot size of 16 µm with a scan speed of 16 µm/s, repetition rate 10 Hz with a fluence of ~4 J/cm2. | GSD-1G (USGS) and STDGL3 (CODES, University of Tasmania) | 29.035367 | [13 empty] | 0.082 | [5 empty] | 2252.765968 | [5 empty] | 43.599114 | [5 empty] | 277.024513 | [9 empty] | 46089.18 |  | 0.289836 |  |  |  | 0.71 | [7 empty] | 1.297502 | [13 empty] | 224.098301 | [15 empty] | 33.888513 | [17 empty] | 10.314461 | [9 empty] | 0.212 | [13 empty] | 0.388957 | [13 empty] | 619815.2363 |  |  |  |  | 2020 | Minerals 2020, 10, 797; doi:10.3390/min10090797 |  | AUS | Queensland
| Hilton Zn-Pb(Ag) |  | Seafloor hydrothermal | Sedimentary Exhalative (SEDEX) | SEDEX zinc-lead-silver | Zn, Pb | Ag | Zn, Pb, Ag | Chapman, 1999; Perkins and Bell, 1998 |  | S6S2-1 | S6S2-1 | drill core |  |  |  |  | ore material | drill core | drill core | mineral separate | [5 empty] | mineralisation |  |  |  | sphalerite | [6 empty] | pyrrhotite, pyrite, galena, chalcopyrite, ferroan-dolomite, quartz, calcite, siderite, apatite, K-feldspar, celsian, biotite, magnetite | Samples were made into polished resin blocks and polished thin sections following standard procedures. The polished resin blocks were used for subsequent LA-ICP-MS analysis. | LA-ICPMS | NWR213 (Omaha, NE, USA) solid state 213 nm laser ablation system coupled with an Agilent 7900 (Santa Clara, CA, USA) quadrupole ICP-MS | Adelaide Microscopy | Ablation conducted in an atmosphere of He (0.6 L/min) mixed with Ar (0.88 L/min) upon leaving the ablation cell. Material passes through a pulse-homogenisation device before being introduced to the ICP torch. Ablation spot size ranged from 10–70 µm. Repetition rate of the laser was 5 Hz with a consistent fluence of ~4 J/cm2. Pre-ablation consisted of 5 pulses, followed by a 20 s delay. Data collection consisted of 30 s background collection, followed by 40 s of ablation. Isotopes monitored include: 27Al, 34S, 29Si, 55Mn, 57Fe, 59Co, 60Ni, 65Cu, 66Zn, 69Ga, 71Ga, 72Ge, 73Ge, 75As, 77Se, 95Mo, 109Ag, 111Cd, 113In, 115In, 118Sn, 121Sb, 125Te, 182W, 197Au, 201Hg, 205Tl, 206Pb, 207Pb, 208Pb, and 209Bi. Dwell time of each isotope was 0.02 s, except for 27Al, 29Si, 34S, and 55Mn with dwell times of 0.005 s and 59Co, 60Ni, 65Cu, 66Zn, 206Pb, 207Pb, and 208Pb with dwell times of 0.01 s. Trace element maps: spot size of 16 µm with a scan speed of 16 µm/s, repetition rate 10 Hz with a fluence of ~4 J/cm2. | GSD-1G (USGS) and STDGL3 (CODES, University of Tasmania) | 139.073219 | [13 empty] | 0.028 | [5 empty] | 2466.08312 | [5 empty] | 40.431435 | [5 empty] | 2018.883262 | [9 empty] | 41917.4 |  | 0.185459 |  |  |  | 0.367215 | [7 empty] | 1.94487 | [13 empty] | 136.961937 | [15 empty] | 145.386118 | [17 empty] | 50.647964 | [9 empty] | 0.332957 | [13 empty] | 1.100502 | [13 empty] | 622130.9 |  |  |  |  | 2020 | Minerals 2020, 10, 797; doi:10.3390/min10090797 |  | AUS | Queensland
| Hilton Zn-Pb(Ag) |  | Seafloor hydrothermal | Sedimentary Exhalative (SEDEX) | SEDEX zinc-lead-silver | Zn, Pb | Ag | Zn, Pb, Ag | Chapman, 1999; Perkins and Bell, 1998 |  | S6S2-2 | S6S2-2 | drill core |  |  |  |  | ore material | drill core | drill core | mineral separate | [5 empty] | mineralisation |  |  |  | sphalerite | [6 empty] | pyrrhotite, pyrite, galena, chalcopyrite, ferroan-dolomite, quartz, calcite, siderite, apatite, K-feldspar, celsian, biotite, magnetite | Samples were made into polished resin blocks and polished thin sections following standard procedures. The polished resin blocks were used for subsequent LA-ICP-MS analysis. | LA-ICPMS | NWR213 (Omaha, NE, USA) solid state 213 nm laser ablation system coupled with an Agilent 7900 (Santa Clara, CA, USA) quadrupole ICP-MS | Adelaide Microscopy | Ablation conducted in an atmosphere of He (0.6 L/min) mixed with Ar (0.88 L/min) upon leaving the ablation cell. Material passes through a pulse-homogenisation device before being introduced to the ICP torch. Ablation spot size ranged from 10–70 µm. Repetition rate of the laser was 5 Hz with a consistent fluence of ~4 J/cm2. Pre-ablation consisted of 5 pulses, followed by a 20 s delay. Data collection consisted of 30 s background collection, followed by 40 s of ablation. Isotopes monitored include: 27Al, 34S, 29Si, 55Mn, 57Fe, 59Co, 60Ni, 65Cu, 66Zn, 69Ga, 71Ga, 72Ge, 73Ge, 75As, 77Se, 95Mo, 109Ag, 111Cd, 113In, 115In, 118Sn, 121Sb, 125Te, 182W, 197Au, 201Hg, 205Tl, 206Pb, 207Pb, 208Pb, and 209Bi. Dwell time of each isotope was 0.02 s, except for 27Al, 29Si, 34S, and 55Mn with dwell times of 0.005 s and 59Co, 60Ni, 65Cu, 66Zn, 206Pb, 207Pb, and 208Pb with dwell times of 0.01 s. Trace element maps: spot size of 16 µm with a scan speed of 16 µm/s, repetition rate 10 Hz with a fluence of ~4 J/cm2. | GSD-1G (USGS) and STDGL3 (CODES, University of Tasmania) | 160.248631 | [13 empty] | 0.032101 | [5 empty] | 2012.24344 | [5 empty] | 37.155578 | [5 empty] | 1599.446599 | [9 empty] | 43395.1 |  | 4.439338 |  |  |  | 14.539107 | [7 empty] | 2.879687 | [13 empty] | 160.033212 | [15 empty] | 738.594981 | [17 empty] | 102.616979 | [9 empty] | 2.848306 | [13 empty] | 9.268179 | [13 empty] | 620794.6 |  |  |  |  | 2020 | Minerals 2020, 10, 797; doi:10.3390/min10090797 |  | AUS | Queensland
| Hilton Zn-Pb(Ag) |  | Seafloor hydrothermal | Sedimentary Exhalative (SEDEX) | SEDEX zinc-lead-silver | Zn, Pb | Ag | Zn, Pb, Ag | Chapman, 1999; Perkins and Bell, 1998 |  | S6S2-3 | S6S2-3 | drill core |  |  |  |  | ore material | drill core | drill core | mineral separate | [5 empty] | mineralisation |  |  |  | sphalerite | [6 empty] | pyrrhotite, pyrite, galena, chalcopyrite, ferroan-dolomite, quartz, calcite, siderite, apatite, K-feldspar, celsian, biotite, magnetite | Samples were made into polished resin blocks and polished thin sections following standard procedures. The polished resin blocks were used for subsequent LA-ICP-MS analysis. | LA-ICPMS | NWR213 (Omaha, NE, USA) solid state 213 nm laser ablation system coupled with an Agilent 7900 (Santa Clara, CA, USA) quadrupole ICP-MS | Adelaide Microscopy | Ablation conducted in an atmosphere of He (0.6 L/min) mixed with Ar (0.88 L/min) upon leaving the ablation cell. Material passes through a pulse-homogenisation device before being introduced to the ICP torch. Ablation spot size ranged from 10–70 µm. Repetition rate of the laser was 5 Hz with a consistent fluence of ~4 J/cm2. Pre-ablation consisted of 5 pulses, followed by a 20 s delay. Data collection consisted of 30 s background collection, followed by 40 s of ablation. Isotopes monitored include: 27Al, 34S, 29Si, 55Mn, 57Fe, 59Co, 60Ni, 65Cu, 66Zn, 69Ga, 71Ga, 72Ge, 73Ge, 75As, 77Se, 95Mo, 109Ag, 111Cd, 113In, 115In, 118Sn, 121Sb, 125Te, 182W, 197Au, 201Hg, 205Tl, 206Pb, 207Pb, 208Pb, and 209Bi. Dwell time of each isotope was 0.02 s, except for 27Al, 29Si, 34S, and 55Mn with dwell times of 0.005 s and 59Co, 60Ni, 65Cu, 66Zn, 206Pb, 207Pb, and 208Pb with dwell times of 0.01 s. Trace element maps: spot size of 16 µm with a scan speed of 16 µm/s, repetition rate 10 Hz with a fluence of ~4 J/cm2. | GSD-1G (USGS) and STDGL3 (CODES, University of Tasmania) | 165.470254 | [13 empty] | 0.027 | [5 empty] | 1860.519899 | [5 empty] | 43.791388 | [5 empty] | 1679.764658 | [9 empty] | 112487.5 |  | 26.784127 |  |  |  | 30.288354 | [7 empty] | 2.379957 | [13 empty] | 154.701506 | [15 empty] | 1498.272561 | [17 empty] | 98.571204 | [9 empty] | 1.769758 | [13 empty] | 25.603264 | [13 empty] | 547145.8 |  |  |  |  | 2020 | Minerals 2020, 10, 797; doi:10.3390/min10090797 |  | AUS | Queensland
| Hilton Zn-Pb(Ag) |  | Seafloor hydrothermal | Sedimentary Exhalative (SEDEX) | SEDEX zinc-lead-silver | Zn, Pb | Ag | Zn, Pb, Ag | Chapman, 1999; Perkins and Bell, 1998 |  | S6S2-4 | S6S2-4 | drill core |  |  |  |  | ore material | drill core | drill core | mineral separate | [5 empty] | mineralisation |  |  |  | sphalerite | [6 empty] | pyrrhotite, pyrite, galena, chalcopyrite, ferroan-dolomite, quartz, calcite, siderite, apatite, K-feldspar, celsian, biotite, magnetite | Samples were made into polished resin blocks and polished thin sections following standard procedures. The polished resin blocks were used for subsequent LA-ICP-MS analysis. | LA-ICPMS | NWR213 (Omaha, NE, USA) solid state 213 nm laser ablation system coupled with an Agilent 7900 (Santa Clara, CA, USA) quadrupole ICP-MS | Adelaide Microscopy | Ablation conducted in an atmosphere of He (0.6 L/min) mixed with Ar (0.88 L/min) upon leaving the ablation cell. Material passes through a pulse-homogenisation device before being introduced to the ICP torch. Ablation spot size ranged from 10–70 µm. Repetition rate of the laser was 5 Hz with a consistent fluence of ~4 J/cm2. Pre-ablation consisted of 5 pulses, followed by a 20 s delay. Data collection consisted of 30 s background collection, followed by 40 s of ablation. Isotopes monitored include: 27Al, 34S, 29Si, 55Mn, 57Fe, 59Co, 60Ni, 65Cu, 66Zn, 69Ga, 71Ga, 72Ge, 73Ge, 75As, 77Se, 95Mo, 109Ag, 111Cd, 113In, 115In, 118Sn, 121Sb, 125Te, 182W, 197Au, 201Hg, 205Tl, 206Pb, 207Pb, 208Pb, and 209Bi. Dwell time of each isotope was 0.02 s, except for 27Al, 29Si, 34S, and 55Mn with dwell times of 0.005 s and 59Co, 60Ni, 65Cu, 66Zn, 206Pb, 207Pb, and 208Pb with dwell times of 0.01 s. Trace element maps: spot size of 16 µm with a scan speed of 16 µm/s, repetition rate 10 Hz with a fluence of ~4 J/cm2. | GSD-1G (USGS) and STDGL3 (CODES, University of Tasmania) | 253.288338 | [13 empty] | 0.094049 | [5 empty] | 1894.197363 | [5 empty] | 38.780608 | [5 empty] | 2650.475185 | [9 empty] | 55217.17816 |  | 13.690298 |  |  |  | 23.815681 | [7 empty] | 3.209443 | [13 empty] | 167.0791 | [15 empty] | 6857.148264 | [17 empty] | 154.204178 | [9 empty] | 1.85746 | [13 empty] | 15.178032 | [13 empty] | 602186.4 |  |  |  |  | 2020 | Minerals 2020, 10, 797; doi:10.3390/min10090797 |  | AUS | Queensland
| Hilton Zn-Pb(Ag) |  | Seafloor hydrothermal | Sedimentary Exhalative (SEDEX) | SEDEX zinc-lead-silver | Zn, Pb | Ag | Zn, Pb, Ag | Chapman, 1999; Perkins and Bell, 1998 |  | S6S2-5 | S6S2-5 | drill core |  |  |  |  | ore material | drill core | drill core | mineral separate | [5 empty] | mineralisation |  |  |  | sphalerite | [6 empty] | pyrrhotite, pyrite, galena, chalcopyrite, ferroan-dolomite, quartz, calcite, siderite, apatite, K-feldspar, celsian, biotite, magnetite | Samples were made into polished resin blocks and polished thin sections following standard procedures. The polished resin blocks were used for subsequent LA-ICP-MS analysis. | LA-ICPMS | NWR213 (Omaha, NE, USA) solid state 213 nm laser ablation system coupled with an Agilent 7900 (Santa Clara, CA, USA) quadrupole ICP-MS | Adelaide Microscopy | Ablation conducted in an atmosphere of He (0.6 L/min) mixed with Ar (0.88 L/min) upon leaving the ablation cell. Material passes through a pulse-homogenisation device before being introduced to the ICP torch. Ablation spot size ranged from 10–70 µm. Repetition rate of the laser was 5 Hz with a consistent fluence of ~4 J/cm2. Pre-ablation consisted of 5 pulses, followed by a 20 s delay. Data collection consisted of 30 s background collection, followed by 40 s of ablation. Isotopes monitored include: 27Al, 34S, 29Si, 55Mn, 57Fe, 59Co, 60Ni, 65Cu, 66Zn, 69Ga, 71Ga, 72Ge, 73Ge, 75As, 77Se, 95Mo, 109Ag, 111Cd, 113In, 115In, 118Sn, 121Sb, 125Te, 182W, 197Au, 201Hg, 205Tl, 206Pb, 207Pb, 208Pb, and 209Bi. Dwell time of each isotope was 0.02 s, except for 27Al, 29Si, 34S, and 55Mn with dwell times of 0.005 s and 59Co, 60Ni, 65Cu, 66Zn, 206Pb, 207Pb, and 208Pb with dwell times of 0.01 s. Trace element maps: spot size of 16 µm with a scan speed of 16 µm/s, repetition rate 10 Hz with a fluence of ~4 J/cm2. | GSD-1G (USGS) and STDGL3 (CODES, University of Tasmania) | 126.033664 | [13 empty] | 0.028 | [5 empty] | 2106.630858 | [5 empty] | 37.01933 | [5 empty] | 1753.517914 | [9 empty] | 44610.59 |  | 5.013721 |  |  |  | 8.129187 | [7 empty] | 2.432784 | [13 empty] | 126.972782 | [15 empty] | 287.999003 | [17 empty] | 69.546699 | [9 empty] | 0.774686 | [13 empty] | 9.308497 | [13 empty] | 619721.7 |  |  |  |  | 2020 | Minerals 2020, 10, 797; doi:10.3390/min10090797 |  | AUS | Queensland
| Hilton Zn-Pb(Ag) |  | Seafloor hydrothermal | Sedimentary Exhalative (SEDEX) | SEDEX zinc-lead-silver | Zn, Pb | Ag | Zn, Pb, Ag | Chapman, 1999; Perkins and Bell, 1998 |  | S6S2-6 | S6S2-6 | drill core |  |  |  |  | ore material | drill core | drill core | mineral separate | [5 empty] | mineralisation |  |  |  | sphalerite | [6 empty] | pyrrhotite, pyrite, galena, chalcopyrite, ferroan-dolomite, quartz, calcite, siderite, apatite, K-feldspar, celsian, biotite, magnetite | Samples were made into polished resin blocks and polished thin sections following standard procedures. The polished resin blocks were used for subsequent LA-ICP-MS analysis. | LA-ICPMS | NWR213 (Omaha, NE, USA) solid state 213 nm laser ablation system coupled with an Agilent 7900 (Santa Clara, CA, USA) quadrupole ICP-MS | Adelaide Microscopy | Ablation conducted in an atmosphere of He (0.6 L/min) mixed with Ar (0.88 L/min) upon leaving the ablation cell. Material passes through a pulse-homogenisation device before being introduced to the ICP torch. Ablation spot size ranged from 10–70 µm. Repetition rate of the laser was 5 Hz with a consistent fluence of ~4 J/cm2. Pre-ablation consisted of 5 pulses, followed by a 20 s delay. Data collection consisted of 30 s background collection, followed by 40 s of ablation. Isotopes monitored include: 27Al, 34S, 29Si, 55Mn, 57Fe, 59Co, 60Ni, 65Cu, 66Zn, 69Ga, 71Ga, 72Ge, 73Ge, 75As, 77Se, 95Mo, 109Ag, 111Cd, 113In, 115In, 118Sn, 121Sb, 125Te, 182W, 197Au, 201Hg, 205Tl, 206Pb, 207Pb, 208Pb, and 209Bi. Dwell time of each isotope was 0.02 s, except for 27Al, 29Si, 34S, and 55Mn with dwell times of 0.005 s and 59Co, 60Ni, 65Cu, 66Zn, 206Pb, 207Pb, and 208Pb with dwell times of 0.01 s. Trace element maps: spot size of 16 µm with a scan speed of 16 µm/s, repetition rate 10 Hz with a fluence of ~4 J/cm2. | GSD-1G (USGS) and STDGL3 (CODES, University of Tasmania) | 131.02728 | [13 empty] | 0.02 | [5 empty] | 2310.495447 | [5 empty] | 37.507202 | [5 empty] | 3320.802783 | [9 empty] | 42290.52 |  | 0.86609 |  |  |  | 3.022527 | [7 empty] | 2.361441 | [13 empty] | 137.117322 | [15 empty] | 1110.269273 | [17 empty] | 52.248198 | [9 empty] | 0.502607 | [13 empty] | 2.899759 | [13 empty] | 619767.3 |  |  |  |  | 2020 | Minerals 2020, 10, 797; doi:10.3390/min10090797 |  | AUS | Queensland
| Hilton Zn-Pb(Ag) |  | Seafloor hydrothermal | Sedimentary Exhalative (SEDEX) | SEDEX zinc-lead-silver | Zn, Pb | Ag | Zn, Pb, Ag | Chapman, 1999; Perkins and Bell, 1998 |  | S6S2-7 | S6S2-7 | drill core |  |  |  |  | ore material | drill core | drill core | mineral separate | [5 empty] | mineralisation |  |  |  | sphalerite | [6 empty] | pyrrhotite, pyrite, galena, chalcopyrite, ferroan-dolomite, quartz, calcite, siderite, apatite, K-feldspar, celsian, biotite, magnetite | Samples were made into polished resin blocks and polished thin sections following standard procedures. The polished resin blocks were used for subsequent LA-ICP-MS analysis. | LA-ICPMS | NWR213 (Omaha, NE, USA) solid state 213 nm laser ablation system coupled with an Agilent 7900 (Santa Clara, CA, USA) quadrupole ICP-MS | Adelaide Microscopy | Ablation conducted in an atmosphere of He (0.6 L/min) mixed with Ar (0.88 L/min) upon leaving the ablation cell. Material passes through a pulse-homogenisation device before being introduced to the ICP torch. Ablation spot size ranged from 10–70 µm. Repetition rate of the laser was 5 Hz with a consistent fluence of ~4 J/cm2. Pre-ablation consisted of 5 pulses, followed by a 20 s delay. Data collection consisted of 30 s background collection, followed by 40 s of ablation. Isotopes monitored include: 27Al, 34S, 29Si, 55Mn, 57Fe, 59Co, 60Ni, 65Cu, 66Zn, 69Ga, 71Ga, 72Ge, 73Ge, 75As, 77Se, 95Mo, 109Ag, 111Cd, 113In, 115In, 118Sn, 121Sb, 125Te, 182W, 197Au, 201Hg, 205Tl, 206Pb, 207Pb, 208Pb, and 209Bi. Dwell time of each isotope was 0.02 s, except for 27Al, 29Si, 34S, and 55Mn with dwell times of 0.005 s and 59Co, 60Ni, 65Cu, 66Zn, 206Pb, 207Pb, and 208Pb with dwell times of 0.01 s. Trace element maps: spot size of 16 µm with a scan speed of 16 µm/s, repetition rate 10 Hz with a fluence of ~4 J/cm2. | GSD-1G (USGS) and STDGL3 (CODES, University of Tasmania) | 100.112773 | [13 empty] | 0.06816 | [5 empty] | 1973.811438 | [5 empty] | 42.67048 | [5 empty] | 2603.826142 | [9 empty] | 48239.32 |  | 36.127616 |  |  |  | 38.03497 | [7 empty] | 2.989522 | [13 empty] | 185.549841 | [15 empty] | 2566.224556 | [17 empty] | 51.54459 | [9 empty] | 2.108808 | [13 empty] | 42.107814 | [13 empty] | 613225.5 |  |  |  |  | 2020 | Minerals 2020, 10, 797; doi:10.3390/min10090797 |  | AUS | Queensland
| Hilton Zn-Pb(Ag) |  | Seafloor hydrothermal | Sedimentary Exhalative (SEDEX) | SEDEX zinc-lead-silver | Zn, Pb | Ag | Zn, Pb, Ag | Chapman, 1999; Perkins and Bell, 1998 |  | S6S2-8 | S6S2-8 | drill core |  |  |  |  | ore material | drill core | drill core | mineral separate | [5 empty] | mineralisation |  |  |  | sphalerite | [6 empty] | pyrrhotite, pyrite, galena, chalcopyrite, ferroan-dolomite, quartz, calcite, siderite, apatite, K-feldspar, celsian, biotite, magnetite | Samples were made into polished resin blocks and polished thin sections following standard procedures. The polished resin blocks were used for subsequent LA-ICP-MS analysis. | LA-ICPMS | NWR213 (Omaha, NE, USA) solid state 213 nm laser ablation system coupled with an Agilent 7900 (Santa Clara, CA, USA) quadrupole ICP-MS | Adelaide Microscopy | Ablation conducted in an atmosphere of He (0.6 L/min) mixed with Ar (0.88 L/min) upon leaving the ablation cell. Material passes through a pulse-homogenisation device before being introduced to the ICP torch. Ablation spot size ranged from 10–70 µm. Repetition rate of the laser was 5 Hz with a consistent fluence of ~4 J/cm2. Pre-ablation consisted of 5 pulses, followed by a 20 s delay. Data collection consisted of 30 s background collection, followed by 40 s of ablation. Isotopes monitored include: 27Al, 34S, 29Si, 55Mn, 57Fe, 59Co, 60Ni, 65Cu, 66Zn, 69Ga, 71Ga, 72Ge, 73Ge, 75As, 77Se, 95Mo, 109Ag, 111Cd, 113In, 115In, 118Sn, 121Sb, 125Te, 182W, 197Au, 201Hg, 205Tl, 206Pb, 207Pb, 208Pb, and 209Bi. Dwell time of each isotope was 0.02 s, except for 27Al, 29Si, 34S, and 55Mn with dwell times of 0.005 s and 59Co, 60Ni, 65Cu, 66Zn, 206Pb, 207Pb, and 208Pb with dwell times of 0.01 s. Trace element maps: spot size of 16 µm with a scan speed of 16 µm/s, repetition rate 10 Hz with a fluence of ~4 J/cm2. | GSD-1G (USGS) and STDGL3 (CODES, University of Tasmania) | 32.345055 | [13 empty] | 0.045314 | [5 empty] | 2035.6699 | [5 empty] | 41.187072 | [5 empty] | 756.295929 | [9 empty] | 45053.81041 |  | 11.552724 |  |  |  | 13.223975 | [7 empty] | 2.901784 | [13 empty] | 197.2421 | [15 empty] | 57.019724 | [17 empty] | 20.56232 | [9 empty] | 1.339217 | [13 empty] | 11.866642 | [13 empty] | 620567.4 |  |  |  |  | 2020 | Minerals 2020, 10, 797; doi:10.3390/min10090797 |  | AUS | Queensland
| Hilton Zn-Pb(Ag) |  | Seafloor hydrothermal | Sedimentary Exhalative (SEDEX) | SEDEX zinc-lead-silver | Zn, Pb | Ag | Zn, Pb, Ag | Chapman, 1999; Perkins and Bell, 1998 |  | S6S2-9 | S6S2-9 | drill core |  |  |  |  | ore material | drill core | drill core | mineral separate | [5 empty] | mineralisation |  |  |  | sphalerite | [6 empty] | pyrrhotite, pyrite, galena, chalcopyrite, ferroan-dolomite, quartz, calcite, siderite, apatite, K-feldspar, celsian, biotite, magnetite | Samples were made into polished resin blocks and polished thin sections following standard procedures. The polished resin blocks were used for subsequent LA-ICP-MS analysis. | LA-ICPMS | NWR213 (Omaha, NE, USA) solid state 213 nm laser ablation system coupled with an Agilent 7900 (Santa Clara, CA, USA) quadrupole ICP-MS | Adelaide Microscopy | Ablation conducted in an atmosphere of He (0.6 L/min) mixed with Ar (0.88 L/min) upon leaving the ablation cell. Material passes through a pulse-homogenisation device before being introduced to the ICP torch. Ablation spot size ranged from 10–70 µm. Repetition rate of the laser was 5 Hz with a consistent fluence of ~4 J/cm2. Pre-ablation consisted of 5 pulses, followed by a 20 s delay. Data collection consisted of 30 s background collection, followed by 40 s of ablation. Isotopes monitored include: 27Al, 34S, 29Si, 55Mn, 57Fe, 59Co, 60Ni, 65Cu, 66Zn, 69Ga, 71Ga, 72Ge, 73Ge, 75As, 77Se, 95Mo, 109Ag, 111Cd, 113In, 115In, 118Sn, 121Sb, 125Te, 182W, 197Au, 201Hg, 205Tl, 206Pb, 207Pb, 208Pb, and 209Bi. Dwell time of each isotope was 0.02 s, except for 27Al, 29Si, 34S, and 55Mn with dwell times of 0.005 s and 59Co, 60Ni, 65Cu, 66Zn, 206Pb, 207Pb, and 208Pb with dwell times of 0.01 s. Trace element maps: spot size of 16 µm with a scan speed of 16 µm/s, repetition rate 10 Hz with a fluence of ~4 J/cm2. | GSD-1G (USGS) and STDGL3 (CODES, University of Tasmania) | 272.611405 | [13 empty] | 0.038674 | [5 empty] | 2306.739126 | [5 empty] | 35.106597 | [5 empty] | 4168.522304 | [9 empty] | 38031.09 |  | 0.314505 |  |  |  | 1.27893 | [7 empty] | 2.367816 | [13 empty] | 81.515049 | [15 empty] | 601.425441 | [17 empty] | 159.943151 | [9 empty] | 1.015371 | [13 empty] | 5.482575 | [13 empty] | 623669.4 |  |  |  |  | 2020 | Minerals 2020, 10, 797; doi:10.3390/min10090797 |  | AUS | Queensland
| Hilton Zn-Pb(Ag) |  | Seafloor hydrothermal | Sedimentary Exhalative (SEDEX) | SEDEX zinc-lead-silver | Zn, Pb | Ag | Zn, Pb, Ag | Chapman, 1999; Perkins and Bell, 1998 |  | S6S2-10 | S6S2-10 | drill core |  |  |  |  | ore material | drill core | drill core | mineral separate | [5 empty] | mineralisation |  |  |  | sphalerite | [6 empty] | pyrrhotite, pyrite, galena, chalcopyrite, ferroan-dolomite, quartz, calcite, siderite, apatite, K-feldspar, celsian, biotite, magnetite | Samples were made into polished resin blocks and polished thin sections following standard procedures. The polished resin blocks were used for subsequent LA-ICP-MS analysis. | LA-ICPMS | NWR213 (Omaha, NE, USA) solid state 213 nm laser ablation system coupled with an Agilent 7900 (Santa Clara, CA, USA) quadrupole ICP-MS | Adelaide Microscopy | Ablation conducted in an atmosphere of He (0.6 L/min) mixed with Ar (0.88 L/min) upon leaving the ablation cell. Material passes through a pulse-homogenisation device before being introduced to the ICP torch. Ablation spot size ranged from 10–70 µm. Repetition rate of the laser was 5 Hz with a consistent fluence of ~4 J/cm2. Pre-ablation consisted of 5 pulses, followed by a 20 s delay. Data collection consisted of 30 s background collection, followed by 40 s of ablation. Isotopes monitored include: 27Al, 34S, 29Si, 55Mn, 57Fe, 59Co, 60Ni, 65Cu, 66Zn, 69Ga, 71Ga, 72Ge, 73Ge, 75As, 77Se, 95Mo, 109Ag, 111Cd, 113In, 115In, 118Sn, 121Sb, 125Te, 182W, 197Au, 201Hg, 205Tl, 206Pb, 207Pb, 208Pb, and 209Bi. Dwell time of each isotope was 0.02 s, except for 27Al, 29Si, 34S, and 55Mn with dwell times of 0.005 s and 59Co, 60Ni, 65Cu, 66Zn, 206Pb, 207Pb, and 208Pb with dwell times of 0.01 s. Trace element maps: spot size of 16 µm with a scan speed of 16 µm/s, repetition rate 10 Hz with a fluence of ~4 J/cm2. | GSD-1G (USGS) and STDGL3 (CODES, University of Tasmania) | 368.688579 | [13 empty] | 0.026 | [5 empty] | 2371.428039 | [5 empty] | 37.072111 | [5 empty] | 4979.894967 | [9 empty] | 39046.79841 |  | 0.055836 |  |  |  | 0.4903 | [7 empty] | 2.481874 | [13 empty] | 79.79244 | [15 empty] | 1198.888323 | [17 empty] | 213.035781 | [9 empty] | 0.753649 | [13 empty] | 3.932653 | [13 empty] | 621113.4 |  |  |  |  | 2020 | Minerals 2020, 10, 797; doi:10.3390/min10090797 |  | AUS | Queensland
| Hilton Zn-Pb(Ag) |  | Seafloor hydrothermal | Sedimentary Exhalative (SEDEX) | SEDEX zinc-lead-silver | Zn, Pb | Ag | Zn, Pb, Ag | Chapman, 1999; Perkins and Bell, 1998 |  | S6S2-11 | S6S2-11 | drill core |  |  |  |  | ore material | drill core | drill core | mineral separate | [5 empty] | mineralisation |  |  |  | sphalerite | [6 empty] | pyrrhotite, pyrite, galena, chalcopyrite, ferroan-dolomite, quartz, calcite, siderite, apatite, K-feldspar, celsian, biotite, magnetite | Samples were made into polished resin blocks and polished thin sections following standard procedures. The polished resin blocks were used for subsequent LA-ICP-MS analysis. | LA-ICPMS | NWR213 (Omaha, NE, USA) solid state 213 nm laser ablation system coupled with an Agilent 7900 (Santa Clara, CA, USA) quadrupole ICP-MS | Adelaide Microscopy | Ablation conducted in an atmosphere of He (0.6 L/min) mixed with Ar (0.88 L/min) upon leaving the ablation cell. Material passes through a pulse-homogenisation device before being introduced to the ICP torch. Ablation spot size ranged from 10–70 µm. Repetition rate of the laser was 5 Hz with a consistent fluence of ~4 J/cm2. Pre-ablation consisted of 5 pulses, followed by a 20 s delay. Data collection consisted of 30 s background collection, followed by 40 s of ablation. Isotopes monitored include: 27Al, 34S, 29Si, 55Mn, 57Fe, 59Co, 60Ni, 65Cu, 66Zn, 69Ga, 71Ga, 72Ge, 73Ge, 75As, 77Se, 95Mo, 109Ag, 111Cd, 113In, 115In, 118Sn, 121Sb, 125Te, 182W, 197Au, 201Hg, 205Tl, 206Pb, 207Pb, 208Pb, and 209Bi. Dwell time of each isotope was 0.02 s, except for 27Al, 29Si, 34S, and 55Mn with dwell times of 0.005 s and 59Co, 60Ni, 65Cu, 66Zn, 206Pb, 207Pb, and 208Pb with dwell times of 0.01 s. Trace element maps: spot size of 16 µm with a scan speed of 16 µm/s, repetition rate 10 Hz with a fluence of ~4 J/cm2. | GSD-1G (USGS) and STDGL3 (CODES, University of Tasmania) | 332.177183 | [13 empty] | 0.02693 | [5 empty] | 2334.663046 | [5 empty] | 35.500519 | [5 empty] | 3817.077743 | [9 empty] | 39125.04 |  | 0.209706 |  |  |  | 1.327498 | [7 empty] | 2.3775 | [13 empty] | 86.071081 | [15 empty] | 1735.258939 | [17 empty] | 169.944809 | [9 empty] | 0.723871 | [13 empty] | 2.392086 | [13 empty] | 621885.1 |  |  |  |  | 2020 | Minerals 2020, 10, 797; doi:10.3390/min10090797 |  | AUS | Queensland
| Hilton Zn-Pb(Ag) |  | Seafloor hydrothermal | Sedimentary Exhalative (SEDEX) | SEDEX zinc-lead-silver | Zn, Pb | Ag | Zn, Pb, Ag | Chapman, 1999; Perkins and Bell, 1998 |  | S6S3-1 | S6S3-1 | drill core |  |  |  |  | ore material | drill core | drill core | mineral separate | [5 empty] | mineralisation |  |  |  | sphalerite | [6 empty] | pyrrhotite, pyrite, galena, chalcopyrite, ferroan-dolomite, quartz, calcite, siderite, apatite, K-feldspar, celsian, biotite, magnetite | Samples were made into polished resin blocks and polished thin sections following standard procedures. The polished resin blocks were used for subsequent LA-ICP-MS analysis. | LA-ICPMS | NWR213 (Omaha, NE, USA) solid state 213 nm laser ablation system coupled with an Agilent 7900 (Santa Clara, CA, USA) quadrupole ICP-MS | Adelaide Microscopy | Ablation conducted in an atmosphere of He (0.6 L/min) mixed with Ar (0.88 L/min) upon leaving the ablation cell. Material passes through a pulse-homogenisation device before being introduced to the ICP torch. Ablation spot size ranged from 10–70 µm. Repetition rate of the laser was 5 Hz with a consistent fluence of ~4 J/cm2. Pre-ablation consisted of 5 pulses, followed by a 20 s delay. Data collection consisted of 30 s background collection, followed by 40 s of ablation. Isotopes monitored include: 27Al, 34S, 29Si, 55Mn, 57Fe, 59Co, 60Ni, 65Cu, 66Zn, 69Ga, 71Ga, 72Ge, 73Ge, 75As, 77Se, 95Mo, 109Ag, 111Cd, 113In, 115In, 118Sn, 121Sb, 125Te, 182W, 197Au, 201Hg, 205Tl, 206Pb, 207Pb, 208Pb, and 209Bi. Dwell time of each isotope was 0.02 s, except for 27Al, 29Si, 34S, and 55Mn with dwell times of 0.005 s and 59Co, 60Ni, 65Cu, 66Zn, 206Pb, 207Pb, and 208Pb with dwell times of 0.01 s. Trace element maps: spot size of 16 µm with a scan speed of 16 µm/s, repetition rate 10 Hz with a fluence of ~4 J/cm2. | GSD-1G (USGS) and STDGL3 (CODES, University of Tasmania) | 75.875322 | [13 empty] | 0.071 | [5 empty] | 2376.271242 | [5 empty] | 38.821202 | [5 empty] | 821.326466 | [9 empty] | 42719.09 |  | 0.658311 |  |  |  | 2.210135 | [7 empty] | 1.727574 | [13 empty] | 171.889888 | [15 empty] | 177.111692 | [17 empty] | 33.584865 | [9 empty] | 0.456298 | [13 empty] | 2.121769 | [13 empty] | 622581.1 |  |  |  |  | 2020 | Minerals 2020, 10, 797; doi:10.3390/min10090797 |  | AUS | Queensland
| Hilton Zn-Pb(Ag) |  | Seafloor hydrothermal | Sedimentary Exhalative (SEDEX) | SEDEX zinc-lead-silver | Zn, Pb | Ag | Zn, Pb, Ag | Chapman, 1999; Perkins and Bell, 1998 |  | S6S3-2 | S6S3-2 | drill core |  |  |  |  | ore material | drill core | drill core | mineral separate | [5 empty] | mineralisation |  |  |  | sphalerite | [6 empty] | pyrrhotite, pyrite, galena, chalcopyrite, ferroan-dolomite, quartz, calcite, siderite, apatite, K-feldspar, celsian, biotite, magnetite | Samples were made into polished resin blocks and polished thin sections following standard procedures. The polished resin blocks were used for subsequent LA-ICP-MS analysis. | LA-ICPMS | NWR213 (Omaha, NE, USA) solid state 213 nm laser ablation system coupled with an Agilent 7900 (Santa Clara, CA, USA) quadrupole ICP-MS | Adelaide Microscopy | Ablation conducted in an atmosphere of He (0.6 L/min) mixed with Ar (0.88 L/min) upon leaving the ablation cell. Material passes through a pulse-homogenisation device before being introduced to the ICP torch. Ablation spot size ranged from 10–70 µm. Repetition rate of the laser was 5 Hz with a consistent fluence of ~4 J/cm2. Pre-ablation consisted of 5 pulses, followed by a 20 s delay. Data collection consisted of 30 s background collection, followed by 40 s of ablation. Isotopes monitored include: 27Al, 34S, 29Si, 55Mn, 57Fe, 59Co, 60Ni, 65Cu, 66Zn, 69Ga, 71Ga, 72Ge, 73Ge, 75As, 77Se, 95Mo, 109Ag, 111Cd, 113In, 115In, 118Sn, 121Sb, 125Te, 182W, 197Au, 201Hg, 205Tl, 206Pb, 207Pb, 208Pb, and 209Bi. Dwell time of each isotope was 0.02 s, except for 27Al, 29Si, 34S, and 55Mn with dwell times of 0.005 s and 59Co, 60Ni, 65Cu, 66Zn, 206Pb, 207Pb, and 208Pb with dwell times of 0.01 s. Trace element maps: spot size of 16 µm with a scan speed of 16 µm/s, repetition rate 10 Hz with a fluence of ~4 J/cm2. | GSD-1G (USGS) and STDGL3 (CODES, University of Tasmania) | 161.081442 | [13 empty] | 0.078 | [5 empty] | 2324.601109 | [5 empty] | 37.740968 | [5 empty] | 6384.842864 | [9 empty] | 45540.87 |  | 0.255853 |  |  |  | 0.758 | [7 empty] | 1.649191 | [13 empty] | 139.714051 | [15 empty] | 662.465147 | [17 empty] | 57.952989 | [9 empty] | 0.466848 | [13 empty] | 2.23609 | [13 empty] | 613595.1 |  |  |  |  | 2020 | Minerals 2020, 10, 797; doi:10.3390/min10090797 |  | AUS | Queensland
| Hilton Zn-Pb(Ag) |  | Seafloor hydrothermal | Sedimentary Exhalative (SEDEX) | SEDEX zinc-lead-silver | Zn, Pb | Ag | Zn, Pb, Ag | Chapman, 1999; Perkins and Bell, 1998 |  | S6S3-3 | S6S3-3 | drill core |  |  |  |  | ore material | drill core | drill core | mineral separate | [5 empty] | mineralisation |  |  |  | sphalerite | [6 empty] | pyrrhotite, pyrite, galena, chalcopyrite, ferroan-dolomite, quartz, calcite, siderite, apatite, K-feldspar, celsian, biotite, magnetite | Samples were made into polished resin blocks and polished thin sections following standard procedures. The polished resin blocks were used for subsequent LA-ICP-MS analysis. | LA-ICPMS | NWR213 (Omaha, NE, USA) solid state 213 nm laser ablation system coupled with an Agilent 7900 (Santa Clara, CA, USA) quadrupole ICP-MS | Adelaide Microscopy | Ablation conducted in an atmosphere of He (0.6 L/min) mixed with Ar (0.88 L/min) upon leaving the ablation cell. Material passes through a pulse-homogenisation device before being introduced to the ICP torch. Ablation spot size ranged from 10–70 µm. Repetition rate of the laser was 5 Hz with a consistent fluence of ~4 J/cm2. Pre-ablation consisted of 5 pulses, followed by a 20 s delay. Data collection consisted of 30 s background collection, followed by 40 s of ablation. Isotopes monitored include: 27Al, 34S, 29Si, 55Mn, 57Fe, 59Co, 60Ni, 65Cu, 66Zn, 69Ga, 71Ga, 72Ge, 73Ge, 75As, 77Se, 95Mo, 109Ag, 111Cd, 113In, 115In, 118Sn, 121Sb, 125Te, 182W, 197Au, 201Hg, 205Tl, 206Pb, 207Pb, 208Pb, and 209Bi. Dwell time of each isotope was 0.02 s, except for 27Al, 29Si, 34S, and 55Mn with dwell times of 0.005 s and 59Co, 60Ni, 65Cu, 66Zn, 206Pb, 207Pb, and 208Pb with dwell times of 0.01 s. Trace element maps: spot size of 16 µm with a scan speed of 16 µm/s, repetition rate 10 Hz with a fluence of ~4 J/cm2. | GSD-1G (USGS) and STDGL3 (CODES, University of Tasmania) | 102.455361 | [13 empty] | 0.098 | [5 empty] | 2148.804235 | [5 empty] | 35.888755 | [5 empty] | 866.306126 | [9 empty] | 38170.06 |  | 0.169 |  |  |  | 0.91 | [7 empty] | 1.416933 | [13 empty] | 112.262251 | [15 empty] | 37.008664 | [17 empty] | 30.992469 | [9 empty] | 0.399241 | [13 empty] | 0.881175 | [13 empty] | 627677.4 |  |  |  |  | 2020 | Minerals 2020, 10, 797; doi:10.3390/min10090797 |  | AUS | Queensland
| Hilton Zn-Pb(Ag) |  | Seafloor hydrothermal | Sedimentary Exhalative (SEDEX) | SEDEX zinc-lead-silver | Zn, Pb | Ag | Zn, Pb, Ag | Chapman, 1999; Perkins and Bell, 1998 |  | S6S3-4 | S6S3-4 | drill core |  |  |  |  | ore material | drill core | drill core | mineral separate | [5 empty] | mineralisation |  |  |  | sphalerite | [6 empty] | pyrrhotite, pyrite, galena, chalcopyrite, ferroan-dolomite, quartz, calcite, siderite, apatite, K-feldspar, celsian, biotite, magnetite | Samples were made into polished resin blocks and polished thin sections following standard procedures. The polished resin blocks were used for subsequent LA-ICP-MS analysis. | LA-ICPMS | NWR213 (Omaha, NE, USA) solid state 213 nm laser ablation system coupled with an Agilent 7900 (Santa Clara, CA, USA) quadrupole ICP-MS | Adelaide Microscopy | Ablation conducted in an atmosphere of He (0.6 L/min) mixed with Ar (0.88 L/min) upon leaving the ablation cell. Material passes through a pulse-homogenisation device before being introduced to the ICP torch. Ablation spot size ranged from 10–70 µm. Repetition rate of the laser was 5 Hz with a consistent fluence of ~4 J/cm2. Pre-ablation consisted of 5 pulses, followed by a 20 s delay. Data collection consisted of 30 s background collection, followed by 40 s of ablation. Isotopes monitored include: 27Al, 34S, 29Si, 55Mn, 57Fe, 59Co, 60Ni, 65Cu, 66Zn, 69Ga, 71Ga, 72Ge, 73Ge, 75As, 77Se, 95Mo, 109Ag, 111Cd, 113In, 115In, 118Sn, 121Sb, 125Te, 182W, 197Au, 201Hg, 205Tl, 206Pb, 207Pb, 208Pb, and 209Bi. Dwell time of each isotope was 0.02 s, except for 27Al, 29Si, 34S, and 55Mn with dwell times of 0.005 s and 59Co, 60Ni, 65Cu, 66Zn, 206Pb, 207Pb, and 208Pb with dwell times of 0.01 s. Trace element maps: spot size of 16 µm with a scan speed of 16 µm/s, repetition rate 10 Hz with a fluence of ~4 J/cm2. | GSD-1G (USGS) and STDGL3 (CODES, University of Tasmania) | 73.002092 | [13 empty] | 0.101 | [5 empty] | 2322.37058 | [5 empty] | 36.464691 | [5 empty] | 907.044204 | [9 empty] | 43998.07 |  | 0.119 |  |  |  | 0.941895 | [7 empty] | 1.189599 | [13 empty] | 182.739417 | [15 empty] | 122.992268 | [17 empty] | 22.891807 | [9 empty] | 0.754676 | [13 empty] | 0.419364 | [13 empty] | 621237.3 |  |  |  |  | 2020 | Minerals 2020, 10, 797; doi:10.3390/min10090797 |  | AUS | Queensland
| Hilton Zn-Pb(Ag) |  | Seafloor hydrothermal | Sedimentary Exhalative (SEDEX) | SEDEX zinc-lead-silver | Zn, Pb | Ag | Zn, Pb, Ag | Chapman, 1999; Perkins and Bell, 1998 |  | S6S3-5 | S6S3-5 | drill core |  |  |  |  | ore material | drill core | drill core | mineral separate | [5 empty] | mineralisation |  |  |  | sphalerite | [6 empty] | pyrrhotite, pyrite, galena, chalcopyrite, ferroan-dolomite, quartz, calcite, siderite, apatite, K-feldspar, celsian, biotite, magnetite | Samples were made into polished resin blocks and polished thin sections following standard procedures. The polished resin blocks were used for subsequent LA-ICP-MS analysis. | LA-ICPMS | NWR213 (Omaha, NE, USA) solid state 213 nm laser ablation system coupled with an Agilent 7900 (Santa Clara, CA, USA) quadrupole ICP-MS | Adelaide Microscopy | Ablation conducted in an atmosphere of He (0.6 L/min) mixed with Ar (0.88 L/min) upon leaving the ablation cell. Material passes through a pulse-homogenisation device before being introduced to the ICP torch. Ablation spot size ranged from 10–70 µm. Repetition rate of the laser was 5 Hz with a consistent fluence of ~4 J/cm2. Pre-ablation consisted of 5 pulses, followed by a 20 s delay. Data collection consisted of 30 s background collection, followed by 40 s of ablation. Isotopes monitored include: 27Al, 34S, 29Si, 55Mn, 57Fe, 59Co, 60Ni, 65Cu, 66Zn, 69Ga, 71Ga, 72Ge, 73Ge, 75As, 77Se, 95Mo, 109Ag, 111Cd, 113In, 115In, 118Sn, 121Sb, 125Te, 182W, 197Au, 201Hg, 205Tl, 206Pb, 207Pb, 208Pb, and 209Bi. Dwell time of each isotope was 0.02 s, except for 27Al, 29Si, 34S, and 55Mn with dwell times of 0.005 s and 59Co, 60Ni, 65Cu, 66Zn, 206Pb, 207Pb, and 208Pb with dwell times of 0.01 s. Trace element maps: spot size of 16 µm with a scan speed of 16 µm/s, repetition rate 10 Hz with a fluence of ~4 J/cm2. | GSD-1G (USGS) and STDGL3 (CODES, University of Tasmania) | 51.295592 | [13 empty] | 0.072 | [5 empty] | 2072.905032 | [5 empty] | 37.183342 | [5 empty] | 504.348436 | [9 empty] | 39932.54759 |  | 0.212878 |  |  |  | 0.79 | [7 empty] | 1.385953 | [13 empty] | 169.74786 | [15 empty] | 644.224772 | [17 empty] | 20.296168 | [9 empty] | 0.503871 | [13 empty] | 0.539835 | [13 empty] | 625770.8 |  |  |  |  | 2020 | Minerals 2020, 10, 797; doi:10.3390/min10090797 |  | AUS | Queensland
| Hilton Zn-Pb(Ag) |  | Seafloor hydrothermal | Sedimentary Exhalative (SEDEX) | SEDEX zinc-lead-silver | Zn, Pb | Ag | Zn, Pb, Ag | Chapman, 1999; Perkins and Bell, 1998 |  | S6S3-6 | S6S3-6 | drill core |  |  |  |  | ore material | drill core | drill core | mineral separate | [5 empty] | mineralisation |  |  |  | sphalerite | [6 empty] | pyrrhotite, pyrite, galena, chalcopyrite, ferroan-dolomite, quartz, calcite, siderite, apatite, K-feldspar, celsian, biotite, magnetite | Samples were made into polished resin blocks and polished thin sections following standard procedures. The polished resin blocks were used for subsequent LA-ICP-MS analysis. | LA-ICPMS | NWR213 (Omaha, NE, USA) solid state 213 nm laser ablation system coupled with an Agilent 7900 (Santa Clara, CA, USA) quadrupole ICP-MS | Adelaide Microscopy | Ablation conducted in an atmosphere of He (0.6 L/min) mixed with Ar (0.88 L/min) upon leaving the ablation cell. Material passes through a pulse-homogenisation device before being introduced to the ICP torch. Ablation spot size ranged from 10–70 µm. Repetition rate of the laser was 5 Hz with a consistent fluence of ~4 J/cm2. Pre-ablation consisted of 5 pulses, followed by a 20 s delay. Data collection consisted of 30 s background collection, followed by 40 s of ablation. Isotopes monitored include: 27Al, 34S, 29Si, 55Mn, 57Fe, 59Co, 60Ni, 65Cu, 66Zn, 69Ga, 71Ga, 72Ge, 73Ge, 75As, 77Se, 95Mo, 109Ag, 111Cd, 113In, 115In, 118Sn, 121Sb, 125Te, 182W, 197Au, 201Hg, 205Tl, 206Pb, 207Pb, 208Pb, and 209Bi. Dwell time of each isotope was 0.02 s, except for 27Al, 29Si, 34S, and 55Mn with dwell times of 0.005 s and 59Co, 60Ni, 65Cu, 66Zn, 206Pb, 207Pb, and 208Pb with dwell times of 0.01 s. Trace element maps: spot size of 16 µm with a scan speed of 16 µm/s, repetition rate 10 Hz with a fluence of ~4 J/cm2. | GSD-1G (USGS) and STDGL3 (CODES, University of Tasmania) | 25.140983 | [13 empty] | 0.097 | [5 empty] | 2301.040154 | [5 empty] | 35.225749 | [5 empty] | 267.40989 | [9 empty] | 46839.04 |  | 0.132 |  |  |  | 1.049 | [7 empty] | 1.393803 | [13 empty] | 253.931121 | [15 empty] | 5959.364785 | [17 empty] | 10.586372 | [9 empty] | 0.364908 | [13 empty] | 0.352 | [13 empty] | 614205.3 |  |  |  |  | 2020 | Minerals 2020, 10, 797; doi:10.3390/min10090797 |  | AUS | Queensland
| Hilton Zn-Pb(Ag) |  | Seafloor hydrothermal | Sedimentary Exhalative (SEDEX) | SEDEX zinc-lead-silver | Zn, Pb | Ag | Zn, Pb, Ag | Chapman, 1999; Perkins and Bell, 1998 |  | S6S3-7 | S6S3-7 | drill core |  |  |  |  | ore material | drill core | drill core | mineral separate | [5 empty] | mineralisation |  |  |  | sphalerite | [6 empty] | pyrrhotite, pyrite, galena, chalcopyrite, ferroan-dolomite, quartz, calcite, siderite, apatite, K-feldspar, celsian, biotite, magnetite | Samples were made into polished resin blocks and polished thin sections following standard procedures. The polished resin blocks were used for subsequent LA-ICP-MS analysis. | LA-ICPMS | NWR213 (Omaha, NE, USA) solid state 213 nm laser ablation system coupled with an Agilent 7900 (Santa Clara, CA, USA) quadrupole ICP-MS | Adelaide Microscopy | Ablation conducted in an atmosphere of He (0.6 L/min) mixed with Ar (0.88 L/min) upon leaving the ablation cell. Material passes through a pulse-homogenisation device before being introduced to the ICP torch. Ablation spot size ranged from 10–70 µm. Repetition rate of the laser was 5 Hz with a consistent fluence of ~4 J/cm2. Pre-ablation consisted of 5 pulses, followed by a 20 s delay. Data collection consisted of 30 s background collection, followed by 40 s of ablation. Isotopes monitored include: 27Al, 34S, 29Si, 55Mn, 57Fe, 59Co, 60Ni, 65Cu, 66Zn, 69Ga, 71Ga, 72Ge, 73Ge, 75As, 77Se, 95Mo, 109Ag, 111Cd, 113In, 115In, 118Sn, 121Sb, 125Te, 182W, 197Au, 201Hg, 205Tl, 206Pb, 207Pb, 208Pb, and 209Bi. Dwell time of each isotope was 0.02 s, except for 27Al, 29Si, 34S, and 55Mn with dwell times of 0.005 s and 59Co, 60Ni, 65Cu, 66Zn, 206Pb, 207Pb, and 208Pb with dwell times of 0.01 s. Trace element maps: spot size of 16 µm with a scan speed of 16 µm/s, repetition rate 10 Hz with a fluence of ~4 J/cm2. | GSD-1G (USGS) and STDGL3 (CODES, University of Tasmania) | 85.258873 | [13 empty] | 0.081 | [5 empty] | 2193.039349 | [5 empty] | 38.088041 | [5 empty] | 2425.723335 | [9 empty] | 48414.74 |  | 0.391144 |  |  |  | 3.978444 | [7 empty] | 1.501412 | [13 empty] | 208.808673 | [15 empty] | 465.977293 | [17 empty] | 24.312832 | [9 empty] | 0.728668 | [13 empty] | 1.380745 | [13 empty] | 614827.4 |  |  |  |  | 2020 | Minerals 2020, 10, 797; doi:10.3390/min10090797 |  | AUS | Queensland
| Hilton Zn-Pb(Ag) |  | Seafloor hydrothermal | Sedimentary Exhalative (SEDEX) | SEDEX zinc-lead-silver | Zn, Pb | Ag | Zn, Pb, Ag | Chapman, 1999; Perkins and Bell, 1998 |  | S7P1S1-1 | S7P1S1-1 | drill core |  |  |  |  | ore material | drill core | drill core | mineral separate | [5 empty] | mineralisation |  |  |  | sphalerite | [6 empty] | pyrrhotite, pyrite, galena, chalcopyrite, ferroan-dolomite, quartz, calcite, siderite, apatite, K-feldspar, celsian, biotite, magnetite | Samples were made into polished resin blocks and polished thin sections following standard procedures. The polished resin blocks were used for subsequent LA-ICP-MS analysis. | LA-ICPMS | NWR213 (Omaha, NE, USA) solid state 213 nm laser ablation system coupled with an Agilent 7900 (Santa Clara, CA, USA) quadrupole ICP-MS | Adelaide Microscopy | Ablation conducted in an atmosphere of He (0.6 L/min) mixed with Ar (0.88 L/min) upon leaving the ablation cell. Material passes through a pulse-homogenisation device before being introduced to the ICP torch. Ablation spot size ranged from 10–70 µm. Repetition rate of the laser was 5 Hz with a consistent fluence of ~4 J/cm2. Pre-ablation consisted of 5 pulses, followed by a 20 s delay. Data collection consisted of 30 s background collection, followed by 40 s of ablation. Isotopes monitored include: 27Al, 34S, 29Si, 55Mn, 57Fe, 59Co, 60Ni, 65Cu, 66Zn, 69Ga, 71Ga, 72Ge, 73Ge, 75As, 77Se, 95Mo, 109Ag, 111Cd, 113In, 115In, 118Sn, 121Sb, 125Te, 182W, 197Au, 201Hg, 205Tl, 206Pb, 207Pb, 208Pb, and 209Bi. Dwell time of each isotope was 0.02 s, except for 27Al, 29Si, 34S, and 55Mn with dwell times of 0.005 s and 59Co, 60Ni, 65Cu, 66Zn, 206Pb, 207Pb, and 208Pb with dwell times of 0.01 s. Trace element maps: spot size of 16 µm with a scan speed of 16 µm/s, repetition rate 10 Hz with a fluence of ~4 J/cm2. | GSD-1G (USGS) and STDGL3 (CODES, University of Tasmania) | 57.08708 | [13 empty] | 0.398336 | [5 empty] | 1142.677957 | [5 empty] | 0.032723 | [5 empty] | 81.119193 | [9 empty] | 43213.17 |  | 0.041237 |  |  |  | 0.255 | [7 empty] | 13.403458 | [13 empty] | 7.653744 | [15 empty] | 51.368794 | [17 empty] | 3.681612 | [9 empty] | 0.717227 | [13 empty] | 2.520423 | [13 empty] | 624150.4 |  |  |  |  | 2020 | Minerals 2020, 10, 797; doi:10.3390/min10090797 |  | AUS | Queensland
| Hilton Zn-Pb(Ag) |  | Seafloor hydrothermal | Sedimentary Exhalative (SEDEX) | SEDEX zinc-lead-silver | Zn, Pb | Ag | Zn, Pb, Ag | Chapman, 1999; Perkins and Bell, 1998 |  | S7P1S1-2 | S7P1S1-2 | drill core |  |  |  |  | ore material | drill core | drill core | mineral separate | [5 empty] | mineralisation |  |  |  | sphalerite | [6 empty] | pyrrhotite, pyrite, galena, chalcopyrite, ferroan-dolomite, quartz, calcite, siderite, apatite, K-feldspar, celsian, biotite, magnetite | Samples were made into polished resin blocks and polished thin sections following standard procedures. The polished resin blocks were used for subsequent LA-ICP-MS analysis. | LA-ICPMS | NWR213 (Omaha, NE, USA) solid state 213 nm laser ablation system coupled with an Agilent 7900 (Santa Clara, CA, USA) quadrupole ICP-MS | Adelaide Microscopy | Ablation conducted in an atmosphere of He (0.6 L/min) mixed with Ar (0.88 L/min) upon leaving the ablation cell. Material passes through a pulse-homogenisation device before being introduced to the ICP torch. Ablation spot size ranged from 10–70 µm. Repetition rate of the laser was 5 Hz with a consistent fluence of ~4 J/cm2. Pre-ablation consisted of 5 pulses, followed by a 20 s delay. Data collection consisted of 30 s background collection, followed by 40 s of ablation. Isotopes monitored include: 27Al, 34S, 29Si, 55Mn, 57Fe, 59Co, 60Ni, 65Cu, 66Zn, 69Ga, 71Ga, 72Ge, 73Ge, 75As, 77Se, 95Mo, 109Ag, 111Cd, 113In, 115In, 118Sn, 121Sb, 125Te, 182W, 197Au, 201Hg, 205Tl, 206Pb, 207Pb, 208Pb, and 209Bi. Dwell time of each isotope was 0.02 s, except for 27Al, 29Si, 34S, and 55Mn with dwell times of 0.005 s and 59Co, 60Ni, 65Cu, 66Zn, 206Pb, 207Pb, and 208Pb with dwell times of 0.01 s. Trace element maps: spot size of 16 µm with a scan speed of 16 µm/s, repetition rate 10 Hz with a fluence of ~4 J/cm2. | GSD-1G (USGS) and STDGL3 (CODES, University of Tasmania) | 57.093403 | [13 empty] | 0.352066 | [5 empty] | 1093.521728 | [5 empty] | 0.036621 | [5 empty] | 148.866412 | [9 empty] | 46660.57 |  | 0.395483 |  |  |  | 0.604457 | [7 empty] | 14.54742 | [13 empty] | 12.622033 | [15 empty] | 46.384453 | [17 empty] | 3.564511 | [9 empty] | 0.409179 | [13 empty] | 1.958113 | [13 empty] | 620479.8 |  |  |  |  | 2020 | Minerals 2020, 10, 797; doi:10.3390/min10090797 |  | AUS | Queensland
| Hilton Zn-Pb(Ag) |  | Seafloor hydrothermal | Sedimentary Exhalative (SEDEX) | SEDEX zinc-lead-silver | Zn, Pb | Ag | Zn, Pb, Ag | Chapman, 1999; Perkins and Bell, 1998 |  | S7P1S1-3 | S7P1S1-3 | drill core |  |  |  |  | ore material | drill core | drill core | mineral separate | [5 empty] | mineralisation |  |  |  | sphalerite | [6 empty] | pyrrhotite, pyrite, galena, chalcopyrite, ferroan-dolomite, quartz, calcite, siderite, apatite, K-feldspar, celsian, biotite, magnetite | Samples were made into polished resin blocks and polished thin sections following standard procedures. The polished resin blocks were used for subsequent LA-ICP-MS analysis. | LA-ICPMS | NWR213 (Omaha, NE, USA) solid state 213 nm laser ablation system coupled with an Agilent 7900 (Santa Clara, CA, USA) quadrupole ICP-MS | Adelaide Microscopy | Ablation conducted in an atmosphere of He (0.6 L/min) mixed with Ar (0.88 L/min) upon leaving the ablation cell. Material passes through a pulse-homogenisation device before being introduced to the ICP torch. Ablation spot size ranged from 10–70 µm. Repetition rate of the laser was 5 Hz with a consistent fluence of ~4 J/cm2. Pre-ablation consisted of 5 pulses, followed by a 20 s delay. Data collection consisted of 30 s background collection, followed by 40 s of ablation. Isotopes monitored include: 27Al, 34S, 29Si, 55Mn, 57Fe, 59Co, 60Ni, 65Cu, 66Zn, 69Ga, 71Ga, 72Ge, 73Ge, 75As, 77Se, 95Mo, 109Ag, 111Cd, 113In, 115In, 118Sn, 121Sb, 125Te, 182W, 197Au, 201Hg, 205Tl, 206Pb, 207Pb, 208Pb, and 209Bi. Dwell time of each isotope was 0.02 s, except for 27Al, 29Si, 34S, and 55Mn with dwell times of 0.005 s and 59Co, 60Ni, 65Cu, 66Zn, 206Pb, 207Pb, and 208Pb with dwell times of 0.01 s. Trace element maps: spot size of 16 µm with a scan speed of 16 µm/s, repetition rate 10 Hz with a fluence of ~4 J/cm2. | GSD-1G (USGS) and STDGL3 (CODES, University of Tasmania) | 34.483841 | [13 empty] | 0.299093 | [5 empty] | 1188.662996 | [5 empty] | 0.031011 | [5 empty] | 215.806348 | [9 empty] | 45468.83 |  | 0.282124 |  |  |  | 0.532942 | [7 empty] | 15.485434 | [13 empty] | 11.409478 | [15 empty] | 26.622979 | [17 empty] | 1.940446 | [9 empty] | 0.784264 | [13 empty] | 1.12849 | [13 empty] | 621626.4 |  |  |  |  | 2020 | Minerals 2020, 10, 797; doi:10.3390/min10090797 |  | AUS | Queensland
| Hilton Zn-Pb(Ag) |  | Seafloor hydrothermal | Sedimentary Exhalative (SEDEX) | SEDEX zinc-lead-silver | Zn, Pb | Ag | Zn, Pb, Ag | Chapman, 1999; Perkins and Bell, 1998 |  | S7P1S1-4 | S7P1S1-4 | drill core |  |  |  |  | ore material | drill core | drill core | mineral separate | [5 empty] | mineralisation |  |  |  | sphalerite | [6 empty] | pyrrhotite, pyrite, galena, chalcopyrite, ferroan-dolomite, quartz, calcite, siderite, apatite, K-feldspar, celsian, biotite, magnetite | Samples were made into polished resin blocks and polished thin sections following standard procedures. The polished resin blocks were used for subsequent LA-ICP-MS analysis. | LA-ICPMS | NWR213 (Omaha, NE, USA) solid state 213 nm laser ablation system coupled with an Agilent 7900 (Santa Clara, CA, USA) quadrupole ICP-MS | Adelaide Microscopy | Ablation conducted in an atmosphere of He (0.6 L/min) mixed with Ar (0.88 L/min) upon leaving the ablation cell. Material passes through a pulse-homogenisation device before being introduced to the ICP torch. Ablation spot size ranged from 10–70 µm. Repetition rate of the laser was 5 Hz with a consistent fluence of ~4 J/cm2. Pre-ablation consisted of 5 pulses, followed by a 20 s delay. Data collection consisted of 30 s background collection, followed by 40 s of ablation. Isotopes monitored include: 27Al, 34S, 29Si, 55Mn, 57Fe, 59Co, 60Ni, 65Cu, 66Zn, 69Ga, 71Ga, 72Ge, 73Ge, 75As, 77Se, 95Mo, 109Ag, 111Cd, 113In, 115In, 118Sn, 121Sb, 125Te, 182W, 197Au, 201Hg, 205Tl, 206Pb, 207Pb, 208Pb, and 209Bi. Dwell time of each isotope was 0.02 s, except for 27Al, 29Si, 34S, and 55Mn with dwell times of 0.005 s and 59Co, 60Ni, 65Cu, 66Zn, 206Pb, 207Pb, and 208Pb with dwell times of 0.01 s. Trace element maps: spot size of 16 µm with a scan speed of 16 µm/s, repetition rate 10 Hz with a fluence of ~4 J/cm2. | GSD-1G (USGS) and STDGL3 (CODES, University of Tasmania) | 49.743153 | [13 empty] | 0.315908 | [5 empty] | 1239.899851 | [5 empty] | 0.021 | [5 empty] | 101.124279 | [9 empty] | 40158.44 |  | 0.046549 |  |  |  | 0.208104 | [7 empty] | 14.989462 | [13 empty] | 8.006932 | [15 empty] | 41.277368 | [17 empty] | 3.306156 | [9 empty] | 0.46733 | [13 empty] | 1.923502 | [13 empty] | 627265.2 |  |  |  |  | 2020 | Minerals 2020, 10, 797; doi:10.3390/min10090797 |  | AUS | Queensland
| Hilton Zn-Pb(Ag) |  | Seafloor hydrothermal | Sedimentary Exhalative (SEDEX) | SEDEX zinc-lead-silver | Zn, Pb | Ag | Zn, Pb, Ag | Chapman, 1999; Perkins and Bell, 1998 |  | S7P1S1-5 | S7P1S1-5 | drill core |  |  |  |  | ore material | drill core | drill core | mineral separate | [5 empty] | mineralisation |  |  |  | sphalerite | [6 empty] | pyrrhotite, pyrite, galena, chalcopyrite, ferroan-dolomite, quartz, calcite, siderite, apatite, K-feldspar, celsian, biotite, magnetite | Samples were made into polished resin blocks and polished thin sections following standard procedures. The polished resin blocks were used for subsequent LA-ICP-MS analysis. | LA-ICPMS | NWR213 (Omaha, NE, USA) solid state 213 nm laser ablation system coupled with an Agilent 7900 (Santa Clara, CA, USA) quadrupole ICP-MS | Adelaide Microscopy | Ablation conducted in an atmosphere of He (0.6 L/min) mixed with Ar (0.88 L/min) upon leaving the ablation cell. Material passes through a pulse-homogenisation device before being introduced to the ICP torch. Ablation spot size ranged from 10–70 µm. Repetition rate of the laser was 5 Hz with a consistent fluence of ~4 J/cm2. Pre-ablation consisted of 5 pulses, followed by a 20 s delay. Data collection consisted of 30 s background collection, followed by 40 s of ablation. Isotopes monitored include: 27Al, 34S, 29Si, 55Mn, 57Fe, 59Co, 60Ni, 65Cu, 66Zn, 69Ga, 71Ga, 72Ge, 73Ge, 75As, 77Se, 95Mo, 109Ag, 111Cd, 113In, 115In, 118Sn, 121Sb, 125Te, 182W, 197Au, 201Hg, 205Tl, 206Pb, 207Pb, 208Pb, and 209Bi. Dwell time of each isotope was 0.02 s, except for 27Al, 29Si, 34S, and 55Mn with dwell times of 0.005 s and 59Co, 60Ni, 65Cu, 66Zn, 206Pb, 207Pb, and 208Pb with dwell times of 0.01 s. Trace element maps: spot size of 16 µm with a scan speed of 16 µm/s, repetition rate 10 Hz with a fluence of ~4 J/cm2. | GSD-1G (USGS) and STDGL3 (CODES, University of Tasmania) | 38.240982 | [13 empty] | 0.208851 | [5 empty] | 1224.336799 | [5 empty] | 0.020102 | [5 empty] | 104.948479 | [9 empty] | 40585.2 |  | 0.114045 |  |  |  | 0.383234 | [7 empty] | 14.621792 | [13 empty] | 8.887908 | [15 empty] | 33.01102 | [17 empty] | 2.367332 | [9 empty] | 0.484104 | [13 empty] | 1.355689 | [13 empty] | 626861.1 |  |  |  |  | 2020 | Minerals 2020, 10, 797; doi:10.3390/min10090797 |  | AUS | Queensland
| Hilton Zn-Pb(Ag) |  | Seafloor hydrothermal | Sedimentary Exhalative (SEDEX) | SEDEX zinc-lead-silver | Zn, Pb | Ag | Zn, Pb, Ag | Chapman, 1999; Perkins and Bell, 1998 |  | S7P1S1-6 | S7P1S1-6 | drill core |  |  |  |  | ore material | drill core | drill core | mineral separate | [5 empty] | mineralisation |  |  |  | sphalerite | [6 empty] | pyrrhotite, pyrite, galena, chalcopyrite, ferroan-dolomite, quartz, calcite, siderite, apatite, K-feldspar, celsian, biotite, magnetite | Samples were made into polished resin blocks and polished thin sections following standard procedures. The polished resin blocks were used for subsequent LA-ICP-MS analysis. | LA-ICPMS | NWR213 (Omaha, NE, USA) solid state 213 nm laser ablation system coupled with an Agilent 7900 (Santa Clara, CA, USA) quadrupole ICP-MS | Adelaide Microscopy | Ablation conducted in an atmosphere of He (0.6 L/min) mixed with Ar (0.88 L/min) upon leaving the ablation cell. Material passes through a pulse-homogenisation device before being introduced to the ICP torch. Ablation spot size ranged from 10–70 µm. Repetition rate of the laser was 5 Hz with a consistent fluence of ~4 J/cm2. Pre-ablation consisted of 5 pulses, followed by a 20 s delay. Data collection consisted of 30 s background collection, followed by 40 s of ablation. Isotopes monitored include: 27Al, 34S, 29Si, 55Mn, 57Fe, 59Co, 60Ni, 65Cu, 66Zn, 69Ga, 71Ga, 72Ge, 73Ge, 75As, 77Se, 95Mo, 109Ag, 111Cd, 113In, 115In, 118Sn, 121Sb, 125Te, 182W, 197Au, 201Hg, 205Tl, 206Pb, 207Pb, 208Pb, and 209Bi. Dwell time of each isotope was 0.02 s, except for 27Al, 29Si, 34S, and 55Mn with dwell times of 0.005 s and 59Co, 60Ni, 65Cu, 66Zn, 206Pb, 207Pb, and 208Pb with dwell times of 0.01 s. Trace element maps: spot size of 16 µm with a scan speed of 16 µm/s, repetition rate 10 Hz with a fluence of ~4 J/cm2. | GSD-1G (USGS) and STDGL3 (CODES, University of Tasmania) | 38.429766 | [13 empty] | 0.17733 | [5 empty] | 1247.457325 | [5 empty] | 0.022 | [5 empty] | 626.209601 | [9 empty] | 41106.3 |  | 0.091377 |  |  |  | 0.207 | [7 empty] | 15.226957 | [13 empty] | 9.573688 | [15 empty] | 36.500926 | [17 empty] | 2.433072 | [9 empty] | 0.534902 | [13 empty] | 0.816444 | [13 empty] | 625760 |  |  |  |  | 2020 | Minerals 2020, 10, 797; doi:10.3390/min10090797 |  | AUS | Queensland
| Hilton Zn-Pb(Ag) |  | Seafloor hydrothermal | Sedimentary Exhalative (SEDEX) | SEDEX zinc-lead-silver | Zn, Pb | Ag | Zn, Pb, Ag | Chapman, 1999; Perkins and Bell, 1998 |  | S7P1S1-7 | S7P1S1-7 | drill core |  |  |  |  | ore material | drill core | drill core | mineral separate | [5 empty] | mineralisation |  |  |  | sphalerite | [6 empty] | pyrrhotite, pyrite, galena, chalcopyrite, ferroan-dolomite, quartz, calcite, siderite, apatite, K-feldspar, celsian, biotite, magnetite | Samples were made into polished resin blocks and polished thin sections following standard procedures. The polished resin blocks were used for subsequent LA-ICP-MS analysis. | LA-ICPMS | NWR213 (Omaha, NE, USA) solid state 213 nm laser ablation system coupled with an Agilent 7900 (Santa Clara, CA, USA) quadrupole ICP-MS | Adelaide Microscopy | Ablation conducted in an atmosphere of He (0.6 L/min) mixed with Ar (0.88 L/min) upon leaving the ablation cell. Material passes through a pulse-homogenisation device before being introduced to the ICP torch. Ablation spot size ranged from 10–70 µm. Repetition rate of the laser was 5 Hz with a consistent fluence of ~4 J/cm2. Pre-ablation consisted of 5 pulses, followed by a 20 s delay. Data collection consisted of 30 s background collection, followed by 40 s of ablation. Isotopes monitored include: 27Al, 34S, 29Si, 55Mn, 57Fe, 59Co, 60Ni, 65Cu, 66Zn, 69Ga, 71Ga, 72Ge, 73Ge, 75As, 77Se, 95Mo, 109Ag, 111Cd, 113In, 115In, 118Sn, 121Sb, 125Te, 182W, 197Au, 201Hg, 205Tl, 206Pb, 207Pb, 208Pb, and 209Bi. Dwell time of each isotope was 0.02 s, except for 27Al, 29Si, 34S, and 55Mn with dwell times of 0.005 s and 59Co, 60Ni, 65Cu, 66Zn, 206Pb, 207Pb, and 208Pb with dwell times of 0.01 s. Trace element maps: spot size of 16 µm with a scan speed of 16 µm/s, repetition rate 10 Hz with a fluence of ~4 J/cm2. | GSD-1G (USGS) and STDGL3 (CODES, University of Tasmania) | 55.154247 | [13 empty] | 0.236692 | [5 empty] | 1233.127174 | [5 empty] | 0.032 | [5 empty] | 754.767069 | [9 empty] | 40243.68 |  | 0.125827 |  |  |  | 0.217226 | [7 empty] | 15.017062 | [13 empty] | 8.204914 | [15 empty] | 49.447864 | [17 empty] | 3.680767 | [9 empty] | 0.603822 | [13 empty] | 1.676997 | [13 empty] | 626531.4 |  |  |  |  | 2020 | Minerals 2020, 10, 797; doi:10.3390/min10090797 |  | AUS | Queensland
| Hilton Zn-Pb(Ag) |  | Seafloor hydrothermal | Sedimentary Exhalative (SEDEX) | SEDEX zinc-lead-silver | Zn, Pb | Ag | Zn, Pb, Ag | Chapman, 1999; Perkins and Bell, 1998 |  | S7P1S1-8 | S7P1S1-8 | drill core |  |  |  |  | ore material | drill core | drill core | mineral separate | [5 empty] | mineralisation |  |  |  | sphalerite | [6 empty] | pyrrhotite, pyrite, galena, chalcopyrite, ferroan-dolomite, quartz, calcite, siderite, apatite, K-feldspar, celsian, biotite, magnetite | Samples were made into polished resin blocks and polished thin sections following standard procedures. The polished resin blocks were used for subsequent LA-ICP-MS analysis. | LA-ICPMS | NWR213 (Omaha, NE, USA) solid state 213 nm laser ablation system coupled with an Agilent 7900 (Santa Clara, CA, USA) quadrupole ICP-MS | Adelaide Microscopy | Ablation conducted in an atmosphere of He (0.6 L/min) mixed with Ar (0.88 L/min) upon leaving the ablation cell. Material passes through a pulse-homogenisation device before being introduced to the ICP torch. Ablation spot size ranged from 10–70 µm. Repetition rate of the laser was 5 Hz with a consistent fluence of ~4 J/cm2. Pre-ablation consisted of 5 pulses, followed by a 20 s delay. Data collection consisted of 30 s background collection, followed by 40 s of ablation. Isotopes monitored include: 27Al, 34S, 29Si, 55Mn, 57Fe, 59Co, 60Ni, 65Cu, 66Zn, 69Ga, 71Ga, 72Ge, 73Ge, 75As, 77Se, 95Mo, 109Ag, 111Cd, 113In, 115In, 118Sn, 121Sb, 125Te, 182W, 197Au, 201Hg, 205Tl, 206Pb, 207Pb, 208Pb, and 209Bi. Dwell time of each isotope was 0.02 s, except for 27Al, 29Si, 34S, and 55Mn with dwell times of 0.005 s and 59Co, 60Ni, 65Cu, 66Zn, 206Pb, 207Pb, and 208Pb with dwell times of 0.01 s. Trace element maps: spot size of 16 µm with a scan speed of 16 µm/s, repetition rate 10 Hz with a fluence of ~4 J/cm2. | GSD-1G (USGS) and STDGL3 (CODES, University of Tasmania) | 35.327711 | [13 empty] | 0.175167 | [5 empty] | 1121.298093 | [5 empty] | 0.023 | [5 empty] | 149.184926 | [9 empty] | 41860.54 |  | 0.35499 |  |  |  | 0.40597 | [7 empty] | 13.956829 | [13 empty] | 10.469291 | [15 empty] | 32.319002 | [17 empty] | 2.649814 | [9 empty] | 0.442868 | [13 empty] | 1.709519 | [13 empty] | 625561 |  |  |  |  | 2020 | Minerals 2020, 10, 797; doi:10.3390/min10090797 |  | AUS | Queensland
| Hilton Zn-Pb(Ag) |  | Seafloor hydrothermal | Sedimentary Exhalative (SEDEX) | SEDEX zinc-lead-silver | Zn, Pb | Ag | Zn, Pb, Ag | Chapman, 1999; Perkins and Bell, 1998 |  | S7P1S1-9 | S7P1S1-9 | drill core |  |  |  |  | ore material | drill core | drill core | mineral separate | [5 empty] | mineralisation |  |  |  | sphalerite | [6 empty] | pyrrhotite, pyrite, galena, chalcopyrite, ferroan-dolomite, quartz, calcite, siderite, apatite, K-feldspar, celsian, biotite, magnetite | Samples were made into polished resin blocks and polished thin sections following standard procedures. The polished resin blocks were used for subsequent LA-ICP-MS analysis. | LA-ICPMS | NWR213 (Omaha, NE, USA) solid state 213 nm laser ablation system coupled with an Agilent 7900 (Santa Clara, CA, USA) quadrupole ICP-MS | Adelaide Microscopy | Ablation conducted in an atmosphere of He (0.6 L/min) mixed with Ar (0.88 L/min) upon leaving the ablation cell. Material passes through a pulse-homogenisation device before being introduced to the ICP torch. Ablation spot size ranged from 10–70 µm. Repetition rate of the laser was 5 Hz with a consistent fluence of ~4 J/cm2. Pre-ablation consisted of 5 pulses, followed by a 20 s delay. Data collection consisted of 30 s background collection, followed by 40 s of ablation. Isotopes monitored include: 27Al, 34S, 29Si, 55Mn, 57Fe, 59Co, 60Ni, 65Cu, 66Zn, 69Ga, 71Ga, 72Ge, 73Ge, 75As, 77Se, 95Mo, 109Ag, 111Cd, 113In, 115In, 118Sn, 121Sb, 125Te, 182W, 197Au, 201Hg, 205Tl, 206Pb, 207Pb, 208Pb, and 209Bi. Dwell time of each isotope was 0.02 s, except for 27Al, 29Si, 34S, and 55Mn with dwell times of 0.005 s and 59Co, 60Ni, 65Cu, 66Zn, 206Pb, 207Pb, and 208Pb with dwell times of 0.01 s. Trace element maps: spot size of 16 µm with a scan speed of 16 µm/s, repetition rate 10 Hz with a fluence of ~4 J/cm2. | GSD-1G (USGS) and STDGL3 (CODES, University of Tasmania) | 61.426947 | [13 empty] | 0.087155 | [5 empty] | 1036.879625 | [5 empty] | 0.016 | [5 empty] | 35.432318 | [9 empty] | 37843.97 |  | 0.281308 |  |  |  | 0.26624 | [7 empty] | 13.676103 | [13 empty] | 150.377487 | [15 empty] | 56.904416 | [17 empty] | 5.400872 | [9 empty] | 0.609971 | [13 empty] | 2.257549 | [13 empty] | 629855.9 |  |  |  |  | 2020 | Minerals 2020, 10, 797; doi:10.3390/min10090797 |  | AUS | Queensland
| Hilton Zn-Pb(Ag) |  | Seafloor hydrothermal | Sedimentary Exhalative (SEDEX) | SEDEX zinc-lead-silver | Zn, Pb | Ag | Zn, Pb, Ag | Chapman, 1999; Perkins and Bell, 1998 |  | S7P1S1-10 | S7P1S1-10 | drill core |  |  |  |  | ore material | drill core | drill core | mineral separate | [5 empty] | mineralisation |  |  |  | sphalerite | [6 empty] | pyrrhotite, pyrite, galena, chalcopyrite, ferroan-dolomite, quartz, calcite, siderite, apatite, K-feldspar, celsian, biotite, magnetite | Samples were made into polished resin blocks and polished thin sections following standard procedures. The polished resin blocks were used for subsequent LA-ICP-MS analysis. | LA-ICPMS | NWR213 (Omaha, NE, USA) solid state 213 nm laser ablation system coupled with an Agilent 7900 (Santa Clara, CA, USA) quadrupole ICP-MS | Adelaide Microscopy | Ablation conducted in an atmosphere of He (0.6 L/min) mixed with Ar (0.88 L/min) upon leaving the ablation cell. Material passes through a pulse-homogenisation device before being introduced to the ICP torch. Ablation spot size ranged from 10–70 µm. Repetition rate of the laser was 5 Hz with a consistent fluence of ~4 J/cm2. Pre-ablation consisted of 5 pulses, followed by a 20 s delay. Data collection consisted of 30 s background collection, followed by 40 s of ablation. Isotopes monitored include: 27Al, 34S, 29Si, 55Mn, 57Fe, 59Co, 60Ni, 65Cu, 66Zn, 69Ga, 71Ga, 72Ge, 73Ge, 75As, 77Se, 95Mo, 109Ag, 111Cd, 113In, 115In, 118Sn, 121Sb, 125Te, 182W, 197Au, 201Hg, 205Tl, 206Pb, 207Pb, 208Pb, and 209Bi. Dwell time of each isotope was 0.02 s, except for 27Al, 29Si, 34S, and 55Mn with dwell times of 0.005 s and 59Co, 60Ni, 65Cu, 66Zn, 206Pb, 207Pb, and 208Pb with dwell times of 0.01 s. Trace element maps: spot size of 16 µm with a scan speed of 16 µm/s, repetition rate 10 Hz with a fluence of ~4 J/cm2. | GSD-1G (USGS) and STDGL3 (CODES, University of Tasmania) | 62.284979 | [13 empty] | 0.06529 | [5 empty] | 1233.585454 | [5 empty] | 0.016 | [5 empty] | 90.798143 | [9 empty] | 37870.2 |  | 0.094207 |  |  |  | 0.26 | [7 empty] | 13.068929 | [13 empty] | 7.987874 | [15 empty] | 59.897273 | [17 empty] | 4.842903 | [9 empty] | 0.540807 | [13 empty] | 2.604993 | [13 empty] | 629694.9 |  |  |  |  | 2020 | Minerals 2020, 10, 797; doi:10.3390/min10090797 |  | AUS | Queensland
| Hilton Zn-Pb(Ag) |  | Seafloor hydrothermal | Sedimentary Exhalative (SEDEX) | SEDEX zinc-lead-silver | Zn, Pb | Ag | Zn, Pb, Ag | Chapman, 1999; Perkins and Bell, 1998 |  | S7P1S1-11 | S7P1S1-11 | drill core |  |  |  |  | ore material | drill core | drill core | mineral separate | [5 empty] | mineralisation |  |  |  | sphalerite | [6 empty] | pyrrhotite, pyrite, galena, chalcopyrite, ferroan-dolomite, quartz, calcite, siderite, apatite, K-feldspar, celsian, biotite, magnetite | Samples were made into polished resin blocks and polished thin sections following standard procedures. The polished resin blocks were used for subsequent LA-ICP-MS analysis. | LA-ICPMS | NWR213 (Omaha, NE, USA) solid state 213 nm laser ablation system coupled with an Agilent 7900 (Santa Clara, CA, USA) quadrupole ICP-MS | Adelaide Microscopy | Ablation conducted in an atmosphere of He (0.6 L/min) mixed with Ar (0.88 L/min) upon leaving the ablation cell. Material passes through a pulse-homogenisation device before being introduced to the ICP torch. Ablation spot size ranged from 10–70 µm. Repetition rate of the laser was 5 Hz with a consistent fluence of ~4 J/cm2. Pre-ablation consisted of 5 pulses, followed by a 20 s delay. Data collection consisted of 30 s background collection, followed by 40 s of ablation. Isotopes monitored include: 27Al, 34S, 29Si, 55Mn, 57Fe, 59Co, 60Ni, 65Cu, 66Zn, 69Ga, 71Ga, 72Ge, 73Ge, 75As, 77Se, 95Mo, 109Ag, 111Cd, 113In, 115In, 118Sn, 121Sb, 125Te, 182W, 197Au, 201Hg, 205Tl, 206Pb, 207Pb, 208Pb, and 209Bi. Dwell time of each isotope was 0.02 s, except for 27Al, 29Si, 34S, and 55Mn with dwell times of 0.005 s and 59Co, 60Ni, 65Cu, 66Zn, 206Pb, 207Pb, and 208Pb with dwell times of 0.01 s. Trace element maps: spot size of 16 µm with a scan speed of 16 µm/s, repetition rate 10 Hz with a fluence of ~4 J/cm2. | GSD-1G (USGS) and STDGL3 (CODES, University of Tasmania) | 21.365607 | [13 empty] | 0.059352 | [5 empty] | 1140.987684 | [5 empty] | 0.034603 | [5 empty] | 170.118322 | [9 empty] | 40434.83 |  | 0.117725 |  |  |  | 0.198 | [7 empty] | 12.624597 | [13 empty] | 12.572212 | [15 empty] | 21.351062 | [17 empty] | 2.232867 | [9 empty] | 0.645853 | [13 empty] | 1.011792 | [13 empty] | 627049.5 |  |  |  |  | 2020 | Minerals 2020, 10, 797; doi:10.3390/min10090797 |  | AUS | Queensland
| Hilton Zn-Pb(Ag) |  | Seafloor hydrothermal | Sedimentary Exhalative (SEDEX) | SEDEX zinc-lead-silver | Zn, Pb | Ag | Zn, Pb, Ag | Chapman, 1999; Perkins and Bell, 1998 |  | S7P1S1-12 | S7P1S1-12 | drill core |  |  |  |  | ore material | drill core | drill core | mineral separate | [5 empty] | mineralisation |  |  |  | sphalerite | [6 empty] | pyrrhotite, pyrite, galena, chalcopyrite, ferroan-dolomite, quartz, calcite, siderite, apatite, K-feldspar, celsian, biotite, magnetite | Samples were made into polished resin blocks and polished thin sections following standard procedures. The polished resin blocks were used for subsequent LA-ICP-MS analysis. | LA-ICPMS | NWR213 (Omaha, NE, USA) solid state 213 nm laser ablation system coupled with an Agilent 7900 (Santa Clara, CA, USA) quadrupole ICP-MS | Adelaide Microscopy | Ablation conducted in an atmosphere of He (0.6 L/min) mixed with Ar (0.88 L/min) upon leaving the ablation cell. Material passes through a pulse-homogenisation device before being introduced to the ICP torch. Ablation spot size ranged from 10–70 µm. Repetition rate of the laser was 5 Hz with a consistent fluence of ~4 J/cm2. Pre-ablation consisted of 5 pulses, followed by a 20 s delay. Data collection consisted of 30 s background collection, followed by 40 s of ablation. Isotopes monitored include: 27Al, 34S, 29Si, 55Mn, 57Fe, 59Co, 60Ni, 65Cu, 66Zn, 69Ga, 71Ga, 72Ge, 73Ge, 75As, 77Se, 95Mo, 109Ag, 111Cd, 113In, 115In, 118Sn, 121Sb, 125Te, 182W, 197Au, 201Hg, 205Tl, 206Pb, 207Pb, 208Pb, and 209Bi. Dwell time of each isotope was 0.02 s, except for 27Al, 29Si, 34S, and 55Mn with dwell times of 0.005 s and 59Co, 60Ni, 65Cu, 66Zn, 206Pb, 207Pb, and 208Pb with dwell times of 0.01 s. Trace element maps: spot size of 16 µm with a scan speed of 16 µm/s, repetition rate 10 Hz with a fluence of ~4 J/cm2. | GSD-1G (USGS) and STDGL3 (CODES, University of Tasmania) | 43.611848 | [13 empty] | 0.192056 | [5 empty] | 1203.881736 | [5 empty] | 0.018 | [5 empty] | 97.151385 | [9 empty] | 38174.45 |  | 0.128709 |  |  |  | 0.241163 | [7 empty] | 12.205687 | [13 empty] | 11.76594 | [15 empty] | 581.229861 | [17 empty] | 3.438812 | [9 empty] | 0.422074 | [13 empty] | 1.49601 | [13 empty] | 628995.7 |  |  |  |  | 2020 | Minerals 2020, 10, 797; doi:10.3390/min10090797 |  | AUS | Queensland
| Hilton Zn-Pb(Ag) |  | Seafloor hydrothermal | Sedimentary Exhalative (SEDEX) | SEDEX zinc-lead-silver | Zn, Pb | Ag | Zn, Pb, Ag | Chapman, 1999; Perkins and Bell, 1998 |  | S7P1S1-13 | S7P1S1-13 | drill core |  |  |  |  | ore material | drill core | drill core | mineral separate | [5 empty] | mineralisation |  |  |  | sphalerite | [6 empty] | pyrrhotite, pyrite, galena, chalcopyrite, ferroan-dolomite, quartz, calcite, siderite, apatite, K-feldspar, celsian, biotite, magnetite | Samples were made into polished resin blocks and polished thin sections following standard procedures. The polished resin blocks were used for subsequent LA-ICP-MS analysis. | LA-ICPMS | NWR213 (Omaha, NE, USA) solid state 213 nm laser ablation system coupled with an Agilent 7900 (Santa Clara, CA, USA) quadrupole ICP-MS | Adelaide Microscopy | Ablation conducted in an atmosphere of He (0.6 L/min) mixed with Ar (0.88 L/min) upon leaving the ablation cell. Material passes through a pulse-homogenisation device before being introduced to the ICP torch. Ablation spot size ranged from 10–70 µm. Repetition rate of the laser was 5 Hz with a consistent fluence of ~4 J/cm2. Pre-ablation consisted of 5 pulses, followed by a 20 s delay. Data collection consisted of 30 s background collection, followed by 40 s of ablation. Isotopes monitored include: 27Al, 34S, 29Si, 55Mn, 57Fe, 59Co, 60Ni, 65Cu, 66Zn, 69Ga, 71Ga, 72Ge, 73Ge, 75As, 77Se, 95Mo, 109Ag, 111Cd, 113In, 115In, 118Sn, 121Sb, 125Te, 182W, 197Au, 201Hg, 205Tl, 206Pb, 207Pb, 208Pb, and 209Bi. Dwell time of each isotope was 0.02 s, except for 27Al, 29Si, 34S, and 55Mn with dwell times of 0.005 s and 59Co, 60Ni, 65Cu, 66Zn, 206Pb, 207Pb, and 208Pb with dwell times of 0.01 s. Trace element maps: spot size of 16 µm with a scan speed of 16 µm/s, repetition rate 10 Hz with a fluence of ~4 J/cm2. | GSD-1G (USGS) and STDGL3 (CODES, University of Tasmania) | 57.187123 | [13 empty] | 0.263202 | [5 empty] | 1229.508442 | [5 empty] | 0.034389 | [5 empty] | 499.555493 | [9 empty] | 39636.37 |  | 0.129327 |  |  |  | 0.229 | [7 empty] | 15.526627 | [13 empty] | 8.682947 | [15 empty] | 46.388043 | [17 empty] | 2.847165 | [9 empty] | 0.511778 | [13 empty] | 1.131701 | [13 empty] | 627436.3 |  |  |  |  | 2020 | Minerals 2020, 10, 797; doi:10.3390/min10090797 |  | AUS | Queensland
| Hilton Zn-Pb(Ag) |  | Seafloor hydrothermal | Sedimentary Exhalative (SEDEX) | SEDEX zinc-lead-silver | Zn, Pb | Ag | Zn, Pb, Ag | Chapman, 1999; Perkins and Bell, 1998 |  | S7P1S1-14 | S7P1S1-14 | drill core |  |  |  |  | ore material | drill core | drill core | mineral separate | [5 empty] | mineralisation |  |  |  | sphalerite | [6 empty] | pyrrhotite, pyrite, galena, chalcopyrite, ferroan-dolomite, quartz, calcite, siderite, apatite, K-feldspar, celsian, biotite, magnetite | Samples were made into polished resin blocks and polished thin sections following standard procedures. The polished resin blocks were used for subsequent LA-ICP-MS analysis. | LA-ICPMS | NWR213 (Omaha, NE, USA) solid state 213 nm laser ablation system coupled with an Agilent 7900 (Santa Clara, CA, USA) quadrupole ICP-MS | Adelaide Microscopy | Ablation conducted in an atmosphere of He (0.6 L/min) mixed with Ar (0.88 L/min) upon leaving the ablation cell. Material passes through a pulse-homogenisation device before being introduced to the ICP torch. Ablation spot size ranged from 10–70 µm. Repetition rate of the laser was 5 Hz with a consistent fluence of ~4 J/cm2. Pre-ablation consisted of 5 pulses, followed by a 20 s delay. Data collection consisted of 30 s background collection, followed by 40 s of ablation. Isotopes monitored include: 27Al, 34S, 29Si, 55Mn, 57Fe, 59Co, 60Ni, 65Cu, 66Zn, 69Ga, 71Ga, 72Ge, 73Ge, 75As, 77Se, 95Mo, 109Ag, 111Cd, 113In, 115In, 118Sn, 121Sb, 125Te, 182W, 197Au, 201Hg, 205Tl, 206Pb, 207Pb, 208Pb, and 209Bi. Dwell time of each isotope was 0.02 s, except for 27Al, 29Si, 34S, and 55Mn with dwell times of 0.005 s and 59Co, 60Ni, 65Cu, 66Zn, 206Pb, 207Pb, and 208Pb with dwell times of 0.01 s. Trace element maps: spot size of 16 µm with a scan speed of 16 µm/s, repetition rate 10 Hz with a fluence of ~4 J/cm2. | GSD-1G (USGS) and STDGL3 (CODES, University of Tasmania) | 46.378567 | [13 empty] | 0.241648 | [5 empty] | 1212.770639 | [5 empty] | 0.025 | [5 empty] | 161.189942 | [9 empty] | 39310.32 |  | 0.158577 |  |  |  | 0.248 | [7 empty] | 14.382217 | [13 empty] | 9.262285 | [15 empty] | 37.073088 | [17 empty] | 2.670356 | [9 empty] | 0.501735 | [13 empty] | 1.279395 | [13 empty] | 628153.1277 |  |  |  |  | 2020 | Minerals 2020, 10, 797; doi:10.3390/min10090797 |  | AUS | Queensland
| Hilton Zn-Pb(Ag) |  | Seafloor hydrothermal | Sedimentary Exhalative (SEDEX) | SEDEX zinc-lead-silver | Zn, Pb | Ag | Zn, Pb, Ag | Chapman, 1999; Perkins and Bell, 1998 |  | S7P1S1-15 | S7P1S1-15 | drill core |  |  |  |  | ore material | drill core | drill core | mineral separate | [5 empty] | mineralisation |  |  |  | sphalerite | [6 empty] | pyrrhotite, pyrite, galena, chalcopyrite, ferroan-dolomite, quartz, calcite, siderite, apatite, K-feldspar, celsian, biotite, magnetite | Samples were made into polished resin blocks and polished thin sections following standard procedures. The polished resin blocks were used for subsequent LA-ICP-MS analysis. | LA-ICPMS | NWR213 (Omaha, NE, USA) solid state 213 nm laser ablation system coupled with an Agilent 7900 (Santa Clara, CA, USA) quadrupole ICP-MS | Adelaide Microscopy | Ablation conducted in an atmosphere of He (0.6 L/min) mixed with Ar (0.88 L/min) upon leaving the ablation cell. Material passes through a pulse-homogenisation device before being introduced to the ICP torch. Ablation spot size ranged from 10–70 µm. Repetition rate of the laser was 5 Hz with a consistent fluence of ~4 J/cm2. Pre-ablation consisted of 5 pulses, followed by a 20 s delay. Data collection consisted of 30 s background collection, followed by 40 s of ablation. Isotopes monitored include: 27Al, 34S, 29Si, 55Mn, 57Fe, 59Co, 60Ni, 65Cu, 66Zn, 69Ga, 71Ga, 72Ge, 73Ge, 75As, 77Se, 95Mo, 109Ag, 111Cd, 113In, 115In, 118Sn, 121Sb, 125Te, 182W, 197Au, 201Hg, 205Tl, 206Pb, 207Pb, 208Pb, and 209Bi. Dwell time of each isotope was 0.02 s, except for 27Al, 29Si, 34S, and 55Mn with dwell times of 0.005 s and 59Co, 60Ni, 65Cu, 66Zn, 206Pb, 207Pb, and 208Pb with dwell times of 0.01 s. Trace element maps: spot size of 16 µm with a scan speed of 16 µm/s, repetition rate 10 Hz with a fluence of ~4 J/cm2. | GSD-1G (USGS) and STDGL3 (CODES, University of Tasmania) | 27.171394 | [13 empty] | 0.125926 | [5 empty] | 1181.797399 | [5 empty] | 0.060911 | [5 empty] | 134.858852 | [9 empty] | 41460.63 |  | 0.099331 |  |  |  | 0.268 | [7 empty] | 13.933439 | [13 empty] | 12.110745 | [15 empty] | 24.174101 | [17 empty] | 2.291761 | [9 empty] | 0.549751 | [13 empty] | 1.230542 | [13 empty] | 625958.3 |  |  |  |  | 2020 | Minerals 2020, 10, 797; doi:10.3390/min10090797 |  | AUS | Queensland
| Hilton Zn-Pb(Ag) |  | Seafloor hydrothermal | Sedimentary Exhalative (SEDEX) | SEDEX zinc-lead-silver | Zn, Pb | Ag | Zn, Pb, Ag | Chapman, 1999; Perkins and Bell, 1998 |  | S7P1S1-16 | S7P1S1-16 | drill core |  |  |  |  | ore material | drill core | drill core | mineral separate | [5 empty] | mineralisation |  |  |  | sphalerite | [6 empty] | pyrrhotite, pyrite, galena, chalcopyrite, ferroan-dolomite, quartz, calcite, siderite, apatite, K-feldspar, celsian, biotite, magnetite | Samples were made into polished resin blocks and polished thin sections following standard procedures. The polished resin blocks were used for subsequent LA-ICP-MS analysis. | LA-ICPMS | NWR213 (Omaha, NE, USA) solid state 213 nm laser ablation system coupled with an Agilent 7900 (Santa Clara, CA, USA) quadrupole ICP-MS | Adelaide Microscopy | Ablation conducted in an atmosphere of He (0.6 L/min) mixed with Ar (0.88 L/min) upon leaving the ablation cell. Material passes through a pulse-homogenisation device before being introduced to the ICP torch. Ablation spot size ranged from 10–70 µm. Repetition rate of the laser was 5 Hz with a consistent fluence of ~4 J/cm2. Pre-ablation consisted of 5 pulses, followed by a 20 s delay. Data collection consisted of 30 s background collection, followed by 40 s of ablation. Isotopes monitored include: 27Al, 34S, 29Si, 55Mn, 57Fe, 59Co, 60Ni, 65Cu, 66Zn, 69Ga, 71Ga, 72Ge, 73Ge, 75As, 77Se, 95Mo, 109Ag, 111Cd, 113In, 115In, 118Sn, 121Sb, 125Te, 182W, 197Au, 201Hg, 205Tl, 206Pb, 207Pb, 208Pb, and 209Bi. Dwell time of each isotope was 0.02 s, except for 27Al, 29Si, 34S, and 55Mn with dwell times of 0.005 s and 59Co, 60Ni, 65Cu, 66Zn, 206Pb, 207Pb, and 208Pb with dwell times of 0.01 s. Trace element maps: spot size of 16 µm with a scan speed of 16 µm/s, repetition rate 10 Hz with a fluence of ~4 J/cm2. | GSD-1G (USGS) and STDGL3 (CODES, University of Tasmania) | 20.814041 | [13 empty] | 0.109854 | [5 empty] | 1156.873844 | [5 empty] | 0.107437 | [5 empty] | 148.814978 | [9 empty] | 40975.15 |  | 0.094264 |  |  |  | 0.22 | [7 empty] | 15.088957 | [13 empty] | 12.307605 | [15 empty] | 18.696793 | [17 empty] | 1.231505 | [9 empty] | 0.36956 | [13 empty] | 0.391844 | [13 empty] | 626489.2 |  |  |  |  | 2020 | Minerals 2020, 10, 797; doi:10.3390/min10090797 |  | AUS | Queensland
| Hilton Zn-Pb(Ag) |  | Seafloor hydrothermal | Sedimentary Exhalative (SEDEX) | SEDEX zinc-lead-silver | Zn, Pb | Ag | Zn, Pb, Ag | Chapman, 1999; Perkins and Bell, 1998 |  | S7P1S1-17 | S7P1S1-17 | drill core |  |  |  |  | ore material | drill core | drill core | mineral separate | [5 empty] | mineralisation |  |  |  | sphalerite | [6 empty] | pyrrhotite, pyrite, galena, chalcopyrite, ferroan-dolomite, quartz, calcite, siderite, apatite, K-feldspar, celsian, biotite, magnetite | Samples were made into polished resin blocks and polished thin sections following standard procedures. The polished resin blocks were used for subsequent LA-ICP-MS analysis. | LA-ICPMS | NWR213 (Omaha, NE, USA) solid state 213 nm laser ablation system coupled with an Agilent 7900 (Santa Clara, CA, USA) quadrupole ICP-MS | Adelaide Microscopy | Ablation conducted in an atmosphere of He (0.6 L/min) mixed with Ar (0.88 L/min) upon leaving the ablation cell. Material passes through a pulse-homogenisation device before being introduced to the ICP torch. Ablation spot size ranged from 10–70 µm. Repetition rate of the laser was 5 Hz with a consistent fluence of ~4 J/cm2. Pre-ablation consisted of 5 pulses, followed by a 20 s delay. Data collection consisted of 30 s background collection, followed by 40 s of ablation. Isotopes monitored include: 27Al, 34S, 29Si, 55Mn, 57Fe, 59Co, 60Ni, 65Cu, 66Zn, 69Ga, 71Ga, 72Ge, 73Ge, 75As, 77Se, 95Mo, 109Ag, 111Cd, 113In, 115In, 118Sn, 121Sb, 125Te, 182W, 197Au, 201Hg, 205Tl, 206Pb, 207Pb, 208Pb, and 209Bi. Dwell time of each isotope was 0.02 s, except for 27Al, 29Si, 34S, and 55Mn with dwell times of 0.005 s and 59Co, 60Ni, 65Cu, 66Zn, 206Pb, 207Pb, and 208Pb with dwell times of 0.01 s. Trace element maps: spot size of 16 µm with a scan speed of 16 µm/s, repetition rate 10 Hz with a fluence of ~4 J/cm2. | GSD-1G (USGS) and STDGL3 (CODES, University of Tasmania) | 38.837462 | [13 empty] | 0.272936 | [5 empty] | 1139.989358 | [5 empty] | 0.017 | [5 empty] | 147.462198 | [9 empty] | 41981.16 |  | 0.160623 |  |  |  | 0.408451 | [7 empty] | 14.344979 | [13 empty] | 49.574748 | [15 empty] | 37.908687 | [17 empty] | 2.76022 | [9 empty] | 0.527953 | [13 empty] | 1.582063 | [13 empty] | 625386.4 |  |  |  |  | 2020 | Minerals 2020, 10, 797; doi:10.3390/min10090797 |  | AUS | Queensland
| Hilton Zn-Pb(Ag) |  | Seafloor hydrothermal | Sedimentary Exhalative (SEDEX) | SEDEX zinc-lead-silver | Zn, Pb | Ag | Zn, Pb, Ag | Chapman, 1999; Perkins and Bell, 1998 |  | S7S2-1 | S7S2-1 | drill core |  |  |  |  | ore material | drill core | drill core | mineral separate | [5 empty] | mineralisation |  |  |  | sphalerite | [6 empty] | pyrrhotite, pyrite, galena, chalcopyrite, ferroan-dolomite, quartz, calcite, siderite, apatite, K-feldspar, celsian, biotite, magnetite | Samples were made into polished resin blocks and polished thin sections following standard procedures. The polished resin blocks were used for subsequent LA-ICP-MS analysis. | LA-ICPMS | NWR213 (Omaha, NE, USA) solid state 213 nm laser ablation system coupled with an Agilent 7900 (Santa Clara, CA, USA) quadrupole ICP-MS | Adelaide Microscopy | Ablation conducted in an atmosphere of He (0.6 L/min) mixed with Ar (0.88 L/min) upon leaving the ablation cell. Material passes through a pulse-homogenisation device before being introduced to the ICP torch. Ablation spot size ranged from 10–70 µm. Repetition rate of the laser was 5 Hz with a consistent fluence of ~4 J/cm2. Pre-ablation consisted of 5 pulses, followed by a 20 s delay. Data collection consisted of 30 s background collection, followed by 40 s of ablation. Isotopes monitored include: 27Al, 34S, 29Si, 55Mn, 57Fe, 59Co, 60Ni, 65Cu, 66Zn, 69Ga, 71Ga, 72Ge, 73Ge, 75As, 77Se, 95Mo, 109Ag, 111Cd, 113In, 115In, 118Sn, 121Sb, 125Te, 182W, 197Au, 201Hg, 205Tl, 206Pb, 207Pb, 208Pb, and 209Bi. Dwell time of each isotope was 0.02 s, except for 27Al, 29Si, 34S, and 55Mn with dwell times of 0.005 s and 59Co, 60Ni, 65Cu, 66Zn, 206Pb, 207Pb, and 208Pb with dwell times of 0.01 s. Trace element maps: spot size of 16 µm with a scan speed of 16 µm/s, repetition rate 10 Hz with a fluence of ~4 J/cm2. | GSD-1G (USGS) and STDGL3 (CODES, University of Tasmania) | 74.930954 | [13 empty] | 0.343347 | [5 empty] | 1061.076739 | [5 empty] | 1.396656 | [5 empty] | 88.969968 | [9 empty] | 63875.47 |  | 2.962788 |  |  |  | 6.875389 | [7 empty] | 19.602684 | [13 empty] | 613.458957 | [15 empty] | 176.62262 | [17 empty] | 30.349068 | [9 empty] | 10.381827 | [13 empty] | 27.190186 | [13 empty] | 601824.3 |  |  |  |  | 2020 | Minerals 2020, 10, 797; doi:10.3390/min10090797 |  | AUS | Queensland
| Hilton Zn-Pb(Ag) |  | Seafloor hydrothermal | Sedimentary Exhalative (SEDEX) | SEDEX zinc-lead-silver | Zn, Pb | Ag | Zn, Pb, Ag | Chapman, 1999; Perkins and Bell, 1998 |  | S7S2-2 | S7S2-2 | drill core |  |  |  |  | ore material | drill core | drill core | mineral separate | [5 empty] | mineralisation |  |  |  | sphalerite | [6 empty] | pyrrhotite, pyrite, galena, chalcopyrite, ferroan-dolomite, quartz, calcite, siderite, apatite, K-feldspar, celsian, biotite, magnetite | Samples were made into polished resin blocks and polished thin sections following standard procedures. The polished resin blocks were used for subsequent LA-ICP-MS analysis. | LA-ICPMS | NWR213 (Omaha, NE, USA) solid state 213 nm laser ablation system coupled with an Agilent 7900 (Santa Clara, CA, USA) quadrupole ICP-MS | Adelaide Microscopy | Ablation conducted in an atmosphere of He (0.6 L/min) mixed with Ar (0.88 L/min) upon leaving the ablation cell. Material passes through a pulse-homogenisation device before being introduced to the ICP torch. Ablation spot size ranged from 10–70 µm. Repetition rate of the laser was 5 Hz with a consistent fluence of ~4 J/cm2. Pre-ablation consisted of 5 pulses, followed by a 20 s delay. Data collection consisted of 30 s background collection, followed by 40 s of ablation. Isotopes monitored include: 27Al, 34S, 29Si, 55Mn, 57Fe, 59Co, 60Ni, 65Cu, 66Zn, 69Ga, 71Ga, 72Ge, 73Ge, 75As, 77Se, 95Mo, 109Ag, 111Cd, 113In, 115In, 118Sn, 121Sb, 125Te, 182W, 197Au, 201Hg, 205Tl, 206Pb, 207Pb, 208Pb, and 209Bi. Dwell time of each isotope was 0.02 s, except for 27Al, 29Si, 34S, and 55Mn with dwell times of 0.005 s and 59Co, 60Ni, 65Cu, 66Zn, 206Pb, 207Pb, and 208Pb with dwell times of 0.01 s. Trace element maps: spot size of 16 µm with a scan speed of 16 µm/s, repetition rate 10 Hz with a fluence of ~4 J/cm2. | GSD-1G (USGS) and STDGL3 (CODES, University of Tasmania) | 24.668893 | [13 empty] | 0.124 | [5 empty] | 1170.668569 | [5 empty] | 0.107089 | [5 empty] | 127.464447 | [9 empty] | 45885.4 |  | 7.944112 |  |  |  | 37.579276 | [7 empty] | 8.954437 | [13 empty] | 15.433759 | [15 empty] | 33.608865 | [17 empty] | 3.934305 | [9 empty] | 5.419637 | [13 empty] | 2.13061 | [13 empty] | 621232.4 |  |  |  |  | 2020 | Minerals 2020, 10, 797; doi:10.3390/min10090797 |  | AUS | Queensland
| Hilton Zn-Pb(Ag) |  | Seafloor hydrothermal | Sedimentary Exhalative (SEDEX) | SEDEX zinc-lead-silver | Zn, Pb | Ag | Zn, Pb, Ag | Chapman, 1999; Perkins and Bell, 1998 |  | S7S2-3 | S7S2-3 | drill core |  |  |  |  | ore material | drill core | drill core | mineral separate | [5 empty] | mineralisation |  |  |  | sphalerite | [6 empty] | pyrrhotite, pyrite, galena, chalcopyrite, ferroan-dolomite, quartz, calcite, siderite, apatite, K-feldspar, celsian, biotite, magnetite | Samples were made into polished resin blocks and polished thin sections following standard procedures. The polished resin blocks were used for subsequent LA-ICP-MS analysis. | LA-ICPMS | NWR213 (Omaha, NE, USA) solid state 213 nm laser ablation system coupled with an Agilent 7900 (Santa Clara, CA, USA) quadrupole ICP-MS | Adelaide Microscopy | Ablation conducted in an atmosphere of He (0.6 L/min) mixed with Ar (0.88 L/min) upon leaving the ablation cell. Material passes through a pulse-homogenisation device before being introduced to the ICP torch. Ablation spot size ranged from 10–70 µm. Repetition rate of the laser was 5 Hz with a consistent fluence of ~4 J/cm2. Pre-ablation consisted of 5 pulses, followed by a 20 s delay. Data collection consisted of 30 s background collection, followed by 40 s of ablation. Isotopes monitored include: 27Al, 34S, 29Si, 55Mn, 57Fe, 59Co, 60Ni, 65Cu, 66Zn, 69Ga, 71Ga, 72Ge, 73Ge, 75As, 77Se, 95Mo, 109Ag, 111Cd, 113In, 115In, 118Sn, 121Sb, 125Te, 182W, 197Au, 201Hg, 205Tl, 206Pb, 207Pb, 208Pb, and 209Bi. Dwell time of each isotope was 0.02 s, except for 27Al, 29Si, 34S, and 55Mn with dwell times of 0.005 s and 59Co, 60Ni, 65Cu, 66Zn, 206Pb, 207Pb, and 208Pb with dwell times of 0.01 s. Trace element maps: spot size of 16 µm with a scan speed of 16 µm/s, repetition rate 10 Hz with a fluence of ~4 J/cm2. | GSD-1G (USGS) and STDGL3 (CODES, University of Tasmania) | 41.89652 | [13 empty] | 0.10034 | [5 empty] | 1323.883244 | [5 empty] | 0.122423 | [5 empty] | 359.589999 | [9 empty] | 43062.51 |  | 38.574927 |  |  |  | 112.121528 | [7 empty] | 22.502907 | [13 empty] | 13.28719 | [15 empty] | 43.8243 | [17 empty] | 4.54791 | [9 empty] | 16.776491 | [13 empty] | 2.546325 | [13 empty] | 623673.2 |  |  |  |  | 2020 | Minerals 2020, 10, 797; doi:10.3390/min10090797 |  | AUS | Queensland
| Hilton Zn-Pb(Ag) |  | Seafloor hydrothermal | Sedimentary Exhalative (SEDEX) | SEDEX zinc-lead-silver | Zn, Pb | Ag | Zn, Pb, Ag | Chapman, 1999; Perkins and Bell, 1998 |  | S7S2-4 | S7S2-4 | drill core |  |  |  |  | ore material | drill core | drill core | mineral separate | [5 empty] | mineralisation |  |  |  | sphalerite | [6 empty] | pyrrhotite, pyrite, galena, chalcopyrite, ferroan-dolomite, quartz, calcite, siderite, apatite, K-feldspar, celsian, biotite, magnetite | Samples were made into polished resin blocks and polished thin sections following standard procedures. The polished resin blocks were used for subsequent LA-ICP-MS analysis. | LA-ICPMS | NWR213 (Omaha, NE, USA) solid state 213 nm laser ablation system coupled with an Agilent 7900 (Santa Clara, CA, USA) quadrupole ICP-MS | Adelaide Microscopy | Ablation conducted in an atmosphere of He (0.6 L/min) mixed with Ar (0.88 L/min) upon leaving the ablation cell. Material passes through a pulse-homogenisation device before being introduced to the ICP torch. Ablation spot size ranged from 10–70 µm. Repetition rate of the laser was 5 Hz with a consistent fluence of ~4 J/cm2. Pre-ablation consisted of 5 pulses, followed by a 20 s delay. Data collection consisted of 30 s background collection, followed by 40 s of ablation. Isotopes monitored include: 27Al, 34S, 29Si, 55Mn, 57Fe, 59Co, 60Ni, 65Cu, 66Zn, 69Ga, 71Ga, 72Ge, 73Ge, 75As, 77Se, 95Mo, 109Ag, 111Cd, 113In, 115In, 118Sn, 121Sb, 125Te, 182W, 197Au, 201Hg, 205Tl, 206Pb, 207Pb, 208Pb, and 209Bi. Dwell time of each isotope was 0.02 s, except for 27Al, 29Si, 34S, and 55Mn with dwell times of 0.005 s and 59Co, 60Ni, 65Cu, 66Zn, 206Pb, 207Pb, and 208Pb with dwell times of 0.01 s. Trace element maps: spot size of 16 µm with a scan speed of 16 µm/s, repetition rate 10 Hz with a fluence of ~4 J/cm2. | GSD-1G (USGS) and STDGL3 (CODES, University of Tasmania) | 72.976481 | [13 empty] | 0.092 | [5 empty] | 1065.681918 | [5 empty] | 0.076 | [5 empty] | 68.862087 | [9 empty] | 43035.93 |  | 1.275125 |  |  |  | 10.09228 | [7 empty] | 19.4228 | [13 empty] | 10.51473 | [15 empty] | 84.713976 | [17 empty] | 5.778514 | [9 empty] | 6.178135 | [13 empty] | 4.950841 | [13 empty] | 624337.2 |  |  |  |  | 2020 | Minerals 2020, 10, 797; doi:10.3390/min10090797 |  | AUS | Queensland
| Hilton Zn-Pb(Ag) |  | Seafloor hydrothermal | Sedimentary Exhalative (SEDEX) | SEDEX zinc-lead-silver | Zn, Pb | Ag | Zn, Pb, Ag | Chapman, 1999; Perkins and Bell, 1998 |  | S7S2-5 | S7S2-5 | drill core |  |  |  |  | ore material | drill core | drill core | mineral separate | [5 empty] | mineralisation |  |  |  | sphalerite | [6 empty] | pyrrhotite, pyrite, galena, chalcopyrite, ferroan-dolomite, quartz, calcite, siderite, apatite, K-feldspar, celsian, biotite, magnetite | Samples were made into polished resin blocks and polished thin sections following standard procedures. The polished resin blocks were used for subsequent LA-ICP-MS analysis. | LA-ICPMS | NWR213 (Omaha, NE, USA) solid state 213 nm laser ablation system coupled with an Agilent 7900 (Santa Clara, CA, USA) quadrupole ICP-MS | Adelaide Microscopy | Ablation conducted in an atmosphere of He (0.6 L/min) mixed with Ar (0.88 L/min) upon leaving the ablation cell. Material passes through a pulse-homogenisation device before being introduced to the ICP torch. Ablation spot size ranged from 10–70 µm. Repetition rate of the laser was 5 Hz with a consistent fluence of ~4 J/cm2. Pre-ablation consisted of 5 pulses, followed by a 20 s delay. Data collection consisted of 30 s background collection, followed by 40 s of ablation. Isotopes monitored include: 27Al, 34S, 29Si, 55Mn, 57Fe, 59Co, 60Ni, 65Cu, 66Zn, 69Ga, 71Ga, 72Ge, 73Ge, 75As, 77Se, 95Mo, 109Ag, 111Cd, 113In, 115In, 118Sn, 121Sb, 125Te, 182W, 197Au, 201Hg, 205Tl, 206Pb, 207Pb, 208Pb, and 209Bi. Dwell time of each isotope was 0.02 s, except for 27Al, 29Si, 34S, and 55Mn with dwell times of 0.005 s and 59Co, 60Ni, 65Cu, 66Zn, 206Pb, 207Pb, and 208Pb with dwell times of 0.01 s. Trace element maps: spot size of 16 µm with a scan speed of 16 µm/s, repetition rate 10 Hz with a fluence of ~4 J/cm2. | GSD-1G (USGS) and STDGL3 (CODES, University of Tasmania) | 10.281011 | [13 empty] | 0.073 | [5 empty] | 1239.538955 | [5 empty] | 0.188776 | [5 empty] | 158.193791 | [9 empty] | 46057.26 |  | 0.097 |  |  |  | 0.722 | [7 empty] | 8.210638 | [13 empty] | 32.058484 | [15 empty] | 22.016686 | [17 empty] | 1.385409 | [9 empty] | 4.398757 | [13 empty] | 0.334406 | [13 empty] | 621036.7 |  |  |  |  | 2020 | Minerals 2020, 10, 797; doi:10.3390/min10090797 |  | AUS | Queensland
| Hilton Zn-Pb(Ag) |  | Seafloor hydrothermal | Sedimentary Exhalative (SEDEX) | SEDEX zinc-lead-silver | Zn, Pb | Ag | Zn, Pb, Ag | Chapman, 1999; Perkins and Bell, 1998 |  | S7S2-6 | S7S2-6 | drill core |  |  |  |  | ore material | drill core | drill core | mineral separate | [5 empty] | mineralisation |  |  |  | sphalerite | [6 empty] | pyrrhotite, pyrite, galena, chalcopyrite, ferroan-dolomite, quartz, calcite, siderite, apatite, K-feldspar, celsian, biotite, magnetite | Samples were made into polished resin blocks and polished thin sections following standard procedures. The polished resin blocks were used for subsequent LA-ICP-MS analysis. | LA-ICPMS | NWR213 (Omaha, NE, USA) solid state 213 nm laser ablation system coupled with an Agilent 7900 (Santa Clara, CA, USA) quadrupole ICP-MS | Adelaide Microscopy | Ablation conducted in an atmosphere of He (0.6 L/min) mixed with Ar (0.88 L/min) upon leaving the ablation cell. Material passes through a pulse-homogenisation device before being introduced to the ICP torch. Ablation spot size ranged from 10–70 µm. Repetition rate of the laser was 5 Hz with a consistent fluence of ~4 J/cm2. Pre-ablation consisted of 5 pulses, followed by a 20 s delay. Data collection consisted of 30 s background collection, followed by 40 s of ablation. Isotopes monitored include: 27Al, 34S, 29Si, 55Mn, 57Fe, 59Co, 60Ni, 65Cu, 66Zn, 69Ga, 71Ga, 72Ge, 73Ge, 75As, 77Se, 95Mo, 109Ag, 111Cd, 113In, 115In, 118Sn, 121Sb, 125Te, 182W, 197Au, 201Hg, 205Tl, 206Pb, 207Pb, 208Pb, and 209Bi. Dwell time of each isotope was 0.02 s, except for 27Al, 29Si, 34S, and 55Mn with dwell times of 0.005 s and 59Co, 60Ni, 65Cu, 66Zn, 206Pb, 207Pb, and 208Pb with dwell times of 0.01 s. Trace element maps: spot size of 16 µm with a scan speed of 16 µm/s, repetition rate 10 Hz with a fluence of ~4 J/cm2. | GSD-1G (USGS) and STDGL3 (CODES, University of Tasmania) | 66.97502 | [13 empty] | 0.135866 | [5 empty] | 1015.121099 | [5 empty] | 0.068 | [5 empty] | 46.865932 | [9 empty] | 82857.78 |  | 3.407794 |  |  |  | 9.597433 | [7 empty] | 12.067703 | [13 empty] | 215.513598 | [15 empty] | 76.364583 | [17 empty] | 5.883373 | [9 empty] | 5.818685 | [13 empty] | 3.459702 | [13 empty] | 582226.3 |  |  |  |  | 2020 | Minerals 2020, 10, 797; doi:10.3390/min10090797 |  | AUS | Queensland
| Hilton Zn-Pb(Ag) |  | Seafloor hydrothermal | Sedimentary Exhalative (SEDEX) | SEDEX zinc-lead-silver | Zn, Pb | Ag | Zn, Pb, Ag | Chapman, 1999; Perkins and Bell, 1998 |  | S7S2-7 | S7S2-7 | drill core |  |  |  |  | ore material | drill core | drill core | mineral separate | [5 empty] | mineralisation |  |  |  | sphalerite | [6 empty] | pyrrhotite, pyrite, galena, chalcopyrite, ferroan-dolomite, quartz, calcite, siderite, apatite, K-feldspar, celsian, biotite, magnetite | Samples were made into polished resin blocks and polished thin sections following standard procedures. The polished resin blocks were used for subsequent LA-ICP-MS analysis. | LA-ICPMS | NWR213 (Omaha, NE, USA) solid state 213 nm laser ablation system coupled with an Agilent 7900 (Santa Clara, CA, USA) quadrupole ICP-MS | Adelaide Microscopy | Ablation conducted in an atmosphere of He (0.6 L/min) mixed with Ar (0.88 L/min) upon leaving the ablation cell. Material passes through a pulse-homogenisation device before being introduced to the ICP torch. Ablation spot size ranged from 10–70 µm. Repetition rate of the laser was 5 Hz with a consistent fluence of ~4 J/cm2. Pre-ablation consisted of 5 pulses, followed by a 20 s delay. Data collection consisted of 30 s background collection, followed by 40 s of ablation. Isotopes monitored include: 27Al, 34S, 29Si, 55Mn, 57Fe, 59Co, 60Ni, 65Cu, 66Zn, 69Ga, 71Ga, 72Ge, 73Ge, 75As, 77Se, 95Mo, 109Ag, 111Cd, 113In, 115In, 118Sn, 121Sb, 125Te, 182W, 197Au, 201Hg, 205Tl, 206Pb, 207Pb, 208Pb, and 209Bi. Dwell time of each isotope was 0.02 s, except for 27Al, 29Si, 34S, and 55Mn with dwell times of 0.005 s and 59Co, 60Ni, 65Cu, 66Zn, 206Pb, 207Pb, and 208Pb with dwell times of 0.01 s. Trace element maps: spot size of 16 µm with a scan speed of 16 µm/s, repetition rate 10 Hz with a fluence of ~4 J/cm2. | GSD-1G (USGS) and STDGL3 (CODES, University of Tasmania) | 17.75659 | [13 empty] | 0.191111 | [5 empty] | 1405.778913 | [5 empty] | 0.259 | [5 empty] | 111.718801 | [9 empty] | 45344.30491 |  | 7.38712 |  |  |  | 34.701205 | [7 empty] | 8.363983 | [13 empty] | 19.134463 | [15 empty] | 22.726497 | [17 empty] | 2.518897 | [9 empty] | 8.465926 | [13 empty] | 0.634 | [13 empty] | 621632.1 |  |  |  |  | 2020 | Minerals 2020, 10, 797; doi:10.3390/min10090797 |  | AUS | Queensland
| Hilton Zn-Pb(Ag) |  | Seafloor hydrothermal | Sedimentary Exhalative (SEDEX) | SEDEX zinc-lead-silver | Zn, Pb | Ag | Zn, Pb, Ag | Chapman, 1999; Perkins and Bell, 1998 |  | S7S2-8 | S7S2-8 | drill core |  |  |  |  | ore material | drill core | drill core | mineral separate | [5 empty] | mineralisation |  |  |  | sphalerite | [6 empty] | pyrrhotite, pyrite, galena, chalcopyrite, ferroan-dolomite, quartz, calcite, siderite, apatite, K-feldspar, celsian, biotite, magnetite | Samples were made into polished resin blocks and polished thin sections following standard procedures. The polished resin blocks were used for subsequent LA-ICP-MS analysis. | LA-ICPMS | NWR213 (Omaha, NE, USA) solid state 213 nm laser ablation system coupled with an Agilent 7900 (Santa Clara, CA, USA) quadrupole ICP-MS | Adelaide Microscopy | Ablation conducted in an atmosphere of He (0.6 L/min) mixed with Ar (0.88 L/min) upon leaving the ablation cell. Material passes through a pulse-homogenisation device before being introduced to the ICP torch. Ablation spot size ranged from 10–70 µm. Repetition rate of the laser was 5 Hz with a consistent fluence of ~4 J/cm2. Pre-ablation consisted of 5 pulses, followed by a 20 s delay. Data collection consisted of 30 s background collection, followed by 40 s of ablation. Isotopes monitored include: 27Al, 34S, 29Si, 55Mn, 57Fe, 59Co, 60Ni, 65Cu, 66Zn, 69Ga, 71Ga, 72Ge, 73Ge, 75As, 77Se, 95Mo, 109Ag, 111Cd, 113In, 115In, 118Sn, 121Sb, 125Te, 182W, 197Au, 201Hg, 205Tl, 206Pb, 207Pb, 208Pb, and 209Bi. Dwell time of each isotope was 0.02 s, except for 27Al, 29Si, 34S, and 55Mn with dwell times of 0.005 s and 59Co, 60Ni, 65Cu, 66Zn, 206Pb, 207Pb, and 208Pb with dwell times of 0.01 s. Trace element maps: spot size of 16 µm with a scan speed of 16 µm/s, repetition rate 10 Hz with a fluence of ~4 J/cm2. | GSD-1G (USGS) and STDGL3 (CODES, University of Tasmania) | 56.092483 | [13 empty] | 0.142845 | [5 empty] | 1288.41491 | [5 empty] | 0.09178 | [5 empty] | 423.128155 | [9 empty] | 48950.67 |  | 39.533446 |  |  |  | 124.768735 | [7 empty] | 18.155206 | [13 empty] | 29.635946 | [15 empty] | 57.684912 | [17 empty] | 6.466226 | [9 empty] | 16.067185 | [13 empty] | 1.93995 | [13 empty] | 617371.8 |  |  |  |  | 2020 | Minerals 2020, 10, 797; doi:10.3390/min10090797 |  | AUS | Queensland
| Hilton Zn-Pb(Ag) |  | Seafloor hydrothermal | Sedimentary Exhalative (SEDEX) | SEDEX zinc-lead-silver | Zn, Pb | Ag | Zn, Pb, Ag | Chapman, 1999; Perkins and Bell, 1998 |  | S7S2-9 | S7S2-9 | drill core |  |  |  |  | ore material | drill core | drill core | mineral separate | [5 empty] | mineralisation |  |  |  | sphalerite | [6 empty] | pyrrhotite, pyrite, galena, chalcopyrite, ferroan-dolomite, quartz, calcite, siderite, apatite, K-feldspar, celsian, biotite, magnetite | Samples were made into polished resin blocks and polished thin sections following standard procedures. The polished resin blocks were used for subsequent LA-ICP-MS analysis. | LA-ICPMS | NWR213 (Omaha, NE, USA) solid state 213 nm laser ablation system coupled with an Agilent 7900 (Santa Clara, CA, USA) quadrupole ICP-MS | Adelaide Microscopy | Ablation conducted in an atmosphere of He (0.6 L/min) mixed with Ar (0.88 L/min) upon leaving the ablation cell. Material passes through a pulse-homogenisation device before being introduced to the ICP torch. Ablation spot size ranged from 10–70 µm. Repetition rate of the laser was 5 Hz with a consistent fluence of ~4 J/cm2. Pre-ablation consisted of 5 pulses, followed by a 20 s delay. Data collection consisted of 30 s background collection, followed by 40 s of ablation. Isotopes monitored include: 27Al, 34S, 29Si, 55Mn, 57Fe, 59Co, 60Ni, 65Cu, 66Zn, 69Ga, 71Ga, 72Ge, 73Ge, 75As, 77Se, 95Mo, 109Ag, 111Cd, 113In, 115In, 118Sn, 121Sb, 125Te, 182W, 197Au, 201Hg, 205Tl, 206Pb, 207Pb, 208Pb, and 209Bi. Dwell time of each isotope was 0.02 s, except for 27Al, 29Si, 34S, and 55Mn with dwell times of 0.005 s and 59Co, 60Ni, 65Cu, 66Zn, 206Pb, 207Pb, and 208Pb with dwell times of 0.01 s. Trace element maps: spot size of 16 µm with a scan speed of 16 µm/s, repetition rate 10 Hz with a fluence of ~4 J/cm2. | GSD-1G (USGS) and STDGL3 (CODES, University of Tasmania) | 47.006145 | [13 empty] | 0.150244 | [5 empty] | 1081.927684 | [5 empty] | 0.152 | [5 empty] | 86.321159 | [9 empty] | 47599.38 |  | 4.662781 |  |  |  | 18.700389 | [7 empty] | 21.769828 | [13 empty] | 103.266548 | [15 empty] | 71.640334 | [17 empty] | 5.524332 | [9 empty] | 8.17469 | [13 empty] | 3.543185 | [13 empty] | 619440 |  |  |  |  | 2020 | Minerals 2020, 10, 797; doi:10.3390/min10090797 |  | AUS | Queensland
| Hilton Zn-Pb(Ag) |  | Seafloor hydrothermal | Sedimentary Exhalative (SEDEX) | SEDEX zinc-lead-silver | Zn, Pb | Ag | Zn, Pb, Ag | Chapman, 1999; Perkins and Bell, 1998 |  | S7S2-10 | S7S2-10 | drill core |  |  |  |  | ore material | drill core | drill core | mineral separate | [5 empty] | mineralisation |  |  |  | sphalerite | [6 empty] | pyrrhotite, pyrite, galena, chalcopyrite, ferroan-dolomite, quartz, calcite, siderite, apatite, K-feldspar, celsian, biotite, magnetite | Samples were made into polished resin blocks and polished thin sections following standard procedures. The polished resin blocks were used for subsequent LA-ICP-MS analysis. | LA-ICPMS | NWR213 (Omaha, NE, USA) solid state 213 nm laser ablation system coupled with an Agilent 7900 (Santa Clara, CA, USA) quadrupole ICP-MS | Adelaide Microscopy | Ablation conducted in an atmosphere of He (0.6 L/min) mixed with Ar (0.88 L/min) upon leaving the ablation cell. Material passes through a pulse-homogenisation device before being introduced to the ICP torch. Ablation spot size ranged from 10–70 µm. Repetition rate of the laser was 5 Hz with a consistent fluence of ~4 J/cm2. Pre-ablation consisted of 5 pulses, followed by a 20 s delay. Data collection consisted of 30 s background collection, followed by 40 s of ablation. Isotopes monitored include: 27Al, 34S, 29Si, 55Mn, 57Fe, 59Co, 60Ni, 65Cu, 66Zn, 69Ga, 71Ga, 72Ge, 73Ge, 75As, 77Se, 95Mo, 109Ag, 111Cd, 113In, 115In, 118Sn, 121Sb, 125Te, 182W, 197Au, 201Hg, 205Tl, 206Pb, 207Pb, 208Pb, and 209Bi. Dwell time of each isotope was 0.02 s, except for 27Al, 29Si, 34S, and 55Mn with dwell times of 0.005 s and 59Co, 60Ni, 65Cu, 66Zn, 206Pb, 207Pb, and 208Pb with dwell times of 0.01 s. Trace element maps: spot size of 16 µm with a scan speed of 16 µm/s, repetition rate 10 Hz with a fluence of ~4 J/cm2. | GSD-1G (USGS) and STDGL3 (CODES, University of Tasmania) | 75.383815 | [13 empty] | 0.097 | [5 empty] | 1154.013377 | [5 empty] | 0.398751 | [5 empty] | 138.566703 | [9 empty] | 48610.21 |  | 12.86091 |  |  |  | 31.288472 | [7 empty] | 19.947167 | [13 empty] | 17.125082 | [15 empty] | 91.934989 | [17 empty] | 7.607744 | [9 empty] | 10.786801 | [13 empty] | 6.11851 | [13 empty] | 618257.1 |  |  |  |  | 2020 | Minerals 2020, 10, 797; doi:10.3390/min10090797 |  | AUS | Queensland
| Hilton Zn-Pb(Ag) |  | Seafloor hydrothermal | Sedimentary Exhalative (SEDEX) | SEDEX zinc-lead-silver | Zn, Pb | Ag | Zn, Pb, Ag | Chapman, 1999; Perkins and Bell, 1998 |  | S7S2-11 | S7S2-11 | drill core |  |  |  |  | ore material | drill core | drill core | mineral separate | [5 empty] | mineralisation |  |  |  | sphalerite | [6 empty] | pyrrhotite, pyrite, galena, chalcopyrite, ferroan-dolomite, quartz, calcite, siderite, apatite, K-feldspar, celsian, biotite, magnetite | Samples were made into polished resin blocks and polished thin sections following standard procedures. The polished resin blocks were used for subsequent LA-ICP-MS analysis. | LA-ICPMS | NWR213 (Omaha, NE, USA) solid state 213 nm laser ablation system coupled with an Agilent 7900 (Santa Clara, CA, USA) quadrupole ICP-MS | Adelaide Microscopy | Ablation conducted in an atmosphere of He (0.6 L/min) mixed with Ar (0.88 L/min) upon leaving the ablation cell. Material passes through a pulse-homogenisation device before being introduced to the ICP torch. Ablation spot size ranged from 10–70 µm. Repetition rate of the laser was 5 Hz with a consistent fluence of ~4 J/cm2. Pre-ablation consisted of 5 pulses, followed by a 20 s delay. Data collection consisted of 30 s background collection, followed by 40 s of ablation. Isotopes monitored include: 27Al, 34S, 29Si, 55Mn, 57Fe, 59Co, 60Ni, 65Cu, 66Zn, 69Ga, 71Ga, 72Ge, 73Ge, 75As, 77Se, 95Mo, 109Ag, 111Cd, 113In, 115In, 118Sn, 121Sb, 125Te, 182W, 197Au, 201Hg, 205Tl, 206Pb, 207Pb, 208Pb, and 209Bi. Dwell time of each isotope was 0.02 s, except for 27Al, 29Si, 34S, and 55Mn with dwell times of 0.005 s and 59Co, 60Ni, 65Cu, 66Zn, 206Pb, 207Pb, and 208Pb with dwell times of 0.01 s. Trace element maps: spot size of 16 µm with a scan speed of 16 µm/s, repetition rate 10 Hz with a fluence of ~4 J/cm2. | GSD-1G (USGS) and STDGL3 (CODES, University of Tasmania) | 28.12021 | [13 empty] | 0.098737 | [5 empty] | 970.350811 | [5 empty] | 0.130847 | [5 empty] | 151.083601 | [9 empty] | 76840.95 |  | 15.377264 |  |  |  | 50.515841 | [7 empty] | 10.875766 | [13 empty] | 122.354216 | [15 empty] | 38.208633 | [17 empty] | 5.585527 | [9 empty] | 9.4728 | [13 empty] | 4.149551 | [13 empty] | 588499.6 |  |  |  |  | 2020 | Minerals 2020, 10, 797; doi:10.3390/min10090797 |  | AUS | Queensland
| Hilton Zn-Pb(Ag) |  | Seafloor hydrothermal | Sedimentary Exhalative (SEDEX) | SEDEX zinc-lead-silver | Zn, Pb | Ag | Zn, Pb, Ag | Chapman, 1999; Perkins and Bell, 1998 |  | S80S1-1 | S80S1-1 | drill core |  |  |  |  | ore material | drill core | drill core | mineral separate | [5 empty] | mineralisation |  |  |  | sphalerite | [6 empty] | pyrrhotite, pyrite, galena, chalcopyrite, ferroan-dolomite, quartz, calcite, siderite, apatite, K-feldspar, celsian, biotite, magnetite | Samples were made into polished resin blocks and polished thin sections following standard procedures. The polished resin blocks were used for subsequent LA-ICP-MS analysis. | LA-ICPMS | NWR213 (Omaha, NE, USA) solid state 213 nm laser ablation system coupled with an Agilent 7900 (Santa Clara, CA, USA) quadrupole ICP-MS | Adelaide Microscopy | Ablation conducted in an atmosphere of He (0.6 L/min) mixed with Ar (0.88 L/min) upon leaving the ablation cell. Material passes through a pulse-homogenisation device before being introduced to the ICP torch. Ablation spot size ranged from 10–70 µm. Repetition rate of the laser was 5 Hz with a consistent fluence of ~4 J/cm2. Pre-ablation consisted of 5 pulses, followed by a 20 s delay. Data collection consisted of 30 s background collection, followed by 40 s of ablation. Isotopes monitored include: 27Al, 34S, 29Si, 55Mn, 57Fe, 59Co, 60Ni, 65Cu, 66Zn, 69Ga, 71Ga, 72Ge, 73Ge, 75As, 77Se, 95Mo, 109Ag, 111Cd, 113In, 115In, 118Sn, 121Sb, 125Te, 182W, 197Au, 201Hg, 205Tl, 206Pb, 207Pb, 208Pb, and 209Bi. Dwell time of each isotope was 0.02 s, except for 27Al, 29Si, 34S, and 55Mn with dwell times of 0.005 s and 59Co, 60Ni, 65Cu, 66Zn, 206Pb, 207Pb, and 208Pb with dwell times of 0.01 s. Trace element maps: spot size of 16 µm with a scan speed of 16 µm/s, repetition rate 10 Hz with a fluence of ~4 J/cm2. | GSD-1G (USGS) and STDGL3 (CODES, University of Tasmania) | 109.626265 | [13 empty] | 0.028 | [5 empty] | 2652.427497 | [5 empty] | 0.043 | [5 empty] | 71.428396 | [9 empty] | 32500.33 |  | 0.186899 |  |  |  | 0.577 | [7 empty] | 2.301289 | [13 empty] | 12.35503 | [15 empty] | 6679.696907 | [17 empty] | 49.951025 | [9 empty] | 0.661176 | [13 empty] | 2.053169 | [13 empty] | 628979.5 |  |  |  |  | 2020 | Minerals 2020, 10, 797; doi:10.3390/min10090797 |  | AUS | Queensland
| Hilton Zn-Pb(Ag) |  | Seafloor hydrothermal | Sedimentary Exhalative (SEDEX) | SEDEX zinc-lead-silver | Zn, Pb | Ag | Zn, Pb, Ag | Chapman, 1999; Perkins and Bell, 1998 |  | S80S1-2 | S80S1-2 | drill core |  |  |  |  | ore material | drill core | drill core | mineral separate | [5 empty] | mineralisation |  |  |  | sphalerite | [6 empty] | pyrrhotite, pyrite, galena, chalcopyrite, ferroan-dolomite, quartz, calcite, siderite, apatite, K-feldspar, celsian, biotite, magnetite | Samples were made into polished resin blocks and polished thin sections following standard procedures. The polished resin blocks were used for subsequent LA-ICP-MS analysis. | LA-ICPMS | NWR213 (Omaha, NE, USA) solid state 213 nm laser ablation system coupled with an Agilent 7900 (Santa Clara, CA, USA) quadrupole ICP-MS | Adelaide Microscopy | Ablation conducted in an atmosphere of He (0.6 L/min) mixed with Ar (0.88 L/min) upon leaving the ablation cell. Material passes through a pulse-homogenisation device before being introduced to the ICP torch. Ablation spot size ranged from 10–70 µm. Repetition rate of the laser was 5 Hz with a consistent fluence of ~4 J/cm2. Pre-ablation consisted of 5 pulses, followed by a 20 s delay. Data collection consisted of 30 s background collection, followed by 40 s of ablation. Isotopes monitored include: 27Al, 34S, 29Si, 55Mn, 57Fe, 59Co, 60Ni, 65Cu, 66Zn, 69Ga, 71Ga, 72Ge, 73Ge, 75As, 77Se, 95Mo, 109Ag, 111Cd, 113In, 115In, 118Sn, 121Sb, 125Te, 182W, 197Au, 201Hg, 205Tl, 206Pb, 207Pb, 208Pb, and 209Bi. Dwell time of each isotope was 0.02 s, except for 27Al, 29Si, 34S, and 55Mn with dwell times of 0.005 s and 59Co, 60Ni, 65Cu, 66Zn, 206Pb, 207Pb, and 208Pb with dwell times of 0.01 s. Trace element maps: spot size of 16 µm with a scan speed of 16 µm/s, repetition rate 10 Hz with a fluence of ~4 J/cm2. | GSD-1G (USGS) and STDGL3 (CODES, University of Tasmania) | 82.4635 | [13 empty] | 0.026 | [5 empty] | 2496.711865 | [5 empty] | 0.041 | [5 empty] | 127.724336 | [9 empty] | 32450.91 |  | 0.112974 |  |  |  | 0.545 | [7 empty] | 2.163512 | [13 empty] | 13.91336 | [15 empty] | 5433.208101 | [17 empty] | 39.390002 | [9 empty] | 0.344188 | [13 empty] | 1.546199 | [13 empty] | 630098.1 |  |  |  |  | 2020 | Minerals 2020, 10, 797; doi:10.3390/min10090797 |  | AUS | Queensland
| Hilton Zn-Pb(Ag) |  | Seafloor hydrothermal | Sedimentary Exhalative (SEDEX) | SEDEX zinc-lead-silver | Zn, Pb | Ag | Zn, Pb, Ag | Chapman, 1999; Perkins and Bell, 1998 |  | S80S1-3 | S80S1-3 | drill core |  |  |  |  | ore material | drill core | drill core | mineral separate | [5 empty] | mineralisation |  |  |  | sphalerite | [6 empty] | pyrrhotite, pyrite, galena, chalcopyrite, ferroan-dolomite, quartz, calcite, siderite, apatite, K-feldspar, celsian, biotite, magnetite | Samples were made into polished resin blocks and polished thin sections following standard procedures. The polished resin blocks were used for subsequent LA-ICP-MS analysis. | LA-ICPMS | NWR213 (Omaha, NE, USA) solid state 213 nm laser ablation system coupled with an Agilent 7900 (Santa Clara, CA, USA) quadrupole ICP-MS | Adelaide Microscopy | Ablation conducted in an atmosphere of He (0.6 L/min) mixed with Ar (0.88 L/min) upon leaving the ablation cell. Material passes through a pulse-homogenisation device before being introduced to the ICP torch. Ablation spot size ranged from 10–70 µm. Repetition rate of the laser was 5 Hz with a consistent fluence of ~4 J/cm2. Pre-ablation consisted of 5 pulses, followed by a 20 s delay. Data collection consisted of 30 s background collection, followed by 40 s of ablation. Isotopes monitored include: 27Al, 34S, 29Si, 55Mn, 57Fe, 59Co, 60Ni, 65Cu, 66Zn, 69Ga, 71Ga, 72Ge, 73Ge, 75As, 77Se, 95Mo, 109Ag, 111Cd, 113In, 115In, 118Sn, 121Sb, 125Te, 182W, 197Au, 201Hg, 205Tl, 206Pb, 207Pb, 208Pb, and 209Bi. Dwell time of each isotope was 0.02 s, except for 27Al, 29Si, 34S, and 55Mn with dwell times of 0.005 s and 59Co, 60Ni, 65Cu, 66Zn, 206Pb, 207Pb, and 208Pb with dwell times of 0.01 s. Trace element maps: spot size of 16 µm with a scan speed of 16 µm/s, repetition rate 10 Hz with a fluence of ~4 J/cm2. | GSD-1G (USGS) and STDGL3 (CODES, University of Tasmania) | 128.749554 | [13 empty] | 0.028404 | [5 empty] | 2575.444064 | [5 empty] | 0.035 | [5 empty] | 40.804351 | [9 empty] | 29084.76 |  | 0.375029 |  |  |  | 0.42 | [7 empty] | 2.505343 | [13 empty] | 48.230546 | [15 empty] | 26052.79398 | [17 empty] | 66.437347 | [9 empty] | 0.557326 | [13 empty] | 2.801268 | [13 empty] | 617408 |  |  |  |  | 2020 | Minerals 2020, 10, 797; doi:10.3390/min10090797 |  | AUS | Queensland
| Hilton Zn-Pb(Ag) |  | Seafloor hydrothermal | Sedimentary Exhalative (SEDEX) | SEDEX zinc-lead-silver | Zn, Pb | Ag | Zn, Pb, Ag | Chapman, 1999; Perkins and Bell, 1998 |  | S80S1-4 | S80S1-4 | drill core |  |  |  |  | ore material | drill core | drill core | mineral separate | [5 empty] | mineralisation |  |  |  | sphalerite | [6 empty] | pyrrhotite, pyrite, galena, chalcopyrite, ferroan-dolomite, quartz, calcite, siderite, apatite, K-feldspar, celsian, biotite, magnetite | Samples were made into polished resin blocks and polished thin sections following standard procedures. The polished resin blocks were used for subsequent LA-ICP-MS analysis. | LA-ICPMS | NWR213 (Omaha, NE, USA) solid state 213 nm laser ablation system coupled with an Agilent 7900 (Santa Clara, CA, USA) quadrupole ICP-MS | Adelaide Microscopy | Ablation conducted in an atmosphere of He (0.6 L/min) mixed with Ar (0.88 L/min) upon leaving the ablation cell. Material passes through a pulse-homogenisation device before being introduced to the ICP torch. Ablation spot size ranged from 10–70 µm. Repetition rate of the laser was 5 Hz with a consistent fluence of ~4 J/cm2. Pre-ablation consisted of 5 pulses, followed by a 20 s delay. Data collection consisted of 30 s background collection, followed by 40 s of ablation. Isotopes monitored include: 27Al, 34S, 29Si, 55Mn, 57Fe, 59Co, 60Ni, 65Cu, 66Zn, 69Ga, 71Ga, 72Ge, 73Ge, 75As, 77Se, 95Mo, 109Ag, 111Cd, 113In, 115In, 118Sn, 121Sb, 125Te, 182W, 197Au, 201Hg, 205Tl, 206Pb, 207Pb, 208Pb, and 209Bi. Dwell time of each isotope was 0.02 s, except for 27Al, 29Si, 34S, and 55Mn with dwell times of 0.005 s and 59Co, 60Ni, 65Cu, 66Zn, 206Pb, 207Pb, and 208Pb with dwell times of 0.01 s. Trace element maps: spot size of 16 µm with a scan speed of 16 µm/s, repetition rate 10 Hz with a fluence of ~4 J/cm2. | GSD-1G (USGS) and STDGL3 (CODES, University of Tasmania) | 104.900318 | [13 empty] | 0.027 | [5 empty] | 2502.49903 | [5 empty] | 0.055 | [5 empty] | 31.608144 | [9 empty] | 30017.03 |  | 0.204345 |  |  |  | 0.584 | [7 empty] | 1.984659 | [13 empty] | 12.049991 | [15 empty] | 10181.38 | [17 empty] | 44.072779 | [9 empty] | 0.446767 | [13 empty] | 2.029829 | [13 empty] | 629014.4 |  |  |  |  | 2020 | Minerals 2020, 10, 797; doi:10.3390/min10090797 |  | AUS | Queensland
| Hilton Zn-Pb(Ag) |  | Seafloor hydrothermal | Sedimentary Exhalative (SEDEX) | SEDEX zinc-lead-silver | Zn, Pb | Ag | Zn, Pb, Ag | Chapman, 1999; Perkins and Bell, 1998 |  | S80S1-5 | S80S1-5 | drill core |  |  |  |  | ore material | drill core | drill core | mineral separate | [5 empty] | mineralisation |  |  |  | sphalerite | [6 empty] | pyrrhotite, pyrite, galena, chalcopyrite, ferroan-dolomite, quartz, calcite, siderite, apatite, K-feldspar, celsian, biotite, magnetite | Samples were made into polished resin blocks and polished thin sections following standard procedures. The polished resin blocks were used for subsequent LA-ICP-MS analysis. | LA-ICPMS | NWR213 (Omaha, NE, USA) solid state 213 nm laser ablation system coupled with an Agilent 7900 (Santa Clara, CA, USA) quadrupole ICP-MS | Adelaide Microscopy | Ablation conducted in an atmosphere of He (0.6 L/min) mixed with Ar (0.88 L/min) upon leaving the ablation cell. Material passes through a pulse-homogenisation device before being introduced to the ICP torch. Ablation spot size ranged from 10–70 µm. Repetition rate of the laser was 5 Hz with a consistent fluence of ~4 J/cm2. Pre-ablation consisted of 5 pulses, followed by a 20 s delay. Data collection consisted of 30 s background collection, followed by 40 s of ablation. Isotopes monitored include: 27Al, 34S, 29Si, 55Mn, 57Fe, 59Co, 60Ni, 65Cu, 66Zn, 69Ga, 71Ga, 72Ge, 73Ge, 75As, 77Se, 95Mo, 109Ag, 111Cd, 113In, 115In, 118Sn, 121Sb, 125Te, 182W, 197Au, 201Hg, 205Tl, 206Pb, 207Pb, 208Pb, and 209Bi. Dwell time of each isotope was 0.02 s, except for 27Al, 29Si, 34S, and 55Mn with dwell times of 0.005 s and 59Co, 60Ni, 65Cu, 66Zn, 206Pb, 207Pb, and 208Pb with dwell times of 0.01 s. Trace element maps: spot size of 16 µm with a scan speed of 16 µm/s, repetition rate 10 Hz with a fluence of ~4 J/cm2. | GSD-1G (USGS) and STDGL3 (CODES, University of Tasmania) | 137.021763 | [13 empty] | 0.022 | [5 empty] | 2339.357685 | [5 empty] | 0.037 | [5 empty] | 35.257619 | [9 empty] | 27355.76 |  | 0.485601 |  |  |  | 0.535821 | [7 empty] | 2.442498 | [13 empty] | 12.847508 | [15 empty] | 12306.66 | [17 empty] | 72.262489 | [9 empty] | 0.842699 | [13 empty] | 3.767982 | [13 empty] | 630215 |  |  |  |  | 2020 | Minerals 2020, 10, 797; doi:10.3390/min10090797 |  | AUS | Queensland
| Hilton Zn-Pb(Ag) |  | Seafloor hydrothermal | Sedimentary Exhalative (SEDEX) | SEDEX zinc-lead-silver | Zn, Pb | Ag | Zn, Pb, Ag | Chapman, 1999; Perkins and Bell, 1998 |  | S80S1-6 | S80S1-6 | drill core |  |  |  |  | ore material | drill core | drill core | mineral separate | [5 empty] | mineralisation |  |  |  | sphalerite | [6 empty] | pyrrhotite, pyrite, galena, chalcopyrite, ferroan-dolomite, quartz, calcite, siderite, apatite, K-feldspar, celsian, biotite, magnetite | Samples were made into polished resin blocks and polished thin sections following standard procedures. The polished resin blocks were used for subsequent LA-ICP-MS analysis. | LA-ICPMS | NWR213 (Omaha, NE, USA) solid state 213 nm laser ablation system coupled with an Agilent 7900 (Santa Clara, CA, USA) quadrupole ICP-MS | Adelaide Microscopy | Ablation conducted in an atmosphere of He (0.6 L/min) mixed with Ar (0.88 L/min) upon leaving the ablation cell. Material passes through a pulse-homogenisation device before being introduced to the ICP torch. Ablation spot size ranged from 10–70 µm. Repetition rate of the laser was 5 Hz with a consistent fluence of ~4 J/cm2. Pre-ablation consisted of 5 pulses, followed by a 20 s delay. Data collection consisted of 30 s background collection, followed by 40 s of ablation. Isotopes monitored include: 27Al, 34S, 29Si, 55Mn, 57Fe, 59Co, 60Ni, 65Cu, 66Zn, 69Ga, 71Ga, 72Ge, 73Ge, 75As, 77Se, 95Mo, 109Ag, 111Cd, 113In, 115In, 118Sn, 121Sb, 125Te, 182W, 197Au, 201Hg, 205Tl, 206Pb, 207Pb, 208Pb, and 209Bi. Dwell time of each isotope was 0.02 s, except for 27Al, 29Si, 34S, and 55Mn with dwell times of 0.005 s and 59Co, 60Ni, 65Cu, 66Zn, 206Pb, 207Pb, and 208Pb with dwell times of 0.01 s. Trace element maps: spot size of 16 µm with a scan speed of 16 µm/s, repetition rate 10 Hz with a fluence of ~4 J/cm2. | GSD-1G (USGS) and STDGL3 (CODES, University of Tasmania) | 89.124497 | [13 empty] | 0.029 | [5 empty] | 2773.892137 | [5 empty] | 0.768333 | [5 empty] | 62.855712 | [9 empty] | 32895.08 |  | 0.23004 |  |  |  | 0.659 | [7 empty] | 2.089059 | [13 empty] | 16.069648 | [15 empty] | 2898.558982 | [17 empty] | 32.832442 | [9 empty] | 0.411122 | [13 empty] | 1.308079 | [13 empty] | 631436.4 |  |  |  |  | 2020 | Minerals 2020, 10, 797; doi:10.3390/min10090797 |  | AUS | Queensland
| Hilton Zn-Pb(Ag) |  | Seafloor hydrothermal | Sedimentary Exhalative (SEDEX) | SEDEX zinc-lead-silver | Zn, Pb | Ag | Zn, Pb, Ag | Chapman, 1999; Perkins and Bell, 1998 |  | S80S1-7 | S80S1-7 | drill core |  |  |  |  | ore material | drill core | drill core | mineral separate | [5 empty] | mineralisation |  |  |  | sphalerite | [6 empty] | pyrrhotite, pyrite, galena, chalcopyrite, ferroan-dolomite, quartz, calcite, siderite, apatite, K-feldspar, celsian, biotite, magnetite | Samples were made into polished resin blocks and polished thin sections following standard procedures. The polished resin blocks were used for subsequent LA-ICP-MS analysis. | LA-ICPMS | NWR213 (Omaha, NE, USA) solid state 213 nm laser ablation system coupled with an Agilent 7900 (Santa Clara, CA, USA) quadrupole ICP-MS | Adelaide Microscopy | Ablation conducted in an atmosphere of He (0.6 L/min) mixed with Ar (0.88 L/min) upon leaving the ablation cell. Material passes through a pulse-homogenisation device before being introduced to the ICP torch. Ablation spot size ranged from 10–70 µm. Repetition rate of the laser was 5 Hz with a consistent fluence of ~4 J/cm2. Pre-ablation consisted of 5 pulses, followed by a 20 s delay. Data collection consisted of 30 s background collection, followed by 40 s of ablation. Isotopes monitored include: 27Al, 34S, 29Si, 55Mn, 57Fe, 59Co, 60Ni, 65Cu, 66Zn, 69Ga, 71Ga, 72Ge, 73Ge, 75As, 77Se, 95Mo, 109Ag, 111Cd, 113In, 115In, 118Sn, 121Sb, 125Te, 182W, 197Au, 201Hg, 205Tl, 206Pb, 207Pb, 208Pb, and 209Bi. Dwell time of each isotope was 0.02 s, except for 27Al, 29Si, 34S, and 55Mn with dwell times of 0.005 s and 59Co, 60Ni, 65Cu, 66Zn, 206Pb, 207Pb, and 208Pb with dwell times of 0.01 s. Trace element maps: spot size of 16 µm with a scan speed of 16 µm/s, repetition rate 10 Hz with a fluence of ~4 J/cm2. | GSD-1G (USGS) and STDGL3 (CODES, University of Tasmania) | 147.200931 | [13 empty] | 0.028 | [5 empty] | 2592.378766 | [5 empty] | 5.20756 | [5 empty] | 31.613949 | [9 empty] | 47268.64 |  | 0.2857 |  |  |  | 0.52 | [7 empty] | 1.428916 | [13 empty] | 9.550745 | [15 empty] | 5101.637859 | [17 empty] | 69.232629 | [9 empty] | 0.566581 | [13 empty] | 3.737085 | [13 empty] | 614639.7 |  |  |  |  | 2020 | Minerals 2020, 10, 797; doi:10.3390/min10090797 |  | AUS | Queensland
| Hilton Zn-Pb(Ag) |  | Seafloor hydrothermal | Sedimentary Exhalative (SEDEX) | SEDEX zinc-lead-silver | Zn, Pb | Ag | Zn, Pb, Ag | Chapman, 1999; Perkins and Bell, 1998 |  | S80S1-8 | S80S1-8 | drill core |  |  |  |  | ore material | drill core | drill core | mineral separate | [5 empty] | mineralisation |  |  |  | sphalerite | [6 empty] | pyrrhotite, pyrite, galena, chalcopyrite, ferroan-dolomite, quartz, calcite, siderite, apatite, K-feldspar, celsian, biotite, magnetite | Samples were made into polished resin blocks and polished thin sections following standard procedures. The polished resin blocks were used for subsequent LA-ICP-MS analysis. | LA-ICPMS | NWR213 (Omaha, NE, USA) solid state 213 nm laser ablation system coupled with an Agilent 7900 (Santa Clara, CA, USA) quadrupole ICP-MS | Adelaide Microscopy | Ablation conducted in an atmosphere of He (0.6 L/min) mixed with Ar (0.88 L/min) upon leaving the ablation cell. Material passes through a pulse-homogenisation device before being introduced to the ICP torch. Ablation spot size ranged from 10–70 µm. Repetition rate of the laser was 5 Hz with a consistent fluence of ~4 J/cm2. Pre-ablation consisted of 5 pulses, followed by a 20 s delay. Data collection consisted of 30 s background collection, followed by 40 s of ablation. Isotopes monitored include: 27Al, 34S, 29Si, 55Mn, 57Fe, 59Co, 60Ni, 65Cu, 66Zn, 69Ga, 71Ga, 72Ge, 73Ge, 75As, 77Se, 95Mo, 109Ag, 111Cd, 113In, 115In, 118Sn, 121Sb, 125Te, 182W, 197Au, 201Hg, 205Tl, 206Pb, 207Pb, 208Pb, and 209Bi. Dwell time of each isotope was 0.02 s, except for 27Al, 29Si, 34S, and 55Mn with dwell times of 0.005 s and 59Co, 60Ni, 65Cu, 66Zn, 206Pb, 207Pb, and 208Pb with dwell times of 0.01 s. Trace element maps: spot size of 16 µm with a scan speed of 16 µm/s, repetition rate 10 Hz with a fluence of ~4 J/cm2. | GSD-1G (USGS) and STDGL3 (CODES, University of Tasmania) | 167.085015 | [13 empty] | 0.037 | [5 empty] | 2554.419106 | [5 empty] | 0.058 | [5 empty] | 35.834431 | [9 empty] | 29461.98 |  | 0.246834 |  |  |  | 0.834487 | [7 empty] | 1.555022 | [13 empty] | 12.265469 | [15 empty] | 5595.434883 | [17 empty] | 69.305259 | [9 empty] | 0.47735 | [13 empty] | 2.704713 | [13 empty] | 632934.7 |  |  |  |  | 2020 | Minerals 2020, 10, 797; doi:10.3390/min10090797 |  | AUS | Queensland
| Hilton Zn-Pb(Ag) |  | Seafloor hydrothermal | Sedimentary Exhalative (SEDEX) | SEDEX zinc-lead-silver | Zn, Pb | Ag | Zn, Pb, Ag | Chapman, 1999; Perkins and Bell, 1998 |  | S80S1-9 | S80S1-9 | drill core |  |  |  |  | ore material | drill core | drill core | mineral separate | [5 empty] | mineralisation |  |  |  | sphalerite | [6 empty] | pyrrhotite, pyrite, galena, chalcopyrite, ferroan-dolomite, quartz, calcite, siderite, apatite, K-feldspar, celsian, biotite, magnetite | Samples were made into polished resin blocks and polished thin sections following standard procedures. The polished resin blocks were used for subsequent LA-ICP-MS analysis. | LA-ICPMS | NWR213 (Omaha, NE, USA) solid state 213 nm laser ablation system coupled with an Agilent 7900 (Santa Clara, CA, USA) quadrupole ICP-MS | Adelaide Microscopy | Ablation conducted in an atmosphere of He (0.6 L/min) mixed with Ar (0.88 L/min) upon leaving the ablation cell. Material passes through a pulse-homogenisation device before being introduced to the ICP torch. Ablation spot size ranged from 10–70 µm. Repetition rate of the laser was 5 Hz with a consistent fluence of ~4 J/cm2. Pre-ablation consisted of 5 pulses, followed by a 20 s delay. Data collection consisted of 30 s background collection, followed by 40 s of ablation. Isotopes monitored include: 27Al, 34S, 29Si, 55Mn, 57Fe, 59Co, 60Ni, 65Cu, 66Zn, 69Ga, 71Ga, 72Ge, 73Ge, 75As, 77Se, 95Mo, 109Ag, 111Cd, 113In, 115In, 118Sn, 121Sb, 125Te, 182W, 197Au, 201Hg, 205Tl, 206Pb, 207Pb, 208Pb, and 209Bi. Dwell time of each isotope was 0.02 s, except for 27Al, 29Si, 34S, and 55Mn with dwell times of 0.005 s and 59Co, 60Ni, 65Cu, 66Zn, 206Pb, 207Pb, and 208Pb with dwell times of 0.01 s. Trace element maps: spot size of 16 µm with a scan speed of 16 µm/s, repetition rate 10 Hz with a fluence of ~4 J/cm2. | GSD-1G (USGS) and STDGL3 (CODES, University of Tasmania) | 142.441552 | [13 empty] | 0.052438 | [5 empty] | 2473.024093 | [5 empty] | 0.076 | [5 empty] | 32.250696 | [9 empty] | 30637.1 |  | 0.128067 |  |  |  | 0.507 | [7 empty] | 1.319085 | [13 empty] | 14.150759 | [15 empty] | 3645.381007 | [17 empty] | 59.703075 | [9 empty] | 0.257428 | [13 empty] | 1.784581 | [13 empty] | 633466.1 |  |  |  |  | 2020 | Minerals 2020, 10, 797; doi:10.3390/min10090797 |  | AUS | Queensland
| Hilton Zn-Pb(Ag) |  | Seafloor hydrothermal | Sedimentary Exhalative (SEDEX) | SEDEX zinc-lead-silver | Zn, Pb | Ag | Zn, Pb, Ag | Chapman, 1999; Perkins and Bell, 1998 |  | S80S1-10 | S80S1-10 | drill core |  |  |  |  | ore material | drill core | drill core | mineral separate | [5 empty] | mineralisation |  |  |  | sphalerite | [6 empty] | pyrrhotite, pyrite, galena, chalcopyrite, ferroan-dolomite, quartz, calcite, siderite, apatite, K-feldspar, celsian, biotite, magnetite | Samples were made into polished resin blocks and polished thin sections following standard procedures. The polished resin blocks were used for subsequent LA-ICP-MS analysis. | LA-ICPMS | NWR213 (Omaha, NE, USA) solid state 213 nm laser ablation system coupled with an Agilent 7900 (Santa Clara, CA, USA) quadrupole ICP-MS | Adelaide Microscopy | Ablation conducted in an atmosphere of He (0.6 L/min) mixed with Ar (0.88 L/min) upon leaving the ablation cell. Material passes through a pulse-homogenisation device before being introduced to the ICP torch. Ablation spot size ranged from 10–70 µm. Repetition rate of the laser was 5 Hz with a consistent fluence of ~4 J/cm2. Pre-ablation consisted of 5 pulses, followed by a 20 s delay. Data collection consisted of 30 s background collection, followed by 40 s of ablation. Isotopes monitored include: 27Al, 34S, 29Si, 55Mn, 57Fe, 59Co, 60Ni, 65Cu, 66Zn, 69Ga, 71Ga, 72Ge, 73Ge, 75As, 77Se, 95Mo, 109Ag, 111Cd, 113In, 115In, 118Sn, 121Sb, 125Te, 182W, 197Au, 201Hg, 205Tl, 206Pb, 207Pb, 208Pb, and 209Bi. Dwell time of each isotope was 0.02 s, except for 27Al, 29Si, 34S, and 55Mn with dwell times of 0.005 s and 59Co, 60Ni, 65Cu, 66Zn, 206Pb, 207Pb, and 208Pb with dwell times of 0.01 s. Trace element maps: spot size of 16 µm with a scan speed of 16 µm/s, repetition rate 10 Hz with a fluence of ~4 J/cm2. | GSD-1G (USGS) and STDGL3 (CODES, University of Tasmania) | 164.052175 | [13 empty] | 0.035 | [5 empty] | 2615.041901 | [5 empty] | 0.099 | [5 empty] | 41.21157 | [9 empty] | 29497.34 |  | 0.103 |  |  |  | 0.748 | [7 empty] | 1.573011 | [13 empty] | 12.448341 | [15 empty] | 3000.67308 | [17 empty] | 66.416391 | [9 empty] | 0.396478 | [13 empty] | 2.726337 | [13 empty] | 635052.5 |  |  |  |  | 2020 | Minerals 2020, 10, 797; doi:10.3390/min10090797 |  | AUS | Queensland
| Hilton Zn-Pb(Ag) |  | Seafloor hydrothermal | Sedimentary Exhalative (SEDEX) | SEDEX zinc-lead-silver | Zn, Pb | Ag | Zn, Pb, Ag | Chapman, 1999; Perkins and Bell, 1998 |  | S80S1-11 | S80S1-11 | drill core |  |  |  |  | ore material | drill core | drill core | mineral separate | [5 empty] | mineralisation |  |  |  | sphalerite | [6 empty] | pyrrhotite, pyrite, galena, chalcopyrite, ferroan-dolomite, quartz, calcite, siderite, apatite, K-feldspar, celsian, biotite, magnetite | Samples were made into polished resin blocks and polished thin sections following standard procedures. The polished resin blocks were used for subsequent LA-ICP-MS analysis. | LA-ICPMS | NWR213 (Omaha, NE, USA) solid state 213 nm laser ablation system coupled with an Agilent 7900 (Santa Clara, CA, USA) quadrupole ICP-MS | Adelaide Microscopy | Ablation conducted in an atmosphere of He (0.6 L/min) mixed with Ar (0.88 L/min) upon leaving the ablation cell. Material passes through a pulse-homogenisation device before being introduced to the ICP torch. Ablation spot size ranged from 10–70 µm. Repetition rate of the laser was 5 Hz with a consistent fluence of ~4 J/cm2. Pre-ablation consisted of 5 pulses, followed by a 20 s delay. Data collection consisted of 30 s background collection, followed by 40 s of ablation. Isotopes monitored include: 27Al, 34S, 29Si, 55Mn, 57Fe, 59Co, 60Ni, 65Cu, 66Zn, 69Ga, 71Ga, 72Ge, 73Ge, 75As, 77Se, 95Mo, 109Ag, 111Cd, 113In, 115In, 118Sn, 121Sb, 125Te, 182W, 197Au, 201Hg, 205Tl, 206Pb, 207Pb, 208Pb, and 209Bi. Dwell time of each isotope was 0.02 s, except for 27Al, 29Si, 34S, and 55Mn with dwell times of 0.005 s and 59Co, 60Ni, 65Cu, 66Zn, 206Pb, 207Pb, and 208Pb with dwell times of 0.01 s. Trace element maps: spot size of 16 µm with a scan speed of 16 µm/s, repetition rate 10 Hz with a fluence of ~4 J/cm2. | GSD-1G (USGS) and STDGL3 (CODES, University of Tasmania) | 114.195947 | [13 empty] | 0.01 | [5 empty] | 2629.845518 | [5 empty] | 0.018 | [5 empty] | 31.59842 | [9 empty] | 30345.53 |  | 0.262142 |  |  |  | 0.335435 | [7 empty] | 1.296934 | [13 empty] | 17.839538 | [15 empty] | 2345.111713 | [17 empty] | 46.361063 | [9 empty] | 0.333878 | [13 empty] | 2.281538 | [13 empty] | 634669.3 |  |  |  |  | 2020 | Minerals 2020, 10, 797; doi:10.3390/min10090797 |  | AUS | Queensland
| Hilton Zn-Pb(Ag) |  | Seafloor hydrothermal | Sedimentary Exhalative (SEDEX) | SEDEX zinc-lead-silver | Zn, Pb | Ag | Zn, Pb, Ag | Chapman, 1999; Perkins and Bell, 1998 |  | S80S1-12 | S80S1-12 | drill core |  |  |  |  | ore material | drill core | drill core | mineral separate | [5 empty] | mineralisation |  |  |  | sphalerite | [6 empty] | pyrrhotite, pyrite, galena, chalcopyrite, ferroan-dolomite, quartz, calcite, siderite, apatite, K-feldspar, celsian, biotite, magnetite | Samples were made into polished resin blocks and polished thin sections following standard procedures. The polished resin blocks were used for subsequent LA-ICP-MS analysis. | LA-ICPMS | NWR213 (Omaha, NE, USA) solid state 213 nm laser ablation system coupled with an Agilent 7900 (Santa Clara, CA, USA) quadrupole ICP-MS | Adelaide Microscopy | Ablation conducted in an atmosphere of He (0.6 L/min) mixed with Ar (0.88 L/min) upon leaving the ablation cell. Material passes through a pulse-homogenisation device before being introduced to the ICP torch. Ablation spot size ranged from 10–70 µm. Repetition rate of the laser was 5 Hz with a consistent fluence of ~4 J/cm2. Pre-ablation consisted of 5 pulses, followed by a 20 s delay. Data collection consisted of 30 s background collection, followed by 40 s of ablation. Isotopes monitored include: 27Al, 34S, 29Si, 55Mn, 57Fe, 59Co, 60Ni, 65Cu, 66Zn, 69Ga, 71Ga, 72Ge, 73Ge, 75As, 77Se, 95Mo, 109Ag, 111Cd, 113In, 115In, 118Sn, 121Sb, 125Te, 182W, 197Au, 201Hg, 205Tl, 206Pb, 207Pb, 208Pb, and 209Bi. Dwell time of each isotope was 0.02 s, except for 27Al, 29Si, 34S, and 55Mn with dwell times of 0.005 s and 59Co, 60Ni, 65Cu, 66Zn, 206Pb, 207Pb, and 208Pb with dwell times of 0.01 s. Trace element maps: spot size of 16 µm with a scan speed of 16 µm/s, repetition rate 10 Hz with a fluence of ~4 J/cm2. | GSD-1G (USGS) and STDGL3 (CODES, University of Tasmania) | 126.011513 | [13 empty] | 0.009 | [5 empty] | 2725.45062 | [5 empty] | 0.046816 | [5 empty] | 32.126837 | [9 empty] | 29755.43 |  | 0.248386 |  |  |  | 0.312237 | [7 empty] | 1.279525 | [13 empty] | 14.985496 | [15 empty] | 6056.154505 | [17 empty] | 49.584708 | [9 empty] | 0.252964 | [13 empty] | 2.111154 | [13 empty] | 632278.5 |  |  |  |  | 2020 | Minerals 2020, 10, 797; doi:10.3390/min10090797 |  | AUS | Queensland
| Hilton Zn-Pb(Ag) |  | Seafloor hydrothermal | Sedimentary Exhalative (SEDEX) | SEDEX zinc-lead-silver | Zn, Pb | Ag | Zn, Pb, Ag | Chapman, 1999; Perkins and Bell, 1998 |  | S80S1-13 | S80S1-13 | drill core |  |  |  |  | ore material | drill core | drill core | mineral separate | [5 empty] | mineralisation |  |  |  | sphalerite | [6 empty] | pyrrhotite, pyrite, galena, chalcopyrite, ferroan-dolomite, quartz, calcite, siderite, apatite, K-feldspar, celsian, biotite, magnetite | Samples were made into polished resin blocks and polished thin sections following standard procedures. The polished resin blocks were used for subsequent LA-ICP-MS analysis. | LA-ICPMS | NWR213 (Omaha, NE, USA) solid state 213 nm laser ablation system coupled with an Agilent 7900 (Santa Clara, CA, USA) quadrupole ICP-MS | Adelaide Microscopy | Ablation conducted in an atmosphere of He (0.6 L/min) mixed with Ar (0.88 L/min) upon leaving the ablation cell. Material passes through a pulse-homogenisation device before being introduced to the ICP torch. Ablation spot size ranged from 10–70 µm. Repetition rate of the laser was 5 Hz with a consistent fluence of ~4 J/cm2. Pre-ablation consisted of 5 pulses, followed by a 20 s delay. Data collection consisted of 30 s background collection, followed by 40 s of ablation. Isotopes monitored include: 27Al, 34S, 29Si, 55Mn, 57Fe, 59Co, 60Ni, 65Cu, 66Zn, 69Ga, 71Ga, 72Ge, 73Ge, 75As, 77Se, 95Mo, 109Ag, 111Cd, 113In, 115In, 118Sn, 121Sb, 125Te, 182W, 197Au, 201Hg, 205Tl, 206Pb, 207Pb, 208Pb, and 209Bi. Dwell time of each isotope was 0.02 s, except for 27Al, 29Si, 34S, and 55Mn with dwell times of 0.005 s and 59Co, 60Ni, 65Cu, 66Zn, 206Pb, 207Pb, and 208Pb with dwell times of 0.01 s. Trace element maps: spot size of 16 µm with a scan speed of 16 µm/s, repetition rate 10 Hz with a fluence of ~4 J/cm2. | GSD-1G (USGS) and STDGL3 (CODES, University of Tasmania) | 172.418248 | [13 empty] | 0.009 | [5 empty] | 2417.485793 | [5 empty] | 0.067335 | [5 empty] | 119.225251 | [9 empty] | 14979.09 |  | 7.200339 |  |  |  | 15.633504 | [7 empty] | 2.151893 | [13 empty] | 115.349132 | [15 empty] | 179.840311 | [17 empty] | 98.905559 | [9 empty] | 7.353807 | [13 empty] | 0.937913 | [13 empty] | 652468.2 |  |  |  |  | 2020 | Minerals 2020, 10, 797; doi:10.3390/min10090797 |  | AUS | Queensland
| Hilton Zn-Pb(Ag) |  | Seafloor hydrothermal | Sedimentary Exhalative (SEDEX) | SEDEX zinc-lead-silver | Zn, Pb | Ag | Zn, Pb, Ag | Chapman, 1999; Perkins and Bell, 1998 |  | S80S1-14 | S80S1-14 | drill core |  |  |  |  | ore material | drill core | drill core | mineral separate | [5 empty] | mineralisation |  |  |  | sphalerite | [6 empty] | pyrrhotite, pyrite, galena, chalcopyrite, ferroan-dolomite, quartz, calcite, siderite, apatite, K-feldspar, celsian, biotite, magnetite | Samples were made into polished resin blocks and polished thin sections following standard procedures. The polished resin blocks were used for subsequent LA-ICP-MS analysis. | LA-ICPMS | NWR213 (Omaha, NE, USA) solid state 213 nm laser ablation system coupled with an Agilent 7900 (Santa Clara, CA, USA) quadrupole ICP-MS | Adelaide Microscopy | Ablation conducted in an atmosphere of He (0.6 L/min) mixed with Ar (0.88 L/min) upon leaving the ablation cell. Material passes through a pulse-homogenisation device before being introduced to the ICP torch. Ablation spot size ranged from 10–70 µm. Repetition rate of the laser was 5 Hz with a consistent fluence of ~4 J/cm2. Pre-ablation consisted of 5 pulses, followed by a 20 s delay. Data collection consisted of 30 s background collection, followed by 40 s of ablation. Isotopes monitored include: 27Al, 34S, 29Si, 55Mn, 57Fe, 59Co, 60Ni, 65Cu, 66Zn, 69Ga, 71Ga, 72Ge, 73Ge, 75As, 77Se, 95Mo, 109Ag, 111Cd, 113In, 115In, 118Sn, 121Sb, 125Te, 182W, 197Au, 201Hg, 205Tl, 206Pb, 207Pb, 208Pb, and 209Bi. Dwell time of each isotope was 0.02 s, except for 27Al, 29Si, 34S, and 55Mn with dwell times of 0.005 s and 59Co, 60Ni, 65Cu, 66Zn, 206Pb, 207Pb, and 208Pb with dwell times of 0.01 s. Trace element maps: spot size of 16 µm with a scan speed of 16 µm/s, repetition rate 10 Hz with a fluence of ~4 J/cm2. | GSD-1G (USGS) and STDGL3 (CODES, University of Tasmania) | 102.211828 | [13 empty] | 0.008 | [5 empty] | 2614.010477 | [5 empty] | 0.021153 | [5 empty] | 40.137999 | [9 empty] | 30849.47 |  | 0.35302 |  |  |  | 0.438537 | [7 empty] | 1.552884 | [13 empty] | 14.332323 | [15 empty] | 4206.035786 | [17 empty] | 38.294741 | [9 empty] | 0.261108 | [13 empty] | 2.437659 | [13 empty] | 632689.2 |  |  |  |  | 2020 | Minerals 2020, 10, 797; doi:10.3390/min10090797 |  | AUS | Queensland
| Hilton Zn-Pb(Ag) |  | Seafloor hydrothermal | Sedimentary Exhalative (SEDEX) | SEDEX zinc-lead-silver | Zn, Pb | Ag | Zn, Pb, Ag | Chapman, 1999; Perkins and Bell, 1998 |  | S80S1-15 | S80S1-15 | drill core |  |  |  |  | ore material | drill core | drill core | mineral separate | [5 empty] | mineralisation |  |  |  | sphalerite | [6 empty] | pyrrhotite, pyrite, galena, chalcopyrite, ferroan-dolomite, quartz, calcite, siderite, apatite, K-feldspar, celsian, biotite, magnetite | Samples were made into polished resin blocks and polished thin sections following standard procedures. The polished resin blocks were used for subsequent LA-ICP-MS analysis. | LA-ICPMS | NWR213 (Omaha, NE, USA) solid state 213 nm laser ablation system coupled with an Agilent 7900 (Santa Clara, CA, USA) quadrupole ICP-MS | Adelaide Microscopy | Ablation conducted in an atmosphere of He (0.6 L/min) mixed with Ar (0.88 L/min) upon leaving the ablation cell. Material passes through a pulse-homogenisation device before being introduced to the ICP torch. Ablation spot size ranged from 10–70 µm. Repetition rate of the laser was 5 Hz with a consistent fluence of ~4 J/cm2. Pre-ablation consisted of 5 pulses, followed by a 20 s delay. Data collection consisted of 30 s background collection, followed by 40 s of ablation. Isotopes monitored include: 27Al, 34S, 29Si, 55Mn, 57Fe, 59Co, 60Ni, 65Cu, 66Zn, 69Ga, 71Ga, 72Ge, 73Ge, 75As, 77Se, 95Mo, 109Ag, 111Cd, 113In, 115In, 118Sn, 121Sb, 125Te, 182W, 197Au, 201Hg, 205Tl, 206Pb, 207Pb, 208Pb, and 209Bi. Dwell time of each isotope was 0.02 s, except for 27Al, 29Si, 34S, and 55Mn with dwell times of 0.005 s and 59Co, 60Ni, 65Cu, 66Zn, 206Pb, 207Pb, and 208Pb with dwell times of 0.01 s. Trace element maps: spot size of 16 µm with a scan speed of 16 µm/s, repetition rate 10 Hz with a fluence of ~4 J/cm2. | GSD-1G (USGS) and STDGL3 (CODES, University of Tasmania) | 200.259443 | [13 empty] | 0.008 | [5 empty] | 2417.118057 | [5 empty] | 0.016 | [5 empty] | 292.461535 | [9 empty] | 12996.88 |  | 16.973134 |  |  |  | 61.615997 | [7 empty] | 1.703144 | [13 empty] | 2.667086 | [15 empty] | 74.571157 | [17 empty] | 211.179389 | [9 empty] | 5.977492 | [13 empty] | 0.720731 | [13 empty] | 654346.7 |  |  |  |  | 2020 | Minerals 2020, 10, 797; doi:10.3390/min10090797 |  | AUS | Queensland
| Hilton Zn-Pb(Ag) |  | Seafloor hydrothermal | Sedimentary Exhalative (SEDEX) | SEDEX zinc-lead-silver | Zn, Pb | Ag | Zn, Pb, Ag | Chapman, 1999; Perkins and Bell, 1998 |  | S80S1-16 | S80S1-16 | drill core |  |  |  |  | ore material | drill core | drill core | mineral separate | [5 empty] | mineralisation |  |  |  | sphalerite | [6 empty] | pyrrhotite, pyrite, galena, chalcopyrite, ferroan-dolomite, quartz, calcite, siderite, apatite, K-feldspar, celsian, biotite, magnetite | Samples were made into polished resin blocks and polished thin sections following standard procedures. The polished resin blocks were used for subsequent LA-ICP-MS analysis. | LA-ICPMS | NWR213 (Omaha, NE, USA) solid state 213 nm laser ablation system coupled with an Agilent 7900 (Santa Clara, CA, USA) quadrupole ICP-MS | Adelaide Microscopy | Ablation conducted in an atmosphere of He (0.6 L/min) mixed with Ar (0.88 L/min) upon leaving the ablation cell. Material passes through a pulse-homogenisation device before being introduced to the ICP torch. Ablation spot size ranged from 10–70 µm. Repetition rate of the laser was 5 Hz with a consistent fluence of ~4 J/cm2. Pre-ablation consisted of 5 pulses, followed by a 20 s delay. Data collection consisted of 30 s background collection, followed by 40 s of ablation. Isotopes monitored include: 27Al, 34S, 29Si, 55Mn, 57Fe, 59Co, 60Ni, 65Cu, 66Zn, 69Ga, 71Ga, 72Ge, 73Ge, 75As, 77Se, 95Mo, 109Ag, 111Cd, 113In, 115In, 118Sn, 121Sb, 125Te, 182W, 197Au, 201Hg, 205Tl, 206Pb, 207Pb, 208Pb, and 209Bi. Dwell time of each isotope was 0.02 s, except for 27Al, 29Si, 34S, and 55Mn with dwell times of 0.005 s and 59Co, 60Ni, 65Cu, 66Zn, 206Pb, 207Pb, and 208Pb with dwell times of 0.01 s. Trace element maps: spot size of 16 µm with a scan speed of 16 µm/s, repetition rate 10 Hz with a fluence of ~4 J/cm2. | GSD-1G (USGS) and STDGL3 (CODES, University of Tasmania) | 156.591304 | [13 empty] | 0.01093 | [5 empty] | 2766.597716 | [5 empty] | 0.012 | [5 empty] | 378.704414 | [9 empty] | 31133.57 |  | 4.097223 |  |  |  | 5.104305 | [7 empty] | 1.866755 | [13 empty] | 18.838758 | [15 empty] | 15721.51 | [17 empty] | 66.784282 | [9 empty] | 0.385443 | [13 empty] | 7.116996 | [13 empty] | 622946 |  |  |  |  | 2020 | Minerals 2020, 10, 797; doi:10.3390/min10090797 |  | AUS | Queensland
| Hilton Zn-Pb(Ag) |  | Seafloor hydrothermal | Sedimentary Exhalative (SEDEX) | SEDEX zinc-lead-silver | Zn, Pb | Ag | Zn, Pb, Ag | Chapman, 1999; Perkins and Bell, 1998 |  | S80S1-17 | S80S1-17 | drill core |  |  |  |  | ore material | drill core | drill core | mineral separate | [5 empty] | mineralisation |  |  |  | sphalerite | [6 empty] | pyrrhotite, pyrite, galena, chalcopyrite, ferroan-dolomite, quartz, calcite, siderite, apatite, K-feldspar, celsian, biotite, magnetite | Samples were made into polished resin blocks and polished thin sections following standard procedures. The polished resin blocks were used for subsequent LA-ICP-MS analysis. | LA-ICPMS | NWR213 (Omaha, NE, USA) solid state 213 nm laser ablation system coupled with an Agilent 7900 (Santa Clara, CA, USA) quadrupole ICP-MS | Adelaide Microscopy | Ablation conducted in an atmosphere of He (0.6 L/min) mixed with Ar (0.88 L/min) upon leaving the ablation cell. Material passes through a pulse-homogenisation device before being introduced to the ICP torch. Ablation spot size ranged from 10–70 µm. Repetition rate of the laser was 5 Hz with a consistent fluence of ~4 J/cm2. Pre-ablation consisted of 5 pulses, followed by a 20 s delay. Data collection consisted of 30 s background collection, followed by 40 s of ablation. Isotopes monitored include: 27Al, 34S, 29Si, 55Mn, 57Fe, 59Co, 60Ni, 65Cu, 66Zn, 69Ga, 71Ga, 72Ge, 73Ge, 75As, 77Se, 95Mo, 109Ag, 111Cd, 113In, 115In, 118Sn, 121Sb, 125Te, 182W, 197Au, 201Hg, 205Tl, 206Pb, 207Pb, 208Pb, and 209Bi. Dwell time of each isotope was 0.02 s, except for 27Al, 29Si, 34S, and 55Mn with dwell times of 0.005 s and 59Co, 60Ni, 65Cu, 66Zn, 206Pb, 207Pb, and 208Pb with dwell times of 0.01 s. Trace element maps: spot size of 16 µm with a scan speed of 16 µm/s, repetition rate 10 Hz with a fluence of ~4 J/cm2. | GSD-1G (USGS) and STDGL3 (CODES, University of Tasmania) | 149.669905 | [13 empty] | 0.008 | [5 empty] | 2827.36101 | [5 empty] | 0.030518 | [5 empty] | 211.748943 | [9 empty] | 31061.77 |  | 0.570974 |  |  |  | 0.562999 | [7 empty] | 1.98861 | [13 empty] | 14.271706 | [15 empty] | 7009.572111 | [17 empty] | 62.066352 | [9 empty] | 0.470729 | [13 empty] | 2.988686 | [13 empty] | 630140.8 |  |  |  |  | 2020 | Minerals 2020, 10, 797; doi:10.3390/min10090797 |  | AUS | Queensland
| Hilton Zn-Pb(Ag) |  | Seafloor hydrothermal | Sedimentary Exhalative (SEDEX) | SEDEX zinc-lead-silver | Zn, Pb | Ag | Zn, Pb, Ag | Chapman, 1999; Perkins and Bell, 1998 |  | S80S1-18 | S80S1-18 | drill core |  |  |  |  | ore material | drill core | drill core | mineral separate | [5 empty] | mineralisation |  |  |  | sphalerite | [6 empty] | pyrrhotite, pyrite, galena, chalcopyrite, ferroan-dolomite, quartz, calcite, siderite, apatite, K-feldspar, celsian, biotite, magnetite | Samples were made into polished resin blocks and polished thin sections following standard procedures. The polished resin blocks were used for subsequent LA-ICP-MS analysis. | LA-ICPMS | NWR213 (Omaha, NE, USA) solid state 213 nm laser ablation system coupled with an Agilent 7900 (Santa Clara, CA, USA) quadrupole ICP-MS | Adelaide Microscopy | Ablation conducted in an atmosphere of He (0.6 L/min) mixed with Ar (0.88 L/min) upon leaving the ablation cell. Material passes through a pulse-homogenisation device before being introduced to the ICP torch. Ablation spot size ranged from 10–70 µm. Repetition rate of the laser was 5 Hz with a consistent fluence of ~4 J/cm2. Pre-ablation consisted of 5 pulses, followed by a 20 s delay. Data collection consisted of 30 s background collection, followed by 40 s of ablation. Isotopes monitored include: 27Al, 34S, 29Si, 55Mn, 57Fe, 59Co, 60Ni, 65Cu, 66Zn, 69Ga, 71Ga, 72Ge, 73Ge, 75As, 77Se, 95Mo, 109Ag, 111Cd, 113In, 115In, 118Sn, 121Sb, 125Te, 182W, 197Au, 201Hg, 205Tl, 206Pb, 207Pb, 208Pb, and 209Bi. Dwell time of each isotope was 0.02 s, except for 27Al, 29Si, 34S, and 55Mn with dwell times of 0.005 s and 59Co, 60Ni, 65Cu, 66Zn, 206Pb, 207Pb, and 208Pb with dwell times of 0.01 s. Trace element maps: spot size of 16 µm with a scan speed of 16 µm/s, repetition rate 10 Hz with a fluence of ~4 J/cm2. | GSD-1G (USGS) and STDGL3 (CODES, University of Tasmania) | 141.77787 | [13 empty] | 0.011 | [5 empty] | 2900.608443 | [5 empty] | 0.01 | [5 empty] | 193.994609 | [9 empty] | 31641.36103 |  | 0.308493 |  |  |  | 0.213506 | [7 empty] | 1.786558 | [13 empty] | 13.355565 | [15 empty] | 9279.954778 | [17 empty] | 59.743677 | [9 empty] | 0.331682 | [13 empty] | 3.023042 | [13 empty] | 627405.6 |  |  |  |  | 2020 | Minerals 2020, 10, 797; doi:10.3390/min10090797 |  | AUS | Queensland
| Hilton Zn-Pb(Ag) |  | Seafloor hydrothermal | Sedimentary Exhalative (SEDEX) | SEDEX zinc-lead-silver | Zn, Pb | Ag | Zn, Pb, Ag | Chapman, 1999; Perkins and Bell, 1998 |  | S80S1-19 | S80S1-19 | drill core |  |  |  |  | ore material | drill core | drill core | mineral separate | [5 empty] | mineralisation |  |  |  | sphalerite | [6 empty] | pyrrhotite, pyrite, galena, chalcopyrite, ferroan-dolomite, quartz, calcite, siderite, apatite, K-feldspar, celsian, biotite, magnetite | Samples were made into polished resin blocks and polished thin sections following standard procedures. The polished resin blocks were used for subsequent LA-ICP-MS analysis. | LA-ICPMS | NWR213 (Omaha, NE, USA) solid state 213 nm laser ablation system coupled with an Agilent 7900 (Santa Clara, CA, USA) quadrupole ICP-MS | Adelaide Microscopy | Ablation conducted in an atmosphere of He (0.6 L/min) mixed with Ar (0.88 L/min) upon leaving the ablation cell. Material passes through a pulse-homogenisation device before being introduced to the ICP torch. Ablation spot size ranged from 10–70 µm. Repetition rate of the laser was 5 Hz with a consistent fluence of ~4 J/cm2. Pre-ablation consisted of 5 pulses, followed by a 20 s delay. Data collection consisted of 30 s background collection, followed by 40 s of ablation. Isotopes monitored include: 27Al, 34S, 29Si, 55Mn, 57Fe, 59Co, 60Ni, 65Cu, 66Zn, 69Ga, 71Ga, 72Ge, 73Ge, 75As, 77Se, 95Mo, 109Ag, 111Cd, 113In, 115In, 118Sn, 121Sb, 125Te, 182W, 197Au, 201Hg, 205Tl, 206Pb, 207Pb, 208Pb, and 209Bi. Dwell time of each isotope was 0.02 s, except for 27Al, 29Si, 34S, and 55Mn with dwell times of 0.005 s and 59Co, 60Ni, 65Cu, 66Zn, 206Pb, 207Pb, and 208Pb with dwell times of 0.01 s. Trace element maps: spot size of 16 µm with a scan speed of 16 µm/s, repetition rate 10 Hz with a fluence of ~4 J/cm2. | GSD-1G (USGS) and STDGL3 (CODES, University of Tasmania) | 178.935291 | [13 empty] | 0.009 | [5 empty] | 2654.061785 | [5 empty] | 0.05182 | [5 empty] | 49.258211 | [9 empty] | 28889.52 |  | 0.362649 |  |  |  | 0.282407 | [7 empty] | 1.748388 | [13 empty] | 13.635888 | [15 empty] | 8134.665064 | [17 empty] | 76.863826 | [9 empty] | 0.597092 | [13 empty] | 3.557472 | [13 empty] | 631570.9 |  |  |  |  | 2020 | Minerals 2020, 10, 797; doi:10.3390/min10090797 |  | AUS | Queensland
| Hilton Zn-Pb(Ag) |  | Seafloor hydrothermal | Sedimentary Exhalative (SEDEX) | SEDEX zinc-lead-silver | Zn, Pb | Ag | Zn, Pb, Ag | Chapman, 1999; Perkins and Bell, 1998 |  | S80S1-20 | S80S1-20 | drill core |  |  |  |  | ore material | drill core | drill core | mineral separate | [5 empty] | mineralisation |  |  |  | sphalerite | [6 empty] | pyrrhotite, pyrite, galena, chalcopyrite, ferroan-dolomite, quartz, calcite, siderite, apatite, K-feldspar, celsian, biotite, magnetite | Samples were made into polished resin blocks and polished thin sections following standard procedures. The polished resin blocks were used for subsequent LA-ICP-MS analysis. | LA-ICPMS | NWR213 (Omaha, NE, USA) solid state 213 nm laser ablation system coupled with an Agilent 7900 (Santa Clara, CA, USA) quadrupole ICP-MS | Adelaide Microscopy | Ablation conducted in an atmosphere of He (0.6 L/min) mixed with Ar (0.88 L/min) upon leaving the ablation cell. Material passes through a pulse-homogenisation device before being introduced to the ICP torch. Ablation spot size ranged from 10–70 µm. Repetition rate of the laser was 5 Hz with a consistent fluence of ~4 J/cm2. Pre-ablation consisted of 5 pulses, followed by a 20 s delay. Data collection consisted of 30 s background collection, followed by 40 s of ablation. Isotopes monitored include: 27Al, 34S, 29Si, 55Mn, 57Fe, 59Co, 60Ni, 65Cu, 66Zn, 69Ga, 71Ga, 72Ge, 73Ge, 75As, 77Se, 95Mo, 109Ag, 111Cd, 113In, 115In, 118Sn, 121Sb, 125Te, 182W, 197Au, 201Hg, 205Tl, 206Pb, 207Pb, 208Pb, and 209Bi. Dwell time of each isotope was 0.02 s, except for 27Al, 29Si, 34S, and 55Mn with dwell times of 0.005 s and 59Co, 60Ni, 65Cu, 66Zn, 206Pb, 207Pb, and 208Pb with dwell times of 0.01 s. Trace element maps: spot size of 16 µm with a scan speed of 16 µm/s, repetition rate 10 Hz with a fluence of ~4 J/cm2. | GSD-1G (USGS) and STDGL3 (CODES, University of Tasmania) | 207.087617 | [13 empty] | 0.009 | [5 empty] | 2522.480962 | [5 empty] | 0.076598 | [5 empty] | 60.67081 | [9 empty] | 27998.45 |  | 0.635287 |  |  |  | 0.591135 | [7 empty] | 1.962674 | [13 empty] | 15.448839 | [15 empty] | 3532.671835 | [17 empty] | 74.871082 | [9 empty] | 0.496861 | [13 empty] | 3.551813 | [13 empty] | 636183.5 |  |  |  |  | 2020 | Minerals 2020, 10, 797; doi:10.3390/min10090797 |  | AUS | Queensland
| Hilton Zn-Pb(Ag) |  | Seafloor hydrothermal | Sedimentary Exhalative (SEDEX) | SEDEX zinc-lead-silver | Zn, Pb | Ag | Zn, Pb, Ag | Chapman, 1999; Perkins and Bell, 1998 |  | S80S1-21 | S80S1-21 | drill core |  |  |  |  | ore material | drill core | drill core | mineral separate | [5 empty] | mineralisation |  |  |  | sphalerite | [6 empty] | pyrrhotite, pyrite, galena, chalcopyrite, ferroan-dolomite, quartz, calcite, siderite, apatite, K-feldspar, celsian, biotite, magnetite | Samples were made into polished resin blocks and polished thin sections following standard procedures. The polished resin blocks were used for subsequent LA-ICP-MS analysis. | LA-ICPMS | NWR213 (Omaha, NE, USA) solid state 213 nm laser ablation system coupled with an Agilent 7900 (Santa Clara, CA, USA) quadrupole ICP-MS | Adelaide Microscopy | Ablation conducted in an atmosphere of He (0.6 L/min) mixed with Ar (0.88 L/min) upon leaving the ablation cell. Material passes through a pulse-homogenisation device before being introduced to the ICP torch. Ablation spot size ranged from 10–70 µm. Repetition rate of the laser was 5 Hz with a consistent fluence of ~4 J/cm2. Pre-ablation consisted of 5 pulses, followed by a 20 s delay. Data collection consisted of 30 s background collection, followed by 40 s of ablation. Isotopes monitored include: 27Al, 34S, 29Si, 55Mn, 57Fe, 59Co, 60Ni, 65Cu, 66Zn, 69Ga, 71Ga, 72Ge, 73Ge, 75As, 77Se, 95Mo, 109Ag, 111Cd, 113In, 115In, 118Sn, 121Sb, 125Te, 182W, 197Au, 201Hg, 205Tl, 206Pb, 207Pb, 208Pb, and 209Bi. Dwell time of each isotope was 0.02 s, except for 27Al, 29Si, 34S, and 55Mn with dwell times of 0.005 s and 59Co, 60Ni, 65Cu, 66Zn, 206Pb, 207Pb, and 208Pb with dwell times of 0.01 s. Trace element maps: spot size of 16 µm with a scan speed of 16 µm/s, repetition rate 10 Hz with a fluence of ~4 J/cm2. | GSD-1G (USGS) and STDGL3 (CODES, University of Tasmania) | 134.153748 | [13 empty] | 0.007 | [5 empty] | 2611.934456 | [5 empty] | 0.03065 | [5 empty] | 301.754808 | [9 empty] | 30052.01 |  | 0.507264 |  |  |  | 0.22706 | [7 empty] | 1.848013 | [13 empty] | 14.295141 | [15 empty] | 6232.623784 | [17 empty] | 58.845039 | [9 empty] | 0.343328 | [13 empty] | 2.856017 | [13 empty] | 631644.2 |  |  |  |  | 2020 | Minerals 2020, 10, 797; doi:10.3390/min10090797 |  | AUS | Queensland
| Hilton Zn-Pb(Ag) |  | Seafloor hydrothermal | Sedimentary Exhalative (SEDEX) | SEDEX zinc-lead-silver | Zn, Pb | Ag | Zn, Pb, Ag | Chapman, 1999; Perkins and Bell, 1998 |  | S80S2-1 | S80S2-1 | drill core |  |  |  |  | ore material | drill core | drill core | mineral separate | [5 empty] | mineralisation |  |  |  | sphalerite | [6 empty] | pyrrhotite, pyrite, galena, chalcopyrite, ferroan-dolomite, quartz, calcite, siderite, apatite, K-feldspar, celsian, biotite, magnetite | Samples were made into polished resin blocks and polished thin sections following standard procedures. The polished resin blocks were used for subsequent LA-ICP-MS analysis. | LA-ICPMS | NWR213 (Omaha, NE, USA) solid state 213 nm laser ablation system coupled with an Agilent 7900 (Santa Clara, CA, USA) quadrupole ICP-MS | Adelaide Microscopy | Ablation conducted in an atmosphere of He (0.6 L/min) mixed with Ar (0.88 L/min) upon leaving the ablation cell. Material passes through a pulse-homogenisation device before being introduced to the ICP torch. Ablation spot size ranged from 10–70 µm. Repetition rate of the laser was 5 Hz with a consistent fluence of ~4 J/cm2. Pre-ablation consisted of 5 pulses, followed by a 20 s delay. Data collection consisted of 30 s background collection, followed by 40 s of ablation. Isotopes monitored include: 27Al, 34S, 29Si, 55Mn, 57Fe, 59Co, 60Ni, 65Cu, 66Zn, 69Ga, 71Ga, 72Ge, 73Ge, 75As, 77Se, 95Mo, 109Ag, 111Cd, 113In, 115In, 118Sn, 121Sb, 125Te, 182W, 197Au, 201Hg, 205Tl, 206Pb, 207Pb, 208Pb, and 209Bi. Dwell time of each isotope was 0.02 s, except for 27Al, 29Si, 34S, and 55Mn with dwell times of 0.005 s and 59Co, 60Ni, 65Cu, 66Zn, 206Pb, 207Pb, and 208Pb with dwell times of 0.01 s. Trace element maps: spot size of 16 µm with a scan speed of 16 µm/s, repetition rate 10 Hz with a fluence of ~4 J/cm2. | GSD-1G (USGS) and STDGL3 (CODES, University of Tasmania) | 16.712157 | [13 empty] | 0.008 | [5 empty] | 2129.330841 | [5 empty] | 0.016217 | [5 empty] | 135.684661 | [9 empty] | 9891.182791 |  | 5.046601 |  |  |  | 20.531776 | [7 empty] | 30.245812 | [13 empty] | 3.893037 | [15 empty] | 37.741356 | [17 empty] | 13.017354 | [9 empty] | 56.121228 | [13 empty] | 0.112565 | [13 empty] | 658382.8 |  |  |  |  | 2020 | Minerals 2020, 10, 797; doi:10.3390/min10090797 |  | AUS | Queensland
| Hilton Zn-Pb(Ag) |  | Seafloor hydrothermal | Sedimentary Exhalative (SEDEX) | SEDEX zinc-lead-silver | Zn, Pb | Ag | Zn, Pb, Ag | Chapman, 1999; Perkins and Bell, 1998 |  | S80S2-2 | S80S2-2 | drill core |  |  |  |  | ore material | drill core | drill core | mineral separate | [5 empty] | mineralisation |  |  |  | sphalerite | [6 empty] | pyrrhotite, pyrite, galena, chalcopyrite, ferroan-dolomite, quartz, calcite, siderite, apatite, K-feldspar, celsian, biotite, magnetite | Samples were made into polished resin blocks and polished thin sections following standard procedures. The polished resin blocks were used for subsequent LA-ICP-MS analysis. | LA-ICPMS | NWR213 (Omaha, NE, USA) solid state 213 nm laser ablation system coupled with an Agilent 7900 (Santa Clara, CA, USA) quadrupole ICP-MS | Adelaide Microscopy | Ablation conducted in an atmosphere of He (0.6 L/min) mixed with Ar (0.88 L/min) upon leaving the ablation cell. Material passes through a pulse-homogenisation device before being introduced to the ICP torch. Ablation spot size ranged from 10–70 µm. Repetition rate of the laser was 5 Hz with a consistent fluence of ~4 J/cm2. Pre-ablation consisted of 5 pulses, followed by a 20 s delay. Data collection consisted of 30 s background collection, followed by 40 s of ablation. Isotopes monitored include: 27Al, 34S, 29Si, 55Mn, 57Fe, 59Co, 60Ni, 65Cu, 66Zn, 69Ga, 71Ga, 72Ge, 73Ge, 75As, 77Se, 95Mo, 109Ag, 111Cd, 113In, 115In, 118Sn, 121Sb, 125Te, 182W, 197Au, 201Hg, 205Tl, 206Pb, 207Pb, 208Pb, and 209Bi. Dwell time of each isotope was 0.02 s, except for 27Al, 29Si, 34S, and 55Mn with dwell times of 0.005 s and 59Co, 60Ni, 65Cu, 66Zn, 206Pb, 207Pb, and 208Pb with dwell times of 0.01 s. Trace element maps: spot size of 16 µm with a scan speed of 16 µm/s, repetition rate 10 Hz with a fluence of ~4 J/cm2. | GSD-1G (USGS) and STDGL3 (CODES, University of Tasmania) | 34.639069 | [13 empty] | 0.021 | [5 empty] | 2510.015408 | [5 empty] | 0.039 | [5 empty] | 142.343248 | [9 empty] | 10718.9 |  | 15.006579 |  |  |  | 42.582766 | [7 empty] | 6.261592 | [13 empty] | 3.834867 | [15 empty] | 19.440264 | [17 empty] | 24.995669 | [9 empty] | 19.747882 | [13 empty] | 0.132 | [13 empty] | 657183.1 |  |  |  |  | 2020 | Minerals 2020, 10, 797; doi:10.3390/min10090797 |  | AUS | Queensland
| Hilton Zn-Pb(Ag) |  | Seafloor hydrothermal | Sedimentary Exhalative (SEDEX) | SEDEX zinc-lead-silver | Zn, Pb | Ag | Zn, Pb, Ag | Chapman, 1999; Perkins and Bell, 1998 |  | S80S2-3 | S80S2-3 | drill core |  |  |  |  | ore material | drill core | drill core | mineral separate | [5 empty] | mineralisation |  |  |  | sphalerite | [6 empty] | pyrrhotite, pyrite, galena, chalcopyrite, ferroan-dolomite, quartz, calcite, siderite, apatite, K-feldspar, celsian, biotite, magnetite | Samples were made into polished resin blocks and polished thin sections following standard procedures. The polished resin blocks were used for subsequent LA-ICP-MS analysis. | LA-ICPMS | NWR213 (Omaha, NE, USA) solid state 213 nm laser ablation system coupled with an Agilent 7900 (Santa Clara, CA, USA) quadrupole ICP-MS | Adelaide Microscopy | Ablation conducted in an atmosphere of He (0.6 L/min) mixed with Ar (0.88 L/min) upon leaving the ablation cell. Material passes through a pulse-homogenisation device before being introduced to the ICP torch. Ablation spot size ranged from 10–70 µm. Repetition rate of the laser was 5 Hz with a consistent fluence of ~4 J/cm2. Pre-ablation consisted of 5 pulses, followed by a 20 s delay. Data collection consisted of 30 s background collection, followed by 40 s of ablation. Isotopes monitored include: 27Al, 34S, 29Si, 55Mn, 57Fe, 59Co, 60Ni, 65Cu, 66Zn, 69Ga, 71Ga, 72Ge, 73Ge, 75As, 77Se, 95Mo, 109Ag, 111Cd, 113In, 115In, 118Sn, 121Sb, 125Te, 182W, 197Au, 201Hg, 205Tl, 206Pb, 207Pb, 208Pb, and 209Bi. Dwell time of each isotope was 0.02 s, except for 27Al, 29Si, 34S, and 55Mn with dwell times of 0.005 s and 59Co, 60Ni, 65Cu, 66Zn, 206Pb, 207Pb, and 208Pb with dwell times of 0.01 s. Trace element maps: spot size of 16 µm with a scan speed of 16 µm/s, repetition rate 10 Hz with a fluence of ~4 J/cm2. | GSD-1G (USGS) and STDGL3 (CODES, University of Tasmania) | 58.451853 | [13 empty] | 0.01 | [5 empty] | 1763.837642 | [5 empty] | 0.035274 | [5 empty] | 246.877809 | [9 empty] | 9810.788884 |  | 30.720552 |  |  |  | 76.355325 | [7 empty] | 24.484953 | [13 empty] | 5.770363 | [15 empty] | 36.6435 | [17 empty] | 37.96289 | [9 empty] | 10.958576 | [13 empty] | 0.051 | [13 empty] | 658562.3 |  |  |  |  | 2020 | Minerals 2020, 10, 797; doi:10.3390/min10090797 |  | AUS | Queensland
| Hilton Zn-Pb(Ag) |  | Seafloor hydrothermal | Sedimentary Exhalative (SEDEX) | SEDEX zinc-lead-silver | Zn, Pb | Ag | Zn, Pb, Ag | Chapman, 1999; Perkins and Bell, 1998 |  | S80S2-4 | S80S2-4 | drill core |  |  |  |  | ore material | drill core | drill core | mineral separate | [5 empty] | mineralisation |  |  |  | sphalerite | [6 empty] | pyrrhotite, pyrite, galena, chalcopyrite, ferroan-dolomite, quartz, calcite, siderite, apatite, K-feldspar, celsian, biotite, magnetite | Samples were made into polished resin blocks and polished thin sections following standard procedures. The polished resin blocks were used for subsequent LA-ICP-MS analysis. | LA-ICPMS | NWR213 (Omaha, NE, USA) solid state 213 nm laser ablation system coupled with an Agilent 7900 (Santa Clara, CA, USA) quadrupole ICP-MS | Adelaide Microscopy | Ablation conducted in an atmosphere of He (0.6 L/min) mixed with Ar (0.88 L/min) upon leaving the ablation cell. Material passes through a pulse-homogenisation device before being introduced to the ICP torch. Ablation spot size ranged from 10–70 µm. Repetition rate of the laser was 5 Hz with a consistent fluence of ~4 J/cm2. Pre-ablation consisted of 5 pulses, followed by a 20 s delay. Data collection consisted of 30 s background collection, followed by 40 s of ablation. Isotopes monitored include: 27Al, 34S, 29Si, 55Mn, 57Fe, 59Co, 60Ni, 65Cu, 66Zn, 69Ga, 71Ga, 72Ge, 73Ge, 75As, 77Se, 95Mo, 109Ag, 111Cd, 113In, 115In, 118Sn, 121Sb, 125Te, 182W, 197Au, 201Hg, 205Tl, 206Pb, 207Pb, 208Pb, and 209Bi. Dwell time of each isotope was 0.02 s, except for 27Al, 29Si, 34S, and 55Mn with dwell times of 0.005 s and 59Co, 60Ni, 65Cu, 66Zn, 206Pb, 207Pb, and 208Pb with dwell times of 0.01 s. Trace element maps: spot size of 16 µm with a scan speed of 16 µm/s, repetition rate 10 Hz with a fluence of ~4 J/cm2. | GSD-1G (USGS) and STDGL3 (CODES, University of Tasmania) | 6.813703 | [13 empty] | 0.008 | [5 empty] | 2187.392326 | [5 empty] | 0.014 | [5 empty] | 88.679373 | [9 empty] | 10423.47 |  | 2.971688 |  |  |  | 15.969083 | [7 empty] | 8.03105 | [13 empty] | 3.604874 | [15 empty] | 8.961727 | [17 empty] | 3.598279 | [9 empty] | 45.108182 | [13 empty] | 0.049 | [13 empty] | 657895.5 |  |  |  |  | 2020 | Minerals 2020, 10, 797; doi:10.3390/min10090797 |  | AUS | Queensland
| Hilton Zn-Pb(Ag) |  | Seafloor hydrothermal | Sedimentary Exhalative (SEDEX) | SEDEX zinc-lead-silver | Zn, Pb | Ag | Zn, Pb, Ag | Chapman, 1999; Perkins and Bell, 1998 |  | S80S2-5 | S80S2-5 | drill core |  |  |  |  | ore material | drill core | drill core | mineral separate | [5 empty] | mineralisation |  |  |  | sphalerite | [6 empty] | pyrrhotite, pyrite, galena, chalcopyrite, ferroan-dolomite, quartz, calcite, siderite, apatite, K-feldspar, celsian, biotite, magnetite | Samples were made into polished resin blocks and polished thin sections following standard procedures. The polished resin blocks were used for subsequent LA-ICP-MS analysis. | LA-ICPMS | NWR213 (Omaha, NE, USA) solid state 213 nm laser ablation system coupled with an Agilent 7900 (Santa Clara, CA, USA) quadrupole ICP-MS | Adelaide Microscopy | Ablation conducted in an atmosphere of He (0.6 L/min) mixed with Ar (0.88 L/min) upon leaving the ablation cell. Material passes through a pulse-homogenisation device before being introduced to the ICP torch. Ablation spot size ranged from 10–70 µm. Repetition rate of the laser was 5 Hz with a consistent fluence of ~4 J/cm2. Pre-ablation consisted of 5 pulses, followed by a 20 s delay. Data collection consisted of 30 s background collection, followed by 40 s of ablation. Isotopes monitored include: 27Al, 34S, 29Si, 55Mn, 57Fe, 59Co, 60Ni, 65Cu, 66Zn, 69Ga, 71Ga, 72Ge, 73Ge, 75As, 77Se, 95Mo, 109Ag, 111Cd, 113In, 115In, 118Sn, 121Sb, 125Te, 182W, 197Au, 201Hg, 205Tl, 206Pb, 207Pb, 208Pb, and 209Bi. Dwell time of each isotope was 0.02 s, except for 27Al, 29Si, 34S, and 55Mn with dwell times of 0.005 s and 59Co, 60Ni, 65Cu, 66Zn, 206Pb, 207Pb, and 208Pb with dwell times of 0.01 s. Trace element maps: spot size of 16 µm with a scan speed of 16 µm/s, repetition rate 10 Hz with a fluence of ~4 J/cm2. | GSD-1G (USGS) and STDGL3 (CODES, University of Tasmania) | 28.326739 | [13 empty] | 0.008 | [5 empty] | 2421.258755 | [5 empty] | 0.015 | [5 empty] | 205.751874 | [9 empty] | 9643.58686 |  | 13.727664 |  |  |  | 32.380973 | [7 empty] | 18.973012 | [13 empty] | 3.58938 | [15 empty] | 49.897756 | [17 empty] | 20.259949 | [9 empty] | 111.603051 | [13 empty] | 0.05 | [13 empty] | 658263.7 |  |  |  |  | 2020 | Minerals 2020, 10, 797; doi:10.3390/min10090797 |  | AUS | Queensland
| Hilton Zn-Pb(Ag) |  | Seafloor hydrothermal | Sedimentary Exhalative (SEDEX) | SEDEX zinc-lead-silver | Zn, Pb | Ag | Zn, Pb, Ag | Chapman, 1999; Perkins and Bell, 1998 |  | S80S2-6 | S80S2-6 | drill core |  |  |  |  | ore material | drill core | drill core | mineral separate | [5 empty] | mineralisation |  |  |  | sphalerite | [6 empty] | pyrrhotite, pyrite, galena, chalcopyrite, ferroan-dolomite, quartz, calcite, siderite, apatite, K-feldspar, celsian, biotite, magnetite | Samples were made into polished resin blocks and polished thin sections following standard procedures. The polished resin blocks were used for subsequent LA-ICP-MS analysis. | LA-ICPMS | NWR213 (Omaha, NE, USA) solid state 213 nm laser ablation system coupled with an Agilent 7900 (Santa Clara, CA, USA) quadrupole ICP-MS | Adelaide Microscopy | Ablation conducted in an atmosphere of He (0.6 L/min) mixed with Ar (0.88 L/min) upon leaving the ablation cell. Material passes through a pulse-homogenisation device before being introduced to the ICP torch. Ablation spot size ranged from 10–70 µm. Repetition rate of the laser was 5 Hz with a consistent fluence of ~4 J/cm2. Pre-ablation consisted of 5 pulses, followed by a 20 s delay. Data collection consisted of 30 s background collection, followed by 40 s of ablation. Isotopes monitored include: 27Al, 34S, 29Si, 55Mn, 57Fe, 59Co, 60Ni, 65Cu, 66Zn, 69Ga, 71Ga, 72Ge, 73Ge, 75As, 77Se, 95Mo, 109Ag, 111Cd, 113In, 115In, 118Sn, 121Sb, 125Te, 182W, 197Au, 201Hg, 205Tl, 206Pb, 207Pb, 208Pb, and 209Bi. Dwell time of each isotope was 0.02 s, except for 27Al, 29Si, 34S, and 55Mn with dwell times of 0.005 s and 59Co, 60Ni, 65Cu, 66Zn, 206Pb, 207Pb, and 208Pb with dwell times of 0.01 s. Trace element maps: spot size of 16 µm with a scan speed of 16 µm/s, repetition rate 10 Hz with a fluence of ~4 J/cm2. | GSD-1G (USGS) and STDGL3 (CODES, University of Tasmania) | 6.798923 | [13 empty] | 0.008 | [5 empty] | 2612.709714 | [5 empty] | 0.015 | [5 empty] | 58.51871 | [9 empty] | 10768.22822 |  | 1.811853 |  |  |  | 3.491172 | [7 empty] | 9.383854 | [13 empty] | 2.987272 | [15 empty] | 8.448484 | [17 empty] | 8.248271 | [9 empty] | 40.441295 | [13 empty] | 0.088485 | [13 empty] | 657216 |  |  |  |  | 2020 | Minerals 2020, 10, 797; doi:10.3390/min10090797 |  | AUS | Queensland
| Hilton Zn-Pb(Ag) |  | Seafloor hydrothermal | Sedimentary Exhalative (SEDEX) | SEDEX zinc-lead-silver | Zn, Pb | Ag | Zn, Pb, Ag | Chapman, 1999; Perkins and Bell, 1998 |  | S80S2-7 | S80S2-7 | drill core |  |  |  |  | ore material | drill core | drill core | mineral separate | [5 empty] | mineralisation |  |  |  | sphalerite | [6 empty] | pyrrhotite, pyrite, galena, chalcopyrite, ferroan-dolomite, quartz, calcite, siderite, apatite, K-feldspar, celsian, biotite, magnetite | Samples were made into polished resin blocks and polished thin sections following standard procedures. The polished resin blocks were used for subsequent LA-ICP-MS analysis. | LA-ICPMS | NWR213 (Omaha, NE, USA) solid state 213 nm laser ablation system coupled with an Agilent 7900 (Santa Clara, CA, USA) quadrupole ICP-MS | Adelaide Microscopy | Ablation conducted in an atmosphere of He (0.6 L/min) mixed with Ar (0.88 L/min) upon leaving the ablation cell. Material passes through a pulse-homogenisation device before being introduced to the ICP torch. Ablation spot size ranged from 10–70 µm. Repetition rate of the laser was 5 Hz with a consistent fluence of ~4 J/cm2. Pre-ablation consisted of 5 pulses, followed by a 20 s delay. Data collection consisted of 30 s background collection, followed by 40 s of ablation. Isotopes monitored include: 27Al, 34S, 29Si, 55Mn, 57Fe, 59Co, 60Ni, 65Cu, 66Zn, 69Ga, 71Ga, 72Ge, 73Ge, 75As, 77Se, 95Mo, 109Ag, 111Cd, 113In, 115In, 118Sn, 121Sb, 125Te, 182W, 197Au, 201Hg, 205Tl, 206Pb, 207Pb, 208Pb, and 209Bi. Dwell time of each isotope was 0.02 s, except for 27Al, 29Si, 34S, and 55Mn with dwell times of 0.005 s and 59Co, 60Ni, 65Cu, 66Zn, 206Pb, 207Pb, and 208Pb with dwell times of 0.01 s. Trace element maps: spot size of 16 µm with a scan speed of 16 µm/s, repetition rate 10 Hz with a fluence of ~4 J/cm2. | GSD-1G (USGS) and STDGL3 (CODES, University of Tasmania) | 5.410847 | [13 empty] | 0.009 | [5 empty] | 3235.409094 | [5 empty] | 0.032 | [5 empty] | 23.329941 | [9 empty] | 9899.65743 |  | 1.17025 |  |  |  | 2.633013 | [7 empty] | 2.784993 | [13 empty] | 2.712207 | [15 empty] | 6.992343 | [17 empty] | 7.066069 | [9 empty] | 11.526101 | [13 empty] | 0.061 | [13 empty] | 657670.3 |  |  |  |  | 2020 | Minerals 2020, 10, 797; doi:10.3390/min10090797 |  | AUS | Queensland
| Hilton Zn-Pb(Ag) |  | Seafloor hydrothermal | Sedimentary Exhalative (SEDEX) | SEDEX zinc-lead-silver | Zn, Pb | Ag | Zn, Pb, Ag | Chapman, 1999; Perkins and Bell, 1998 |  | S80S2-8 | S80S2-8 | drill core |  |  |  |  | ore material | drill core | drill core | mineral separate | [5 empty] | mineralisation |  |  |  | sphalerite | [6 empty] | pyrrhotite, pyrite, galena, chalcopyrite, ferroan-dolomite, quartz, calcite, siderite, apatite, K-feldspar, celsian, biotite, magnetite | Samples were made into polished resin blocks and polished thin sections following standard procedures. The polished resin blocks were used for subsequent LA-ICP-MS analysis. | LA-ICPMS | NWR213 (Omaha, NE, USA) solid state 213 nm laser ablation system coupled with an Agilent 7900 (Santa Clara, CA, USA) quadrupole ICP-MS | Adelaide Microscopy | Ablation conducted in an atmosphere of He (0.6 L/min) mixed with Ar (0.88 L/min) upon leaving the ablation cell. Material passes through a pulse-homogenisation device before being introduced to the ICP torch. Ablation spot size ranged from 10–70 µm. Repetition rate of the laser was 5 Hz with a consistent fluence of ~4 J/cm2. Pre-ablation consisted of 5 pulses, followed by a 20 s delay. Data collection consisted of 30 s background collection, followed by 40 s of ablation. Isotopes monitored include: 27Al, 34S, 29Si, 55Mn, 57Fe, 59Co, 60Ni, 65Cu, 66Zn, 69Ga, 71Ga, 72Ge, 73Ge, 75As, 77Se, 95Mo, 109Ag, 111Cd, 113In, 115In, 118Sn, 121Sb, 125Te, 182W, 197Au, 201Hg, 205Tl, 206Pb, 207Pb, 208Pb, and 209Bi. Dwell time of each isotope was 0.02 s, except for 27Al, 29Si, 34S, and 55Mn with dwell times of 0.005 s and 59Co, 60Ni, 65Cu, 66Zn, 206Pb, 207Pb, and 208Pb with dwell times of 0.01 s. Trace element maps: spot size of 16 µm with a scan speed of 16 µm/s, repetition rate 10 Hz with a fluence of ~4 J/cm2. | GSD-1G (USGS) and STDGL3 (CODES, University of Tasmania) | 122.460867 | [13 empty] | 0.008 | [5 empty] | 1881.316826 | [5 empty] | 0.04 | [5 empty] | 510.090389 | [9 empty] | 10457.45 |  | 47.21462 |  |  |  | 109.586592 | [7 empty] | 103.881548 | [13 empty] | 8.545242 | [15 empty] | 51.412662 | [17 empty] | 108.402592 | [9 empty] | 159.78338 | [13 empty] | 0.12193 | [13 empty] | 657097.9 |  |  |  |  | 2020 | Minerals 2020, 10, 797; doi:10.3390/min10090797 |  | AUS | Queensland
| Hilton Zn-Pb(Ag) |  | Seafloor hydrothermal | Sedimentary Exhalative (SEDEX) | SEDEX zinc-lead-silver | Zn, Pb | Ag | Zn, Pb, Ag | Chapman, 1999; Perkins and Bell, 1998 |  | S80S2-9 | S80S2-9 | drill core |  |  |  |  | ore material | drill core | drill core | mineral separate | [5 empty] | mineralisation |  |  |  | sphalerite | [6 empty] | pyrrhotite, pyrite, galena, chalcopyrite, ferroan-dolomite, quartz, calcite, siderite, apatite, K-feldspar, celsian, biotite, magnetite | Samples were made into polished resin blocks and polished thin sections following standard procedures. The polished resin blocks were used for subsequent LA-ICP-MS analysis. | LA-ICPMS | NWR213 (Omaha, NE, USA) solid state 213 nm laser ablation system coupled with an Agilent 7900 (Santa Clara, CA, USA) quadrupole ICP-MS | Adelaide Microscopy | Ablation conducted in an atmosphere of He (0.6 L/min) mixed with Ar (0.88 L/min) upon leaving the ablation cell. Material passes through a pulse-homogenisation device before being introduced to the ICP torch. Ablation spot size ranged from 10–70 µm. Repetition rate of the laser was 5 Hz with a consistent fluence of ~4 J/cm2. Pre-ablation consisted of 5 pulses, followed by a 20 s delay. Data collection consisted of 30 s background collection, followed by 40 s of ablation. Isotopes monitored include: 27Al, 34S, 29Si, 55Mn, 57Fe, 59Co, 60Ni, 65Cu, 66Zn, 69Ga, 71Ga, 72Ge, 73Ge, 75As, 77Se, 95Mo, 109Ag, 111Cd, 113In, 115In, 118Sn, 121Sb, 125Te, 182W, 197Au, 201Hg, 205Tl, 206Pb, 207Pb, 208Pb, and 209Bi. Dwell time of each isotope was 0.02 s, except for 27Al, 29Si, 34S, and 55Mn with dwell times of 0.005 s and 59Co, 60Ni, 65Cu, 66Zn, 206Pb, 207Pb, and 208Pb with dwell times of 0.01 s. Trace element maps: spot size of 16 µm with a scan speed of 16 µm/s, repetition rate 10 Hz with a fluence of ~4 J/cm2. | GSD-1G (USGS) and STDGL3 (CODES, University of Tasmania) | 155.911993 | [13 empty] | 0.007 | [5 empty] | 1898.717525 | [5 empty] | 0.021 | [5 empty] | 334.208862 | [9 empty] | 10445.14 |  | 46.943642 |  |  |  | 76.51674 | [7 empty] | 88.685281 | [13 empty] | 3.079606 | [15 empty] | 77.908771 | [17 empty] | 116.170374 | [9 empty] | 50.132409 | [13 empty] | 0.07796 | [13 empty] | 657390.5 |  |  |  |  | 2020 | Minerals 2020, 10, 797; doi:10.3390/min10090797 |  | AUS | Queensland
| Hilton Zn-Pb(Ag) |  | Seafloor hydrothermal | Sedimentary Exhalative (SEDEX) | SEDEX zinc-lead-silver | Zn, Pb | Ag | Zn, Pb, Ag | Chapman, 1999; Perkins and Bell, 1998 |  | S80S2-10 | S80S2-10 | drill core |  |  |  |  | ore material | drill core | drill core | mineral separate | [5 empty] | mineralisation |  |  |  | sphalerite | [6 empty] | pyrrhotite, pyrite, galena, chalcopyrite, ferroan-dolomite, quartz, calcite, siderite, apatite, K-feldspar, celsian, biotite, magnetite | Samples were made into polished resin blocks and polished thin sections following standard procedures. The polished resin blocks were used for subsequent LA-ICP-MS analysis. | LA-ICPMS | NWR213 (Omaha, NE, USA) solid state 213 nm laser ablation system coupled with an Agilent 7900 (Santa Clara, CA, USA) quadrupole ICP-MS | Adelaide Microscopy | Ablation conducted in an atmosphere of He (0.6 L/min) mixed with Ar (0.88 L/min) upon leaving the ablation cell. Material passes through a pulse-homogenisation device before being introduced to the ICP torch. Ablation spot size ranged from 10–70 µm. Repetition rate of the laser was 5 Hz with a consistent fluence of ~4 J/cm2. Pre-ablation consisted of 5 pulses, followed by a 20 s delay. Data collection consisted of 30 s background collection, followed by 40 s of ablation. Isotopes monitored include: 27Al, 34S, 29Si, 55Mn, 57Fe, 59Co, 60Ni, 65Cu, 66Zn, 69Ga, 71Ga, 72Ge, 73Ge, 75As, 77Se, 95Mo, 109Ag, 111Cd, 113In, 115In, 118Sn, 121Sb, 125Te, 182W, 197Au, 201Hg, 205Tl, 206Pb, 207Pb, 208Pb, and 209Bi. Dwell time of each isotope was 0.02 s, except for 27Al, 29Si, 34S, and 55Mn with dwell times of 0.005 s and 59Co, 60Ni, 65Cu, 66Zn, 206Pb, 207Pb, and 208Pb with dwell times of 0.01 s. Trace element maps: spot size of 16 µm with a scan speed of 16 µm/s, repetition rate 10 Hz with a fluence of ~4 J/cm2. | GSD-1G (USGS) and STDGL3 (CODES, University of Tasmania) | 18.521405 | [13 empty] | 0.011 | [5 empty] | 1900.97221 | [5 empty] | 0.015 | [5 empty] | 338.683335 | [9 empty] | 9847.029461 |  | 13.73981 |  |  |  | 43.048173 | [7 empty] | 75.899928 | [13 empty] | 3.173089 | [15 empty] | 11.648717 | [17 empty] | 15.127173 | [9 empty] | 226.495684 | [13 empty] | 0.057 | [13 empty] | 658190.7 |  |  |  |  | 2020 | Minerals 2020, 10, 797; doi:10.3390/min10090797 |  | AUS | Queensland
| Hilton Zn-Pb(Ag) |  | Seafloor hydrothermal | Sedimentary Exhalative (SEDEX) | SEDEX zinc-lead-silver | Zn, Pb | Ag | Zn, Pb, Ag | Chapman, 1999; Perkins and Bell, 1998 |  | S80S2-11 | S80S2-11 | drill core |  |  |  |  | ore material | drill core | drill core | mineral separate | [5 empty] | mineralisation |  |  |  | sphalerite | [6 empty] | pyrrhotite, pyrite, galena, chalcopyrite, ferroan-dolomite, quartz, calcite, siderite, apatite, K-feldspar, celsian, biotite, magnetite | Samples were made into polished resin blocks and polished thin sections following standard procedures. The polished resin blocks were used for subsequent LA-ICP-MS analysis. | LA-ICPMS | NWR213 (Omaha, NE, USA) solid state 213 nm laser ablation system coupled with an Agilent 7900 (Santa Clara, CA, USA) quadrupole ICP-MS | Adelaide Microscopy | Ablation conducted in an atmosphere of He (0.6 L/min) mixed with Ar (0.88 L/min) upon leaving the ablation cell. Material passes through a pulse-homogenisation device before being introduced to the ICP torch. Ablation spot size ranged from 10–70 µm. Repetition rate of the laser was 5 Hz with a consistent fluence of ~4 J/cm2. Pre-ablation consisted of 5 pulses, followed by a 20 s delay. Data collection consisted of 30 s background collection, followed by 40 s of ablation. Isotopes monitored include: 27Al, 34S, 29Si, 55Mn, 57Fe, 59Co, 60Ni, 65Cu, 66Zn, 69Ga, 71Ga, 72Ge, 73Ge, 75As, 77Se, 95Mo, 109Ag, 111Cd, 113In, 115In, 118Sn, 121Sb, 125Te, 182W, 197Au, 201Hg, 205Tl, 206Pb, 207Pb, 208Pb, and 209Bi. Dwell time of each isotope was 0.02 s, except for 27Al, 29Si, 34S, and 55Mn with dwell times of 0.005 s and 59Co, 60Ni, 65Cu, 66Zn, 206Pb, 207Pb, and 208Pb with dwell times of 0.01 s. Trace element maps: spot size of 16 µm with a scan speed of 16 µm/s, repetition rate 10 Hz with a fluence of ~4 J/cm2. | GSD-1G (USGS) and STDGL3 (CODES, University of Tasmania) | 20.680599 | [13 empty] | 0.009 | [5 empty] | 2216.913004 | [5 empty] | 0.030409 | [5 empty] | 224.880364 | [9 empty] | 11364.03 |  | 11.153338 |  |  |  | 35.783204 | [7 empty] | 32.231894 | [13 empty] | 3.771847 | [15 empty] | 14.077965 | [17 empty] | 17.622626 | [9 empty] | 144.806788 | [13 empty] | 0.06 | [13 empty] | 656562.7 |  |  |  |  | 2020 | Minerals 2020, 10, 797; doi:10.3390/min10090797 |  | AUS | Queensland
| Hilton Zn-Pb(Ag) |  | Seafloor hydrothermal | Sedimentary Exhalative (SEDEX) | SEDEX zinc-lead-silver | Zn, Pb | Ag | Zn, Pb, Ag | Chapman, 1999; Perkins and Bell, 1998 |  | S80S2-12 | S80S2-12 | drill core |  |  |  |  | ore material | drill core | drill core | mineral separate | [5 empty] | mineralisation |  |  |  | sphalerite | [6 empty] | pyrrhotite, pyrite, galena, chalcopyrite, ferroan-dolomite, quartz, calcite, siderite, apatite, K-feldspar, celsian, biotite, magnetite | Samples were made into polished resin blocks and polished thin sections following standard procedures. The polished resin blocks were used for subsequent LA-ICP-MS analysis. | LA-ICPMS | NWR213 (Omaha, NE, USA) solid state 213 nm laser ablation system coupled with an Agilent 7900 (Santa Clara, CA, USA) quadrupole ICP-MS | Adelaide Microscopy | Ablation conducted in an atmosphere of He (0.6 L/min) mixed with Ar (0.88 L/min) upon leaving the ablation cell. Material passes through a pulse-homogenisation device before being introduced to the ICP torch. Ablation spot size ranged from 10–70 µm. Repetition rate of the laser was 5 Hz with a consistent fluence of ~4 J/cm2. Pre-ablation consisted of 5 pulses, followed by a 20 s delay. Data collection consisted of 30 s background collection, followed by 40 s of ablation. Isotopes monitored include: 27Al, 34S, 29Si, 55Mn, 57Fe, 59Co, 60Ni, 65Cu, 66Zn, 69Ga, 71Ga, 72Ge, 73Ge, 75As, 77Se, 95Mo, 109Ag, 111Cd, 113In, 115In, 118Sn, 121Sb, 125Te, 182W, 197Au, 201Hg, 205Tl, 206Pb, 207Pb, 208Pb, and 209Bi. Dwell time of each isotope was 0.02 s, except for 27Al, 29Si, 34S, and 55Mn with dwell times of 0.005 s and 59Co, 60Ni, 65Cu, 66Zn, 206Pb, 207Pb, and 208Pb with dwell times of 0.01 s. Trace element maps: spot size of 16 µm with a scan speed of 16 µm/s, repetition rate 10 Hz with a fluence of ~4 J/cm2. | GSD-1G (USGS) and STDGL3 (CODES, University of Tasmania) | 34.054732 | [13 empty] | 0.01 | [5 empty] | 2174.643299 | [5 empty] | 0.018 | [5 empty] | 165.487487 | [9 empty] | 11949.85 |  | 9.500589 |  |  |  | 13.138578 | [7 empty] | 74.015608 | [13 empty] | 2.788837 | [15 empty] | 18.869017 | [17 empty] | 32.063044 | [9 empty] | 65.140541 | [13 empty] | 0.074 | [13 empty] | 656065.7 |  |  |  |  | 2020 | Minerals 2020, 10, 797; doi:10.3390/min10090797 |  | AUS | Queensland
| Hilton Zn-Pb(Ag) |  | Seafloor hydrothermal | Sedimentary Exhalative (SEDEX) | SEDEX zinc-lead-silver | Zn, Pb | Ag | Zn, Pb, Ag | Chapman, 1999; Perkins and Bell, 1998 |  | S80S2-13 | S80S2-13 | drill core |  |  |  |  | ore material | drill core | drill core | mineral separate | [5 empty] | mineralisation |  |  |  | sphalerite | [6 empty] | pyrrhotite, pyrite, galena, chalcopyrite, ferroan-dolomite, quartz, calcite, siderite, apatite, K-feldspar, celsian, biotite, magnetite | Samples were made into polished resin blocks and polished thin sections following standard procedures. The polished resin blocks were used for subsequent LA-ICP-MS analysis. | LA-ICPMS | NWR213 (Omaha, NE, USA) solid state 213 nm laser ablation system coupled with an Agilent 7900 (Santa Clara, CA, USA) quadrupole ICP-MS | Adelaide Microscopy | Ablation conducted in an atmosphere of He (0.6 L/min) mixed with Ar (0.88 L/min) upon leaving the ablation cell. Material passes through a pulse-homogenisation device before being introduced to the ICP torch. Ablation spot size ranged from 10–70 µm. Repetition rate of the laser was 5 Hz with a consistent fluence of ~4 J/cm2. Pre-ablation consisted of 5 pulses, followed by a 20 s delay. Data collection consisted of 30 s background collection, followed by 40 s of ablation. Isotopes monitored include: 27Al, 34S, 29Si, 55Mn, 57Fe, 59Co, 60Ni, 65Cu, 66Zn, 69Ga, 71Ga, 72Ge, 73Ge, 75As, 77Se, 95Mo, 109Ag, 111Cd, 113In, 115In, 118Sn, 121Sb, 125Te, 182W, 197Au, 201Hg, 205Tl, 206Pb, 207Pb, 208Pb, and 209Bi. Dwell time of each isotope was 0.02 s, except for 27Al, 29Si, 34S, and 55Mn with dwell times of 0.005 s and 59Co, 60Ni, 65Cu, 66Zn, 206Pb, 207Pb, and 208Pb with dwell times of 0.01 s. Trace element maps: spot size of 16 µm with a scan speed of 16 µm/s, repetition rate 10 Hz with a fluence of ~4 J/cm2. | GSD-1G (USGS) and STDGL3 (CODES, University of Tasmania) | 53.118004 | [13 empty] | 0.009 | [5 empty] | 3666.178843 | [5 empty] | 0.023975 | [5 empty] | 284.913788 | [9 empty] | 22566.12 |  | 18.813871 |  |  |  | 89.04272 | [7 empty] | 9.178694 | [13 empty] | 809.993933 | [15 empty] | 41.203081 | [17 empty] | 45.401775 | [9 empty] | 50.922642 | [13 empty] | 0.28391 | [13 empty] | 642829.2 |  |  |  |  | 2020 | Minerals 2020, 10, 797; doi:10.3390/min10090797 |  | AUS | Queensland
| Hilton Zn-Pb(Ag) |  | Seafloor hydrothermal | Sedimentary Exhalative (SEDEX) | SEDEX zinc-lead-silver | Zn, Pb | Ag | Zn, Pb, Ag | Chapman, 1999; Perkins and Bell, 1998 |  | S80S2-14 | S80S2-14 | drill core |  |  |  |  | ore material | drill core | drill core | mineral separate | [5 empty] | mineralisation |  |  |  | sphalerite | [6 empty] | pyrrhotite, pyrite, galena, chalcopyrite, ferroan-dolomite, quartz, calcite, siderite, apatite, K-feldspar, celsian, biotite, magnetite | Samples were made into polished resin blocks and polished thin sections following standard procedures. The polished resin blocks were used for subsequent LA-ICP-MS analysis. | LA-ICPMS | NWR213 (Omaha, NE, USA) solid state 213 nm laser ablation system coupled with an Agilent 7900 (Santa Clara, CA, USA) quadrupole ICP-MS | Adelaide Microscopy | Ablation conducted in an atmosphere of He (0.6 L/min) mixed with Ar (0.88 L/min) upon leaving the ablation cell. Material passes through a pulse-homogenisation device before being introduced to the ICP torch. Ablation spot size ranged from 10–70 µm. Repetition rate of the laser was 5 Hz with a consistent fluence of ~4 J/cm2. Pre-ablation consisted of 5 pulses, followed by a 20 s delay. Data collection consisted of 30 s background collection, followed by 40 s of ablation. Isotopes monitored include: 27Al, 34S, 29Si, 55Mn, 57Fe, 59Co, 60Ni, 65Cu, 66Zn, 69Ga, 71Ga, 72Ge, 73Ge, 75As, 77Se, 95Mo, 109Ag, 111Cd, 113In, 115In, 118Sn, 121Sb, 125Te, 182W, 197Au, 201Hg, 205Tl, 206Pb, 207Pb, 208Pb, and 209Bi. Dwell time of each isotope was 0.02 s, except for 27Al, 29Si, 34S, and 55Mn with dwell times of 0.005 s and 59Co, 60Ni, 65Cu, 66Zn, 206Pb, 207Pb, and 208Pb with dwell times of 0.01 s. Trace element maps: spot size of 16 µm with a scan speed of 16 µm/s, repetition rate 10 Hz with a fluence of ~4 J/cm2. | GSD-1G (USGS) and STDGL3 (CODES, University of Tasmania) | 4.076669 | [13 empty] | 0.008 | [5 empty] | 3130.729559 | [5 empty] | 0.018 | [5 empty] | 88.321324 | [9 empty] | 9148.811259 |  | 2.736956 |  |  |  | 9.435007 | [7 empty] | 42.569446 | [13 empty] | 3.526976 | [15 empty] | 7.432713 | [17 empty] | 3.209524 | [9 empty] | 51.193321 | [13 empty] | 0.049 | [13 empty] | 658395.2 |  |  |  |  | 2020 | Minerals 2020, 10, 797; doi:10.3390/min10090797 |  | AUS | Queensland
| Hilton Zn-Pb(Ag) |  | Seafloor hydrothermal | Sedimentary Exhalative (SEDEX) | SEDEX zinc-lead-silver | Zn, Pb | Ag | Zn, Pb, Ag | Chapman, 1999; Perkins and Bell, 1998 |  | S80S2-15 | S80S2-15 | drill core |  |  |  |  | ore material | drill core | drill core | mineral separate | [5 empty] | mineralisation |  |  |  | sphalerite | [6 empty] | pyrrhotite, pyrite, galena, chalcopyrite, ferroan-dolomite, quartz, calcite, siderite, apatite, K-feldspar, celsian, biotite, magnetite | Samples were made into polished resin blocks and polished thin sections following standard procedures. The polished resin blocks were used for subsequent LA-ICP-MS analysis. | LA-ICPMS | NWR213 (Omaha, NE, USA) solid state 213 nm laser ablation system coupled with an Agilent 7900 (Santa Clara, CA, USA) quadrupole ICP-MS | Adelaide Microscopy | Ablation conducted in an atmosphere of He (0.6 L/min) mixed with Ar (0.88 L/min) upon leaving the ablation cell. Material passes through a pulse-homogenisation device before being introduced to the ICP torch. Ablation spot size ranged from 10–70 µm. Repetition rate of the laser was 5 Hz with a consistent fluence of ~4 J/cm2. Pre-ablation consisted of 5 pulses, followed by a 20 s delay. Data collection consisted of 30 s background collection, followed by 40 s of ablation. Isotopes monitored include: 27Al, 34S, 29Si, 55Mn, 57Fe, 59Co, 60Ni, 65Cu, 66Zn, 69Ga, 71Ga, 72Ge, 73Ge, 75As, 77Se, 95Mo, 109Ag, 111Cd, 113In, 115In, 118Sn, 121Sb, 125Te, 182W, 197Au, 201Hg, 205Tl, 206Pb, 207Pb, 208Pb, and 209Bi. Dwell time of each isotope was 0.02 s, except for 27Al, 29Si, 34S, and 55Mn with dwell times of 0.005 s and 59Co, 60Ni, 65Cu, 66Zn, 206Pb, 207Pb, and 208Pb with dwell times of 0.01 s. Trace element maps: spot size of 16 µm with a scan speed of 16 µm/s, repetition rate 10 Hz with a fluence of ~4 J/cm2. | GSD-1G (USGS) and STDGL3 (CODES, University of Tasmania) | 46.222091 | [13 empty] | 0.008422 | [5 empty] | 2828.106071 | [5 empty] | 0.019 | [5 empty] | 117.849836 | [9 empty] | 9006.427218 |  | 9.494628 |  |  |  | 12.300699 | [7 empty] | 25.164039 | [13 empty] | 2.717224 | [15 empty] | 27.465061 | [17 empty] | 41.263118 | [9 empty] | 47.759003 | [13 empty] | 0.424309 | [13 empty] | 658712.3 |  |  |  |  | 2020 | Minerals 2020, 10, 797; doi:10.3390/min10090797 |  | AUS | Queensland
| Hilton Zn-Pb(Ag) |  | Seafloor hydrothermal | Sedimentary Exhalative (SEDEX) | SEDEX zinc-lead-silver | Zn, Pb | Ag | Zn, Pb, Ag | Chapman, 1999; Perkins and Bell, 1998 |  | S80S2-16 | S80S2-16 | drill core |  |  |  |  | ore material | drill core | drill core | mineral separate | [5 empty] | mineralisation |  |  |  | sphalerite | [6 empty] | pyrrhotite, pyrite, galena, chalcopyrite, ferroan-dolomite, quartz, calcite, siderite, apatite, K-feldspar, celsian, biotite, magnetite | Samples were made into polished resin blocks and polished thin sections following standard procedures. The polished resin blocks were used for subsequent LA-ICP-MS analysis. | LA-ICPMS | NWR213 (Omaha, NE, USA) solid state 213 nm laser ablation system coupled with an Agilent 7900 (Santa Clara, CA, USA) quadrupole ICP-MS | Adelaide Microscopy | Ablation conducted in an atmosphere of He (0.6 L/min) mixed with Ar (0.88 L/min) upon leaving the ablation cell. Material passes through a pulse-homogenisation device before being introduced to the ICP torch. Ablation spot size ranged from 10–70 µm. Repetition rate of the laser was 5 Hz with a consistent fluence of ~4 J/cm2. Pre-ablation consisted of 5 pulses, followed by a 20 s delay. Data collection consisted of 30 s background collection, followed by 40 s of ablation. Isotopes monitored include: 27Al, 34S, 29Si, 55Mn, 57Fe, 59Co, 60Ni, 65Cu, 66Zn, 69Ga, 71Ga, 72Ge, 73Ge, 75As, 77Se, 95Mo, 109Ag, 111Cd, 113In, 115In, 118Sn, 121Sb, 125Te, 182W, 197Au, 201Hg, 205Tl, 206Pb, 207Pb, 208Pb, and 209Bi. Dwell time of each isotope was 0.02 s, except for 27Al, 29Si, 34S, and 55Mn with dwell times of 0.005 s and 59Co, 60Ni, 65Cu, 66Zn, 206Pb, 207Pb, and 208Pb with dwell times of 0.01 s. Trace element maps: spot size of 16 µm with a scan speed of 16 µm/s, repetition rate 10 Hz with a fluence of ~4 J/cm2. | GSD-1G (USGS) and STDGL3 (CODES, University of Tasmania) | 72.670433 | [13 empty] | 0.008 | [5 empty] | 2938.868939 | [5 empty] | 0.013 | [5 empty] | 287.312426 | [9 empty] | 10947.45 |  | 21.424883 |  |  |  | 62.80209 | [7 empty] | 55.513787 | [13 empty] | 4.706176 | [15 empty] | 39.306007 | [17 empty] | 53.847111 | [9 empty] | 94.604896 | [13 empty] | 0.048 | [13 empty] | 656189.5 |  |  |  |  | 2020 | Minerals 2020, 10, 797; doi:10.3390/min10090797 |  | AUS | Queensland
| Hilton Zn-Pb(Ag) |  | Seafloor hydrothermal | Sedimentary Exhalative (SEDEX) | SEDEX zinc-lead-silver | Zn, Pb | Ag | Zn, Pb, Ag | Chapman, 1999; Perkins and Bell, 1998 |  | S80S2-17 | S80S2-17 | drill core |  |  |  |  | ore material | drill core | drill core | mineral separate | [5 empty] | mineralisation |  |  |  | sphalerite | [6 empty] | pyrrhotite, pyrite, galena, chalcopyrite, ferroan-dolomite, quartz, calcite, siderite, apatite, K-feldspar, celsian, biotite, magnetite | Samples were made into polished resin blocks and polished thin sections following standard procedures. The polished resin blocks were used for subsequent LA-ICP-MS analysis. | LA-ICPMS | NWR213 (Omaha, NE, USA) solid state 213 nm laser ablation system coupled with an Agilent 7900 (Santa Clara, CA, USA) quadrupole ICP-MS | Adelaide Microscopy | Ablation conducted in an atmosphere of He (0.6 L/min) mixed with Ar (0.88 L/min) upon leaving the ablation cell. Material passes through a pulse-homogenisation device before being introduced to the ICP torch. Ablation spot size ranged from 10–70 µm. Repetition rate of the laser was 5 Hz with a consistent fluence of ~4 J/cm2. Pre-ablation consisted of 5 pulses, followed by a 20 s delay. Data collection consisted of 30 s background collection, followed by 40 s of ablation. Isotopes monitored include: 27Al, 34S, 29Si, 55Mn, 57Fe, 59Co, 60Ni, 65Cu, 66Zn, 69Ga, 71Ga, 72Ge, 73Ge, 75As, 77Se, 95Mo, 109Ag, 111Cd, 113In, 115In, 118Sn, 121Sb, 125Te, 182W, 197Au, 201Hg, 205Tl, 206Pb, 207Pb, 208Pb, and 209Bi. Dwell time of each isotope was 0.02 s, except for 27Al, 29Si, 34S, and 55Mn with dwell times of 0.005 s and 59Co, 60Ni, 65Cu, 66Zn, 206Pb, 207Pb, and 208Pb with dwell times of 0.01 s. Trace element maps: spot size of 16 µm with a scan speed of 16 µm/s, repetition rate 10 Hz with a fluence of ~4 J/cm2. | GSD-1G (USGS) and STDGL3 (CODES, University of Tasmania) | 40.54714 | [13 empty] | 0.011 | [5 empty] | 2687.362027 | [5 empty] | 0.014 | [5 empty] | 323.053684 | [9 empty] | 10913.44 |  | 21.04939 |  |  |  | 84.458599 | [7 empty] | 71.578078 | [13 empty] | 4.55595 | [15 empty] | 55.670754 | [17 empty] | 28.956439 | [9 empty] | 66.774678 | [13 empty] | 0.072 | [13 empty] | 656408.5 |  |  |  |  | 2020 | Minerals 2020, 10, 797; doi:10.3390/min10090797 |  | AUS | Queensland
| Hilton Zn-Pb(Ag) |  | Seafloor hydrothermal | Sedimentary Exhalative (SEDEX) | SEDEX zinc-lead-silver | Zn, Pb | Ag | Zn, Pb, Ag | Chapman, 1999; Perkins and Bell, 1998 |  | S80S2-18 | S80S2-18 | drill core |  |  |  |  | ore material | drill core | drill core | mineral separate | [5 empty] | mineralisation |  |  |  | sphalerite | [6 empty] | pyrrhotite, pyrite, galena, chalcopyrite, ferroan-dolomite, quartz, calcite, siderite, apatite, K-feldspar, celsian, biotite, magnetite | Samples were made into polished resin blocks and polished thin sections following standard procedures. The polished resin blocks were used for subsequent LA-ICP-MS analysis. | LA-ICPMS | NWR213 (Omaha, NE, USA) solid state 213 nm laser ablation system coupled with an Agilent 7900 (Santa Clara, CA, USA) quadrupole ICP-MS | Adelaide Microscopy | Ablation conducted in an atmosphere of He (0.6 L/min) mixed with Ar (0.88 L/min) upon leaving the ablation cell. Material passes through a pulse-homogenisation device before being introduced to the ICP torch. Ablation spot size ranged from 10–70 µm. Repetition rate of the laser was 5 Hz with a consistent fluence of ~4 J/cm2. Pre-ablation consisted of 5 pulses, followed by a 20 s delay. Data collection consisted of 30 s background collection, followed by 40 s of ablation. Isotopes monitored include: 27Al, 34S, 29Si, 55Mn, 57Fe, 59Co, 60Ni, 65Cu, 66Zn, 69Ga, 71Ga, 72Ge, 73Ge, 75As, 77Se, 95Mo, 109Ag, 111Cd, 113In, 115In, 118Sn, 121Sb, 125Te, 182W, 197Au, 201Hg, 205Tl, 206Pb, 207Pb, 208Pb, and 209Bi. Dwell time of each isotope was 0.02 s, except for 27Al, 29Si, 34S, and 55Mn with dwell times of 0.005 s and 59Co, 60Ni, 65Cu, 66Zn, 206Pb, 207Pb, and 208Pb with dwell times of 0.01 s. Trace element maps: spot size of 16 µm with a scan speed of 16 µm/s, repetition rate 10 Hz with a fluence of ~4 J/cm2. | GSD-1G (USGS) and STDGL3 (CODES, University of Tasmania) | 38.866961 | [13 empty] | 0.008 | [5 empty] | 3369.057248 | [5 empty] | 0.024532 | [5 empty] | 109.005221 | [9 empty] | 10784.11 |  | 3.385319 |  |  |  | 8.292282 | [7 empty] | 17.257659 | [13 empty] | 3.001696 | [15 empty] | 19.03474 | [17 empty] | 23.392913 | [9 empty] | 58.469851 | [13 empty] | 0.277719 | [13 empty] | 656414.7 |  |  |  |  | 2020 | Minerals 2020, 10, 797; doi:10.3390/min10090797 |  | AUS | Queensland
| Hilton Zn-Pb(Ag) |  | Seafloor hydrothermal | Sedimentary Exhalative (SEDEX) | SEDEX zinc-lead-silver | Zn, Pb | Ag | Zn, Pb, Ag | Chapman, 1999; Perkins and Bell, 1998 |  | S80S2-19 | S80S2-19 | drill core |  |  |  |  | ore material | drill core | drill core | mineral separate | [5 empty] | mineralisation |  |  |  | sphalerite | [6 empty] | pyrrhotite, pyrite, galena, chalcopyrite, ferroan-dolomite, quartz, calcite, siderite, apatite, K-feldspar, celsian, biotite, magnetite | Samples were made into polished resin blocks and polished thin sections following standard procedures. The polished resin blocks were used for subsequent LA-ICP-MS analysis. | LA-ICPMS | NWR213 (Omaha, NE, USA) solid state 213 nm laser ablation system coupled with an Agilent 7900 (Santa Clara, CA, USA) quadrupole ICP-MS | Adelaide Microscopy | Ablation conducted in an atmosphere of He (0.6 L/min) mixed with Ar (0.88 L/min) upon leaving the ablation cell. Material passes through a pulse-homogenisation device before being introduced to the ICP torch. Ablation spot size ranged from 10–70 µm. Repetition rate of the laser was 5 Hz with a consistent fluence of ~4 J/cm2. Pre-ablation consisted of 5 pulses, followed by a 20 s delay. Data collection consisted of 30 s background collection, followed by 40 s of ablation. Isotopes monitored include: 27Al, 34S, 29Si, 55Mn, 57Fe, 59Co, 60Ni, 65Cu, 66Zn, 69Ga, 71Ga, 72Ge, 73Ge, 75As, 77Se, 95Mo, 109Ag, 111Cd, 113In, 115In, 118Sn, 121Sb, 125Te, 182W, 197Au, 201Hg, 205Tl, 206Pb, 207Pb, 208Pb, and 209Bi. Dwell time of each isotope was 0.02 s, except for 27Al, 29Si, 34S, and 55Mn with dwell times of 0.005 s and 59Co, 60Ni, 65Cu, 66Zn, 206Pb, 207Pb, and 208Pb with dwell times of 0.01 s. Trace element maps: spot size of 16 µm with a scan speed of 16 µm/s, repetition rate 10 Hz with a fluence of ~4 J/cm2. | GSD-1G (USGS) and STDGL3 (CODES, University of Tasmania) | 38.660133 | [13 empty] | 0.008 | [5 empty] | 3036.151691 | [5 empty] | 0.016 | [5 empty] | 117.425296 | [9 empty] | 15774.67 |  | 8.020024 |  |  |  | 11.06938 | [7 empty] | 15.959897 | [13 empty] | 3.182979 | [15 empty] | 19.073798 | [17 empty] | 53.952892 | [9 empty] | 41.867523 | [13 empty] | 0.091061 | [13 empty] | 651405.3 |  |  |  |  | 2020 | Minerals 2020, 10, 797; doi:10.3390/min10090797 |  | AUS | Queensland
| Hilton Zn-Pb(Ag) |  | Seafloor hydrothermal | Sedimentary Exhalative (SEDEX) | SEDEX zinc-lead-silver | Zn, Pb | Ag | Zn, Pb, Ag | Chapman, 1999; Perkins and Bell, 1998 |  | S80S2-20 | S80S2-20 | drill core |  |  |  |  | ore material | drill core | drill core | mineral separate | [5 empty] | mineralisation |  |  |  | sphalerite | [6 empty] | pyrrhotite, pyrite, galena, chalcopyrite, ferroan-dolomite, quartz, calcite, siderite, apatite, K-feldspar, celsian, biotite, magnetite | Samples were made into polished resin blocks and polished thin sections following standard procedures. The polished resin blocks were used for subsequent LA-ICP-MS analysis. | LA-ICPMS | NWR213 (Omaha, NE, USA) solid state 213 nm laser ablation system coupled with an Agilent 7900 (Santa Clara, CA, USA) quadrupole ICP-MS | Adelaide Microscopy | Ablation conducted in an atmosphere of He (0.6 L/min) mixed with Ar (0.88 L/min) upon leaving the ablation cell. Material passes through a pulse-homogenisation device before being introduced to the ICP torch. Ablation spot size ranged from 10–70 µm. Repetition rate of the laser was 5 Hz with a consistent fluence of ~4 J/cm2. Pre-ablation consisted of 5 pulses, followed by a 20 s delay. Data collection consisted of 30 s background collection, followed by 40 s of ablation. Isotopes monitored include: 27Al, 34S, 29Si, 55Mn, 57Fe, 59Co, 60Ni, 65Cu, 66Zn, 69Ga, 71Ga, 72Ge, 73Ge, 75As, 77Se, 95Mo, 109Ag, 111Cd, 113In, 115In, 118Sn, 121Sb, 125Te, 182W, 197Au, 201Hg, 205Tl, 206Pb, 207Pb, 208Pb, and 209Bi. Dwell time of each isotope was 0.02 s, except for 27Al, 29Si, 34S, and 55Mn with dwell times of 0.005 s and 59Co, 60Ni, 65Cu, 66Zn, 206Pb, 207Pb, and 208Pb with dwell times of 0.01 s. Trace element maps: spot size of 16 µm with a scan speed of 16 µm/s, repetition rate 10 Hz with a fluence of ~4 J/cm2. | GSD-1G (USGS) and STDGL3 (CODES, University of Tasmania) | 40.928213 | [13 empty] | 0.007 | [5 empty] | 1588.855581 | [5 empty] | 0.012 | [5 empty] | 263.563413 | [9 empty] | 8159.701435 |  | 13.128358 |  |  |  | 38.923219 | [7 empty] | 62.53962 | [13 empty] | 1.757899 | [15 empty] | 21.565016 | [17 empty] | 56.176631 | [9 empty] | 152.160159 | [13 empty] | 0.051 | [13 empty] | 660342.6 |  |  |  |  | 2020 | Minerals 2020, 10, 797; doi:10.3390/min10090797 |  | AUS | Queensland
| Hilton Zn-Pb(Ag) |  | Seafloor hydrothermal | Sedimentary Exhalative (SEDEX) | SEDEX zinc-lead-silver | Zn, Pb | Ag | Zn, Pb, Ag | Chapman, 1999; Perkins and Bell, 1998 |  | S80S2-21 | S80S2-21 | drill core |  |  |  |  | ore material | drill core | drill core | mineral separate | [5 empty] | mineralisation |  |  |  | sphalerite | [6 empty] | pyrrhotite, pyrite, galena, chalcopyrite, ferroan-dolomite, quartz, calcite, siderite, apatite, K-feldspar, celsian, biotite, magnetite | Samples were made into polished resin blocks and polished thin sections following standard procedures. The polished resin blocks were used for subsequent LA-ICP-MS analysis. | LA-ICPMS | NWR213 (Omaha, NE, USA) solid state 213 nm laser ablation system coupled with an Agilent 7900 (Santa Clara, CA, USA) quadrupole ICP-MS | Adelaide Microscopy | Ablation conducted in an atmosphere of He (0.6 L/min) mixed with Ar (0.88 L/min) upon leaving the ablation cell. Material passes through a pulse-homogenisation device before being introduced to the ICP torch. Ablation spot size ranged from 10–70 µm. Repetition rate of the laser was 5 Hz with a consistent fluence of ~4 J/cm2. Pre-ablation consisted of 5 pulses, followed by a 20 s delay. Data collection consisted of 30 s background collection, followed by 40 s of ablation. Isotopes monitored include: 27Al, 34S, 29Si, 55Mn, 57Fe, 59Co, 60Ni, 65Cu, 66Zn, 69Ga, 71Ga, 72Ge, 73Ge, 75As, 77Se, 95Mo, 109Ag, 111Cd, 113In, 115In, 118Sn, 121Sb, 125Te, 182W, 197Au, 201Hg, 205Tl, 206Pb, 207Pb, 208Pb, and 209Bi. Dwell time of each isotope was 0.02 s, except for 27Al, 29Si, 34S, and 55Mn with dwell times of 0.005 s and 59Co, 60Ni, 65Cu, 66Zn, 206Pb, 207Pb, and 208Pb with dwell times of 0.01 s. Trace element maps: spot size of 16 µm with a scan speed of 16 µm/s, repetition rate 10 Hz with a fluence of ~4 J/cm2. | GSD-1G (USGS) and STDGL3 (CODES, University of Tasmania) | 8.583932 | [13 empty] | 0.007 | [5 empty] | 3365.97361 | [5 empty] | 0.015 | [5 empty] | 37.149929 | [9 empty] | 10412.24 |  | 2.009115 |  |  |  | 8.250752 | [7 empty] | 5.339378 | [13 empty] | 3.923758 | [15 empty] | 10.26091 | [17 empty] | 9.973235 | [9 empty] | 17.223758 | [13 empty] | 0.159015 | [13 empty] | 656975.9 |  |  |  |  | 2020 | Minerals 2020, 10, 797; doi:10.3390/min10090797 |  | AUS | Queensland
| Hilton Zn-Pb(Ag) |  | Seafloor hydrothermal | Sedimentary Exhalative (SEDEX) | SEDEX zinc-lead-silver | Zn, Pb | Ag | Zn, Pb, Ag | Chapman, 1999; Perkins and Bell, 1998 |  | S80S2-22 | S80S2-22 | drill core |  |  |  |  | ore material | drill core | drill core | mineral separate | [5 empty] | mineralisation |  |  |  | sphalerite | [6 empty] | pyrrhotite, pyrite, galena, chalcopyrite, ferroan-dolomite, quartz, calcite, siderite, apatite, K-feldspar, celsian, biotite, magnetite | Samples were made into polished resin blocks and polished thin sections following standard procedures. The polished resin blocks were used for subsequent LA-ICP-MS analysis. | LA-ICPMS | NWR213 (Omaha, NE, USA) solid state 213 nm laser ablation system coupled with an Agilent 7900 (Santa Clara, CA, USA) quadrupole ICP-MS | Adelaide Microscopy | Ablation conducted in an atmosphere of He (0.6 L/min) mixed with Ar (0.88 L/min) upon leaving the ablation cell. Material passes through a pulse-homogenisation device before being introduced to the ICP torch. Ablation spot size ranged from 10–70 µm. Repetition rate of the laser was 5 Hz with a consistent fluence of ~4 J/cm2. Pre-ablation consisted of 5 pulses, followed by a 20 s delay. Data collection consisted of 30 s background collection, followed by 40 s of ablation. Isotopes monitored include: 27Al, 34S, 29Si, 55Mn, 57Fe, 59Co, 60Ni, 65Cu, 66Zn, 69Ga, 71Ga, 72Ge, 73Ge, 75As, 77Se, 95Mo, 109Ag, 111Cd, 113In, 115In, 118Sn, 121Sb, 125Te, 182W, 197Au, 201Hg, 205Tl, 206Pb, 207Pb, 208Pb, and 209Bi. Dwell time of each isotope was 0.02 s, except for 27Al, 29Si, 34S, and 55Mn with dwell times of 0.005 s and 59Co, 60Ni, 65Cu, 66Zn, 206Pb, 207Pb, and 208Pb with dwell times of 0.01 s. Trace element maps: spot size of 16 µm with a scan speed of 16 µm/s, repetition rate 10 Hz with a fluence of ~4 J/cm2. | GSD-1G (USGS) and STDGL3 (CODES, University of Tasmania) | 10.955908 | [13 empty] | 0.009 | [5 empty] | 2128.670099 | [5 empty] | 0.023 | [5 empty] | 62.751096 | [9 empty] | 9414.980879 |  | 3.859011 |  |  |  | 11.369709 | [7 empty] | 6.873164 | [13 empty] | 3.11018 | [15 empty] | 11.232585 | [17 empty] | 13.016074 | [9 empty] | 25.296599 | [13 empty] | 0.362191 | [13 empty] | 659050.8 |  |  |  |  | 2020 | Minerals 2020, 10, 797; doi:10.3390/min10090797 |  | AUS | Queensland
| Hilton Zn-Pb(Ag) |  | Seafloor hydrothermal | Sedimentary Exhalative (SEDEX) | SEDEX zinc-lead-silver | Zn, Pb | Ag | Zn, Pb, Ag | Chapman, 1999; Perkins and Bell, 1998 |  | S80S2-23 | S80S2-23 | drill core |  |  |  |  | ore material | drill core | drill core | mineral separate | [5 empty] | mineralisation |  |  |  | sphalerite | [6 empty] | pyrrhotite, pyrite, galena, chalcopyrite, ferroan-dolomite, quartz, calcite, siderite, apatite, K-feldspar, celsian, biotite, magnetite | Samples were made into polished resin blocks and polished thin sections following standard procedures. The polished resin blocks were used for subsequent LA-ICP-MS analysis. | LA-ICPMS | NWR213 (Omaha, NE, USA) solid state 213 nm laser ablation system coupled with an Agilent 7900 (Santa Clara, CA, USA) quadrupole ICP-MS | Adelaide Microscopy | Ablation conducted in an atmosphere of He (0.6 L/min) mixed with Ar (0.88 L/min) upon leaving the ablation cell. Material passes through a pulse-homogenisation device before being introduced to the ICP torch. Ablation spot size ranged from 10–70 µm. Repetition rate of the laser was 5 Hz with a consistent fluence of ~4 J/cm2. Pre-ablation consisted of 5 pulses, followed by a 20 s delay. Data collection consisted of 30 s background collection, followed by 40 s of ablation. Isotopes monitored include: 27Al, 34S, 29Si, 55Mn, 57Fe, 59Co, 60Ni, 65Cu, 66Zn, 69Ga, 71Ga, 72Ge, 73Ge, 75As, 77Se, 95Mo, 109Ag, 111Cd, 113In, 115In, 118Sn, 121Sb, 125Te, 182W, 197Au, 201Hg, 205Tl, 206Pb, 207Pb, 208Pb, and 209Bi. Dwell time of each isotope was 0.02 s, except for 27Al, 29Si, 34S, and 55Mn with dwell times of 0.005 s and 59Co, 60Ni, 65Cu, 66Zn, 206Pb, 207Pb, and 208Pb with dwell times of 0.01 s. Trace element maps: spot size of 16 µm with a scan speed of 16 µm/s, repetition rate 10 Hz with a fluence of ~4 J/cm2. | GSD-1G (USGS) and STDGL3 (CODES, University of Tasmania) | 0.92194 | [13 empty] | 0.007 | [5 empty] | 2576.550607 | [5 empty] | 0.016 | [5 empty] | 9.744324 | [9 empty] | 14399.46 |  | 1.700453 |  |  |  | 2.784845 | [7 empty] | 2.322775 | [13 empty] | 5.085404 | [15 empty] | 5.387546 | [17 empty] | 0.527463 | [9 empty] | 0.753107 | [13 empty] | 0.046 | [13 empty] | 653517.9 |  |  |  |  | 2020 | Minerals 2020, 10, 797; doi:10.3390/min10090797 |  | AUS | Queensland
| Hilton Zn-Pb(Ag) |  | Seafloor hydrothermal | Sedimentary Exhalative (SEDEX) | SEDEX zinc-lead-silver | Zn, Pb | Ag | Zn, Pb, Ag | Chapman, 1999; Perkins and Bell, 1998 |  | S80S2-24 | S80S2-24 | drill core |  |  |  |  | ore material | drill core | drill core | mineral separate | [5 empty] | mineralisation |  |  |  | sphalerite | [6 empty] | pyrrhotite, pyrite, galena, chalcopyrite, ferroan-dolomite, quartz, calcite, siderite, apatite, K-feldspar, celsian, biotite, magnetite | Samples were made into polished resin blocks and polished thin sections following standard procedures. The polished resin blocks were used for subsequent LA-ICP-MS analysis. | LA-ICPMS | NWR213 (Omaha, NE, USA) solid state 213 nm laser ablation system coupled with an Agilent 7900 (Santa Clara, CA, USA) quadrupole ICP-MS | Adelaide Microscopy | Ablation conducted in an atmosphere of He (0.6 L/min) mixed with Ar (0.88 L/min) upon leaving the ablation cell. Material passes through a pulse-homogenisation device before being introduced to the ICP torch. Ablation spot size ranged from 10–70 µm. Repetition rate of the laser was 5 Hz with a consistent fluence of ~4 J/cm2. Pre-ablation consisted of 5 pulses, followed by a 20 s delay. Data collection consisted of 30 s background collection, followed by 40 s of ablation. Isotopes monitored include: 27Al, 34S, 29Si, 55Mn, 57Fe, 59Co, 60Ni, 65Cu, 66Zn, 69Ga, 71Ga, 72Ge, 73Ge, 75As, 77Se, 95Mo, 109Ag, 111Cd, 113In, 115In, 118Sn, 121Sb, 125Te, 182W, 197Au, 201Hg, 205Tl, 206Pb, 207Pb, 208Pb, and 209Bi. Dwell time of each isotope was 0.02 s, except for 27Al, 29Si, 34S, and 55Mn with dwell times of 0.005 s and 59Co, 60Ni, 65Cu, 66Zn, 206Pb, 207Pb, and 208Pb with dwell times of 0.01 s. Trace element maps: spot size of 16 µm with a scan speed of 16 µm/s, repetition rate 10 Hz with a fluence of ~4 J/cm2. | GSD-1G (USGS) and STDGL3 (CODES, University of Tasmania) | 6.093922 | [13 empty] | 0.008 | [5 empty] | 1788.908381 | [5 empty] | 0.029007 | [5 empty] | 97.535555 | [9 empty] | 10321.06 |  | 2.728872 |  |  |  | 26.197501 | [7 empty] | 18.27606 | [13 empty] | 3.4432 | [15 empty] | 7.110681 | [17 empty] | 2.060749 | [9 empty] | 27.717358 | [13 empty] | 0.044 | [13 empty] | 658327.5 |  |  |  |  | 2020 | Minerals 2020, 10, 797; doi:10.3390/min10090797 |  | AUS | Queensland
| Hilton Zn-Pb(Ag) |  | Seafloor hydrothermal | Sedimentary Exhalative (SEDEX) | SEDEX zinc-lead-silver | Zn, Pb | Ag | Zn, Pb, Ag | Chapman, 1999; Perkins and Bell, 1998 |  | S80S2-25 | S80S2-25 | drill core |  |  |  |  | ore material | drill core | drill core | mineral separate | [5 empty] | mineralisation |  |  |  | sphalerite | [6 empty] | pyrrhotite, pyrite, galena, chalcopyrite, ferroan-dolomite, quartz, calcite, siderite, apatite, K-feldspar, celsian, biotite, magnetite | Samples were made into polished resin blocks and polished thin sections following standard procedures. The polished resin blocks were used for subsequent LA-ICP-MS analysis. | LA-ICPMS | NWR213 (Omaha, NE, USA) solid state 213 nm laser ablation system coupled with an Agilent 7900 (Santa Clara, CA, USA) quadrupole ICP-MS | Adelaide Microscopy | Ablation conducted in an atmosphere of He (0.6 L/min) mixed with Ar (0.88 L/min) upon leaving the ablation cell. Material passes through a pulse-homogenisation device before being introduced to the ICP torch. Ablation spot size ranged from 10–70 µm. Repetition rate of the laser was 5 Hz with a consistent fluence of ~4 J/cm2. Pre-ablation consisted of 5 pulses, followed by a 20 s delay. Data collection consisted of 30 s background collection, followed by 40 s of ablation. Isotopes monitored include: 27Al, 34S, 29Si, 55Mn, 57Fe, 59Co, 60Ni, 65Cu, 66Zn, 69Ga, 71Ga, 72Ge, 73Ge, 75As, 77Se, 95Mo, 109Ag, 111Cd, 113In, 115In, 118Sn, 121Sb, 125Te, 182W, 197Au, 201Hg, 205Tl, 206Pb, 207Pb, 208Pb, and 209Bi. Dwell time of each isotope was 0.02 s, except for 27Al, 29Si, 34S, and 55Mn with dwell times of 0.005 s and 59Co, 60Ni, 65Cu, 66Zn, 206Pb, 207Pb, and 208Pb with dwell times of 0.01 s. Trace element maps: spot size of 16 µm with a scan speed of 16 µm/s, repetition rate 10 Hz with a fluence of ~4 J/cm2. | GSD-1G (USGS) and STDGL3 (CODES, University of Tasmania) | 9.943133 | [13 empty] | 0.008 | [5 empty] | 2158.611172 | [5 empty] | 0.017 | [5 empty] | 10.827473 | [9 empty] | 11158.41 |  | 1.072959 |  |  |  | 2.007586 | [7 empty] | 1.473028 | [13 empty] | 3.777445 | [15 empty] | 9.72012 | [17 empty] | 5.157676 | [9 empty] | 1.858126 | [13 empty] | 0.162023 | [13 empty] | 657288 |  |  |  |  | 2020 | Minerals 2020, 10, 797; doi:10.3390/min10090797 |  | AUS | Queensland
| Hilton Zn-Pb(Ag) |  | Seafloor hydrothermal | Sedimentary Exhalative (SEDEX) | SEDEX zinc-lead-silver | Zn, Pb | Ag | Zn, Pb, Ag | Chapman, 1999; Perkins and Bell, 1998 |  | S80S2-26 | S80S2-26 | drill core |  |  |  |  | ore material | drill core | drill core | mineral separate | [5 empty] | mineralisation |  |  |  | sphalerite | [6 empty] | pyrrhotite, pyrite, galena, chalcopyrite, ferroan-dolomite, quartz, calcite, siderite, apatite, K-feldspar, celsian, biotite, magnetite | Samples were made into polished resin blocks and polished thin sections following standard procedures. The polished resin blocks were used for subsequent LA-ICP-MS analysis. | LA-ICPMS | NWR213 (Omaha, NE, USA) solid state 213 nm laser ablation system coupled with an Agilent 7900 (Santa Clara, CA, USA) quadrupole ICP-MS | Adelaide Microscopy | Ablation conducted in an atmosphere of He (0.6 L/min) mixed with Ar (0.88 L/min) upon leaving the ablation cell. Material passes through a pulse-homogenisation device before being introduced to the ICP torch. Ablation spot size ranged from 10–70 µm. Repetition rate of the laser was 5 Hz with a consistent fluence of ~4 J/cm2. Pre-ablation consisted of 5 pulses, followed by a 20 s delay. Data collection consisted of 30 s background collection, followed by 40 s of ablation. Isotopes monitored include: 27Al, 34S, 29Si, 55Mn, 57Fe, 59Co, 60Ni, 65Cu, 66Zn, 69Ga, 71Ga, 72Ge, 73Ge, 75As, 77Se, 95Mo, 109Ag, 111Cd, 113In, 115In, 118Sn, 121Sb, 125Te, 182W, 197Au, 201Hg, 205Tl, 206Pb, 207Pb, 208Pb, and 209Bi. Dwell time of each isotope was 0.02 s, except for 27Al, 29Si, 34S, and 55Mn with dwell times of 0.005 s and 59Co, 60Ni, 65Cu, 66Zn, 206Pb, 207Pb, and 208Pb with dwell times of 0.01 s. Trace element maps: spot size of 16 µm with a scan speed of 16 µm/s, repetition rate 10 Hz with a fluence of ~4 J/cm2. | GSD-1G (USGS) and STDGL3 (CODES, University of Tasmania) | 17.066618 | [13 empty] | 0.008 | [5 empty] | 1577.076736 | [5 empty] | 0.013 | [5 empty] | 116.930876 | [9 empty] | 8842.286515 |  | 6.940449 |  |  |  | 33.329767 | [7 empty] | 16.258104 | [13 empty] | 3.824729 | [15 empty] | 12.67505 | [17 empty] | 8.154372 | [9 empty] | 18.485821 | [13 empty] | 0.072592 | [13 empty] | 660032.8 |  |  |  |  | 2020 | Minerals 2020, 10, 797; doi:10.3390/min10090797 |  | AUS | Queensland
| Hilton Zn-Pb(Ag) |  | Seafloor hydrothermal | Sedimentary Exhalative (SEDEX) | SEDEX zinc-lead-silver | Zn, Pb | Ag | Zn, Pb, Ag | Chapman, 1999; Perkins and Bell, 1998 |  | S80S2-27 | S80S2-27 | drill core |  |  |  |  | ore material | drill core | drill core | mineral separate | [5 empty] | mineralisation |  |  |  | sphalerite | [6 empty] | pyrrhotite, pyrite, galena, chalcopyrite, ferroan-dolomite, quartz, calcite, siderite, apatite, K-feldspar, celsian, biotite, magnetite | Samples were made into polished resin blocks and polished thin sections following standard procedures. The polished resin blocks were used for subsequent LA-ICP-MS analysis. | LA-ICPMS | NWR213 (Omaha, NE, USA) solid state 213 nm laser ablation system coupled with an Agilent 7900 (Santa Clara, CA, USA) quadrupole ICP-MS | Adelaide Microscopy | Ablation conducted in an atmosphere of He (0.6 L/min) mixed with Ar (0.88 L/min) upon leaving the ablation cell. Material passes through a pulse-homogenisation device before being introduced to the ICP torch. Ablation spot size ranged from 10–70 µm. Repetition rate of the laser was 5 Hz with a consistent fluence of ~4 J/cm2. Pre-ablation consisted of 5 pulses, followed by a 20 s delay. Data collection consisted of 30 s background collection, followed by 40 s of ablation. Isotopes monitored include: 27Al, 34S, 29Si, 55Mn, 57Fe, 59Co, 60Ni, 65Cu, 66Zn, 69Ga, 71Ga, 72Ge, 73Ge, 75As, 77Se, 95Mo, 109Ag, 111Cd, 113In, 115In, 118Sn, 121Sb, 125Te, 182W, 197Au, 201Hg, 205Tl, 206Pb, 207Pb, 208Pb, and 209Bi. Dwell time of each isotope was 0.02 s, except for 27Al, 29Si, 34S, and 55Mn with dwell times of 0.005 s and 59Co, 60Ni, 65Cu, 66Zn, 206Pb, 207Pb, and 208Pb with dwell times of 0.01 s. Trace element maps: spot size of 16 µm with a scan speed of 16 µm/s, repetition rate 10 Hz with a fluence of ~4 J/cm2. | GSD-1G (USGS) and STDGL3 (CODES, University of Tasmania) | 2.516178 | [13 empty] | 0.011 | [5 empty] | 2117.671563 | [5 empty] | 0.012 | [5 empty] | 30.286725 | [9 empty] | 10474.14 |  | 0.874029 |  |  |  | 4.8634 | [7 empty] | 3.896583 | [13 empty] | 16.956228 | [15 empty] | 6.115633 | [17 empty] | 0.685315 | [9 empty] | 16.887804 | [13 empty] | 0.079 | [13 empty] | 658010.3 |  |  |  |  | 2020 | Minerals 2020, 10, 797; doi:10.3390/min10090797 |  | AUS | Queensland
| Hilton Zn-Pb(Ag) |  | Seafloor hydrothermal | Sedimentary Exhalative (SEDEX) | SEDEX zinc-lead-silver | Zn, Pb | Ag | Zn, Pb, Ag | Chapman, 1999; Perkins and Bell, 1998 |  | S80S2-28 | S80S2-28 | drill core |  |  |  |  | ore material | drill core | drill core | mineral separate | [5 empty] | mineralisation |  |  |  | sphalerite | [6 empty] | pyrrhotite, pyrite, galena, chalcopyrite, ferroan-dolomite, quartz, calcite, siderite, apatite, K-feldspar, celsian, biotite, magnetite | Samples were made into polished resin blocks and polished thin sections following standard procedures. The polished resin blocks were used for subsequent LA-ICP-MS analysis. | LA-ICPMS | NWR213 (Omaha, NE, USA) solid state 213 nm laser ablation system coupled with an Agilent 7900 (Santa Clara, CA, USA) quadrupole ICP-MS | Adelaide Microscopy | Ablation conducted in an atmosphere of He (0.6 L/min) mixed with Ar (0.88 L/min) upon leaving the ablation cell. Material passes through a pulse-homogenisation device before being introduced to the ICP torch. Ablation spot size ranged from 10–70 µm. Repetition rate of the laser was 5 Hz with a consistent fluence of ~4 J/cm2. Pre-ablation consisted of 5 pulses, followed by a 20 s delay. Data collection consisted of 30 s background collection, followed by 40 s of ablation. Isotopes monitored include: 27Al, 34S, 29Si, 55Mn, 57Fe, 59Co, 60Ni, 65Cu, 66Zn, 69Ga, 71Ga, 72Ge, 73Ge, 75As, 77Se, 95Mo, 109Ag, 111Cd, 113In, 115In, 118Sn, 121Sb, 125Te, 182W, 197Au, 201Hg, 205Tl, 206Pb, 207Pb, 208Pb, and 209Bi. Dwell time of each isotope was 0.02 s, except for 27Al, 29Si, 34S, and 55Mn with dwell times of 0.005 s and 59Co, 60Ni, 65Cu, 66Zn, 206Pb, 207Pb, and 208Pb with dwell times of 0.01 s. Trace element maps: spot size of 16 µm with a scan speed of 16 µm/s, repetition rate 10 Hz with a fluence of ~4 J/cm2. | GSD-1G (USGS) and STDGL3 (CODES, University of Tasmania) | 57.12021 | [13 empty] | 0.009698 | [5 empty] | 1904.808935 | [5 empty] | 0.021 | [5 empty] | 183.179622 | [9 empty] | 11180.59 |  | 17.613811 |  |  |  | 34.881346 | [7 empty] | 32.387414 | [13 empty] | 3.564406 | [15 empty] | 30.313342 | [17 empty] | 60.158692 | [9 empty] | 29.417095 | [13 empty] | 0.056402 | [13 empty] | 657087.2 |  |  |  |  | 2020 | Minerals 2020, 10, 797; doi:10.3390/min10090797 |  | AUS | Queensland
| Hilton Zn-Pb(Ag) |  | Seafloor hydrothermal | Sedimentary Exhalative (SEDEX) | SEDEX zinc-lead-silver | Zn, Pb | Ag | Zn, Pb, Ag | Chapman, 1999; Perkins and Bell, 1998 |  | S80S2-29 | S80S2-29 | drill core |  |  |  |  | ore material | drill core | drill core | mineral separate | [5 empty] | mineralisation |  |  |  | sphalerite | [6 empty] | pyrrhotite, pyrite, galena, chalcopyrite, ferroan-dolomite, quartz, calcite, siderite, apatite, K-feldspar, celsian, biotite, magnetite | Samples were made into polished resin blocks and polished thin sections following standard procedures. The polished resin blocks were used for subsequent LA-ICP-MS analysis. | LA-ICPMS | NWR213 (Omaha, NE, USA) solid state 213 nm laser ablation system coupled with an Agilent 7900 (Santa Clara, CA, USA) quadrupole ICP-MS | Adelaide Microscopy | Ablation conducted in an atmosphere of He (0.6 L/min) mixed with Ar (0.88 L/min) upon leaving the ablation cell. Material passes through a pulse-homogenisation device before being introduced to the ICP torch. Ablation spot size ranged from 10–70 µm. Repetition rate of the laser was 5 Hz with a consistent fluence of ~4 J/cm2. Pre-ablation consisted of 5 pulses, followed by a 20 s delay. Data collection consisted of 30 s background collection, followed by 40 s of ablation. Isotopes monitored include: 27Al, 34S, 29Si, 55Mn, 57Fe, 59Co, 60Ni, 65Cu, 66Zn, 69Ga, 71Ga, 72Ge, 73Ge, 75As, 77Se, 95Mo, 109Ag, 111Cd, 113In, 115In, 118Sn, 121Sb, 125Te, 182W, 197Au, 201Hg, 205Tl, 206Pb, 207Pb, 208Pb, and 209Bi. Dwell time of each isotope was 0.02 s, except for 27Al, 29Si, 34S, and 55Mn with dwell times of 0.005 s and 59Co, 60Ni, 65Cu, 66Zn, 206Pb, 207Pb, and 208Pb with dwell times of 0.01 s. Trace element maps: spot size of 16 µm with a scan speed of 16 µm/s, repetition rate 10 Hz with a fluence of ~4 J/cm2. | GSD-1G (USGS) and STDGL3 (CODES, University of Tasmania) | 8.166596 | [13 empty] | 0.011 | [5 empty] | 2071.590182 | [5 empty] | 0.022372 | [5 empty] | 334.756861 | [9 empty] | 11049.81 |  | 7.510401 |  |  |  | 17.186639 | [7 empty] | 56.350263 | [13 empty] | 4.469825 | [15 empty] | 8.441336 | [17 empty] | 1.606884 | [9 empty] | 272.933838 | [13 empty] | 0.064478 | [13 empty] | 656829.1 |  |  |  |  | 2020 | Minerals 2020, 10, 797; doi:10.3390/min10090797 |  | AUS | Queensland
| Hilton Zn-Pb(Ag) |  | Seafloor hydrothermal | Sedimentary Exhalative (SEDEX) | SEDEX zinc-lead-silver | Zn, Pb | Ag | Zn, Pb, Ag | Chapman, 1999; Perkins and Bell, 1998 |  | S80S2-30 | S80S2-30 | drill core |  |  |  |  | ore material | drill core | drill core | mineral separate | [5 empty] | mineralisation |  |  |  | sphalerite | [6 empty] | pyrrhotite, pyrite, galena, chalcopyrite, ferroan-dolomite, quartz, calcite, siderite, apatite, K-feldspar, celsian, biotite, magnetite | Samples were made into polished resin blocks and polished thin sections following standard procedures. The polished resin blocks were used for subsequent LA-ICP-MS analysis. | LA-ICPMS | NWR213 (Omaha, NE, USA) solid state 213 nm laser ablation system coupled with an Agilent 7900 (Santa Clara, CA, USA) quadrupole ICP-MS | Adelaide Microscopy | Ablation conducted in an atmosphere of He (0.6 L/min) mixed with Ar (0.88 L/min) upon leaving the ablation cell. Material passes through a pulse-homogenisation device before being introduced to the ICP torch. Ablation spot size ranged from 10–70 µm. Repetition rate of the laser was 5 Hz with a consistent fluence of ~4 J/cm2. Pre-ablation consisted of 5 pulses, followed by a 20 s delay. Data collection consisted of 30 s background collection, followed by 40 s of ablation. Isotopes monitored include: 27Al, 34S, 29Si, 55Mn, 57Fe, 59Co, 60Ni, 65Cu, 66Zn, 69Ga, 71Ga, 72Ge, 73Ge, 75As, 77Se, 95Mo, 109Ag, 111Cd, 113In, 115In, 118Sn, 121Sb, 125Te, 182W, 197Au, 201Hg, 205Tl, 206Pb, 207Pb, 208Pb, and 209Bi. Dwell time of each isotope was 0.02 s, except for 27Al, 29Si, 34S, and 55Mn with dwell times of 0.005 s and 59Co, 60Ni, 65Cu, 66Zn, 206Pb, 207Pb, and 208Pb with dwell times of 0.01 s. Trace element maps: spot size of 16 µm with a scan speed of 16 µm/s, repetition rate 10 Hz with a fluence of ~4 J/cm2. | GSD-1G (USGS) and STDGL3 (CODES, University of Tasmania) | 11.096428 | [13 empty] | 0.009 | [5 empty] | 1700.505085 | [5 empty] | 0.017 | [5 empty] | 95.801926 | [9 empty] | 11491.10327 |  | 4.164751 |  |  |  | 31.032661 | [7 empty] | 13.88117 | [13 empty] | 188.470658 | [15 empty] | 11.523874 | [17 empty] | 4.379389 | [9 empty] | 10.208706 | [13 empty] | 0.043 | [13 empty] | 657049.2 |  |  |  |  | 2020 | Minerals 2020, 10, 797; doi:10.3390/min10090797 |  | AUS | Queensland
| Hilton Zn-Pb(Ag) |  | Seafloor hydrothermal | Sedimentary Exhalative (SEDEX) | SEDEX zinc-lead-silver | Zn, Pb | Ag | Zn, Pb, Ag | Chapman, 1999; Perkins and Bell, 1998 |  | S80S2-31 | S80S2-31 | drill core |  |  |  |  | ore material | drill core | drill core | mineral separate | [5 empty] | mineralisation |  |  |  | sphalerite | [6 empty] | pyrrhotite, pyrite, galena, chalcopyrite, ferroan-dolomite, quartz, calcite, siderite, apatite, K-feldspar, celsian, biotite, magnetite | Samples were made into polished resin blocks and polished thin sections following standard procedures. The polished resin blocks were used for subsequent LA-ICP-MS analysis. | LA-ICPMS | NWR213 (Omaha, NE, USA) solid state 213 nm laser ablation system coupled with an Agilent 7900 (Santa Clara, CA, USA) quadrupole ICP-MS | Adelaide Microscopy | Ablation conducted in an atmosphere of He (0.6 L/min) mixed with Ar (0.88 L/min) upon leaving the ablation cell. Material passes through a pulse-homogenisation device before being introduced to the ICP torch. Ablation spot size ranged from 10–70 µm. Repetition rate of the laser was 5 Hz with a consistent fluence of ~4 J/cm2. Pre-ablation consisted of 5 pulses, followed by a 20 s delay. Data collection consisted of 30 s background collection, followed by 40 s of ablation. Isotopes monitored include: 27Al, 34S, 29Si, 55Mn, 57Fe, 59Co, 60Ni, 65Cu, 66Zn, 69Ga, 71Ga, 72Ge, 73Ge, 75As, 77Se, 95Mo, 109Ag, 111Cd, 113In, 115In, 118Sn, 121Sb, 125Te, 182W, 197Au, 201Hg, 205Tl, 206Pb, 207Pb, 208Pb, and 209Bi. Dwell time of each isotope was 0.02 s, except for 27Al, 29Si, 34S, and 55Mn with dwell times of 0.005 s and 59Co, 60Ni, 65Cu, 66Zn, 206Pb, 207Pb, and 208Pb with dwell times of 0.01 s. Trace element maps: spot size of 16 µm with a scan speed of 16 µm/s, repetition rate 10 Hz with a fluence of ~4 J/cm2. | GSD-1G (USGS) and STDGL3 (CODES, University of Tasmania) | 11.260514 | [13 empty] | 0.009 | [5 empty] | 1959.135536 | [5 empty] | 0.025 | [5 empty] | 127.994297 | [9 empty] | 7718.85655 |  | 3.157363 |  |  |  | 19.241413 | [7 empty] | 18.414128 | [13 empty] | 2.131774 | [15 empty] | 10.334807 | [17 empty] | 16.987645 | [9 empty] | 65.84033 | [13 empty] | 0.052 | [13 empty] | 660858.7 |  |  |  |  | 2020 | Minerals 2020, 10, 797; doi:10.3390/min10090797 |  | AUS | Queensland
| Hilton Zn-Pb(Ag) |  | Seafloor hydrothermal | Sedimentary Exhalative (SEDEX) | SEDEX zinc-lead-silver | Zn, Pb | Ag | Zn, Pb, Ag | Chapman, 1999; Perkins and Bell, 1998 |  | S80S2-32 | S80S2-32 | drill core |  |  |  |  | ore material | drill core | drill core | mineral separate | [5 empty] | mineralisation |  |  |  | sphalerite | [6 empty] | pyrrhotite, pyrite, galena, chalcopyrite, ferroan-dolomite, quartz, calcite, siderite, apatite, K-feldspar, celsian, biotite, magnetite | Samples were made into polished resin blocks and polished thin sections following standard procedures. The polished resin blocks were used for subsequent LA-ICP-MS analysis. | LA-ICPMS | NWR213 (Omaha, NE, USA) solid state 213 nm laser ablation system coupled with an Agilent 7900 (Santa Clara, CA, USA) quadrupole ICP-MS | Adelaide Microscopy | Ablation conducted in an atmosphere of He (0.6 L/min) mixed with Ar (0.88 L/min) upon leaving the ablation cell. Material passes through a pulse-homogenisation device before being introduced to the ICP torch. Ablation spot size ranged from 10–70 µm. Repetition rate of the laser was 5 Hz with a consistent fluence of ~4 J/cm2. Pre-ablation consisted of 5 pulses, followed by a 20 s delay. Data collection consisted of 30 s background collection, followed by 40 s of ablation. Isotopes monitored include: 27Al, 34S, 29Si, 55Mn, 57Fe, 59Co, 60Ni, 65Cu, 66Zn, 69Ga, 71Ga, 72Ge, 73Ge, 75As, 77Se, 95Mo, 109Ag, 111Cd, 113In, 115In, 118Sn, 121Sb, 125Te, 182W, 197Au, 201Hg, 205Tl, 206Pb, 207Pb, 208Pb, and 209Bi. Dwell time of each isotope was 0.02 s, except for 27Al, 29Si, 34S, and 55Mn with dwell times of 0.005 s and 59Co, 60Ni, 65Cu, 66Zn, 206Pb, 207Pb, and 208Pb with dwell times of 0.01 s. Trace element maps: spot size of 16 µm with a scan speed of 16 µm/s, repetition rate 10 Hz with a fluence of ~4 J/cm2. | GSD-1G (USGS) and STDGL3 (CODES, University of Tasmania) | 3.068549 | [13 empty] | 0.009 | [5 empty] | 2529.534383 | [5 empty] | 0.022 | [5 empty] | 25.407195 | [9 empty] | 10290.51 |  | 0.449121 |  |  |  | 3.499326 | [7 empty] | 1.733425 | [13 empty] | 3.888021 | [15 empty] | 5.822246 | [17 empty] | 0.508891 | [9 empty] | 14.680412 | [13 empty] | 0.049 | [13 empty] | 657869 |  |  |  |  | 2020 | Minerals 2020, 10, 797; doi:10.3390/min10090797 |  | AUS | Queensland
| Hilton Zn-Pb(Ag) |  | Seafloor hydrothermal | Sedimentary Exhalative (SEDEX) | SEDEX zinc-lead-silver | Zn, Pb | Ag | Zn, Pb, Ag | Chapman, 1999; Perkins and Bell, 1998 |  | S80S2-33 | S80S2-33 | drill core |  |  |  |  | ore material | drill core | drill core | mineral separate | [5 empty] | mineralisation |  |  |  | sphalerite | [6 empty] | pyrrhotite, pyrite, galena, chalcopyrite, ferroan-dolomite, quartz, calcite, siderite, apatite, K-feldspar, celsian, biotite, magnetite | Samples were made into polished resin blocks and polished thin sections following standard procedures. The polished resin blocks were used for subsequent LA-ICP-MS analysis. | LA-ICPMS | NWR213 (Omaha, NE, USA) solid state 213 nm laser ablation system coupled with an Agilent 7900 (Santa Clara, CA, USA) quadrupole ICP-MS | Adelaide Microscopy | Ablation conducted in an atmosphere of He (0.6 L/min) mixed with Ar (0.88 L/min) upon leaving the ablation cell. Material passes through a pulse-homogenisation device before being introduced to the ICP torch. Ablation spot size ranged from 10–70 µm. Repetition rate of the laser was 5 Hz with a consistent fluence of ~4 J/cm2. Pre-ablation consisted of 5 pulses, followed by a 20 s delay. Data collection consisted of 30 s background collection, followed by 40 s of ablation. Isotopes monitored include: 27Al, 34S, 29Si, 55Mn, 57Fe, 59Co, 60Ni, 65Cu, 66Zn, 69Ga, 71Ga, 72Ge, 73Ge, 75As, 77Se, 95Mo, 109Ag, 111Cd, 113In, 115In, 118Sn, 121Sb, 125Te, 182W, 197Au, 201Hg, 205Tl, 206Pb, 207Pb, 208Pb, and 209Bi. Dwell time of each isotope was 0.02 s, except for 27Al, 29Si, 34S, and 55Mn with dwell times of 0.005 s and 59Co, 60Ni, 65Cu, 66Zn, 206Pb, 207Pb, and 208Pb with dwell times of 0.01 s. Trace element maps: spot size of 16 µm with a scan speed of 16 µm/s, repetition rate 10 Hz with a fluence of ~4 J/cm2. | GSD-1G (USGS) and STDGL3 (CODES, University of Tasmania) | 2.516554 | [13 empty] | 0.009 | [5 empty] | 2267.599834 | [5 empty] | 0.017 | [5 empty] | 2.768123 | [9 empty] | 13466.81 |  | 0.424151 |  |  |  | 0.421869 | [7 empty] | 0.06121 | [13 empty] | 4.748451 | [15 empty] | 6.616451 | [17 empty] | 1.991294 | [9 empty] | 0.177932 | [13 empty] | 0.048882 | [13 empty] | 654780.4 |  |  |  |  | 2020 | Minerals 2020, 10, 797; doi:10.3390/min10090797 |  | AUS | Queensland
| Hilton Zn-Pb(Ag) |  | Seafloor hydrothermal | Sedimentary Exhalative (SEDEX) | SEDEX zinc-lead-silver | Zn, Pb | Ag | Zn, Pb, Ag | Chapman, 1999; Perkins and Bell, 1998 |  | S80S2-34 | S80S2-34 | drill core |  |  |  |  | ore material | drill core | drill core | mineral separate | [5 empty] | mineralisation |  |  |  | sphalerite | [6 empty] | pyrrhotite, pyrite, galena, chalcopyrite, ferroan-dolomite, quartz, calcite, siderite, apatite, K-feldspar, celsian, biotite, magnetite | Samples were made into polished resin blocks and polished thin sections following standard procedures. The polished resin blocks were used for subsequent LA-ICP-MS analysis. | LA-ICPMS | NWR213 (Omaha, NE, USA) solid state 213 nm laser ablation system coupled with an Agilent 7900 (Santa Clara, CA, USA) quadrupole ICP-MS | Adelaide Microscopy | Ablation conducted in an atmosphere of He (0.6 L/min) mixed with Ar (0.88 L/min) upon leaving the ablation cell. Material passes through a pulse-homogenisation device before being introduced to the ICP torch. Ablation spot size ranged from 10–70 µm. Repetition rate of the laser was 5 Hz with a consistent fluence of ~4 J/cm2. Pre-ablation consisted of 5 pulses, followed by a 20 s delay. Data collection consisted of 30 s background collection, followed by 40 s of ablation. Isotopes monitored include: 27Al, 34S, 29Si, 55Mn, 57Fe, 59Co, 60Ni, 65Cu, 66Zn, 69Ga, 71Ga, 72Ge, 73Ge, 75As, 77Se, 95Mo, 109Ag, 111Cd, 113In, 115In, 118Sn, 121Sb, 125Te, 182W, 197Au, 201Hg, 205Tl, 206Pb, 207Pb, 208Pb, and 209Bi. Dwell time of each isotope was 0.02 s, except for 27Al, 29Si, 34S, and 55Mn with dwell times of 0.005 s and 59Co, 60Ni, 65Cu, 66Zn, 206Pb, 207Pb, and 208Pb with dwell times of 0.01 s. Trace element maps: spot size of 16 µm with a scan speed of 16 µm/s, repetition rate 10 Hz with a fluence of ~4 J/cm2. | GSD-1G (USGS) and STDGL3 (CODES, University of Tasmania) | 19.958269 | [13 empty] | 0.007 | [5 empty] | 2318.891322 | [5 empty] | 0.014 | [5 empty] | 120.882914 | [9 empty] | 12746.95 |  | 10.642674 |  |  |  | 25.731841 | [7 empty] | 12.96942 | [13 empty] | 5.089054 | [15 empty] | 24.136715 | [17 empty] | 12.658288 | [9 empty] | 38.451823 | [13 empty] | 0.049 | [13 empty] | 655248.3 |  |  |  |  | 2020 | Minerals 2020, 10, 797; doi:10.3390/min10090797 |  | AUS | Queensland
| Hilton Zn-Pb(Ag) |  | Seafloor hydrothermal | Sedimentary Exhalative (SEDEX) | SEDEX zinc-lead-silver | Zn, Pb | Ag | Zn, Pb, Ag | Chapman, 1999; Perkins and Bell, 1998 |  | S80S2-35 | S80S2-35 | drill core |  |  |  |  | ore material | drill core | drill core | mineral separate | [5 empty] | mineralisation |  |  |  | sphalerite | [6 empty] | pyrrhotite, pyrite, galena, chalcopyrite, ferroan-dolomite, quartz, calcite, siderite, apatite, K-feldspar, celsian, biotite, magnetite | Samples were made into polished resin blocks and polished thin sections following standard procedures. The polished resin blocks were used for subsequent LA-ICP-MS analysis. | LA-ICPMS | NWR213 (Omaha, NE, USA) solid state 213 nm laser ablation system coupled with an Agilent 7900 (Santa Clara, CA, USA) quadrupole ICP-MS | Adelaide Microscopy | Ablation conducted in an atmosphere of He (0.6 L/min) mixed with Ar (0.88 L/min) upon leaving the ablation cell. Material passes through a pulse-homogenisation device before being introduced to the ICP torch. Ablation spot size ranged from 10–70 µm. Repetition rate of the laser was 5 Hz with a consistent fluence of ~4 J/cm2. Pre-ablation consisted of 5 pulses, followed by a 20 s delay. Data collection consisted of 30 s background collection, followed by 40 s of ablation. Isotopes monitored include: 27Al, 34S, 29Si, 55Mn, 57Fe, 59Co, 60Ni, 65Cu, 66Zn, 69Ga, 71Ga, 72Ge, 73Ge, 75As, 77Se, 95Mo, 109Ag, 111Cd, 113In, 115In, 118Sn, 121Sb, 125Te, 182W, 197Au, 201Hg, 205Tl, 206Pb, 207Pb, 208Pb, and 209Bi. Dwell time of each isotope was 0.02 s, except for 27Al, 29Si, 34S, and 55Mn with dwell times of 0.005 s and 59Co, 60Ni, 65Cu, 66Zn, 206Pb, 207Pb, and 208Pb with dwell times of 0.01 s. Trace element maps: spot size of 16 µm with a scan speed of 16 µm/s, repetition rate 10 Hz with a fluence of ~4 J/cm2. | GSD-1G (USGS) and STDGL3 (CODES, University of Tasmania) | 1.389373 | [13 empty] | 0.007 | [5 empty] | 2429.707363 | [5 empty] | 0.013 | [5 empty] | 25.003768 | [9 empty] | 14631.73 |  | 1.117256 |  |  |  | 3.471357 | [7 empty] | 1.879975 | [13 empty] | 5.607443 | [15 empty] | 5.886639 | [17 empty] | 0.332779 | [9 empty] | 13.193558 | [13 empty] | 0.051 | [13 empty] | 653371.9 |  |  |  |  | 2020 | Minerals 2020, 10, 797; doi:10.3390/min10090797 |  | AUS | Queensland
| Hilton Zn-Pb(Ag) |  | Seafloor hydrothermal | Sedimentary Exhalative (SEDEX) | SEDEX zinc-lead-silver | Zn, Pb | Ag | Zn, Pb, Ag | Chapman, 1999; Perkins and Bell, 1998 |  | S80S2-36 | S80S2-36 | drill core |  |  |  |  | ore material | drill core | drill core | mineral separate | [5 empty] | mineralisation |  |  |  | sphalerite | [6 empty] | pyrrhotite, pyrite, galena, chalcopyrite, ferroan-dolomite, quartz, calcite, siderite, apatite, K-feldspar, celsian, biotite, magnetite | Samples were made into polished resin blocks and polished thin sections following standard procedures. The polished resin blocks were used for subsequent LA-ICP-MS analysis. | LA-ICPMS | NWR213 (Omaha, NE, USA) solid state 213 nm laser ablation system coupled with an Agilent 7900 (Santa Clara, CA, USA) quadrupole ICP-MS | Adelaide Microscopy | Ablation conducted in an atmosphere of He (0.6 L/min) mixed with Ar (0.88 L/min) upon leaving the ablation cell. Material passes through a pulse-homogenisation device before being introduced to the ICP torch. Ablation spot size ranged from 10–70 µm. Repetition rate of the laser was 5 Hz with a consistent fluence of ~4 J/cm2. Pre-ablation consisted of 5 pulses, followed by a 20 s delay. Data collection consisted of 30 s background collection, followed by 40 s of ablation. Isotopes monitored include: 27Al, 34S, 29Si, 55Mn, 57Fe, 59Co, 60Ni, 65Cu, 66Zn, 69Ga, 71Ga, 72Ge, 73Ge, 75As, 77Se, 95Mo, 109Ag, 111Cd, 113In, 115In, 118Sn, 121Sb, 125Te, 182W, 197Au, 201Hg, 205Tl, 206Pb, 207Pb, 208Pb, and 209Bi. Dwell time of each isotope was 0.02 s, except for 27Al, 29Si, 34S, and 55Mn with dwell times of 0.005 s and 59Co, 60Ni, 65Cu, 66Zn, 206Pb, 207Pb, and 208Pb with dwell times of 0.01 s. Trace element maps: spot size of 16 µm with a scan speed of 16 µm/s, repetition rate 10 Hz with a fluence of ~4 J/cm2. | GSD-1G (USGS) and STDGL3 (CODES, University of Tasmania) | 5.771848 | [13 empty] | 0.008 | [5 empty] | 1884.6606 | [5 empty] | 0.016 | [5 empty] | 163.317371 | [9 empty] | 11084.55 |  | 14.928155 |  |  |  | 20.948679 | [7 empty] | 11.003956 | [13 empty] | 4.112598 | [15 empty] | 7.802018 | [17 empty] | 4.468484 | [9 empty] | 104.496354 | [13 empty] | 0.05 | [13 empty] | 657322.7 |  |  |  |  | 2020 | Minerals 2020, 10, 797; doi:10.3390/min10090797 |  | AUS | Queensland
| Hilton Zn-Pb(Ag) |  | Seafloor hydrothermal | Sedimentary Exhalative (SEDEX) | SEDEX zinc-lead-silver | Zn, Pb | Ag | Zn, Pb, Ag | Chapman, 1999; Perkins and Bell, 1998 |  | S80S2-37 | S80S2-37 | drill core |  |  |  |  | ore material | drill core | drill core | mineral separate | [5 empty] | mineralisation |  |  |  | sphalerite | [6 empty] | pyrrhotite, pyrite, galena, chalcopyrite, ferroan-dolomite, quartz, calcite, siderite, apatite, K-feldspar, celsian, biotite, magnetite | Samples were made into polished resin blocks and polished thin sections following standard procedures. The polished resin blocks were used for subsequent LA-ICP-MS analysis. | LA-ICPMS | NWR213 (Omaha, NE, USA) solid state 213 nm laser ablation system coupled with an Agilent 7900 (Santa Clara, CA, USA) quadrupole ICP-MS | Adelaide Microscopy | Ablation conducted in an atmosphere of He (0.6 L/min) mixed with Ar (0.88 L/min) upon leaving the ablation cell. Material passes through a pulse-homogenisation device before being introduced to the ICP torch. Ablation spot size ranged from 10–70 µm. Repetition rate of the laser was 5 Hz with a consistent fluence of ~4 J/cm2. Pre-ablation consisted of 5 pulses, followed by a 20 s delay. Data collection consisted of 30 s background collection, followed by 40 s of ablation. Isotopes monitored include: 27Al, 34S, 29Si, 55Mn, 57Fe, 59Co, 60Ni, 65Cu, 66Zn, 69Ga, 71Ga, 72Ge, 73Ge, 75As, 77Se, 95Mo, 109Ag, 111Cd, 113In, 115In, 118Sn, 121Sb, 125Te, 182W, 197Au, 201Hg, 205Tl, 206Pb, 207Pb, 208Pb, and 209Bi. Dwell time of each isotope was 0.02 s, except for 27Al, 29Si, 34S, and 55Mn with dwell times of 0.005 s and 59Co, 60Ni, 65Cu, 66Zn, 206Pb, 207Pb, and 208Pb with dwell times of 0.01 s. Trace element maps: spot size of 16 µm with a scan speed of 16 µm/s, repetition rate 10 Hz with a fluence of ~4 J/cm2. | GSD-1G (USGS) and STDGL3 (CODES, University of Tasmania) | 0.896208 | [13 empty] | 0.008 | [5 empty] | 2254.009259 | [5 empty] | 0.02 | [5 empty] | 27.433815 | [9 empty] | 13742.75 |  | 1.915172 |  |  |  | 4.53698 | [7 empty] | 3.315617 | [13 empty] | 5.07758 | [15 empty] | 6.264249 | [17 empty] | 0.31558 | [9 empty] | 16.025221 | [13 empty] | 0.046 | [13 empty] | 654454.1 |  |  |  |  | 2020 | Minerals 2020, 10, 797; doi:10.3390/min10090797 |  | AUS | Queensland
| Hilton Zn-Pb(Ag) |  | Seafloor hydrothermal | Sedimentary Exhalative (SEDEX) | SEDEX zinc-lead-silver | Zn, Pb | Ag | Zn, Pb, Ag | Chapman, 1999; Perkins and Bell, 1998 |  | S80S2-38 | S80S2-38 | drill core |  |  |  |  | ore material | drill core | drill core | mineral separate | [5 empty] | mineralisation |  |  |  | sphalerite | [6 empty] | pyrrhotite, pyrite, galena, chalcopyrite, ferroan-dolomite, quartz, calcite, siderite, apatite, K-feldspar, celsian, biotite, magnetite | Samples were made into polished resin blocks and polished thin sections following standard procedures. The polished resin blocks were used for subsequent LA-ICP-MS analysis. | LA-ICPMS | NWR213 (Omaha, NE, USA) solid state 213 nm laser ablation system coupled with an Agilent 7900 (Santa Clara, CA, USA) quadrupole ICP-MS | Adelaide Microscopy | Ablation conducted in an atmosphere of He (0.6 L/min) mixed with Ar (0.88 L/min) upon leaving the ablation cell. Material passes through a pulse-homogenisation device before being introduced to the ICP torch. Ablation spot size ranged from 10–70 µm. Repetition rate of the laser was 5 Hz with a consistent fluence of ~4 J/cm2. Pre-ablation consisted of 5 pulses, followed by a 20 s delay. Data collection consisted of 30 s background collection, followed by 40 s of ablation. Isotopes monitored include: 27Al, 34S, 29Si, 55Mn, 57Fe, 59Co, 60Ni, 65Cu, 66Zn, 69Ga, 71Ga, 72Ge, 73Ge, 75As, 77Se, 95Mo, 109Ag, 111Cd, 113In, 115In, 118Sn, 121Sb, 125Te, 182W, 197Au, 201Hg, 205Tl, 206Pb, 207Pb, 208Pb, and 209Bi. Dwell time of each isotope was 0.02 s, except for 27Al, 29Si, 34S, and 55Mn with dwell times of 0.005 s and 59Co, 60Ni, 65Cu, 66Zn, 206Pb, 207Pb, and 208Pb with dwell times of 0.01 s. Trace element maps: spot size of 16 µm with a scan speed of 16 µm/s, repetition rate 10 Hz with a fluence of ~4 J/cm2. | GSD-1G (USGS) and STDGL3 (CODES, University of Tasmania) | 6.517509 | [13 empty] | 0.008 | [5 empty] | 3086.336059 | [5 empty] | 0.013 | [5 empty] | 3.332581 | [9 empty] | 11731.46 |  | 0.133519 |  |  |  | 0.385387 | [7 empty] | 0.037481 | [13 empty] | 4.697856 | [15 empty] | 9.699667 | [17 empty] | 4.641501 | [9 empty] | 0.228713 | [13 empty] | 0.043 | [13 empty] | 655899.1 |  |  |  |  | 2020 | Minerals 2020, 10, 797; doi:10.3390/min10090797 |  | AUS | Queensland
| Hilton Zn-Pb(Ag) |  | Seafloor hydrothermal | Sedimentary Exhalative (SEDEX) | SEDEX zinc-lead-silver | Zn, Pb | Ag | Zn, Pb, Ag | Chapman, 1999; Perkins and Bell, 1998 |  | S80S2-39 | S80S2-39 | drill core |  |  |  |  | ore material | drill core | drill core | mineral separate | [5 empty] | mineralisation |  |  |  | sphalerite | [6 empty] | pyrrhotite, pyrite, galena, chalcopyrite, ferroan-dolomite, quartz, calcite, siderite, apatite, K-feldspar, celsian, biotite, magnetite | Samples were made into polished resin blocks and polished thin sections following standard procedures. The polished resin blocks were used for subsequent LA-ICP-MS analysis. | LA-ICPMS | NWR213 (Omaha, NE, USA) solid state 213 nm laser ablation system coupled with an Agilent 7900 (Santa Clara, CA, USA) quadrupole ICP-MS | Adelaide Microscopy | Ablation conducted in an atmosphere of He (0.6 L/min) mixed with Ar (0.88 L/min) upon leaving the ablation cell. Material passes through a pulse-homogenisation device before being introduced to the ICP torch. Ablation spot size ranged from 10–70 µm. Repetition rate of the laser was 5 Hz with a consistent fluence of ~4 J/cm2. Pre-ablation consisted of 5 pulses, followed by a 20 s delay. Data collection consisted of 30 s background collection, followed by 40 s of ablation. Isotopes monitored include: 27Al, 34S, 29Si, 55Mn, 57Fe, 59Co, 60Ni, 65Cu, 66Zn, 69Ga, 71Ga, 72Ge, 73Ge, 75As, 77Se, 95Mo, 109Ag, 111Cd, 113In, 115In, 118Sn, 121Sb, 125Te, 182W, 197Au, 201Hg, 205Tl, 206Pb, 207Pb, 208Pb, and 209Bi. Dwell time of each isotope was 0.02 s, except for 27Al, 29Si, 34S, and 55Mn with dwell times of 0.005 s and 59Co, 60Ni, 65Cu, 66Zn, 206Pb, 207Pb, and 208Pb with dwell times of 0.01 s. Trace element maps: spot size of 16 µm with a scan speed of 16 µm/s, repetition rate 10 Hz with a fluence of ~4 J/cm2. | GSD-1G (USGS) and STDGL3 (CODES, University of Tasmania) | 3.089198 | [13 empty] | 0.009 | [5 empty] | 2780.654716 | [5 empty] | 0.022 | [5 empty] | 31.992877 | [9 empty] | 9869.955053 |  | 1.208011 |  |  |  | 5.035687 | [7 empty] | 3.822073 | [13 empty] | 3.035697 | [15 empty] | 7.221718 | [17 empty] | 1.969069 | [9 empty] | 15.956538 | [13 empty] | 0.049 | [13 empty] | 658082.3 |  |  |  |  | 2020 | Minerals 2020, 10, 797; doi:10.3390/min10090797 |  | AUS | Queensland
| Hilton Zn-Pb(Ag) |  | Seafloor hydrothermal | Sedimentary Exhalative (SEDEX) | SEDEX zinc-lead-silver | Zn, Pb | Ag | Zn, Pb, Ag | Chapman, 1999; Perkins and Bell, 1998 |  | S80S2-40 | S80S2-40 | drill core |  |  |  |  | ore material | drill core | drill core | mineral separate | [5 empty] | mineralisation |  |  |  | sphalerite | [6 empty] | pyrrhotite, pyrite, galena, chalcopyrite, ferroan-dolomite, quartz, calcite, siderite, apatite, K-feldspar, celsian, biotite, magnetite | Samples were made into polished resin blocks and polished thin sections following standard procedures. The polished resin blocks were used for subsequent LA-ICP-MS analysis. | LA-ICPMS | NWR213 (Omaha, NE, USA) solid state 213 nm laser ablation system coupled with an Agilent 7900 (Santa Clara, CA, USA) quadrupole ICP-MS | Adelaide Microscopy | Ablation conducted in an atmosphere of He (0.6 L/min) mixed with Ar (0.88 L/min) upon leaving the ablation cell. Material passes through a pulse-homogenisation device before being introduced to the ICP torch. Ablation spot size ranged from 10–70 µm. Repetition rate of the laser was 5 Hz with a consistent fluence of ~4 J/cm2. Pre-ablation consisted of 5 pulses, followed by a 20 s delay. Data collection consisted of 30 s background collection, followed by 40 s of ablation. Isotopes monitored include: 27Al, 34S, 29Si, 55Mn, 57Fe, 59Co, 60Ni, 65Cu, 66Zn, 69Ga, 71Ga, 72Ge, 73Ge, 75As, 77Se, 95Mo, 109Ag, 111Cd, 113In, 115In, 118Sn, 121Sb, 125Te, 182W, 197Au, 201Hg, 205Tl, 206Pb, 207Pb, 208Pb, and 209Bi. Dwell time of each isotope was 0.02 s, except for 27Al, 29Si, 34S, and 55Mn with dwell times of 0.005 s and 59Co, 60Ni, 65Cu, 66Zn, 206Pb, 207Pb, and 208Pb with dwell times of 0.01 s. Trace element maps: spot size of 16 µm with a scan speed of 16 µm/s, repetition rate 10 Hz with a fluence of ~4 J/cm2. | GSD-1G (USGS) and STDGL3 (CODES, University of Tasmania) | 3.493328 | [13 empty] | 0.010443 | [5 empty] | 2384.505994 | [5 empty] | 0.014664 | [5 empty] | 82.76823 | [9 empty] | 13870.14 |  | 7.126373 |  |  |  | 11.286099 | [7 empty] | 8.277425 | [13 empty] | 6.099791 | [15 empty] | 12.808837 | [17 empty] | 2.527143 | [9 empty] | 46.115269 | [13 empty] | 0.056405 | [13 empty] | 654097.6 |  |  |  |  | 2020 | Minerals 2020, 10, 797; doi:10.3390/min10090797 |  | AUS | Queensland
| Hilton Zn-Pb(Ag) |  | Seafloor hydrothermal | Sedimentary Exhalative (SEDEX) | SEDEX zinc-lead-silver | Zn, Pb | Ag | Zn, Pb, Ag | Chapman, 1999; Perkins and Bell, 1998 |  | S80S2-41 | S80S2-41 | drill core |  |  |  |  | ore material | drill core | drill core | mineral separate | [5 empty] | mineralisation |  |  |  | sphalerite | [6 empty] | pyrrhotite, pyrite, galena, chalcopyrite, ferroan-dolomite, quartz, calcite, siderite, apatite, K-feldspar, celsian, biotite, magnetite | Samples were made into polished resin blocks and polished thin sections following standard procedures. The polished resin blocks were used for subsequent LA-ICP-MS analysis. | LA-ICPMS | NWR213 (Omaha, NE, USA) solid state 213 nm laser ablation system coupled with an Agilent 7900 (Santa Clara, CA, USA) quadrupole ICP-MS | Adelaide Microscopy | Ablation conducted in an atmosphere of He (0.6 L/min) mixed with Ar (0.88 L/min) upon leaving the ablation cell. Material passes through a pulse-homogenisation device before being introduced to the ICP torch. Ablation spot size ranged from 10–70 µm. Repetition rate of the laser was 5 Hz with a consistent fluence of ~4 J/cm2. Pre-ablation consisted of 5 pulses, followed by a 20 s delay. Data collection consisted of 30 s background collection, followed by 40 s of ablation. Isotopes monitored include: 27Al, 34S, 29Si, 55Mn, 57Fe, 59Co, 60Ni, 65Cu, 66Zn, 69Ga, 71Ga, 72Ge, 73Ge, 75As, 77Se, 95Mo, 109Ag, 111Cd, 113In, 115In, 118Sn, 121Sb, 125Te, 182W, 197Au, 201Hg, 205Tl, 206Pb, 207Pb, 208Pb, and 209Bi. Dwell time of each isotope was 0.02 s, except for 27Al, 29Si, 34S, and 55Mn with dwell times of 0.005 s and 59Co, 60Ni, 65Cu, 66Zn, 206Pb, 207Pb, and 208Pb with dwell times of 0.01 s. Trace element maps: spot size of 16 µm with a scan speed of 16 µm/s, repetition rate 10 Hz with a fluence of ~4 J/cm2. | GSD-1G (USGS) and STDGL3 (CODES, University of Tasmania) | 26.772694 | [13 empty] | 0.007 | [5 empty] | 1829.844081 | [5 empty] | 0.016 | [5 empty] | 110.358384 | [9 empty] | 9651.944676 |  | 12.057184 |  |  |  | 31.182593 | [7 empty] | 9.654414 | [13 empty] | 3.047371 | [15 empty] | 19.18113 | [17 empty] | 19.572744 | [9 empty] | 9.431973 | [13 empty] | 0.125895 | [13 empty] | 658963.5 |  |  |  |  | 2020 | Minerals 2020, 10, 797; doi:10.3390/min10090797 |  | AUS | Queensland
| Hilton Zn-Pb(Ag) |  | Seafloor hydrothermal | Sedimentary Exhalative (SEDEX) | SEDEX zinc-lead-silver | Zn, Pb | Ag | Zn, Pb, Ag | Chapman, 1999; Perkins and Bell, 1998 |  | S80S2-42 | S80S2-42 | drill core |  |  |  |  | ore material | drill core | drill core | mineral separate | [5 empty] | mineralisation |  |  |  | sphalerite | [6 empty] | pyrrhotite, pyrite, galena, chalcopyrite, ferroan-dolomite, quartz, calcite, siderite, apatite, K-feldspar, celsian, biotite, magnetite | Samples were made into polished resin blocks and polished thin sections following standard procedures. The polished resin blocks were used for subsequent LA-ICP-MS analysis. | LA-ICPMS | NWR213 (Omaha, NE, USA) solid state 213 nm laser ablation system coupled with an Agilent 7900 (Santa Clara, CA, USA) quadrupole ICP-MS | Adelaide Microscopy | Ablation conducted in an atmosphere of He (0.6 L/min) mixed with Ar (0.88 L/min) upon leaving the ablation cell. Material passes through a pulse-homogenisation device before being introduced to the ICP torch. Ablation spot size ranged from 10–70 µm. Repetition rate of the laser was 5 Hz with a consistent fluence of ~4 J/cm2. Pre-ablation consisted of 5 pulses, followed by a 20 s delay. Data collection consisted of 30 s background collection, followed by 40 s of ablation. Isotopes monitored include: 27Al, 34S, 29Si, 55Mn, 57Fe, 59Co, 60Ni, 65Cu, 66Zn, 69Ga, 71Ga, 72Ge, 73Ge, 75As, 77Se, 95Mo, 109Ag, 111Cd, 113In, 115In, 118Sn, 121Sb, 125Te, 182W, 197Au, 201Hg, 205Tl, 206Pb, 207Pb, 208Pb, and 209Bi. Dwell time of each isotope was 0.02 s, except for 27Al, 29Si, 34S, and 55Mn with dwell times of 0.005 s and 59Co, 60Ni, 65Cu, 66Zn, 206Pb, 207Pb, and 208Pb with dwell times of 0.01 s. Trace element maps: spot size of 16 µm with a scan speed of 16 µm/s, repetition rate 10 Hz with a fluence of ~4 J/cm2. | GSD-1G (USGS) and STDGL3 (CODES, University of Tasmania) | 41.943495 | [13 empty] | 0.007 | [5 empty] | 2907.611345 | [5 empty] | 0.017 | [5 empty] | 91.544373 | [9 empty] | 9029.585789 |  | 6.020455 |  |  |  | 17.513373 | [7 empty] | 5.4051 | [13 empty] | 2.741875 | [15 empty] | 23.926294 | [17 empty] | 40.420485 | [9 empty] | 19.347777 | [13 empty] | 0.272847 | [13 empty] | 658695.2 |  |  |  |  | 2020 | Minerals 2020, 10, 797; doi:10.3390/min10090797 |  | AUS | Queensland
| Hilton Zn-Pb(Ag) |  | Seafloor hydrothermal | Sedimentary Exhalative (SEDEX) | SEDEX zinc-lead-silver | Zn, Pb | Ag | Zn, Pb, Ag | Chapman, 1999; Perkins and Bell, 1998 |  | S80S2-43 | S80S2-43 | drill core |  |  |  |  | ore material | drill core | drill core | mineral separate | [5 empty] | mineralisation |  |  |  | sphalerite | [6 empty] | pyrrhotite, pyrite, galena, chalcopyrite, ferroan-dolomite, quartz, calcite, siderite, apatite, K-feldspar, celsian, biotite, magnetite | Samples were made into polished resin blocks and polished thin sections following standard procedures. The polished resin blocks were used for subsequent LA-ICP-MS analysis. | LA-ICPMS | NWR213 (Omaha, NE, USA) solid state 213 nm laser ablation system coupled with an Agilent 7900 (Santa Clara, CA, USA) quadrupole ICP-MS | Adelaide Microscopy | Ablation conducted in an atmosphere of He (0.6 L/min) mixed with Ar (0.88 L/min) upon leaving the ablation cell. Material passes through a pulse-homogenisation device before being introduced to the ICP torch. Ablation spot size ranged from 10–70 µm. Repetition rate of the laser was 5 Hz with a consistent fluence of ~4 J/cm2. Pre-ablation consisted of 5 pulses, followed by a 20 s delay. Data collection consisted of 30 s background collection, followed by 40 s of ablation. Isotopes monitored include: 27Al, 34S, 29Si, 55Mn, 57Fe, 59Co, 60Ni, 65Cu, 66Zn, 69Ga, 71Ga, 72Ge, 73Ge, 75As, 77Se, 95Mo, 109Ag, 111Cd, 113In, 115In, 118Sn, 121Sb, 125Te, 182W, 197Au, 201Hg, 205Tl, 206Pb, 207Pb, 208Pb, and 209Bi. Dwell time of each isotope was 0.02 s, except for 27Al, 29Si, 34S, and 55Mn with dwell times of 0.005 s and 59Co, 60Ni, 65Cu, 66Zn, 206Pb, 207Pb, and 208Pb with dwell times of 0.01 s. Trace element maps: spot size of 16 µm with a scan speed of 16 µm/s, repetition rate 10 Hz with a fluence of ~4 J/cm2. | GSD-1G (USGS) and STDGL3 (CODES, University of Tasmania) | 27.185977 | [13 empty] | 0.008 | [5 empty] | 2712.578251 | [5 empty] | 0.007 | [5 empty] | 83.351643 | [9 empty] | 11357.08 |  | 11.41226 |  |  |  | 17.633269 | [7 empty] | 7.185322 | [13 empty] | 2.872909 | [15 empty] | 17.483498 | [17 empty] | 27.767614 | [9 empty] | 11.09988 | [13 empty] | 0.054 | [13 empty] | 656446.5 |  |  |  |  | 2020 | Minerals 2020, 10, 797; doi:10.3390/min10090797 |  | AUS | Queensland
| Hilton Zn-Pb(Ag) |  | Seafloor hydrothermal | Sedimentary Exhalative (SEDEX) | SEDEX zinc-lead-silver | Zn, Pb | Ag | Zn, Pb, Ag | Chapman, 1999; Perkins and Bell, 1998 |  | S80S2-44 | S80S2-44 | drill core |  |  |  |  | ore material | drill core | drill core | mineral separate | [5 empty] | mineralisation |  |  |  | sphalerite | [6 empty] | pyrrhotite, pyrite, galena, chalcopyrite, ferroan-dolomite, quartz, calcite, siderite, apatite, K-feldspar, celsian, biotite, magnetite | Samples were made into polished resin blocks and polished thin sections following standard procedures. The polished resin blocks were used for subsequent LA-ICP-MS analysis. | LA-ICPMS | NWR213 (Omaha, NE, USA) solid state 213 nm laser ablation system coupled with an Agilent 7900 (Santa Clara, CA, USA) quadrupole ICP-MS | Adelaide Microscopy | Ablation conducted in an atmosphere of He (0.6 L/min) mixed with Ar (0.88 L/min) upon leaving the ablation cell. Material passes through a pulse-homogenisation device before being introduced to the ICP torch. Ablation spot size ranged from 10–70 µm. Repetition rate of the laser was 5 Hz with a consistent fluence of ~4 J/cm2. Pre-ablation consisted of 5 pulses, followed by a 20 s delay. Data collection consisted of 30 s background collection, followed by 40 s of ablation. Isotopes monitored include: 27Al, 34S, 29Si, 55Mn, 57Fe, 59Co, 60Ni, 65Cu, 66Zn, 69Ga, 71Ga, 72Ge, 73Ge, 75As, 77Se, 95Mo, 109Ag, 111Cd, 113In, 115In, 118Sn, 121Sb, 125Te, 182W, 197Au, 201Hg, 205Tl, 206Pb, 207Pb, 208Pb, and 209Bi. Dwell time of each isotope was 0.02 s, except for 27Al, 29Si, 34S, and 55Mn with dwell times of 0.005 s and 59Co, 60Ni, 65Cu, 66Zn, 206Pb, 207Pb, and 208Pb with dwell times of 0.01 s. Trace element maps: spot size of 16 µm with a scan speed of 16 µm/s, repetition rate 10 Hz with a fluence of ~4 J/cm2. | GSD-1G (USGS) and STDGL3 (CODES, University of Tasmania) | 89.762852 | [13 empty] | 0.008 | [5 empty] | 2018.697457 | [5 empty] | 0.011 | [5 empty] | 179.58765 | [9 empty] | 10728.68 |  | 24.533954 |  |  |  | 38.713224 | [7 empty] | 12.410542 | [13 empty] | 2.372541 | [15 empty] | 47.034706 | [17 empty] | 86.470482 | [9 empty] | 10.740693 | [13 empty] | 0.060068 | [13 empty] | 657443.8 |  |  |  |  | 2020 | Minerals 2020, 10, 797; doi:10.3390/min10090797 |  | AUS | Queensland
| Hilton Zn-Pb(Ag) |  | Seafloor hydrothermal | Sedimentary Exhalative (SEDEX) | SEDEX zinc-lead-silver | Zn, Pb | Ag | Zn, Pb, Ag | Chapman, 1999; Perkins and Bell, 1998 |  | S80S2-45 | S80S2-45 | drill core |  |  |  |  | ore material | drill core | drill core | mineral separate | [5 empty] | mineralisation |  |  |  | sphalerite | [6 empty] | pyrrhotite, pyrite, galena, chalcopyrite, ferroan-dolomite, quartz, calcite, siderite, apatite, K-feldspar, celsian, biotite, magnetite | Samples were made into polished resin blocks and polished thin sections following standard procedures. The polished resin blocks were used for subsequent LA-ICP-MS analysis. | LA-ICPMS | NWR213 (Omaha, NE, USA) solid state 213 nm laser ablation system coupled with an Agilent 7900 (Santa Clara, CA, USA) quadrupole ICP-MS | Adelaide Microscopy | Ablation conducted in an atmosphere of He (0.6 L/min) mixed with Ar (0.88 L/min) upon leaving the ablation cell. Material passes through a pulse-homogenisation device before being introduced to the ICP torch. Ablation spot size ranged from 10–70 µm. Repetition rate of the laser was 5 Hz with a consistent fluence of ~4 J/cm2. Pre-ablation consisted of 5 pulses, followed by a 20 s delay. Data collection consisted of 30 s background collection, followed by 40 s of ablation. Isotopes monitored include: 27Al, 34S, 29Si, 55Mn, 57Fe, 59Co, 60Ni, 65Cu, 66Zn, 69Ga, 71Ga, 72Ge, 73Ge, 75As, 77Se, 95Mo, 109Ag, 111Cd, 113In, 115In, 118Sn, 121Sb, 125Te, 182W, 197Au, 201Hg, 205Tl, 206Pb, 207Pb, 208Pb, and 209Bi. Dwell time of each isotope was 0.02 s, except for 27Al, 29Si, 34S, and 55Mn with dwell times of 0.005 s and 59Co, 60Ni, 65Cu, 66Zn, 206Pb, 207Pb, and 208Pb with dwell times of 0.01 s. Trace element maps: spot size of 16 µm with a scan speed of 16 µm/s, repetition rate 10 Hz with a fluence of ~4 J/cm2. | GSD-1G (USGS) and STDGL3 (CODES, University of Tasmania) | 47.899336 | [13 empty] | 0.008 | [5 empty] | 1755.79109 | [5 empty] | 0.013 | [5 empty] | 125.782343 | [9 empty] | 9822.03627 |  | 20.58281 |  |  |  | 35.564624 | [7 empty] | 19.519241 | [13 empty] | 2.657702 | [15 empty] | 33.427958 | [17 empty] | 42.051277 | [9 empty] | 1.528585 | [13 empty] | 0.046 | [13 empty] | 658769.7 |  |  |  |  | 2020 | Minerals 2020, 10, 797; doi:10.3390/min10090797 |  | AUS | Queensland
| Hilton Zn-Pb(Ag) |  | Seafloor hydrothermal | Sedimentary Exhalative (SEDEX) | SEDEX zinc-lead-silver | Zn, Pb | Ag | Zn, Pb, Ag | Chapman, 1999; Perkins and Bell, 1998 |  | S80S2-46 | S80S2-46 | drill core |  |  |  |  | ore material | drill core | drill core | mineral separate | [5 empty] | mineralisation |  |  |  | sphalerite | [6 empty] | pyrrhotite, pyrite, galena, chalcopyrite, ferroan-dolomite, quartz, calcite, siderite, apatite, K-feldspar, celsian, biotite, magnetite | Samples were made into polished resin blocks and polished thin sections following standard procedures. The polished resin blocks were used for subsequent LA-ICP-MS analysis. | LA-ICPMS | NWR213 (Omaha, NE, USA) solid state 213 nm laser ablation system coupled with an Agilent 7900 (Santa Clara, CA, USA) quadrupole ICP-MS | Adelaide Microscopy | Ablation conducted in an atmosphere of He (0.6 L/min) mixed with Ar (0.88 L/min) upon leaving the ablation cell. Material passes through a pulse-homogenisation device before being introduced to the ICP torch. Ablation spot size ranged from 10–70 µm. Repetition rate of the laser was 5 Hz with a consistent fluence of ~4 J/cm2. Pre-ablation consisted of 5 pulses, followed by a 20 s delay. Data collection consisted of 30 s background collection, followed by 40 s of ablation. Isotopes monitored include: 27Al, 34S, 29Si, 55Mn, 57Fe, 59Co, 60Ni, 65Cu, 66Zn, 69Ga, 71Ga, 72Ge, 73Ge, 75As, 77Se, 95Mo, 109Ag, 111Cd, 113In, 115In, 118Sn, 121Sb, 125Te, 182W, 197Au, 201Hg, 205Tl, 206Pb, 207Pb, 208Pb, and 209Bi. Dwell time of each isotope was 0.02 s, except for 27Al, 29Si, 34S, and 55Mn with dwell times of 0.005 s and 59Co, 60Ni, 65Cu, 66Zn, 206Pb, 207Pb, and 208Pb with dwell times of 0.01 s. Trace element maps: spot size of 16 µm with a scan speed of 16 µm/s, repetition rate 10 Hz with a fluence of ~4 J/cm2. | GSD-1G (USGS) and STDGL3 (CODES, University of Tasmania) | 65.807184 | [13 empty] | 0.008 | [5 empty] | 2107.778092 | [5 empty] | 0.021 | [5 empty] | 144.904339 | [9 empty] | 9023.136433 |  | 20.80908 |  |  |  | 33.820334 | [7 empty] | 13.444169 | [13 empty] | 47.754457 | [15 empty] | 45.88455 | [17 empty] | 67.784842 | [9 empty] | 10.496697 | [13 empty] | 0.055 | [13 empty] | 659216.9 |  |  |  |  | 2020 | Minerals 2020, 10, 797; doi:10.3390/min10090797 |  | AUS | Queensland
| Hilton Zn-Pb(Ag) |  | Seafloor hydrothermal | Sedimentary Exhalative (SEDEX) | SEDEX zinc-lead-silver | Zn, Pb | Ag | Zn, Pb, Ag | Chapman, 1999; Perkins and Bell, 1998 |  | S80S2-47 | S80S2-47 | drill core |  |  |  |  | ore material | drill core | drill core | mineral separate | [5 empty] | mineralisation |  |  |  | sphalerite | [6 empty] | pyrrhotite, pyrite, galena, chalcopyrite, ferroan-dolomite, quartz, calcite, siderite, apatite, K-feldspar, celsian, biotite, magnetite | Samples were made into polished resin blocks and polished thin sections following standard procedures. The polished resin blocks were used for subsequent LA-ICP-MS analysis. | LA-ICPMS | NWR213 (Omaha, NE, USA) solid state 213 nm laser ablation system coupled with an Agilent 7900 (Santa Clara, CA, USA) quadrupole ICP-MS | Adelaide Microscopy | Ablation conducted in an atmosphere of He (0.6 L/min) mixed with Ar (0.88 L/min) upon leaving the ablation cell. Material passes through a pulse-homogenisation device before being introduced to the ICP torch. Ablation spot size ranged from 10–70 µm. Repetition rate of the laser was 5 Hz with a consistent fluence of ~4 J/cm2. Pre-ablation consisted of 5 pulses, followed by a 20 s delay. Data collection consisted of 30 s background collection, followed by 40 s of ablation. Isotopes monitored include: 27Al, 34S, 29Si, 55Mn, 57Fe, 59Co, 60Ni, 65Cu, 66Zn, 69Ga, 71Ga, 72Ge, 73Ge, 75As, 77Se, 95Mo, 109Ag, 111Cd, 113In, 115In, 118Sn, 121Sb, 125Te, 182W, 197Au, 201Hg, 205Tl, 206Pb, 207Pb, 208Pb, and 209Bi. Dwell time of each isotope was 0.02 s, except for 27Al, 29Si, 34S, and 55Mn with dwell times of 0.005 s and 59Co, 60Ni, 65Cu, 66Zn, 206Pb, 207Pb, and 208Pb with dwell times of 0.01 s. Trace element maps: spot size of 16 µm with a scan speed of 16 µm/s, repetition rate 10 Hz with a fluence of ~4 J/cm2. | GSD-1G (USGS) and STDGL3 (CODES, University of Tasmania) | 241.909647 | [13 empty] | 0.008 | [5 empty] | 2084.797867 | [5 empty] | 0.019 | [5 empty] | 235.504099 | [9 empty] | 11874.36 |  | 10.513218 |  |  |  | 36.590719 | [7 empty] | 11.410988 | [13 empty] | 2.948739 | [15 empty] | 90.491221 | [17 empty] | 140.939348 | [9 empty] | 53.118917 | [13 empty] | 0.833772 | [13 empty] | 655884.9 |  |  |  |  | 2020 | Minerals 2020, 10, 797; doi:10.3390/min10090797 |  | AUS | Queensland
| Hilton Zn-Pb(Ag) |  | Seafloor hydrothermal | Sedimentary Exhalative (SEDEX) | SEDEX zinc-lead-silver | Zn, Pb | Ag | Zn, Pb, Ag | Chapman, 1999; Perkins and Bell, 1998 |  | S80S2-48 | S80S2-48 | drill core |  |  |  |  | ore material | drill core | drill core | mineral separate | [5 empty] | mineralisation |  |  |  | sphalerite | [6 empty] | pyrrhotite, pyrite, galena, chalcopyrite, ferroan-dolomite, quartz, calcite, siderite, apatite, K-feldspar, celsian, biotite, magnetite | Samples were made into polished resin blocks and polished thin sections following standard procedures. The polished resin blocks were used for subsequent LA-ICP-MS analysis. | LA-ICPMS | NWR213 (Omaha, NE, USA) solid state 213 nm laser ablation system coupled with an Agilent 7900 (Santa Clara, CA, USA) quadrupole ICP-MS | Adelaide Microscopy | Ablation conducted in an atmosphere of He (0.6 L/min) mixed with Ar (0.88 L/min) upon leaving the ablation cell. Material passes through a pulse-homogenisation device before being introduced to the ICP torch. Ablation spot size ranged from 10–70 µm. Repetition rate of the laser was 5 Hz with a consistent fluence of ~4 J/cm2. Pre-ablation consisted of 5 pulses, followed by a 20 s delay. Data collection consisted of 30 s background collection, followed by 40 s of ablation. Isotopes monitored include: 27Al, 34S, 29Si, 55Mn, 57Fe, 59Co, 60Ni, 65Cu, 66Zn, 69Ga, 71Ga, 72Ge, 73Ge, 75As, 77Se, 95Mo, 109Ag, 111Cd, 113In, 115In, 118Sn, 121Sb, 125Te, 182W, 197Au, 201Hg, 205Tl, 206Pb, 207Pb, 208Pb, and 209Bi. Dwell time of each isotope was 0.02 s, except for 27Al, 29Si, 34S, and 55Mn with dwell times of 0.005 s and 59Co, 60Ni, 65Cu, 66Zn, 206Pb, 207Pb, and 208Pb with dwell times of 0.01 s. Trace element maps: spot size of 16 µm with a scan speed of 16 µm/s, repetition rate 10 Hz with a fluence of ~4 J/cm2. | GSD-1G (USGS) and STDGL3 (CODES, University of Tasmania) | 23.151641 | [13 empty] | 0.007 | [5 empty] | 2132.828849 | [5 empty] | 0.02 | [5 empty] | 68.167931 | [9 empty] | 10017.23 |  | 8.317102 |  |  |  | 18.00018 | [7 empty] | 11.609064 | [13 empty] | 3.151098 | [15 empty] | 17.226305 | [17 empty] | 15.15181 | [9 empty] | 4.487122 | [13 empty] | 0.102075 | [13 empty] | 658391.5 |  |  |  |  | 2020 | Minerals 2020, 10, 797; doi:10.3390/min10090797 |  | AUS | Queensland
| Hilton Zn-Pb(Ag) |  | Seafloor hydrothermal | Sedimentary Exhalative (SEDEX) | SEDEX zinc-lead-silver | Zn, Pb | Ag | Zn, Pb, Ag | Chapman, 1999; Perkins and Bell, 1998 |  | S8S1-3 | S8S1-3 | drill core |  |  |  |  | ore material | drill core | drill core | mineral separate | [5 empty] | mineralisation |  |  |  | sphalerite | [6 empty] | pyrrhotite, pyrite, galena, chalcopyrite, ferroan-dolomite, quartz, calcite, siderite, apatite, K-feldspar, celsian, biotite, magnetite | Samples were made into polished resin blocks and polished thin sections following standard procedures. The polished resin blocks were used for subsequent LA-ICP-MS analysis. | LA-ICPMS | NWR213 (Omaha, NE, USA) solid state 213 nm laser ablation system coupled with an Agilent 7900 (Santa Clara, CA, USA) quadrupole ICP-MS | Adelaide Microscopy | Ablation conducted in an atmosphere of He (0.6 L/min) mixed with Ar (0.88 L/min) upon leaving the ablation cell. Material passes through a pulse-homogenisation device before being introduced to the ICP torch. Ablation spot size ranged from 10–70 µm. Repetition rate of the laser was 5 Hz with a consistent fluence of ~4 J/cm2. Pre-ablation consisted of 5 pulses, followed by a 20 s delay. Data collection consisted of 30 s background collection, followed by 40 s of ablation. Isotopes monitored include: 27Al, 34S, 29Si, 55Mn, 57Fe, 59Co, 60Ni, 65Cu, 66Zn, 69Ga, 71Ga, 72Ge, 73Ge, 75As, 77Se, 95Mo, 109Ag, 111Cd, 113In, 115In, 118Sn, 121Sb, 125Te, 182W, 197Au, 201Hg, 205Tl, 206Pb, 207Pb, 208Pb, and 209Bi. Dwell time of each isotope was 0.02 s, except for 27Al, 29Si, 34S, and 55Mn with dwell times of 0.005 s and 59Co, 60Ni, 65Cu, 66Zn, 206Pb, 207Pb, and 208Pb with dwell times of 0.01 s. Trace element maps: spot size of 16 µm with a scan speed of 16 µm/s, repetition rate 10 Hz with a fluence of ~4 J/cm2. | GSD-1G (USGS) and STDGL3 (CODES, University of Tasmania) | 168.590506 | [13 empty] | 0.029306 | [5 empty] | 1770.614237 | [5 empty] | 6.304924 | [5 empty] | 120.990894 | [9 empty] | 32836.18 |  | 0.221805 |  |  |  | 0.787965 | [7 empty] | 2.064089 | [13 empty] | 136.278032 | [15 empty] | 2413.088945 | [17 empty] | 215.625478 | [9 empty] | 9.280361 | [13 empty] | 36.567263 | [13 empty] | 632138.2 |  |  |  |  | 2020 | Minerals 2020, 10, 797; doi:10.3390/min10090797 |  | AUS | Queensland
| Hilton Zn-Pb(Ag) |  | Seafloor hydrothermal | Sedimentary Exhalative (SEDEX) | SEDEX zinc-lead-silver | Zn, Pb | Ag | Zn, Pb, Ag | Chapman, 1999; Perkins and Bell, 1998 |  | S8S1-4 | S8S1-4 | drill core |  |  |  |  | ore material | drill core | drill core | mineral separate | [5 empty] | mineralisation |  |  |  | sphalerite | [6 empty] | pyrrhotite, pyrite, galena, chalcopyrite, ferroan-dolomite, quartz, calcite, siderite, apatite, K-feldspar, celsian, biotite, magnetite | Samples were made into polished resin blocks and polished thin sections following standard procedures. The polished resin blocks were used for subsequent LA-ICP-MS analysis. | LA-ICPMS | NWR213 (Omaha, NE, USA) solid state 213 nm laser ablation system coupled with an Agilent 7900 (Santa Clara, CA, USA) quadrupole ICP-MS | Adelaide Microscopy | Ablation conducted in an atmosphere of He (0.6 L/min) mixed with Ar (0.88 L/min) upon leaving the ablation cell. Material passes through a pulse-homogenisation device before being introduced to the ICP torch. Ablation spot size ranged from 10–70 µm. Repetition rate of the laser was 5 Hz with a consistent fluence of ~4 J/cm2. Pre-ablation consisted of 5 pulses, followed by a 20 s delay. Data collection consisted of 30 s background collection, followed by 40 s of ablation. Isotopes monitored include: 27Al, 34S, 29Si, 55Mn, 57Fe, 59Co, 60Ni, 65Cu, 66Zn, 69Ga, 71Ga, 72Ge, 73Ge, 75As, 77Se, 95Mo, 109Ag, 111Cd, 113In, 115In, 118Sn, 121Sb, 125Te, 182W, 197Au, 201Hg, 205Tl, 206Pb, 207Pb, 208Pb, and 209Bi. Dwell time of each isotope was 0.02 s, except for 27Al, 29Si, 34S, and 55Mn with dwell times of 0.005 s and 59Co, 60Ni, 65Cu, 66Zn, 206Pb, 207Pb, and 208Pb with dwell times of 0.01 s. Trace element maps: spot size of 16 µm with a scan speed of 16 µm/s, repetition rate 10 Hz with a fluence of ~4 J/cm2. | GSD-1G (USGS) and STDGL3 (CODES, University of Tasmania) | 247.428169 | [13 empty] | 0.171029 | [5 empty] | 1757.91303 | [5 empty] | 5.729076 | [5 empty] | 230.344032 | [9 empty] | 30033.88 |  | 0.165 |  |  |  | 1.066 | [7 empty] | 3.379493 | [13 empty] | 17.977672 | [15 empty] | 3533.598927 | [17 empty] | 322.529541 | [9 empty] | 15.719636 | [13 empty] | 65.172305 | [13 empty] | 633994.4 |  |  |  |  | 2020 | Minerals 2020, 10, 797; doi:10.3390/min10090797 |  | AUS | Queensland
| Hilton Zn-Pb(Ag) |  | Seafloor hydrothermal | Sedimentary Exhalative (SEDEX) | SEDEX zinc-lead-silver | Zn, Pb | Ag | Zn, Pb, Ag | Chapman, 1999; Perkins and Bell, 1998 |  | S8S1-5 | S8S1-5 | drill core |  |  |  |  | ore material | drill core | drill core | mineral separate | [5 empty] | mineralisation |  |  |  | sphalerite | [6 empty] | pyrrhotite, pyrite, galena, chalcopyrite, ferroan-dolomite, quartz, calcite, siderite, apatite, K-feldspar, celsian, biotite, magnetite | Samples were made into polished resin blocks and polished thin sections following standard procedures. The polished resin blocks were used for subsequent LA-ICP-MS analysis. | LA-ICPMS | NWR213 (Omaha, NE, USA) solid state 213 nm laser ablation system coupled with an Agilent 7900 (Santa Clara, CA, USA) quadrupole ICP-MS | Adelaide Microscopy | Ablation conducted in an atmosphere of He (0.6 L/min) mixed with Ar (0.88 L/min) upon leaving the ablation cell. Material passes through a pulse-homogenisation device before being introduced to the ICP torch. Ablation spot size ranged from 10–70 µm. Repetition rate of the laser was 5 Hz with a consistent fluence of ~4 J/cm2. Pre-ablation consisted of 5 pulses, followed by a 20 s delay. Data collection consisted of 30 s background collection, followed by 40 s of ablation. Isotopes monitored include: 27Al, 34S, 29Si, 55Mn, 57Fe, 59Co, 60Ni, 65Cu, 66Zn, 69Ga, 71Ga, 72Ge, 73Ge, 75As, 77Se, 95Mo, 109Ag, 111Cd, 113In, 115In, 118Sn, 121Sb, 125Te, 182W, 197Au, 201Hg, 205Tl, 206Pb, 207Pb, 208Pb, and 209Bi. Dwell time of each isotope was 0.02 s, except for 27Al, 29Si, 34S, and 55Mn with dwell times of 0.005 s and 59Co, 60Ni, 65Cu, 66Zn, 206Pb, 207Pb, and 208Pb with dwell times of 0.01 s. Trace element maps: spot size of 16 µm with a scan speed of 16 µm/s, repetition rate 10 Hz with a fluence of ~4 J/cm2. | GSD-1G (USGS) and STDGL3 (CODES, University of Tasmania) | 75.234833 | [13 empty] | 0.108 | [5 empty] | 1671.46826 | [5 empty] | 9.708197 | [5 empty] | 243.508214 | [9 empty] | 34602.95058 |  | 0.208056 |  |  |  | 1.034 | [7 empty] | 1.402957 | [13 empty] | 18.113926 | [15 empty] | 99.472558 | [17 empty] | 57.59023 | [9 empty] | 1.815424 | [13 empty] | 8.229726 | [13 empty] | 632507.1 |  |  |  |  | 2020 | Minerals 2020, 10, 797; doi:10.3390/min10090797 |  | AUS | Queensland
| Hilton Zn-Pb(Ag) |  | Seafloor hydrothermal | Sedimentary Exhalative (SEDEX) | SEDEX zinc-lead-silver | Zn, Pb | Ag | Zn, Pb, Ag | Chapman, 1999; Perkins and Bell, 1998 |  | S8S1-6 | S8S1-6 | drill core |  |  |  |  | ore material | drill core | drill core | mineral separate | [5 empty] | mineralisation |  |  |  | sphalerite | [6 empty] | pyrrhotite, pyrite, galena, chalcopyrite, ferroan-dolomite, quartz, calcite, siderite, apatite, K-feldspar, celsian, biotite, magnetite | Samples were made into polished resin blocks and polished thin sections following standard procedures. The polished resin blocks were used for subsequent LA-ICP-MS analysis. | LA-ICPMS | NWR213 (Omaha, NE, USA) solid state 213 nm laser ablation system coupled with an Agilent 7900 (Santa Clara, CA, USA) quadrupole ICP-MS | Adelaide Microscopy | Ablation conducted in an atmosphere of He (0.6 L/min) mixed with Ar (0.88 L/min) upon leaving the ablation cell. Material passes through a pulse-homogenisation device before being introduced to the ICP torch. Ablation spot size ranged from 10–70 µm. Repetition rate of the laser was 5 Hz with a consistent fluence of ~4 J/cm2. Pre-ablation consisted of 5 pulses, followed by a 20 s delay. Data collection consisted of 30 s background collection, followed by 40 s of ablation. Isotopes monitored include: 27Al, 34S, 29Si, 55Mn, 57Fe, 59Co, 60Ni, 65Cu, 66Zn, 69Ga, 71Ga, 72Ge, 73Ge, 75As, 77Se, 95Mo, 109Ag, 111Cd, 113In, 115In, 118Sn, 121Sb, 125Te, 182W, 197Au, 201Hg, 205Tl, 206Pb, 207Pb, 208Pb, and 209Bi. Dwell time of each isotope was 0.02 s, except for 27Al, 29Si, 34S, and 55Mn with dwell times of 0.005 s and 59Co, 60Ni, 65Cu, 66Zn, 206Pb, 207Pb, and 208Pb with dwell times of 0.01 s. Trace element maps: spot size of 16 µm with a scan speed of 16 µm/s, repetition rate 10 Hz with a fluence of ~4 J/cm2. | GSD-1G (USGS) and STDGL3 (CODES, University of Tasmania) | 158.988168 | [13 empty] | 0.156 | [5 empty] | 1612.552792 | [5 empty] | 6.398654 | [5 empty] | 78.840813 | [9 empty] | 33680.54 |  | 0.294325 |  |  |  | 1.519 | [7 empty] | 1.313677 | [13 empty] | 19.555676 | [15 empty] | 166.426945 | [17 empty] | 130.976749 | [9 empty] | 4.875791 | [13 empty] | 19.080422 | [13 empty] | 633502.3 |  |  |  |  | 2020 | Minerals 2020, 10, 797; doi:10.3390/min10090797 |  | AUS | Queensland
| Hilton Zn-Pb(Ag) |  | Seafloor hydrothermal | Sedimentary Exhalative (SEDEX) | SEDEX zinc-lead-silver | Zn, Pb | Ag | Zn, Pb, Ag | Chapman, 1999; Perkins and Bell, 1998 |  | S8S1-7 | S8S1-7 | drill core |  |  |  |  | ore material | drill core | drill core | mineral separate | [5 empty] | mineralisation |  |  |  | sphalerite | [6 empty] | pyrrhotite, pyrite, galena, chalcopyrite, ferroan-dolomite, quartz, calcite, siderite, apatite, K-feldspar, celsian, biotite, magnetite | Samples were made into polished resin blocks and polished thin sections following standard procedures. The polished resin blocks were used for subsequent LA-ICP-MS analysis. | LA-ICPMS | NWR213 (Omaha, NE, USA) solid state 213 nm laser ablation system coupled with an Agilent 7900 (Santa Clara, CA, USA) quadrupole ICP-MS | Adelaide Microscopy | Ablation conducted in an atmosphere of He (0.6 L/min) mixed with Ar (0.88 L/min) upon leaving the ablation cell. Material passes through a pulse-homogenisation device before being introduced to the ICP torch. Ablation spot size ranged from 10–70 µm. Repetition rate of the laser was 5 Hz with a consistent fluence of ~4 J/cm2. Pre-ablation consisted of 5 pulses, followed by a 20 s delay. Data collection consisted of 30 s background collection, followed by 40 s of ablation. Isotopes monitored include: 27Al, 34S, 29Si, 55Mn, 57Fe, 59Co, 60Ni, 65Cu, 66Zn, 69Ga, 71Ga, 72Ge, 73Ge, 75As, 77Se, 95Mo, 109Ag, 111Cd, 113In, 115In, 118Sn, 121Sb, 125Te, 182W, 197Au, 201Hg, 205Tl, 206Pb, 207Pb, 208Pb, and 209Bi. Dwell time of each isotope was 0.02 s, except for 27Al, 29Si, 34S, and 55Mn with dwell times of 0.005 s and 59Co, 60Ni, 65Cu, 66Zn, 206Pb, 207Pb, and 208Pb with dwell times of 0.01 s. Trace element maps: spot size of 16 µm with a scan speed of 16 µm/s, repetition rate 10 Hz with a fluence of ~4 J/cm2. | GSD-1G (USGS) and STDGL3 (CODES, University of Tasmania) | 41.393153 | [13 empty] | 0.078 | [5 empty] | 1806.852123 | [5 empty] | 8.579521 | [5 empty] | 92.690525 | [9 empty] | 38952.44 |  | 0.109 |  |  |  | 0.804 | [7 empty] | 1.270132 | [13 empty] | 21.691957 | [15 empty] | 35.682438 | [17 empty] | 16.747263 | [9 empty] | 0.696325 | [13 empty] | 0.942751 | [13 empty] | 628077.4 |  |  |  |  | 2020 | Minerals 2020, 10, 797; doi:10.3390/min10090797 |  | AUS | Queensland
| Hilton Zn-Pb(Ag) |  | Seafloor hydrothermal | Sedimentary Exhalative (SEDEX) | SEDEX zinc-lead-silver | Zn, Pb | Ag | Zn, Pb, Ag | Chapman, 1999; Perkins and Bell, 1998 |  | S8S1-8 | S8S1-8 | drill core |  |  |  |  | ore material | drill core | drill core | mineral separate | [5 empty] | mineralisation |  |  |  | sphalerite | [6 empty] | pyrrhotite, pyrite, galena, chalcopyrite, ferroan-dolomite, quartz, calcite, siderite, apatite, K-feldspar, celsian, biotite, magnetite | Samples were made into polished resin blocks and polished thin sections following standard procedures. The polished resin blocks were used for subsequent LA-ICP-MS analysis. | LA-ICPMS | NWR213 (Omaha, NE, USA) solid state 213 nm laser ablation system coupled with an Agilent 7900 (Santa Clara, CA, USA) quadrupole ICP-MS | Adelaide Microscopy | Ablation conducted in an atmosphere of He (0.6 L/min) mixed with Ar (0.88 L/min) upon leaving the ablation cell. Material passes through a pulse-homogenisation device before being introduced to the ICP torch. Ablation spot size ranged from 10–70 µm. Repetition rate of the laser was 5 Hz with a consistent fluence of ~4 J/cm2. Pre-ablation consisted of 5 pulses, followed by a 20 s delay. Data collection consisted of 30 s background collection, followed by 40 s of ablation. Isotopes monitored include: 27Al, 34S, 29Si, 55Mn, 57Fe, 59Co, 60Ni, 65Cu, 66Zn, 69Ga, 71Ga, 72Ge, 73Ge, 75As, 77Se, 95Mo, 109Ag, 111Cd, 113In, 115In, 118Sn, 121Sb, 125Te, 182W, 197Au, 201Hg, 205Tl, 206Pb, 207Pb, 208Pb, and 209Bi. Dwell time of each isotope was 0.02 s, except for 27Al, 29Si, 34S, and 55Mn with dwell times of 0.005 s and 59Co, 60Ni, 65Cu, 66Zn, 206Pb, 207Pb, and 208Pb with dwell times of 0.01 s. Trace element maps: spot size of 16 µm with a scan speed of 16 µm/s, repetition rate 10 Hz with a fluence of ~4 J/cm2. | GSD-1G (USGS) and STDGL3 (CODES, University of Tasmania) | 145.976133 | [13 empty] | 0.148 | [5 empty] | 1593.597809 | [5 empty] | 6.238177 | [5 empty] | 153.141749 | [9 empty] | 32420.44 |  | 0.194 |  |  |  | 1.312 | [7 empty] | 1.678838 | [13 empty] | 14.889696 | [15 empty] | 226.315817 | [17 empty] | 145.771183 | [9 empty] | 4.475581 | [13 empty] | 28.584412 | [13 empty] | 634709.1 |  |  |  |  | 2020 | Minerals 2020, 10, 797; doi:10.3390/min10090797 |  | AUS | Queensland
| Hilton Zn-Pb(Ag) |  | Seafloor hydrothermal | Sedimentary Exhalative (SEDEX) | SEDEX zinc-lead-silver | Zn, Pb | Ag | Zn, Pb, Ag | Chapman, 1999; Perkins and Bell, 1998 |  | S8S1-9 | S8S1-9 | drill core |  |  |  |  | ore material | drill core | drill core | mineral separate | [5 empty] | mineralisation |  |  |  | sphalerite | [6 empty] | pyrrhotite, pyrite, galena, chalcopyrite, ferroan-dolomite, quartz, calcite, siderite, apatite, K-feldspar, celsian, biotite, magnetite | Samples were made into polished resin blocks and polished thin sections following standard procedures. The polished resin blocks were used for subsequent LA-ICP-MS analysis. | LA-ICPMS | NWR213 (Omaha, NE, USA) solid state 213 nm laser ablation system coupled with an Agilent 7900 (Santa Clara, CA, USA) quadrupole ICP-MS | Adelaide Microscopy | Ablation conducted in an atmosphere of He (0.6 L/min) mixed with Ar (0.88 L/min) upon leaving the ablation cell. Material passes through a pulse-homogenisation device before being introduced to the ICP torch. Ablation spot size ranged from 10–70 µm. Repetition rate of the laser was 5 Hz with a consistent fluence of ~4 J/cm2. Pre-ablation consisted of 5 pulses, followed by a 20 s delay. Data collection consisted of 30 s background collection, followed by 40 s of ablation. Isotopes monitored include: 27Al, 34S, 29Si, 55Mn, 57Fe, 59Co, 60Ni, 65Cu, 66Zn, 69Ga, 71Ga, 72Ge, 73Ge, 75As, 77Se, 95Mo, 109Ag, 111Cd, 113In, 115In, 118Sn, 121Sb, 125Te, 182W, 197Au, 201Hg, 205Tl, 206Pb, 207Pb, 208Pb, and 209Bi. Dwell time of each isotope was 0.02 s, except for 27Al, 29Si, 34S, and 55Mn with dwell times of 0.005 s and 59Co, 60Ni, 65Cu, 66Zn, 206Pb, 207Pb, and 208Pb with dwell times of 0.01 s. Trace element maps: spot size of 16 µm with a scan speed of 16 µm/s, repetition rate 10 Hz with a fluence of ~4 J/cm2. | GSD-1G (USGS) and STDGL3 (CODES, University of Tasmania) | 142.920291 | [13 empty] | 0.132328 | [5 empty] | 1684.726793 | [5 empty] | 6.909297 | [5 empty] | 77.498114 | [9 empty] | 36829.41 |  | 0.841758 |  |  |  | 1.753748 | [7 empty] | 1.514123 | [13 empty] | 22.586286 | [15 empty] | 103.621968 | [17 empty] | 114.169704 | [9 empty] | 3.609844 | [13 empty] | 14.3466 | [13 empty] | 630196.6 |  |  |  |  | 2020 | Minerals 2020, 10, 797; doi:10.3390/min10090797 |  | AUS | Queensland
| Hilton Zn-Pb(Ag) |  | Seafloor hydrothermal | Sedimentary Exhalative (SEDEX) | SEDEX zinc-lead-silver | Zn, Pb | Ag | Zn, Pb, Ag | Chapman, 1999; Perkins and Bell, 1998 |  | S8S1-10 | S8S1-10 | drill core |  |  |  |  | ore material | drill core | drill core | mineral separate | [5 empty] | mineralisation |  |  |  | sphalerite | [6 empty] | pyrrhotite, pyrite, galena, chalcopyrite, ferroan-dolomite, quartz, calcite, siderite, apatite, K-feldspar, celsian, biotite, magnetite | Samples were made into polished resin blocks and polished thin sections following standard procedures. The polished resin blocks were used for subsequent LA-ICP-MS analysis. | LA-ICPMS | NWR213 (Omaha, NE, USA) solid state 213 nm laser ablation system coupled with an Agilent 7900 (Santa Clara, CA, USA) quadrupole ICP-MS | Adelaide Microscopy | Ablation conducted in an atmosphere of He (0.6 L/min) mixed with Ar (0.88 L/min) upon leaving the ablation cell. Material passes through a pulse-homogenisation device before being introduced to the ICP torch. Ablation spot size ranged from 10–70 µm. Repetition rate of the laser was 5 Hz with a consistent fluence of ~4 J/cm2. Pre-ablation consisted of 5 pulses, followed by a 20 s delay. Data collection consisted of 30 s background collection, followed by 40 s of ablation. Isotopes monitored include: 27Al, 34S, 29Si, 55Mn, 57Fe, 59Co, 60Ni, 65Cu, 66Zn, 69Ga, 71Ga, 72Ge, 73Ge, 75As, 77Se, 95Mo, 109Ag, 111Cd, 113In, 115In, 118Sn, 121Sb, 125Te, 182W, 197Au, 201Hg, 205Tl, 206Pb, 207Pb, 208Pb, and 209Bi. Dwell time of each isotope was 0.02 s, except for 27Al, 29Si, 34S, and 55Mn with dwell times of 0.005 s and 59Co, 60Ni, 65Cu, 66Zn, 206Pb, 207Pb, and 208Pb with dwell times of 0.01 s. Trace element maps: spot size of 16 µm with a scan speed of 16 µm/s, repetition rate 10 Hz with a fluence of ~4 J/cm2. | GSD-1G (USGS) and STDGL3 (CODES, University of Tasmania) | 151.433394 | [13 empty] | 0.16 | [5 empty] | 1725.733178 | [5 empty] | 7.000581 | [5 empty] | 103.581909 | [9 empty] | 35214.88 |  | 0.264 |  |  |  | 1.76895 | [7 empty] | 1.923532 | [13 empty] | 23.037298 | [15 empty] | 258.268364 | [17 empty] | 159.197578 | [9 empty] | 6.860947 | [13 empty] | 22.57659 | [13 empty] | 631657.7 |  |  |  |  | 2020 | Minerals 2020, 10, 797; doi:10.3390/min10090797 |  | AUS | Queensland
| Hilton Zn-Pb(Ag) |  | Seafloor hydrothermal | Sedimentary Exhalative (SEDEX) | SEDEX zinc-lead-silver | Zn, Pb | Ag | Zn, Pb, Ag | Chapman, 1999; Perkins and Bell, 1998 |  | S8S1-11 | S8S1-11 | drill core |  |  |  |  | ore material | drill core | drill core | mineral separate | [5 empty] | mineralisation |  |  |  | sphalerite | [6 empty] | pyrrhotite, pyrite, galena, chalcopyrite, ferroan-dolomite, quartz, calcite, siderite, apatite, K-feldspar, celsian, biotite, magnetite | Samples were made into polished resin blocks and polished thin sections following standard procedures. The polished resin blocks were used for subsequent LA-ICP-MS analysis. | LA-ICPMS | NWR213 (Omaha, NE, USA) solid state 213 nm laser ablation system coupled with an Agilent 7900 (Santa Clara, CA, USA) quadrupole ICP-MS | Adelaide Microscopy | Ablation conducted in an atmosphere of He (0.6 L/min) mixed with Ar (0.88 L/min) upon leaving the ablation cell. Material passes through a pulse-homogenisation device before being introduced to the ICP torch. Ablation spot size ranged from 10–70 µm. Repetition rate of the laser was 5 Hz with a consistent fluence of ~4 J/cm2. Pre-ablation consisted of 5 pulses, followed by a 20 s delay. Data collection consisted of 30 s background collection, followed by 40 s of ablation. Isotopes monitored include: 27Al, 34S, 29Si, 55Mn, 57Fe, 59Co, 60Ni, 65Cu, 66Zn, 69Ga, 71Ga, 72Ge, 73Ge, 75As, 77Se, 95Mo, 109Ag, 111Cd, 113In, 115In, 118Sn, 121Sb, 125Te, 182W, 197Au, 201Hg, 205Tl, 206Pb, 207Pb, 208Pb, and 209Bi. Dwell time of each isotope was 0.02 s, except for 27Al, 29Si, 34S, and 55Mn with dwell times of 0.005 s and 59Co, 60Ni, 65Cu, 66Zn, 206Pb, 207Pb, and 208Pb with dwell times of 0.01 s. Trace element maps: spot size of 16 µm with a scan speed of 16 µm/s, repetition rate 10 Hz with a fluence of ~4 J/cm2. | GSD-1G (USGS) and STDGL3 (CODES, University of Tasmania) | 261.316937 | [13 empty] | 0.125 | [5 empty] | 1617.755228 | [5 empty] | 4.372661 | [5 empty] | 155.785935 | [9 empty] | 37718.43 |  | 2.97743 |  |  |  | 3.291768 | [7 empty] | 3.068135 | [13 empty] | 25.591091 | [15 empty] | 269.878119 | [17 empty] | 300.031463 | [9 empty] | 12.20032 | [13 empty] | 48.845655 | [13 empty] | 628783.3 |  |  |  |  | 2020 | Minerals 2020, 10, 797; doi:10.3390/min10090797 |  | AUS | Queensland
| Hilton Zn-Pb(Ag) |  | Seafloor hydrothermal | Sedimentary Exhalative (SEDEX) | SEDEX zinc-lead-silver | Zn, Pb | Ag | Zn, Pb, Ag | Chapman, 1999; Perkins and Bell, 1998 |  | S8S1-12 | S8S1-12 | drill core |  |  |  |  | ore material | drill core | drill core | mineral separate | [5 empty] | mineralisation |  |  |  | sphalerite | [6 empty] | pyrrhotite, pyrite, galena, chalcopyrite, ferroan-dolomite, quartz, calcite, siderite, apatite, K-feldspar, celsian, biotite, magnetite | Samples were made into polished resin blocks and polished thin sections following standard procedures. The polished resin blocks were used for subsequent LA-ICP-MS analysis. | LA-ICPMS | NWR213 (Omaha, NE, USA) solid state 213 nm laser ablation system coupled with an Agilent 7900 (Santa Clara, CA, USA) quadrupole ICP-MS | Adelaide Microscopy | Ablation conducted in an atmosphere of He (0.6 L/min) mixed with Ar (0.88 L/min) upon leaving the ablation cell. Material passes through a pulse-homogenisation device before being introduced to the ICP torch. Ablation spot size ranged from 10–70 µm. Repetition rate of the laser was 5 Hz with a consistent fluence of ~4 J/cm2. Pre-ablation consisted of 5 pulses, followed by a 20 s delay. Data collection consisted of 30 s background collection, followed by 40 s of ablation. Isotopes monitored include: 27Al, 34S, 29Si, 55Mn, 57Fe, 59Co, 60Ni, 65Cu, 66Zn, 69Ga, 71Ga, 72Ge, 73Ge, 75As, 77Se, 95Mo, 109Ag, 111Cd, 113In, 115In, 118Sn, 121Sb, 125Te, 182W, 197Au, 201Hg, 205Tl, 206Pb, 207Pb, 208Pb, and 209Bi. Dwell time of each isotope was 0.02 s, except for 27Al, 29Si, 34S, and 55Mn with dwell times of 0.005 s and 59Co, 60Ni, 65Cu, 66Zn, 206Pb, 207Pb, and 208Pb with dwell times of 0.01 s. Trace element maps: spot size of 16 µm with a scan speed of 16 µm/s, repetition rate 10 Hz with a fluence of ~4 J/cm2. | GSD-1G (USGS) and STDGL3 (CODES, University of Tasmania) | 257.103821 | [13 empty] | 0.097 | [5 empty] | 1811.125139 | [5 empty] | 5.885631 | [5 empty] | 167.248092 | [9 empty] | 30220.65 |  | 0.186515 |  |  |  | 1.242719 | [7 empty] | 3.119424 | [13 empty] | 19.726971 | [15 empty] | 2159.379538 | [17 empty] | 383.099203 | [9 empty] | 15.471178 | [13 empty] | 66.50523 | [13 empty] | 634883.3 |  |  |  |  | 2020 | Minerals 2020, 10, 797; doi:10.3390/min10090797 |  | AUS | Queensland
| Hilton Zn-Pb(Ag) |  | Seafloor hydrothermal | Sedimentary Exhalative (SEDEX) | SEDEX zinc-lead-silver | Zn, Pb | Ag | Zn, Pb, Ag | Chapman, 1999; Perkins and Bell, 1998 |  | S8S1-13 | S8S1-13 | drill core |  |  |  |  | ore material | drill core | drill core | mineral separate | [5 empty] | mineralisation |  |  |  | sphalerite | [6 empty] | pyrrhotite, pyrite, galena, chalcopyrite, ferroan-dolomite, quartz, calcite, siderite, apatite, K-feldspar, celsian, biotite, magnetite | Samples were made into polished resin blocks and polished thin sections following standard procedures. The polished resin blocks were used for subsequent LA-ICP-MS analysis. | LA-ICPMS | NWR213 (Omaha, NE, USA) solid state 213 nm laser ablation system coupled with an Agilent 7900 (Santa Clara, CA, USA) quadrupole ICP-MS | Adelaide Microscopy | Ablation conducted in an atmosphere of He (0.6 L/min) mixed with Ar (0.88 L/min) upon leaving the ablation cell. Material passes through a pulse-homogenisation device before being introduced to the ICP torch. Ablation spot size ranged from 10–70 µm. Repetition rate of the laser was 5 Hz with a consistent fluence of ~4 J/cm2. Pre-ablation consisted of 5 pulses, followed by a 20 s delay. Data collection consisted of 30 s background collection, followed by 40 s of ablation. Isotopes monitored include: 27Al, 34S, 29Si, 55Mn, 57Fe, 59Co, 60Ni, 65Cu, 66Zn, 69Ga, 71Ga, 72Ge, 73Ge, 75As, 77Se, 95Mo, 109Ag, 111Cd, 113In, 115In, 118Sn, 121Sb, 125Te, 182W, 197Au, 201Hg, 205Tl, 206Pb, 207Pb, 208Pb, and 209Bi. Dwell time of each isotope was 0.02 s, except for 27Al, 29Si, 34S, and 55Mn with dwell times of 0.005 s and 59Co, 60Ni, 65Cu, 66Zn, 206Pb, 207Pb, and 208Pb with dwell times of 0.01 s. Trace element maps: spot size of 16 µm with a scan speed of 16 µm/s, repetition rate 10 Hz with a fluence of ~4 J/cm2. | GSD-1G (USGS) and STDGL3 (CODES, University of Tasmania) | 138.488165 | [13 empty] | 0.1 | [5 empty] | 1764.175633 | [5 empty] | 8.529963 | [5 empty] | 87.508889 | [9 empty] | 30928.6049 |  | 0.141022 |  |  |  | 0.883 | [7 empty] | 1.8847 | [13 empty] | 18.26999 | [15 empty] | 4535.628897 | [17 empty] | 170.82086 | [9 empty] | 6.14982 | [13 empty] | 28.235803 | [13 empty] | 632598.5 |  |  |  |  | 2020 | Minerals 2020, 10, 797; doi:10.3390/min10090797 |  | AUS | Queensland
| Hilton Zn-Pb(Ag) |  | Seafloor hydrothermal | Sedimentary Exhalative (SEDEX) | SEDEX zinc-lead-silver | Zn, Pb | Ag | Zn, Pb, Ag | Chapman, 1999; Perkins and Bell, 1998 |  | S8S1-14 | S8S1-14 | drill core |  |  |  |  | ore material | drill core | drill core | mineral separate | [5 empty] | mineralisation |  |  |  | sphalerite | [6 empty] | pyrrhotite, pyrite, galena, chalcopyrite, ferroan-dolomite, quartz, calcite, siderite, apatite, K-feldspar, celsian, biotite, magnetite | Samples were made into polished resin blocks and polished thin sections following standard procedures. The polished resin blocks were used for subsequent LA-ICP-MS analysis. | LA-ICPMS | NWR213 (Omaha, NE, USA) solid state 213 nm laser ablation system coupled with an Agilent 7900 (Santa Clara, CA, USA) quadrupole ICP-MS | Adelaide Microscopy | Ablation conducted in an atmosphere of He (0.6 L/min) mixed with Ar (0.88 L/min) upon leaving the ablation cell. Material passes through a pulse-homogenisation device before being introduced to the ICP torch. Ablation spot size ranged from 10–70 µm. Repetition rate of the laser was 5 Hz with a consistent fluence of ~4 J/cm2. Pre-ablation consisted of 5 pulses, followed by a 20 s delay. Data collection consisted of 30 s background collection, followed by 40 s of ablation. Isotopes monitored include: 27Al, 34S, 29Si, 55Mn, 57Fe, 59Co, 60Ni, 65Cu, 66Zn, 69Ga, 71Ga, 72Ge, 73Ge, 75As, 77Se, 95Mo, 109Ag, 111Cd, 113In, 115In, 118Sn, 121Sb, 125Te, 182W, 197Au, 201Hg, 205Tl, 206Pb, 207Pb, 208Pb, and 209Bi. Dwell time of each isotope was 0.02 s, except for 27Al, 29Si, 34S, and 55Mn with dwell times of 0.005 s and 59Co, 60Ni, 65Cu, 66Zn, 206Pb, 207Pb, and 208Pb with dwell times of 0.01 s. Trace element maps: spot size of 16 µm with a scan speed of 16 µm/s, repetition rate 10 Hz with a fluence of ~4 J/cm2. | GSD-1G (USGS) and STDGL3 (CODES, University of Tasmania) | 120.73924 | [13 empty] | 0.137311 | [5 empty] | 1516.483096 | [5 empty] | 9.11602 | [5 empty] | 141.151349 | [9 empty] | 38742.15 |  | 1.712764 |  |  |  | 1.85881 | [7 empty] | 1.678407 | [13 empty] | 31.220972 | [15 empty] | 82.641394 | [17 empty] | 108.494756 | [9 empty] | 3.849674 | [13 empty] | 11.661139 | [13 empty] | 628286.8 |  |  |  |  | 2020 | Minerals 2020, 10, 797; doi:10.3390/min10090797 |  | AUS | Queensland
| Hilton Zn-Pb(Ag) |  | Seafloor hydrothermal | Sedimentary Exhalative (SEDEX) | SEDEX zinc-lead-silver | Zn, Pb | Ag | Zn, Pb, Ag | Chapman, 1999; Perkins and Bell, 1998 |  | S8S1-15 | S8S1-15 | drill core |  |  |  |  | ore material | drill core | drill core | mineral separate | [5 empty] | mineralisation |  |  |  | sphalerite | [6 empty] | pyrrhotite, pyrite, galena, chalcopyrite, ferroan-dolomite, quartz, calcite, siderite, apatite, K-feldspar, celsian, biotite, magnetite | Samples were made into polished resin blocks and polished thin sections following standard procedures. The polished resin blocks were used for subsequent LA-ICP-MS analysis. | LA-ICPMS | NWR213 (Omaha, NE, USA) solid state 213 nm laser ablation system coupled with an Agilent 7900 (Santa Clara, CA, USA) quadrupole ICP-MS | Adelaide Microscopy | Ablation conducted in an atmosphere of He (0.6 L/min) mixed with Ar (0.88 L/min) upon leaving the ablation cell. Material passes through a pulse-homogenisation device before being introduced to the ICP torch. Ablation spot size ranged from 10–70 µm. Repetition rate of the laser was 5 Hz with a consistent fluence of ~4 J/cm2. Pre-ablation consisted of 5 pulses, followed by a 20 s delay. Data collection consisted of 30 s background collection, followed by 40 s of ablation. Isotopes monitored include: 27Al, 34S, 29Si, 55Mn, 57Fe, 59Co, 60Ni, 65Cu, 66Zn, 69Ga, 71Ga, 72Ge, 73Ge, 75As, 77Se, 95Mo, 109Ag, 111Cd, 113In, 115In, 118Sn, 121Sb, 125Te, 182W, 197Au, 201Hg, 205Tl, 206Pb, 207Pb, 208Pb, and 209Bi. Dwell time of each isotope was 0.02 s, except for 27Al, 29Si, 34S, and 55Mn with dwell times of 0.005 s and 59Co, 60Ni, 65Cu, 66Zn, 206Pb, 207Pb, and 208Pb with dwell times of 0.01 s. Trace element maps: spot size of 16 µm with a scan speed of 16 µm/s, repetition rate 10 Hz with a fluence of ~4 J/cm2. | GSD-1G (USGS) and STDGL3 (CODES, University of Tasmania) | 35.593753 | [13 empty] | 0.103 | [5 empty] | 1804.192401 | [5 empty] | 10.502357 | [5 empty] | 96.283838 | [9 empty] | 37118.13767 |  | 0.154389 |  |  |  | 1.141 | [7 empty] | 1.531375 | [13 empty] | 24.10043 | [15 empty] | 62.191825 | [17 empty] | 20.631563 | [9 empty] | 0.814845 | [13 empty] | 2.541864 | [13 empty] | 629985.9 |  |  |  |  | 2020 | Minerals 2020, 10, 797; doi:10.3390/min10090797 |  | AUS | Queensland
| Hilton Zn-Pb(Ag) |  | Seafloor hydrothermal | Sedimentary Exhalative (SEDEX) | SEDEX zinc-lead-silver | Zn, Pb | Ag | Zn, Pb, Ag | Chapman, 1999; Perkins and Bell, 1998 |  | S8S2-1 | S8S2-1 | drill core |  |  |  |  | ore material | drill core | drill core | mineral separate | [5 empty] | mineralisation |  |  |  | sphalerite | [6 empty] | pyrrhotite, pyrite, galena, chalcopyrite, ferroan-dolomite, quartz, calcite, siderite, apatite, K-feldspar, celsian, biotite, magnetite | Samples were made into polished resin blocks and polished thin sections following standard procedures. The polished resin blocks were used for subsequent LA-ICP-MS analysis. | LA-ICPMS | NWR213 (Omaha, NE, USA) solid state 213 nm laser ablation system coupled with an Agilent 7900 (Santa Clara, CA, USA) quadrupole ICP-MS | Adelaide Microscopy | Ablation conducted in an atmosphere of He (0.6 L/min) mixed with Ar (0.88 L/min) upon leaving the ablation cell. Material passes through a pulse-homogenisation device before being introduced to the ICP torch. Ablation spot size ranged from 10–70 µm. Repetition rate of the laser was 5 Hz with a consistent fluence of ~4 J/cm2. Pre-ablation consisted of 5 pulses, followed by a 20 s delay. Data collection consisted of 30 s background collection, followed by 40 s of ablation. Isotopes monitored include: 27Al, 34S, 29Si, 55Mn, 57Fe, 59Co, 60Ni, 65Cu, 66Zn, 69Ga, 71Ga, 72Ge, 73Ge, 75As, 77Se, 95Mo, 109Ag, 111Cd, 113In, 115In, 118Sn, 121Sb, 125Te, 182W, 197Au, 201Hg, 205Tl, 206Pb, 207Pb, 208Pb, and 209Bi. Dwell time of each isotope was 0.02 s, except for 27Al, 29Si, 34S, and 55Mn with dwell times of 0.005 s and 59Co, 60Ni, 65Cu, 66Zn, 206Pb, 207Pb, and 208Pb with dwell times of 0.01 s. Trace element maps: spot size of 16 µm with a scan speed of 16 µm/s, repetition rate 10 Hz with a fluence of ~4 J/cm2. | GSD-1G (USGS) and STDGL3 (CODES, University of Tasmania) | 204.034303 | [13 empty] | 0.02 | [5 empty] | 1670.146831 | [5 empty] | 0.046301 | [5 empty] | 1543.470563 | [9 empty] | 38611.97 |  | 0.644765 |  |  |  | 0.933892 | [7 empty] | 2.165683 | [13 empty] | 19.629437 | [15 empty] | 140.617091 | [17 empty] | 141.301412 | [9 empty] | 3.566978 | [13 empty] | 26.682831 | [13 empty] | 626746.8 |  |  |  |  | 2020 | Minerals 2020, 10, 797; doi:10.3390/min10090797 |  | AUS | Queensland
| Hilton Zn-Pb(Ag) |  | Seafloor hydrothermal | Sedimentary Exhalative (SEDEX) | SEDEX zinc-lead-silver | Zn, Pb | Ag | Zn, Pb, Ag | Chapman, 1999; Perkins and Bell, 1998 |  | S8S2-2 | S8S2-2 | drill core |  |  |  |  | ore material | drill core | drill core | mineral separate | [5 empty] | mineralisation |  |  |  | sphalerite | [6 empty] | pyrrhotite, pyrite, galena, chalcopyrite, ferroan-dolomite, quartz, calcite, siderite, apatite, K-feldspar, celsian, biotite, magnetite | Samples were made into polished resin blocks and polished thin sections following standard procedures. The polished resin blocks were used for subsequent LA-ICP-MS analysis. | LA-ICPMS | NWR213 (Omaha, NE, USA) solid state 213 nm laser ablation system coupled with an Agilent 7900 (Santa Clara, CA, USA) quadrupole ICP-MS | Adelaide Microscopy | Ablation conducted in an atmosphere of He (0.6 L/min) mixed with Ar (0.88 L/min) upon leaving the ablation cell. Material passes through a pulse-homogenisation device before being introduced to the ICP torch. Ablation spot size ranged from 10–70 µm. Repetition rate of the laser was 5 Hz with a consistent fluence of ~4 J/cm2. Pre-ablation consisted of 5 pulses, followed by a 20 s delay. Data collection consisted of 30 s background collection, followed by 40 s of ablation. Isotopes monitored include: 27Al, 34S, 29Si, 55Mn, 57Fe, 59Co, 60Ni, 65Cu, 66Zn, 69Ga, 71Ga, 72Ge, 73Ge, 75As, 77Se, 95Mo, 109Ag, 111Cd, 113In, 115In, 118Sn, 121Sb, 125Te, 182W, 197Au, 201Hg, 205Tl, 206Pb, 207Pb, 208Pb, and 209Bi. Dwell time of each isotope was 0.02 s, except for 27Al, 29Si, 34S, and 55Mn with dwell times of 0.005 s and 59Co, 60Ni, 65Cu, 66Zn, 206Pb, 207Pb, and 208Pb with dwell times of 0.01 s. Trace element maps: spot size of 16 µm with a scan speed of 16 µm/s, repetition rate 10 Hz with a fluence of ~4 J/cm2. | GSD-1G (USGS) and STDGL3 (CODES, University of Tasmania) | 256.179427 | [13 empty] | 0.022016 | [5 empty] | 1680.303193 | [5 empty] | 0.078381 | [5 empty] | 1241.115602 | [9 empty] | 31855.3 |  | 0.680154 |  |  |  | 0.632723 | [7 empty] | 2.345564 | [13 empty] | 12.676047 | [15 empty] | 161.549109 | [17 empty] | 181.047086 | [9 empty] | 4.08994 | [13 empty] | 29.029827 | [13 empty] | 634088.4 |  |  |  |  | 2020 | Minerals 2020, 10, 797; doi:10.3390/min10090797 |  | AUS | Queensland
| Hilton Zn-Pb(Ag) |  | Seafloor hydrothermal | Sedimentary Exhalative (SEDEX) | SEDEX zinc-lead-silver | Zn, Pb | Ag | Zn, Pb, Ag | Chapman, 1999; Perkins and Bell, 1998 |  | S8S2-3 | S8S2-3 | drill core |  |  |  |  | ore material | drill core | drill core | mineral separate | [5 empty] | mineralisation |  |  |  | sphalerite | [6 empty] | pyrrhotite, pyrite, galena, chalcopyrite, ferroan-dolomite, quartz, calcite, siderite, apatite, K-feldspar, celsian, biotite, magnetite | Samples were made into polished resin blocks and polished thin sections following standard procedures. The polished resin blocks were used for subsequent LA-ICP-MS analysis. | LA-ICPMS | NWR213 (Omaha, NE, USA) solid state 213 nm laser ablation system coupled with an Agilent 7900 (Santa Clara, CA, USA) quadrupole ICP-MS | Adelaide Microscopy | Ablation conducted in an atmosphere of He (0.6 L/min) mixed with Ar (0.88 L/min) upon leaving the ablation cell. Material passes through a pulse-homogenisation device before being introduced to the ICP torch. Ablation spot size ranged from 10–70 µm. Repetition rate of the laser was 5 Hz with a consistent fluence of ~4 J/cm2. Pre-ablation consisted of 5 pulses, followed by a 20 s delay. Data collection consisted of 30 s background collection, followed by 40 s of ablation. Isotopes monitored include: 27Al, 34S, 29Si, 55Mn, 57Fe, 59Co, 60Ni, 65Cu, 66Zn, 69Ga, 71Ga, 72Ge, 73Ge, 75As, 77Se, 95Mo, 109Ag, 111Cd, 113In, 115In, 118Sn, 121Sb, 125Te, 182W, 197Au, 201Hg, 205Tl, 206Pb, 207Pb, 208Pb, and 209Bi. Dwell time of each isotope was 0.02 s, except for 27Al, 29Si, 34S, and 55Mn with dwell times of 0.005 s and 59Co, 60Ni, 65Cu, 66Zn, 206Pb, 207Pb, and 208Pb with dwell times of 0.01 s. Trace element maps: spot size of 16 µm with a scan speed of 16 µm/s, repetition rate 10 Hz with a fluence of ~4 J/cm2. | GSD-1G (USGS) and STDGL3 (CODES, University of Tasmania) | 221.359572 | [13 empty] | 0.014403 | [5 empty] | 1737.592361 | [5 empty] | 0.061944 | [5 empty] | 1420.071446 | [9 empty] | 33494.14786 |  | 0.962686 |  |  |  | 1.021125 | [7 empty] | 2.275697 | [13 empty] | 15.83314 | [15 empty] | 644.975543 | [17 empty] | 165.806707 | [9 empty] | 4.299937 | [13 empty] | 30.007317 | [13 empty] | 631761.6 |  |  |  |  | 2020 | Minerals 2020, 10, 797; doi:10.3390/min10090797 |  | AUS | Queensland
| Hilton Zn-Pb(Ag) |  | Seafloor hydrothermal | Sedimentary Exhalative (SEDEX) | SEDEX zinc-lead-silver | Zn, Pb | Ag | Zn, Pb, Ag | Chapman, 1999; Perkins and Bell, 1998 |  | S8S2-4 | S8S2-4 | drill core |  |  |  |  | ore material | drill core | drill core | mineral separate | [5 empty] | mineralisation |  |  |  | sphalerite | [6 empty] | pyrrhotite, pyrite, galena, chalcopyrite, ferroan-dolomite, quartz, calcite, siderite, apatite, K-feldspar, celsian, biotite, magnetite | Samples were made into polished resin blocks and polished thin sections following standard procedures. The polished resin blocks were used for subsequent LA-ICP-MS analysis. | LA-ICPMS | NWR213 (Omaha, NE, USA) solid state 213 nm laser ablation system coupled with an Agilent 7900 (Santa Clara, CA, USA) quadrupole ICP-MS | Adelaide Microscopy | Ablation conducted in an atmosphere of He (0.6 L/min) mixed with Ar (0.88 L/min) upon leaving the ablation cell. Material passes through a pulse-homogenisation device before being introduced to the ICP torch. Ablation spot size ranged from 10–70 µm. Repetition rate of the laser was 5 Hz with a consistent fluence of ~4 J/cm2. Pre-ablation consisted of 5 pulses, followed by a 20 s delay. Data collection consisted of 30 s background collection, followed by 40 s of ablation. Isotopes monitored include: 27Al, 34S, 29Si, 55Mn, 57Fe, 59Co, 60Ni, 65Cu, 66Zn, 69Ga, 71Ga, 72Ge, 73Ge, 75As, 77Se, 95Mo, 109Ag, 111Cd, 113In, 115In, 118Sn, 121Sb, 125Te, 182W, 197Au, 201Hg, 205Tl, 206Pb, 207Pb, 208Pb, and 209Bi. Dwell time of each isotope was 0.02 s, except for 27Al, 29Si, 34S, and 55Mn with dwell times of 0.005 s and 59Co, 60Ni, 65Cu, 66Zn, 206Pb, 207Pb, and 208Pb with dwell times of 0.01 s. Trace element maps: spot size of 16 µm with a scan speed of 16 µm/s, repetition rate 10 Hz with a fluence of ~4 J/cm2. | GSD-1G (USGS) and STDGL3 (CODES, University of Tasmania) | 228.914321 | [13 empty] | 0.024994 | [5 empty] | 1759.57843 | [5 empty] | 0.046912 | [5 empty] | 2016.156116 | [9 empty] | 35199.01 |  | 0.778091 |  |  |  | 0.658501 | [7 empty] | 2.699333 | [13 empty] | 17.479317 | [15 empty] | 291.287815 | [17 empty] | 175.705868 | [9 empty] | 5.269398 | [13 empty] | 34.230484 | [13 empty] | 629612.6 |  |  |  |  | 2020 | Minerals 2020, 10, 797; doi:10.3390/min10090797 |  | AUS | Queensland
| Hilton Zn-Pb(Ag) |  | Seafloor hydrothermal | Sedimentary Exhalative (SEDEX) | SEDEX zinc-lead-silver | Zn, Pb | Ag | Zn, Pb, Ag | Chapman, 1999; Perkins and Bell, 1998 |  | S8S2-5 | S8S2-5 | drill core |  |  |  |  | ore material | drill core | drill core | mineral separate | [5 empty] | mineralisation |  |  |  | sphalerite | [6 empty] | pyrrhotite, pyrite, galena, chalcopyrite, ferroan-dolomite, quartz, calcite, siderite, apatite, K-feldspar, celsian, biotite, magnetite | Samples were made into polished resin blocks and polished thin sections following standard procedures. The polished resin blocks were used for subsequent LA-ICP-MS analysis. | LA-ICPMS | NWR213 (Omaha, NE, USA) solid state 213 nm laser ablation system coupled with an Agilent 7900 (Santa Clara, CA, USA) quadrupole ICP-MS | Adelaide Microscopy | Ablation conducted in an atmosphere of He (0.6 L/min) mixed with Ar (0.88 L/min) upon leaving the ablation cell. Material passes through a pulse-homogenisation device before being introduced to the ICP torch. Ablation spot size ranged from 10–70 µm. Repetition rate of the laser was 5 Hz with a consistent fluence of ~4 J/cm2. Pre-ablation consisted of 5 pulses, followed by a 20 s delay. Data collection consisted of 30 s background collection, followed by 40 s of ablation. Isotopes monitored include: 27Al, 34S, 29Si, 55Mn, 57Fe, 59Co, 60Ni, 65Cu, 66Zn, 69Ga, 71Ga, 72Ge, 73Ge, 75As, 77Se, 95Mo, 109Ag, 111Cd, 113In, 115In, 118Sn, 121Sb, 125Te, 182W, 197Au, 201Hg, 205Tl, 206Pb, 207Pb, 208Pb, and 209Bi. Dwell time of each isotope was 0.02 s, except for 27Al, 29Si, 34S, and 55Mn with dwell times of 0.005 s and 59Co, 60Ni, 65Cu, 66Zn, 206Pb, 207Pb, and 208Pb with dwell times of 0.01 s. Trace element maps: spot size of 16 µm with a scan speed of 16 µm/s, repetition rate 10 Hz with a fluence of ~4 J/cm2. | GSD-1G (USGS) and STDGL3 (CODES, University of Tasmania) | 217.045287 | [13 empty] | 0.015 | [5 empty] | 1756.231755 | [5 empty] | 0.016 | [5 empty] | 4322.094651 | [9 empty] | 35777.02 |  | 0.601851 |  |  |  | 0.521355 | [7 empty] | 2.627195 | [13 empty] | 17.186436 | [15 empty] | 139.882686 | [17 empty] | 161.240115 | [9 empty] | 4.731166 | [13 empty] | 33.527645 | [13 empty] | 626825.5 |  |  |  |  | 2020 | Minerals 2020, 10, 797; doi:10.3390/min10090797 |  | AUS | Queensland
| Hilton Zn-Pb(Ag) |  | Seafloor hydrothermal | Sedimentary Exhalative (SEDEX) | SEDEX zinc-lead-silver | Zn, Pb | Ag | Zn, Pb, Ag | Chapman, 1999; Perkins and Bell, 1998 |  | S8S2-6 | S8S2-6 | drill core |  |  |  |  | ore material | drill core | drill core | mineral separate | [5 empty] | mineralisation |  |  |  | sphalerite | [6 empty] | pyrrhotite, pyrite, galena, chalcopyrite, ferroan-dolomite, quartz, calcite, siderite, apatite, K-feldspar, celsian, biotite, magnetite | Samples were made into polished resin blocks and polished thin sections following standard procedures. The polished resin blocks were used for subsequent LA-ICP-MS analysis. | LA-ICPMS | NWR213 (Omaha, NE, USA) solid state 213 nm laser ablation system coupled with an Agilent 7900 (Santa Clara, CA, USA) quadrupole ICP-MS | Adelaide Microscopy | Ablation conducted in an atmosphere of He (0.6 L/min) mixed with Ar (0.88 L/min) upon leaving the ablation cell. Material passes through a pulse-homogenisation device before being introduced to the ICP torch. Ablation spot size ranged from 10–70 µm. Repetition rate of the laser was 5 Hz with a consistent fluence of ~4 J/cm2. Pre-ablation consisted of 5 pulses, followed by a 20 s delay. Data collection consisted of 30 s background collection, followed by 40 s of ablation. Isotopes monitored include: 27Al, 34S, 29Si, 55Mn, 57Fe, 59Co, 60Ni, 65Cu, 66Zn, 69Ga, 71Ga, 72Ge, 73Ge, 75As, 77Se, 95Mo, 109Ag, 111Cd, 113In, 115In, 118Sn, 121Sb, 125Te, 182W, 197Au, 201Hg, 205Tl, 206Pb, 207Pb, 208Pb, and 209Bi. Dwell time of each isotope was 0.02 s, except for 27Al, 29Si, 34S, and 55Mn with dwell times of 0.005 s and 59Co, 60Ni, 65Cu, 66Zn, 206Pb, 207Pb, and 208Pb with dwell times of 0.01 s. Trace element maps: spot size of 16 µm with a scan speed of 16 µm/s, repetition rate 10 Hz with a fluence of ~4 J/cm2. | GSD-1G (USGS) and STDGL3 (CODES, University of Tasmania) | 180.733702 | [13 empty] | 0.013 | [5 empty] | 1718.483201 | [5 empty] | 0.038152 | [5 empty] | 2529.103395 | [9 empty] | 34824.91891 |  | 0.429854 |  |  |  | 0.417656 | [7 empty] | 1.997764 | [13 empty] | 15.549265 | [15 empty] | 146.841945 | [17 empty] | 124.903322 | [9 empty] | 2.842464 | [13 empty] | 19.748293 | [13 empty] | 629747 |  |  |  |  | 2020 | Minerals 2020, 10, 797; doi:10.3390/min10090797 |  | AUS | Queensland
| Hilton Zn-Pb(Ag) |  | Seafloor hydrothermal | Sedimentary Exhalative (SEDEX) | SEDEX zinc-lead-silver | Zn, Pb | Ag | Zn, Pb, Ag | Chapman, 1999; Perkins and Bell, 1998 |  | S8S2-7 | S8S2-7 | drill core |  |  |  |  | ore material | drill core | drill core | mineral separate | [5 empty] | mineralisation |  |  |  | sphalerite | [6 empty] | pyrrhotite, pyrite, galena, chalcopyrite, ferroan-dolomite, quartz, calcite, siderite, apatite, K-feldspar, celsian, biotite, magnetite | Samples were made into polished resin blocks and polished thin sections following standard procedures. The polished resin blocks were used for subsequent LA-ICP-MS analysis. | LA-ICPMS | NWR213 (Omaha, NE, USA) solid state 213 nm laser ablation system coupled with an Agilent 7900 (Santa Clara, CA, USA) quadrupole ICP-MS | Adelaide Microscopy | Ablation conducted in an atmosphere of He (0.6 L/min) mixed with Ar (0.88 L/min) upon leaving the ablation cell. Material passes through a pulse-homogenisation device before being introduced to the ICP torch. Ablation spot size ranged from 10–70 µm. Repetition rate of the laser was 5 Hz with a consistent fluence of ~4 J/cm2. Pre-ablation consisted of 5 pulses, followed by a 20 s delay. Data collection consisted of 30 s background collection, followed by 40 s of ablation. Isotopes monitored include: 27Al, 34S, 29Si, 55Mn, 57Fe, 59Co, 60Ni, 65Cu, 66Zn, 69Ga, 71Ga, 72Ge, 73Ge, 75As, 77Se, 95Mo, 109Ag, 111Cd, 113In, 115In, 118Sn, 121Sb, 125Te, 182W, 197Au, 201Hg, 205Tl, 206Pb, 207Pb, 208Pb, and 209Bi. Dwell time of each isotope was 0.02 s, except for 27Al, 29Si, 34S, and 55Mn with dwell times of 0.005 s and 59Co, 60Ni, 65Cu, 66Zn, 206Pb, 207Pb, and 208Pb with dwell times of 0.01 s. Trace element maps: spot size of 16 µm with a scan speed of 16 µm/s, repetition rate 10 Hz with a fluence of ~4 J/cm2. | GSD-1G (USGS) and STDGL3 (CODES, University of Tasmania) | 205.180488 | [13 empty] | 0.019204 | [5 empty] | 1792.014442 | [5 empty] | 0.03041 | [5 empty] | 3661.226607 | [9 empty] | 35122.74 |  | 0.559845 |  |  |  | 0.358449 | [7 empty] | 2.325177 | [13 empty] | 14.957756 | [15 empty] | 750.217913 | [17 empty] | 148.915475 | [9 empty] | 3.661587 | [13 empty] | 26.763186 | [13 empty] | 627693.4 |  |  |  |  | 2020 | Minerals 2020, 10, 797; doi:10.3390/min10090797 |  | AUS | Queensland
| Hilton Zn-Pb(Ag) |  | Seafloor hydrothermal | Sedimentary Exhalative (SEDEX) | SEDEX zinc-lead-silver | Zn, Pb | Ag | Zn, Pb, Ag | Chapman, 1999; Perkins and Bell, 1998 |  | S8S2-8 | S8S2-8 | drill core |  |  |  |  | ore material | drill core | drill core | mineral separate | [5 empty] | mineralisation |  |  |  | sphalerite | [6 empty] | pyrrhotite, pyrite, galena, chalcopyrite, ferroan-dolomite, quartz, calcite, siderite, apatite, K-feldspar, celsian, biotite, magnetite | Samples were made into polished resin blocks and polished thin sections following standard procedures. The polished resin blocks were used for subsequent LA-ICP-MS analysis. | LA-ICPMS | NWR213 (Omaha, NE, USA) solid state 213 nm laser ablation system coupled with an Agilent 7900 (Santa Clara, CA, USA) quadrupole ICP-MS | Adelaide Microscopy | Ablation conducted in an atmosphere of He (0.6 L/min) mixed with Ar (0.88 L/min) upon leaving the ablation cell. Material passes through a pulse-homogenisation device before being introduced to the ICP torch. Ablation spot size ranged from 10–70 µm. Repetition rate of the laser was 5 Hz with a consistent fluence of ~4 J/cm2. Pre-ablation consisted of 5 pulses, followed by a 20 s delay. Data collection consisted of 30 s background collection, followed by 40 s of ablation. Isotopes monitored include: 27Al, 34S, 29Si, 55Mn, 57Fe, 59Co, 60Ni, 65Cu, 66Zn, 69Ga, 71Ga, 72Ge, 73Ge, 75As, 77Se, 95Mo, 109Ag, 111Cd, 113In, 115In, 118Sn, 121Sb, 125Te, 182W, 197Au, 201Hg, 205Tl, 206Pb, 207Pb, 208Pb, and 209Bi. Dwell time of each isotope was 0.02 s, except for 27Al, 29Si, 34S, and 55Mn with dwell times of 0.005 s and 59Co, 60Ni, 65Cu, 66Zn, 206Pb, 207Pb, and 208Pb with dwell times of 0.01 s. Trace element maps: spot size of 16 µm with a scan speed of 16 µm/s, repetition rate 10 Hz with a fluence of ~4 J/cm2. | GSD-1G (USGS) and STDGL3 (CODES, University of Tasmania) | 224.494533 | [13 empty] | 0.017713 | [5 empty] | 1710.020402 | [5 empty] | 0.030168 | [5 empty] | 1488.273456 | [9 empty] | 33230.46 |  | 1.648362 |  |  |  | 0.75493 | [7 empty] | 2.76251 | [13 empty] | 16.244386 | [15 empty] | 170.099587 | [17 empty] | 162.091694 | [9 empty] | 4.277967 | [13 empty] | 25.486064 | [13 empty] | 632394.2 |  |  |  |  | 2020 | Minerals 2020, 10, 797; doi:10.3390/min10090797 |  | AUS | Queensland
| Hilton Zn-Pb(Ag) |  | Seafloor hydrothermal | Sedimentary Exhalative (SEDEX) | SEDEX zinc-lead-silver | Zn, Pb | Ag | Zn, Pb, Ag | Chapman, 1999; Perkins and Bell, 1998 |  | S8S2-9 | S8S2-9 | drill core |  |  |  |  | ore material | drill core | drill core | mineral separate | [5 empty] | mineralisation |  |  |  | sphalerite | [6 empty] | pyrrhotite, pyrite, galena, chalcopyrite, ferroan-dolomite, quartz, calcite, siderite, apatite, K-feldspar, celsian, biotite, magnetite | Samples were made into polished resin blocks and polished thin sections following standard procedures. The polished resin blocks were used for subsequent LA-ICP-MS analysis. | LA-ICPMS | NWR213 (Omaha, NE, USA) solid state 213 nm laser ablation system coupled with an Agilent 7900 (Santa Clara, CA, USA) quadrupole ICP-MS | Adelaide Microscopy | Ablation conducted in an atmosphere of He (0.6 L/min) mixed with Ar (0.88 L/min) upon leaving the ablation cell. Material passes through a pulse-homogenisation device before being introduced to the ICP torch. Ablation spot size ranged from 10–70 µm. Repetition rate of the laser was 5 Hz with a consistent fluence of ~4 J/cm2. Pre-ablation consisted of 5 pulses, followed by a 20 s delay. Data collection consisted of 30 s background collection, followed by 40 s of ablation. Isotopes monitored include: 27Al, 34S, 29Si, 55Mn, 57Fe, 59Co, 60Ni, 65Cu, 66Zn, 69Ga, 71Ga, 72Ge, 73Ge, 75As, 77Se, 95Mo, 109Ag, 111Cd, 113In, 115In, 118Sn, 121Sb, 125Te, 182W, 197Au, 201Hg, 205Tl, 206Pb, 207Pb, 208Pb, and 209Bi. Dwell time of each isotope was 0.02 s, except for 27Al, 29Si, 34S, and 55Mn with dwell times of 0.005 s and 59Co, 60Ni, 65Cu, 66Zn, 206Pb, 207Pb, and 208Pb with dwell times of 0.01 s. Trace element maps: spot size of 16 µm with a scan speed of 16 µm/s, repetition rate 10 Hz with a fluence of ~4 J/cm2. | GSD-1G (USGS) and STDGL3 (CODES, University of Tasmania) | 233.369531 | [13 empty] | 0.015 | [5 empty] | 1633.740656 | [5 empty] | 0.015 | [5 empty] | 1429.761724 | [9 empty] | 31703.28 |  | 0.677567 |  |  |  | 0.858495 | [7 empty] | 2.478996 | [13 empty] | 15.239458 | [15 empty] | 151.385668 | [17 empty] | 164.339075 | [9 empty] | 3.844259 | [13 empty] | 26.543663 | [13 empty] | 634139.1 |  |  |  |  | 2020 | Minerals 2020, 10, 797; doi:10.3390/min10090797 |  | AUS | Queensland
| Hilton Zn-Pb(Ag) |  | Seafloor hydrothermal | Sedimentary Exhalative (SEDEX) | SEDEX zinc-lead-silver | Zn, Pb | Ag | Zn, Pb, Ag | Chapman, 1999; Perkins and Bell, 1998 |  | S8S2-10 | S8S2-10 | drill core |  |  |  |  | ore material | drill core | drill core | mineral separate | [5 empty] | mineralisation |  |  |  | sphalerite | [6 empty] | pyrrhotite, pyrite, galena, chalcopyrite, ferroan-dolomite, quartz, calcite, siderite, apatite, K-feldspar, celsian, biotite, magnetite | Samples were made into polished resin blocks and polished thin sections following standard procedures. The polished resin blocks were used for subsequent LA-ICP-MS analysis. | LA-ICPMS | NWR213 (Omaha, NE, USA) solid state 213 nm laser ablation system coupled with an Agilent 7900 (Santa Clara, CA, USA) quadrupole ICP-MS | Adelaide Microscopy | Ablation conducted in an atmosphere of He (0.6 L/min) mixed with Ar (0.88 L/min) upon leaving the ablation cell. Material passes through a pulse-homogenisation device before being introduced to the ICP torch. Ablation spot size ranged from 10–70 µm. Repetition rate of the laser was 5 Hz with a consistent fluence of ~4 J/cm2. Pre-ablation consisted of 5 pulses, followed by a 20 s delay. Data collection consisted of 30 s background collection, followed by 40 s of ablation. Isotopes monitored include: 27Al, 34S, 29Si, 55Mn, 57Fe, 59Co, 60Ni, 65Cu, 66Zn, 69Ga, 71Ga, 72Ge, 73Ge, 75As, 77Se, 95Mo, 109Ag, 111Cd, 113In, 115In, 118Sn, 121Sb, 125Te, 182W, 197Au, 201Hg, 205Tl, 206Pb, 207Pb, 208Pb, and 209Bi. Dwell time of each isotope was 0.02 s, except for 27Al, 29Si, 34S, and 55Mn with dwell times of 0.005 s and 59Co, 60Ni, 65Cu, 66Zn, 206Pb, 207Pb, and 208Pb with dwell times of 0.01 s. Trace element maps: spot size of 16 µm with a scan speed of 16 µm/s, repetition rate 10 Hz with a fluence of ~4 J/cm2. | GSD-1G (USGS) and STDGL3 (CODES, University of Tasmania) | 230.650785 | [13 empty] | 0.02805 | [5 empty] | 1773.064235 | [5 empty] | 0.073558 | [5 empty] | 2918.950084 | [9 empty] | 34399.01877 |  | 0.550008 |  |  |  | 0.544558 | [7 empty] | 2.373432 | [13 empty] | 15.676466 | [15 empty] | 1394.053667 | [17 empty] | 169.902858 | [9 empty] | 4.0465 | [13 empty] | 32.829497 | [13 empty] | 628625.5 |  |  |  |  | 2020 | Minerals 2020, 10, 797; doi:10.3390/min10090797 |  | AUS | Queensland
| Hilton Zn-Pb(Ag) |  | Seafloor hydrothermal | Sedimentary Exhalative (SEDEX) | SEDEX zinc-lead-silver | Zn, Pb | Ag | Zn, Pb, Ag | Chapman, 1999; Perkins and Bell, 1998 |  | S8S2-11 | S8S2-11 | drill core |  |  |  |  | ore material | drill core | drill core | mineral separate | [5 empty] | mineralisation |  |  |  | sphalerite | [6 empty] | pyrrhotite, pyrite, galena, chalcopyrite, ferroan-dolomite, quartz, calcite, siderite, apatite, K-feldspar, celsian, biotite, magnetite | Samples were made into polished resin blocks and polished thin sections following standard procedures. The polished resin blocks were used for subsequent LA-ICP-MS analysis. | LA-ICPMS | NWR213 (Omaha, NE, USA) solid state 213 nm laser ablation system coupled with an Agilent 7900 (Santa Clara, CA, USA) quadrupole ICP-MS | Adelaide Microscopy | Ablation conducted in an atmosphere of He (0.6 L/min) mixed with Ar (0.88 L/min) upon leaving the ablation cell. Material passes through a pulse-homogenisation device before being introduced to the ICP torch. Ablation spot size ranged from 10–70 µm. Repetition rate of the laser was 5 Hz with a consistent fluence of ~4 J/cm2. Pre-ablation consisted of 5 pulses, followed by a 20 s delay. Data collection consisted of 30 s background collection, followed by 40 s of ablation. Isotopes monitored include: 27Al, 34S, 29Si, 55Mn, 57Fe, 59Co, 60Ni, 65Cu, 66Zn, 69Ga, 71Ga, 72Ge, 73Ge, 75As, 77Se, 95Mo, 109Ag, 111Cd, 113In, 115In, 118Sn, 121Sb, 125Te, 182W, 197Au, 201Hg, 205Tl, 206Pb, 207Pb, 208Pb, and 209Bi. Dwell time of each isotope was 0.02 s, except for 27Al, 29Si, 34S, and 55Mn with dwell times of 0.005 s and 59Co, 60Ni, 65Cu, 66Zn, 206Pb, 207Pb, and 208Pb with dwell times of 0.01 s. Trace element maps: spot size of 16 µm with a scan speed of 16 µm/s, repetition rate 10 Hz with a fluence of ~4 J/cm2. | GSD-1G (USGS) and STDGL3 (CODES, University of Tasmania) | 234.069788 | [13 empty] | 0.021 | [5 empty] | 1836.318176 | [5 empty] | 0.144477 | [5 empty] | 762.429839 | [9 empty] | 50104.59 |  | 4.222536 |  |  |  | 60.918363 | [7 empty] | 5.46586 | [13 empty] | 33.928626 | [15 empty] | 490.784945 | [17 empty] | 200.809658 | [9 empty] | 21.954792 | [13 empty] | 29.13613 | [13 empty] | 614751.9 |  |  |  |  | 2020 | Minerals 2020, 10, 797; doi:10.3390/min10090797 |  | AUS | Queensland
| Hilton Zn-Pb(Ag) |  | Seafloor hydrothermal | Sedimentary Exhalative (SEDEX) | SEDEX zinc-lead-silver | Zn, Pb | Ag | Zn, Pb, Ag | Chapman, 1999; Perkins and Bell, 1998 |  | S8S2-12 | S8S2-12 | drill core |  |  |  |  | ore material | drill core | drill core | mineral separate | [5 empty] | mineralisation |  |  |  | sphalerite | [6 empty] | pyrrhotite, pyrite, galena, chalcopyrite, ferroan-dolomite, quartz, calcite, siderite, apatite, K-feldspar, celsian, biotite, magnetite | Samples were made into polished resin blocks and polished thin sections following standard procedures. The polished resin blocks were used for subsequent LA-ICP-MS analysis. | LA-ICPMS | NWR213 (Omaha, NE, USA) solid state 213 nm laser ablation system coupled with an Agilent 7900 (Santa Clara, CA, USA) quadrupole ICP-MS | Adelaide Microscopy | Ablation conducted in an atmosphere of He (0.6 L/min) mixed with Ar (0.88 L/min) upon leaving the ablation cell. Material passes through a pulse-homogenisation device before being introduced to the ICP torch. Ablation spot size ranged from 10–70 µm. Repetition rate of the laser was 5 Hz with a consistent fluence of ~4 J/cm2. Pre-ablation consisted of 5 pulses, followed by a 20 s delay. Data collection consisted of 30 s background collection, followed by 40 s of ablation. Isotopes monitored include: 27Al, 34S, 29Si, 55Mn, 57Fe, 59Co, 60Ni, 65Cu, 66Zn, 69Ga, 71Ga, 72Ge, 73Ge, 75As, 77Se, 95Mo, 109Ag, 111Cd, 113In, 115In, 118Sn, 121Sb, 125Te, 182W, 197Au, 201Hg, 205Tl, 206Pb, 207Pb, 208Pb, and 209Bi. Dwell time of each isotope was 0.02 s, except for 27Al, 29Si, 34S, and 55Mn with dwell times of 0.005 s and 59Co, 60Ni, 65Cu, 66Zn, 206Pb, 207Pb, and 208Pb with dwell times of 0.01 s. Trace element maps: spot size of 16 µm with a scan speed of 16 µm/s, repetition rate 10 Hz with a fluence of ~4 J/cm2. | GSD-1G (USGS) and STDGL3 (CODES, University of Tasmania) | 271.362255 | [13 empty] | 0.019242 | [5 empty] | 1807.329753 | [5 empty] | 0.073731 | [5 empty] | 2877.742691 | [9 empty] | 36521.55 |  | 1.663398 |  |  |  | 1.596967 | [7 empty] | 3.171087 | [13 empty] | 20.736403 | [15 empty] | 1604.759084 | [17 empty] | 222.672799 | [9 empty] | 7.088421 | [13 empty] | 44.305697 | [13 empty] | 626142.7 |  |  |  |  | 2020 | Minerals 2020, 10, 797; doi:10.3390/min10090797 |  | AUS | Queensland
| Hilton Zn-Pb(Ag) |  | Seafloor hydrothermal | Sedimentary Exhalative (SEDEX) | SEDEX zinc-lead-silver | Zn, Pb | Ag | Zn, Pb, Ag | Chapman, 1999; Perkins and Bell, 1998 |  | S8S2-13 | S8S2-13 | drill core |  |  |  |  | ore material | drill core | drill core | mineral separate | [5 empty] | mineralisation |  |  |  | sphalerite | [6 empty] | pyrrhotite, pyrite, galena, chalcopyrite, ferroan-dolomite, quartz, calcite, siderite, apatite, K-feldspar, celsian, biotite, magnetite | Samples were made into polished resin blocks and polished thin sections following standard procedures. The polished resin blocks were used for subsequent LA-ICP-MS analysis. | LA-ICPMS | NWR213 (Omaha, NE, USA) solid state 213 nm laser ablation system coupled with an Agilent 7900 (Santa Clara, CA, USA) quadrupole ICP-MS | Adelaide Microscopy | Ablation conducted in an atmosphere of He (0.6 L/min) mixed with Ar (0.88 L/min) upon leaving the ablation cell. Material passes through a pulse-homogenisation device before being introduced to the ICP torch. Ablation spot size ranged from 10–70 µm. Repetition rate of the laser was 5 Hz with a consistent fluence of ~4 J/cm2. Pre-ablation consisted of 5 pulses, followed by a 20 s delay. Data collection consisted of 30 s background collection, followed by 40 s of ablation. Isotopes monitored include: 27Al, 34S, 29Si, 55Mn, 57Fe, 59Co, 60Ni, 65Cu, 66Zn, 69Ga, 71Ga, 72Ge, 73Ge, 75As, 77Se, 95Mo, 109Ag, 111Cd, 113In, 115In, 118Sn, 121Sb, 125Te, 182W, 197Au, 201Hg, 205Tl, 206Pb, 207Pb, 208Pb, and 209Bi. Dwell time of each isotope was 0.02 s, except for 27Al, 29Si, 34S, and 55Mn with dwell times of 0.005 s and 59Co, 60Ni, 65Cu, 66Zn, 206Pb, 207Pb, and 208Pb with dwell times of 0.01 s. Trace element maps: spot size of 16 µm with a scan speed of 16 µm/s, repetition rate 10 Hz with a fluence of ~4 J/cm2. | GSD-1G (USGS) and STDGL3 (CODES, University of Tasmania) | 331.723319 | [13 empty] | 0.020826 | [5 empty] | 1766.800914 | [5 empty] | 0.091019 | [5 empty] | 6311.077021 | [9 empty] | 38566.26 |  | 1.451013 |  |  |  | 1.126177 | [7 empty] | 2.686905 | [13 empty] | 19.123567 | [15 empty] | 1409.566438 | [17 empty] | 257.895374 | [9 empty] | 7.356339 | [13 empty] | 51.982849 | [13 empty] | 620623.7 |  |  |  |  | 2020 | Minerals 2020, 10, 797; doi:10.3390/min10090797 |  | AUS | Queensland
| Hilton Zn-Pb(Ag) |  | Seafloor hydrothermal | Sedimentary Exhalative (SEDEX) | SEDEX zinc-lead-silver | Zn, Pb | Ag | Zn, Pb, Ag | Chapman, 1999; Perkins and Bell, 1998 |  | S8S2-14 | S8S2-14 | drill core |  |  |  |  | ore material | drill core | drill core | mineral separate | [5 empty] | mineralisation |  |  |  | sphalerite | [6 empty] | pyrrhotite, pyrite, galena, chalcopyrite, ferroan-dolomite, quartz, calcite, siderite, apatite, K-feldspar, celsian, biotite, magnetite | Samples were made into polished resin blocks and polished thin sections following standard procedures. The polished resin blocks were used for subsequent LA-ICP-MS analysis. | LA-ICPMS | NWR213 (Omaha, NE, USA) solid state 213 nm laser ablation system coupled with an Agilent 7900 (Santa Clara, CA, USA) quadrupole ICP-MS | Adelaide Microscopy | Ablation conducted in an atmosphere of He (0.6 L/min) mixed with Ar (0.88 L/min) upon leaving the ablation cell. Material passes through a pulse-homogenisation device before being introduced to the ICP torch. Ablation spot size ranged from 10–70 µm. Repetition rate of the laser was 5 Hz with a consistent fluence of ~4 J/cm2. Pre-ablation consisted of 5 pulses, followed by a 20 s delay. Data collection consisted of 30 s background collection, followed by 40 s of ablation. Isotopes monitored include: 27Al, 34S, 29Si, 55Mn, 57Fe, 59Co, 60Ni, 65Cu, 66Zn, 69Ga, 71Ga, 72Ge, 73Ge, 75As, 77Se, 95Mo, 109Ag, 111Cd, 113In, 115In, 118Sn, 121Sb, 125Te, 182W, 197Au, 201Hg, 205Tl, 206Pb, 207Pb, 208Pb, and 209Bi. Dwell time of each isotope was 0.02 s, except for 27Al, 29Si, 34S, and 55Mn with dwell times of 0.005 s and 59Co, 60Ni, 65Cu, 66Zn, 206Pb, 207Pb, and 208Pb with dwell times of 0.01 s. Trace element maps: spot size of 16 µm with a scan speed of 16 µm/s, repetition rate 10 Hz with a fluence of ~4 J/cm2. | GSD-1G (USGS) and STDGL3 (CODES, University of Tasmania) | 270.579158 | [13 empty] | 0.023986 | [5 empty] | 1827.250651 | [5 empty] | 0.104033 | [5 empty] | 3044.952706 | [9 empty] | 36925.09 |  | 2.518334 |  |  |  | 1.843364 | [7 empty] | 2.646618 | [13 empty] | 21.027612 | [15 empty] | 2779.921314 | [17 empty] | 218.010545 | [9 empty] | 6.26092 | [13 empty] | 46.747836 | [13 empty] | 624570.8 |  |  |  |  | 2020 | Minerals 2020, 10, 797; doi:10.3390/min10090797 |  | AUS | Queensland
| Hilton Zn-Pb(Ag) |  | Seafloor hydrothermal | Sedimentary Exhalative (SEDEX) | SEDEX zinc-lead-silver | Zn, Pb | Ag | Zn, Pb, Ag | Chapman, 1999; Perkins and Bell, 1998 |  | S8S2-15 | S8S2-15 | drill core |  |  |  |  | ore material | drill core | drill core | mineral separate | [5 empty] | mineralisation |  |  |  | sphalerite | [6 empty] | pyrrhotite, pyrite, galena, chalcopyrite, ferroan-dolomite, quartz, calcite, siderite, apatite, K-feldspar, celsian, biotite, magnetite | Samples were made into polished resin blocks and polished thin sections following standard procedures. The polished resin blocks were used for subsequent LA-ICP-MS analysis. | LA-ICPMS | NWR213 (Omaha, NE, USA) solid state 213 nm laser ablation system coupled with an Agilent 7900 (Santa Clara, CA, USA) quadrupole ICP-MS | Adelaide Microscopy | Ablation conducted in an atmosphere of He (0.6 L/min) mixed with Ar (0.88 L/min) upon leaving the ablation cell. Material passes through a pulse-homogenisation device before being introduced to the ICP torch. Ablation spot size ranged from 10–70 µm. Repetition rate of the laser was 5 Hz with a consistent fluence of ~4 J/cm2. Pre-ablation consisted of 5 pulses, followed by a 20 s delay. Data collection consisted of 30 s background collection, followed by 40 s of ablation. Isotopes monitored include: 27Al, 34S, 29Si, 55Mn, 57Fe, 59Co, 60Ni, 65Cu, 66Zn, 69Ga, 71Ga, 72Ge, 73Ge, 75As, 77Se, 95Mo, 109Ag, 111Cd, 113In, 115In, 118Sn, 121Sb, 125Te, 182W, 197Au, 201Hg, 205Tl, 206Pb, 207Pb, 208Pb, and 209Bi. Dwell time of each isotope was 0.02 s, except for 27Al, 29Si, 34S, and 55Mn with dwell times of 0.005 s and 59Co, 60Ni, 65Cu, 66Zn, 206Pb, 207Pb, and 208Pb with dwell times of 0.01 s. Trace element maps: spot size of 16 µm with a scan speed of 16 µm/s, repetition rate 10 Hz with a fluence of ~4 J/cm2. | GSD-1G (USGS) and STDGL3 (CODES, University of Tasmania) | 692.698439 | [13 empty] | 0.056532 | [5 empty] | 1716.2053 | [5 empty] | 0.090159 | [5 empty] | 1925.887219 | [9 empty] | 45698.31 |  | 5.254232 |  |  |  | 5.145536 | [7 empty] | 6.243954 | [13 empty] | 49.992618 | [15 empty] | 1770.191269 | [17 empty] | 673.499597 | [9 empty] | 23.503616 | [13 empty] | 146.81284 | [13 empty] | 616480.8 |  |  |  |  | 2020 | Minerals 2020, 10, 797; doi:10.3390/min10090797 |  | AUS | Queensland
| Hilton Zn-Pb(Ag) |  | Seafloor hydrothermal | Sedimentary Exhalative (SEDEX) | SEDEX zinc-lead-silver | Zn, Pb | Ag | Zn, Pb, Ag | Chapman, 1999; Perkins and Bell, 1998 |  | S8S2-16 | S8S2-16 | drill core |  |  |  |  | ore material | drill core | drill core | mineral separate | [5 empty] | mineralisation |  |  |  | sphalerite | [6 empty] | pyrrhotite, pyrite, galena, chalcopyrite, ferroan-dolomite, quartz, calcite, siderite, apatite, K-feldspar, celsian, biotite, magnetite | Samples were made into polished resin blocks and polished thin sections following standard procedures. The polished resin blocks were used for subsequent LA-ICP-MS analysis. | LA-ICPMS | NWR213 (Omaha, NE, USA) solid state 213 nm laser ablation system coupled with an Agilent 7900 (Santa Clara, CA, USA) quadrupole ICP-MS | Adelaide Microscopy | Ablation conducted in an atmosphere of He (0.6 L/min) mixed with Ar (0.88 L/min) upon leaving the ablation cell. Material passes through a pulse-homogenisation device before being introduced to the ICP torch. Ablation spot size ranged from 10–70 µm. Repetition rate of the laser was 5 Hz with a consistent fluence of ~4 J/cm2. Pre-ablation consisted of 5 pulses, followed by a 20 s delay. Data collection consisted of 30 s background collection, followed by 40 s of ablation. Isotopes monitored include: 27Al, 34S, 29Si, 55Mn, 57Fe, 59Co, 60Ni, 65Cu, 66Zn, 69Ga, 71Ga, 72Ge, 73Ge, 75As, 77Se, 95Mo, 109Ag, 111Cd, 113In, 115In, 118Sn, 121Sb, 125Te, 182W, 197Au, 201Hg, 205Tl, 206Pb, 207Pb, 208Pb, and 209Bi. Dwell time of each isotope was 0.02 s, except for 27Al, 29Si, 34S, and 55Mn with dwell times of 0.005 s and 59Co, 60Ni, 65Cu, 66Zn, 206Pb, 207Pb, and 208Pb with dwell times of 0.01 s. Trace element maps: spot size of 16 µm with a scan speed of 16 µm/s, repetition rate 10 Hz with a fluence of ~4 J/cm2. | GSD-1G (USGS) and STDGL3 (CODES, University of Tasmania) | 240.936369 | [13 empty] | 0.033556 | [5 empty] | 1778.625458 | [5 empty] | 0.089029 | [5 empty] | 3969.092986 | [9 empty] | 41702.33 |  | 2.092622 |  |  |  | 2.031966 | [7 empty] | 2.463225 | [13 empty] | 26.76241 | [15 empty] | 444.220663 | [17 empty] | 176.879575 | [9 empty] | 4.992132 | [13 empty] | 37.296091 | [13 empty] | 620614.8 |  |  |  |  | 2020 | Minerals 2020, 10, 797; doi:10.3390/min10090797 |  | AUS | Queensland
| Hilton Zn-Pb(Ag) |  | Seafloor hydrothermal | Sedimentary Exhalative (SEDEX) | SEDEX zinc-lead-silver | Zn, Pb | Ag | Zn, Pb, Ag | Chapman, 1999; Perkins and Bell, 1998 |  | S8S2-17 | S8S2-17 | drill core |  |  |  |  | ore material | drill core | drill core | mineral separate | [5 empty] | mineralisation |  |  |  | sphalerite | [6 empty] | pyrrhotite, pyrite, galena, chalcopyrite, ferroan-dolomite, quartz, calcite, siderite, apatite, K-feldspar, celsian, biotite, magnetite | Samples were made into polished resin blocks and polished thin sections following standard procedures. The polished resin blocks were used for subsequent LA-ICP-MS analysis. | LA-ICPMS | NWR213 (Omaha, NE, USA) solid state 213 nm laser ablation system coupled with an Agilent 7900 (Santa Clara, CA, USA) quadrupole ICP-MS | Adelaide Microscopy | Ablation conducted in an atmosphere of He (0.6 L/min) mixed with Ar (0.88 L/min) upon leaving the ablation cell. Material passes through a pulse-homogenisation device before being introduced to the ICP torch. Ablation spot size ranged from 10–70 µm. Repetition rate of the laser was 5 Hz with a consistent fluence of ~4 J/cm2. Pre-ablation consisted of 5 pulses, followed by a 20 s delay. Data collection consisted of 30 s background collection, followed by 40 s of ablation. Isotopes monitored include: 27Al, 34S, 29Si, 55Mn, 57Fe, 59Co, 60Ni, 65Cu, 66Zn, 69Ga, 71Ga, 72Ge, 73Ge, 75As, 77Se, 95Mo, 109Ag, 111Cd, 113In, 115In, 118Sn, 121Sb, 125Te, 182W, 197Au, 201Hg, 205Tl, 206Pb, 207Pb, 208Pb, and 209Bi. Dwell time of each isotope was 0.02 s, except for 27Al, 29Si, 34S, and 55Mn with dwell times of 0.005 s and 59Co, 60Ni, 65Cu, 66Zn, 206Pb, 207Pb, and 208Pb with dwell times of 0.01 s. Trace element maps: spot size of 16 µm with a scan speed of 16 µm/s, repetition rate 10 Hz with a fluence of ~4 J/cm2. | GSD-1G (USGS) and STDGL3 (CODES, University of Tasmania) | 440.852729 | [13 empty] | 0.036621 | [5 empty] | 1793.438261 | [5 empty] | 0.05183 | [5 empty] | 3750.540261 | [9 empty] | 42666.38 |  | 3.59969 |  |  |  | 3.575158 | [7 empty] | 4.066772 | [13 empty] | 32.634139 | [15 empty] | 1431.867952 | [17 empty] | 385.586807 | [9 empty] | 12.613566 | [13 empty] | 81.753208 | [13 empty] | 618573.3 |  |  |  |  | 2020 | Minerals 2020, 10, 797; doi:10.3390/min10090797 |  | AUS | Queensland
| Hilton Zn-Pb(Ag) |  | Seafloor hydrothermal | Sedimentary Exhalative (SEDEX) | SEDEX zinc-lead-silver | Zn, Pb | Ag | Zn, Pb, Ag | Chapman, 1999; Perkins and Bell, 1998 |  | S8S2-18 | S8S2-18 | drill core |  |  |  |  | ore material | drill core | drill core | mineral separate | [5 empty] | mineralisation |  |  |  | sphalerite | [6 empty] | pyrrhotite, pyrite, galena, chalcopyrite, ferroan-dolomite, quartz, calcite, siderite, apatite, K-feldspar, celsian, biotite, magnetite | Samples were made into polished resin blocks and polished thin sections following standard procedures. The polished resin blocks were used for subsequent LA-ICP-MS analysis. | LA-ICPMS | NWR213 (Omaha, NE, USA) solid state 213 nm laser ablation system coupled with an Agilent 7900 (Santa Clara, CA, USA) quadrupole ICP-MS | Adelaide Microscopy | Ablation conducted in an atmosphere of He (0.6 L/min) mixed with Ar (0.88 L/min) upon leaving the ablation cell. Material passes through a pulse-homogenisation device before being introduced to the ICP torch. Ablation spot size ranged from 10–70 µm. Repetition rate of the laser was 5 Hz with a consistent fluence of ~4 J/cm2. Pre-ablation consisted of 5 pulses, followed by a 20 s delay. Data collection consisted of 30 s background collection, followed by 40 s of ablation. Isotopes monitored include: 27Al, 34S, 29Si, 55Mn, 57Fe, 59Co, 60Ni, 65Cu, 66Zn, 69Ga, 71Ga, 72Ge, 73Ge, 75As, 77Se, 95Mo, 109Ag, 111Cd, 113In, 115In, 118Sn, 121Sb, 125Te, 182W, 197Au, 201Hg, 205Tl, 206Pb, 207Pb, 208Pb, and 209Bi. Dwell time of each isotope was 0.02 s, except for 27Al, 29Si, 34S, and 55Mn with dwell times of 0.005 s and 59Co, 60Ni, 65Cu, 66Zn, 206Pb, 207Pb, and 208Pb with dwell times of 0.01 s. Trace element maps: spot size of 16 µm with a scan speed of 16 µm/s, repetition rate 10 Hz with a fluence of ~4 J/cm2. | GSD-1G (USGS) and STDGL3 (CODES, University of Tasmania) | 255.083703 | [13 empty] | 0.021883 | [5 empty] | 1767.148153 | [5 empty] | 0.061185 | [5 empty] | 5009.744028 | [9 empty] | 35313.77 |  | 0.725405 |  |  |  | 0.782167 | [7 empty] | 2.308045 | [13 empty] | 18.122613 | [15 empty] | 1514.042655 | [17 empty] | 193.697425 | [9 empty] | 5.26277 | [13 empty] | 40.483132 | [13 empty] | 625418 |  |  |  |  | 2020 | Minerals 2020, 10, 797; doi:10.3390/min10090797 |  | AUS | Queensland
| Hilton Zn-Pb(Ag) |  | Seafloor hydrothermal | Sedimentary Exhalative (SEDEX) | SEDEX zinc-lead-silver | Zn, Pb | Ag | Zn, Pb, Ag | Chapman, 1999; Perkins and Bell, 1998 |  | S8S2-19 | S8S2-19 | drill core |  |  |  |  | ore material | drill core | drill core | mineral separate | [5 empty] | mineralisation |  |  |  | sphalerite | [6 empty] | pyrrhotite, pyrite, galena, chalcopyrite, ferroan-dolomite, quartz, calcite, siderite, apatite, K-feldspar, celsian, biotite, magnetite | Samples were made into polished resin blocks and polished thin sections following standard procedures. The polished resin blocks were used for subsequent LA-ICP-MS analysis. | LA-ICPMS | NWR213 (Omaha, NE, USA) solid state 213 nm laser ablation system coupled with an Agilent 7900 (Santa Clara, CA, USA) quadrupole ICP-MS | Adelaide Microscopy | Ablation conducted in an atmosphere of He (0.6 L/min) mixed with Ar (0.88 L/min) upon leaving the ablation cell. Material passes through a pulse-homogenisation device before being introduced to the ICP torch. Ablation spot size ranged from 10–70 µm. Repetition rate of the laser was 5 Hz with a consistent fluence of ~4 J/cm2. Pre-ablation consisted of 5 pulses, followed by a 20 s delay. Data collection consisted of 30 s background collection, followed by 40 s of ablation. Isotopes monitored include: 27Al, 34S, 29Si, 55Mn, 57Fe, 59Co, 60Ni, 65Cu, 66Zn, 69Ga, 71Ga, 72Ge, 73Ge, 75As, 77Se, 95Mo, 109Ag, 111Cd, 113In, 115In, 118Sn, 121Sb, 125Te, 182W, 197Au, 201Hg, 205Tl, 206Pb, 207Pb, 208Pb, and 209Bi. Dwell time of each isotope was 0.02 s, except for 27Al, 29Si, 34S, and 55Mn with dwell times of 0.005 s and 59Co, 60Ni, 65Cu, 66Zn, 206Pb, 207Pb, and 208Pb with dwell times of 0.01 s. Trace element maps: spot size of 16 µm with a scan speed of 16 µm/s, repetition rate 10 Hz with a fluence of ~4 J/cm2. | GSD-1G (USGS) and STDGL3 (CODES, University of Tasmania) | 339.995083 | [13 empty] | 0.023952 | [5 empty] | 1811.074356 | [5 empty] | 0.093666 | [5 empty] | 2089.283213 | [9 empty] | 38995.93 |  | 3.549458 |  |  |  | 3.039063 | [7 empty] | 2.930885 | [13 empty] | 28.893053 | [15 empty] | 711.768694 | [17 empty] | 292.58094 | [9 empty] | 8.868135 | [13 empty] | 61.30193 | [13 empty] | 624918.7 |  |  |  |  | 2020 | Minerals 2020, 10, 797; doi:10.3390/min10090797 |  | AUS | Queensland
| Hilton Zn-Pb(Ag) |  | Seafloor hydrothermal | Sedimentary Exhalative (SEDEX) | SEDEX zinc-lead-silver | Zn, Pb | Ag | Zn, Pb, Ag | Chapman, 1999; Perkins and Bell, 1998 |  | S8S2-20 | S8S2-20 | drill core |  |  |  |  | ore material | drill core | drill core | mineral separate | [5 empty] | mineralisation |  |  |  | sphalerite | [6 empty] | pyrrhotite, pyrite, galena, chalcopyrite, ferroan-dolomite, quartz, calcite, siderite, apatite, K-feldspar, celsian, biotite, magnetite | Samples were made into polished resin blocks and polished thin sections following standard procedures. The polished resin blocks were used for subsequent LA-ICP-MS analysis. | LA-ICPMS | NWR213 (Omaha, NE, USA) solid state 213 nm laser ablation system coupled with an Agilent 7900 (Santa Clara, CA, USA) quadrupole ICP-MS | Adelaide Microscopy | Ablation conducted in an atmosphere of He (0.6 L/min) mixed with Ar (0.88 L/min) upon leaving the ablation cell. Material passes through a pulse-homogenisation device before being introduced to the ICP torch. Ablation spot size ranged from 10–70 µm. Repetition rate of the laser was 5 Hz with a consistent fluence of ~4 J/cm2. Pre-ablation consisted of 5 pulses, followed by a 20 s delay. Data collection consisted of 30 s background collection, followed by 40 s of ablation. Isotopes monitored include: 27Al, 34S, 29Si, 55Mn, 57Fe, 59Co, 60Ni, 65Cu, 66Zn, 69Ga, 71Ga, 72Ge, 73Ge, 75As, 77Se, 95Mo, 109Ag, 111Cd, 113In, 115In, 118Sn, 121Sb, 125Te, 182W, 197Au, 201Hg, 205Tl, 206Pb, 207Pb, 208Pb, and 209Bi. Dwell time of each isotope was 0.02 s, except for 27Al, 29Si, 34S, and 55Mn with dwell times of 0.005 s and 59Co, 60Ni, 65Cu, 66Zn, 206Pb, 207Pb, and 208Pb with dwell times of 0.01 s. Trace element maps: spot size of 16 µm with a scan speed of 16 µm/s, repetition rate 10 Hz with a fluence of ~4 J/cm2. | GSD-1G (USGS) and STDGL3 (CODES, University of Tasmania) | 374.157421 | [13 empty] | 0.021185 | [5 empty] | 1754.400596 | [5 empty] | 0.083857 | [5 empty] | 4935.609819 | [9 empty] | 34627.76 |  | 1.023497 |  |  |  | 1.059903 | [7 empty] | 3.053098 | [13 empty] | 20.6147 | [15 empty] | 3981.578317 | [17 empty] | 321.431818 | [9 empty] | 8.667689 | [13 empty] | 67.867465 | [13 empty] | 623990.2 |  |  |  |  | 2020 | Minerals 2020, 10, 797; doi:10.3390/min10090797 |  | AUS | Queensland
| Hilton Zn-Pb(Ag) |  | Seafloor hydrothermal | Sedimentary Exhalative (SEDEX) | SEDEX zinc-lead-silver | Zn, Pb | Ag | Zn, Pb, Ag | Chapman, 1999; Perkins and Bell, 1998 |  | S8S3-3 | S8S3-3 | drill core |  |  |  |  | ore material | drill core | drill core | mineral separate | [5 empty] | mineralisation |  |  |  | sphalerite | [6 empty] | pyrrhotite, pyrite, galena, chalcopyrite, ferroan-dolomite, quartz, calcite, siderite, apatite, K-feldspar, celsian, biotite, magnetite | Samples were made into polished resin blocks and polished thin sections following standard procedures. The polished resin blocks were used for subsequent LA-ICP-MS analysis. | LA-ICPMS | NWR213 (Omaha, NE, USA) solid state 213 nm laser ablation system coupled with an Agilent 7900 (Santa Clara, CA, USA) quadrupole ICP-MS | Adelaide Microscopy | Ablation conducted in an atmosphere of He (0.6 L/min) mixed with Ar (0.88 L/min) upon leaving the ablation cell. Material passes through a pulse-homogenisation device before being introduced to the ICP torch. Ablation spot size ranged from 10–70 µm. Repetition rate of the laser was 5 Hz with a consistent fluence of ~4 J/cm2. Pre-ablation consisted of 5 pulses, followed by a 20 s delay. Data collection consisted of 30 s background collection, followed by 40 s of ablation. Isotopes monitored include: 27Al, 34S, 29Si, 55Mn, 57Fe, 59Co, 60Ni, 65Cu, 66Zn, 69Ga, 71Ga, 72Ge, 73Ge, 75As, 77Se, 95Mo, 109Ag, 111Cd, 113In, 115In, 118Sn, 121Sb, 125Te, 182W, 197Au, 201Hg, 205Tl, 206Pb, 207Pb, 208Pb, and 209Bi. Dwell time of each isotope was 0.02 s, except for 27Al, 29Si, 34S, and 55Mn with dwell times of 0.005 s and 59Co, 60Ni, 65Cu, 66Zn, 206Pb, 207Pb, and 208Pb with dwell times of 0.01 s. Trace element maps: spot size of 16 µm with a scan speed of 16 µm/s, repetition rate 10 Hz with a fluence of ~4 J/cm2. | GSD-1G (USGS) and STDGL3 (CODES, University of Tasmania) | 64.955809 | [13 empty] | 0.049375 | [5 empty] | 1627.38144 | [5 empty] | 0.094191 | [5 empty] | 348.389552 | [9 empty] | 36357.25 |  | 0.293625 |  |  |  | 0.444 | [7 empty] | 2.322354 | [13 empty] | 22.436914 | [15 empty] | 514.899735 | [17 empty] | 27.545311 | [9 empty] | 1.020863 | [13 empty] | 2.126318 | [13 empty] | 630306 |  |  |  |  | 2020 | Minerals 2020, 10, 797; doi:10.3390/min10090797 |  | AUS | Queensland
| Hilton Zn-Pb(Ag) |  | Seafloor hydrothermal | Sedimentary Exhalative (SEDEX) | SEDEX zinc-lead-silver | Zn, Pb | Ag | Zn, Pb, Ag | Chapman, 1999; Perkins and Bell, 1998 |  | S8S3-4 | S8S3-4 | drill core |  |  |  |  | ore material | drill core | drill core | mineral separate | [5 empty] | mineralisation |  |  |  | sphalerite | [6 empty] | pyrrhotite, pyrite, galena, chalcopyrite, ferroan-dolomite, quartz, calcite, siderite, apatite, K-feldspar, celsian, biotite, magnetite | Samples were made into polished resin blocks and polished thin sections following standard procedures. The polished resin blocks were used for subsequent LA-ICP-MS analysis. | LA-ICPMS | NWR213 (Omaha, NE, USA) solid state 213 nm laser ablation system coupled with an Agilent 7900 (Santa Clara, CA, USA) quadrupole ICP-MS | Adelaide Microscopy | Ablation conducted in an atmosphere of He (0.6 L/min) mixed with Ar (0.88 L/min) upon leaving the ablation cell. Material passes through a pulse-homogenisation device before being introduced to the ICP torch. Ablation spot size ranged from 10–70 µm. Repetition rate of the laser was 5 Hz with a consistent fluence of ~4 J/cm2. Pre-ablation consisted of 5 pulses, followed by a 20 s delay. Data collection consisted of 30 s background collection, followed by 40 s of ablation. Isotopes monitored include: 27Al, 34S, 29Si, 55Mn, 57Fe, 59Co, 60Ni, 65Cu, 66Zn, 69Ga, 71Ga, 72Ge, 73Ge, 75As, 77Se, 95Mo, 109Ag, 111Cd, 113In, 115In, 118Sn, 121Sb, 125Te, 182W, 197Au, 201Hg, 205Tl, 206Pb, 207Pb, 208Pb, and 209Bi. Dwell time of each isotope was 0.02 s, except for 27Al, 29Si, 34S, and 55Mn with dwell times of 0.005 s and 59Co, 60Ni, 65Cu, 66Zn, 206Pb, 207Pb, and 208Pb with dwell times of 0.01 s. Trace element maps: spot size of 16 µm with a scan speed of 16 µm/s, repetition rate 10 Hz with a fluence of ~4 J/cm2. | GSD-1G (USGS) and STDGL3 (CODES, University of Tasmania) | 100.977284 | [13 empty] | 0.079 | [5 empty] | 1842.520928 | [5 empty] | 0.065471 | [5 empty] | 17137.82 | [9 empty] | 50469.12 |  | 0.169428 |  |  |  | 0.808 | [7 empty] | 2.052774 | [13 empty] | 18.646109 | [15 empty] | 46.626185 | [17 empty] | 31.640012 | [9 empty] | 0.742908 | [13 empty] | 2.563095 | [13 empty] | 598615.9 |  |  |  |  | 2020 | Minerals 2020, 10, 797; doi:10.3390/min10090797 |  | AUS | Queensland
| Hilton Zn-Pb(Ag) |  | Seafloor hydrothermal | Sedimentary Exhalative (SEDEX) | SEDEX zinc-lead-silver | Zn, Pb | Ag | Zn, Pb, Ag | Chapman, 1999; Perkins and Bell, 1998 |  | S8S3-5 | S8S3-5 | drill core |  |  |  |  | ore material | drill core | drill core | mineral separate | [5 empty] | mineralisation |  |  |  | sphalerite | [6 empty] | pyrrhotite, pyrite, galena, chalcopyrite, ferroan-dolomite, quartz, calcite, siderite, apatite, K-feldspar, celsian, biotite, magnetite | Samples were made into polished resin blocks and polished thin sections following standard procedures. The polished resin blocks were used for subsequent LA-ICP-MS analysis. | LA-ICPMS | NWR213 (Omaha, NE, USA) solid state 213 nm laser ablation system coupled with an Agilent 7900 (Santa Clara, CA, USA) quadrupole ICP-MS | Adelaide Microscopy | Ablation conducted in an atmosphere of He (0.6 L/min) mixed with Ar (0.88 L/min) upon leaving the ablation cell. Material passes through a pulse-homogenisation device before being introduced to the ICP torch. Ablation spot size ranged from 10–70 µm. Repetition rate of the laser was 5 Hz with a consistent fluence of ~4 J/cm2. Pre-ablation consisted of 5 pulses, followed by a 20 s delay. Data collection consisted of 30 s background collection, followed by 40 s of ablation. Isotopes monitored include: 27Al, 34S, 29Si, 55Mn, 57Fe, 59Co, 60Ni, 65Cu, 66Zn, 69Ga, 71Ga, 72Ge, 73Ge, 75As, 77Se, 95Mo, 109Ag, 111Cd, 113In, 115In, 118Sn, 121Sb, 125Te, 182W, 197Au, 201Hg, 205Tl, 206Pb, 207Pb, 208Pb, and 209Bi. Dwell time of each isotope was 0.02 s, except for 27Al, 29Si, 34S, and 55Mn with dwell times of 0.005 s and 59Co, 60Ni, 65Cu, 66Zn, 206Pb, 207Pb, and 208Pb with dwell times of 0.01 s. Trace element maps: spot size of 16 µm with a scan speed of 16 µm/s, repetition rate 10 Hz with a fluence of ~4 J/cm2. | GSD-1G (USGS) and STDGL3 (CODES, University of Tasmania) | 49.786473 | [13 empty] | 0.086849 | [5 empty] | 1910.255718 | [5 empty] | 0.095 | [5 empty] | 1596.325497 | [9 empty] | 41419 |  | 0.099 |  |  |  | 0.862 | [7 empty] | 2.054567 | [13 empty] | 39.953957 | [15 empty] | 43.016104 | [17 empty] | 17.85521 | [9 empty] | 0.62482 | [13 empty] | 0.587618 | [13 empty] | 623836 |  |  |  |  | 2020 | Minerals 2020, 10, 797; doi:10.3390/min10090797 |  | AUS | Queensland
| Hilton Zn-Pb(Ag) |  | Seafloor hydrothermal | Sedimentary Exhalative (SEDEX) | SEDEX zinc-lead-silver | Zn, Pb | Ag | Zn, Pb, Ag | Chapman, 1999; Perkins and Bell, 1998 |  | S8S3-6 | S8S3-6 | drill core |  |  |  |  | ore material | drill core | drill core | mineral separate | [5 empty] | mineralisation |  |  |  | sphalerite | [6 empty] | pyrrhotite, pyrite, galena, chalcopyrite, ferroan-dolomite, quartz, calcite, siderite, apatite, K-feldspar, celsian, biotite, magnetite | Samples were made into polished resin blocks and polished thin sections following standard procedures. The polished resin blocks were used for subsequent LA-ICP-MS analysis. | LA-ICPMS | NWR213 (Omaha, NE, USA) solid state 213 nm laser ablation system coupled with an Agilent 7900 (Santa Clara, CA, USA) quadrupole ICP-MS | Adelaide Microscopy | Ablation conducted in an atmosphere of He (0.6 L/min) mixed with Ar (0.88 L/min) upon leaving the ablation cell. Material passes through a pulse-homogenisation device before being introduced to the ICP torch. Ablation spot size ranged from 10–70 µm. Repetition rate of the laser was 5 Hz with a consistent fluence of ~4 J/cm2. Pre-ablation consisted of 5 pulses, followed by a 20 s delay. Data collection consisted of 30 s background collection, followed by 40 s of ablation. Isotopes monitored include: 27Al, 34S, 29Si, 55Mn, 57Fe, 59Co, 60Ni, 65Cu, 66Zn, 69Ga, 71Ga, 72Ge, 73Ge, 75As, 77Se, 95Mo, 109Ag, 111Cd, 113In, 115In, 118Sn, 121Sb, 125Te, 182W, 197Au, 201Hg, 205Tl, 206Pb, 207Pb, 208Pb, and 209Bi. Dwell time of each isotope was 0.02 s, except for 27Al, 29Si, 34S, and 55Mn with dwell times of 0.005 s and 59Co, 60Ni, 65Cu, 66Zn, 206Pb, 207Pb, and 208Pb with dwell times of 0.01 s. Trace element maps: spot size of 16 µm with a scan speed of 16 µm/s, repetition rate 10 Hz with a fluence of ~4 J/cm2. | GSD-1G (USGS) and STDGL3 (CODES, University of Tasmania) | 52.107102 | [13 empty] | 0.089 | [5 empty] | 1909.912864 | [5 empty] | 0.107 | [5 empty] | 8223.875353 | [9 empty] | 49373.12 |  | 0.126345 |  |  |  | 1.113 | [7 empty] | 2.280217 | [13 empty] | 28.561047 | [15 empty] | 38.089642 | [17 empty] | 11.138906 | [9 empty] | 0.29 | [13 empty] | 0.95201 | [13 empty] | 608777.7 |  |  |  |  | 2020 | Minerals 2020, 10, 797; doi:10.3390/min10090797 |  | AUS | Queensland
| Hilton Zn-Pb(Ag) |  | Seafloor hydrothermal | Sedimentary Exhalative (SEDEX) | SEDEX zinc-lead-silver | Zn, Pb | Ag | Zn, Pb, Ag | Chapman, 1999; Perkins and Bell, 1998 |  | S8S3-7 | S8S3-7 | drill core |  |  |  |  | ore material | drill core | drill core | mineral separate | [5 empty] | mineralisation |  |  |  | sphalerite | [6 empty] | pyrrhotite, pyrite, galena, chalcopyrite, ferroan-dolomite, quartz, calcite, siderite, apatite, K-feldspar, celsian, biotite, magnetite | Samples were made into polished resin blocks and polished thin sections following standard procedures. The polished resin blocks were used for subsequent LA-ICP-MS analysis. | LA-ICPMS | NWR213 (Omaha, NE, USA) solid state 213 nm laser ablation system coupled with an Agilent 7900 (Santa Clara, CA, USA) quadrupole ICP-MS | Adelaide Microscopy | Ablation conducted in an atmosphere of He (0.6 L/min) mixed with Ar (0.88 L/min) upon leaving the ablation cell. Material passes through a pulse-homogenisation device before being introduced to the ICP torch. Ablation spot size ranged from 10–70 µm. Repetition rate of the laser was 5 Hz with a consistent fluence of ~4 J/cm2. Pre-ablation consisted of 5 pulses, followed by a 20 s delay. Data collection consisted of 30 s background collection, followed by 40 s of ablation. Isotopes monitored include: 27Al, 34S, 29Si, 55Mn, 57Fe, 59Co, 60Ni, 65Cu, 66Zn, 69Ga, 71Ga, 72Ge, 73Ge, 75As, 77Se, 95Mo, 109Ag, 111Cd, 113In, 115In, 118Sn, 121Sb, 125Te, 182W, 197Au, 201Hg, 205Tl, 206Pb, 207Pb, 208Pb, and 209Bi. Dwell time of each isotope was 0.02 s, except for 27Al, 29Si, 34S, and 55Mn with dwell times of 0.005 s and 59Co, 60Ni, 65Cu, 66Zn, 206Pb, 207Pb, and 208Pb with dwell times of 0.01 s. Trace element maps: spot size of 16 µm with a scan speed of 16 µm/s, repetition rate 10 Hz with a fluence of ~4 J/cm2. | GSD-1G (USGS) and STDGL3 (CODES, University of Tasmania) | 92.517876 | [13 empty] | 0.128 | [5 empty] | 1673.637416 | [5 empty] | 0.085 | [5 empty] | 515.001445 | [9 empty] | 38314.14 |  | 0.219035 |  |  |  | 1.209 | [7 empty] | 2.5054 | [13 empty] | 19.867117 | [15 empty] | 53.335514 | [17 empty] | 37.728402 | [9 empty] | 0.582369 | [13 empty] | 1.186731 | [13 empty] | 628377.2 |  |  |  |  | 2020 | Minerals 2020, 10, 797; doi:10.3390/min10090797 |  | AUS | Queensland
| Hilton Zn-Pb(Ag) |  | Seafloor hydrothermal | Sedimentary Exhalative (SEDEX) | SEDEX zinc-lead-silver | Zn, Pb | Ag | Zn, Pb, Ag | Chapman, 1999; Perkins and Bell, 1998 |  | S8S3-8 | S8S3-8 | drill core |  |  |  |  | ore material | drill core | drill core | mineral separate | [5 empty] | mineralisation |  |  |  | sphalerite | [6 empty] | pyrrhotite, pyrite, galena, chalcopyrite, ferroan-dolomite, quartz, calcite, siderite, apatite, K-feldspar, celsian, biotite, magnetite | Samples were made into polished resin blocks and polished thin sections following standard procedures. The polished resin blocks were used for subsequent LA-ICP-MS analysis. | LA-ICPMS | NWR213 (Omaha, NE, USA) solid state 213 nm laser ablation system coupled with an Agilent 7900 (Santa Clara, CA, USA) quadrupole ICP-MS | Adelaide Microscopy | Ablation conducted in an atmosphere of He (0.6 L/min) mixed with Ar (0.88 L/min) upon leaving the ablation cell. Material passes through a pulse-homogenisation device before being introduced to the ICP torch. Ablation spot size ranged from 10–70 µm. Repetition rate of the laser was 5 Hz with a consistent fluence of ~4 J/cm2. Pre-ablation consisted of 5 pulses, followed by a 20 s delay. Data collection consisted of 30 s background collection, followed by 40 s of ablation. Isotopes monitored include: 27Al, 34S, 29Si, 55Mn, 57Fe, 59Co, 60Ni, 65Cu, 66Zn, 69Ga, 71Ga, 72Ge, 73Ge, 75As, 77Se, 95Mo, 109Ag, 111Cd, 113In, 115In, 118Sn, 121Sb, 125Te, 182W, 197Au, 201Hg, 205Tl, 206Pb, 207Pb, 208Pb, and 209Bi. Dwell time of each isotope was 0.02 s, except for 27Al, 29Si, 34S, and 55Mn with dwell times of 0.005 s and 59Co, 60Ni, 65Cu, 66Zn, 206Pb, 207Pb, and 208Pb with dwell times of 0.01 s. Trace element maps: spot size of 16 µm with a scan speed of 16 µm/s, repetition rate 10 Hz with a fluence of ~4 J/cm2. | GSD-1G (USGS) and STDGL3 (CODES, University of Tasmania) | 30.191719 | [13 empty] | 0.08 | [5 empty] | 1805.417265 | [5 empty] | 0.064 | [5 empty] | 202.932047 | [9 empty] | 40984.06 |  | 0.131 |  |  |  | 1.006 | [7 empty] | 2.260311 | [13 empty] | 21.984926 | [15 empty] | 504.520863 | [17 empty] | 7.62471 | [9 empty] | 0.345971 | [13 empty] | 0.345 | [13 empty] | 625475.9 |  |  |  |  | 2020 | Minerals 2020, 10, 797; doi:10.3390/min10090797 |  | AUS | Queensland
| Hilton Zn-Pb(Ag) |  | Seafloor hydrothermal | Sedimentary Exhalative (SEDEX) | SEDEX zinc-lead-silver | Zn, Pb | Ag | Zn, Pb, Ag | Chapman, 1999; Perkins and Bell, 1998 |  | S8S3-9 | S8S3-9 | drill core |  |  |  |  | ore material | drill core | drill core | mineral separate | [5 empty] | mineralisation |  |  |  | sphalerite | [6 empty] | pyrrhotite, pyrite, galena, chalcopyrite, ferroan-dolomite, quartz, calcite, siderite, apatite, K-feldspar, celsian, biotite, magnetite | Samples were made into polished resin blocks and polished thin sections following standard procedures. The polished resin blocks were used for subsequent LA-ICP-MS analysis. | LA-ICPMS | NWR213 (Omaha, NE, USA) solid state 213 nm laser ablation system coupled with an Agilent 7900 (Santa Clara, CA, USA) quadrupole ICP-MS | Adelaide Microscopy | Ablation conducted in an atmosphere of He (0.6 L/min) mixed with Ar (0.88 L/min) upon leaving the ablation cell. Material passes through a pulse-homogenisation device before being introduced to the ICP torch. Ablation spot size ranged from 10–70 µm. Repetition rate of the laser was 5 Hz with a consistent fluence of ~4 J/cm2. Pre-ablation consisted of 5 pulses, followed by a 20 s delay. Data collection consisted of 30 s background collection, followed by 40 s of ablation. Isotopes monitored include: 27Al, 34S, 29Si, 55Mn, 57Fe, 59Co, 60Ni, 65Cu, 66Zn, 69Ga, 71Ga, 72Ge, 73Ge, 75As, 77Se, 95Mo, 109Ag, 111Cd, 113In, 115In, 118Sn, 121Sb, 125Te, 182W, 197Au, 201Hg, 205Tl, 206Pb, 207Pb, 208Pb, and 209Bi. Dwell time of each isotope was 0.02 s, except for 27Al, 29Si, 34S, and 55Mn with dwell times of 0.005 s and 59Co, 60Ni, 65Cu, 66Zn, 206Pb, 207Pb, and 208Pb with dwell times of 0.01 s. Trace element maps: spot size of 16 µm with a scan speed of 16 µm/s, repetition rate 10 Hz with a fluence of ~4 J/cm2. | GSD-1G (USGS) and STDGL3 (CODES, University of Tasmania) | 37.193375 | [13 empty] | 0.186341 | [5 empty] | 1793.77388 | [5 empty] | 0.118 | [5 empty] | 906.429638 | [9 empty] | 45202.01 |  | 0.182 |  |  |  | 1.276 | [7 empty] | 2.870983 | [13 empty] | 31.409976 | [15 empty] | 35.268596 | [17 empty] | 10.894196 | [9 empty] | 0.398 | [13 empty] | 0.697958 | [13 empty] | 620672.7 |  |  |  |  | 2020 | Minerals 2020, 10, 797; doi:10.3390/min10090797 |  | AUS | Queensland
| Hilton Zn-Pb(Ag) |  | Seafloor hydrothermal | Sedimentary Exhalative (SEDEX) | SEDEX zinc-lead-silver | Zn, Pb | Ag | Zn, Pb, Ag | Chapman, 1999; Perkins and Bell, 1998 |  | S8S3-10 | S8S3-10 | drill core |  |  |  |  | ore material | drill core | drill core | mineral separate | [5 empty] | mineralisation |  |  |  | sphalerite | [6 empty] | pyrrhotite, pyrite, galena, chalcopyrite, ferroan-dolomite, quartz, calcite, siderite, apatite, K-feldspar, celsian, biotite, magnetite | Samples were made into polished resin blocks and polished thin sections following standard procedures. The polished resin blocks were used for subsequent LA-ICP-MS analysis. | LA-ICPMS | NWR213 (Omaha, NE, USA) solid state 213 nm laser ablation system coupled with an Agilent 7900 (Santa Clara, CA, USA) quadrupole ICP-MS | Adelaide Microscopy | Ablation conducted in an atmosphere of He (0.6 L/min) mixed with Ar (0.88 L/min) upon leaving the ablation cell. Material passes through a pulse-homogenisation device before being introduced to the ICP torch. Ablation spot size ranged from 10–70 µm. Repetition rate of the laser was 5 Hz with a consistent fluence of ~4 J/cm2. Pre-ablation consisted of 5 pulses, followed by a 20 s delay. Data collection consisted of 30 s background collection, followed by 40 s of ablation. Isotopes monitored include: 27Al, 34S, 29Si, 55Mn, 57Fe, 59Co, 60Ni, 65Cu, 66Zn, 69Ga, 71Ga, 72Ge, 73Ge, 75As, 77Se, 95Mo, 109Ag, 111Cd, 113In, 115In, 118Sn, 121Sb, 125Te, 182W, 197Au, 201Hg, 205Tl, 206Pb, 207Pb, 208Pb, and 209Bi. Dwell time of each isotope was 0.02 s, except for 27Al, 29Si, 34S, and 55Mn with dwell times of 0.005 s and 59Co, 60Ni, 65Cu, 66Zn, 206Pb, 207Pb, and 208Pb with dwell times of 0.01 s. Trace element maps: spot size of 16 µm with a scan speed of 16 µm/s, repetition rate 10 Hz with a fluence of ~4 J/cm2. | GSD-1G (USGS) and STDGL3 (CODES, University of Tasmania) | 53.856916 | [13 empty] | 0.122 | [5 empty] | 1685.66789 | [5 empty] | 0.093 | [5 empty] | 604.497266 | [9 empty] | 41118 |  | 0.187 |  |  |  | 1.378 | [7 empty] | 2.330318 | [13 empty] | 24.935201 | [15 empty] | 34.54309 | [17 empty] | 12.9283 | [9 empty] | 2.700258 | [13 empty] | 1.402825 | [13 empty] | 625370.7 |  |  |  |  | 2020 | Minerals 2020, 10, 797; doi:10.3390/min10090797 |  | AUS | Queensland
| Hilton Zn-Pb(Ag) |  | Seafloor hydrothermal | Sedimentary Exhalative (SEDEX) | SEDEX zinc-lead-silver | Zn, Pb | Ag | Zn, Pb, Ag | Chapman, 1999; Perkins and Bell, 1998 |  | S8S3-11 | S8S3-11 | drill core |  |  |  |  | ore material | drill core | drill core | mineral separate | [5 empty] | mineralisation |  |  |  | sphalerite | [6 empty] | pyrrhotite, pyrite, galena, chalcopyrite, ferroan-dolomite, quartz, calcite, siderite, apatite, K-feldspar, celsian, biotite, magnetite | Samples were made into polished resin blocks and polished thin sections following standard procedures. The polished resin blocks were used for subsequent LA-ICP-MS analysis. | LA-ICPMS | NWR213 (Omaha, NE, USA) solid state 213 nm laser ablation system coupled with an Agilent 7900 (Santa Clara, CA, USA) quadrupole ICP-MS | Adelaide Microscopy | Ablation conducted in an atmosphere of He (0.6 L/min) mixed with Ar (0.88 L/min) upon leaving the ablation cell. Material passes through a pulse-homogenisation device before being introduced to the ICP torch. Ablation spot size ranged from 10–70 µm. Repetition rate of the laser was 5 Hz with a consistent fluence of ~4 J/cm2. Pre-ablation consisted of 5 pulses, followed by a 20 s delay. Data collection consisted of 30 s background collection, followed by 40 s of ablation. Isotopes monitored include: 27Al, 34S, 29Si, 55Mn, 57Fe, 59Co, 60Ni, 65Cu, 66Zn, 69Ga, 71Ga, 72Ge, 73Ge, 75As, 77Se, 95Mo, 109Ag, 111Cd, 113In, 115In, 118Sn, 121Sb, 125Te, 182W, 197Au, 201Hg, 205Tl, 206Pb, 207Pb, 208Pb, and 209Bi. Dwell time of each isotope was 0.02 s, except for 27Al, 29Si, 34S, and 55Mn with dwell times of 0.005 s and 59Co, 60Ni, 65Cu, 66Zn, 206Pb, 207Pb, and 208Pb with dwell times of 0.01 s. Trace element maps: spot size of 16 µm with a scan speed of 16 µm/s, repetition rate 10 Hz with a fluence of ~4 J/cm2. | GSD-1G (USGS) and STDGL3 (CODES, University of Tasmania) | 52.2084 | [13 empty] | 0.087 | [5 empty] | 1642.415917 | [5 empty] | 0.168001 | [5 empty] | 804.451934 | [9 empty] | 38773.31 |  | 0.338183 |  |  |  | 0.975 | [7 empty] | 2.394528 | [13 empty] | 25.604684 | [15 empty] | 24.896763 | [17 empty] | 12.738744 | [9 empty] | 0.453159 | [13 empty] | 0.913931 | [13 empty] | 627700.2 |  |  |  |  | 2020 | Minerals 2020, 10, 797; doi:10.3390/min10090797 |  | AUS | Queensland
| Hilton Zn-Pb(Ag) |  | Seafloor hydrothermal | Sedimentary Exhalative (SEDEX) | SEDEX zinc-lead-silver | Zn, Pb | Ag | Zn, Pb, Ag | Chapman, 1999; Perkins and Bell, 1998 |  | S8S3-12 | S8S3-12 | drill core |  |  |  |  | ore material | drill core | drill core | mineral separate | [5 empty] | mineralisation |  |  |  | sphalerite | [6 empty] | pyrrhotite, pyrite, galena, chalcopyrite, ferroan-dolomite, quartz, calcite, siderite, apatite, K-feldspar, celsian, biotite, magnetite | Samples were made into polished resin blocks and polished thin sections following standard procedures. The polished resin blocks were used for subsequent LA-ICP-MS analysis. | LA-ICPMS | NWR213 (Omaha, NE, USA) solid state 213 nm laser ablation system coupled with an Agilent 7900 (Santa Clara, CA, USA) quadrupole ICP-MS | Adelaide Microscopy | Ablation conducted in an atmosphere of He (0.6 L/min) mixed with Ar (0.88 L/min) upon leaving the ablation cell. Material passes through a pulse-homogenisation device before being introduced to the ICP torch. Ablation spot size ranged from 10–70 µm. Repetition rate of the laser was 5 Hz with a consistent fluence of ~4 J/cm2. Pre-ablation consisted of 5 pulses, followed by a 20 s delay. Data collection consisted of 30 s background collection, followed by 40 s of ablation. Isotopes monitored include: 27Al, 34S, 29Si, 55Mn, 57Fe, 59Co, 60Ni, 65Cu, 66Zn, 69Ga, 71Ga, 72Ge, 73Ge, 75As, 77Se, 95Mo, 109Ag, 111Cd, 113In, 115In, 118Sn, 121Sb, 125Te, 182W, 197Au, 201Hg, 205Tl, 206Pb, 207Pb, 208Pb, and 209Bi. Dwell time of each isotope was 0.02 s, except for 27Al, 29Si, 34S, and 55Mn with dwell times of 0.005 s and 59Co, 60Ni, 65Cu, 66Zn, 206Pb, 207Pb, and 208Pb with dwell times of 0.01 s. Trace element maps: spot size of 16 µm with a scan speed of 16 µm/s, repetition rate 10 Hz with a fluence of ~4 J/cm2. | GSD-1G (USGS) and STDGL3 (CODES, University of Tasmania) | 41.518056 | [13 empty] | 0.099 | [5 empty] | 1695.278069 | [5 empty] | 0.063 | [5 empty] | 1215.14986 | [9 empty] | 44336.1 |  | 0.136 |  |  |  | 1.103 | [7 empty] | 2.586689 | [13 empty] | 28.341657 | [15 empty] | 23.819634 | [17 empty] | 9.776278 | [9 empty] | 0.237 | [13 empty] | 0.442 | [13 empty] | 621375.3 |  |  |  |  | 2020 | Minerals 2020, 10, 797; doi:10.3390/min10090797 |  | AUS | Queensland
| Hilton Zn-Pb(Ag) |  | Seafloor hydrothermal | Sedimentary Exhalative (SEDEX) | SEDEX zinc-lead-silver | Zn, Pb | Ag | Zn, Pb, Ag | Chapman, 1999; Perkins and Bell, 1998 |  | S8S3-13 | S8S3-13 | drill core |  |  |  |  | ore material | drill core | drill core | mineral separate | [5 empty] | mineralisation |  |  |  | sphalerite | [6 empty] | pyrrhotite, pyrite, galena, chalcopyrite, ferroan-dolomite, quartz, calcite, siderite, apatite, K-feldspar, celsian, biotite, magnetite | Samples were made into polished resin blocks and polished thin sections following standard procedures. The polished resin blocks were used for subsequent LA-ICP-MS analysis. | LA-ICPMS | NWR213 (Omaha, NE, USA) solid state 213 nm laser ablation system coupled with an Agilent 7900 (Santa Clara, CA, USA) quadrupole ICP-MS | Adelaide Microscopy | Ablation conducted in an atmosphere of He (0.6 L/min) mixed with Ar (0.88 L/min) upon leaving the ablation cell. Material passes through a pulse-homogenisation device before being introduced to the ICP torch. Ablation spot size ranged from 10–70 µm. Repetition rate of the laser was 5 Hz with a consistent fluence of ~4 J/cm2. Pre-ablation consisted of 5 pulses, followed by a 20 s delay. Data collection consisted of 30 s background collection, followed by 40 s of ablation. Isotopes monitored include: 27Al, 34S, 29Si, 55Mn, 57Fe, 59Co, 60Ni, 65Cu, 66Zn, 69Ga, 71Ga, 72Ge, 73Ge, 75As, 77Se, 95Mo, 109Ag, 111Cd, 113In, 115In, 118Sn, 121Sb, 125Te, 182W, 197Au, 201Hg, 205Tl, 206Pb, 207Pb, 208Pb, and 209Bi. Dwell time of each isotope was 0.02 s, except for 27Al, 29Si, 34S, and 55Mn with dwell times of 0.005 s and 59Co, 60Ni, 65Cu, 66Zn, 206Pb, 207Pb, and 208Pb with dwell times of 0.01 s. Trace element maps: spot size of 16 µm with a scan speed of 16 µm/s, repetition rate 10 Hz with a fluence of ~4 J/cm2. | GSD-1G (USGS) and STDGL3 (CODES, University of Tasmania) | 31.063749 | [13 empty] | 0.132 | [5 empty] | 1751.49521 | [5 empty] | 0.157 | [5 empty] | 586.547782 | [9 empty] | 48260.25 |  | 0.354455 |  |  |  | 1.372 | [7 empty] | 2.686774 | [13 empty] | 28.218212 | [15 empty] | 17.854177 | [17 empty] | 4.065492 | [9 empty] | 0.352 | [13 empty] | 0.524 | [13 empty] | 617839.2 |  |  |  |  | 2020 | Minerals 2020, 10, 797; doi:10.3390/min10090797 |  | AUS | Queensland
| Hilton Zn-Pb(Ag) |  | Seafloor hydrothermal | Sedimentary Exhalative (SEDEX) | SEDEX zinc-lead-silver | Zn, Pb | Ag | Zn, Pb, Ag | Chapman, 1999; Perkins and Bell, 1998 |  | S9S1-1 | S9S1-1 | drill core |  |  |  |  | ore material | drill core | drill core | mineral separate | [5 empty] | mineralisation |  |  |  | sphalerite | [6 empty] | pyrrhotite, pyrite, galena, chalcopyrite, ferroan-dolomite, quartz, calcite, siderite, apatite, K-feldspar, celsian, biotite, magnetite | Samples were made into polished resin blocks and polished thin sections following standard procedures. The polished resin blocks were used for subsequent LA-ICP-MS analysis. | LA-ICPMS | NWR213 (Omaha, NE, USA) solid state 213 nm laser ablation system coupled with an Agilent 7900 (Santa Clara, CA, USA) quadrupole ICP-MS | Adelaide Microscopy | Ablation conducted in an atmosphere of He (0.6 L/min) mixed with Ar (0.88 L/min) upon leaving the ablation cell. Material passes through a pulse-homogenisation device before being introduced to the ICP torch. Ablation spot size ranged from 10–70 µm. Repetition rate of the laser was 5 Hz with a consistent fluence of ~4 J/cm2. Pre-ablation consisted of 5 pulses, followed by a 20 s delay. Data collection consisted of 30 s background collection, followed by 40 s of ablation. Isotopes monitored include: 27Al, 34S, 29Si, 55Mn, 57Fe, 59Co, 60Ni, 65Cu, 66Zn, 69Ga, 71Ga, 72Ge, 73Ge, 75As, 77Se, 95Mo, 109Ag, 111Cd, 113In, 115In, 118Sn, 121Sb, 125Te, 182W, 197Au, 201Hg, 205Tl, 206Pb, 207Pb, 208Pb, and 209Bi. Dwell time of each isotope was 0.02 s, except for 27Al, 29Si, 34S, and 55Mn with dwell times of 0.005 s and 59Co, 60Ni, 65Cu, 66Zn, 206Pb, 207Pb, and 208Pb with dwell times of 0.01 s. Trace element maps: spot size of 16 µm with a scan speed of 16 µm/s, repetition rate 10 Hz with a fluence of ~4 J/cm2. | GSD-1G (USGS) and STDGL3 (CODES, University of Tasmania) | 97.213835 | [13 empty] | 0.033 | [5 empty] | 2172.215287 | [5 empty] | 51.25548 | [5 empty] | 784.821312 | [9 empty] | 44340.88 |  | 0.548574 |  |  |  | 0.349 | [7 empty] | 4.739914 | [13 empty] | 41.221406 | [15 empty] | 93.386842 | [17 empty] | 25.747047 | [9 empty] | 0.651791 | [13 empty] | 1.071453 | [13 empty] | 621216 |  |  |  |  | 2020 | Minerals 2020, 10, 797; doi:10.3390/min10090797 |  | AUS | Queensland
| Hilton Zn-Pb(Ag) |  | Seafloor hydrothermal | Sedimentary Exhalative (SEDEX) | SEDEX zinc-lead-silver | Zn, Pb | Ag | Zn, Pb, Ag | Chapman, 1999; Perkins and Bell, 1998 |  | S9S1-2 | S9S1-2 | drill core |  |  |  |  | ore material | drill core | drill core | mineral separate | [5 empty] | mineralisation |  |  |  | sphalerite | [6 empty] | pyrrhotite, pyrite, galena, chalcopyrite, ferroan-dolomite, quartz, calcite, siderite, apatite, K-feldspar, celsian, biotite, magnetite | Samples were made into polished resin blocks and polished thin sections following standard procedures. The polished resin blocks were used for subsequent LA-ICP-MS analysis. | LA-ICPMS | NWR213 (Omaha, NE, USA) solid state 213 nm laser ablation system coupled with an Agilent 7900 (Santa Clara, CA, USA) quadrupole ICP-MS | Adelaide Microscopy | Ablation conducted in an atmosphere of He (0.6 L/min) mixed with Ar (0.88 L/min) upon leaving the ablation cell. Material passes through a pulse-homogenisation device before being introduced to the ICP torch. Ablation spot size ranged from 10–70 µm. Repetition rate of the laser was 5 Hz with a consistent fluence of ~4 J/cm2. Pre-ablation consisted of 5 pulses, followed by a 20 s delay. Data collection consisted of 30 s background collection, followed by 40 s of ablation. Isotopes monitored include: 27Al, 34S, 29Si, 55Mn, 57Fe, 59Co, 60Ni, 65Cu, 66Zn, 69Ga, 71Ga, 72Ge, 73Ge, 75As, 77Se, 95Mo, 109Ag, 111Cd, 113In, 115In, 118Sn, 121Sb, 125Te, 182W, 197Au, 201Hg, 205Tl, 206Pb, 207Pb, 208Pb, and 209Bi. Dwell time of each isotope was 0.02 s, except for 27Al, 29Si, 34S, and 55Mn with dwell times of 0.005 s and 59Co, 60Ni, 65Cu, 66Zn, 206Pb, 207Pb, and 208Pb with dwell times of 0.01 s. Trace element maps: spot size of 16 µm with a scan speed of 16 µm/s, repetition rate 10 Hz with a fluence of ~4 J/cm2. | GSD-1G (USGS) and STDGL3 (CODES, University of Tasmania) | 216.485065 | [13 empty] | 0.034521 | [5 empty] | 2231.4837 | [5 empty] | 50.589914 | [5 empty] | 624.41671 | [9 empty] | 43738.57 |  | 0.529203 |  |  |  | 0.414 | [7 empty] | 4.781637 | [13 empty] | 45.836324 | [15 empty] | 58.294251 | [17 empty] | 25.733461 | [9 empty] | 0.799695 | [13 empty] | 0.602793 | [13 empty] | 621895.7 |  |  |  |  | 2020 | Minerals 2020, 10, 797; doi:10.3390/min10090797 |  | AUS | Queensland
| Hilton Zn-Pb(Ag) |  | Seafloor hydrothermal | Sedimentary Exhalative (SEDEX) | SEDEX zinc-lead-silver | Zn, Pb | Ag | Zn, Pb, Ag | Chapman, 1999; Perkins and Bell, 1998 |  | S9S1-3 | S9S1-3 | drill core |  |  |  |  | ore material | drill core | drill core | mineral separate | [5 empty] | mineralisation |  |  |  | sphalerite | [6 empty] | pyrrhotite, pyrite, galena, chalcopyrite, ferroan-dolomite, quartz, calcite, siderite, apatite, K-feldspar, celsian, biotite, magnetite | Samples were made into polished resin blocks and polished thin sections following standard procedures. The polished resin blocks were used for subsequent LA-ICP-MS analysis. | LA-ICPMS | NWR213 (Omaha, NE, USA) solid state 213 nm laser ablation system coupled with an Agilent 7900 (Santa Clara, CA, USA) quadrupole ICP-MS | Adelaide Microscopy | Ablation conducted in an atmosphere of He (0.6 L/min) mixed with Ar (0.88 L/min) upon leaving the ablation cell. Material passes through a pulse-homogenisation device before being introduced to the ICP torch. Ablation spot size ranged from 10–70 µm. Repetition rate of the laser was 5 Hz with a consistent fluence of ~4 J/cm2. Pre-ablation consisted of 5 pulses, followed by a 20 s delay. Data collection consisted of 30 s background collection, followed by 40 s of ablation. Isotopes monitored include: 27Al, 34S, 29Si, 55Mn, 57Fe, 59Co, 60Ni, 65Cu, 66Zn, 69Ga, 71Ga, 72Ge, 73Ge, 75As, 77Se, 95Mo, 109Ag, 111Cd, 113In, 115In, 118Sn, 121Sb, 125Te, 182W, 197Au, 201Hg, 205Tl, 206Pb, 207Pb, 208Pb, and 209Bi. Dwell time of each isotope was 0.02 s, except for 27Al, 29Si, 34S, and 55Mn with dwell times of 0.005 s and 59Co, 60Ni, 65Cu, 66Zn, 206Pb, 207Pb, and 208Pb with dwell times of 0.01 s. Trace element maps: spot size of 16 µm with a scan speed of 16 µm/s, repetition rate 10 Hz with a fluence of ~4 J/cm2. | GSD-1G (USGS) and STDGL3 (CODES, University of Tasmania) | 126.33591 | [13 empty] | 0.027 | [5 empty] | 2129.169486 | [5 empty] | 51.191963 | [5 empty] | 540.677747 | [9 empty] | 57213.61 |  | 0.287579 |  |  |  | 0.37 | [7 empty] | 5.742615 | [13 empty] | 586.617922 | [15 empty] | 113.280788 | [17 empty] | 27.360498 | [9 empty] | 1.009824 | [13 empty] | 0.979309 | [13 empty] | 607485.2 |  |  |  |  | 2020 | Minerals 2020, 10, 797; doi:10.3390/min10090797 |  | AUS | Queensland
| Hilton Zn-Pb(Ag) |  | Seafloor hydrothermal | Sedimentary Exhalative (SEDEX) | SEDEX zinc-lead-silver | Zn, Pb | Ag | Zn, Pb, Ag | Chapman, 1999; Perkins and Bell, 1998 |  | S9S1-4 | S9S1-4 | drill core |  |  |  |  | ore material | drill core | drill core | mineral separate | [5 empty] | mineralisation |  |  |  | sphalerite | [6 empty] | pyrrhotite, pyrite, galena, chalcopyrite, ferroan-dolomite, quartz, calcite, siderite, apatite, K-feldspar, celsian, biotite, magnetite | Samples were made into polished resin blocks and polished thin sections following standard procedures. The polished resin blocks were used for subsequent LA-ICP-MS analysis. | LA-ICPMS | NWR213 (Omaha, NE, USA) solid state 213 nm laser ablation system coupled with an Agilent 7900 (Santa Clara, CA, USA) quadrupole ICP-MS | Adelaide Microscopy | Ablation conducted in an atmosphere of He (0.6 L/min) mixed with Ar (0.88 L/min) upon leaving the ablation cell. Material passes through a pulse-homogenisation device before being introduced to the ICP torch. Ablation spot size ranged from 10–70 µm. Repetition rate of the laser was 5 Hz with a consistent fluence of ~4 J/cm2. Pre-ablation consisted of 5 pulses, followed by a 20 s delay. Data collection consisted of 30 s background collection, followed by 40 s of ablation. Isotopes monitored include: 27Al, 34S, 29Si, 55Mn, 57Fe, 59Co, 60Ni, 65Cu, 66Zn, 69Ga, 71Ga, 72Ge, 73Ge, 75As, 77Se, 95Mo, 109Ag, 111Cd, 113In, 115In, 118Sn, 121Sb, 125Te, 182W, 197Au, 201Hg, 205Tl, 206Pb, 207Pb, 208Pb, and 209Bi. Dwell time of each isotope was 0.02 s, except for 27Al, 29Si, 34S, and 55Mn with dwell times of 0.005 s and 59Co, 60Ni, 65Cu, 66Zn, 206Pb, 207Pb, and 208Pb with dwell times of 0.01 s. Trace element maps: spot size of 16 µm with a scan speed of 16 µm/s, repetition rate 10 Hz with a fluence of ~4 J/cm2. | GSD-1G (USGS) and STDGL3 (CODES, University of Tasmania) | 83.708813 | [13 empty] | 0.033 | [5 empty] | 2147.020583 | [5 empty] | 48.992142 | [5 empty] | 480.155217 | [9 empty] | 45522.58 |  | 0.297671 |  |  |  | 0.384709 | [7 empty] | 4.891289 | [13 empty] | 46.161664 | [15 empty] | 26.861603 | [17 empty] | 20.662193 | [9 empty] | 1.965065 | [13 empty] | 0.526899 | [13 empty] | 620361.5 |  |  |  |  | 2020 | Minerals 2020, 10, 797; doi:10.3390/min10090797 |  | AUS | Queensland
| Hilton Zn-Pb(Ag) |  | Seafloor hydrothermal | Sedimentary Exhalative (SEDEX) | SEDEX zinc-lead-silver | Zn, Pb | Ag | Zn, Pb, Ag | Chapman, 1999; Perkins and Bell, 1998 |  | S9S1-5 | S9S1-5 | drill core |  |  |  |  | ore material | drill core | drill core | mineral separate | [5 empty] | mineralisation |  |  |  | sphalerite | [6 empty] | pyrrhotite, pyrite, galena, chalcopyrite, ferroan-dolomite, quartz, calcite, siderite, apatite, K-feldspar, celsian, biotite, magnetite | Samples were made into polished resin blocks and polished thin sections following standard procedures. The polished resin blocks were used for subsequent LA-ICP-MS analysis. | LA-ICPMS | NWR213 (Omaha, NE, USA) solid state 213 nm laser ablation system coupled with an Agilent 7900 (Santa Clara, CA, USA) quadrupole ICP-MS | Adelaide Microscopy | Ablation conducted in an atmosphere of He (0.6 L/min) mixed with Ar (0.88 L/min) upon leaving the ablation cell. Material passes through a pulse-homogenisation device before being introduced to the ICP torch. Ablation spot size ranged from 10–70 µm. Repetition rate of the laser was 5 Hz with a consistent fluence of ~4 J/cm2. Pre-ablation consisted of 5 pulses, followed by a 20 s delay. Data collection consisted of 30 s background collection, followed by 40 s of ablation. Isotopes monitored include: 27Al, 34S, 29Si, 55Mn, 57Fe, 59Co, 60Ni, 65Cu, 66Zn, 69Ga, 71Ga, 72Ge, 73Ge, 75As, 77Se, 95Mo, 109Ag, 111Cd, 113In, 115In, 118Sn, 121Sb, 125Te, 182W, 197Au, 201Hg, 205Tl, 206Pb, 207Pb, 208Pb, and 209Bi. Dwell time of each isotope was 0.02 s, except for 27Al, 29Si, 34S, and 55Mn with dwell times of 0.005 s and 59Co, 60Ni, 65Cu, 66Zn, 206Pb, 207Pb, and 208Pb with dwell times of 0.01 s. Trace element maps: spot size of 16 µm with a scan speed of 16 µm/s, repetition rate 10 Hz with a fluence of ~4 J/cm2. | GSD-1G (USGS) and STDGL3 (CODES, University of Tasmania) | 13.722624 | [13 empty] | 0.033 | [5 empty] | 2006.902701 | [5 empty] | 49.579334 | [5 empty] | 59.764994 | [9 empty] | 50632.76 |  | 0.318778 |  |  |  | 0.399 | [7 empty] | 4.978423 | [13 empty] | 886.943292 | [15 empty] | 7.260974 | [17 empty] | 3.036658 | [9 empty] | 0.452874 | [13 empty] | 0.187 | [13 empty] | 615031.7 |  |  |  |  | 2020 | Minerals 2020, 10, 797; doi:10.3390/min10090797 |  | AUS | Queensland
| Hilton Zn-Pb(Ag) |  | Seafloor hydrothermal | Sedimentary Exhalative (SEDEX) | SEDEX zinc-lead-silver | Zn, Pb | Ag | Zn, Pb, Ag | Chapman, 1999; Perkins and Bell, 1998 |  | S9S1-6 | S9S1-6 | drill core |  |  |  |  | ore material | drill core | drill core | mineral separate | [5 empty] | mineralisation |  |  |  | sphalerite | [6 empty] | pyrrhotite, pyrite, galena, chalcopyrite, ferroan-dolomite, quartz, calcite, siderite, apatite, K-feldspar, celsian, biotite, magnetite | Samples were made into polished resin blocks and polished thin sections following standard procedures. The polished resin blocks were used for subsequent LA-ICP-MS analysis. | LA-ICPMS | NWR213 (Omaha, NE, USA) solid state 213 nm laser ablation system coupled with an Agilent 7900 (Santa Clara, CA, USA) quadrupole ICP-MS | Adelaide Microscopy | Ablation conducted in an atmosphere of He (0.6 L/min) mixed with Ar (0.88 L/min) upon leaving the ablation cell. Material passes through a pulse-homogenisation device before being introduced to the ICP torch. Ablation spot size ranged from 10–70 µm. Repetition rate of the laser was 5 Hz with a consistent fluence of ~4 J/cm2. Pre-ablation consisted of 5 pulses, followed by a 20 s delay. Data collection consisted of 30 s background collection, followed by 40 s of ablation. Isotopes monitored include: 27Al, 34S, 29Si, 55Mn, 57Fe, 59Co, 60Ni, 65Cu, 66Zn, 69Ga, 71Ga, 72Ge, 73Ge, 75As, 77Se, 95Mo, 109Ag, 111Cd, 113In, 115In, 118Sn, 121Sb, 125Te, 182W, 197Au, 201Hg, 205Tl, 206Pb, 207Pb, 208Pb, and 209Bi. Dwell time of each isotope was 0.02 s, except for 27Al, 29Si, 34S, and 55Mn with dwell times of 0.005 s and 59Co, 60Ni, 65Cu, 66Zn, 206Pb, 207Pb, and 208Pb with dwell times of 0.01 s. Trace element maps: spot size of 16 µm with a scan speed of 16 µm/s, repetition rate 10 Hz with a fluence of ~4 J/cm2. | GSD-1G (USGS) and STDGL3 (CODES, University of Tasmania) | 40.29293 | [13 empty] | 0.04 | [5 empty] | 2230.378969 | [5 empty] | 47.257579 | [5 empty] | 39.920099 | [9 empty] | 42800.09 |  | 0.226523 |  |  |  | 0.454 | [7 empty] | 3.407943 | [13 empty] | 82.295074 | [15 empty] | 33.56106 | [17 empty] | 14.623336 | [9 empty] | 1.137004 | [13 empty] | 0.569056 | [13 empty] | 623622.4 |  |  |  |  | 2020 | Minerals 2020, 10, 797; doi:10.3390/min10090797 |  | AUS | Queensland
| Hilton Zn-Pb(Ag) |  | Seafloor hydrothermal | Sedimentary Exhalative (SEDEX) | SEDEX zinc-lead-silver | Zn, Pb | Ag | Zn, Pb, Ag | Chapman, 1999; Perkins and Bell, 1998 |  | S9S1-7 | S9S1-7 | drill core |  |  |  |  | ore material | drill core | drill core | mineral separate | [5 empty] | mineralisation |  |  |  | sphalerite | [6 empty] | pyrrhotite, pyrite, galena, chalcopyrite, ferroan-dolomite, quartz, calcite, siderite, apatite, K-feldspar, celsian, biotite, magnetite | Samples were made into polished resin blocks and polished thin sections following standard procedures. The polished resin blocks were used for subsequent LA-ICP-MS analysis. | LA-ICPMS | NWR213 (Omaha, NE, USA) solid state 213 nm laser ablation system coupled with an Agilent 7900 (Santa Clara, CA, USA) quadrupole ICP-MS | Adelaide Microscopy | Ablation conducted in an atmosphere of He (0.6 L/min) mixed with Ar (0.88 L/min) upon leaving the ablation cell. Material passes through a pulse-homogenisation device before being introduced to the ICP torch. Ablation spot size ranged from 10–70 µm. Repetition rate of the laser was 5 Hz with a consistent fluence of ~4 J/cm2. Pre-ablation consisted of 5 pulses, followed by a 20 s delay. Data collection consisted of 30 s background collection, followed by 40 s of ablation. Isotopes monitored include: 27Al, 34S, 29Si, 55Mn, 57Fe, 59Co, 60Ni, 65Cu, 66Zn, 69Ga, 71Ga, 72Ge, 73Ge, 75As, 77Se, 95Mo, 109Ag, 111Cd, 113In, 115In, 118Sn, 121Sb, 125Te, 182W, 197Au, 201Hg, 205Tl, 206Pb, 207Pb, 208Pb, and 209Bi. Dwell time of each isotope was 0.02 s, except for 27Al, 29Si, 34S, and 55Mn with dwell times of 0.005 s and 59Co, 60Ni, 65Cu, 66Zn, 206Pb, 207Pb, and 208Pb with dwell times of 0.01 s. Trace element maps: spot size of 16 µm with a scan speed of 16 µm/s, repetition rate 10 Hz with a fluence of ~4 J/cm2. | GSD-1G (USGS) and STDGL3 (CODES, University of Tasmania) | 48.008948 | [13 empty] | 0.061 | [5 empty] | 2427.295912 | [5 empty] | 50.151083 | [5 empty] | 59.141519 | [9 empty] | 44402.33 |  | 0.141792 |  |  |  | 0.59 | [7 empty] | 3.750404 | [13 empty] | 49.009299 | [15 empty] | 27.092407 | [17 empty] | 16.37352 | [9 empty] | 0.924581 | [13 empty] | 0.437786 | [13 empty] | 621759.5 |  |  |  |  | 2020 | Minerals 2020, 10, 797; doi:10.3390/min10090797 |  | AUS | Queensland
| Hilton Zn-Pb(Ag) |  | Seafloor hydrothermal | Sedimentary Exhalative (SEDEX) | SEDEX zinc-lead-silver | Zn, Pb | Ag | Zn, Pb, Ag | Chapman, 1999; Perkins and Bell, 1998 |  | S9S1-8 | S9S1-8 | drill core |  |  |  |  | ore material | drill core | drill core | mineral separate | [5 empty] | mineralisation |  |  |  | sphalerite | [6 empty] | pyrrhotite, pyrite, galena, chalcopyrite, ferroan-dolomite, quartz, calcite, siderite, apatite, K-feldspar, celsian, biotite, magnetite | Samples were made into polished resin blocks and polished thin sections following standard procedures. The polished resin blocks were used for subsequent LA-ICP-MS analysis. | LA-ICPMS | NWR213 (Omaha, NE, USA) solid state 213 nm laser ablation system coupled with an Agilent 7900 (Santa Clara, CA, USA) quadrupole ICP-MS | Adelaide Microscopy | Ablation conducted in an atmosphere of He (0.6 L/min) mixed with Ar (0.88 L/min) upon leaving the ablation cell. Material passes through a pulse-homogenisation device before being introduced to the ICP torch. Ablation spot size ranged from 10–70 µm. Repetition rate of the laser was 5 Hz with a consistent fluence of ~4 J/cm2. Pre-ablation consisted of 5 pulses, followed by a 20 s delay. Data collection consisted of 30 s background collection, followed by 40 s of ablation. Isotopes monitored include: 27Al, 34S, 29Si, 55Mn, 57Fe, 59Co, 60Ni, 65Cu, 66Zn, 69Ga, 71Ga, 72Ge, 73Ge, 75As, 77Se, 95Mo, 109Ag, 111Cd, 113In, 115In, 118Sn, 121Sb, 125Te, 182W, 197Au, 201Hg, 205Tl, 206Pb, 207Pb, 208Pb, and 209Bi. Dwell time of each isotope was 0.02 s, except for 27Al, 29Si, 34S, and 55Mn with dwell times of 0.005 s and 59Co, 60Ni, 65Cu, 66Zn, 206Pb, 207Pb, and 208Pb with dwell times of 0.01 s. Trace element maps: spot size of 16 µm with a scan speed of 16 µm/s, repetition rate 10 Hz with a fluence of ~4 J/cm2. | GSD-1G (USGS) and STDGL3 (CODES, University of Tasmania) | 130.045363 | [13 empty] | 0.036 | [5 empty] | 2015.605542 | [5 empty] | 48.859665 | [5 empty] | 568.824718 | [9 empty] | 45706.97 |  | 0.783017 |  |  |  | 0.33 | [7 empty] | 4.449681 | [13 empty] | 997.516563 | [15 empty] | 152.191136 | [17 empty] | 61.792081 | [9 empty] | 3.470728 | [13 empty] | 4.42239 | [13 empty] | 619377.2 |  |  |  |  | 2020 | Minerals 2020, 10, 797; doi:10.3390/min10090797 |  | AUS | Queensland
| Hilton Zn-Pb(Ag) |  | Seafloor hydrothermal | Sedimentary Exhalative (SEDEX) | SEDEX zinc-lead-silver | Zn, Pb | Ag | Zn, Pb, Ag | Chapman, 1999; Perkins and Bell, 1998 |  | S9S1-9 | S9S1-9 | drill core |  |  |  |  | ore material | drill core | drill core | mineral separate | [5 empty] | mineralisation |  |  |  | sphalerite | [6 empty] | pyrrhotite, pyrite, galena, chalcopyrite, ferroan-dolomite, quartz, calcite, siderite, apatite, K-feldspar, celsian, biotite, magnetite | Samples were made into polished resin blocks and polished thin sections following standard procedures. The polished resin blocks were used for subsequent LA-ICP-MS analysis. | LA-ICPMS | NWR213 (Omaha, NE, USA) solid state 213 nm laser ablation system coupled with an Agilent 7900 (Santa Clara, CA, USA) quadrupole ICP-MS | Adelaide Microscopy | Ablation conducted in an atmosphere of He (0.6 L/min) mixed with Ar (0.88 L/min) upon leaving the ablation cell. Material passes through a pulse-homogenisation device before being introduced to the ICP torch. Ablation spot size ranged from 10–70 µm. Repetition rate of the laser was 5 Hz with a consistent fluence of ~4 J/cm2. Pre-ablation consisted of 5 pulses, followed by a 20 s delay. Data collection consisted of 30 s background collection, followed by 40 s of ablation. Isotopes monitored include: 27Al, 34S, 29Si, 55Mn, 57Fe, 59Co, 60Ni, 65Cu, 66Zn, 69Ga, 71Ga, 72Ge, 73Ge, 75As, 77Se, 95Mo, 109Ag, 111Cd, 113In, 115In, 118Sn, 121Sb, 125Te, 182W, 197Au, 201Hg, 205Tl, 206Pb, 207Pb, 208Pb, and 209Bi. Dwell time of each isotope was 0.02 s, except for 27Al, 29Si, 34S, and 55Mn with dwell times of 0.005 s and 59Co, 60Ni, 65Cu, 66Zn, 206Pb, 207Pb, and 208Pb with dwell times of 0.01 s. Trace element maps: spot size of 16 µm with a scan speed of 16 µm/s, repetition rate 10 Hz with a fluence of ~4 J/cm2. | GSD-1G (USGS) and STDGL3 (CODES, University of Tasmania) | 37.176846 | [13 empty] | 0.084 | [5 empty] | 2356.813517 | [5 empty] | 51.328911 | [5 empty] | 23.846602 | [9 empty] | 45073.24 |  | 0.202096 |  |  |  | 0.807 | [7 empty] | 3.424648 | [13 empty] | 69.120196 | [15 empty] | 34.646787 | [17 empty] | 13.226192 | [9 empty] | 1.392294 | [13 empty] | 0.313 | [13 empty] | 621140.8 |  |  |  |  | 2020 | Minerals 2020, 10, 797; doi:10.3390/min10090797 |  | AUS | Queensland
| Hilton Zn-Pb(Ag) |  | Seafloor hydrothermal | Sedimentary Exhalative (SEDEX) | SEDEX zinc-lead-silver | Zn, Pb | Ag | Zn, Pb, Ag | Chapman, 1999; Perkins and Bell, 1998 |  | S9S1-10 | S9S1-10 | drill core |  |  |  |  | ore material | drill core | drill core | mineral separate | [5 empty] | mineralisation |  |  |  | sphalerite | [6 empty] | pyrrhotite, pyrite, galena, chalcopyrite, ferroan-dolomite, quartz, calcite, siderite, apatite, K-feldspar, celsian, biotite, magnetite | Samples were made into polished resin blocks and polished thin sections following standard procedures. The polished resin blocks were used for subsequent LA-ICP-MS analysis. | LA-ICPMS | NWR213 (Omaha, NE, USA) solid state 213 nm laser ablation system coupled with an Agilent 7900 (Santa Clara, CA, USA) quadrupole ICP-MS | Adelaide Microscopy | Ablation conducted in an atmosphere of He (0.6 L/min) mixed with Ar (0.88 L/min) upon leaving the ablation cell. Material passes through a pulse-homogenisation device before being introduced to the ICP torch. Ablation spot size ranged from 10–70 µm. Repetition rate of the laser was 5 Hz with a consistent fluence of ~4 J/cm2. Pre-ablation consisted of 5 pulses, followed by a 20 s delay. Data collection consisted of 30 s background collection, followed by 40 s of ablation. Isotopes monitored include: 27Al, 34S, 29Si, 55Mn, 57Fe, 59Co, 60Ni, 65Cu, 66Zn, 69Ga, 71Ga, 72Ge, 73Ge, 75As, 77Se, 95Mo, 109Ag, 111Cd, 113In, 115In, 118Sn, 121Sb, 125Te, 182W, 197Au, 201Hg, 205Tl, 206Pb, 207Pb, 208Pb, and 209Bi. Dwell time of each isotope was 0.02 s, except for 27Al, 29Si, 34S, and 55Mn with dwell times of 0.005 s and 59Co, 60Ni, 65Cu, 66Zn, 206Pb, 207Pb, and 208Pb with dwell times of 0.01 s. Trace element maps: spot size of 16 µm with a scan speed of 16 µm/s, repetition rate 10 Hz with a fluence of ~4 J/cm2. | GSD-1G (USGS) and STDGL3 (CODES, University of Tasmania) | 20.502184 | [13 empty] | 0.065 | [5 empty] | 2224.890976 | [5 empty] | 46.185162 | [5 empty] | 36.452817 | [9 empty] | 47288.18 |  | 0.128237 |  |  |  | 0.643136 | [7 empty] | 5.50418 | [13 empty] | 71.877753 | [15 empty] | 9.103422 | [17 empty] | 9.985199 | [9 empty] | 0.382639 | [13 empty] | 0.429086 | [13 empty] | 618931.2 |  |  |  |  | 2020 | Minerals 2020, 10, 797; doi:10.3390/min10090797 |  | AUS | Queensland
| Hilton Zn-Pb(Ag) |  | Seafloor hydrothermal | Sedimentary Exhalative (SEDEX) | SEDEX zinc-lead-silver | Zn, Pb | Ag | Zn, Pb, Ag | Chapman, 1999; Perkins and Bell, 1998 |  | S9S1-11 | S9S1-11 | drill core |  |  |  |  | ore material | drill core | drill core | mineral separate | [5 empty] | mineralisation |  |  |  | sphalerite | [6 empty] | pyrrhotite, pyrite, galena, chalcopyrite, ferroan-dolomite, quartz, calcite, siderite, apatite, K-feldspar, celsian, biotite, magnetite | Samples were made into polished resin blocks and polished thin sections following standard procedures. The polished resin blocks were used for subsequent LA-ICP-MS analysis. | LA-ICPMS | NWR213 (Omaha, NE, USA) solid state 213 nm laser ablation system coupled with an Agilent 7900 (Santa Clara, CA, USA) quadrupole ICP-MS | Adelaide Microscopy | Ablation conducted in an atmosphere of He (0.6 L/min) mixed with Ar (0.88 L/min) upon leaving the ablation cell. Material passes through a pulse-homogenisation device before being introduced to the ICP torch. Ablation spot size ranged from 10–70 µm. Repetition rate of the laser was 5 Hz with a consistent fluence of ~4 J/cm2. Pre-ablation consisted of 5 pulses, followed by a 20 s delay. Data collection consisted of 30 s background collection, followed by 40 s of ablation. Isotopes monitored include: 27Al, 34S, 29Si, 55Mn, 57Fe, 59Co, 60Ni, 65Cu, 66Zn, 69Ga, 71Ga, 72Ge, 73Ge, 75As, 77Se, 95Mo, 109Ag, 111Cd, 113In, 115In, 118Sn, 121Sb, 125Te, 182W, 197Au, 201Hg, 205Tl, 206Pb, 207Pb, 208Pb, and 209Bi. Dwell time of each isotope was 0.02 s, except for 27Al, 29Si, 34S, and 55Mn with dwell times of 0.005 s and 59Co, 60Ni, 65Cu, 66Zn, 206Pb, 207Pb, and 208Pb with dwell times of 0.01 s. Trace element maps: spot size of 16 µm with a scan speed of 16 µm/s, repetition rate 10 Hz with a fluence of ~4 J/cm2. | GSD-1G (USGS) and STDGL3 (CODES, University of Tasmania) | 199.943952 | [13 empty] | 0.060302 | [5 empty] | 1995.557986 | [5 empty] | 49.819205 | [5 empty] | 817.690632 | [9 empty] | 55027.61 |  | 0.731582 |  |  |  | 1.358276 | [7 empty] | 5.532632 | [13 empty] | 1988.73943 | [15 empty] | 12333.93105 | [17 empty] | 59.067799 | [9 empty] | 5.463743 | [13 empty] | 2.116074 | [13 empty] | 599136 |  |  |  |  | 2020 | Minerals 2020, 10, 797; doi:10.3390/min10090797 |  | AUS | Queensland
| Hilton Zn-Pb(Ag) |  | Seafloor hydrothermal | Sedimentary Exhalative (SEDEX) | SEDEX zinc-lead-silver | Zn, Pb | Ag | Zn, Pb, Ag | Chapman, 1999; Perkins and Bell, 1998 |  | S9S1-12 | S9S1-12 | drill core |  |  |  |  | ore material | drill core | drill core | mineral separate | [5 empty] | mineralisation |  |  |  | sphalerite | [6 empty] | pyrrhotite, pyrite, galena, chalcopyrite, ferroan-dolomite, quartz, calcite, siderite, apatite, K-feldspar, celsian, biotite, magnetite | Samples were made into polished resin blocks and polished thin sections following standard procedures. The polished resin blocks were used for subsequent LA-ICP-MS analysis. | LA-ICPMS | NWR213 (Omaha, NE, USA) solid state 213 nm laser ablation system coupled with an Agilent 7900 (Santa Clara, CA, USA) quadrupole ICP-MS | Adelaide Microscopy | Ablation conducted in an atmosphere of He (0.6 L/min) mixed with Ar (0.88 L/min) upon leaving the ablation cell. Material passes through a pulse-homogenisation device before being introduced to the ICP torch. Ablation spot size ranged from 10–70 µm. Repetition rate of the laser was 5 Hz with a consistent fluence of ~4 J/cm2. Pre-ablation consisted of 5 pulses, followed by a 20 s delay. Data collection consisted of 30 s background collection, followed by 40 s of ablation. Isotopes monitored include: 27Al, 34S, 29Si, 55Mn, 57Fe, 59Co, 60Ni, 65Cu, 66Zn, 69Ga, 71Ga, 72Ge, 73Ge, 75As, 77Se, 95Mo, 109Ag, 111Cd, 113In, 115In, 118Sn, 121Sb, 125Te, 182W, 197Au, 201Hg, 205Tl, 206Pb, 207Pb, 208Pb, and 209Bi. Dwell time of each isotope was 0.02 s, except for 27Al, 29Si, 34S, and 55Mn with dwell times of 0.005 s and 59Co, 60Ni, 65Cu, 66Zn, 206Pb, 207Pb, and 208Pb with dwell times of 0.01 s. Trace element maps: spot size of 16 µm with a scan speed of 16 µm/s, repetition rate 10 Hz with a fluence of ~4 J/cm2. | GSD-1G (USGS) and STDGL3 (CODES, University of Tasmania) | 17.606929 | [13 empty] | 0.061256 | [5 empty] | 1843.857882 | [5 empty] | 47.729802 | [5 empty] | 67.048296 | [9 empty] | 49143.62 |  | 0.350815 |  |  |  | 0.457705 | [7 empty] | 3.815076 | [13 empty] | 1826.954316 | [15 empty] | 14.287627 | [17 empty] | 5.027582 | [9 empty] | 0.473509 | [13 empty] | 0.285726 | [13 empty] | 616100.6 |  |  |  |  | 2020 | Minerals 2020, 10, 797; doi:10.3390/min10090797 |  | AUS | Queensland