## Sheet1
Uploaded | deposit_name | deposit_local_id | deposit_environment | deposit_group | deposit_type | primary_commodities | secondary_commodities | all_commodities | deposit_source | sample_uid | sample_name | sample_local_id | feature_type | feature_name | feature_uid | top_depth_m | bottom_depth_m | sample_deposit_relation | sample_type | sampling_method | material_class | material_class_comments | province | strat_unit_name | strat_unit_uid | strat_grouping | earth_material_group | earth_material_qualifier | earth_material | metamorphic_grade | mineral | paragenetic_stage | mode_of_occurrence | texture | color | alteration | sample_description | associated_minerals | sample_preparation | analytical_method | instrument_type_model | laboratory_location/if reported | operating_conditions/if reported | standards_used/if reported | ag_ppm | ag_detection_limit | al_ppm | al_detection_limit | as_ppm | as_detection_limit | au_ppm | au_detection_limit | b_ppm | b_detection_limit | ba_ppm | ba_detection_limit | be_ppm | be_detection_limit | bi_ppm | bi_detection_limit | br_ppm | br_detection_limit | ca_ppm | ca_detection_limit | cd_ppm | cd_detection_limit | ce_ppm | ce_detection_limit | cl_ppm | cl_detection_limit | co_ppm | co_detection_limit | cr_ppm | cr_detection_limit | cs_ppm | cs_detection_limit | cu_ppm | cu_detection_limit | dy_ppm | dy_detection_limit | er_ppm | er_detection_limit | eu_ppm | eu_detection_limit | f_ppm | f_detection_limit | fe_ppm | fe_detection_limit | ga_ppm | ga_detection_limit | gd_ppm | gd_detection_limit | ge_ppm | ge_detection_limit | hf_ppm | hf_detection_limit | hg_ppm | hg_detection_limit | ho_ppm | ho_detection_limit | in_ppm | in_detection_limit | ir_ppm | ir_detection_limit | k_ppm | k_detection_limit | la_ppm | la_detection_limit | li_ppm | li_detection_limit | lu_ppm | lu_detection_limit | mg_ppm | mg_detection_limit | mn_ppm | mn_detection_limit | mo_ppm | mo_detection_limit | na_ppm | na_detection_limit | nb_ppm | nb_detection_limit | nd_ppm | nd_detection_limit | ni_ppm | ni_detection_limit | os_ppm | os_detection_limit | p_ppm | p_detection_limit | pb_ppm | pb_detection_limit | pd_ppm | pd_detection_limit | pr_ppm | pr_detection_limit | pt_ppm | pt_detection_limit | rb_ppm | rb_detection_limit | re_ppm | re_detection_limit | rh_ppm | rh_detection_limit | ru_ppm | ru_detection_limit | s_ppm | s_detection_limit | sb_ppm | sb_detection_limit | sc_ppm | sc_detection_limit | se_ppm | se_detection_limit | si_ppm | si_detection_limit | sm_ppm | sm_detection_limit | sn_ppm | sn_detection_limit | sr_ppm | sr_detection_limit | ta_ppm | ta_detection_limit | tb_ppm | tb_detection_limit | te_ppm | te_detection_limit | th_ppm | th_detection_limit | ti_ppm | ti_detection_limit | tl_ppm | tl_detection_limit | tm_ppm | tm_detection_limit | u_ppm | u_detection_limit | v_ppm | v_detection_limit | w_ppm | w_detection_limit | y_ppm | y_detection_limit | yb_ppm | yb_detection_limit | zn_ppm | zn_detection_limit | zr_ppm | zr_detection_limit | analysis_datetime | publication_date | sample_source | submitter | country | state | deposit_longitude_wgs84 | deposit_latitude_wgs84 | sample_longitude_wgs84 | sample_latitude_wgs84 | sample_easting | sample_northing | sample_utm_zone | sample_location_description | location_source | location_accuracy | comments | last_update
| Lappberget |  | Seafloor hydrothermal | Volcanic-hosted massive sulfide (VMS) | VMS zinc-lead | Zn | Cu, Pb | Zn, Cu, Pb | Tiu et al., 2021 |  | 1 | [6 empty] | ore material |  |  | mineral separate | [5 empty] | mineralisation |  |  |  | sphalerite | [6 empty] | chalcopyrite, pyrrhotite, galena, pyrite |  | EMPA, ICP-MS, SEM-EDS | [24 empty] | 2000 | [11 empty] | 0 | [9 empty] | 42000 | [27 empty] | 5000 | [31 empty] | 324000 | [39 empty] | 624000 |  |  |  |  | 2022 | Tiu, G. et al. (2022), Minerals Engineering, 185, 107705 |  | SWE
| Lappberget |  | Seafloor hydrothermal | Volcanic-hosted massive sulfide (VMS) | VMS zinc-lead | Zn | Cu, Pb | Zn, Cu, Pb | Tiu et al., 2021 |  | 2 | [6 empty] | ore material |  |  | mineral separate | [5 empty] | mineralisation |  |  |  | sphalerite | [6 empty] | chalcopyrite, pyrrhotite, galena, pyrite |  | EMPA, ICP-MS, SEM-EDS | [24 empty] | 2000 | [11 empty] | 0 | [9 empty] | 43000 | [27 empty] | 5000 | [31 empty] | 325000 | [39 empty] | 625000 |  |  |  |  | 2022 | Tiu, G. et al. (2022), Minerals Engineering, 185, 107705 |  | SWE
| Lappberget |  | Seafloor hydrothermal | Volcanic-hosted massive sulfide (VMS) | VMS zinc-lead | Zn | Cu, Pb | Zn, Cu, Pb | Tiu et al., 2021 |  | 3 | [6 empty] | ore material |  |  | mineral separate | [5 empty] | mineralisation |  |  |  | sphalerite | [6 empty] | chalcopyrite, pyrrhotite, galena, pyrite |  | EMPA, ICP-MS, SEM-EDS | [24 empty] | 2000 | [11 empty] | 0 | [9 empty] | 67000 | [27 empty] | 12000 | [31 empty] | 325000 | [39 empty] | 590000 |  |  |  |  | 2022 | Tiu, G. et al. (2022), Minerals Engineering, 185, 107705 |  | SWE
| Lappberget |  | Seafloor hydrothermal | Volcanic-hosted massive sulfide (VMS) | VMS zinc-lead | Zn | Cu, Pb | Zn, Cu, Pb | Tiu et al., 2021 |  | 4 | [6 empty] | ore material |  |  | mineral separate | [5 empty] | mineralisation |  |  |  | sphalerite | [6 empty] | chalcopyrite, pyrrhotite, galena, pyrite |  | EMPA, ICP-MS, SEM-EDS | [24 empty] | 2000 | [11 empty] | 0 | [9 empty] | 37000 | [27 empty] | 6000 | [31 empty] | 325000 | [39 empty] | 627000 |  |  |  |  | 2022 | Tiu, G. et al. (2022), Minerals Engineering, 185, 107705 |  | SWE
| Lappberget |  | Seafloor hydrothermal | Volcanic-hosted massive sulfide (VMS) | VMS zinc-lead | Zn | Cu, Pb | Zn, Cu, Pb | Tiu et al., 2021 |  | 5 | [6 empty] | ore material |  |  | mineral separate | [5 empty] | mineralisation |  |  |  | sphalerite | [6 empty] | chalcopyrite, pyrrhotite, galena, pyrite |  | EMPA, ICP-MS, SEM-EDS | [24 empty] | 2000 | [11 empty] | 0 | [9 empty] | 39000 | [27 empty] | 8000 | [31 empty] | 326000 | [39 empty] | 625000 |  |  |  |  | 2022 | Tiu, G. et al. (2022), Minerals Engineering, 185, 107705 |  | SWE
| Lappberget |  | Seafloor hydrothermal | Volcanic-hosted massive sulfide (VMS) | VMS zinc-lead | Zn | Cu, Pb | Zn, Cu, Pb | Tiu et al., 2021 |  | 6 | [6 empty] | ore material |  |  | mineral separate | [5 empty] | mineralisation |  |  |  | sphalerite | [6 empty] | chalcopyrite, pyrrhotite, galena, pyrite |  | EMPA, ICP-MS, SEM-EDS | [24 empty] | 2000 | [11 empty] | 0 | [9 empty] | 51000 | [27 empty] | 3000 | [31 empty] | 326000 | [39 empty] | 616000 |  |  |  |  | 2022 | Tiu, G. et al. (2022), Minerals Engineering, 185, 107705 |  | SWE
| Lappberget |  | Seafloor hydrothermal | Volcanic-hosted massive sulfide (VMS) | VMS zinc-lead | Zn | Cu, Pb | Zn, Cu, Pb | Tiu et al., 2021 |  | 7 | [6 empty] | ore material |  |  | mineral separate | [5 empty] | mineralisation |  |  |  | sphalerite | [6 empty] | chalcopyrite, pyrrhotite, galena, pyrite |  | EMPA, ICP-MS, SEM-EDS | [24 empty] | 3000 | [11 empty] | 0 | [9 empty] | 35000 | [27 empty] | 3000 | [31 empty] | 326000 | [39 empty] | 633000 |  |  |  |  | 2022 | Tiu, G. et al. (2022), Minerals Engineering, 185, 107705 |  | SWE
| Lappberget |  | Seafloor hydrothermal | Volcanic-hosted massive sulfide (VMS) | VMS zinc-lead | Zn | Cu, Pb | Zn, Cu, Pb | Tiu et al., 2021 |  | 8 | [6 empty] | ore material |  |  | mineral separate | [5 empty] | mineralisation |  |  |  | sphalerite | [6 empty] | chalcopyrite, pyrrhotite, galena, pyrite |  | EMPA, ICP-MS, SEM-EDS | [24 empty] | 2000 | [11 empty] | 0 | [9 empty] | 60000 | [27 empty] | 6000 | [31 empty] | 327000 | [39 empty] | 606000 |  |  |  |  | 2022 | Tiu, G. et al. (2022), Minerals Engineering, 185, 107705 |  | SWE
| Lappberget |  | Seafloor hydrothermal | Volcanic-hosted massive sulfide (VMS) | VMS zinc-lead | Zn | Cu, Pb | Zn, Cu, Pb | Tiu et al., 2021 |  | 9 | [6 empty] | ore material |  |  | mineral separate | [5 empty] | mineralisation |  |  |  | sphalerite | [6 empty] | chalcopyrite, pyrrhotite, galena, pyrite |  | EMPA, ICP-MS, SEM-EDS | [24 empty] | 2000 | [11 empty] | 0 | [9 empty] | 71000 | [27 empty] | 6000 | [31 empty] | 327000 | [39 empty] | 593000 |  |  |  |  | 2022 | Tiu, G. et al. (2022), Minerals Engineering, 185, 107705 |  | SWE
| Lappberget |  | Seafloor hydrothermal | Volcanic-hosted massive sulfide (VMS) | VMS zinc-lead | Zn | Cu, Pb | Zn, Cu, Pb | Tiu et al., 2021 |  | 10 | [6 empty] | ore material |  |  | mineral separate | [5 empty] | mineralisation |  |  |  | sphalerite | [6 empty] | chalcopyrite, pyrrhotite, galena, pyrite |  | EMPA, ICP-MS, SEM-EDS | [24 empty] | 2000 | [11 empty] | 0 | [9 empty] | 50000 | [27 empty] | 3000 | [31 empty] | 327000 | [39 empty] | 621000 |  |  |  |  | 2022 | Tiu, G. et al. (2022), Minerals Engineering, 185, 107705 |  | SWE
| Lappberget |  | Seafloor hydrothermal | Volcanic-hosted massive sulfide (VMS) | VMS zinc-lead | Zn | Cu, Pb | Zn, Cu, Pb | Tiu et al., 2021 |  | 11 | [6 empty] | ore material |  |  | mineral separate | [5 empty] | mineralisation |  |  |  | sphalerite | [6 empty] | chalcopyrite, pyrrhotite, galena, pyrite |  | EMPA, ICP-MS, SEM-EDS | [24 empty] | 2000 | [11 empty] | 0 | [9 empty] | 67000 | [27 empty] | 7000 | [31 empty] | 327000 | [39 empty] | 597000 |  |  |  |  | 2022 | Tiu, G. et al. (2022), Minerals Engineering, 185, 107705 |  | SWE
| Lappberget |  | Seafloor hydrothermal | Volcanic-hosted massive sulfide (VMS) | VMS zinc-lead | Zn | Cu, Pb | Zn, Cu, Pb | Tiu et al., 2021 |  | 12 | [6 empty] | ore material |  |  | mineral separate | [5 empty] | mineralisation |  |  |  | sphalerite | [6 empty] | chalcopyrite, pyrrhotite, galena, pyrite |  | EMPA, ICP-MS, SEM-EDS | [24 empty] | 3000 | [11 empty] | 0 | [9 empty] | 35000 | [27 empty] | 4000 | [31 empty] | 327000 | [39 empty] | 635000 |  |  |  |  | 2022 | Tiu, G. et al. (2022), Minerals Engineering, 185, 107705 |  | SWE
| Lappberget |  | Seafloor hydrothermal | Volcanic-hosted massive sulfide (VMS) | VMS zinc-lead | Zn | Cu, Pb | Zn, Cu, Pb | Tiu et al., 2021 |  | 13 | [6 empty] | ore material |  |  | mineral separate | [5 empty] | mineralisation |  |  |  | sphalerite | [6 empty] | chalcopyrite, pyrrhotite, galena, pyrite |  | EMPA, ICP-MS, SEM-EDS | [24 empty] | 2000 | [11 empty] | 0 | [9 empty] | 40000 | [27 empty] | 3000 | [31 empty] | 327000 | [39 empty] | 633000 |  |  |  |  | 2022 | Tiu, G. et al. (2022), Minerals Engineering, 185, 107705 |  | SWE
| Lappberget |  | Seafloor hydrothermal | Volcanic-hosted massive sulfide (VMS) | VMS zinc-lead | Zn | Cu, Pb | Zn, Cu, Pb | Tiu et al., 2021 |  | 14 | [6 empty] | ore material |  |  | mineral separate | [5 empty] | mineralisation |  |  |  | sphalerite | [6 empty] | chalcopyrite, pyrrhotite, galena, pyrite |  | EMPA, ICP-MS, SEM-EDS | [24 empty] | 2000 | [11 empty] | 0 | [9 empty] | 67000 | [27 empty] | 11000 | [31 empty] | 327000 | [39 empty] | 591000 |  |  |  |  | 2022 | Tiu, G. et al. (2022), Minerals Engineering, 185, 107705 |  | SWE
| Lappberget |  | Seafloor hydrothermal | Volcanic-hosted massive sulfide (VMS) | VMS zinc-lead | Zn | Cu, Pb | Zn, Cu, Pb | Tiu et al., 2021 |  | 15 | [6 empty] | ore material |  |  | mineral separate | [5 empty] | mineralisation |  |  |  | sphalerite | [6 empty] | chalcopyrite, pyrrhotite, galena, pyrite |  | EMPA, ICP-MS, SEM-EDS | [24 empty] | 2000 | [11 empty] | 0 | [9 empty] | 58000 | [27 empty] | 6000 | [31 empty] | 328000 | [39 empty] | 607000 |  |  |  |  | 2022 | Tiu, G. et al. (2022), Minerals Engineering, 185, 107705 |  | SWE
| Lappberget |  | Seafloor hydrothermal | Volcanic-hosted massive sulfide (VMS) | VMS zinc-lead | Zn | Cu, Pb | Zn, Cu, Pb | Tiu et al., 2021 |  | 16 | [6 empty] | ore material |  |  | mineral separate | [5 empty] | mineralisation |  |  |  | sphalerite | [6 empty] | chalcopyrite, pyrrhotite, galena, pyrite |  | EMPA, ICP-MS, SEM-EDS | [24 empty] | 2000 | [11 empty] | 0 | [9 empty] | 62000 | [27 empty] | 6000 | [31 empty] | 328000 | [39 empty] | 603000 |  |  |  |  | 2022 | Tiu, G. et al. (2022), Minerals Engineering, 185, 107705 |  | SWE
| Lappberget |  | Seafloor hydrothermal | Volcanic-hosted massive sulfide (VMS) | VMS zinc-lead | Zn | Cu, Pb | Zn, Cu, Pb | Tiu et al., 2021 |  | 17 | [6 empty] | ore material |  |  | mineral separate | [5 empty] | mineralisation |  |  |  | sphalerite | [6 empty] | chalcopyrite, pyrrhotite, galena, pyrite |  | EMPA, ICP-MS, SEM-EDS | [24 empty] | 3000 | [11 empty] | 0 | [9 empty] | 54000 | [27 empty] | 11000 | [31 empty] | 328000 | [39 empty] | 605000 |  |  |  |  | 2022 | Tiu, G. et al. (2022), Minerals Engineering, 185, 107705 |  | SWE
| Lappberget |  | Seafloor hydrothermal | Volcanic-hosted massive sulfide (VMS) | VMS zinc-lead | Zn | Cu, Pb | Zn, Cu, Pb | Tiu et al., 2021 |  | 18 | [6 empty] | ore material |  |  | mineral separate | [5 empty] | mineralisation |  |  |  | sphalerite | [6 empty] | chalcopyrite, pyrrhotite, galena, pyrite |  | EMPA, ICP-MS, SEM-EDS | [24 empty] | 2000 | [11 empty] | 0 | [9 empty] | 49000 | [27 empty] | 11000 | [31 empty] | 328000 | [39 empty] | 611000 |  |  |  |  | 2022 | Tiu, G. et al. (2022), Minerals Engineering, 185, 107705 |  | SWE
| Lappberget |  | Seafloor hydrothermal | Volcanic-hosted massive sulfide (VMS) | VMS zinc-lead | Zn | Cu, Pb | Zn, Cu, Pb | Tiu et al., 2021 |  | 19 | [6 empty] | ore material |  |  | mineral separate | [5 empty] | mineralisation |  |  |  | sphalerite | [6 empty] | chalcopyrite, pyrrhotite, galena, pyrite |  | EMPA, ICP-MS, SEM-EDS | [24 empty] | 2000 | [11 empty] | 0 | [9 empty] | 50000 | [27 empty] | 7000 | [31 empty] | 328000 | [39 empty] | 612000 |  |  |  |  | 2022 | Tiu, G. et al. (2022), Minerals Engineering, 185, 107705 |  | SWE
| Lappberget |  | Seafloor hydrothermal | Volcanic-hosted massive sulfide (VMS) | VMS zinc-lead | Zn | Cu, Pb | Zn, Cu, Pb | Tiu et al., 2021 |  | 20 | [6 empty] | ore material |  |  | mineral separate | [5 empty] | mineralisation |  |  |  | sphalerite | [6 empty] | chalcopyrite, pyrrhotite, galena, pyrite |  | EMPA, ICP-MS, SEM-EDS | [24 empty] | 3000 | [11 empty] | 0 | [9 empty] | 61000 | [27 empty] | 1000 | [31 empty] | 328000 | [39 empty] | 609000 |  |  |  |  | 2022 | Tiu, G. et al. (2022), Minerals Engineering, 185, 107705 |  | SWE
| Lappberget |  | Seafloor hydrothermal | Volcanic-hosted massive sulfide (VMS) | VMS zinc-lead | Zn | Cu, Pb | Zn, Cu, Pb | Tiu et al., 2021 |  | 21 | [6 empty] | ore material |  |  | mineral separate | [5 empty] | mineralisation |  |  |  | sphalerite | [6 empty] | chalcopyrite, pyrrhotite, galena, pyrite |  | EMPA, ICP-MS, SEM-EDS | [24 empty] | 2000 | [11 empty] | 0 | [9 empty] | 51000 | [27 empty] | 4000 | [31 empty] | 328000 | [39 empty] | 614000 |  |  |  |  | 2022 | Tiu, G. et al. (2022), Minerals Engineering, 185, 107705 |  | SWE
| Lappberget |  | Seafloor hydrothermal | Volcanic-hosted massive sulfide (VMS) | VMS zinc-lead | Zn | Cu, Pb | Zn, Cu, Pb | Tiu et al., 2021 |  | 22 | [6 empty] | ore material |  |  | mineral separate | [5 empty] | mineralisation |  |  |  | sphalerite | [6 empty] | chalcopyrite, pyrrhotite, galena, pyrite |  | EMPA, ICP-MS, SEM-EDS | [24 empty] | 2000 | [11 empty] | 0 | [9 empty] | 54000 | [27 empty] | 9000 | [31 empty] | 328000 | [39 empty] | 605000 |  |  |  |  | 2022 | Tiu, G. et al. (2022), Minerals Engineering, 185, 107705 |  | SWE
| Lappberget |  | Seafloor hydrothermal | Volcanic-hosted massive sulfide (VMS) | VMS zinc-lead | Zn | Cu, Pb | Zn, Cu, Pb | Tiu et al., 2021 |  | 23 | [6 empty] | ore material |  |  | mineral separate | [5 empty] | mineralisation |  |  |  | sphalerite | [6 empty] | chalcopyrite, pyrrhotite, galena, pyrite |  | EMPA, ICP-MS, SEM-EDS | [24 empty] | 2000 | [11 empty] | 0 | [9 empty] | 66000 | [27 empty] | 12000 | [31 empty] | 328000 | [39 empty] | 590000 |  |  |  |  | 2022 | Tiu, G. et al. (2022), Minerals Engineering, 185, 107705 |  | SWE
| Lappberget |  | Seafloor hydrothermal | Volcanic-hosted massive sulfide (VMS) | VMS zinc-lead | Zn | Cu, Pb | Zn, Cu, Pb | Tiu et al., 2021 |  | 24 | [6 empty] | ore material |  |  | mineral separate | [5 empty] | mineralisation |  |  |  | sphalerite | [6 empty] | chalcopyrite, pyrrhotite, galena, pyrite |  | EMPA, ICP-MS, SEM-EDS | [24 empty] | 2000 | [11 empty] | 0 | [9 empty] | 57000 | [27 empty] | 7000 | [31 empty] | 328000 | [39 empty] | 604000 |  |  |  |  | 2022 | Tiu, G. et al. (2022), Minerals Engineering, 185, 107705 |  | SWE
| Lappberget |  | Seafloor hydrothermal | Volcanic-hosted massive sulfide (VMS) | VMS zinc-lead | Zn | Cu, Pb | Zn, Cu, Pb | Tiu et al., 2021 |  | 25 | [6 empty] | ore material |  |  | mineral separate | [5 empty] | mineralisation |  |  |  | sphalerite | [6 empty] | chalcopyrite, pyrrhotite, galena, pyrite |  | EMPA, ICP-MS, SEM-EDS | [24 empty] | 2000 | [11 empty] | 0 | [9 empty] | 44000 | [27 empty] | 6000 | [31 empty] | 328000 | [39 empty] | 621000 |  |  |  |  | 2022 | Tiu, G. et al. (2022), Minerals Engineering, 185, 107705 |  | SWE
| Lappberget |  | Seafloor hydrothermal | Volcanic-hosted massive sulfide (VMS) | VMS zinc-lead | Zn | Cu, Pb | Zn, Cu, Pb | Tiu et al., 2021 |  | 26 | [6 empty] | ore material |  |  | mineral separate | [5 empty] | mineralisation |  |  |  | sphalerite | [6 empty] | chalcopyrite, pyrrhotite, galena, pyrite |  | EMPA, ICP-MS, SEM-EDS | [24 empty] | 2000 | [11 empty] | 0 | [9 empty] | 61000 | [27 empty] | 11000 | [31 empty] | 328000 | [39 empty] | 596000 |  |  |  |  | 2022 | Tiu, G. et al. (2022), Minerals Engineering, 185, 107705 |  | SWE
| Lappberget |  | Seafloor hydrothermal | Volcanic-hosted massive sulfide (VMS) | VMS zinc-lead | Zn | Cu, Pb | Zn, Cu, Pb | Tiu et al., 2021 |  | 27 | [6 empty] | ore material |  |  | mineral separate | [5 empty] | mineralisation |  |  |  | sphalerite | [6 empty] | chalcopyrite, pyrrhotite, galena, pyrite |  | EMPA, ICP-MS, SEM-EDS | [24 empty] | 3000 | [11 empty] | 0 | [9 empty] | 37000 | [27 empty] | 4000 | [31 empty] | 328000 | [39 empty] | 635000 |  |  |  |  | 2022 | Tiu, G. et al. (2022), Minerals Engineering, 185, 107705 |  | SWE
| Lappberget |  | Seafloor hydrothermal | Volcanic-hosted massive sulfide (VMS) | VMS zinc-lead | Zn | Cu, Pb | Zn, Cu, Pb | Tiu et al., 2021 |  | 28 | [6 empty] | ore material |  |  | mineral separate | [5 empty] | mineralisation |  |  |  | sphalerite | [6 empty] | chalcopyrite, pyrrhotite, galena, pyrite |  | EMPA, ICP-MS, SEM-EDS | [24 empty] | 1000 | [11 empty] | 0 | [9 empty] | 58000 | [27 empty] | 6000 | [31 empty] | 328000 | [39 empty] | 605000 |  |  |  |  | 2022 | Tiu, G. et al. (2022), Minerals Engineering, 185, 107705 |  | SWE
| Lappberget |  | Seafloor hydrothermal | Volcanic-hosted massive sulfide (VMS) | VMS zinc-lead | Zn | Cu, Pb | Zn, Cu, Pb | Tiu et al., 2021 |  | 29 | [6 empty] | ore material |  |  | mineral separate | [5 empty] | mineralisation |  |  |  | sphalerite | [6 empty] | chalcopyrite, pyrrhotite, galena, pyrite |  | EMPA, ICP-MS, SEM-EDS | [24 empty] | 2000 | [11 empty] | 0 | [9 empty] | 50000 | [27 empty] | 3000 | [31 empty] | 328000 | [39 empty] | 617000 |  |  |  |  | 2022 | Tiu, G. et al. (2022), Minerals Engineering, 185, 107705 |  | SWE
| Lappberget |  | Seafloor hydrothermal | Volcanic-hosted massive sulfide (VMS) | VMS zinc-lead | Zn | Cu, Pb | Zn, Cu, Pb | Tiu et al., 2021 |  | 30 | [6 empty] | ore material |  |  | mineral separate | [5 empty] | mineralisation |  |  |  | sphalerite | [6 empty] | chalcopyrite, pyrrhotite, galena, pyrite |  | EMPA, ICP-MS, SEM-EDS | [24 empty] | 2000 | [11 empty] | 0 | [9 empty] | 64000 | [27 empty] | 10000 | [31 empty] | 328000 | [39 empty] | 598000 |  |  |  |  | 2022 | Tiu, G. et al. (2022), Minerals Engineering, 185, 107705 |  | SWE
| Lappberget |  | Seafloor hydrothermal | Volcanic-hosted massive sulfide (VMS) | VMS zinc-lead | Zn | Cu, Pb | Zn, Cu, Pb | Tiu et al., 2021 |  | 31 | [6 empty] | ore material |  |  | mineral separate | [5 empty] | mineralisation |  |  |  | sphalerite | [6 empty] | chalcopyrite, pyrrhotite, galena, pyrite |  | EMPA, ICP-MS, SEM-EDS | [24 empty] | 2000 | [11 empty] | 0 | [9 empty] | 67000 | [27 empty] | 5000 | [31 empty] | 329000 | [39 empty] | 597000 |  |  |  |  | 2022 | Tiu, G. et al. (2022), Minerals Engineering, 185, 107705 |  | SWE
| Lappberget |  | Seafloor hydrothermal | Volcanic-hosted massive sulfide (VMS) | VMS zinc-lead | Zn | Cu, Pb | Zn, Cu, Pb | Tiu et al., 2021 |  | 32 | [6 empty] | ore material |  |  | mineral separate | [5 empty] | mineralisation |  |  |  | sphalerite | [6 empty] | chalcopyrite, pyrrhotite, galena, pyrite |  | EMPA, ICP-MS, SEM-EDS | [24 empty] | 2000 | [11 empty] | 0 | [9 empty] | 50000 | [27 empty] | 3000 | [31 empty] | 329000 | [39 empty] | 619000 |  |  |  |  | 2022 | Tiu, G. et al. (2022), Minerals Engineering, 185, 107705 |  | SWE
| Lappberget |  | Seafloor hydrothermal | Volcanic-hosted massive sulfide (VMS) | VMS zinc-lead | Zn | Cu, Pb | Zn, Cu, Pb | Tiu et al., 2021 |  | 33 | [6 empty] | ore material |  |  | mineral separate | [5 empty] | mineralisation |  |  |  | sphalerite | [6 empty] | chalcopyrite, pyrrhotite, galena, pyrite |  | EMPA, ICP-MS, SEM-EDS | [24 empty] | 2000 | [11 empty] | 0 | [9 empty] | 64000 | [27 empty] | 12000 | [31 empty] | 329000 | [39 empty] | 594000 |  |  |  |  | 2022 | Tiu, G. et al. (2022), Minerals Engineering, 185, 107705 |  | SWE
| Lappberget |  | Seafloor hydrothermal | Volcanic-hosted massive sulfide (VMS) | VMS zinc-lead | Zn | Cu, Pb | Zn, Cu, Pb | Tiu et al., 2021 |  | 34 | [6 empty] | ore material |  |  | mineral separate | [5 empty] | mineralisation |  |  |  | sphalerite | [6 empty] | chalcopyrite, pyrrhotite, galena, pyrite |  | EMPA, ICP-MS, SEM-EDS | [24 empty] | 2000 | [11 empty] | 0 | [9 empty] | 72000 | [27 empty] | 23000 | [31 empty] | 329000 | [39 empty] | 571000 |  |  |  |  | 2022 | Tiu, G. et al. (2022), Minerals Engineering, 185, 107705 |  | SWE
| Lappberget |  | Seafloor hydrothermal | Volcanic-hosted massive sulfide (VMS) | VMS zinc-lead | Zn | Cu, Pb | Zn, Cu, Pb | Tiu et al., 2021 |  | 35 | [6 empty] | ore material |  |  | mineral separate | [5 empty] | mineralisation |  |  |  | sphalerite | [6 empty] | chalcopyrite, pyrrhotite, galena, pyrite |  | EMPA, ICP-MS, SEM-EDS | [24 empty] | 2000 | [11 empty] | 0 | [9 empty] | 43000 | [27 empty] | 5000 | [31 empty] | 329000 | [39 empty] | 619000 |  |  |  |  | 2022 | Tiu, G. et al. (2022), Minerals Engineering, 185, 107705 |  | SWE
| Lappberget |  | Seafloor hydrothermal | Volcanic-hosted massive sulfide (VMS) | VMS zinc-lead | Zn | Cu, Pb | Zn, Cu, Pb | Tiu et al., 2021 |  | 36 | [6 empty] | ore material |  |  | mineral separate | [5 empty] | mineralisation |  |  |  | sphalerite | [6 empty] | chalcopyrite, pyrrhotite, galena, pyrite |  | EMPA, ICP-MS, SEM-EDS | [24 empty] | 2000 | [11 empty] | 0 | [9 empty] | 65000 | [27 empty] | 5000 | [31 empty] | 329000 | [39 empty] | 601000 |  |  |  |  | 2022 | Tiu, G. et al. (2022), Minerals Engineering, 185, 107705 |  | SWE
| Lappberget |  | Seafloor hydrothermal | Volcanic-hosted massive sulfide (VMS) | VMS zinc-lead | Zn | Cu, Pb | Zn, Cu, Pb | Tiu et al., 2021 |  | 37 | [6 empty] | ore material |  |  | mineral separate | [5 empty] | mineralisation |  |  |  | sphalerite | [6 empty] | chalcopyrite, pyrrhotite, galena, pyrite |  | EMPA, ICP-MS, SEM-EDS | [24 empty] | 2000 | [11 empty] | 0 | [9 empty] | 68000 | [27 empty] | 7000 | [31 empty] | 329000 | [39 empty] | 597000 |  |  |  |  | 2022 | Tiu, G. et al. (2022), Minerals Engineering, 185, 107705 |  | SWE
| Lappberget |  | Seafloor hydrothermal | Volcanic-hosted massive sulfide (VMS) | VMS zinc-lead | Zn | Cu, Pb | Zn, Cu, Pb | Tiu et al., 2021 |  | 38 | [6 empty] | ore material |  |  | mineral separate | [5 empty] | mineralisation |  |  |  | sphalerite | [6 empty] | chalcopyrite, pyrrhotite, galena, pyrite |  | EMPA, ICP-MS, SEM-EDS | [24 empty] | 1000 | [11 empty] | 0 | [9 empty] | 61000 | [27 empty] | 16000 | [31 empty] | 329000 | [39 empty] | 593000 |  |  |  |  | 2022 | Tiu, G. et al. (2022), Minerals Engineering, 185, 107705 |  | SWE
| Lappberget |  | Seafloor hydrothermal | Volcanic-hosted massive sulfide (VMS) | VMS zinc-lead | Zn | Cu, Pb | Zn, Cu, Pb | Tiu et al., 2021 |  | 39 | [6 empty] | ore material |  |  | mineral separate | [5 empty] | mineralisation |  |  |  | sphalerite | [6 empty] | chalcopyrite, pyrrhotite, galena, pyrite |  | EMPA, ICP-MS, SEM-EDS | [24 empty] | 2000 | [11 empty] | 0 | [9 empty] | 70000 | [27 empty] | 5000 | [31 empty] | 329000 | [39 empty] | 597000 |  |  |  |  | 2022 | Tiu, G. et al. (2022), Minerals Engineering, 185, 107705 |  | SWE
| Lappberget |  | Seafloor hydrothermal | Volcanic-hosted massive sulfide (VMS) | VMS zinc-lead | Zn | Cu, Pb | Zn, Cu, Pb | Tiu et al., 2021 |  | 40 | [6 empty] | ore material |  |  | mineral separate | [5 empty] | mineralisation |  |  |  | sphalerite | [6 empty] | chalcopyrite, pyrrhotite, galena, pyrite |  | EMPA, ICP-MS, SEM-EDS | [24 empty] | 2000 | [11 empty] | 0 | [9 empty] | 54000 | [27 empty] | 6000 | [31 empty] | 329000 | [39 empty] | 612000 |  |  |  |  | 2022 | Tiu, G. et al. (2022), Minerals Engineering, 185, 107705 |  | SWE
| Lappberget |  | Seafloor hydrothermal | Volcanic-hosted massive sulfide (VMS) | VMS zinc-lead | Zn | Cu, Pb | Zn, Cu, Pb | Tiu et al., 2021 |  | 41 | [6 empty] | ore material |  |  | mineral separate | [5 empty] | mineralisation |  |  |  | sphalerite | [6 empty] | chalcopyrite, pyrrhotite, galena, pyrite |  | EMPA, ICP-MS, SEM-EDS | [24 empty] | 2000 | [11 empty] | 0 | [9 empty] | 79000 | [27 empty] | 24000 | [31 empty] | 329000 | [39 empty] | 564000 |  |  |  |  | 2022 | Tiu, G. et al. (2022), Minerals Engineering, 185, 107705 |  | SWE
| Lappberget |  | Seafloor hydrothermal | Volcanic-hosted massive sulfide (VMS) | VMS zinc-lead | Zn | Cu, Pb | Zn, Cu, Pb | Tiu et al., 2021 |  | 42 | [6 empty] | ore material |  |  | mineral separate | [5 empty] | mineralisation |  |  |  | sphalerite | [6 empty] | chalcopyrite, pyrrhotite, galena, pyrite |  | EMPA, ICP-MS, SEM-EDS | [24 empty] | 2000 | [11 empty] | 0 | [9 empty] | 58000 | [27 empty] | 6000 | [31 empty] | 329000 | [39 empty] | 609000 |  |  |  |  | 2022 | Tiu, G. et al. (2022), Minerals Engineering, 185, 107705 |  | SWE
| Lappberget |  | Seafloor hydrothermal | Volcanic-hosted massive sulfide (VMS) | VMS zinc-lead | Zn | Cu, Pb | Zn, Cu, Pb | Tiu et al., 2021 |  | 43 | [6 empty] | ore material |  |  | mineral separate | [5 empty] | mineralisation |  |  |  | sphalerite | [6 empty] | chalcopyrite, pyrrhotite, galena, pyrite |  | EMPA, ICP-MS, SEM-EDS | [24 empty] | 2000 | [11 empty] | 0 | [9 empty] | 46000 | [27 empty] | 4000 | [31 empty] | 329000 | [39 empty] | 626000 |  |  |  |  | 2022 | Tiu, G. et al. (2022), Minerals Engineering, 185, 107705 |  | SWE
| Lappberget |  | Seafloor hydrothermal | Volcanic-hosted massive sulfide (VMS) | VMS zinc-lead | Zn | Cu, Pb | Zn, Cu, Pb | Tiu et al., 2021 |  | 44 | [6 empty] | ore material |  |  | mineral separate | [5 empty] | mineralisation |  |  |  | sphalerite | [6 empty] | chalcopyrite, pyrrhotite, galena, pyrite |  | EMPA, ICP-MS, SEM-EDS | [24 empty] | 2000 | [11 empty] | 0 | [9 empty] | 70000 | [27 empty] | 12000 | [31 empty] | 330000 | [39 empty] | 591000 |  |  |  |  | 2022 | Tiu, G. et al. (2022), Minerals Engineering, 185, 107705 |  | SWE
| Lappberget |  | Seafloor hydrothermal | Volcanic-hosted massive sulfide (VMS) | VMS zinc-lead | Zn | Cu, Pb | Zn, Cu, Pb | Tiu et al., 2021 |  | 45 | [6 empty] | ore material |  |  | mineral separate | [5 empty] | mineralisation |  |  |  | sphalerite | [6 empty] | chalcopyrite, pyrrhotite, galena, pyrite |  | EMPA, ICP-MS, SEM-EDS | [24 empty] | 2000 | [11 empty] | 0 | [9 empty] | 78000 | [27 empty] | 25000 | [31 empty] | 330000 | [39 empty] | 567000 |  |  |  |  | 2022 | Tiu, G. et al. (2022), Minerals Engineering, 185, 107705 |  | SWE
| Lappberget |  | Seafloor hydrothermal | Volcanic-hosted massive sulfide (VMS) | VMS zinc-lead | Zn | Cu, Pb | Zn, Cu, Pb | Tiu et al., 2021 |  | 46 | [6 empty] | ore material |  |  | mineral separate | [5 empty] | mineralisation |  |  |  | sphalerite | [6 empty] | chalcopyrite, pyrrhotite, galena, pyrite |  | EMPA, ICP-MS, SEM-EDS | [24 empty] | 2000 | [11 empty] | 0 | [9 empty] | 59000 | [27 empty] | 7000 | [31 empty] | 330000 | [39 empty] | 604000 |  |  |  |  | 2022 | Tiu, G. et al. (2022), Minerals Engineering, 185, 107705 |  | SWE
| Lappberget |  | Seafloor hydrothermal | Volcanic-hosted massive sulfide (VMS) | VMS zinc-lead | Zn | Cu, Pb | Zn, Cu, Pb | Tiu et al., 2021 |  | 47 | [6 empty] | ore material |  |  | mineral separate | [5 empty] | mineralisation |  |  |  | sphalerite | [6 empty] | chalcopyrite, pyrrhotite, galena, pyrite |  | EMPA, ICP-MS, SEM-EDS | [24 empty] | 2000 | [11 empty] | 0 | [9 empty] | 70000 | [27 empty] | 8000 | [31 empty] | 330000 | [39 empty] | 592000 |  |  |  |  | 2022 | Tiu, G. et al. (2022), Minerals Engineering, 185, 107705 |  | SWE
| Lappberget |  | Seafloor hydrothermal | Volcanic-hosted massive sulfide (VMS) | VMS zinc-lead | Zn | Cu, Pb | Zn, Cu, Pb | Tiu et al., 2021 |  | 48 | [6 empty] | ore material |  |  | mineral separate | [5 empty] | mineralisation |  |  |  | sphalerite | [6 empty] | chalcopyrite, pyrrhotite, galena, pyrite |  | EMPA, ICP-MS, SEM-EDS | [24 empty] | 2000 | [11 empty] | 0 | [9 empty] | 71000 | [27 empty] | 9000 | [31 empty] | 330000 | [39 empty] | 591000 |  |  |  |  | 2022 | Tiu, G. et al. (2022), Minerals Engineering, 185, 107705 |  | SWE
| Lappberget |  | Seafloor hydrothermal | Volcanic-hosted massive sulfide (VMS) | VMS zinc-lead | Zn | Cu, Pb | Zn, Cu, Pb | Tiu et al., 2021 |  | 49 | [6 empty] | ore material |  |  | mineral separate | [5 empty] | mineralisation |  |  |  | sphalerite | [6 empty] | chalcopyrite, pyrrhotite, galena, pyrite |  | EMPA, ICP-MS, SEM-EDS | [24 empty] | 2000 | [11 empty] | 0 | [9 empty] | 85000 | [27 empty] | 27000 | [31 empty] | 330000 | [39 empty] | 559000 |  |  |  |  | 2022 | Tiu, G. et al. (2022), Minerals Engineering, 185, 107705 |  | SWE
| Lappberget |  | Seafloor hydrothermal | Volcanic-hosted massive sulfide (VMS) | VMS zinc-lead | Zn | Cu, Pb | Zn, Cu, Pb | Tiu et al., 2021 |  | 50 | [6 empty] | ore material |  |  | mineral separate | [5 empty] | mineralisation |  |  |  | sphalerite | [6 empty] | chalcopyrite, pyrrhotite, galena, pyrite |  | EMPA, ICP-MS, SEM-EDS | [24 empty] | 2000 | [11 empty] | 0 | [9 empty] | 65000 | [27 empty] | 4000 | [31 empty] | 330000 | [39 empty] | 605000 |  |  |  |  | 2022 | Tiu, G. et al. (2022), Minerals Engineering, 185, 107705 |  | SWE
| Lappberget |  | Seafloor hydrothermal | Volcanic-hosted massive sulfide (VMS) | VMS zinc-lead | Zn | Cu, Pb | Zn, Cu, Pb | Tiu et al., 2021 |  | 51 | [6 empty] | ore material |  |  | mineral separate | [5 empty] | mineralisation |  |  |  | sphalerite | [6 empty] | chalcopyrite, pyrrhotite, galena, pyrite |  | EMPA, ICP-MS, SEM-EDS | [24 empty] | 2000 | [11 empty] | 0 | [9 empty] | 70000 | [27 empty] | 5000 | [31 empty] | 330000 | [39 empty] | 597000 |  |  |  |  | 2022 | Tiu, G. et al. (2022), Minerals Engineering, 185, 107705 |  | SWE
| Lappberget |  | Seafloor hydrothermal | Volcanic-hosted massive sulfide (VMS) | VMS zinc-lead | Zn | Cu, Pb | Zn, Cu, Pb | Tiu et al., 2021 |  | 52 | [6 empty] | ore material |  |  | mineral separate | [5 empty] | mineralisation |  |  |  | sphalerite | [6 empty] | chalcopyrite, pyrrhotite, galena, pyrite |  | EMPA, ICP-MS, SEM-EDS | [24 empty] | 1000 | [11 empty] | 0 | [9 empty] | 93000 | [27 empty] | 42000 | [31 empty] | 330000 | [39 empty] | 531000 |  |  |  |  | 2022 | Tiu, G. et al. (2022), Minerals Engineering, 185, 107705 |  | SWE
| Lappberget |  | Seafloor hydrothermal | Volcanic-hosted massive sulfide (VMS) | VMS zinc-lead | Zn | Cu, Pb | Zn, Cu, Pb | Tiu et al., 2021 |  | 53 | [6 empty] | ore material |  |  | mineral separate | [5 empty] | mineralisation |  |  |  | sphalerite | [6 empty] | chalcopyrite, pyrrhotite, galena, pyrite |  | EMPA, ICP-MS, SEM-EDS | [24 empty] | 2000 | [11 empty] | 0 | [9 empty] | 75000 | [27 empty] | 10000 | [31 empty] | 331000 | [39 empty] | 583000 |  |  |  |  | 2022 | Tiu, G. et al. (2022), Minerals Engineering, 185, 107705 |  | SWE
| Lappberget |  | Seafloor hydrothermal | Volcanic-hosted massive sulfide (VMS) | VMS zinc-lead | Zn | Cu, Pb | Zn, Cu, Pb | Tiu et al., 2021 |  | 54 | [6 empty] | ore material |  |  | mineral separate | [5 empty] | mineralisation |  |  |  | sphalerite | [6 empty] | chalcopyrite, pyrrhotite, galena, pyrite |  | EMPA, ICP-MS, SEM-EDS | [24 empty] | 2000 | [11 empty] | 0 | [9 empty] | 69000 | [27 empty] | 11000 | [31 empty] | 331000 | [39 empty] | 590000 |  |  |  |  | 2022 | Tiu, G. et al. (2022), Minerals Engineering, 185, 107705 |  | SWE
| Lappberget |  | Seafloor hydrothermal | Volcanic-hosted massive sulfide (VMS) | VMS zinc-lead | Zn | Cu, Pb | Zn, Cu, Pb | Tiu et al., 2021 |  | 55 | [6 empty] | ore material |  |  | mineral separate | [5 empty] | mineralisation |  |  |  | sphalerite | [6 empty] | chalcopyrite, pyrrhotite, galena, pyrite |  | EMPA, ICP-MS, SEM-EDS | [24 empty] | 2000 | [11 empty] | 0 | [9 empty] | 67000 | [27 empty] | 6000 | [31 empty] | 331000 | [39 empty] | 597000 |  |  |  |  | 2022 | Tiu, G. et al. (2022), Minerals Engineering, 185, 107705 |  | SWE
| Lappberget |  | Seafloor hydrothermal | Volcanic-hosted massive sulfide (VMS) | VMS zinc-lead | Zn | Cu, Pb | Zn, Cu, Pb | Tiu et al., 2021 |  | 56 | [6 empty] | ore material |  |  | mineral separate | [5 empty] | mineralisation |  |  |  | sphalerite | [6 empty] | chalcopyrite, pyrrhotite, galena, pyrite |  | EMPA, ICP-MS, SEM-EDS | [24 empty] | 2000 | [11 empty] | 0 | [9 empty] | 78000 | [27 empty] | 14000 | [31 empty] | 331000 | [39 empty] | 579000 |  |  |  |  | 2022 | Tiu, G. et al. (2022), Minerals Engineering, 185, 107705 |  | SWE
| Lappberget |  | Seafloor hydrothermal | Volcanic-hosted massive sulfide (VMS) | VMS zinc-lead | Zn | Cu, Pb | Zn, Cu, Pb | Tiu et al., 2021 |  | 57 | [6 empty] | ore material |  |  | mineral separate | [5 empty] | mineralisation |  |  |  | sphalerite | [6 empty] | chalcopyrite, pyrrhotite, galena, pyrite |  | EMPA, ICP-MS, SEM-EDS | [24 empty] | 2000 | [11 empty] | 0 | [9 empty] | 71000 | [27 empty] | 7000 | [31 empty] | 331000 | [39 empty] | 588000 |  |  |  |  | 2022 | Tiu, G. et al. (2022), Minerals Engineering, 185, 107705 |  | SWE
| Lappberget |  | Seafloor hydrothermal | Volcanic-hosted massive sulfide (VMS) | VMS zinc-lead | Zn | Cu, Pb | Zn, Cu, Pb | Tiu et al., 2021 |  | 58 | [6 empty] | ore material |  |  | mineral separate | [5 empty] | mineralisation |  |  |  | sphalerite | [6 empty] | chalcopyrite, pyrrhotite, galena, pyrite |  | EMPA, ICP-MS, SEM-EDS | [24 empty] | 2000 | [11 empty] | 0 | [9 empty] | 71000 | [27 empty] | 6000 | [31 empty] | 331000 | [39 empty] | 596000 |  |  |  |  | 2022 | Tiu, G. et al. (2022), Minerals Engineering, 185, 107705 |  | SWE
| Lappberget |  | Seafloor hydrothermal | Volcanic-hosted massive sulfide (VMS) | VMS zinc-lead | Zn | Cu, Pb | Zn, Cu, Pb | Tiu et al., 2021 |  | 59 | [6 empty] | ore material |  |  | mineral separate | [5 empty] | mineralisation |  |  |  | sphalerite | [6 empty] | chalcopyrite, pyrrhotite, galena, pyrite |  | EMPA, ICP-MS, SEM-EDS | [24 empty] | 2000 | [11 empty] | 0 | [9 empty] | 62000 | [27 empty] | 7000 | [31 empty] | 331000 | [39 empty] | 602000 |  |  |  |  | 2022 | Tiu, G. et al. (2022), Minerals Engineering, 185, 107705 |  | SWE
| Lappberget |  | Seafloor hydrothermal | Volcanic-hosted massive sulfide (VMS) | VMS zinc-lead | Zn | Cu, Pb | Zn, Cu, Pb | Tiu et al., 2021 |  | 60 | [6 empty] | ore material |  |  | mineral separate | [5 empty] | mineralisation |  |  |  | sphalerite | [6 empty] | chalcopyrite, pyrrhotite, galena, pyrite |  | EMPA, ICP-MS, SEM-EDS | [24 empty] | 2000 | [11 empty] | 0 | [9 empty] | 82000 | [27 empty] | 24000 | [31 empty] | 331000 | [39 empty] | 561000 |  |  |  |  | 2022 | Tiu, G. et al. (2022), Minerals Engineering, 185, 107705 |  | SWE
| Lappberget |  | Seafloor hydrothermal | Volcanic-hosted massive sulfide (VMS) | VMS zinc-lead | Zn | Cu, Pb | Zn, Cu, Pb | Tiu et al., 2021 |  | 61 | [6 empty] | ore material |  |  | mineral separate | [5 empty] | mineralisation |  |  |  | sphalerite | [6 empty] | chalcopyrite, pyrrhotite, galena, pyrite |  | EMPA, ICP-MS, SEM-EDS | [24 empty] | 2000 | [11 empty] | 0 | [9 empty] | 71000 | [27 empty] | 13000 | [31 empty] | 331000 | [39 empty] | 589000 |  |  |  |  | 2022 | Tiu, G. et al. (2022), Minerals Engineering, 185, 107705 |  | SWE
| Lappberget |  | Seafloor hydrothermal | Volcanic-hosted massive sulfide (VMS) | VMS zinc-lead | Zn | Cu, Pb | Zn, Cu, Pb | Tiu et al., 2021 |  | 62 | [6 empty] | ore material |  |  | mineral separate | [5 empty] | mineralisation |  |  |  | sphalerite | [6 empty] | chalcopyrite, pyrrhotite, galena, pyrite |  | EMPA, ICP-MS, SEM-EDS | [24 empty] | 2000 | [11 empty] | 0 | [9 empty] | 70000 | [27 empty] | 9000 | [31 empty] | 331000 | [39 empty] | 591000 |  |  |  |  | 2022 | Tiu, G. et al. (2022), Minerals Engineering, 185, 107705 |  | SWE
| Lappberget |  | Seafloor hydrothermal | Volcanic-hosted massive sulfide (VMS) | VMS zinc-lead | Zn | Cu, Pb | Zn, Cu, Pb | Tiu et al., 2021 |  | 63 | [6 empty] | ore material |  |  | mineral separate | [5 empty] | mineralisation |  |  |  | sphalerite | [6 empty] | chalcopyrite, pyrrhotite, galena, pyrite |  | EMPA, ICP-MS, SEM-EDS | [24 empty] | 2000 | [11 empty] | 0 | [9 empty] | 78000 | [27 empty] | 17000 | [31 empty] | 331000 | [39 empty] | 572000 |  |  |  |  | 2022 | Tiu, G. et al. (2022), Minerals Engineering, 185, 107705 |  | SWE
| Lappberget |  | Seafloor hydrothermal | Volcanic-hosted massive sulfide (VMS) | VMS zinc-lead | Zn | Cu, Pb | Zn, Cu, Pb | Tiu et al., 2021 |  | 64 | [6 empty] | ore material |  |  | mineral separate | [5 empty] | mineralisation |  |  |  | sphalerite | [6 empty] | chalcopyrite, pyrrhotite, galena, pyrite |  | EMPA, ICP-MS, SEM-EDS | [24 empty] | 2000 | [11 empty] | 0 | [9 empty] | 70000 | [27 empty] | 5000 | [31 empty] | 331000 | [39 empty] | 596000 |  |  |  |  | 2022 | Tiu, G. et al. (2022), Minerals Engineering, 185, 107705 |  | SWE
| Lappberget |  | Seafloor hydrothermal | Volcanic-hosted massive sulfide (VMS) | VMS zinc-lead | Zn | Cu, Pb | Zn, Cu, Pb | Tiu et al., 2021 |  | 65 | [6 empty] | ore material |  |  | mineral separate | [5 empty] | mineralisation |  |  |  | sphalerite | [6 empty] | chalcopyrite, pyrrhotite, galena, pyrite |  | EMPA, ICP-MS, SEM-EDS | [24 empty] | 2000 | [11 empty] | 0 | [9 empty] | 62000 | [27 empty] | 11000 | [31 empty] | 331000 | [39 empty] | 599000 |  |  |  |  | 2022 | Tiu, G. et al. (2022), Minerals Engineering, 185, 107705 |  | SWE
| Lappberget |  | Seafloor hydrothermal | Volcanic-hosted massive sulfide (VMS) | VMS zinc-lead | Zn | Cu, Pb | Zn, Cu, Pb | Tiu et al., 2021 |  | 66 | [6 empty] | ore material |  |  | mineral separate | [5 empty] | mineralisation |  |  |  | sphalerite | [6 empty] | chalcopyrite, pyrrhotite, galena, pyrite |  | EMPA, ICP-MS, SEM-EDS | [24 empty] | 2000 | [11 empty] | 0 | [9 empty] | 61000 | [27 empty] | 36000 | [31 empty] | 331000 | [39 empty] | 571000 |  |  |  |  | 2022 | Tiu, G. et al. (2022), Minerals Engineering, 185, 107705 |  | SWE
| Lappberget |  | Seafloor hydrothermal | Volcanic-hosted massive sulfide (VMS) | VMS zinc-lead | Zn | Cu, Pb | Zn, Cu, Pb | Tiu et al., 2021 |  | 67 | [6 empty] | ore material |  |  | mineral separate | [5 empty] | mineralisation |  |  |  | sphalerite | [6 empty] | chalcopyrite, pyrrhotite, galena, pyrite |  | EMPA, ICP-MS, SEM-EDS | [24 empty] | 2000 | [11 empty] | 0 | [9 empty] | 61000 | [27 empty] | 9000 | [31 empty] | 332000 | [39 empty] | 606000 |  |  |  |  | 2022 | Tiu, G. et al. (2022), Minerals Engineering, 185, 107705 |  | SWE
| Lappberget |  | Seafloor hydrothermal | Volcanic-hosted massive sulfide (VMS) | VMS zinc-lead | Zn | Cu, Pb | Zn, Cu, Pb | Tiu et al., 2021 |  | 68 | [6 empty] | ore material |  |  | mineral separate | [5 empty] | mineralisation |  |  |  | sphalerite | [6 empty] | chalcopyrite, pyrrhotite, galena, pyrite |  | EMPA, ICP-MS, SEM-EDS | [24 empty] | 2000 | [11 empty] | 0 | [9 empty] | 73000 | [27 empty] | 10000 | [31 empty] | 332000 | [39 empty] | 587000 |  |  |  |  | 2022 | Tiu, G. et al. (2022), Minerals Engineering, 185, 107705 |  | SWE
| Lappberget |  | Seafloor hydrothermal | Volcanic-hosted massive sulfide (VMS) | VMS zinc-lead | Zn | Cu, Pb | Zn, Cu, Pb | Tiu et al., 2021 |  | 69 | [6 empty] | ore material |  |  | mineral separate | [5 empty] | mineralisation |  |  |  | sphalerite | [6 empty] | chalcopyrite, pyrrhotite, galena, pyrite |  | EMPA, ICP-MS, SEM-EDS | [24 empty] | 1000 | [11 empty] | 0 | [9 empty] | 80000 | [27 empty] | 26000 | [31 empty] | 332000 | [39 empty] | 561000 |  |  |  |  | 2022 | Tiu, G. et al. (2022), Minerals Engineering, 185, 107705 |  | SWE
| Lappberget |  | Seafloor hydrothermal | Volcanic-hosted massive sulfide (VMS) | VMS zinc-lead | Zn | Cu, Pb | Zn, Cu, Pb | Tiu et al., 2021 |  | 70 | [6 empty] | ore material |  |  | mineral separate | [5 empty] | mineralisation |  |  |  | sphalerite | [6 empty] | chalcopyrite, pyrrhotite, galena, pyrite |  | EMPA, ICP-MS, SEM-EDS | [24 empty] | 3000 | [11 empty] | 0 | [9 empty] | 54000 | [27 empty] | 12000 | [31 empty] | 332000 | [39 empty] | 607000 |  |  |  |  | 2022 | Tiu, G. et al. (2022), Minerals Engineering, 185, 107705 |  | SWE
| Lappberget |  | Seafloor hydrothermal | Volcanic-hosted massive sulfide (VMS) | VMS zinc-lead | Zn | Cu, Pb | Zn, Cu, Pb | Tiu et al., 2021 |  | 71 | [6 empty] | ore material |  |  | mineral separate | [5 empty] | mineralisation |  |  |  | sphalerite | [6 empty] | chalcopyrite, pyrrhotite, galena, pyrite |  | EMPA, ICP-MS, SEM-EDS | [24 empty] | 2000 | [11 empty] | 0 | [9 empty] | 73000 | [27 empty] | 6000 | [31 empty] | 332000 | [39 empty] | 591000 |  |  |  |  | 2022 | Tiu, G. et al. (2022), Minerals Engineering, 185, 107705 |  | SWE
| Lappberget |  | Seafloor hydrothermal | Volcanic-hosted massive sulfide (VMS) | VMS zinc-lead | Zn | Cu, Pb | Zn, Cu, Pb | Tiu et al., 2021 |  | 72 | [6 empty] | ore material |  |  | mineral separate | [5 empty] | mineralisation |  |  |  | sphalerite | [6 empty] | chalcopyrite, pyrrhotite, galena, pyrite |  | EMPA, ICP-MS, SEM-EDS | [24 empty] | 2000 | [11 empty] | 0 | [9 empty] | 78000 | [27 empty] | 14000 | [31 empty] | 333000 | [39 empty] | 574000 |  |  |  |  | 2022 | Tiu, G. et al. (2022), Minerals Engineering, 185, 107705 |  | SWE
| Lappberget |  | Seafloor hydrothermal | Volcanic-hosted massive sulfide (VMS) | VMS zinc-lead | Zn | Cu, Pb | Zn, Cu, Pb | Tiu et al., 2021 |  | 73 | [6 empty] | ore material |  |  | mineral separate | [5 empty] | mineralisation |  |  |  | sphalerite | [6 empty] | chalcopyrite, pyrrhotite, galena, pyrite |  | EMPA, ICP-MS, SEM-EDS | [24 empty] | 3000 | [11 empty] | 0 | [9 empty] | 68000 | [27 empty] | 11000 | [31 empty] | 333000 | [39 empty] | 593000 |  |  |  |  | 2022 | Tiu, G. et al. (2022), Minerals Engineering, 185, 107705 |  | SWE
| Lappberget |  | Seafloor hydrothermal | Volcanic-hosted massive sulfide (VMS) | VMS zinc-lead | Zn | Cu, Pb | Zn, Cu, Pb | Tiu et al., 2021 |  | 74 | [6 empty] | ore material |  |  | mineral separate | [5 empty] | mineralisation |  |  |  | sphalerite | [6 empty] | chalcopyrite, pyrrhotite, galena, pyrite |  | EMPA, ICP-MS, SEM-EDS | [24 empty] | 2000 | [11 empty] | 0 | [9 empty] | 80000 | [27 empty] | 14000 | [31 empty] | 333000 | [39 empty] | 579000 |  |  |  |  | 2022 | Tiu, G. et al. (2022), Minerals Engineering, 185, 107705 |  | SWE
| Lappberget |  | Seafloor hydrothermal | Volcanic-hosted massive sulfide (VMS) | VMS zinc-lead | Zn | Cu, Pb | Zn, Cu, Pb | Tiu et al., 2021 |  | 75 | [6 empty] | ore material |  |  | mineral separate | [5 empty] | mineralisation |  |  |  | sphalerite | [6 empty] | chalcopyrite, pyrrhotite, galena, pyrite |  | EMPA, ICP-MS, SEM-EDS | [24 empty] | 2000 | [11 empty] | 0 | [9 empty] | 77000 | [27 empty] | 52000 | [31 empty] | 336000 | [39 empty] | 535000 |  |  |  |  | 2022 | Tiu, G. et al. (2022), Minerals Engineering, 185, 107705 |  | SWE
| Lappberget |  | Seafloor hydrothermal | Volcanic-hosted massive sulfide (VMS) | VMS zinc-lead | Zn | Cu, Pb | Zn, Cu, Pb | Tiu et al., 2021 |  | 76 | [6 empty] | ore material |  |  | mineral separate | [5 empty] | mineralisation |  |  |  | sphalerite | [6 empty] | chalcopyrite, pyrrhotite, galena, pyrite |  | EMPA, ICP-MS, SEM-EDS | [24 empty] | 1000 | [11 empty] | 0 | [9 empty] | 86000 | [27 empty] | 29000 | [31 empty] | 338000 | [39 empty] | 556000 |  |  |  |  | 2022 | Tiu, G. et al. (2022), Minerals Engineering, 185, 107705 |  | SWE
| Lappberget |  | Seafloor hydrothermal | Volcanic-hosted massive sulfide (VMS) | VMS zinc-lead | Zn | Cu, Pb | Zn, Cu, Pb | Tiu et al., 2021 |  | 77 | [6 empty] | ore material |  |  | mineral separate | [5 empty] | mineralisation |  |  |  | sphalerite | [6 empty] | chalcopyrite, pyrrhotite, galena, pyrite |  | EMPA, ICP-MS, SEM-EDS | [24 empty] | 2000 | [11 empty] | 0 | [9 empty] | 74000 | [27 empty] | 26000 | [31 empty] | 330000 | [39 empty] | 564000 |  |  |  |  | 2022 | Tiu, G. et al. (2022), Minerals Engineering, 185, 107705 |  | SWE
| Lappberget |  | Seafloor hydrothermal | Volcanic-hosted massive sulfide (VMS) | VMS zinc-lead | Zn | Cu, Pb | Zn, Cu, Pb | Tiu et al., 2021 |  | 78 | [6 empty] | ore material |  |  | mineral separate | [5 empty] | mineralisation |  |  |  | sphalerite | [6 empty] | chalcopyrite, pyrrhotite, galena, pyrite |  | EMPA, ICP-MS, SEM-EDS | [24 empty] | 2000 | [11 empty] | 0 | [9 empty] | 27000 | [27 empty] | 10000 | [31 empty] | 327000 | [39 empty] | 633000 |  |  |  |  | 2022 | Tiu, G. et al. (2022), Minerals Engineering, 185, 107705 |  | SWE
| Lappberget |  | Seafloor hydrothermal | Volcanic-hosted massive sulfide (VMS) | VMS zinc-lead | Zn | Cu, Pb | Zn, Cu, Pb | Tiu et al., 2021 |  | 79 | [6 empty] | ore material |  |  | mineral separate | [5 empty] | mineralisation |  |  |  | sphalerite | [6 empty] | chalcopyrite, pyrrhotite, galena, pyrite |  | EMPA, ICP-MS, SEM-EDS | [24 empty] | 2000 | [11 empty] | 0 | [9 empty] | 50000 | [27 empty] | 9000 | [31 empty] | 327000 | [39 empty] | 605000 |  |  |  |  | 2022 | Tiu, G. et al. (2022), Minerals Engineering, 185, 107705 |  | SWE
| Lappberget |  | Seafloor hydrothermal | Volcanic-hosted massive sulfide (VMS) | VMS zinc-lead | Zn | Cu, Pb | Zn, Cu, Pb | Tiu et al., 2021 |  | 80 | [6 empty] | ore material |  |  | mineral separate | [5 empty] | mineralisation |  |  |  | sphalerite | [6 empty] | chalcopyrite, pyrrhotite, galena, pyrite |  | EMPA, ICP-MS, SEM-EDS | [24 empty] | 2000 | [11 empty] | 0 | [9 empty] | 39000 | [27 empty] | 7000 | [31 empty] | 330000 | [39 empty] | 619000 |  |  |  |  | 2022 | Tiu, G. et al. (2022), Minerals Engineering, 185, 107705 |  | SWE
| Lappberget |  | Seafloor hydrothermal | Volcanic-hosted massive sulfide (VMS) | VMS zinc-lead | Zn | Cu, Pb | Zn, Cu, Pb | Tiu et al., 2021 |  | 81 | [6 empty] | ore material |  |  | mineral separate | [5 empty] | mineralisation |  |  |  | sphalerite | [6 empty] | chalcopyrite, pyrrhotite, galena, pyrite |  | EMPA, ICP-MS, SEM-EDS | [24 empty] | 3000 | [11 empty] | 0 | [9 empty] | 24000 | [27 empty] | 12000 | [31 empty] | 336000 | [39 empty] | 635000 |  |  |  |  | 2022 | Tiu, G. et al. (2022), Minerals Engineering, 185, 107705 |  | SWE
| Lappberget |  | Seafloor hydrothermal | Volcanic-hosted massive sulfide (VMS) | VMS zinc-lead | Zn | Cu, Pb | Zn, Cu, Pb | Tiu et al., 2021 |  | 82 | [6 empty] | ore material |  |  | mineral separate | [5 empty] | mineralisation |  |  |  | sphalerite | [6 empty] | chalcopyrite, pyrrhotite, galena, pyrite |  | EMPA, ICP-MS, SEM-EDS | [24 empty] | 2000 | [11 empty] | 0 | [9 empty] | 40000 | [27 empty] | 5000 | [31 empty] | 337000 | [39 empty] | 622000 |  |  |  |  | 2022 | Tiu, G. et al. (2022), Minerals Engineering, 185, 107705 |  | SWE
| Lappberget |  | Seafloor hydrothermal | Volcanic-hosted massive sulfide (VMS) | VMS zinc-lead | Zn | Cu, Pb | Zn, Cu, Pb | Tiu et al., 2021 |  | 83 | [6 empty] | ore material |  |  | mineral separate | [5 empty] | mineralisation |  |  |  | sphalerite | [6 empty] | chalcopyrite, pyrrhotite, galena, pyrite |  | EMPA, ICP-MS, SEM-EDS | [24 empty] | 3000 | [11 empty] | 0 | [9 empty] | 48000 | [27 empty] | 4000 | [31 empty] | 329000 | [39 empty] | 613000 |  |  |  |  | 2022 | Tiu, G. et al. (2022), Minerals Engineering, 185, 107705 |  | SWE
| Lappberget |  | Seafloor hydrothermal | Volcanic-hosted massive sulfide (VMS) | VMS zinc-lead | Zn | Cu, Pb | Zn, Cu, Pb | Tiu et al., 2021 |  | 84 | [6 empty] | ore material |  |  | mineral separate | [5 empty] | mineralisation |  |  |  | sphalerite | [6 empty] | chalcopyrite, pyrrhotite, galena, pyrite |  | EMPA, ICP-MS, SEM-EDS | [24 empty] | 2000 | [11 empty] | 0 | [9 empty] | 45000 | [27 empty] | 5000 | [31 empty] | 330000 | [39 empty] | 619000 |  |  |  |  | 2022 | Tiu, G. et al. (2022), Minerals Engineering, 185, 107705 |  | SWE
| Lappberget |  | Seafloor hydrothermal | Volcanic-hosted massive sulfide (VMS) | VMS zinc-lead | Zn | Cu, Pb | Zn, Cu, Pb | Tiu et al., 2021 |  | 85 | [6 empty] | ore material |  |  | mineral separate | [5 empty] | mineralisation |  |  |  | sphalerite | [6 empty] | chalcopyrite, pyrrhotite, galena, pyrite |  | EMPA, ICP-MS, SEM-EDS | [24 empty] | 2000 | [11 empty] | 0 | [9 empty] | 41000 | [27 empty] | 4000 | [31 empty] | 330000 | [39 empty] | 625000 |  |  |  |  | 2022 | Tiu, G. et al. (2022), Minerals Engineering, 185, 107705 |  | SWE
| Lappberget |  | Seafloor hydrothermal | Volcanic-hosted massive sulfide (VMS) | VMS zinc-lead | Zn | Cu, Pb | Zn, Cu, Pb | Tiu et al., 2021 |  | 86 | [6 empty] | ore material |  |  | mineral separate | [5 empty] | mineralisation |  |  |  | sphalerite | [6 empty] | chalcopyrite, pyrrhotite, galena, pyrite |  | EMPA, ICP-MS, SEM-EDS | [24 empty] | 2000 | [11 empty] | 0 | [9 empty] | 67000 | [27 empty] | 6000 | [31 empty] | 334000 | [39 empty] | 592000 |  |  |  |  | 2022 | Tiu, G. et al. (2022), Minerals Engineering, 185, 107705 |  | SWE
| Lappberget |  | Seafloor hydrothermal | Volcanic-hosted massive sulfide (VMS) | VMS zinc-lead | Zn | Cu, Pb | Zn, Cu, Pb | Tiu et al., 2021 |  | 87 | [6 empty] | ore material |  |  | mineral separate | [5 empty] | mineralisation |  |  |  | sphalerite | [6 empty] | chalcopyrite, pyrrhotite, galena, pyrite |  | EMPA, ICP-MS, SEM-EDS | [24 empty] | 2000 | [11 empty] | 0 | [9 empty] | 59000 | [27 empty] | 6000 | [31 empty] | 334000 | [39 empty] | 604000 |  |  |  |  | 2022 | Tiu, G. et al. (2022), Minerals Engineering, 185, 107705 |  | SWE
| Lappberget |  | Seafloor hydrothermal | Volcanic-hosted massive sulfide (VMS) | VMS zinc-lead | Zn | Cu, Pb | Zn, Cu, Pb | Tiu et al., 2021 |  | 88 | [6 empty] | ore material |  |  | mineral separate | [5 empty] | mineralisation |  |  |  | sphalerite | [6 empty] | chalcopyrite, pyrrhotite, galena, pyrite |  | EMPA, ICP-MS, SEM-EDS | [24 empty] | 2000 | [11 empty] | 0 | [9 empty] | 39000 | [27 empty] | 5000 | [31 empty] | 328000 | [39 empty] | 625000 |  |  |  |  | 2022 | Tiu, G. et al. (2022), Minerals Engineering, 185, 107705 |  | SWE
| Lappberget |  | Seafloor hydrothermal | Volcanic-hosted massive sulfide (VMS) | VMS zinc-lead | Zn | Cu, Pb | Zn, Cu, Pb | Tiu et al., 2021 |  | 89 | [6 empty] | ore material |  |  | mineral separate | [5 empty] | mineralisation |  |  |  | sphalerite | [6 empty] | chalcopyrite, pyrrhotite, galena, pyrite |  | EMPA, ICP-MS, SEM-EDS | [24 empty] | 2000 | [11 empty] | 0 | [9 empty] | 55000 | [27 empty] | 6000 | [31 empty] | 328000 | [39 empty] | 605000 |  |  |  |  | 2022 | Tiu, G. et al. (2022), Minerals Engineering, 185, 107705 |  | SWE
| Lappberget |  | Seafloor hydrothermal | Volcanic-hosted massive sulfide (VMS) | VMS zinc-lead | Zn | Cu, Pb | Zn, Cu, Pb | Tiu et al., 2021 |  | 90 | [6 empty] | ore material |  |  | mineral separate | [5 empty] | mineralisation |  |  |  | sphalerite | [6 empty] | chalcopyrite, pyrrhotite, galena, pyrite |  | EMPA, ICP-MS, SEM-EDS | [24 empty] | 2000 | [11 empty] | 0 | [9 empty] | 65000 | [27 empty] | 13000 | [31 empty] | 331000 | [39 empty] | 585000 |  |  |  |  | 2022 | Tiu, G. et al. (2022), Minerals Engineering, 185, 107705 |  | SWE
| Lappberget |  | Seafloor hydrothermal | Volcanic-hosted massive sulfide (VMS) | VMS zinc-lead | Zn | Cu, Pb | Zn, Cu, Pb | Tiu et al., 2021 |  | 91 | [6 empty] | ore material |  |  | mineral separate | [5 empty] | mineralisation |  |  |  | sphalerite | [6 empty] | chalcopyrite, pyrrhotite, galena, pyrite |  | EMPA, ICP-MS, SEM-EDS | [24 empty] | 1000 | [11 empty] | 0 | [9 empty] | 83000 | [27 empty] | 18000 | [31 empty] | 332000 | [39 empty] | 562000 |  |  |  |  | 2022 | Tiu, G. et al. (2022), Minerals Engineering, 185, 107705 |  | SWE
| Lappberget |  | Seafloor hydrothermal | Volcanic-hosted massive sulfide (VMS) | VMS zinc-lead | Zn | Cu, Pb | Zn, Cu, Pb | Tiu et al., 2021 |  | 92 | [6 empty] | ore material |  |  | mineral separate | [5 empty] | mineralisation |  |  |  | sphalerite | [6 empty] | chalcopyrite, pyrrhotite, galena, pyrite |  | EMPA, ICP-MS, SEM-EDS | [24 empty] | 2000 | [11 empty] | 0 | [9 empty] | 76000 | [27 empty] | 6000 | [31 empty] | 328000 | [39 empty] | 581000 |  |  |  |  | 2022 | Tiu, G. et al. (2022), Minerals Engineering, 185, 107705 |  | SWE
| Lappberget |  | Seafloor hydrothermal | Volcanic-hosted massive sulfide (VMS) | VMS zinc-lead | Zn | Cu, Pb | Zn, Cu, Pb | Tiu et al., 2021 |  | 93 | [6 empty] | ore material |  |  | mineral separate | [5 empty] | mineralisation |  |  |  | sphalerite | [6 empty] | chalcopyrite, pyrrhotite, galena, pyrite |  | EMPA, ICP-MS, SEM-EDS | [24 empty] | 2000 | [11 empty] | 0 | [9 empty] | 29000 | [27 empty] | 4000 | [31 empty] | 329000 | [39 empty] | 641000 |  |  |  |  | 2022 | Tiu, G. et al. (2022), Minerals Engineering, 185, 107705 |  | SWE
| Lappberget |  | Seafloor hydrothermal | Volcanic-hosted massive sulfide (VMS) | VMS zinc-lead | Zn | Cu, Pb | Zn, Cu, Pb | Tiu et al., 2021 |  | 94 | [6 empty] | ore material |  |  | mineral separate | [5 empty] | mineralisation |  |  |  | sphalerite | [6 empty] | chalcopyrite, pyrrhotite, galena, pyrite |  | EMPA, ICP-MS, SEM-EDS | [24 empty] | 2000 | [11 empty] | 0 | [9 empty] | 56000 | [27 empty] | 6000 | [31 empty] | 330000 | [39 empty] | 602000 |  |  |  |  | 2022 | Tiu, G. et al. (2022), Minerals Engineering, 185, 107705 |  | SWE
| Lappberget |  | Seafloor hydrothermal | Volcanic-hosted massive sulfide (VMS) | VMS zinc-lead | Zn | Cu, Pb | Zn, Cu, Pb | Tiu et al., 2021 |  | 95 | [6 empty] | ore material |  |  | mineral separate | [5 empty] | mineralisation |  |  |  | sphalerite | [6 empty] | chalcopyrite, pyrrhotite, galena, pyrite |  | EMPA, ICP-MS, SEM-EDS | [24 empty] | 2000 | [11 empty] | 0 | [9 empty] | 47000 | [27 empty] | 5000 | [31 empty] | 330000 | [39 empty] | 616000 |  |  |  |  | 2022 | Tiu, G. et al. (2022), Minerals Engineering, 185, 107705 |  | SWE
| Lappberget |  | Seafloor hydrothermal | Volcanic-hosted massive sulfide (VMS) | VMS zinc-lead | Zn | Cu, Pb | Zn, Cu, Pb | Tiu et al., 2021 |  | 96 | [6 empty] | ore material |  |  | mineral separate | [5 empty] | mineralisation |  |  |  | sphalerite | [6 empty] | chalcopyrite, pyrrhotite, galena, pyrite |  | EMPA, ICP-MS, SEM-EDS | [24 empty] | 4000 | [11 empty] | 0 | [9 empty] | 66000 | [27 empty] | 12000 | [31 empty] | 330000 | [39 empty] | 586000 |  |  |  |  | 2022 | Tiu, G. et al. (2022), Minerals Engineering, 185, 107705 |  | SWE
| Lappberget |  | Seafloor hydrothermal | Volcanic-hosted massive sulfide (VMS) | VMS zinc-lead | Zn | Cu, Pb | Zn, Cu, Pb | Tiu et al., 2021 |  | 97 | [6 empty] | ore material |  |  | mineral separate | [5 empty] | mineralisation |  |  |  | sphalerite | [6 empty] | chalcopyrite, pyrrhotite, galena, pyrite |  | EMPA, ICP-MS, SEM-EDS | [24 empty] | 2000 | [11 empty] | 0 | [9 empty] | 66000 | [27 empty] | 13000 | [31 empty] | 332000 | [39 empty] | 588000 |  |  |  |  | 2022 | Tiu, G. et al. (2022), Minerals Engineering, 185, 107705 |  | SWE
| Lappberget |  | Seafloor hydrothermal | Volcanic-hosted massive sulfide (VMS) | VMS zinc-lead | Zn | Cu, Pb | Zn, Cu, Pb | Tiu et al., 2021 |  | 98 | [6 empty] | ore material |  |  | mineral separate | [5 empty] | mineralisation |  |  |  | sphalerite | [6 empty] | chalcopyrite, pyrrhotite, galena, pyrite |  | EMPA, ICP-MS, SEM-EDS | [24 empty] | 2000 | [11 empty] | 0 | [9 empty] | 39000 | [27 empty] | 2000 | [31 empty] | 326000 | [39 empty] | 626000 |  |  |  |  | 2022 | Tiu, G. et al. (2022), Minerals Engineering, 185, 107705 |  | SWE
| Lappberget |  | Seafloor hydrothermal | Volcanic-hosted massive sulfide (VMS) | VMS zinc-lead | Zn | Cu, Pb | Zn, Cu, Pb | Tiu et al., 2021 |  | 99 | [6 empty] | ore material |  |  | mineral separate | [5 empty] | mineralisation |  |  |  | sphalerite | [6 empty] | chalcopyrite, pyrrhotite, galena, pyrite |  | EMPA, ICP-MS, SEM-EDS | [24 empty] | 2000 | [11 empty] | 0 | [9 empty] | 39000 | [27 empty] | 6000 | [31 empty] | 327000 | [39 empty] | 624000 |  |  |  |  | 2022 | Tiu, G. et al. (2022), Minerals Engineering, 185, 107705 |  | SWE
| Lappberget |  | Seafloor hydrothermal | Volcanic-hosted massive sulfide (VMS) | VMS zinc-lead | Zn | Cu, Pb | Zn, Cu, Pb | Tiu et al., 2021 |  | 100 | [6 empty] | ore material |  |  | mineral separate | [5 empty] | mineralisation |  |  |  | sphalerite | [6 empty] | chalcopyrite, pyrrhotite, galena, pyrite |  | EMPA, ICP-MS, SEM-EDS | [24 empty] | 2000 | [11 empty] | 0 | [9 empty] | 74000 | [27 empty] | 10000 | [31 empty] | 327000 | [39 empty] | 585000 |  |  |  |  | 2022 | Tiu, G. et al. (2022), Minerals Engineering, 185, 107705 |  | SWE
| Lappberget |  | Seafloor hydrothermal | Volcanic-hosted massive sulfide (VMS) | VMS zinc-lead | Zn | Cu, Pb | Zn, Cu, Pb | Tiu et al., 2021 |  | 101 | [6 empty] | ore material |  |  | mineral separate | [5 empty] | mineralisation |  |  |  | sphalerite | [6 empty] | chalcopyrite, pyrrhotite, galena, pyrite |  | EMPA, ICP-MS, SEM-EDS | [24 empty] | 2000 | [11 empty] | 0 | [9 empty] | 39000 | [27 empty] | 4000 | [31 empty] | 327000 | [39 empty] | 630000 |  |  |  |  | 2022 | Tiu, G. et al. (2022), Minerals Engineering, 185, 107705 |  | SWE
| Lappberget |  | Seafloor hydrothermal | Volcanic-hosted massive sulfide (VMS) | VMS zinc-lead | Zn | Cu, Pb | Zn, Cu, Pb | Tiu et al., 2021 |  | 102 | [6 empty] | ore material |  |  | mineral separate | [5 empty] | mineralisation |  |  |  | sphalerite | [6 empty] | chalcopyrite, pyrrhotite, galena, pyrite |  | EMPA, ICP-MS, SEM-EDS | [24 empty] | 2000 | [11 empty] | 0 | [9 empty] | 54000 | [27 empty] | 6000 | [31 empty] | 327000 | [39 empty] | 610000 |  |  |  |  | 2022 | Tiu, G. et al. (2022), Minerals Engineering, 185, 107705 |  | SWE
| Lappberget |  | Seafloor hydrothermal | Volcanic-hosted massive sulfide (VMS) | VMS zinc-lead | Zn | Cu, Pb | Zn, Cu, Pb | Tiu et al., 2021 |  | 103 | [6 empty] | ore material |  |  | mineral separate | [5 empty] | mineralisation |  |  |  | sphalerite | [6 empty] | chalcopyrite, pyrrhotite, galena, pyrite |  | EMPA, ICP-MS, SEM-EDS | [24 empty] | 3000 | [11 empty] | 0 | [9 empty] | 38000 | [27 empty] | 3000 | [31 empty] | 327000 | [39 empty] | 631000 |  |  |  |  | 2022 | Tiu, G. et al. (2022), Minerals Engineering, 185, 107705 |  | SWE
| Lappberget |  | Seafloor hydrothermal | Volcanic-hosted massive sulfide (VMS) | VMS zinc-lead | Zn | Cu, Pb | Zn, Cu, Pb | Tiu et al., 2021 |  | 104 | [6 empty] | ore material |  |  | mineral separate | [5 empty] | mineralisation |  |  |  | sphalerite | [6 empty] | chalcopyrite, pyrrhotite, galena, pyrite |  | EMPA, ICP-MS, SEM-EDS | [24 empty] | 3000 | [11 empty] | 0 | [9 empty] | 38000 | [27 empty] | 3000 | [31 empty] | 328000 | [39 empty] | 625000 |  |  |  |  | 2022 | Tiu, G. et al. (2022), Minerals Engineering, 185, 107705 |  | SWE
| Lappberget |  | Seafloor hydrothermal | Volcanic-hosted massive sulfide (VMS) | VMS zinc-lead | Zn | Cu, Pb | Zn, Cu, Pb | Tiu et al., 2021 |  | 105 | [6 empty] | ore material |  |  | mineral separate | [5 empty] | mineralisation |  |  |  | sphalerite | [6 empty] | chalcopyrite, pyrrhotite, galena, pyrite |  | EMPA, ICP-MS, SEM-EDS | [24 empty] | 2000 | [11 empty] | 0 | [9 empty] | 39000 | [27 empty] | 4000 | [31 empty] | 328000 | [39 empty] | 627000 |  |  |  |  | 2022 | Tiu, G. et al. (2022), Minerals Engineering, 185, 107705 |  | SWE
| Lappberget |  | Seafloor hydrothermal | Volcanic-hosted massive sulfide (VMS) | VMS zinc-lead | Zn | Cu, Pb | Zn, Cu, Pb | Tiu et al., 2021 |  | 106 | [6 empty] | ore material |  |  | mineral separate | [5 empty] | mineralisation |  |  |  | sphalerite | [6 empty] | chalcopyrite, pyrrhotite, galena, pyrite |  | EMPA, ICP-MS, SEM-EDS | [24 empty] | 2000 | [11 empty] | 0 | [9 empty] | 45000 | [27 empty] | 4000 | [31 empty] | 328000 | [39 empty] | 624000 |  |  |  |  | 2022 | Tiu, G. et al. (2022), Minerals Engineering, 185, 107705 |  | SWE
| Lappberget |  | Seafloor hydrothermal | Volcanic-hosted massive sulfide (VMS) | VMS zinc-lead | Zn | Cu, Pb | Zn, Cu, Pb | Tiu et al., 2021 |  | 107 | [6 empty] | ore material |  |  | mineral separate | [5 empty] | mineralisation |  |  |  | sphalerite | [6 empty] | chalcopyrite, pyrrhotite, galena, pyrite |  | EMPA, ICP-MS, SEM-EDS | [24 empty] | 2000 | [11 empty] | 0 | [9 empty] | 39000 | [27 empty] | 6000 | [31 empty] | 328000 | [39 empty] | 628000 |  |  |  |  | 2022 | Tiu, G. et al. (2022), Minerals Engineering, 185, 107705 |  | SWE
| Lappberget |  | Seafloor hydrothermal | Volcanic-hosted massive sulfide (VMS) | VMS zinc-lead | Zn | Cu, Pb | Zn, Cu, Pb | Tiu et al., 2021 |  | 108 | [6 empty] | ore material |  |  | mineral separate | [5 empty] | mineralisation |  |  |  | sphalerite | [6 empty] | chalcopyrite, pyrrhotite, galena, pyrite |  | EMPA, ICP-MS, SEM-EDS | [24 empty] | 2000 | [11 empty] | 0 | [9 empty] | 57000 | [27 empty] | 4000 | [31 empty] | 329000 | [39 empty] | 615000 |  |  |  |  | 2022 | Tiu, G. et al. (2022), Minerals Engineering, 185, 107705 |  | SWE
| Lappberget |  | Seafloor hydrothermal | Volcanic-hosted massive sulfide (VMS) | VMS zinc-lead | Zn | Cu, Pb | Zn, Cu, Pb | Tiu et al., 2021 |  | 109 | [6 empty] | ore material |  |  | mineral separate | [5 empty] | mineralisation |  |  |  | sphalerite | [6 empty] | chalcopyrite, pyrrhotite, galena, pyrite |  | EMPA, ICP-MS, SEM-EDS | [24 empty] | 2000 | [11 empty] | 0 | [9 empty] | 45000 | [27 empty] | 10000 | [31 empty] | 329000 | [39 empty] | 613000 |  |  |  |  | 2022 | Tiu, G. et al. (2022), Minerals Engineering, 185, 107705 |  | SWE
| Lappberget |  | Seafloor hydrothermal | Volcanic-hosted massive sulfide (VMS) | VMS zinc-lead | Zn | Cu, Pb | Zn, Cu, Pb | Tiu et al., 2021 |  | 110 | [6 empty] | ore material |  |  | mineral separate | [5 empty] | mineralisation |  |  |  | sphalerite | [6 empty] | chalcopyrite, pyrrhotite, galena, pyrite |  | EMPA, ICP-MS, SEM-EDS | [24 empty] | 2000 | [11 empty] | 0 | [9 empty] | 57000 | [27 empty] | 4000 | [31 empty] | 329000 | [39 empty] | 601000 |  |  |  |  | 2022 | Tiu, G. et al. (2022), Minerals Engineering, 185, 107705 |  | SWE
| Lappberget |  | Seafloor hydrothermal | Volcanic-hosted massive sulfide (VMS) | VMS zinc-lead | Zn | Cu, Pb | Zn, Cu, Pb | Tiu et al., 2021 |  | 111 | [6 empty] | ore material |  |  | mineral separate | [5 empty] | mineralisation |  |  |  | sphalerite | [6 empty] | chalcopyrite, pyrrhotite, galena, pyrite |  | EMPA, ICP-MS, SEM-EDS | [24 empty] | 2000 | [11 empty] | 0 | [9 empty] | 73000 | [27 empty] | 10000 | [31 empty] | 330000 | [39 empty] | 585000 |  |  |  |  | 2022 | Tiu, G. et al. (2022), Minerals Engineering, 185, 107705 |  | SWE
| Lappberget |  | Seafloor hydrothermal | Volcanic-hosted massive sulfide (VMS) | VMS zinc-lead | Zn | Cu, Pb | Zn, Cu, Pb | Tiu et al., 2021 |  | 112 | [6 empty] | ore material |  |  | mineral separate | [5 empty] | mineralisation |  |  |  | sphalerite | [6 empty] | chalcopyrite, pyrrhotite, galena, pyrite |  | EMPA, ICP-MS, SEM-EDS | [24 empty] | 2000 | [11 empty] | 0 | [9 empty] | 48000 | [27 empty] | 3000 | [31 empty] | 330000 | [39 empty] | 620000 |  |  |  |  | 2022 | Tiu, G. et al. (2022), Minerals Engineering, 185, 107705 |  | SWE
| Lappberget |  | Seafloor hydrothermal | Volcanic-hosted massive sulfide (VMS) | VMS zinc-lead | Zn | Cu, Pb | Zn, Cu, Pb | Tiu et al., 2021 |  | 113 | [6 empty] | ore material |  |  | mineral separate | [5 empty] | mineralisation |  |  |  | sphalerite | [6 empty] | chalcopyrite, pyrrhotite, galena, pyrite |  | EMPA, ICP-MS, SEM-EDS | [24 empty] | 2000 | [11 empty] | 0 | [9 empty] | 46000 | [27 empty] | 3000 | [31 empty] | 330000 | [39 empty] | 623000 |  |  |  |  | 2022 | Tiu, G. et al. (2022), Minerals Engineering, 185, 107705 |  | SWE
| Lappberget |  | Seafloor hydrothermal | Volcanic-hosted massive sulfide (VMS) | VMS zinc-lead | Zn | Cu, Pb | Zn, Cu, Pb | Tiu et al., 2021 |  | 114 | [6 empty] | ore material |  |  | mineral separate | [5 empty] | mineralisation |  |  |  | sphalerite | [6 empty] | chalcopyrite, pyrrhotite, galena, pyrite |  | EMPA, ICP-MS, SEM-EDS | [24 empty] | 3000 | [11 empty] | 0 | [9 empty] | 57000 | [27 empty] | 8000 | [31 empty] | 331000 | [39 empty] | 603000 |  |  |  |  | 2022 | Tiu, G. et al. (2022), Minerals Engineering, 185, 107705 |  | SWE
| Lappberget |  | Seafloor hydrothermal | Volcanic-hosted massive sulfide (VMS) | VMS zinc-lead | Zn | Cu, Pb | Zn, Cu, Pb | Tiu et al., 2021 |  | 115 | [6 empty] | ore material |  |  | mineral separate | [5 empty] | mineralisation |  |  |  | sphalerite | [6 empty] | chalcopyrite, pyrrhotite, galena, pyrite |  | EMPA, ICP-MS, SEM-EDS | [24 empty] | 2000 | [11 empty] | 0 | [9 empty] | 65000 | [27 empty] | 11000 | [31 empty] | 331000 | [39 empty] | 592000 |  |  |  |  | 2022 | Tiu, G. et al. (2022), Minerals Engineering, 185, 107705 |  | SWE
| Lappberget |  | Seafloor hydrothermal | Volcanic-hosted massive sulfide (VMS) | VMS zinc-lead | Zn | Cu, Pb | Zn, Cu, Pb | Tiu et al., 2021 |  | 116 | [6 empty] | ore material |  |  | mineral separate | [5 empty] | mineralisation |  |  |  | sphalerite | [6 empty] | chalcopyrite, pyrrhotite, galena, pyrite |  | EMPA, ICP-MS, SEM-EDS | [24 empty] | 2000 | [11 empty] | 0 | [9 empty] | 79000 | [27 empty] | 18000 | [31 empty] | 332000 | [39 empty] | 569000 |  |  |  |  | 2022 | Tiu, G. et al. (2022), Minerals Engineering, 185, 107705 |  | SWE
| Lappberget |  | Seafloor hydrothermal | Volcanic-hosted massive sulfide (VMS) | VMS zinc-lead | Zn | Cu, Pb | Zn, Cu, Pb | Tiu et al., 2021 |  | 117 | [6 empty] | ore material |  |  | mineral separate | [5 empty] | mineralisation |  |  |  | sphalerite | [6 empty] | chalcopyrite, pyrrhotite, galena, pyrite |  | EMPA, ICP-MS, SEM-EDS | [24 empty] | 3000 | [11 empty] | 0 | [9 empty] | 50000 | [27 empty] | 3000 | [31 empty] | 333000 | [39 empty] | 618000 |  |  |  |  | 2022 | Tiu, G. et al. (2022), Minerals Engineering, 185, 107705 |  | SWE
| Lappberget |  | Seafloor hydrothermal | Volcanic-hosted massive sulfide (VMS) | VMS zinc-lead | Zn | Cu, Pb | Zn, Cu, Pb | Tiu et al., 2021 |  | 118 | [6 empty] | ore material |  |  | mineral separate | [5 empty] | mineralisation |  |  |  | sphalerite | [6 empty] | chalcopyrite, pyrrhotite, galena, pyrite |  | EMPA, ICP-MS, SEM-EDS | [24 empty] | 3000 | [11 empty] | 0 | [9 empty] | 62000 | [27 empty] | 11000 | [31 empty] | 333000 | [39 empty] | 600000 |  |  |  |  | 2022 | Tiu, G. et al. (2022), Minerals Engineering, 185, 107705 |  | SWE
| Lappberget |  | Seafloor hydrothermal | Volcanic-hosted massive sulfide (VMS) | VMS zinc-lead | Zn | Cu, Pb | Zn, Cu, Pb | Tiu et al., 2021 |  | 119 | [6 empty] | ore material |  |  | mineral separate | [5 empty] | mineralisation |  |  |  | sphalerite | [6 empty] | chalcopyrite, pyrrhotite, galena, pyrite |  | EMPA, ICP-MS, SEM-EDS | [24 empty] | 2000 | [11 empty] | 0 | [9 empty] | 70000 | [27 empty] | 9000 | [31 empty] | 334000 | [39 empty] | 589000 |  |  |  |  | 2022 | Tiu, G. et al. (2022), Minerals Engineering, 185, 107705 |  | SWE
| Lappberget |  | Seafloor hydrothermal | Volcanic-hosted massive sulfide (VMS) | VMS zinc-lead | Zn | Cu, Pb | Zn, Cu, Pb | Tiu et al., 2021 |  | 120 | [6 empty] | ore material |  |  | mineral separate | [5 empty] | mineralisation |  |  |  | sphalerite | [6 empty] | chalcopyrite, pyrrhotite, galena, pyrite |  | EMPA, ICP-MS, SEM-EDS | [24 empty] | 2000 | [11 empty] | 0 | [9 empty] | 39000 | [27 empty] | 5000 | [31 empty] | 325000 | [39 empty] | 622000 |  |  |  |  | 2022 | Tiu, G. et al. (2022), Minerals Engineering, 185, 107705 |  | SWE
| Lappberget |  | Seafloor hydrothermal | Volcanic-hosted massive sulfide (VMS) | VMS zinc-lead | Zn | Cu, Pb | Zn, Cu, Pb | Tiu et al., 2021 |  | 121 | [6 empty] | ore material |  |  | mineral separate | [5 empty] | mineralisation |  |  |  | sphalerite | [6 empty] | chalcopyrite, pyrrhotite, galena, pyrite |  | EMPA, ICP-MS, SEM-EDS | [24 empty] | 3000 | [11 empty] | 0 | [9 empty] | 54000 | [27 empty] | 7000 | [31 empty] | 325000 | [39 empty] | 600000 |  |  |  |  | 2022 | Tiu, G. et al. (2022), Minerals Engineering, 185, 107705 |  | SWE
| Lappberget |  | Seafloor hydrothermal | Volcanic-hosted massive sulfide (VMS) | VMS zinc-lead | Zn | Cu, Pb | Zn, Cu, Pb | Tiu et al., 2021 |  | 122 | [6 empty] | ore material |  |  | mineral separate | [5 empty] | mineralisation |  |  |  | sphalerite | [6 empty] | chalcopyrite, pyrrhotite, galena, pyrite |  | EMPA, ICP-MS, SEM-EDS | [24 empty] | 3000 | [11 empty] | 0 | [9 empty] | 41000 | [27 empty] | 4000 | [31 empty] | 326000 | [39 empty] | 627000 |  |  |  |  | 2022 | Tiu, G. et al. (2022), Minerals Engineering, 185, 107705 |  | SWE
| Lappberget |  | Seafloor hydrothermal | Volcanic-hosted massive sulfide (VMS) | VMS zinc-lead | Zn | Cu, Pb | Zn, Cu, Pb | Tiu et al., 2021 |  | 123 | [6 empty] | ore material |  |  | mineral separate | [5 empty] | mineralisation |  |  |  | sphalerite | [6 empty] | chalcopyrite, pyrrhotite, galena, pyrite |  | EMPA, ICP-MS, SEM-EDS | [24 empty] | 2000 | [11 empty] | 0 | [9 empty] | 37000 | [27 empty] | 7000 | [31 empty] | 326000 | [39 empty] | 626000 |  |  |  |  | 2022 | Tiu, G. et al. (2022), Minerals Engineering, 185, 107705 |  | SWE
| Lappberget |  | Seafloor hydrothermal | Volcanic-hosted massive sulfide (VMS) | VMS zinc-lead | Zn | Cu, Pb | Zn, Cu, Pb | Tiu et al., 2021 |  | 124 | [6 empty] | ore material |  |  | mineral separate | [5 empty] | mineralisation |  |  |  | sphalerite | [6 empty] | chalcopyrite, pyrrhotite, galena, pyrite |  | EMPA, ICP-MS, SEM-EDS | [24 empty] | 3000 | [11 empty] | 0 | [9 empty] | 36000 | [27 empty] | 3000 | [31 empty] | 326000 | [39 empty] | 627000 |  |  |  |  | 2022 | Tiu, G. et al. (2022), Minerals Engineering, 185, 107705 |  | SWE
| Lappberget |  | Seafloor hydrothermal | Volcanic-hosted massive sulfide (VMS) | VMS zinc-lead | Zn | Cu, Pb | Zn, Cu, Pb | Tiu et al., 2021 |  | 125 | [6 empty] | ore material |  |  | mineral separate | [5 empty] | mineralisation |  |  |  | sphalerite | [6 empty] | chalcopyrite, pyrrhotite, galena, pyrite |  | EMPA, ICP-MS, SEM-EDS | [24 empty] | 3000 | [11 empty] | 0 | [9 empty] | 51000 | [27 empty] | 2000 | [31 empty] | 327000 | [39 empty] | 616000 |  |  |  |  | 2022 | Tiu, G. et al. (2022), Minerals Engineering, 185, 107705 |  | SWE
| Lappberget |  | Seafloor hydrothermal | Volcanic-hosted massive sulfide (VMS) | VMS zinc-lead | Zn | Cu, Pb | Zn, Cu, Pb | Tiu et al., 2021 |  | 126 | [6 empty] | ore material |  |  | mineral separate | [5 empty] | mineralisation |  |  |  | sphalerite | [6 empty] | chalcopyrite, pyrrhotite, galena, pyrite |  | EMPA, ICP-MS, SEM-EDS | [24 empty] | 2000 | [11 empty] | 0 | [9 empty] | 71000 | [27 empty] | 8000 | [31 empty] | 327000 | [39 empty] | 581000 |  |  |  |  | 2022 | Tiu, G. et al. (2022), Minerals Engineering, 185, 107705 |  | SWE
| Lappberget |  | Seafloor hydrothermal | Volcanic-hosted massive sulfide (VMS) | VMS zinc-lead | Zn | Cu, Pb | Zn, Cu, Pb | Tiu et al., 2021 |  | 127 | [6 empty] | ore material |  |  | mineral separate | [5 empty] | mineralisation |  |  |  | sphalerite | [6 empty] | chalcopyrite, pyrrhotite, galena, pyrite |  | EMPA, ICP-MS, SEM-EDS | [24 empty] | 2000 | [11 empty] | 0 | [9 empty] | 36000 | [27 empty] | 4000 | [31 empty] | 327000 | [39 empty] | 632000 |  |  |  |  | 2022 | Tiu, G. et al. (2022), Minerals Engineering, 185, 107705 |  | SWE
| Lappberget |  | Seafloor hydrothermal | Volcanic-hosted massive sulfide (VMS) | VMS zinc-lead | Zn | Cu, Pb | Zn, Cu, Pb | Tiu et al., 2021 |  | 128 | [6 empty] | ore material |  |  | mineral separate | [5 empty] | mineralisation |  |  |  | sphalerite | [6 empty] | chalcopyrite, pyrrhotite, galena, pyrite |  | EMPA, ICP-MS, SEM-EDS | [24 empty] | 3000 | [11 empty] | 0 | [9 empty] | 26000 | [27 empty] | 5000 | [31 empty] | 328000 | [39 empty] | 638000 |  |  |  |  | 2022 | Tiu, G. et al. (2022), Minerals Engineering, 185, 107705 |  | SWE
| Lappberget |  | Seafloor hydrothermal | Volcanic-hosted massive sulfide (VMS) | VMS zinc-lead | Zn | Cu, Pb | Zn, Cu, Pb | Tiu et al., 2021 |  | 129 | [6 empty] | ore material |  |  | mineral separate | [5 empty] | mineralisation |  |  |  | sphalerite | [6 empty] | chalcopyrite, pyrrhotite, galena, pyrite |  | EMPA, ICP-MS, SEM-EDS | [24 empty] | 2000 | [11 empty] | 0 | [9 empty] | 57000 | [27 empty] | 4000 | [31 empty] | 329000 | [39 empty] | 607000 |  |  |  |  | 2022 | Tiu, G. et al. (2022), Minerals Engineering, 185, 107705 |  | SWE
| Lappberget |  | Seafloor hydrothermal | Volcanic-hosted massive sulfide (VMS) | VMS zinc-lead | Zn | Cu, Pb | Zn, Cu, Pb | Tiu et al., 2021 |  | 130 | [6 empty] | ore material |  |  | mineral separate | [5 empty] | mineralisation |  |  |  | sphalerite | [6 empty] | chalcopyrite, pyrrhotite, galena, pyrite |  | EMPA, ICP-MS, SEM-EDS | [24 empty] | 2000 | [11 empty] | 0 | [9 empty] | 39000 | [27 empty] | 5000 | [31 empty] | 329000 | [39 empty] | 628000 |  |  |  |  | 2022 | Tiu, G. et al. (2022), Minerals Engineering, 185, 107705 |  | SWE
| Lappberget |  | Seafloor hydrothermal | Volcanic-hosted massive sulfide (VMS) | VMS zinc-lead | Zn | Cu, Pb | Zn, Cu, Pb | Tiu et al., 2021 |  | 131 | [6 empty] | ore material |  |  | mineral separate | [5 empty] | mineralisation |  |  |  | sphalerite | [6 empty] | chalcopyrite, pyrrhotite, galena, pyrite |  | EMPA, ICP-MS, SEM-EDS | [24 empty] | 2000 | [11 empty] | 0 | [9 empty] | 52000 | [27 empty] | 3000 | [31 empty] | 330000 | [39 empty] | 616000 |  |  |  |  | 2022 | Tiu, G. et al. (2022), Minerals Engineering, 185, 107705 |  | SWE
| Lappberget |  | Seafloor hydrothermal | Volcanic-hosted massive sulfide (VMS) | VMS zinc-lead | Zn | Cu, Pb | Zn, Cu, Pb | Tiu et al., 2021 |  | 132 | [6 empty] | ore material |  |  | mineral separate | [5 empty] | mineralisation |  |  |  | sphalerite | [6 empty] | chalcopyrite, pyrrhotite, galena, pyrite |  | EMPA, ICP-MS, SEM-EDS | [24 empty] | 2000 | [11 empty] | 0 | [9 empty] | 44000 | [27 empty] | 16000 | [31 empty] | 330000 | [39 empty] | 611000 |  |  |  |  | 2022 | Tiu, G. et al. (2022), Minerals Engineering, 185, 107705 |  | SWE
| Lappberget |  | Seafloor hydrothermal | Volcanic-hosted massive sulfide (VMS) | VMS zinc-lead | Zn | Cu, Pb | Zn, Cu, Pb | Tiu et al., 2021 |  | 133 | [6 empty] | ore material |  |  | mineral separate | [5 empty] | mineralisation |  |  |  | sphalerite | [6 empty] | chalcopyrite, pyrrhotite, galena, pyrite |  | EMPA, ICP-MS, SEM-EDS | [24 empty] | 2000 | [11 empty] | 0 | [9 empty] | 52000 | [27 empty] | 3000 | [31 empty] | 330000 | [39 empty] | 612000 |  |  |  |  | 2022 | Tiu, G. et al. (2022), Minerals Engineering, 185, 107705 |  | SWE
| Lappberget |  | Seafloor hydrothermal | Volcanic-hosted massive sulfide (VMS) | VMS zinc-lead | Zn | Cu, Pb | Zn, Cu, Pb | Tiu et al., 2021 |  | 134 | [6 empty] | ore material |  |  | mineral separate | [5 empty] | mineralisation |  |  |  | sphalerite | [6 empty] | chalcopyrite, pyrrhotite, galena, pyrite |  | EMPA, ICP-MS, SEM-EDS | [24 empty] | 2000 | [11 empty] | 0 | [9 empty] | 44000 | [27 empty] | 4000 | [31 empty] | 330000 | [39 empty] | 620000 |  |  |  |  | 2022 | Tiu, G. et al. (2022), Minerals Engineering, 185, 107705 |  | SWE
| Lappberget |  | Seafloor hydrothermal | Volcanic-hosted massive sulfide (VMS) | VMS zinc-lead | Zn | Cu, Pb | Zn, Cu, Pb | Tiu et al., 2021 |  | 135 | [6 empty] | ore material |  |  | mineral separate | [5 empty] | mineralisation |  |  |  | sphalerite | [6 empty] | chalcopyrite, pyrrhotite, galena, pyrite |  | EMPA, ICP-MS, SEM-EDS | [24 empty] | 2000 | [11 empty] | 0 | [9 empty] | 72000 | [27 empty] | 10000 | [31 empty] | 330000 | [39 empty] | 587000 |  |  |  |  | 2022 | Tiu, G. et al. (2022), Minerals Engineering, 185, 107705 |  | SWE
| Lappberget |  | Seafloor hydrothermal | Volcanic-hosted massive sulfide (VMS) | VMS zinc-lead | Zn | Cu, Pb | Zn, Cu, Pb | Tiu et al., 2021 |  | 136 | [6 empty] | ore material |  |  | mineral separate | [5 empty] | mineralisation |  |  |  | sphalerite | [6 empty] | chalcopyrite, pyrrhotite, galena, pyrite |  | EMPA, ICP-MS, SEM-EDS | [24 empty] | 2000 | [11 empty] | 0 | [9 empty] | 62000 | [27 empty] | 14000 | [31 empty] | 330000 | [39 empty] | 586000 |  |  |  |  | 2022 | Tiu, G. et al. (2022), Minerals Engineering, 185, 107705 |  | SWE
| Lappberget |  | Seafloor hydrothermal | Volcanic-hosted massive sulfide (VMS) | VMS zinc-lead | Zn | Cu, Pb | Zn, Cu, Pb | Tiu et al., 2021 |  | 137 | [6 empty] | ore material |  |  | mineral separate | [5 empty] | mineralisation |  |  |  | sphalerite | [6 empty] | chalcopyrite, pyrrhotite, galena, pyrite |  | EMPA, ICP-MS, SEM-EDS | [24 empty] | 2000 | [11 empty] | 0 | [9 empty] | 39000 | [27 empty] | 5000 | [31 empty] | 330000 | [39 empty] | 628000 |  |  |  |  | 2022 | Tiu, G. et al. (2022), Minerals Engineering, 185, 107705 |  | SWE
| Lappberget |  | Seafloor hydrothermal | Volcanic-hosted massive sulfide (VMS) | VMS zinc-lead | Zn | Cu, Pb | Zn, Cu, Pb | Tiu et al., 2021 |  | 138 | [6 empty] | ore material |  |  | mineral separate | [5 empty] | mineralisation |  |  |  | sphalerite | [6 empty] | chalcopyrite, pyrrhotite, galena, pyrite |  | EMPA, ICP-MS, SEM-EDS | [24 empty] | 2000 | [11 empty] | 0 | [9 empty] | 41000 | [27 empty] | 5000 | [31 empty] | 331000 | [39 empty] | 629000 |  |  |  |  | 2022 | Tiu, G. et al. (2022), Minerals Engineering, 185, 107705 |  | SWE
| Lappberget |  | Seafloor hydrothermal | Volcanic-hosted massive sulfide (VMS) | VMS zinc-lead | Zn | Cu, Pb | Zn, Cu, Pb | Tiu et al., 2021 |  | 139 | [6 empty] | ore material |  |  | mineral separate | [5 empty] | mineralisation |  |  |  | sphalerite | [6 empty] | chalcopyrite, pyrrhotite, galena, pyrite |  | EMPA, ICP-MS, SEM-EDS | [24 empty] | 3000 | [11 empty] | 0 | [9 empty] | 39000 | [27 empty] | 3000 | [31 empty] | 331000 | [39 empty] | 632000 |  |  |  |  | 2022 | Tiu, G. et al. (2022), Minerals Engineering, 185, 107705 |  | SWE
| Lappberget |  | Seafloor hydrothermal | Volcanic-hosted massive sulfide (VMS) | VMS zinc-lead | Zn | Cu, Pb | Zn, Cu, Pb | Tiu et al., 2021 |  | 140 | [6 empty] | ore material |  |  | mineral separate | [5 empty] | mineralisation |  |  |  | sphalerite | [6 empty] | chalcopyrite, pyrrhotite, galena, pyrite |  | EMPA, ICP-MS, SEM-EDS | [24 empty] | 4000 | [11 empty] | 0 | [9 empty] | 65000 | [27 empty] | 12000 | [31 empty] | 331000 | [39 empty] | 590000 |  |  |  |  | 2022 | Tiu, G. et al. (2022), Minerals Engineering, 185, 107705 |  | SWE
| Lappberget |  | Seafloor hydrothermal | Volcanic-hosted massive sulfide (VMS) | VMS zinc-lead | Zn | Cu, Pb | Zn, Cu, Pb | Tiu et al., 2021 |  | 141 | [6 empty] | ore material |  |  | mineral separate | [5 empty] | mineralisation |  |  |  | sphalerite | [6 empty] | chalcopyrite, pyrrhotite, galena, pyrite |  | EMPA, ICP-MS, SEM-EDS | [24 empty] | 2000 | [11 empty] | 0 | [9 empty] | 66000 | [27 empty] | 10000 | [31 empty] | 332000 | [39 empty] | 592000 |  |  |  |  | 2022 | Tiu, G. et al. (2022), Minerals Engineering, 185, 107705 |  | SWE
| Lappberget |  | Seafloor hydrothermal | Volcanic-hosted massive sulfide (VMS) | VMS zinc-lead | Zn | Cu, Pb | Zn, Cu, Pb | Tiu et al., 2021 |  | 142 | [6 empty] | ore material |  |  | mineral separate | [5 empty] | mineralisation |  |  |  | sphalerite | [6 empty] | chalcopyrite, pyrrhotite, galena, pyrite |  | EMPA, ICP-MS, SEM-EDS | [24 empty] | 2000 | [11 empty] | 0 | [9 empty] | 51000 | [27 empty] | 3000 | [31 empty] | 332000 | [39 empty] | 619000 |  |  |  |  | 2022 | Tiu, G. et al. (2022), Minerals Engineering, 185, 107705 |  | SWE
| Lappberget |  | Seafloor hydrothermal | Volcanic-hosted massive sulfide (VMS) | VMS zinc-lead | Zn | Cu, Pb | Zn, Cu, Pb | Tiu et al., 2021 |  | 143 | [6 empty] | ore material |  |  | mineral separate | [5 empty] | mineralisation |  |  |  | sphalerite | [6 empty] | chalcopyrite, pyrrhotite, galena, pyrite |  | EMPA, ICP-MS, SEM-EDS | [24 empty] | 2000 | [11 empty] | 0 | [9 empty] | 44000 | [27 empty] | 4000 | [31 empty] | 333000 | [39 empty] | 622000 |  |  |  |  | 2022 | Tiu, G. et al. (2022), Minerals Engineering, 185, 107705 |  | SWE
| Lappberget |  | Seafloor hydrothermal | Volcanic-hosted massive sulfide (VMS) | VMS zinc-lead | Zn | Cu, Pb | Zn, Cu, Pb | Tiu et al., 2021 |  | 144 | [6 empty] | ore material |  |  | mineral separate | [5 empty] | mineralisation |  |  |  | sphalerite | [6 empty] | chalcopyrite, pyrrhotite, galena, pyrite |  | EMPA, ICP-MS, SEM-EDS | [24 empty] | 4000 | [11 empty] | 0 | [9 empty] | 67000 | [27 empty] | 12000 | [31 empty] | 333000 | [39 empty] | 591000 |  |  |  |  | 2022 | Tiu, G. et al. (2022), Minerals Engineering, 185, 107705 |  | SWE
| Lappberget |  | Seafloor hydrothermal | Volcanic-hosted massive sulfide (VMS) | VMS zinc-lead | Zn | Cu, Pb | Zn, Cu, Pb | Tiu et al., 2021 |  | 145 | [6 empty] | ore material |  |  | mineral separate | [5 empty] | mineralisation |  |  |  | sphalerite | [6 empty] | chalcopyrite, pyrrhotite, galena, pyrite |  | EMPA, ICP-MS, SEM-EDS | [24 empty] | 3000 | [11 empty] | 0 | [9 empty] | 55000 | [27 empty] | 21000 | [31 empty] | 333000 | [39 empty] | 592000 |  |  |  |  | 2022 | Tiu, G. et al. (2022), Minerals Engineering, 185, 107705 |  | SWE
| Lappberget |  | Seafloor hydrothermal | Volcanic-hosted massive sulfide (VMS) | VMS zinc-lead | Zn | Cu, Pb | Zn, Cu, Pb | Tiu et al., 2021 |  | 146 | [6 empty] | ore material |  |  | mineral separate | [5 empty] | mineralisation |  |  |  | sphalerite | [6 empty] | chalcopyrite, pyrrhotite, galena, pyrite |  | EMPA, ICP-MS, SEM-EDS | [24 empty] | 2000 | [11 empty] | 0 | [9 empty] | 60000 | [27 empty] | 6000 | [31 empty] | 333000 | [39 empty] | 599000 |  |  |  |  | 2022 | Tiu, G. et al. (2022), Minerals Engineering, 185, 107705 |  | SWE
| Lappberget |  | Seafloor hydrothermal | Volcanic-hosted massive sulfide (VMS) | VMS zinc-lead | Zn | Cu, Pb | Zn, Cu, Pb | Tiu et al., 2021 |  | 147 | [6 empty] | ore material |  |  | mineral separate | [5 empty] | mineralisation |  |  |  | sphalerite | [6 empty] | chalcopyrite, pyrrhotite, galena, pyrite |  | EMPA, ICP-MS, SEM-EDS | [24 empty] | 2000 | [11 empty] | 0 | [9 empty] | 41000 | [27 empty] | 8000 | [31 empty] | 333000 | [39 empty] | 617000 |  |  |  |  | 2022 | Tiu, G. et al. (2022), Minerals Engineering, 185, 107705 |  | SWE
| Lappberget |  | Seafloor hydrothermal | Volcanic-hosted massive sulfide (VMS) | VMS zinc-lead | Zn | Cu, Pb | Zn, Cu, Pb | Tiu et al., 2021 |  | 148 | [6 empty] | ore material |  |  | mineral separate | [5 empty] | mineralisation |  |  |  | sphalerite | [6 empty] | chalcopyrite, pyrrhotite, galena, pyrite |  | EMPA, ICP-MS, SEM-EDS | [24 empty] | 2000 | [11 empty] | 0 | [9 empty] | 41000 | [27 empty] | 5000 | [31 empty] | 333000 | [39 empty] | 626000 |  |  |  |  | 2022 | Tiu, G. et al. (2022), Minerals Engineering, 185, 107705 |  | SWE
| Lappberget |  | Seafloor hydrothermal | Volcanic-hosted massive sulfide (VMS) | VMS zinc-lead | Zn | Cu, Pb | Zn, Cu, Pb | Tiu et al., 2021 |  | 149 | [6 empty] | ore material |  |  | mineral separate | [5 empty] | mineralisation |  |  |  | sphalerite | [6 empty] | chalcopyrite, pyrrhotite, galena, pyrite |  | EMPA, ICP-MS, SEM-EDS | [24 empty] | 2000 | [11 empty] | 0 | [9 empty] | 42000 | [27 empty] | 6000 | [31 empty] | 334000 | [39 empty] | 625000 |  |  |  |  | 2022 | Tiu, G. et al. (2022), Minerals Engineering, 185, 107705 |  | SWE
| Lappberget |  | Seafloor hydrothermal | Volcanic-hosted massive sulfide (VMS) | VMS zinc-lead | Zn | Cu, Pb | Zn, Cu, Pb | Tiu et al., 2021 |  | 150 | [6 empty] | ore material |  |  | mineral separate | [5 empty] | mineralisation |  |  |  | sphalerite | [6 empty] | chalcopyrite, pyrrhotite, galena, pyrite |  | EMPA, ICP-MS, SEM-EDS | [24 empty] | 1000 | [11 empty] | 0 | [9 empty] | 59000 | [27 empty] | 6000 | [31 empty] | 335000 | [39 empty] | 608000 |  |  |  |  | 2022 | Tiu, G. et al. (2022), Minerals Engineering, 185, 107705 |  | SWE
| Lappberget |  | Seafloor hydrothermal | Volcanic-hosted massive sulfide (VMS) | VMS zinc-lead | Zn | Cu, Pb | Zn, Cu, Pb | Tiu et al., 2021 |  | 151 | [6 empty] | ore material |  |  | mineral separate | [5 empty] | mineralisation |  |  |  | sphalerite | [6 empty] | chalcopyrite, pyrrhotite, galena, pyrite |  | EMPA, ICP-MS, SEM-EDS | [24 empty] | 2000 | [11 empty] | 0 | [9 empty] | 58000 | [27 empty] | 9000 | [31 empty] | 335000 | [39 empty] | 603000 |  |  |  |  | 2022 | Tiu, G. et al. (2022), Minerals Engineering, 185, 107705 |  | SWE
| Lappberget |  | Seafloor hydrothermal | Volcanic-hosted massive sulfide (VMS) | VMS zinc-lead | Zn | Cu, Pb | Zn, Cu, Pb | Tiu et al., 2021 |  | 152 | [6 empty] | ore material |  |  | mineral separate | [5 empty] | mineralisation |  |  |  | sphalerite | [6 empty] | chalcopyrite, pyrrhotite, galena, pyrite |  | EMPA, ICP-MS, SEM-EDS | [24 empty] | 2000 | [11 empty] | 0 | [9 empty] | 56000 | [27 empty] | 8000 | [31 empty] | 330000 | [39 empty] | 605000 |  |  |  |  | 2022 | Tiu, G. et al. (2022), Minerals Engineering, 185, 107705 |  | SWE
| Lappberget |  | Seafloor hydrothermal | Volcanic-hosted massive sulfide (VMS) | VMS zinc-lead | Zn | Cu, Pb | Zn, Cu, Pb | Tiu et al., 2021 |  | 153 | [6 empty] | ore material |  |  | mineral separate | [5 empty] | mineralisation |  |  |  | sphalerite | [6 empty] | chalcopyrite, pyrrhotite, galena, pyrite |  | EMPA, ICP-MS, SEM-EDS | [24 empty] | 3000 | [11 empty] | 0 | [9 empty] | 47000 | [27 empty] | 4000 | [31 empty] | 331000 | [39 empty] | 611000 |  |  |  |  | 2022 | Tiu, G. et al. (2022), Minerals Engineering, 185, 107705 |  | SWE