## Sheet1
Uploaded | deposit_name | deposit_local_id | deposit_environment | deposit_group | deposit_type | primary_commodities | secondary_commodities | all_commodities | deposit_source | sample_uid | sample_name | sample_local_id | feature_type | feature_name | feature_uid | top_depth_m | bottom_depth_m | sample_deposit_relation | sample_type | sampling_method | material_class | material_class_comments | province | strat_unit_name | strat_unit_uid | strat_grouping | earth_material_group | earth_material_qualifier | earth_material | metamorphic_grade | mineral | paragenetic_stage | mode_of_occurrence | texture | color | alteration | sample_description | associated_minerals | sample_preparation | analytical_method | instrument_type_model | laboratory_location/if reported | operating_conditions/if reported | standards_used/if reported | ag_ppm | ag_detection_limit | al_ppm | al_detection_limit | as_ppm | as_detection_limit | au_ppm | au_detection_limit | b_ppm | b_detection_limit | ba_ppm | ba_detection_limit | be_ppm | be_detection_limit | bi_ppm | bi_detection_limit | br_ppm | br_detection_limit | ca_ppm | ca_detection_limit | cd_ppm | cd_detection_limit | ce_ppm | ce_detection_limit | cl_ppm | cl_detection_limit | co_ppm | co_detection_limit | cr_ppm | cr_detection_limit | cs_ppm | cs_detection_limit | cu_ppm | cu_detection_limit | dy_ppm | dy_detection_limit | er_ppm | er_detection_limit | eu_ppm | eu_detection_limit | f_ppm | f_detection_limit | fe_ppm | fe_detection_limit | ga_ppm | ga_detection_limit | gd_ppm | gd_detection_limit | ge_ppm | ge_detection_limit | hf_ppm | hf_detection_limit | hg_ppm | hg_detection_limit | ho_ppm | ho_detection_limit | in_ppm | in_detection_limit | ir_ppm | ir_detection_limit | k_ppm | k_detection_limit | la_ppm | la_detection_limit | li_ppm | li_detection_limit | lu_ppm | lu_detection_limit | mg_ppm | mg_detection_limit | mn_ppm | mn_detection_limit | mo_ppm | mo_detection_limit | na_ppm | na_detection_limit | nb_ppm | nb_detection_limit | nd_ppm | nd_detection_limit | ni_ppm | ni_detection_limit | os_ppm | os_detection_limit | p_ppm | p_detection_limit | pb_ppm | pb_detection_limit | pd_ppm | pd_detection_limit | pr_ppm | pr_detection_limit | pt_ppm | pt_detection_limit | rb_ppm | rb_detection_limit | re_ppm | re_detection_limit | rh_ppm | rh_detection_limit | ru_ppm | ru_detection_limit | s_ppm | s_detection_limit | sb_ppm | sb_detection_limit | sc_ppm | sc_detection_limit | se_ppm | se_detection_limit | si_ppm | si_detection_limit | sm_ppm | sm_detection_limit | sn_ppm | sn_detection_limit | sr_ppm | sr_detection_limit | ta_ppm | ta_detection_limit | tb_ppm | tb_detection_limit | te_ppm | te_detection_limit | th_ppm | th_detection_limit | ti_ppm | ti_detection_limit | tl_ppm | tl_detection_limit | tm_ppm | tm_detection_limit | u_ppm | u_detection_limit | v_ppm | v_detection_limit | w_ppm | w_detection_limit | y_ppm | y_detection_limit | yb_ppm | yb_detection_limit | zn_ppm | zn_detection_limit | zr_ppm | zr_detection_limit | analysis_datetime | publication_date | sample_source | submitter | country | state | deposit_longitude_wgs84 | deposit_latitude_wgs84 | sample_longitude_wgs84 | sample_latitude_wgs84 | sample_easting | sample_northing | sample_utm_zone | sample_location_description | location_source | location_accuracy | comments | last_update
| Shanshulin Pb-Zn deposit |  | Basin hydrothermal | Mississippi Valley-type (MVT) | MVT zinc-lead | Pb, Zn | Ge | Pb, Zn, Ge | Zhou et al., 2014 |  | SSL-3-2-C1c - 1 |  | underground mine |  |  |  |  | ore material | polished section | grab | mineral separate | [5 empty] | mineralisation |  |  |  | sphalerite, pyrite | [6 empty] | galena, pyrite, dolomite, calcite, quartz | polished thin sections | LA-ICPMS, SEM-EDS |  |  |  |  | 29.662809 |  |  |  | 1.212 |  | 0.205 | [7 empty] | 0.055 | [5 empty] | 323.574431 | [5 empty] | 0.031 |  | 1.588 |  |  |  | 1.385 | [9 empty] | 26268.89 |  | 0.022398 |  |  |  | 1.068 | [7 empty] | 0.018 | [13 empty] | 127.69131 |  | 0.068 | [7 empty] | 0.793 | [5 empty] | 2.176269 | [17 empty] | 0.396 |  | 0.23 |  | 3.879 | [5 empty] | 0.269 | [7 empty] | 2.053 |  |  |  | 2.914 |  | 0.032 | [5 empty] | 0.088 | [7 empty] | 642637.7 |  |  |  |  | 2025 |  |  | CHN | Guizhou
| Shanshulin Pb-Zn deposit |  | Basin hydrothermal | Mississippi Valley-type (MVT) | MVT zinc-lead | Pb, Zn | Ge | Pb, Zn, Ge | Zhou et al., 2014 |  | SSL-3-2-C1d - 1 |  | underground mine |  |  |  |  | ore material | polished section | grab | mineral separate | [5 empty] | mineralisation |  |  |  | sphalerite, pyrite | [6 empty] | galena, pyrite, dolomite, calcite, quartz | polished thin sections | LA-ICPMS, SEM-EDS |  |  |  |  | 22.784194 |  |  |  | 2.235 |  | 0.156 | [7 empty] | 0.019 | [5 empty] | 607.892423 | [5 empty] | 0.075 |  | 1.822 |  |  |  | 1.22 | [9 empty] | 43055.6 |  | 0.041766 |  |  |  | 62.058401 | [7 empty] | 0.026 | [13 empty] | 319.713069 |  | 0.024 | [7 empty] | 0.447 | [5 empty] | 22.818359 | [17 empty] | 0.658 |  | 0.205 |  | 3.59 | [5 empty] | 0.347 | [7 empty] | 1.617 |  |  |  | 2.291 |  | 0.118 | [5 empty] | 0.114 | [7 empty] | 624264.5 |  |  |  |  | 2025 |  |  | CHN | Guizhou
| Shanshulin Pb-Zn deposit |  | Basin hydrothermal | Mississippi Valley-type (MVT) | MVT zinc-lead | Pb, Zn | Ge | Pb, Zn, Ge | Zhou et al., 2014 |  | SSL-3-2-C1e - 1 |  | underground mine |  |  |  |  | ore material | polished section | grab | mineral separate | [5 empty] | mineralisation |  |  |  | sphalerite, pyrite | [6 empty] | galena, pyrite, dolomite, calcite, quartz | polished thin sections | LA-ICPMS, SEM-EDS |  |  |  |  | 33.391911 |  |  |  | 2.548 |  | 0.039 | [7 empty] | 0.036 | [5 empty] | 555.265424 | [5 empty] | 0.103 |  | 2.057 |  |  |  | 1.5 | [9 empty] | 42283.85 |  | 0.039 |  |  |  | 91.685035 | [7 empty] | 0.02 | [13 empty] | 391.892456 |  | 0.024 | [7 empty] | 0.585 | [5 empty] | 33.694626 | [17 empty] | 0.522 |  | 0.28 |  | 4.916 | [5 empty] | 0.22 | [7 empty] | 1.619 |  |  |  | 2.676 |  | 0.154 | [5 empty] | 0.049 | [7 empty] | 625048.1 |  |  |  |  | 2025 |  |  | CHN | Guizhou
| Shanshulin Pb-Zn deposit |  | Basin hydrothermal | Mississippi Valley-type (MVT) | MVT zinc-lead | Pb, Zn | Ge | Pb, Zn, Ge | Zhou et al., 2014 |  | SSL-3-2-C1f - 1 |  | underground mine |  |  |  |  | ore material | polished section | grab | mineral separate | [5 empty] | mineralisation |  |  |  | sphalerite, pyrite | [6 empty] | galena, pyrite, dolomite, calcite, quartz | polished thin sections | LA-ICPMS, SEM-EDS |  |  |  |  | 37.045123 |  |  |  | 1.386 |  | 0.052 | [7 empty] | 0.018 | [5 empty] | 519.661555 | [5 empty] | 0.088 |  | 2.213 |  |  |  | 1.162 | [9 empty] | 36458.62 |  | 0.103 |  |  |  | 136.670083 | [7 empty] | 0.007 | [13 empty] | 239.199325 |  | 0.023 | [7 empty] | 0.586 | [5 empty] | 20.283959 | [17 empty] | 0.464 |  | 0.361 |  | 7.299 | [5 empty] | 0.264 | [7 empty] | 3.697 |  |  |  | 1.399 |  | 0.178057 | [5 empty] | 0.09 | [7 empty] | 631344 |  |  |  |  | 2025 |  |  | CHN | Guizhou
| Shanshulin Pb-Zn deposit |  | Basin hydrothermal | Mississippi Valley-type (MVT) | MVT zinc-lead | Pb, Zn | Ge | Pb, Zn, Ge | Zhou et al., 2014 |  | SSL-3-2-C1g - 1 |  | underground mine |  |  |  |  | ore material | polished section | grab | mineral separate | [5 empty] | mineralisation |  |  |  | sphalerite, pyrite | [6 empty] | galena, pyrite, dolomite, calcite, quartz | polished thin sections | LA-ICPMS, SEM-EDS |  |  |  |  | 22.900791 |  |  |  | 9.795 |  | 0.078 | [7 empty] | 0.026 | [5 empty] | 500.782189 | [5 empty] | 0.082 |  | 3.549 |  |  |  | 0.796 | [9 empty] | 43463.17 |  | 0.055 |  |  |  | 109.045625 | [7 empty] | 0.007 | [13 empty] | 277.986889 |  | 0.024 | [7 empty] | 0.699 | [5 empty] | 28.6877 | [17 empty] | 0.696 |  | 0.339 |  | 5.753 | [5 empty] | 0.338 | [7 empty] | 4.107 |  |  |  | 0.908 |  | 0.102 | [5 empty] | 0.14 | [7 empty] | 623965 |  |  |  |  | 2025 |  |  | CHN | Guizhou
| Shanshulin Pb-Zn deposit |  | Basin hydrothermal | Mississippi Valley-type (MVT) | MVT zinc-lead | Pb, Zn | Ge | Pb, Zn, Ge | Zhou et al., 2014 |  | SSL-3-2-C1h - 1 |  | underground mine |  |  |  |  | ore material | polished section | grab | mineral separate | [5 empty] | mineralisation |  |  |  | sphalerite, pyrite | [6 empty] | galena, pyrite, dolomite, calcite, quartz | polished thin sections | LA-ICPMS, SEM-EDS |  |  |  |  | 14.309935 |  |  |  | 2.217 |  | 0.019 | [7 empty] | 0.103 | [5 empty] | 664.706515 | [5 empty] | 0.081 |  | 2.265 |  |  |  | 1.451 | [9 empty] | 36299.08 |  | 0.042069 |  |  |  | 126.022895 | [7 empty] | 0.003 | [13 empty] | 184.596574 |  | 0.124 | [7 empty] | 0.604 | [5 empty] | 4.818817 | [17 empty] | 0.731 |  | 0.277 |  | 2.876 | [5 empty] | 0.3 | [7 empty] | 2.419 |  |  |  | 1.952 |  | 0.072 | [5 empty] | 0.077 | [7 empty] | 631387.2 |  |  |  |  | 2025 |  |  | CHN | Guizhou
| Shanshulin Pb-Zn deposit |  | Basin hydrothermal | Mississippi Valley-type (MVT) | MVT zinc-lead | Pb, Zn | Ge | Pb, Zn, Ge | Zhou et al., 2014 |  | SSL-3-2-C1a - 1 |  | underground mine |  |  |  |  | ore material | polished section | grab | mineral separate | [5 empty] | mineralisation |  |  |  | sphalerite, pyrite | [6 empty] | galena, pyrite, dolomite, calcite, quartz | polished thin sections | LA-ICPMS, SEM-EDS |  |  |  |  | 113.246996 |  |  |  | 1.406 |  | 0.029 | [7 empty] | 0.04 | [5 empty] | 316.380755 | [5 empty] | 0.1 |  | 2.109 |  |  |  | 194.965909 | [9 empty] | 17168.11 |  | 38.176731 |  |  |  | 364.449353 | [7 empty] | 0.028571 | [13 empty] | 71.129121 |  | 0.036 | [7 empty] | 0.725 | [5 empty] | 1.591325 | [17 empty] | 0.397 |  | 0.275 |  | 4.748 | [5 empty] | 11.548739 | [7 empty] | 0.637 |  |  |  | 1.397 |  | 0.122152 | [5 empty] | 0.104 | [7 empty] | 651649.9 |  |  |  |  | 2025 |  |  | CHN | Guizhou
| Shanshulin Pb-Zn deposit |  | Basin hydrothermal | Mississippi Valley-type (MVT) | MVT zinc-lead | Pb, Zn | Ge | Pb, Zn, Ge | Zhou et al., 2014 |  | SSL-3-2-C1b - 1 |  | underground mine |  |  |  |  | ore material | polished section | grab | mineral separate | [5 empty] | mineralisation |  |  |  | sphalerite, pyrite | [6 empty] | galena, pyrite, dolomite, calcite, quartz | polished thin sections | LA-ICPMS, SEM-EDS |  |  |  |  | 32.360369 |  |  |  | 2.861 |  | 0.052 | [7 empty] | 0.113 | [5 empty] | 934.867042 | [5 empty] | 0.141 |  | 2.918 |  |  |  | 1.091 | [9 empty] | 19261.32 |  | 0.019 |  |  |  | 165.766627 | [7 empty] | 0.03 | [13 empty] | 48.191806 |  | 0.129 | [7 empty] | 0.633 | [5 empty] | 3.125704 | [17 empty] | 0.426 |  | 0.226 |  | 3.766 | [5 empty] | 0.252 | [7 empty] | 0.833 |  |  |  | 2.895 |  | 0.129098 | [5 empty] | 0.074 | [7 empty] | 649066.1 |  |  |  |  | 2025 |  |  | CHN | Guizhou
| Shanshulin Pb-Zn deposit |  | Basin hydrothermal | Mississippi Valley-type (MVT) | MVT zinc-lead | Pb, Zn | Ge | Pb, Zn, Ge | Zhou et al., 2014 |  | SSL-3-2-C2a - 1 |  | underground mine |  |  |  |  | ore material | polished section | grab | mineral separate | [5 empty] | mineralisation |  |  |  | sphalerite, pyrite | [6 empty] | galena, pyrite, dolomite, calcite, quartz | polished thin sections | LA-ICPMS, SEM-EDS |  |  |  |  | 28.541871 |  |  |  | 1.78 |  | 0.016 | [7 empty] | 0.066 | [5 empty] | 1622.6897 | [5 empty] | 0.037 |  | 1.862 |  |  |  | 1.206 | [9 empty] | 27610.61 |  | 0.047 |  |  |  | 255.327501 | [7 empty] | 0.003 | [13 empty] | 64.03849 |  | 0.055 | [7 empty] | 0.43 | [5 empty] | 5.554886 | [17 empty] | 0.525 |  | 0.23 |  | 4.917 | [5 empty] | 0.165 | [7 empty] | 1.825 |  |  |  | 1.869 |  | 0.114235 | [5 empty] | 0.068 | [7 empty] | 639160 |  |  |  |  | 2025 |  |  | CHN | Guizhou
| Shanshulin Pb-Zn deposit |  | Basin hydrothermal | Mississippi Valley-type (MVT) | MVT zinc-lead | Pb, Zn | Ge | Pb, Zn, Ge | Zhou et al., 2014 |  | SSL-3-2-C2b - 1 |  | underground mine |  |  |  |  | ore material | polished section | grab | mineral separate | [5 empty] | mineralisation |  |  |  | sphalerite, pyrite | [6 empty] | galena, pyrite, dolomite, calcite, quartz | polished thin sections | LA-ICPMS, SEM-EDS |  |  |  |  | 32.152268 |  |  |  | 2.469 |  | 0.097 | [7 empty] | 0.068 | [5 empty] | 602.24367 | [5 empty] | 0.086 |  | 2.12 |  |  |  | 314.39119 | [9 empty] | 6536.360575 |  | 239.610096 |  |  |  | 137.440612 | [7 empty] | 0.687546 | [13 empty] | 11.283234 |  | 0.047 | [7 empty] | 0.697 | [5 empty] | 3.561598 | [17 empty] | 0.49 |  | 0.301 |  | 1.215 | [5 empty] | 77.650091 | [7 empty] | 1.077 |  |  |  | 1.883 |  | 0.206 | [5 empty] | 0.122 | [7 empty] | 662437.6 |  |  |  |  | 2025 |  |  | CHN | Guizhou
| Shanshulin Pb-Zn deposit |  | Basin hydrothermal | Mississippi Valley-type (MVT) | MVT zinc-lead | Pb, Zn | Ge | Pb, Zn, Ge | Zhou et al., 2014 |  | SSL-20-5-C1c - 1 |  | underground mine |  |  |  |  | ore material | polished section | grab | mineral separate | [5 empty] | mineralisation |  |  |  | sphalerite, pyrite | [6 empty] | galena, pyrite, dolomite, calcite, quartz | polished thin sections | LA-ICPMS, SEM-EDS |  |  |  |  | 47.827469 |  |  |  | 2.982 |  | 0.317 | [7 empty] | 0.026 | [5 empty] | 807.219934 | [5 empty] | 0.186 |  | 3.817 |  |  |  | 1.504 | [9 empty] | 21492.75 |  | 0.042 |  |  |  | 207.863053 | [7 empty] | 0.013 | [13 empty] | 47.759295 |  | 0.027 | [7 empty] | 0.445 | [5 empty] | 0.844183 | [17 empty] | 0.706 |  | 0.325 |  | 9.52 | [5 empty] | 0.456 | [7 empty] | 0.676 |  |  |  | 2.158 |  | 0.073 | [5 empty] | 0.139 | [7 empty] | 646855.2 |  |  |  |  | 2025 |  |  | CHN | Guizhou
| Shanshulin Pb-Zn deposit |  | Basin hydrothermal | Mississippi Valley-type (MVT) | MVT zinc-lead | Pb, Zn | Ge | Pb, Zn, Ge | Zhou et al., 2014 |  | SSL-20-5-C1d - 1 |  | underground mine |  |  |  |  | ore material | polished section | grab | mineral separate | [5 empty] | mineralisation |  |  |  | sphalerite, pyrite | [6 empty] | galena, pyrite, dolomite, calcite, quartz | polished thin sections | LA-ICPMS, SEM-EDS |  |  |  |  | 25.076488 |  |  |  | 1.926 |  | 0.149 | [7 empty] | 0.025 | [5 empty] | 2068.795597 | [5 empty] | 0.138 |  | 1.745 |  |  |  | 53.399661 | [9 empty] | 6891.612694 |  | 0.029574 |  |  |  | 109.485027 | [7 empty] | 0.019 | [13 empty] | 12.169109 |  | 0.018 | [7 empty] | 0.412 | [5 empty] | 1.547898 | [17 empty] | 2.446915 |  | 0.188 |  | 1.054 | [5 empty] | 0.268 | [7 empty] | 0.457 |  |  |  | 1.765 |  | 0.033 | [5 empty] | 0.098 | [7 empty] | 660589.8 |  |  |  |  | 2025 |  |  | CHN | Guizhou
| Shanshulin Pb-Zn deposit |  | Basin hydrothermal | Mississippi Valley-type (MVT) | MVT zinc-lead | Pb, Zn | Ge | Pb, Zn, Ge | Zhou et al., 2014 |  | SSL-20-5-C2d - 1 |  | underground mine |  |  |  |  | ore material | polished section | grab | mineral separate | [5 empty] | mineralisation |  |  |  | sphalerite, pyrite | [6 empty] | galena, pyrite, dolomite, calcite, quartz | polished thin sections | LA-ICPMS, SEM-EDS |  |  |  |  | 18.960348 |  |  |  | 1.946 |  | 0.125 | [7 empty] | 0.096 | [5 empty] | 870.444831 | [5 empty] | 0.065 |  | 1.818 |  |  |  | 3.691476 | [9 empty] | 21602.08 |  | 0.113 |  |  |  | 241.686465 | [7 empty] | 0.065 | [13 empty] | 28.914303 |  | 0.025 | [7 empty] | 0.428 | [5 empty] | 3.885372 | [17 empty] | 0.191 |  | 0.274 |  | 2.715 | [5 empty] | 0.308723 | [7 empty] | 1.236 |  |  |  | 1.294 |  | 0.036 | [5 empty] | 0.113 | [7 empty] | 646664 |  |  |  |  | 2025 |  |  | CHN | Guizhou
| Shanshulin Pb-Zn deposit |  | Basin hydrothermal | Mississippi Valley-type (MVT) | MVT zinc-lead | Pb, Zn | Ge | Pb, Zn, Ge | Zhou et al., 2014 |  | SSL-20-5-C1a - 1 |  | underground mine |  |  |  |  | ore material | polished section | grab | mineral separate | [5 empty] | mineralisation |  |  |  | sphalerite, pyrite | [6 empty] | galena, pyrite, dolomite, calcite, quartz | polished thin sections | LA-ICPMS, SEM-EDS |  |  |  |  | 36.851137 |  |  |  | 1.391 |  | 0.115 | [7 empty] | 0.034 | [5 empty] | 1682.576573 | [5 empty] | 0.109 |  | 2.271 |  |  |  | 102.336754 | [9 empty] | 6114.522317 |  | 0.027633 |  |  |  | 101.679196 | [7 empty] | 0.01 | [13 empty] | 10.393733 |  | 0.042 | [7 empty] | 0.574 | [5 empty] | 7.863964 | [17 empty] | 9.818509 |  | 0.311 |  | 0.732 | [5 empty] | 0.295 | [7 empty] | 0.95 |  |  |  | 1.32 |  | 0.033 | [5 empty] | 0.118 | [7 empty] | 661863.3 |  |  |  |  | 2025 |  |  | CHN | Guizhou
| Shanshulin Pb-Zn deposit |  | Basin hydrothermal | Mississippi Valley-type (MVT) | MVT zinc-lead | Pb, Zn | Ge | Pb, Zn, Ge | Zhou et al., 2014 |  | SSL-20-5-C1b - 1 |  | underground mine |  |  |  |  | ore material | polished section | grab | mineral separate | [5 empty] | mineralisation |  |  |  | sphalerite, pyrite | [6 empty] | galena, pyrite, dolomite, calcite, quartz | polished thin sections | LA-ICPMS, SEM-EDS |  |  |  |  | 17.208707 |  |  |  | 1.804 |  | 0.136 | [7 empty] | 0.052 | [5 empty] | 2047.825936 | [5 empty] | 0.126 |  | 2.996 |  |  |  | 58.456067 | [9 empty] | 6073.851179 |  | 0.26764 |  |  |  | 39.352473 | [7 empty] | 0.007 | [13 empty] | 9.757079 |  | 0.061 | [7 empty] | 0.483 | [5 empty] | 9.518611 | [17 empty] | 17.242851 |  | 0.282 |  | 0.99 | [5 empty] | 0.176 | [7 empty] | 1.378 |  |  |  | 1.445 |  | 0.033 | [5 empty] | 0.129 | [7 empty] | 661511.1 |  |  |  |  | 2025 |  |  | CHN | Guizhou
| Shanshulin Pb-Zn deposit |  | Basin hydrothermal | Mississippi Valley-type (MVT) | MVT zinc-lead | Pb, Zn | Ge | Pb, Zn, Ge | Zhou et al., 2014 |  | SSL-20-5-C2a - 1 |  | underground mine |  |  |  |  | ore material | polished section | grab | mineral separate | [5 empty] | mineralisation |  |  |  | sphalerite, pyrite | [6 empty] | galena, pyrite, dolomite, calcite, quartz | polished thin sections | LA-ICPMS, SEM-EDS |  |  |  |  | 59.163587 |  |  |  | 2 |  | 0.106 | [7 empty] | 0.097 | [5 empty] | 685.957016 | [5 empty] | 0.075 |  | 1.404 |  |  |  | 423.50291 | [9 empty] | 3691.282988 |  | 53.641435 |  |  |  | 364.974499 | [7 empty] | 0.007 | [13 empty] | 4.344274 |  | 0.018 | [7 empty] | 0.845 | [5 empty] | 7.217645 | [17 empty] | 10.808844 |  | 0.226 |  | 1.061 | [5 empty] | 0.367 | [7 empty] | 0.674 |  |  |  | 1.229 |  | 0.034 | [5 empty] | 0.123 | [7 empty] | 665219.7 |  |  |  |  | 2025 |  |  | CHN | Guizhou
| Shanshulin Pb-Zn deposit |  | Basin hydrothermal | Mississippi Valley-type (MVT) | MVT zinc-lead | Pb, Zn | Ge | Pb, Zn, Ge | Zhou et al., 2014 |  | SSL-20-5-C2b - 1 |  | underground mine |  |  |  |  | ore material | polished section | grab | mineral separate | [5 empty] | mineralisation |  |  |  | sphalerite, pyrite | [6 empty] | galena, pyrite, dolomite, calcite, quartz | polished thin sections | LA-ICPMS, SEM-EDS |  |  |  |  | 310.485362 |  |  |  | 1.636 |  | 0.121 | [7 empty] | 0.058 | [5 empty] | 518.666036 | [5 empty] | 0.072 |  | 1.397 |  |  |  | 46.284277 | [9 empty] | 7804.427055 |  | 2.147341 |  |  |  | 360.0707 | [7 empty] | 0.006 | [13 empty] | 42.644546 |  | 0.016 | [7 empty] | 0.755 | [5 empty] | 2.995491 | [17 empty] | 0.437 |  | 0.302 |  | 1.737 | [5 empty] | 0.271 | [7 empty] | 0.771 |  |  |  | 1.554 |  | 0.091669 | [5 empty] | 0.109 | [7 empty] | 661326.2 |  |  |  |  | 2025 |  |  | CHN | Guizhou
| Shanshulin Pb-Zn deposit |  | Basin hydrothermal | Mississippi Valley-type (MVT) | MVT zinc-lead | Pb, Zn | Ge | Pb, Zn, Ge | Zhou et al., 2014 |  | SSL-20-5-C3a - 1 |  | underground mine |  |  |  |  | ore material | polished section | grab | mineral separate | [5 empty] | mineralisation |  |  |  | sphalerite, pyrite | [6 empty] | galena, pyrite, dolomite, calcite, quartz | polished thin sections | LA-ICPMS, SEM-EDS |  |  |  |  | 6.272896 |  |  |  | 0.846 |  | 0.069 | [7 empty] | 0.12 | [5 empty] | 706.963832 | [5 empty] | 0.052 |  | 2.56 |  |  |  | 31.443709 | [9 empty] | 1807.905149 |  | 7.539488 |  |  |  | 6.440381 | [7 empty] | 0.181978 | [13 empty] | 2.269701 |  | 0.186 | [7 empty] | 0.249 | [5 empty] | 2.129078 | [17 empty] | 1.810828 |  | 0.208 |  | 3.165 | [5 empty] | 14.370922 | [7 empty] | 1.309 |  |  |  | 1.182 |  | 0.082 | [5 empty] | 0.122 | [7 empty] | 668001.8 |  |  |  |  | 2025 |  |  | CHN | Guizhou
| Shanshulin Pb-Zn deposit |  | Basin hydrothermal | Mississippi Valley-type (MVT) | MVT zinc-lead | Pb, Zn | Ge | Pb, Zn, Ge | Zhou et al., 2014 |  | SSL-20-5-C2c - 1 |  | underground mine |  |  |  |  | ore material | polished section | grab | mineral separate | [5 empty] | mineralisation |  |  |  | sphalerite, pyrite | [6 empty] | galena, pyrite, dolomite, calcite, quartz | polished thin sections | LA-ICPMS, SEM-EDS |  |  |  |  | 25.634371 |  |  |  | 0.995 |  | 0.228 | [7 empty] | 0.052 | [5 empty] | 563.719123 | [5 empty] | 0.09 |  | 1.559 |  |  |  | 84.216931 | [9 empty] | 3911.378644 |  | 3.046567 |  |  |  | 100.41347 | [7 empty] | 0.025 | [13 empty] | 6.854934 |  | 0.015 | [7 empty] | 0.385 | [5 empty] | 0.214609 | [17 empty] | 0.373 |  | 0.255 |  | 1.589 | [5 empty] | 0.221 | [7 empty] | 1.803 |  |  |  | 1.794 |  | 0.021 | [5 empty] | 0.076 | [7 empty] | 665846.3 |  |  |  |  | 2025 |  |  | CHN | Guizhou
| Shanshulin Pb-Zn deposit |  | Basin hydrothermal | Mississippi Valley-type (MVT) | MVT zinc-lead | Pb, Zn | Ge | Pb, Zn, Ge | Zhou et al., 2014 |  | SSL-20-5-C3b - 1 |  | underground mine |  |  |  |  | ore material | polished section | grab | mineral separate | [5 empty] | mineralisation |  |  |  | sphalerite, pyrite | [6 empty] | galena, pyrite, dolomite, calcite, quartz | polished thin sections | LA-ICPMS, SEM-EDS |  |  |  |  | 4.8074 |  |  |  | 5.382 |  | 0.108 | [7 empty] | 0.085 | [5 empty] | 641.277541 | [5 empty] | 0.06 |  | 3.922 |  |  |  | 39.29556 | [9 empty] | 2229.718536 |  | 10.847914 |  |  |  | 5.780525 | [7 empty] | 0.283533 | [13 empty] | 1.938032 |  | 0.116 | [7 empty] | 0.464 | [5 empty] | 0.943351 | [17 empty] | 0.828 |  | 0.297 |  | 1.925 | [5 empty] | 25.993796 | [7 empty] | 2.834 |  |  |  | 1.449 |  | 0.117 | [5 empty] | 0.096 | [7 empty] | 667638 |  |  |  |  | 2025 |  |  | CHN | Guizhou
| Shanshulin Pb-Zn deposit |  | Basin hydrothermal | Mississippi Valley-type (MVT) | MVT zinc-lead | Pb, Zn | Ge | Pb, Zn, Ge | Zhou et al., 2014 |  | SSL-20-6-C1d - 1 |  | underground mine |  |  |  |  | ore material | polished section | grab | mineral separate | [5 empty] | mineralisation |  |  |  | sphalerite, pyrite | [6 empty] | galena, pyrite, dolomite, calcite, quartz | polished thin sections | LA-ICPMS, SEM-EDS |  |  |  |  | 59.433499 |  |  |  | 11.213085 |  | 0.142 | [7 empty] | 0.123 | [5 empty] | 651.371311 | [5 empty] | 0.076 |  | 3.084 |  |  |  | 25.514699 | [9 empty] | 11198.39 |  | 3.113617 |  |  |  | 70.831308 | [7 empty] | 0.022 | [13 empty] | 89.990529 |  | 0.336119 | [7 empty] | 0.55 | [5 empty] | 13.734187 | [17 empty] | 7.723137 |  | 0.247 |  | 2.599 | [5 empty] | 0.375224 | [7 empty] | 1.695 |  |  |  | 0.670048 |  | 0.032 | [5 empty] | 0.141 | [7 empty] | 657993.4 |  |  |  |  | 2025 |  |  | CHN | Guizhou
| Shanshulin Pb-Zn deposit |  | Basin hydrothermal | Mississippi Valley-type (MVT) | MVT zinc-lead | Pb, Zn | Ge | Pb, Zn, Ge | Zhou et al., 2014 |  | SSL-20-6-C2b - 1 |  | underground mine |  |  |  |  | ore material | polished section | grab | mineral separate | [5 empty] | mineralisation |  |  |  | sphalerite, pyrite | [6 empty] | galena, pyrite, dolomite, calcite, quartz | polished thin sections | LA-ICPMS, SEM-EDS |  |  |  |  | 14.541814 |  |  |  | 3.666 |  | 0.149 | [7 empty] | 0.119 | [5 empty] | 389.732802 | [5 empty] | 0.091 |  | 5.725 |  |  |  | 22.461441 | [9 empty] | 44037.82 |  | 10.965097 |  |  |  | 58.416396 | [7 empty] | 0.035 | [13 empty] | 82.651418 |  | 0.016 | [7 empty] | 0.957 | [5 empty] | 3.818812 | [17 empty] | 0.731 |  | 0.401 |  | 5.599 | [5 empty] | 6.184158 | [7 empty] | 1.154 |  |  |  | 2.624 |  | 0.088 | [5 empty] | 0.18 | [7 empty] | 623737.4 |  |  |  |  | 2025 |  |  | CHN | Guizhou
| Shanshulin Pb-Zn deposit |  | Basin hydrothermal | Mississippi Valley-type (MVT) | MVT zinc-lead | Pb, Zn | Ge | Pb, Zn, Ge | Zhou et al., 2014 |  | SSL-20-6-C2d - 1 |  | underground mine |  |  |  |  | ore material | polished section | grab | mineral separate | [5 empty] | mineralisation |  |  |  | sphalerite, pyrite | [6 empty] | galena, pyrite, dolomite, calcite, quartz | polished thin sections | LA-ICPMS, SEM-EDS |  |  |  |  | 40.222766 |  |  |  | 2.205 |  | 0.17 | [7 empty] | 0.067 | [5 empty] | 480.264299 | [5 empty] | 0.093 |  | 2.399 |  |  |  | 71.348174 | [9 empty] | 4785.915328 |  | 1.798191 |  |  |  | 85.936559 | [7 empty] | 0.036 | [13 empty] | 152.772668 |  | 0.011 | [7 empty] | 0.302 | [5 empty] | 0.133772 | [17 empty] | 0.472 |  | 0.304 |  | 2.651 | [5 empty] | 0.366 | [7 empty] | 2.749 |  |  |  | 0.856 |  | 0.127 | [5 empty] | 0.065 | [7 empty] | 664932 |  |  |  |  | 2025 |  |  | CHN | Guizhou
| Shanshulin Pb-Zn deposit |  | Basin hydrothermal | Mississippi Valley-type (MVT) | MVT zinc-lead | Pb, Zn | Ge | Pb, Zn, Ge | Zhou et al., 2014 |  | SSL-20-6-C3a - 1 |  | underground mine |  |  |  |  | ore material | polished section | grab | mineral separate | [5 empty] | mineralisation |  |  |  | sphalerite, pyrite | [6 empty] | galena, pyrite, dolomite, calcite, quartz | polished thin sections | LA-ICPMS, SEM-EDS |  |  |  |  | 47.740182 |  |  |  | 2.753 |  | 0.173 | [7 empty] | 0.032 | [5 empty] | 598.420717 | [5 empty] | 0.086 |  | 2.344 |  |  |  | 0.964 | [9 empty] | 25427.34 |  | 0.034473 |  |  |  | 118.608008 | [7 empty] | 0.023 | [13 empty] | 132.597351 |  | 0.012 | [7 empty] | 0.442 | [5 empty] | 149.08846 | [17 empty] | 4.564447 |  | 0.316 |  | 4.418 | [5 empty] | 0.32 | [7 empty] | 3.716 |  |  |  | 1.645 |  | 0.878426 | [5 empty] | 0.077 | [7 empty] | 642895.6 |  |  |  |  | 2025 |  |  | CHN | Guizhou
| Shanshulin Pb-Zn deposit |  | Basin hydrothermal | Mississippi Valley-type (MVT) | MVT zinc-lead | Pb, Zn | Ge | Pb, Zn, Ge | Zhou et al., 2014 |  | SSL-20-6-C1a - 1 |  | underground mine |  |  |  |  | ore material | polished section | grab | mineral separate | [5 empty] | mineralisation |  |  |  | sphalerite, pyrite | [6 empty] | galena, pyrite, dolomite, calcite, quartz | polished thin sections | LA-ICPMS, SEM-EDS |  |  |  |  | 29.848857 |  |  |  | 3.233 |  | 0.271 | [7 empty] | 0.117 | [5 empty] | 935.221805 | [5 empty] | 0.067 |  | 3.957 |  |  |  | 4.624865 | [9 empty] | 5103.30344 |  | 0.435739 |  |  |  | 5.676322 | [7 empty] | 0.019 | [13 empty] | 12.113323 |  | 0.02 | [7 empty] | 0.454 | [5 empty] | 16.885862 | [17 empty] | 8.242672 |  | 0.338 |  | 6.97 | [5 empty] | 0.438 | [7 empty] | 0.621 |  |  |  | 2.455 |  | 0.028648 | [5 empty] | 0.137 | [7 empty] | 664227 |  |  |  |  | 2025 |  |  | CHN | Guizhou
| Shanshulin Pb-Zn deposit |  | Basin hydrothermal | Mississippi Valley-type (MVT) | MVT zinc-lead | Pb, Zn | Ge | Pb, Zn, Ge | Zhou et al., 2014 |  | SSL-20-6-C1b - 1 |  | underground mine |  |  |  |  | ore material | polished section | grab | mineral separate | [5 empty] | mineralisation |  |  |  | sphalerite, pyrite | [6 empty] | galena, pyrite, dolomite, calcite, quartz | polished thin sections | LA-ICPMS, SEM-EDS |  |  |  |  | 31.308538 |  |  |  | 5.248 |  | 0.213 | [7 empty] | 0.124 | [5 empty] | 652.871589 | [5 empty] | 0.096 |  | 4.916 |  |  |  | 4.712379 | [9 empty] | 8054.735474 |  | 0.756576 |  |  |  | 2.348389 | [7 empty] | 0.013 | [13 empty] | 21.724933 |  | 0.027 | [7 empty] | 0.778 | [5 empty] | 17.911123 | [17 empty] | 8.556247 |  | 0.392 |  | 3.899 | [5 empty] | 0.645 | [7 empty] | 0.554 |  |  |  | 3.095 |  | 0.031562 | [5 empty] | 0.183 | [7 empty] | 661492.6 |  |  |  |  | 2025 |  |  | CHN | Guizhou
| Shanshulin Pb-Zn deposit |  | Basin hydrothermal | Mississippi Valley-type (MVT) | MVT zinc-lead | Pb, Zn | Ge | Pb, Zn, Ge | Zhou et al., 2014 |  | SSL-20-6-C1c - 1 |  | underground mine |  |  |  |  | ore material | polished section | grab | mineral separate | [5 empty] | mineralisation |  |  |  | sphalerite, pyrite | [6 empty] | galena, pyrite, dolomite, calcite, quartz | polished thin sections | LA-ICPMS, SEM-EDS |  |  |  |  | 236.745898 |  |  |  | 3.338 |  | 0.175 | [7 empty] | 0.108 | [5 empty] | 1355.476662 | [5 empty] | 0.058 |  | 2.576 |  |  |  | 4.998224 | [9 empty] | 9455.338712 |  | 0.078434 |  |  |  | 185.932706 | [7 empty] | 0.009 | [13 empty] | 18.767055 |  | 0.018 | [7 empty] | 0.494 | [5 empty] | 6.99241 | [17 empty] | 1.046121 |  | 0.208 |  | 1.785 | [5 empty] | 0.371 | [7 empty] | 0.519 |  |  |  | 1.228 |  | 0.112354 | [5 empty] | 0.109 | [7 empty] | 658715.7 |  |  |  |  | 2025 |  |  | CHN | Guizhou
| Shanshulin Pb-Zn deposit |  | Basin hydrothermal | Mississippi Valley-type (MVT) | MVT zinc-lead | Pb, Zn | Ge | Pb, Zn, Ge | Zhou et al., 2014 |  | SSL-20-6-C2a - 1 |  | underground mine |  |  |  |  | ore material | polished section | grab | mineral separate | [5 empty] | mineralisation |  |  |  | sphalerite, pyrite | [6 empty] | galena, pyrite, dolomite, calcite, quartz | polished thin sections | LA-ICPMS, SEM-EDS |  |  |  |  | 14.915526 |  |  |  | 2.826 |  | 0.051 | [7 empty] | 0.083 | [5 empty] | 523.443644 | [5 empty] | 0.058 |  | 3.822 |  |  |  | 107.506464 | [9 empty] | 3092.246908 |  | 44.696435 |  |  |  | 7.820177 | [7 empty] | 0.487151 | [13 empty] | 3.689184 |  | 0.011 | [7 empty] | 0.597 | [5 empty] | 8.585359 | [17 empty] | 6.2987 |  | 0.294 |  | 5.21 | [5 empty] | 54.686839 | [7 empty] | 0.747 |  |  |  | 1.071 |  | 0.043 | [5 empty] | 0.135 | [7 empty] | 666751.2 |  |  |  |  | 2025 |  |  | CHN | Guizhou
| Shanshulin Pb-Zn deposit |  | Basin hydrothermal | Mississippi Valley-type (MVT) | MVT zinc-lead | Pb, Zn | Ge | Pb, Zn, Ge | Zhou et al., 2014 |  | SSL-20-6-C2c - 1 |  | underground mine |  |  |  |  | ore material | polished section | grab | mineral separate | [5 empty] | mineralisation |  |  |  | sphalerite, pyrite | [6 empty] | galena, pyrite, dolomite, calcite, quartz | polished thin sections | LA-ICPMS, SEM-EDS |  |  |  |  | 38.829133 |  |  |  | 3.01 |  | 0.144 | [7 empty] | 0.082 | [5 empty] | 479.269125 | [5 empty] | 0.086 |  | 2.862 |  |  |  | 45.745758 | [9 empty] | 10413.93 |  | 14.064264 |  |  |  | 39.656927 | [7 empty] | 0.039 | [13 empty] | 21.348671 |  | 0.012 | [7 empty] | 0.743 | [5 empty] | 9.178253 | [17 empty] | 1.842318 |  | 0.28 |  | 3.757 | [5 empty] | 9.420441 | [7 empty] | 2.402 |  |  |  | 1.744 |  | 0.153 | [5 empty] | 0.151 | [7 empty] | 659147.7 |  |  |  |  | 2025 |  |  | CHN | Guizhou
| Shanshulin Pb-Zn deposit |  | Basin hydrothermal | Mississippi Valley-type (MVT) | MVT zinc-lead | Pb, Zn | Ge | Pb, Zn, Ge | Zhou et al., 2014 |  | SSL-20-6-C3b - 1 |  | underground mine |  |  |  |  | ore material | polished section | grab | mineral separate | [5 empty] | mineralisation |  |  |  | sphalerite, pyrite | [6 empty] | galena, pyrite, dolomite, calcite, quartz | polished thin sections | LA-ICPMS, SEM-EDS |  |  |  |  | 4.515378 |  |  |  | 3.008 |  | 0.149 | [7 empty] | 0.043 | [5 empty] | 1424.517239 | [5 empty] | 0.056 |  | 2.207 |  |  |  | 39.587 | [9 empty] | 3009.669465 |  | 14.12121 |  |  |  | 28.253111 | [7 empty] | 0.027 | [13 empty] | 2.156292 |  | 0.012 | [7 empty] | 0.457 | [5 empty] | 0.400746 | [17 empty] | 0.515283 |  | 0.214 |  | 2.899 | [5 empty] | 0.322 | [7 empty] | 3.21 |  |  |  | 1.193 |  | 0.046 | [5 empty] | 0.115 | [7 empty] | 665720.7 |  |  |  |  | 2025 |  |  | CHN | Guizhou
| Shanshulin Pb-Zn deposit |  | Basin hydrothermal | Mississippi Valley-type (MVT) | MVT zinc-lead | Pb, Zn | Ge | Pb, Zn, Ge | Zhou et al., 2014 |  | SSL-20-7-C1a - 1 |  | underground mine |  |  |  |  | ore material | polished section | grab | mineral separate | [5 empty] | mineralisation |  |  |  | sphalerite, pyrite | [6 empty] | galena, pyrite, dolomite, calcite, quartz | polished thin sections | LA-ICPMS, SEM-EDS |  |  |  |  | 130.527338 |  |  |  | 2.766 |  | 0.12 | [7 empty] | 0.096 | [5 empty] | 680.687673 | [5 empty] | 0.091 |  | 2.669 |  |  |  | 1.473681 | [9 empty] | 8300.613863 |  | 0.098 |  |  |  | 1.049 | [7 empty] | 0.016 | [13 empty] | 29.358667 |  | 0.012 | [7 empty] | 0.508 | [5 empty] | 1.920005 | [17 empty] | 0.524 |  | 0.278 |  | 2.961 | [5 empty] | 0.478 | [7 empty] | 3.366 |  |  |  | 1.623 |  | 0.061 | [5 empty] | 0.102 | [7 empty] | 661131.8 |  |  |  |  | 2025 |  |  | CHN | Guizhou
| Shanshulin Pb-Zn deposit |  | Basin hydrothermal | Mississippi Valley-type (MVT) | MVT zinc-lead | Pb, Zn | Ge | Pb, Zn, Ge | Zhou et al., 2014 |  | SSL-20-7-C1c - 1 |  | underground mine |  |  |  |  | ore material | polished section | grab | mineral separate | [5 empty] | mineralisation |  |  |  | sphalerite, pyrite | [6 empty] | galena, pyrite, dolomite, calcite, quartz | polished thin sections | LA-ICPMS, SEM-EDS |  |  |  |  | 87.002759 |  |  |  | 3.802 |  | 0.126 | [7 empty] | 0.096 | [5 empty] | 885.276042 | [5 empty] | 0.07 |  | 2.285 |  |  |  | 126.380159 | [9 empty] | 5563.545905 |  | 1.677721 |  |  |  | 141.943493 | [7 empty] | 0.007 | [13 empty] | 25.476985 |  | 0.132947 | [7 empty] | 1.164808 | [5 empty] | 5.251583 | [17 empty] | 3.955084 |  | 0.311 |  | 5.152 | [5 empty] | 0.243 | [7 empty] | 4.021095 |  |  |  | 1.624 |  | 0.072 | [5 empty] | 0.302699 | [7 empty] | 663499.1 |  |  |  |  | 2025 |  |  | CHN | Guizhou
| Shanshulin Pb-Zn deposit |  | Basin hydrothermal | Mississippi Valley-type (MVT) | MVT zinc-lead | Pb, Zn | Ge | Pb, Zn, Ge | Zhou et al., 2014 |  | SSL-20-7-C2a - 1 |  | underground mine |  |  |  |  | ore material | polished section | grab | mineral separate | [5 empty] | mineralisation |  |  |  | sphalerite, pyrite | [6 empty] | galena, pyrite, dolomite, calcite, quartz | polished thin sections | LA-ICPMS, SEM-EDS |  |  |  |  | 131.046115 |  |  |  | 2.68 |  | 0.07 | [7 empty] | 0.053 | [5 empty] | 326.908244 | [5 empty] | 0.057 |  | 2.382 |  |  |  | 27.905487 | [9 empty] | 19509.65 |  | 1.201715 |  |  |  | 177.509047 | [7 empty] | 0.024543 | [13 empty] | 491.831821 |  | 0.126 | [7 empty] | 0.629 | [5 empty] | 46.274314 | [17 empty] | 0.491 |  | 0.284 |  | 5.413 | [5 empty] | 0.327 | [7 empty] | 3.075 |  |  |  | 1.122 |  | 1.465533 | [5 empty] | 0.066 | [7 empty] | 649143 |  |  |  |  | 2025 |  |  | CHN | Guizhou
| Shanshulin Pb-Zn deposit |  | Basin hydrothermal | Mississippi Valley-type (MVT) | MVT zinc-lead | Pb, Zn | Ge | Pb, Zn, Ge | Zhou et al., 2014 |  | SSL-20-7-C3a - 1 |  | underground mine |  |  |  |  | ore material | polished section | grab | mineral separate | [5 empty] | mineralisation |  |  |  | sphalerite, pyrite | [6 empty] | galena, pyrite, dolomite, calcite, quartz | polished thin sections | LA-ICPMS, SEM-EDS |  |  |  |  | 8.786618 |  |  |  | 2.836 |  | 0.129 | [7 empty] | 0.083 | [5 empty] | 684.36233 | [5 empty] | 0.095 |  | 2.313 |  |  |  | 0.904 | [9 empty] | 20680.61 |  | 0.028 |  |  |  | 134.798608 | [7 empty] | 0.02 | [13 empty] | 18.862783 |  | 0.016 | [7 empty] | 0.625 | [5 empty] | 20.342332 | [17 empty] | 0.55 |  | 0.185 |  | 6.514 | [5 empty] | 0.456 | [7 empty] | 0.807 |  |  |  | 1.25 |  | 0.466205 | [5 empty] | 0.1 | [7 empty] | 648009.1 |  |  |  |  | 2025 |  |  | CHN | Guizhou
| Shanshulin Pb-Zn deposit |  | Basin hydrothermal | Mississippi Valley-type (MVT) | MVT zinc-lead | Pb, Zn | Ge | Pb, Zn, Ge | Zhou et al., 2014 |  | SSL-20-7-C2c - 1 |  | underground mine |  |  |  |  | ore material | polished section | grab | mineral separate | [5 empty] | mineralisation |  |  |  | sphalerite, pyrite | [6 empty] | galena, pyrite, dolomite, calcite, quartz | polished thin sections | LA-ICPMS, SEM-EDS |  |  |  |  | 15.757096 |  |  |  | 4.81 |  | 0.102 | [7 empty] | 0.062 | [5 empty] | 924.550977 | [5 empty] | 0.089 |  | 2.419 |  |  |  | 1.079 | [9 empty] | 14468.45 |  | 0.082 |  |  |  | 124.685809 | [7 empty] | 0.005 | [13 empty] | 12.852524 |  | 0.136 | [7 empty] | 0.978 | [5 empty] | 38.329964 | [17 empty] | 0.828 |  | 0.255 |  | 3.584 | [5 empty] | 0.258 | [7 empty] | 1.623 |  |  |  | 2.49 |  | 1.013716 | [5 empty] | 0.134 | [7 empty] | 654221.3 |  |  |  |  | 2025 |  |  | CHN | Guizhou
| Shanshulin Pb-Zn deposit |  | Basin hydrothermal | Mississippi Valley-type (MVT) | MVT zinc-lead | Pb, Zn | Ge | Pb, Zn, Ge | Zhou et al., 2014 |  | SSL-20-7-C2d - 1 |  | underground mine |  |  |  |  | ore material | polished section | grab | mineral separate | [5 empty] | mineralisation |  |  |  | sphalerite, pyrite | [6 empty] | galena, pyrite, dolomite, calcite, quartz | polished thin sections | LA-ICPMS, SEM-EDS |  |  |  |  | 11.475779 |  |  |  | 2.944 |  | 0.129 | [7 empty] | 0.119 | [5 empty] | 729.234374 | [5 empty] | 0.07 |  | 3.746 |  |  |  | 1.287 | [9 empty] | 14374.48 |  | 0.054 |  |  |  | 184.706415 | [7 empty] | 0.018 | [13 empty] | 14.76062 |  | 0.016 | [7 empty] | 0.668 | [5 empty] | 41.673105 | [17 empty] | 0.601 |  | 0.164 |  | 5.544 | [5 empty] | 0.465 | [7 empty] | 2.295 |  |  |  | 0.886 |  | 1.075364 | [5 empty] | 0.089 | [7 empty] | 654535.6 |  |  |  |  | 2025 |  |  | CHN | Guizhou
| Shanshulin Pb-Zn deposit |  | Basin hydrothermal | Mississippi Valley-type (MVT) | MVT zinc-lead | Pb, Zn | Ge | Pb, Zn, Ge | Zhou et al., 2014 |  | SSL-20-7-C3b - 1 |  | underground mine |  |  |  |  | ore material | polished section | grab | mineral separate | [5 empty] | mineralisation |  |  |  | sphalerite, pyrite | [6 empty] | galena, pyrite, dolomite, calcite, quartz | polished thin sections | LA-ICPMS, SEM-EDS |  |  |  |  | 13.405532 |  |  |  | 2.911 |  | 0.162 | [7 empty] | 0.094 | [5 empty] | 450.445603 | [5 empty] | 0.156 |  | 1.788 |  |  |  | 1.249 | [9 empty] | 16798 |  | 0.039 |  |  |  | 425.458421 | [7 empty] | 0.035 | [13 empty] | 11.651589 |  | 0.016 | [7 empty] | 0.387 | [5 empty] | 14.48111 | [17 empty] | 0.395 |  | 0.291 |  | 3.44 | [5 empty] | 0.268 | [7 empty] | 0.813 |  |  |  | 1.784 |  | 0.817021 | [5 empty] | 0.135 | [7 empty] | 652158.9 |  |  |  |  | 2025 |  |  | CHN | Guizhou
| Shanshulin Pb-Zn deposit |  | Basin hydrothermal | Mississippi Valley-type (MVT) | MVT zinc-lead | Pb, Zn | Ge | Pb, Zn, Ge | Zhou et al., 2014 |  | SSL-20-7-C3c - 1 |  | underground mine |  |  |  |  | ore material | polished section | grab | mineral separate | [5 empty] | mineralisation |  |  |  | sphalerite, pyrite | [6 empty] | galena, pyrite, dolomite, calcite, quartz | polished thin sections | LA-ICPMS, SEM-EDS |  |  |  |  | 14.909438 |  |  |  | 2.461 |  | 0.189 | [7 empty] | 0.065 | [5 empty] | 537.326105 | [5 empty] | 0.083 |  | 2.012 |  |  |  | 1.359 | [9 empty] | 18506.13 |  | 0.052 |  |  |  | 175.701254 | [7 empty] | 0.027 | [13 empty] | 18.379603 |  | 0.014 | [7 empty] | 0.514 | [5 empty] | 14.44658 | [17 empty] | 0.323 |  | 0.184 |  | 2.952 | [5 empty] | 0.238 | [7 empty] | 0.74362 |  |  |  | 2.352 |  | 0.59364 | [5 empty] | 0.116 | [7 empty] | 650466.1 |  |  |  |  | 2025 |  |  | CHN | Guizhou
| Shanshulin Pb-Zn deposit |  | Basin hydrothermal | Mississippi Valley-type (MVT) | MVT zinc-lead | Pb, Zn | Ge | Pb, Zn, Ge | Zhou et al., 2014 |  | SSL-20-7-C1b - 1 |  | underground mine |  |  |  |  | ore material | polished section | grab | mineral separate | [5 empty] | mineralisation |  |  |  | sphalerite, pyrite | [6 empty] | galena, pyrite, dolomite, calcite, quartz | polished thin sections | LA-ICPMS, SEM-EDS |  |  |  |  | 39.906933 |  |  |  | 3.817 |  | 0.142 | [7 empty] | 0.075 | [5 empty] | 1530.501692 | [5 empty] | 0.124 |  | 2.731 |  |  |  | 23.360208 | [9 empty] | 3670.772618 |  | 0.0572 |  |  |  | 91.914279 | [7 empty] | 0.009 | [13 empty] | 3.783683 |  | 0.013 | [7 empty] | 0.539 | [5 empty] | 0.803592 | [17 empty] | 0.71 |  | 0.301 |  | 4.157 | [5 empty] | 0.517 | [7 empty] | 0.683 |  |  |  | 2.355 |  | 0.084 | [5 empty] | 0.092 | [7 empty] | 664814.7 |  |  |  |  | 2025 |  |  | CHN | Guizhou
| Shanshulin Pb-Zn deposit |  | Basin hydrothermal | Mississippi Valley-type (MVT) | MVT zinc-lead | Pb, Zn | Ge | Pb, Zn, Ge | Zhou et al., 2014 |  | SSL-20-7-C2b - 1 |  | underground mine |  |  |  |  | ore material | polished section | grab | mineral separate | [5 empty] | mineralisation |  |  |  | sphalerite, pyrite | [6 empty] | galena, pyrite, dolomite, calcite, quartz | polished thin sections | LA-ICPMS, SEM-EDS |  |  |  |  | 27.601646 |  |  |  | 2.411 |  | 0.096 | [7 empty] | 0.045 | [5 empty] | 891.396686 | [5 empty] | 0.075825 |  | 2.195 |  |  |  | 1.108 | [9 empty] | 5856.286182 |  | 0.019 |  |  |  | 119.651423 | [7 empty] | 0.01 | [13 empty] | 4.797298 |  | 0.175 | [7 empty] | 0.764 | [5 empty] | 1.832563 | [17 empty] | 0.591 |  | 0.227 |  | 2.285 | [5 empty] | 0.352 | [7 empty] | 2.202 |  |  |  | 1.346 |  | 0.038581 | [5 empty] | 0.111 | [7 empty] | 663399 |  |  |  |  | 2025 |  |  | CHN | Guizhou
| Shanshulin Pb-Zn deposit |  | Basin hydrothermal | Mississippi Valley-type (MVT) | MVT zinc-lead | Pb, Zn | Ge | Pb, Zn, Ge | Zhou et al., 2014 |  | SSL-20-8-C1d - 1 |  | underground mine |  |  |  |  | ore material | polished section | grab | mineral separate | [5 empty] | mineralisation |  |  |  | sphalerite, pyrite | [6 empty] | galena, pyrite, dolomite, calcite, quartz | polished thin sections | LA-ICPMS, SEM-EDS |  |  |  |  | 23.105769 |  |  |  | 3.343 |  | 0.196 | [7 empty] | 0.084 | [5 empty] | 560.88359 | [5 empty] | 0.103 |  | 2.796 |  |  |  | 35.077842 | [9 empty] | 3328.671956 |  | 3.857794 |  |  |  | 63.524005 | [7 empty] | 0.063 | [13 empty] | 3.555649 |  | 0.082 | [7 empty] | 0.68 | [5 empty] | 1.567602 | [17 empty] | 0.678 |  | 0.418 |  | 7.642 | [5 empty] | 0.642 | [7 empty] | 2.76 |  |  |  | 2.049 |  | 0.164 | [5 empty] | 0.195 | [7 empty] | 666556.7 |  |  |  |  | 2025 |  |  | CHN | Guizhou
| Shanshulin Pb-Zn deposit |  | Basin hydrothermal | Mississippi Valley-type (MVT) | MVT zinc-lead | Pb, Zn | Ge | Pb, Zn, Ge | Zhou et al., 2014 |  | SSL-20-8-C2b - 1 |  | underground mine |  |  |  |  | ore material | polished section | grab | mineral separate | [5 empty] | mineralisation |  |  |  | sphalerite, pyrite | [6 empty] | galena, pyrite, dolomite, calcite, quartz | polished thin sections | LA-ICPMS, SEM-EDS |  |  |  |  | 17.62984 |  |  |  | 2.575 |  | 0.183 | [7 empty] | 0.049 | [5 empty] | 501.131919 | [5 empty] | 0.098 |  | 2.37 |  |  |  | 1.433 | [9 empty] | 32549.09 |  | 0.148 |  |  |  | 93.078131 | [7 empty] | 0.014 | [13 empty] | 86.719987 |  | 0.013 | [7 empty] | 0.644 | [5 empty] | 0.139 | [17 empty] | 0.611 |  | 0.283 |  | 4.98 | [5 empty] | 0.267 | [7 empty] | 1.526 |  |  |  | 1.508 |  | 0.018 | [5 empty] | 0.1 | [7 empty] | 635719.1 |  |  |  |  | 2025 |  |  | CHN | Guizhou
| Shanshulin Pb-Zn deposit |  | Basin hydrothermal | Mississippi Valley-type (MVT) | MVT zinc-lead | Pb, Zn | Ge | Pb, Zn, Ge | Zhou et al., 2014 |  | SSL-20-8-C2c - 1 |  | underground mine |  |  |  |  | ore material | polished section | grab | mineral separate | [5 empty] | mineralisation |  |  |  | sphalerite, pyrite | [6 empty] | galena, pyrite, dolomite, calcite, quartz | polished thin sections | LA-ICPMS, SEM-EDS |  |  |  |  | 46.31953 |  |  |  | 1.484 |  | 0.095 | [7 empty] | 0.053 | [5 empty] | 481.822965 | [5 empty] | 0.107 |  | 1.318 |  |  |  | 1.803827 | [9 empty] | 33213.56 |  | 0.024 |  |  |  | 124.857148 | [7 empty] | 0.05 | [13 empty] | 85.345684 |  | 0.01 | [7 empty] | 0.79 | [5 empty] | 1.607659 | [17 empty] | 0.505 |  | 0.258 |  | 1.739 | [5 empty] | 0.278 | [7 empty] | 2.141 |  |  |  | 0.763 |  | 0.056 | [5 empty] | 0.117 | [7 empty] | 634990.6 |  |  |  |  | 2025 |  |  | CHN | Guizhou
| Shanshulin Pb-Zn deposit |  | Basin hydrothermal | Mississippi Valley-type (MVT) | MVT zinc-lead | Pb, Zn | Ge | Pb, Zn, Ge | Zhou et al., 2014 |  | SSL-20-8-C2d - 1 |  | underground mine |  |  |  |  | ore material | polished section | grab | mineral separate | [5 empty] | mineralisation |  |  |  | sphalerite, pyrite | [6 empty] | galena, pyrite, dolomite, calcite, quartz | polished thin sections | LA-ICPMS, SEM-EDS |  |  |  |  | 67.479487 |  |  |  | 2.113 |  | 0.225 | [7 empty] | 0.076 | [5 empty] | 633.216091 | [5 empty] | 0.053 |  | 2.252 |  |  |  | 6.692638 | [9 empty] | 17743.42 |  | 0.033823 |  |  |  | 3.685433 | [7 empty] | 0.007 | [13 empty] | 66.129347 |  | 0.012 | [7 empty] | 0.714 | [5 empty] | 20.654654 | [17 empty] | 0.928008 |  | 0.29 |  | 3.983 | [5 empty] | 0.285 | [7 empty] | 2.233 |  |  |  | 1.284 |  | 0.122 | [5 empty] | 0.092 | [7 empty] | 651220.8 |  |  |  |  | 2025 |  |  | CHN | Guizhou
| Shanshulin Pb-Zn deposit |  | Basin hydrothermal | Mississippi Valley-type (MVT) | MVT zinc-lead | Pb, Zn | Ge | Pb, Zn, Ge | Zhou et al., 2014 |  | SSL-20-8-C2e - 1 |  | underground mine |  |  |  |  | ore material | polished section | grab | mineral separate | [5 empty] | mineralisation |  |  |  | sphalerite, pyrite | [6 empty] | galena, pyrite, dolomite, calcite, quartz | polished thin sections | LA-ICPMS, SEM-EDS |  |  |  |  | 55.427694 |  |  |  | 2.484 |  | 0.088 | [7 empty] | 0.078 | [5 empty] | 693.035951 | [5 empty] | 0.968448 |  | 1.658 |  |  |  | 302.830503 | [9 empty] | 4599.664463 |  | 9.724657 |  |  |  | 239.760299 | [7 empty] | 0.020618 | [13 empty] | 31.242128 |  | 0.017356 | [7 empty] | 0.731 | [5 empty] | 8.918296 | [17 empty] | 5.323074 |  | 0.266 |  | 2.295 | [5 empty] | 0.516694 | [7 empty] | 0.796 |  |  |  | 3.329868 |  | 0.027 | [5 empty] | 0.091 | [7 empty] | 664525 |  |  |  |  | 2025 |  |  | CHN | Guizhou
| Shanshulin Pb-Zn deposit |  | Basin hydrothermal | Mississippi Valley-type (MVT) | MVT zinc-lead | Pb, Zn | Ge | Pb, Zn, Ge | Zhou et al., 2014 |  | SSL-20-8-C1c - 1 |  | underground mine |  |  |  |  | ore material | polished section | grab | mineral separate | [5 empty] | mineralisation |  |  |  | sphalerite, pyrite | [6 empty] | galena, pyrite, dolomite, calcite, quartz | polished thin sections | LA-ICPMS, SEM-EDS |  |  |  |  | 224.958684 |  |  |  | 2.611 |  | 0.202 | [7 empty] | 0.127 | [5 empty] | 612.318153 | [5 empty] | 0.082 |  | 4.175 |  |  |  | 86.459233 | [9 empty] | 3124.422803 |  | 10.136403 |  |  |  | 281.732657 | [7 empty] | 0.033 | [13 empty] | 5.29182 |  | 0.236 | [7 empty] | 0.904 | [5 empty] | 4.81188 | [17 empty] | 7.989183 |  | 0.533 |  | 6.73 | [5 empty] | 0.627 | [7 empty] | 1.067 |  |  |  | 3.079 |  | 0.126 | [5 empty] | 0.155 | [7 empty] | 666259 |  |  |  |  | 2025 |  |  | CHN | Guizhou
| Shanshulin Pb-Zn deposit |  | Basin hydrothermal | Mississippi Valley-type (MVT) | MVT zinc-lead | Pb, Zn | Ge | Pb, Zn, Ge | Zhou et al., 2014 |  | SSL-20-8-C1a - 1 |  | underground mine |  |  |  |  | ore material | polished section | grab | mineral separate | [5 empty] | mineralisation |  |  |  | sphalerite, pyrite | [6 empty] | galena, pyrite, dolomite, calcite, quartz | polished thin sections | LA-ICPMS, SEM-EDS |  |  |  |  | 14.906868 |  |  |  | 3.111 |  | 0.131 | [7 empty] | 0.065 | [5 empty] | 1308.939953 | [5 empty] | 0.132 |  | 2.991 |  |  |  | 11.929073 | [9 empty] | 3438.034136 |  | 1.449653 |  |  |  | 31.764444 | [7 empty] | 0.034 | [13 empty] | 4.777472 |  | 0.02 | [7 empty] | 0.739 | [5 empty] | 1.610927 | [17 empty] | 0.769 |  | 0.283 |  | 6.79 | [5 empty] | 0.357 | [7 empty] | 0.937 |  |  |  | 1.76 |  | 0.094 | [5 empty] | 0.163 | [7 empty] | 665450.2 |  |  |  |  | 2025 |  |  | CHN | Guizhou
| Shanshulin Pb-Zn deposit |  | Basin hydrothermal | Mississippi Valley-type (MVT) | MVT zinc-lead | Pb, Zn | Ge | Pb, Zn, Ge | Zhou et al., 2014 |  | SSL-20-8-C1b - 1 |  | underground mine |  |  |  |  | ore material | polished section | grab | mineral separate | [5 empty] | mineralisation |  |  |  | sphalerite, pyrite | [6 empty] | galena, pyrite, dolomite, calcite, quartz | polished thin sections | LA-ICPMS, SEM-EDS |  |  |  |  | 78.574491 |  |  |  | 2.456 |  | 0.104 | [7 empty] | 0.105 | [5 empty] | 2081.166753 | [5 empty] | 0.076 |  | 2.639 |  |  |  | 12.994083 | [9 empty] | 7624.550238 |  | 0.139 |  |  |  | 125.984663 | [7 empty] | 0.018 | [13 empty] | 11.638344 |  | 0.021 | [7 empty] | 0.413 | [5 empty] | 2.824543 | [17 empty] | 3.684936 |  | 0.262 |  | 4.3 | [5 empty] | 0.393 | [7 empty] | 2.347 |  |  |  | 1.413 |  | 0.066 | [5 empty] | 0.105 | [7 empty] | 659805.9 |  |  |  |  | 2025 |  |  | CHN | Guizhou
| Shanshulin Pb-Zn deposit |  | Basin hydrothermal | Mississippi Valley-type (MVT) | MVT zinc-lead | Pb, Zn | Ge | Pb, Zn, Ge | Zhou et al., 2014 |  | SSL-20-8-C1f - 1 |  | underground mine |  |  |  |  | ore material | polished section | grab | mineral separate | [5 empty] | mineralisation |  |  |  | sphalerite, pyrite | [6 empty] | galena, pyrite, dolomite, calcite, quartz | polished thin sections | LA-ICPMS, SEM-EDS |  |  |  |  | 419.468512 |  |  |  | 2.704 |  | 0.133 | [7 empty] | 0.108 | [5 empty] | 1187.706965 | [5 empty] | 0.112 |  | 2.411 |  |  |  | 23.128661 | [9 empty] | 5894.025386 |  | 0.279 |  |  |  | 400.735931 | [7 empty] | 0.037 | [13 empty] | 23.00173 |  | 0.016 | [7 empty] | 0.914 | [5 empty] | 10.626529 | [17 empty] | 2.688875 |  | 0.282 |  | 5.175 | [5 empty] | 0.717 | [7 empty] | 3.979 |  |  |  | 1.979 |  | 0.132 | [5 empty] | 0.222 | [7 empty] | 662340.8 |  |  |  |  | 2025 |  |  | CHN | Guizhou
| Shanshulin Pb-Zn deposit |  | Basin hydrothermal | Mississippi Valley-type (MVT) | MVT zinc-lead | Pb, Zn | Ge | Pb, Zn, Ge | Zhou et al., 2014 |  | SSL-20-8-C2a - 1 |  | underground mine |  |  |  |  | ore material | polished section | grab | mineral separate | [5 empty] | mineralisation |  |  |  | sphalerite, pyrite | [6 empty] | galena, pyrite, dolomite, calcite, quartz | polished thin sections | LA-ICPMS, SEM-EDS |  |  |  |  | 30.627516 |  |  |  | 1.765 |  | 0.121 | [7 empty] | 0.052 | [5 empty] | 1786.368358 | [5 empty] | 0.096 |  | 1.447 |  |  |  | 1.414 | [9 empty] | 7102.502783 |  | 0.111 |  |  |  | 107.207453 | [7 empty] | 0.009 | [13 empty] | 8.911218 |  | 0.011 | [7 empty] | 0.785 | [5 empty] | 0.295757 | [17 empty] | 0.465 |  | 0.163 |  | 3.724 | [5 empty] | 0.322 | [7 empty] | 1.419 |  |  |  | 1.972 |  | 0.016 | [5 empty] | 0.143 | [7 empty] | 660846.1 |  |  |  |  | 2025 |  |  | CHN | Guizhou
| Shanshulin Pb-Zn deposit |  | Basin hydrothermal | Mississippi Valley-type (MVT) | MVT zinc-lead | Pb, Zn | Ge | Pb, Zn, Ge | Zhou et al., 2014 |  | SSL-20-9-C1c - 1 |  | underground mine |  |  |  |  | ore material | polished section | grab | mineral separate | [5 empty] | mineralisation |  |  |  | sphalerite, pyrite | [6 empty] | galena, pyrite, dolomite, calcite, quartz | polished thin sections | LA-ICPMS, SEM-EDS |  |  |  |  | 94.984016 |  |  |  | 4.082 |  | 0.112 | [7 empty] | 0.063 | [5 empty] | 1017.943045 | [5 empty] | 0.077 |  | 2.446 |  |  |  | 15.964711 | [9 empty] | 19326.26 |  | 35.1142 |  |  |  | 170.815112 | [7 empty] | 0.021 | [13 empty] | 16.401358 |  | 0.012 | [7 empty] | 0.657 | [5 empty] | 3.101616 | [17 empty] | 0.716 |  | 0.239 |  | 6.929 | [5 empty] | 1.575587 | [7 empty] | 2.063 |  |  |  | 2.022 |  | 0.208 | [5 empty] | 0.123 | [7 empty] | 648855.5 |  |  |  |  | 2025 |  |  | CHN | Guizhou
| Shanshulin Pb-Zn deposit |  | Basin hydrothermal | Mississippi Valley-type (MVT) | MVT zinc-lead | Pb, Zn | Ge | Pb, Zn, Ge | Zhou et al., 2014 |  | SSL-20-9-C1d - 1 |  | underground mine |  |  |  |  | ore material | polished section | grab | mineral separate | [5 empty] | mineralisation |  |  |  | sphalerite, pyrite | [6 empty] | galena, pyrite, dolomite, calcite, quartz | polished thin sections | LA-ICPMS, SEM-EDS |  |  |  |  | 104.105722 |  |  |  | 2.711 |  | 0.131 | [7 empty] | 0.048 | [5 empty] | 492.62387 | [5 empty] | 0.062 |  | 1.746 |  |  |  | 104.462411 | [9 empty] | 3713.619118 |  | 20.364442 |  |  |  | 158.625679 | [7 empty] | 0.103214 | [13 empty] | 99.032595 |  | 0.051 | [7 empty] | 0.506 | [5 empty] | 11.947276 | [17 empty] | 2.245734 |  | 0.203 |  | 3.085 | [5 empty] | 1.503015 | [7 empty] | 0.833 |  |  |  | 1.536 |  | 0.052 | [5 empty] | 0.056 | [7 empty] | 665915 |  |  |  |  | 2025 |  |  | CHN | Guizhou
| Shanshulin Pb-Zn deposit |  | Basin hydrothermal | Mississippi Valley-type (MVT) | MVT zinc-lead | Pb, Zn | Ge | Pb, Zn, Ge | Zhou et al., 2014 |  | SSL-20-9-C1e - 1 |  | underground mine |  |  |  |  | ore material | polished section | grab | mineral separate | [5 empty] | mineralisation |  |  |  | sphalerite, pyrite | [6 empty] | galena, pyrite, dolomite, calcite, quartz | polished thin sections | LA-ICPMS, SEM-EDS |  |  |  |  | 58.355996 |  |  |  | 1.379 |  | 0.09 | [7 empty] | 0.1 | [5 empty] | 321.967657 | [5 empty] | 0.033 |  | 1.664 |  |  |  | 38.987703 | [9 empty] | 43704.14 |  | 0.954866 |  |  |  | 104.628533 | [7 empty] | 0.028 | [13 empty] | 117.386762 |  | 0.028667 | [7 empty] | 0.666 | [5 empty] | 0.193687 | [17 empty] | 0.344 |  | 0.22 |  | 0.883 | [5 empty] | 0.278 | [7 empty] | 1.157 |  |  |  | 1.649 |  | 0.076 | [5 empty] | 0.087 | [7 empty] | 624074.8 |  |  |  |  | 2025 |  |  | CHN | Guizhou
| Shanshulin Pb-Zn deposit |  | Basin hydrothermal | Mississippi Valley-type (MVT) | MVT zinc-lead | Pb, Zn | Ge | Pb, Zn, Ge | Zhou et al., 2014 |  | SSL-20-9-C3b - 1 |  | underground mine |  |  |  |  | ore material | polished section | grab | mineral separate | [5 empty] | mineralisation |  |  |  | sphalerite, pyrite | [6 empty] | galena, pyrite, dolomite, calcite, quartz | polished thin sections | LA-ICPMS, SEM-EDS |  |  |  |  | 22.739699 |  |  |  | 1.906 |  | 0.131 | [7 empty] | 0.089 | [5 empty] | 579.936917 | [5 empty] | 0.086 |  | 3.135 |  |  |  | 1.566 | [9 empty] | 49086.19 |  | 0.060909 |  |  |  | 39.756961 | [7 empty] | 0.011 | [13 empty] | 93.101524 |  | 0.068 | [7 empty] | 0.837 | [5 empty] | 0.582162 | [17 empty] | 0.6 |  | 0.338 |  | 1.217 | [5 empty] | 0.209 | [7 empty] | 2.65 |  |  |  | 2.308 |  | 0.039 | [5 empty] | 0.135 | [7 empty] | 618194 |  |  |  |  | 2025 |  |  | CHN | Guizhou
| Shanshulin Pb-Zn deposit |  | Basin hydrothermal | Mississippi Valley-type (MVT) | MVT zinc-lead | Pb, Zn | Ge | Pb, Zn, Ge | Zhou et al., 2014 |  | SSL-20-9-C3c - 1 |  | underground mine |  |  |  |  | ore material | polished section | grab | mineral separate | [5 empty] | mineralisation |  |  |  | sphalerite, pyrite | [6 empty] | galena, pyrite, dolomite, calcite, quartz | polished thin sections | LA-ICPMS, SEM-EDS |  |  |  |  | 13.481139 |  |  |  | 2.195 |  | 0.108 | [7 empty] | 0.096 | [5 empty] | 1275.036344 | [5 empty] | 0.106 |  | 2.525 |  |  |  | 5.869208 | [9 empty] | 22730.25 |  | 0.141 |  |  |  | 20.857104 | [7 empty] | 0.019 | [13 empty] | 28.292142 |  | 0.162 | [7 empty] | 0.833 | [5 empty] | 5.232138 | [17 empty] | 1.25225 |  | 0.305 |  | 0.483 | [5 empty] | 0.219 | [7 empty] | 3.236 |  |  |  | 1.628 |  | 0.054 | [5 empty] | 0.113 | [7 empty] | 645130.9 |  |  |  |  | 2025 |  |  | CHN | Guizhou
| Shanshulin Pb-Zn deposit |  | Basin hydrothermal | Mississippi Valley-type (MVT) | MVT zinc-lead | Pb, Zn | Ge | Pb, Zn, Ge | Zhou et al., 2014 |  | SSL-20-9-C1b - 1 |  | underground mine |  |  |  |  | ore material | polished section | grab | mineral separate | [5 empty] | mineralisation |  |  |  | sphalerite, pyrite | [6 empty] | galena, pyrite, dolomite, calcite, quartz | polished thin sections | LA-ICPMS, SEM-EDS |  |  |  |  | 61.22102 |  |  |  | 2.126 |  | 0.033 | [7 empty] | 0.055 | [5 empty] | 442.907781 | [5 empty] | 0.044 |  | 2.344 |  |  |  | 108.845987 | [9 empty] | 11218.43 |  | 59.015157 |  |  |  | 200.71488 | [7 empty] | 0.391164 | [13 empty] | 78.364252 |  | 0.012 | [7 empty] | 0.604 | [5 empty] | 0.129 | [17 empty] | 0.553 |  | 0.249 |  | 8.598 | [5 empty] | 10.23127 | [7 empty] | 0.509 |  |  |  | 1.142 |  | 0.132 | [5 empty] | 0.127 | [7 empty] | 658036.3 |  |  |  |  | 2025 |  |  | CHN | Guizhou
| Shanshulin Pb-Zn deposit |  | Basin hydrothermal | Mississippi Valley-type (MVT) | MVT zinc-lead | Pb, Zn | Ge | Pb, Zn, Ge | Zhou et al., 2014 |  | SSL-20-9-C1a - 1 |  | underground mine |  |  |  |  | ore material | polished section | grab | mineral separate | [5 empty] | mineralisation |  |  |  | sphalerite, pyrite | [6 empty] | galena, pyrite, dolomite, calcite, quartz | polished thin sections | LA-ICPMS, SEM-EDS |  |  |  |  | 0.917662 |  |  |  | 2.245 |  | 0.065 | [7 empty] | 0.048 | [5 empty] | 764.497817 | [5 empty] | 0.113 |  | 1.795 |  |  |  | 23.74592 | [9 empty] | 1654.82555 |  | 13.535967 |  |  |  | 4.294277 | [7 empty] | 0.088945 | [13 empty] | 2.523141 |  | 0.012 | [7 empty] | 0.615 | [5 empty] | 0.331474 | [17 empty] | 0.526 |  | 0.21 |  | 3.085 | [5 empty] | 4.684179 | [7 empty] | 0.531 |  |  |  | 1.006 |  | 0.027 | [5 empty] | 0.118 | [7 empty] | 668116.3 |  |  |  |  | 2025 |  |  | CHN | Guizhou
| Shanshulin Pb-Zn deposit |  | Basin hydrothermal | Mississippi Valley-type (MVT) | MVT zinc-lead | Pb, Zn | Ge | Pb, Zn, Ge | Zhou et al., 2014 |  | SSL-20-9-C2a - 1 |  | underground mine |  |  |  |  | ore material | polished section | grab | mineral separate | [5 empty] | mineralisation |  |  |  | sphalerite, pyrite | [6 empty] | galena, pyrite, dolomite, calcite, quartz | polished thin sections | LA-ICPMS, SEM-EDS |  |  |  |  | 8.152181 |  |  |  | 2.169 |  | 0.063 | [7 empty] | 0.037 | [5 empty] | 558.155361 | [5 empty] | 0.013 |  | 1.825 |  |  |  | 30.994276 | [9 empty] | 3865.162815 |  | 8.428042 |  |  |  | 30.002439 | [7 empty] | 0.028 | [13 empty] | 19.569018 |  | 0.027 | [7 empty] | 0.478 | [5 empty] | 3.004776 | [17 empty] | 1.891541 |  | 0.276 |  | 1.235 | [5 empty] | 0.654973 | [7 empty] | 0.853 |  |  |  | 1.595 |  | 0.073 | [5 empty] | 0.08 | [7 empty] | 666027.6 |  |  |  |  | 2025 |  |  | CHN | Guizhou
| Shanshulin Pb-Zn deposit |  | Basin hydrothermal | Mississippi Valley-type (MVT) | MVT zinc-lead | Pb, Zn | Ge | Pb, Zn, Ge | Zhou et al., 2014 |  | SSL-20-9-C2b - 1 |  | underground mine |  |  |  |  | ore material | polished section | grab | mineral separate | [5 empty] | mineralisation |  |  |  | sphalerite, pyrite | [6 empty] | galena, pyrite, dolomite, calcite, quartz | polished thin sections | LA-ICPMS, SEM-EDS |  |  |  |  | 3.514287 |  |  |  | 1.803 |  | 0.064 | [7 empty] | 0.067 | [5 empty] | 273.134285 | [5 empty] | 0.056 |  | 1.754 |  |  |  | 60.932387 | [9 empty] | 1704.970468 |  | 41.667935 |  |  |  | 70.858517 | [7 empty] | 0.136815 | [13 empty] | 355.493972 |  | 0.044 | [7 empty] | 0.661 | [5 empty] | 0.13 | [17 empty] | 0.481 |  | 0.229 |  | 8.129 | [5 empty] | 0.933032 | [7 empty] | 1.018 |  |  |  | 1.488 |  | 0.05 | [5 empty] | 0.062 | [7 empty] | 668320.1 |  |  |  |  | 2025 |  |  | CHN | Guizhou
| Shanshulin Pb-Zn deposit |  | Basin hydrothermal | Mississippi Valley-type (MVT) | MVT zinc-lead | Pb, Zn | Ge | Pb, Zn, Ge | Zhou et al., 2014 |  | SSL-20-9-C3a - 1 |  | underground mine |  |  |  |  | ore material | polished section | grab | mineral separate | [5 empty] | mineralisation |  |  |  | sphalerite, pyrite | [6 empty] | galena, pyrite, dolomite, calcite, quartz | polished thin sections | LA-ICPMS, SEM-EDS |  |  |  |  | 194.583925 |  |  |  | 1.982 |  | 0.066 | [7 empty] | 0.078 | [5 empty] | 564.353479 | [5 empty] | 0.094 |  | 2.414 |  |  |  | 145.724419 | [9 empty] | 4629.730701 |  | 11.352552 |  |  |  | 328.297094 | [7 empty] | 0.02 | [13 empty] | 6.836543 |  | 0.124 | [7 empty] | 0.493 | [5 empty] | 2.763765 | [17 empty] | 2.121141 |  | 0.275 |  | 4.687 | [5 empty] | 0.23 | [7 empty] | 2.326 |  |  |  | 2.112 |  | 0.041153 | [5 empty] | 0.087 | [7 empty] | 664673.5 |  |  |  |  | 2025 |  |  | CHN | Guizhou
| Shanshulin Pb-Zn deposit |  | Basin hydrothermal | Mississippi Valley-type (MVT) | MVT zinc-lead | Pb, Zn | Ge | Pb, Zn, Ge | Zhou et al., 2014 |  | SSL-20-10-C1a - 1 |  | underground mine |  |  |  |  | ore material | polished section | grab | mineral separate | [5 empty] | mineralisation |  |  |  | sphalerite, pyrite | [6 empty] | galena, pyrite, dolomite, calcite, quartz | polished thin sections | LA-ICPMS, SEM-EDS |  |  |  |  | 16.090352 |  |  |  | 2.014 |  | 0.096 | [7 empty] | 0.121 | [5 empty] | 585.234864 | [5 empty] | 0.135 |  | 1.758 |  |  |  | 92.485965 | [9 empty] | 7557.339968 |  | 280.449461 |  |  |  | 11.909214 | [7 empty] | 1.307164 | [13 empty] | 25.63545 |  | 0.115 | [7 empty] | 0.591 | [5 empty] | 0.867359 | [17 empty] | 0.366 |  | 0.323 |  | 0.452 | [5 empty] | 11.563771 | [7 empty] | 1.442 |  |  |  | 1.107 |  | 0.034 | [5 empty] | 0.075 | [7 empty] | 661774.8 |  |  |  |  | 2025 |  |  | CHN | Guizhou
| Shanshulin Pb-Zn deposit |  | Basin hydrothermal | Mississippi Valley-type (MVT) | MVT zinc-lead | Pb, Zn | Ge | Pb, Zn, Ge | Zhou et al., 2014 |  | SSL-20-10-C1c - 1 |  | underground mine |  |  |  |  | ore material | polished section | grab | mineral separate | [5 empty] | mineralisation |  |  |  | sphalerite, pyrite | [6 empty] | galena, pyrite, dolomite, calcite, quartz | polished thin sections | LA-ICPMS, SEM-EDS |  |  |  |  | 76.349104 |  |  |  | 1.189 |  | 0.13 | [7 empty] | 0.07 | [5 empty] | 715.920447 | [5 empty] | 0.065 |  | 2.107 |  |  |  | 24.535029 | [9 empty] | 27827.96 |  | 1.384211 |  |  |  | 174.956796 | [7 empty] | 0.035 | [13 empty] | 111.73228 |  | 0.066 | [7 empty] | 0.459 | [5 empty] | 12.314619 | [17 empty] | 0.613587 |  | 0.239 |  | 0.652 | [5 empty] | 0.442224 | [7 empty] | 1.523 |  |  |  | 1.534 |  | 0.13 | [5 empty] | 0.118 | [7 empty] | 640230.1 |  |  |  |  | 2025 |  |  | CHN | Guizhou
| Shanshulin Pb-Zn deposit |  | Basin hydrothermal | Mississippi Valley-type (MVT) | MVT zinc-lead | Pb, Zn | Ge | Pb, Zn, Ge | Zhou et al., 2014 |  | SSL-20-10-C1e - 1 |  | underground mine |  |  |  |  | ore material | polished section | grab | mineral separate | [5 empty] | mineralisation |  |  |  | sphalerite, pyrite | [6 empty] | galena, pyrite, dolomite, calcite, quartz | polished thin sections | LA-ICPMS, SEM-EDS |  |  |  |  | 68.997558 |  |  |  | 1.877 |  | 0.066 | [7 empty] | 0.053 | [5 empty] | 740.450908 | [5 empty] | 0.111 |  | 2.03 |  |  |  | 13.892363 | [9 empty] | 35963.43 |  | 0.217 |  |  |  | 182.948822 | [7 empty] | 0.019 | [13 empty] | 113.179184 |  | 0.131 | [7 empty] | 0.397 | [5 empty] | 0.90248 | [17 empty] | 0.511 |  | 0.314 |  | 6.214 | [5 empty] | 0.313 | [7 empty] | 0.817 |  |  |  | 1.497 |  | 0.051 | [5 empty] | 0.108 | [7 empty] | 631618.9 |  |  |  |  | 2025 |  |  | CHN | Guizhou
| Shanshulin Pb-Zn deposit |  | Basin hydrothermal | Mississippi Valley-type (MVT) | MVT zinc-lead | Pb, Zn | Ge | Pb, Zn, Ge | Zhou et al., 2014 |  | SSL-20-10-C2c - 1 |  | underground mine |  |  |  |  | ore material | polished section | grab | mineral separate | [5 empty] | mineralisation |  |  |  | sphalerite, pyrite | [6 empty] | galena, pyrite, dolomite, calcite, quartz | polished thin sections | LA-ICPMS, SEM-EDS |  |  |  |  | 62.588891 |  |  |  | 2.185 |  | 0.096 | [7 empty] | 0.053 | [5 empty] | 682.499361 | [5 empty] | 0.059 |  | 2.58 |  |  |  | 102.535852 | [9 empty] | 5026.714325 |  | 6.352213 |  |  |  | 145.702966 | [7 empty] | 0.038 | [13 empty] | 90.504352 |  | 0.043 | [7 empty] | 0.591 | [5 empty] | 0.339025 | [17 empty] | 0.369 |  | 0.233 |  | 3.365 | [5 empty] | 0.251 | [7 empty] | 0.326 |  |  |  | 1.128 |  | 0.117 | [5 empty] | 0.128 | [7 empty] | 664335 |  |  |  |  | 2025 |  |  | CHN | Guizhou
| Shanshulin Pb-Zn deposit |  | Basin hydrothermal | Mississippi Valley-type (MVT) | MVT zinc-lead | Pb, Zn | Ge | Pb, Zn, Ge | Zhou et al., 2014 |  | SSL-20-10-C1d - 1 |  | underground mine |  |  |  |  | ore material | polished section | grab | mineral separate | [5 empty] | mineralisation |  |  |  | sphalerite, pyrite | [6 empty] | galena, pyrite, dolomite, calcite, quartz | polished thin sections | LA-ICPMS, SEM-EDS |  |  |  |  | 44.982395 |  |  |  | 1.437 |  | 0.059 | [7 empty] | 0.067 | [5 empty] | 550.922598 | [5 empty] | 0.078 |  | 2.165 |  |  |  | 280.118538 | [9 empty] | 10042.20447 |  | 424.103303 |  |  |  | 33.601244 | [7 empty] | 2.979637 | [13 empty] | 14.51457 |  | 0.057 | [7 empty] | 0.431 | [5 empty] | 3.565271 | [17 empty] | 0.3 |  | 0.212 |  | 6.156 | [5 empty] | 122.477469 | [7 empty] | 1.313 |  |  |  | 2.213 |  | 0.221715 | [5 empty] | 0.148 | [7 empty] | 658745.4 |  |  |  |  | 2025 |  |  | CHN | Guizhou
| Shanshulin Pb-Zn deposit |  | Basin hydrothermal | Mississippi Valley-type (MVT) | MVT zinc-lead | Pb, Zn | Ge | Pb, Zn, Ge | Zhou et al., 2014 |  | SSL-20-10-C2a - 1 |  | underground mine |  |  |  |  | ore material | polished section | grab | mineral separate | [5 empty] | mineralisation |  |  |  | sphalerite, pyrite | [6 empty] | galena, pyrite, dolomite, calcite, quartz | polished thin sections | LA-ICPMS, SEM-EDS |  |  |  |  | 11.238175 |  |  |  | 1.356 |  | 0.049 | [7 empty] | 0.039 | [5 empty] | 582.990178 | [5 empty] | 0.077 |  | 1.064 |  |  |  | 6.773764 | [9 empty] | 6596.979122 |  | 3.579674 |  |  |  | 1.285451 | [7 empty] | 0.434818 | [13 empty] | 9.002291 |  | 0.048 | [7 empty] | 0.338 | [5 empty] | 5.313102 | [17 empty] | 0.526 |  | 0.246 |  | 1.674 | [5 empty] | 0.766649 | [7 empty] | 0.249 |  |  |  | 1.104 |  | 0.038 | [5 empty] | 0.105 | [7 empty] | 663164.6 |  |  |  |  | 2025 |  |  | CHN | Guizhou
| Shanshulin Pb-Zn deposit |  | Basin hydrothermal | Mississippi Valley-type (MVT) | MVT zinc-lead | Pb, Zn | Ge | Pb, Zn, Ge | Zhou et al., 2014 |  | SSL-20-10-C2b - 1 |  | underground mine |  |  |  |  | ore material | polished section | grab | mineral separate | [5 empty] | mineralisation |  |  |  | sphalerite, pyrite | [6 empty] | galena, pyrite, dolomite, calcite, quartz | polished thin sections | LA-ICPMS, SEM-EDS |  |  |  |  | 168.915132 |  |  |  | 1.973 |  | 0.087 | [7 empty] | 0.072 | [5 empty] | 494.772313 | [5 empty] | 0.074 |  | 2.721 |  |  |  | 117.652556 | [9 empty] | 7810.217592 |  | 27.085492 |  |  |  | 212.073931 | [7 empty] | 0.03 | [13 empty] | 14.2792 |  | 0.063 | [7 empty] | 0.223208 | [5 empty] | 9.663327 | [17 empty] | 5.352349 |  | 0.234 |  | 2.193 | [5 empty] | 0.307 | [7 empty] | 0.326 |  |  |  | 1.247 |  | 0.09 | [5 empty] | 0.061 | [7 empty] | 661533.3 |  |  |  |  | 2025 |  |  | CHN | Guizhou
| Shanshulin Pb-Zn deposit |  | Basin hydrothermal | Mississippi Valley-type (MVT) | MVT zinc-lead | Pb, Zn | Ge | Pb, Zn, Ge | Zhou et al., 2014 |  | SSL-20-10-C2d - 1 |  | underground mine |  |  |  |  | ore material | polished section | grab | mineral separate | [5 empty] | mineralisation |  |  |  | sphalerite, pyrite | [6 empty] | galena, pyrite, dolomite, calcite, quartz | polished thin sections | LA-ICPMS, SEM-EDS |  |  |  |  | 22.234558 |  |  |  | 3.692 |  | 0.042 | [7 empty] | 0.076 | [5 empty] | 1391.417093 | [5 empty] | 0.074 |  | 2.23 |  |  |  | 33.147588 | [9 empty] | 6779.917883 |  | 1.705184 |  |  |  | 104.43444 | [7 empty] | 0.009 | [13 empty] | 5.748195 |  | 0.053 | [7 empty] | 0.727 | [5 empty] | 2.06617 | [17 empty] | 1.465896 |  | 0.213 |  | 3.095 | [5 empty] | 0.293 | [7 empty] | 1.368174 |  |  |  | 1.108 |  | 0.059 | [5 empty] | 0.138 | [7 empty] | 661706.6 |  |  |  |  | 2025 |  |  | CHN | Guizhou
| Shanshulin Pb-Zn deposit |  | Basin hydrothermal | Mississippi Valley-type (MVT) | MVT zinc-lead | Pb, Zn | Ge | Pb, Zn, Ge | Zhou et al., 2014 |  | SSL-20-10-C2e - 1 |  | underground mine |  |  |  |  | ore material | polished section | grab | mineral separate | [5 empty] | mineralisation |  |  |  | sphalerite, pyrite | [6 empty] | galena, pyrite, dolomite, calcite, quartz | polished thin sections | LA-ICPMS, SEM-EDS |  |  |  |  | 10.864643 |  |  |  | 2.884 |  | 0.264 | [7 empty] | 0.138 | [5 empty] | 715.32175 | [5 empty] | 0.127 |  | 3.306 |  |  |  | 101.679079 | [9 empty] | 4209.416941 |  | 25.339014 |  |  |  | 83.028961 | [7 empty] | 0.01 | [13 empty] | 2.689648 |  | 0.134 | [7 empty] | 1.143 | [5 empty] | 1.73264 | [17 empty] | 0.66 |  | 0.374 |  | 1.235 | [5 empty] | 0.285 | [7 empty] | 4.731 |  |  |  | 2.211 |  | 0.051 | [5 empty] | 0.182 | [7 empty] | 665306.5 |  |  |  |  | 2025 |  |  | CHN | Guizhou
| Shanshulin Pb-Zn deposit |  | Basin hydrothermal | Mississippi Valley-type (MVT) | MVT zinc-lead | Pb, Zn | Ge | Pb, Zn, Ge | Zhou et al., 2014 |  | SSL-20-10-C1b - 1 |  | underground mine |  |  |  |  | ore material | polished section | grab | mineral separate | [5 empty] | mineralisation |  |  |  | sphalerite, pyrite | [6 empty] | galena, pyrite, dolomite, calcite, quartz | polished thin sections | LA-ICPMS, SEM-EDS |  |  |  |  | 56.291451 |  |  |  | 0.939 |  | 0.163 | [7 empty] | 0.049 | [5 empty] | 696.790735 | [5 empty] | 0.088 |  | 1.681 |  |  |  | 17.371067 | [9 empty] | 37050.9 |  | 0.088 |  |  |  | 234.689911 | [7 empty] | 0.014 | [13 empty] | 103.169981 |  | 0.066 | [7 empty] | 0.748 | [5 empty] | 0.133 | [17 empty] | 0.419 |  | 0.318 |  | 0.479 | [5 empty] | 0.424 | [7 empty] | 1.523 |  |  |  | 0.553 |  | 0.049 | [5 empty] | 0.077 | [7 empty] | 630496.3 |  |  |  |  | 2025 |  |  | CHN | Guizhou
| Shanshulin Pb-Zn deposit |  | Basin hydrothermal | Mississippi Valley-type (MVT) | MVT zinc-lead | Pb, Zn | Ge | Pb, Zn, Ge | Zhou et al., 2014 |  | SSL-20-11-C1c - 1 |  | underground mine |  |  |  |  | ore material | polished section | grab | mineral separate | [5 empty] | mineralisation |  |  |  | sphalerite, pyrite | [6 empty] | galena, pyrite, dolomite, calcite, quartz | polished thin sections | LA-ICPMS, SEM-EDS |  |  |  |  | 35.739152 |  |  |  | 0.821 |  | 0.115 | [7 empty] | 0.116 | [5 empty] | 1186.21012 | [5 empty] | 0.072 |  | 2.165 |  |  |  | 5.719824 | [9 empty] | 30248.82 |  | 0.091 |  |  |  | 177.56353 | [7 empty] | 0.016 | [13 empty] | 69.136522 |  | 0.292 | [7 empty] | 2.668331 | [5 empty] | 7.175842 | [17 empty] | 2.305623 |  | 0.207 |  | 3.709 | [5 empty] | 0.21 | [7 empty] | 1.334 |  |  |  | 2.114 |  | 0.021 | [5 empty] | 0.09 | [7 empty] | 637068.3 |  |  |  |  | 2025 |  |  | CHN | Guizhou
| Shanshulin Pb-Zn deposit |  | Basin hydrothermal | Mississippi Valley-type (MVT) | MVT zinc-lead | Pb, Zn | Ge | Pb, Zn, Ge | Zhou et al., 2014 |  | SSL-20-11-C2a - 1 |  | underground mine |  |  |  |  | ore material | polished section | grab | mineral separate | [5 empty] | mineralisation |  |  |  | sphalerite, pyrite | [6 empty] | galena, pyrite, dolomite, calcite, quartz | polished thin sections | LA-ICPMS, SEM-EDS |  |  |  |  | 25.031736 |  |  |  | 2.416 |  | 0.07 | [7 empty] | 0.018 | [5 empty] | 868.947432 | [5 empty] | 0.079 |  | 1.342 |  |  |  | 14.131308 | [9 empty] | 13242.96 |  | 1.587557 |  |  |  | 138.603951 | [7 empty] | 0.005 | [13 empty] | 37.51571 |  | 0.136 | [7 empty] | 1.169 | [5 empty] | 1.227002 | [17 empty] | 0.558559 |  | 0.465 |  | 3.51 | [5 empty] | 0.405 | [7 empty] | 1.269 |  |  |  | 1.617 |  | 0.14 | [5 empty] | 0.137 | [7 empty] | 655561.9 |  |  |  |  | 2025 |  |  | CHN | Guizhou
| Shanshulin Pb-Zn deposit |  | Basin hydrothermal | Mississippi Valley-type (MVT) | MVT zinc-lead | Pb, Zn | Ge | Pb, Zn, Ge | Zhou et al., 2014 |  | SSL-20-11-C1d - 1 |  | underground mine |  |  |  |  | ore material | polished section | grab | mineral separate | [5 empty] | mineralisation |  |  |  | sphalerite, pyrite | [6 empty] | galena, pyrite, dolomite, calcite, quartz | polished thin sections | LA-ICPMS, SEM-EDS |  |  |  |  | 22.415131 |  |  |  | 1.814 |  | 0.134 | [7 empty] | 0.096 | [5 empty] | 1488.184568 | [5 empty] | 0.079 |  | 1.9 |  |  |  | 1.729538 | [9 empty] | 10686.45 |  | 0.108851 |  |  |  | 74.473603 | [7 empty] | 0.01 | [13 empty] | 91.648677 |  | 0.218 | [7 empty] | 0.804 | [5 empty] | 1.659746 | [17 empty] | 1.595429 |  | 0.358 |  | 4.689 | [5 empty] | 0.319 | [7 empty] | 2.219 |  |  |  | 0.720783 |  | 0.027 | [5 empty] | 0.137 | [7 empty] | 657426.8 |  |  |  |  | 2025 |  |  | CHN | Guizhou
| Shanshulin Pb-Zn deposit |  | Basin hydrothermal | Mississippi Valley-type (MVT) | MVT zinc-lead | Pb, Zn | Ge | Pb, Zn, Ge | Zhou et al., 2014 |  | SSL-20-11-C1e - 1 |  | underground mine |  |  |  |  | ore material | polished section | grab | mineral separate | [5 empty] | mineralisation |  |  |  | sphalerite, pyrite | [6 empty] | galena, pyrite, dolomite, calcite, quartz | polished thin sections | LA-ICPMS, SEM-EDS |  |  |  |  | 30.047943 |  |  |  | 1.98 |  | 0.037 | [7 empty] | 0.081 | [5 empty] | 1212.614061 | [5 empty] | 0.034 |  | 2.15 |  |  |  | 33.822049 | [9 empty] | 8125.402022 |  | 3.622862 |  |  |  | 87.606552 | [7 empty] | 0.01 | [13 empty] | 20.280474 |  | 0.072 | [7 empty] | 0.816 | [5 empty] | 3.493859 | [17 empty] | 1.489627 |  | 0.294 |  | 5.012 | [5 empty] | 0.343 | [7 empty] | 3.232 |  |  |  | 0.809 |  | 0.018 | [5 empty] | 0.148 | [7 empty] | 660517.8 |  |  |  |  | 2025 |  |  | CHN | Guizhou
| Shanshulin Pb-Zn deposit |  | Basin hydrothermal | Mississippi Valley-type (MVT) | MVT zinc-lead | Pb, Zn | Ge | Pb, Zn, Ge | Zhou et al., 2014 |  | SSL-20-11-C1f - 1 |  | underground mine |  |  |  |  | ore material | polished section | grab | mineral separate | [5 empty] | mineralisation |  |  |  | sphalerite, pyrite | [6 empty] | galena, pyrite, dolomite, calcite, quartz | polished thin sections | LA-ICPMS, SEM-EDS |  |  |  |  | 66.51152 |  |  |  | 2.468 |  | 0.037 | [7 empty] | 0.115 | [5 empty] | 555.591841 | [5 empty] | 0.072 |  | 1.541 |  |  |  | 26.095375 | [9 empty] | 2753.837365 |  | 1.108893 |  |  |  | 56.94241 | [7 empty] | 0.014 | [13 empty] | 762.04183 |  | 0.037 | [7 empty] | 0.872 | [5 empty] | 5.005033 | [17 empty] | 3.067485 |  | 0.326 |  | 4.968 | [5 empty] | 0.37 | [7 empty] | 1.81 |  |  |  | 1.946 |  | 0.033185 | [5 empty] | 0.122 | [7 empty] | 666486.9 |  |  |  |  | 2025 |  |  | CHN | Guizhou
| Shanshulin Pb-Zn deposit |  | Basin hydrothermal | Mississippi Valley-type (MVT) | MVT zinc-lead | Pb, Zn | Ge | Pb, Zn, Ge | Zhou et al., 2014 |  | SSL-20-11-C1g - 1 |  | underground mine |  |  |  |  | ore material | polished section | grab | mineral separate | [5 empty] | mineralisation |  |  |  | sphalerite, pyrite | [6 empty] | galena, pyrite, dolomite, calcite, quartz | polished thin sections | LA-ICPMS, SEM-EDS |  |  |  |  | 390.018098 |  |  |  | 0.728 |  | 0.038 | [7 empty] | 0.055 | [5 empty] | 476.76948 | [5 empty] | 0.087 |  | 1.691 |  |  |  | 40.645407 | [9 empty] | 10476.34 |  | 0.232 |  |  |  | 496.10584 | [7 empty] | 0.028 | [13 empty] | 27.065891 |  | 0.038 | [7 empty] | 1.075 | [5 empty] | 9.199897 | [17 empty] | 3.472133 |  | 0.25 |  | 1.322 | [5 empty] | 0.31 | [7 empty] | 0.944 |  |  |  | 2.299 |  | 0.157557 | [5 empty] | 0.117 | [7 empty] | 658382.8 |  |  |  |  | 2025 |  |  | CHN | Guizhou
| Shanshulin Pb-Zn deposit |  | Basin hydrothermal | Mississippi Valley-type (MVT) | MVT zinc-lead | Pb, Zn | Ge | Pb, Zn, Ge | Zhou et al., 2014 |  | SSL-20-11-C1h - 1 |  | underground mine |  |  |  |  | ore material | polished section | grab | mineral separate | [5 empty] | mineralisation |  |  |  | sphalerite, pyrite | [6 empty] | galena, pyrite, dolomite, calcite, quartz | polished thin sections | LA-ICPMS, SEM-EDS |  |  |  |  | 46.659176 |  |  |  | 1.006 |  | 0.111 | [7 empty] | 0.019 | [5 empty] | 1935.643222 | [5 empty] | 0.088 |  | 2.063 |  |  |  | 1.208646 | [9 empty] | 9198.33239 |  | 0.171 |  |  |  | 122.391132 | [7 empty] | 0.005 | [13 empty] | 8.53285 |  | 0.038 | [7 empty] | 1.109 | [5 empty] | 1.077851 | [17 empty] | 0.797525 |  | 0.27 |  | 1.822 | [5 empty] | 0.164 | [7 empty] | 0.952 |  |  |  | 2.945 |  | 0.137 | [5 empty] | 0.126 | [7 empty] | 658372.2 |  |  |  |  | 2025 |  |  | CHN | Guizhou
| Shanshulin Pb-Zn deposit |  | Basin hydrothermal | Mississippi Valley-type (MVT) | MVT zinc-lead | Pb, Zn | Ge | Pb, Zn, Ge | Zhou et al., 2014 |  | SSL-20-11-C2b - 1 |  | underground mine |  |  |  |  | ore material | polished section | grab | mineral separate | [5 empty] | mineralisation |  |  |  | sphalerite, pyrite | [6 empty] | galena, pyrite, dolomite, calcite, quartz | polished thin sections | LA-ICPMS, SEM-EDS |  |  |  |  | 41.934114 |  |  |  | 2.305 |  | 0.102 | [7 empty] | 0.072 | [5 empty] | 898.716549 | [5 empty] | 0.127 |  | 2.664 |  |  |  | 25.202659 | [9 empty] | 7530.432964 |  | 0.576977 |  |  |  | 145.474951 | [7 empty] | 0.007 | [13 empty] | 5.429512 |  | 0.197 | [7 empty] | 0.86 | [5 empty] | 0.984498 | [17 empty] | 0.651323 |  | 0.399 |  | 3.751 | [5 empty] | 0.6 | [7 empty] | 5.466 |  |  |  | 2.938 |  | 0.131 | [5 empty] | 0.158 | [7 empty] | 661564.9 |  |  |  |  | 2025 |  |  | CHN | Guizhou
| Shanshulin Pb-Zn deposit |  | Basin hydrothermal | Mississippi Valley-type (MVT) | MVT zinc-lead | Pb, Zn | Ge | Pb, Zn, Ge | Zhou et al., 2014 |  | SSL-20-11-C1a - 1 |  | underground mine |  |  |  |  | ore material | polished section | grab | mineral separate | [5 empty] | mineralisation |  |  |  | sphalerite, pyrite | [6 empty] | galena, pyrite, dolomite, calcite, quartz | polished thin sections | LA-ICPMS, SEM-EDS |  |  |  |  | 26.668906 |  |  |  | 1.516 |  | 0.189 | [7 empty] | 0.106 | [5 empty] | 849.586584 | [5 empty] | 0.057 |  | 2.958 |  |  |  | 44.279339 | [9 empty] | 5485.413521 |  | 1.170382 |  |  |  | 75.303169 | [7 empty] | 0.008 | [13 empty] | 10.650781 |  | 0.11 | [7 empty] | 0.912 | [5 empty] | 1.062435 | [17 empty] | 0.517 |  | 0.274 |  | 5.014 | [5 empty] | 0.388 | [7 empty] | 1.026 |  |  |  | 1.98 |  | 0.056 | [5 empty] | 0.167 | [7 empty] | 663833.1 |  |  |  |  | 2025 |  |  | CHN | Guizhou
| Shanshulin Pb-Zn deposit |  | Basin hydrothermal | Mississippi Valley-type (MVT) | MVT zinc-lead | Pb, Zn | Ge | Pb, Zn, Ge | Zhou et al., 2014 |  | SSL-20-11-C1b - 1 |  | underground mine |  |  |  |  | ore material | polished section | grab | mineral separate | [5 empty] | mineralisation |  |  |  | sphalerite, pyrite | [6 empty] | galena, pyrite, dolomite, calcite, quartz | polished thin sections | LA-ICPMS, SEM-EDS |  |  |  |  | 13.533301 |  |  |  | 1.588 |  | 0.163 | [7 empty] | 0.112 | [5 empty] | 825.147179 | [5 empty] | 0.046 |  | 2.887 |  |  |  | 9.844163 | [9 empty] | 3020.624188 |  | 2.248238 |  |  |  | 4.411233 | [7 empty] | 0.007 | [13 empty] | 2.098165 |  | 0.311 | [7 empty] | 0.798 | [5 empty] | 3.25718 | [17 empty] | 1.043001 |  | 0.231 |  | 5.655 | [5 empty] | 0.34 | [7 empty] | 1.647 |  |  |  | 1.838 |  | 0.076 | [5 empty] | 0.15 | [7 empty] | 666585.7 |  |  |  |  | 2025 |  |  | CHN | Guizhou
| Shanshulin Pb-Zn deposit |  | Basin hydrothermal | Mississippi Valley-type (MVT) | MVT zinc-lead | Pb, Zn | Ge | Pb, Zn, Ge | Zhou et al., 2014 |  | SSL-20-13-C1a - 1 |  | underground mine |  |  |  |  | ore material | polished section | grab | mineral separate | [5 empty] | mineralisation |  |  |  | sphalerite, pyrite | [6 empty] | galena, pyrite, dolomite, calcite, quartz | polished thin sections | LA-ICPMS, SEM-EDS |  |  |  |  | 172.443501 |  |  |  | 1.087 |  | 0.037 | [7 empty] | 0.099 | [5 empty] | 1415.703844 | [5 empty] | 0.094 |  | 2.448 |  |  |  | 1.004 | [9 empty] | 16006.19 |  | 0.089 |  |  |  | 469.218752 | [7 empty] | 0.024 | [13 empty] | 20.965846 |  | 0.073 | [7 empty] | 0.804 | [5 empty] | 30.339326 | [17 empty] | 0.492 |  | 0.19 |  | 4.058 | [5 empty] | 0.372 | [7 empty] | 1.739 |  |  |  | 1.179 |  | 1.373724 | [5 empty] | 0.102 | [7 empty] | 651436.1 |  |  |  |  | 2025 |  |  | CHN | Guizhou
| Shanshulin Pb-Zn deposit |  | Basin hydrothermal | Mississippi Valley-type (MVT) | MVT zinc-lead | Pb, Zn | Ge | Pb, Zn, Ge | Zhou et al., 2014 |  | SSL-20-13-C1b - 1 |  | underground mine |  |  |  |  | ore material | polished section | grab | mineral separate | [5 empty] | mineralisation |  |  |  | sphalerite, pyrite | [6 empty] | galena, pyrite, dolomite, calcite, quartz | polished thin sections | LA-ICPMS, SEM-EDS |  |  |  |  | 10.555977 |  |  |  | 1.569 |  | 0.051 | [7 empty] | 0.116 | [5 empty] | 969.492389 | [5 empty] | 0.069 |  | 2.841 |  |  |  | 1.033 | [9 empty] | 18603.11 |  | 0.054 |  |  |  | 472.709427 | [7 empty] | 0.028 | [13 empty] | 22.217835 |  | 0.049 | [7 empty] | 0.965 | [5 empty] | 23.479501 | [17 empty] | 0.513 |  | 0.252 |  | 1.301 | [5 empty] | 0.59 | [7 empty] | 0.376 |  |  |  | 0.941565 |  | 1.513797 | [5 empty] | 0.105 | [7 empty] | 649455.5 |  |  |  |  | 2025 |  |  | CHN | Guizhou
| Shanshulin Pb-Zn deposit |  | Basin hydrothermal | Mississippi Valley-type (MVT) | MVT zinc-lead | Pb, Zn | Ge | Pb, Zn, Ge | Zhou et al., 2014 |  | SSL-20-13-C1c - 1 |  | underground mine |  |  |  |  | ore material | polished section | grab | mineral separate | [5 empty] | mineralisation |  |  |  | sphalerite, pyrite | [6 empty] | galena, pyrite, dolomite, calcite, quartz | polished thin sections | LA-ICPMS, SEM-EDS |  |  |  |  | 16.010202 |  |  |  | 2.115 |  | 0.108 | [7 empty] | 0.048 | [5 empty] | 704.159974 | [5 empty] | 0.069 |  | 2.397 |  |  |  | 0.699648 | [9 empty] | 13334.63 |  | 0.029 |  |  |  | 1.043 | [7 empty] | 0.01 | [13 empty] | 12.262371 |  | 0.05 | [7 empty] | 0.653 | [5 empty] | 0.152 | [17 empty] | 0.538 |  | 0.274 |  | 1.326 | [5 empty] | 0.332 | [7 empty] | 0.383 |  |  |  | 2.344 |  | 0.017 | [5 empty] | 0.045 | [7 empty] | 655872.3 |  |  |  |  | 2025 |  |  | CHN | Guizhou
| Shanshulin Pb-Zn deposit |  | Basin hydrothermal | Mississippi Valley-type (MVT) | MVT zinc-lead | Pb, Zn | Ge | Pb, Zn, Ge | Zhou et al., 2014 |  | SSL-20-13-C1d - 1 |  | underground mine |  |  |  |  | ore material | polished section | grab | mineral separate | [5 empty] | mineralisation |  |  |  | sphalerite, pyrite | [6 empty] | galena, pyrite, dolomite, calcite, quartz | polished thin sections | LA-ICPMS, SEM-EDS |  |  |  |  | 3.369348 |  |  |  | 1.348 |  | 0.038 | [7 empty] | 0.088 | [5 empty] | 646.998316 | [5 empty] | 0.11 |  | 2.854 |  |  |  | 0.959 | [9 empty] | 30407.82 |  | 0.03 |  |  |  | 157.266847 | [7 empty] | 0.01 | [13 empty] | 33.715019 |  | 0.144 | [7 empty] | 0.771 | [5 empty] | 4.632117 | [17 empty] | 0.404 |  | 0.187 |  | 3.552 | [5 empty] | 0.278 | [7 empty] | 0.391 |  |  |  | 5.365219 |  | 0.077321 | [5 empty] | 0.106 | [7 empty] | 637746.3 |  |  |  |  | 2025 |  |  | CHN | Guizhou
| Shanshulin Pb-Zn deposit |  | Basin hydrothermal | Mississippi Valley-type (MVT) | MVT zinc-lead | Pb, Zn | Ge | Pb, Zn, Ge | Zhou et al., 2014 |  | SSL-20-13-C2a - 1 |  | underground mine |  |  |  |  | ore material | polished section | grab | mineral separate | [5 empty] | mineralisation |  |  |  | sphalerite, pyrite | [6 empty] | galena, pyrite, dolomite, calcite, quartz | polished thin sections | LA-ICPMS, SEM-EDS |  |  |  |  | 74.661995 |  |  |  | 2.598 |  | 0.034 | [7 empty] | 0.104 | [5 empty] | 823.610705 | [5 empty] | 0.18 |  | 2.927 |  |  |  | 1.04 | [9 empty] | 17748.28 |  | 0.026 |  |  |  | 498.298583 | [7 empty] | 0.009 | [13 empty] | 18.442083 |  | 0.066 | [7 empty] | 0.869 | [5 empty] | 26.65495 | [17 empty] | 0.305 |  | 0.172 |  | 4.532 | [5 empty] | 0.255 | [7 empty] | 0.410892 |  |  |  | 0.706 |  | 1.17972 | [5 empty] | 0.119 | [7 empty] | 650494.3023 |  |  |  |  | 2025 |  |  | CHN | Guizhou
| Shanshulin Pb-Zn deposit |  | Basin hydrothermal | Mississippi Valley-type (MVT) | MVT zinc-lead | Pb, Zn | Ge | Pb, Zn, Ge | Zhou et al., 2014 |  | SSL-20-13-C2b - 1 |  | underground mine |  |  |  |  | ore material | polished section | grab | mineral separate | [5 empty] | mineralisation |  |  |  | sphalerite, pyrite | [6 empty] | galena, pyrite, dolomite, calcite, quartz | polished thin sections | LA-ICPMS, SEM-EDS |  |  |  |  | 29.79739 |  |  |  | 2.032 |  | 0.033 | [7 empty] | 0.055 | [5 empty] | 916.229679 | [5 empty] | 0.05 |  | 1.69 |  |  |  | 23.641957 | [9 empty] | 29096.16 |  | 0.286803 |  |  |  | 160.557123 | [7 empty] | 0.001757 | [13 empty] | 32.816158 |  | 0.065 | [7 empty] | 0.762 | [5 empty] | 6.218751 | [17 empty] | 3.777597 |  | 0.174 |  | 2.303 | [5 empty] | 0.321 | [7 empty] | 2.291 |  |  |  | 0.265081 |  | 0.022 | [5 empty] | 0.104 | [7 empty] | 638718 |  |  |  |  | 2025 |  |  | CHN | Guizhou
| Shanshulin Pb-Zn deposit |  | Basin hydrothermal | Mississippi Valley-type (MVT) | MVT zinc-lead | Pb, Zn | Ge | Pb, Zn, Ge | Zhou et al., 2014 |  | SSL-20-13-C2c - 1 |  | underground mine |  |  |  |  | ore material | polished section | grab | mineral separate | [5 empty] | mineralisation |  |  |  | sphalerite, pyrite | [6 empty] | galena, pyrite, dolomite, calcite, quartz | polished thin sections | LA-ICPMS, SEM-EDS |  |  |  |  | 2.748323 |  |  |  | 3.009 |  | 0.057 | [7 empty] | 0.037 | [5 empty] | 463.43181 | [5 empty] | 0.161 |  | 2.576 |  |  |  | 1.659 | [9 empty] | 48370.58 |  | 0.083 |  |  |  | 50.83005 | [7 empty] | 0.001 | [13 empty] | 50.603149 |  | 0.055 | [7 empty] | 1.195 | [5 empty] | 0.165 | [17 empty] | 0.599 |  | 0.308 |  | 2.837 | [5 empty] | 0.371 | [7 empty] | 1.506 |  |  |  | 1.094 |  | 0.052 | [5 empty] | 0.198 | [7 empty] | 619140.1 |  |  |  |  | 2025 |  |  | CHN | Guizhou
| Shanshulin Pb-Zn deposit |  | Basin hydrothermal | Mississippi Valley-type (MVT) | MVT zinc-lead | Pb, Zn | Ge | Pb, Zn, Ge | Zhou et al., 2014 |  | SSL-20-13-C3a - 1 |  | underground mine |  |  |  |  | ore material | polished section | grab | mineral separate | [5 empty] | mineralisation |  |  |  | sphalerite, pyrite | [6 empty] | galena, pyrite, dolomite, calcite, quartz | polished thin sections | LA-ICPMS, SEM-EDS |  |  |  |  | 9.251571 |  |  |  | 2.062 |  | 0.107 | [7 empty] | 0.081 | [5 empty] | 334.457642 | [5 empty] | 0.143 |  | 2.133 |  |  |  | 2.726126 | [9 empty] | 29321.98 |  | 0.084567 |  |  |  | 1.210654 | [7 empty] | 0.002417 | [13 empty] | 36.656495 |  | 0.045 | [7 empty] | 0.809 | [5 empty] | 6.939765 | [17 empty] | 3.341889 |  | 0.339 |  | 5.377 | [5 empty] | 0.426 | [7 empty] | 1.232 |  |  |  | 0.89 |  | 0.043 | [5 empty] | 0.15 | [7 empty] | 639480 |  |  |  |  | 2025 |  |  | CHN | Guizhou
| Shanshulin Pb-Zn deposit |  | Basin hydrothermal | Mississippi Valley-type (MVT) | MVT zinc-lead | Pb, Zn | Ge | Pb, Zn, Ge | Zhou et al., 2014 |  | SSL-20-13-C3b - 1 |  | underground mine |  |  |  |  | ore material | polished section | grab | mineral separate | [5 empty] | mineralisation |  |  |  | sphalerite, pyrite | [6 empty] | galena, pyrite, dolomite, calcite, quartz | polished thin sections | LA-ICPMS, SEM-EDS |  |  |  |  | 1.907386 |  |  |  | 2.177 |  | 0.04 | [7 empty] | 0.152 | [5 empty] | 282.010856 | [5 empty] | 0.105 |  | 2.214 |  |  |  | 1.184 | [9 empty] | 31400.47 |  | 0.058 |  |  |  | 0.977 | [7 empty] | 0.002513 | [13 empty] | 37.94185 |  | 0.078 | [7 empty] | 0.63 | [5 empty] | 0.159 | [17 empty] | 0.53 |  | 0.316 |  | 5.613 | [5 empty] | 0.451 | [7 empty] | 1.985 |  |  |  | 1.423 |  | 0.066 | [5 empty] | 0.08 | [7 empty] | 637379.4 |  |  |  |  | 2025 |  |  | CHN | Guizhou
| Shanshulin Pb-Zn deposit |  | Basin hydrothermal | Mississippi Valley-type (MVT) | MVT zinc-lead | Pb, Zn | Ge | Pb, Zn, Ge | Zhou et al., 2014 |  | SSL-20-13-C3c - 1 |  | underground mine |  |  |  |  | ore material | polished section | grab | mineral separate | [5 empty] | mineralisation |  |  |  | sphalerite, pyrite | [6 empty] | galena, pyrite, dolomite, calcite, quartz | polished thin sections | LA-ICPMS, SEM-EDS |  |  |  |  | 34.404714 |  |  |  | 0.712 |  | 0.055 | [7 empty] | 0.112 | [5 empty] | 822.837074 | [5 empty] | 0.068 |  | 2.04 |  |  |  | 1.241158 | [9 empty] | 34838.15177 |  | 1.112813 |  |  |  | 223.668118 | [7 empty] | 0.004091 | [13 empty] | 41.603284 |  | 0.053 | [7 empty] | 0.913 | [5 empty] | 1.005596 | [17 empty] | 0.472 |  | 0.242 |  | 7.869 | [5 empty] | 0.623784 | [7 empty] | 7.075 |  |  |  | 2.019 |  | 0.05 | [5 empty] | 0.114 | [7 empty] | 632739 |  |  |  |  | 2025 |  |  | CHN | Guizhou
| Shanshulin Pb-Zn deposit |  | Basin hydrothermal | Mississippi Valley-type (MVT) | MVT zinc-lead | Pb, Zn | Ge | Pb, Zn, Ge | Zhou et al., 2014 |  | SSL-20-16-1-C1a - 1 |  | underground mine |  |  |  |  | ore material | polished section | grab | mineral separate | [5 empty] | mineralisation |  |  |  | sphalerite, pyrite | [6 empty] | galena, pyrite, dolomite, calcite, quartz | polished thin sections | LA-ICPMS, SEM-EDS |  |  |  |  | 3.127437 |  |  |  | 1.54 |  | 0.182 | [7 empty] | 0.077 | [5 empty] | 203.354988 | [5 empty] | 0.08 |  | 2.072 |  |  |  | 0.714 | [9 empty] | 27799.26 |  | 0.068 |  |  |  | 152.159982 | [7 empty] | 0.001 | [13 empty] | 107.213043 |  | 0.047 | [7 empty] | 0.879 | [5 empty] | 49.467148 | [17 empty] | 0.588715 |  | 0.256 |  | 4.005 | [5 empty] | 0.486 | [7 empty] | 0.866 |  |  |  | 1.066 |  | 0.97879 | [5 empty] | 0.114 | [7 empty] | 641045.2 |  |  |  |  | 2025 |  |  | CHN | Guizhou
| Shanshulin Pb-Zn deposit |  | Basin hydrothermal | Mississippi Valley-type (MVT) | MVT zinc-lead | Pb, Zn | Ge | Pb, Zn, Ge | Zhou et al., 2014 |  | SSL-20-16-1-C1c - 1 |  | underground mine |  |  |  |  | ore material | polished section | grab | mineral separate | [5 empty] | mineralisation |  |  |  | sphalerite, pyrite | [6 empty] | galena, pyrite, dolomite, calcite, quartz | polished thin sections | LA-ICPMS, SEM-EDS |  |  |  |  | 10.212493 |  |  |  | 1.97 |  | 0.191 | [7 empty] | 0.077 | [5 empty] | 387.311704 | [5 empty] | 0.144 |  | 1.989 |  |  |  | 1.083 | [9 empty] | 20117.92 |  | 0.065 |  |  |  | 165.580744 | [7 empty] | 0.001 | [13 empty] | 118.646305 |  | 0.133 | [7 empty] | 0.424 | [5 empty] | 87.845878 | [17 empty] | 0.545 |  | 0.212 |  | 5.634 | [5 empty] | 0.293 | [7 empty] | 0.421 |  |  |  | 0.994 |  | 2.033227 | [5 empty] | 0.093 | [7 empty] | 648842.9 |  |  |  |  | 2025 |  |  | CHN | Guizhou
| Shanshulin Pb-Zn deposit |  | Basin hydrothermal | Mississippi Valley-type (MVT) | MVT zinc-lead | Pb, Zn | Ge | Pb, Zn, Ge | Zhou et al., 2014 |  | SSL-20-16-1-C2c - 1 |  | underground mine |  |  |  |  | ore material | polished section | grab | mineral separate | [5 empty] | mineralisation |  |  |  | sphalerite, pyrite | [6 empty] | galena, pyrite, dolomite, calcite, quartz | polished thin sections | LA-ICPMS, SEM-EDS |  |  |  |  | 255.974201 |  |  |  | 0.912 |  | 0.135 | [7 empty] | 0.067 | [5 empty] | 966.055502 | [5 empty] | 0.073 |  | 1.629 |  |  |  | 3.647641 | [9 empty] | 20241.56 |  | 0.406964 |  |  |  | 157.938586 | [7 empty] | 0.002 | [13 empty] | 46.577753 |  | 0.122 | [7 empty] | 0.456 | [5 empty] | 20.054123 | [17 empty] | 3.901317 |  | 0.27 |  | 1.105 | [5 empty] | 0.276 | [7 empty] | 0.758 |  |  |  | 1.837 |  | 0.204002 | [5 empty] | 0.087 | [7 empty] | 647822.4 |  |  |  |  | 2025 |  |  | CHN | Guizhou
| Shanshulin Pb-Zn deposit |  | Basin hydrothermal | Mississippi Valley-type (MVT) | MVT zinc-lead | Pb, Zn | Ge | Pb, Zn, Ge | Zhou et al., 2014 |  | SSL-20-16-1-C3b - 1 |  | underground mine |  |  |  |  | ore material | polished section | grab | mineral separate | [5 empty] | mineralisation |  |  |  | sphalerite, pyrite | [6 empty] | galena, pyrite, dolomite, calcite, quartz | polished thin sections | LA-ICPMS, SEM-EDS |  |  |  |  | 62.768494 |  |  |  | 1.911 |  | 0.022 | [7 empty] | 0.091 | [5 empty] | 271.550173 | [5 empty] | 0.036 |  | 1.775 |  |  |  | 0.953 | [9 empty] | 10671.37 |  | 0.067 |  |  |  | 533.049404 | [7 empty] | 0.008002 | [13 empty] | 27.068572 |  | 0.04 | [7 empty] | 0.599 | [5 empty] | 40.997848 | [17 empty] | 0.335 |  | 0.197 |  | 2.391 | [5 empty] | 0.23 | [7 empty] | 0.254 |  |  |  | 1.798 |  | 4.841783 | [5 empty] | 0.099 | [7 empty] | 658698.4 |  |  |  |  | 2025 |  |  | CHN | Guizhou
| Shanshulin Pb-Zn deposit |  | Basin hydrothermal | Mississippi Valley-type (MVT) | MVT zinc-lead | Pb, Zn | Ge | Pb, Zn, Ge | Zhou et al., 2014 |  | SSL-20-16-1-C3c - 1 |  | underground mine |  |  |  |  | ore material | polished section | grab | mineral separate | [5 empty] | mineralisation |  |  |  | sphalerite, pyrite | [6 empty] | galena, pyrite, dolomite, calcite, quartz | polished thin sections | LA-ICPMS, SEM-EDS |  |  |  |  | 10.046625 |  |  |  | 6.162 |  | 0.034 | [7 empty] | 0.112 | [5 empty] | 372.45934 | [5 empty] | 0.147 |  | 3.978 |  |  |  | 1.317 | [9 empty] | 28722.33 |  | 0.06207 |  |  |  | 172.989456 | [7 empty] | 0.003 | [13 empty] | 65.533895 |  | 0.062 | [7 empty] | 0.667 | [5 empty] | 17.782619 | [17 empty] | 0.958 |  | 0.32 |  | 6 | [5 empty] | 0.403 | [7 empty] | 0.391 |  |  |  | 1.659705 |  | 0.401536 | [5 empty] | 0.197 | [7 empty] | 639876 |  |  |  |  | 2025 |  |  | CHN | Guizhou
| Shanshulin Pb-Zn deposit |  | Basin hydrothermal | Mississippi Valley-type (MVT) | MVT zinc-lead | Pb, Zn | Ge | Pb, Zn, Ge | Zhou et al., 2014 |  | SSL-20-16-1-C1b - 1 |  | underground mine |  |  |  |  | ore material | polished section | grab | mineral separate | [5 empty] | mineralisation |  |  |  | sphalerite, pyrite | [6 empty] | galena, pyrite, dolomite, calcite, quartz | polished thin sections | LA-ICPMS, SEM-EDS |  |  |  |  | 21.646528 |  |  |  | 2.265 |  | 0.233 | [7 empty] | 0.094 | [5 empty] | 2035.385433 | [5 empty] | 0.132 |  | 1.854 |  |  |  | 15.629428 | [9 empty] | 5973.158634 |  | 0.079 |  |  |  | 20.429182 | [7 empty] | 0.001 | [13 empty] | 23.320484 |  | 0.18 | [7 empty] | 0.612 | [5 empty] | 2.3271 | [17 empty] | 0.707046 |  | 0.286 |  | 6.366 | [5 empty] | 0.552 | [7 empty] | 0.439 |  |  |  | 1.583 |  | 0.089 | [5 empty] | 0.128 | [7 empty] | 661729.1 |  |  |  |  | 2025 |  |  | CHN | Guizhou
| Shanshulin Pb-Zn deposit |  | Basin hydrothermal | Mississippi Valley-type (MVT) | MVT zinc-lead | Pb, Zn | Ge | Pb, Zn, Ge | Zhou et al., 2014 |  | SSL-20-16-1-C1d - 1 |  | underground mine |  |  |  |  | ore material | polished section | grab | mineral separate | [5 empty] | mineralisation |  |  |  | sphalerite, pyrite | [6 empty] | galena, pyrite, dolomite, calcite, quartz | polished thin sections | LA-ICPMS, SEM-EDS |  |  |  |  | 306.728343 |  |  |  | 0.817 |  | 0.117 | [7 empty] | 0.073 | [5 empty] | 1587.804785 | [5 empty] | 0.076 |  | 1.282 |  |  |  | 11.792061 | [9 empty] | 5835.143641 |  | 0.08 |  |  |  | 184.197362 | [7 empty] | 0.001 | [13 empty] | 12.291551 |  | 0.053 | [7 empty] | 0.267 | [5 empty] | 17.987366 | [17 empty] | 3.008923 |  | 0.189 |  | 4.672 | [5 empty] | 0.215 | [7 empty] | 0.478668 |  |  |  | 0.838 |  | 0.351612 | [5 empty] | 0.069 | [7 empty] | 662119.7 |  |  |  |  | 2025 |  |  | CHN | Guizhou
| Shanshulin Pb-Zn deposit |  | Basin hydrothermal | Mississippi Valley-type (MVT) | MVT zinc-lead | Pb, Zn | Ge | Pb, Zn, Ge | Zhou et al., 2014 |  | SSL-20-16-1-C2a - 1 |  | underground mine |  |  |  |  | ore material | polished section | grab | mineral separate | [5 empty] | mineralisation |  |  |  | sphalerite, pyrite | [6 empty] | galena, pyrite, dolomite, calcite, quartz | polished thin sections | LA-ICPMS, SEM-EDS |  |  |  |  | 257.659042 |  |  |  | 1.579 |  | 0.097 | [7 empty] | 0.053 | [5 empty] | 1301.990946 | [5 empty] | 0.055 |  | 1.823 |  |  |  | 1.213 | [9 empty] | 4568.468194 |  | 0.13 |  |  |  | 182.005403 | [7 empty] | 0.019 | [13 empty] | 8.649293 |  | 0.076 | [7 empty] | 0.545 | [5 empty] | 7.600363 | [17 empty] | 2.277677 |  | 0.334 |  | 8.404 | [5 empty] | 0.553 | [7 empty] | 2.593 |  |  |  | 1.408 |  | 0.19972 | [5 empty] | 0.07 | [7 empty] | 663935.4 |  |  |  |  | 2025 |  |  | CHN | Guizhou
| Shanshulin Pb-Zn deposit |  | Basin hydrothermal | Mississippi Valley-type (MVT) | MVT zinc-lead | Pb, Zn | Ge | Pb, Zn, Ge | Zhou et al., 2014 |  | SSL-20-16-1-C2b - 1 |  | underground mine |  |  |  |  | ore material | polished section | grab | mineral separate | [5 empty] | mineralisation |  |  |  | sphalerite, pyrite | [6 empty] | galena, pyrite, dolomite, calcite, quartz | polished thin sections | LA-ICPMS, SEM-EDS |  |  |  |  | 290.989734 |  |  |  | 2.007 |  | 0.138 | [7 empty] | 0.057 | [5 empty] | 1101.433805 | [5 empty] | 0.056 |  | 1.72 |  |  |  | 1.033 | [9 empty] | 6786.751796 |  | 0.193263 |  |  |  | 214.409527 | [7 empty] | 0.01 | [13 empty] | 17.737947 |  | 0.074 | [7 empty] | 0.391 | [5 empty] | 33.998418 | [17 empty] | 5.028423 |  | 0.361 |  | 1.298 | [5 empty] | 0.53 | [7 empty] | 0.888 |  |  |  | 1.619 |  | 0.682494 | [5 empty] | 0.097 | [7 empty] | 661788.7 |  |  |  |  | 2025 |  |  | CHN | Guizhou
| Shanshulin Pb-Zn deposit |  | Basin hydrothermal | Mississippi Valley-type (MVT) | MVT zinc-lead | Pb, Zn | Ge | Pb, Zn, Ge | Zhou et al., 2014 |  | SSL-20-16-1-C3a - 1 |  | underground mine |  |  |  |  | ore material | polished section | grab | mineral separate | [5 empty] | mineralisation |  |  |  | sphalerite, pyrite | [6 empty] | galena, pyrite, dolomite, calcite, quartz | polished thin sections | LA-ICPMS, SEM-EDS |  |  |  |  | 19.008563 |  |  |  | 2.129 |  | 0.123 | [7 empty] | 0.077 | [5 empty] | 1699.989459 | [5 empty] | 0.061 |  | 3.052 |  |  |  | 1.343 | [9 empty] | 5602.470524 |  | 0.1 |  |  |  | 88.219873 | [7 empty] | 0.002 | [13 empty] | 7.548899 |  | 0.055 | [7 empty] | 0.818 | [5 empty] | 1.792112 | [17 empty] | 2.054929 |  | 0.309 |  | 2.775 | [5 empty] | 0.274 | [7 empty] | 0.341 |  |  |  | 2.157 |  | 0.117 | [5 empty] | 0.114 | [7 empty] | 662559.8 |  |  |  |  | 2025 |  |  | CHN | Guizhou
| Shanshulin Pb-Zn deposit |  | Basin hydrothermal | Mississippi Valley-type (MVT) | MVT zinc-lead | Pb, Zn | Ge | Pb, Zn, Ge | Zhou et al., 2014 |  | SSL-20-18-C1c - 1 |  | underground mine |  |  |  |  | ore material | polished section | grab | mineral separate | [5 empty] | mineralisation |  |  |  | sphalerite, pyrite | [6 empty] | galena, pyrite, dolomite, calcite, quartz | polished thin sections | LA-ICPMS, SEM-EDS |  |  |  |  | 107.898028 |  |  |  | 2.049338 |  | 0.099 | [7 empty] | 0.086 | [5 empty] | 683.419481 | [5 empty] | 0.123 |  | 4.488 |  |  |  | 56.207714 | [9 empty] | 8958.338363 |  | 1.051985 |  |  |  | 193.526334 | [7 empty] | 0.036227 | [13 empty] | 9.914876 |  | 0.126 | [7 empty] | 1.03 | [5 empty] | 18.508612 | [17 empty] | 8.270822 |  | 0.46 |  | 4.922 | [5 empty] | 0.334 | [7 empty] | 2.631101 |  |  |  | 4.358296 |  | 0.091 | [5 empty] | 0.149 | [7 empty] | 660154.2 |  |  |  |  | 2025 |  |  | CHN | Guizhou
| Shanshulin Pb-Zn deposit |  | Basin hydrothermal | Mississippi Valley-type (MVT) | MVT zinc-lead | Pb, Zn | Ge | Pb, Zn, Ge | Zhou et al., 2014 |  | SSL-20-18-C1d - 1 |  | underground mine |  |  |  |  | ore material | polished section | grab | mineral separate | [5 empty] | mineralisation |  |  |  | sphalerite, pyrite | [6 empty] | galena, pyrite, dolomite, calcite, quartz | polished thin sections | LA-ICPMS, SEM-EDS |  |  |  |  | 224.413615 |  |  |  | 1.376 |  | 0.094 | [7 empty] | 0.087 | [5 empty] | 384.94101 | [5 empty] | 0.071 |  | 4.23 |  |  |  | 7.24903 | [9 empty] | 40740.62 |  | 0.123364 |  |  |  | 398.199368 | [7 empty] | 0.012 | [13 empty] | 36.599754 |  | 0.121 | [7 empty] | 0.982 | [5 empty] | 9.263465 | [17 empty] | 0.611 |  | 0.427 |  | 4.715 | [5 empty] | 0.309149 | [7 empty] | 2.193 |  |  |  | 3.268 |  | 0.410325 | [5 empty] | 0.132 | [7 empty] | 626780.8 |  |  |  |  | 2025 |  |  | CHN | Guizhou
| Shanshulin Pb-Zn deposit |  | Basin hydrothermal | Mississippi Valley-type (MVT) | MVT zinc-lead | Pb, Zn | Ge | Pb, Zn, Ge | Zhou et al., 2014 |  | SSL-20-18-C2a - 1 |  | underground mine |  |  |  |  | ore material | polished section | grab | mineral separate | [5 empty] | mineralisation |  |  |  | sphalerite, pyrite | [6 empty] | galena, pyrite, dolomite, calcite, quartz | polished thin sections | LA-ICPMS, SEM-EDS |  |  |  |  | 146.910177 |  |  |  | 1.363912 |  | 0.096 | [7 empty] | 0.052248 | [5 empty] | 1029.695679 | [5 empty] | 0.11 |  | 3.582 |  |  |  | 1.634878 | [9 empty] | 26226.79 |  | 0.074 |  |  |  | 219.962713 | [7 empty] | 0.017 | [13 empty] | 28.931084 |  | 0.124 | [7 empty] | 0.469 | [5 empty] | 3.363253 | [17 empty] | 0.464 |  | 0.441 |  | 4.795 | [5 empty] | 0.268 | [7 empty] | 1.704522 |  |  |  | 4.115 |  | 0.197869 | [5 empty] | 0.145867 | [7 empty] | 641420.2 |  |  |  |  | 2025 |  |  | CHN | Guizhou
| Shanshulin Pb-Zn deposit |  | Basin hydrothermal | Mississippi Valley-type (MVT) | MVT zinc-lead | Pb, Zn | Ge | Pb, Zn, Ge | Zhou et al., 2014 |  | SSL-20-18-C2d - 1 |  | underground mine |  |  |  |  | ore material | polished section | grab | mineral separate | [5 empty] | mineralisation |  |  |  | sphalerite, pyrite | [6 empty] | galena, pyrite, dolomite, calcite, quartz | polished thin sections | LA-ICPMS, SEM-EDS |  |  |  |  | 29.448491 |  |  |  | 1.184 |  | 0.069 | [7 empty] | 0.122 | [5 empty] | 508.556454 | [5 empty] | 0.083 |  | 3.037 |  |  |  | 60.357605 | [9 empty] | 3986.822476 |  | 7.323227 |  |  |  | 72.386834 | [7 empty] | 0.008 | [13 empty] | 60.629738 |  | 0.088 | [7 empty] | 0.526 | [5 empty] | 0.069 | [17 empty] | 0.323 |  | 0.31 |  | 3.37 | [5 empty] | 0.242109 | [7 empty] | 2.447 |  |  |  | 4.250505 |  | 0.066 | [5 empty] | 0.089 | [7 empty] | 665806.6 |  |  |  |  | 2025 |  |  | CHN | Guizhou
| Shanshulin Pb-Zn deposit |  | Basin hydrothermal | Mississippi Valley-type (MVT) | MVT zinc-lead | Pb, Zn | Ge | Pb, Zn, Ge | Zhou et al., 2014 |  | SSL-20-18-C2e - 1 |  | underground mine |  |  |  |  | ore material | polished section | grab | mineral separate | [5 empty] | mineralisation |  |  |  | sphalerite, pyrite | [6 empty] | galena, pyrite, dolomite, calcite, quartz | polished thin sections | LA-ICPMS, SEM-EDS |  |  |  |  | 9.734547 |  |  |  | 2.825 |  | 0.094 | [7 empty] | 0.079235 | [5 empty] | 687.867851 | [5 empty] | 0.119556 |  | 1.987 |  |  |  | 1.474384 | [9 empty] | 27799.16 |  | 0.077 |  |  |  | 1.249 | [7 empty] | 0.010892 | [13 empty] | 32.904488 |  | 0.121 | [7 empty] | 0.924 | [5 empty] | 1.771394 | [17 empty] | 0.351 |  | 0.33 |  | 4.621 | [5 empty] | 0.297 | [7 empty] | 3.013 |  |  |  | 3.476597 |  | 0.091 | [5 empty] | 0.129 | [7 empty] | 640579.4 |  |  |  |  | 2025 |  |  | CHN | Guizhou
| Shanshulin Pb-Zn deposit |  | Basin hydrothermal | Mississippi Valley-type (MVT) | MVT zinc-lead | Pb, Zn | Ge | Pb, Zn, Ge | Zhou et al., 2014 |  | SSL-20-18-C1a - 1 |  | underground mine |  |  |  |  | ore material | polished section | grab | mineral separate | [5 empty] | mineralisation |  |  |  | sphalerite, pyrite | [6 empty] | galena, pyrite, dolomite, calcite, quartz | polished thin sections | LA-ICPMS, SEM-EDS |  |  |  |  | 431.7713 |  |  |  | 2.365 |  | 0.095 | [7 empty] | 0.149 | [5 empty] | 498.378098 | [5 empty] | 0.126 |  | 3.026 |  |  |  | 8.194153 | [9 empty] | 10051.18 |  | 0.187949 |  |  |  | 404.083618 | [7 empty] | 0.022 | [13 empty] | 50.237704 |  | 0.122 | [7 empty] | 0.86 | [5 empty] | 1.063828 | [17 empty] | 0.473 |  | 0.215 |  | 4.756 | [5 empty] | 0.364522 | [7 empty] | 2.792 |  |  |  | 5.238759 |  | 0.209927 | [5 empty] | 0.143 | [7 empty] | 658846.1 |  |  |  |  | 2025 |  |  | CHN | Guizhou
| Shanshulin Pb-Zn deposit |  | Basin hydrothermal | Mississippi Valley-type (MVT) | MVT zinc-lead | Pb, Zn | Ge | Pb, Zn, Ge | Zhou et al., 2014 |  | SSL-20-18-C1b - 1 |  | underground mine |  |  |  |  | ore material | polished section | grab | mineral separate | [5 empty] | mineralisation |  |  |  | sphalerite, pyrite | [6 empty] | galena, pyrite, dolomite, calcite, quartz | polished thin sections | LA-ICPMS, SEM-EDS |  |  |  |  | 92.636927 |  |  |  | 2.441 |  | 0.094 | [7 empty] | 0.224 | [5 empty] | 672.077929 | [5 empty] | 0.141 |  | 3.458 |  |  |  | 95.454777 | [9 empty] | 5388.209523 |  | 10.686171 |  |  |  | 162.659364 | [7 empty] | 0.022 | [13 empty] | 160.063513 |  | 0.121 | [7 empty] | 0.883 | [5 empty] | 0.13374 | [17 empty] | 0.43 |  | 0.29 |  | 4.735 | [5 empty] | 0.405 | [7 empty] | 2.796 |  |  |  | 6.366742 |  | 0.086 | [5 empty] | 0.156 | [7 empty] | 663833 |  |  |  |  | 2025 |  |  | CHN | Guizhou
| Shanshulin Pb-Zn deposit |  | Basin hydrothermal | Mississippi Valley-type (MVT) | MVT zinc-lead | Pb, Zn | Ge | Pb, Zn, Ge | Zhou et al., 2014 |  | SSL-20-18-C2b - 1 |  | underground mine |  |  |  |  | ore material | polished section | grab | mineral separate | [5 empty] | mineralisation |  |  |  | sphalerite, pyrite | [6 empty] | galena, pyrite, dolomite, calcite, quartz | polished thin sections | LA-ICPMS, SEM-EDS |  |  |  |  | 60.977375 |  |  |  | 0.89 |  | 0.075 | [7 empty] | 0.040726 | [5 empty] | 519.541665 | [5 empty] | 0.061064 |  | 2.943 |  |  |  | 61.473771 | [9 empty] | 5425.086632 |  | 15.4856 |  |  |  | 104.257178 | [7 empty] | 0.052229 | [13 empty] | 508.130621 |  | 0.096 | [7 empty] | 0.421 | [5 empty] | 1.864002 | [17 empty] | 0.681397 |  | 0.32 |  | 3.709 | [5 empty] | 14.190035 | [7 empty] | 2.041449 |  |  |  | 2.839 |  | 0.210358 | [5 empty] | 0.083 | [7 empty] | 663811.1 |  |  |  |  | 2025 |  |  | CHN | Guizhou
| Shanshulin Pb-Zn deposit |  | Basin hydrothermal | Mississippi Valley-type (MVT) | MVT zinc-lead | Pb, Zn | Ge | Pb, Zn, Ge | Zhou et al., 2014 |  | SSL-20-18-C1e - 1 |  | underground mine |  |  |  |  | ore material | polished section | grab | mineral separate | [5 empty] | mineralisation |  |  |  | sphalerite, pyrite | [6 empty] | galena, pyrite, dolomite, calcite, quartz | polished thin sections | LA-ICPMS, SEM-EDS |  |  |  |  | 18.653148 |  |  |  | 1.201 |  | 0.092 | [7 empty] | 0.079 | [5 empty] | 619.80534 | [5 empty] | 0.125 |  | 3.229 |  |  |  | 191.717458 | [9 empty] | 2008.315132 |  | 49.184666 |  |  |  | 91.431874 | [7 empty] | 0.806533 | [13 empty] | 3.20704 |  | 0.12 | [7 empty] | 0.354 | [5 empty] | 5.773939 | [17 empty] | 1.669122 |  | 0.341 |  | 4.633 | [5 empty] | 42.756817 | [7 empty] | 2.364 |  |  |  | 3.504 |  | 0.086 | [5 empty] | 0.145 | [7 empty] | 667565.5 |  |  |  |  | 2025 |  |  | CHN | Guizhou
| Shanshulin Pb-Zn deposit |  | Basin hydrothermal | Mississippi Valley-type (MVT) | MVT zinc-lead | Pb, Zn | Ge | Pb, Zn, Ge | Zhou et al., 2014 |  | SSL-20-18-C2c - 1 |  | underground mine |  |  |  |  | ore material | polished section | grab | mineral separate | [5 empty] | mineralisation |  |  |  | sphalerite, pyrite | [6 empty] | galena, pyrite, dolomite, calcite, quartz | polished thin sections | LA-ICPMS, SEM-EDS |  |  |  |  | 10.096374 |  |  |  | 1.529 |  | 0.094 | [7 empty] | 0.06 | [5 empty] | 507.454816 | [5 empty] | 0.047454 |  | 3.104 |  |  |  | 60.690928 | [9 empty] | 2581.108439 |  | 21.221558 |  |  |  | 5.465189 | [7 empty] | 0.363523 | [13 empty] | 5.258152 |  | 0.122 | [7 empty] | 0.389 | [5 empty] | 3.337794 | [17 empty] | 3.806639 |  | 0.402 |  | 4.676 | [5 empty] | 32.61648 | [7 empty] | 1.601267 |  |  |  | 3.640389 |  | 0.09 | [5 empty] | 0.196 | [7 empty] | 667374.3 |  |  |  |  | 2025 |  |  | CHN | Guizhou
| Shanshulin Pb-Zn deposit |  | Basin hydrothermal | Mississippi Valley-type (MVT) | MVT zinc-lead | Pb, Zn | Ge | Pb, Zn, Ge | Zhou et al., 2014 |  | SSL-20-19-2-C1a - 1 |  | underground mine |  |  |  |  | ore material | polished section | grab | mineral separate | [5 empty] | mineralisation |  |  |  | sphalerite, pyrite | [6 empty] | galena, pyrite, dolomite, calcite, quartz | polished thin sections | LA-ICPMS, SEM-EDS |  |  |  |  | 34.787066 |  |  |  | 1.368 |  | 0.092 | [7 empty] | 0.088539 | [5 empty] | 1850.075681 | [5 empty] | 0.083 |  | 2.064 |  |  |  | 64.419314 | [9 empty] | 3633.02482 |  | 2.296585 |  |  |  | 121.587632 | [7 empty] | 0.014081 | [13 empty] | 4.8722 |  | 0.118 | [7 empty] | 0.852 | [5 empty] | 6.804021 | [17 empty] | 3.908314 |  | 0.327 |  | 4.498 | [5 empty] | 0.358 | [7 empty] | 1.67 |  |  |  | 6.260785 |  | 0.089 | [5 empty] | 0.155 | [7 empty] | 664235.7 |  |  |  |  | 2025 |  |  | CHN | Guizhou
| Shanshulin Pb-Zn deposit |  | Basin hydrothermal | Mississippi Valley-type (MVT) | MVT zinc-lead | Pb, Zn | Ge | Pb, Zn, Ge | Zhou et al., 2014 |  | SSL-20-19-2-C1b - 1 |  | underground mine |  |  |  |  | ore material | polished section | grab | mineral separate | [5 empty] | mineralisation |  |  |  | sphalerite, pyrite | [6 empty] | galena, pyrite, dolomite, calcite, quartz | polished thin sections | LA-ICPMS, SEM-EDS |  |  |  |  | 47.96158 |  |  |  | 1.868 |  | 0.094 | [7 empty] | 0.181 | [5 empty] | 1191.501288 | [5 empty] | 0.107 |  | 2.212 |  |  |  | 193.68254 | [9 empty] | 3817.208385 |  | 36.988348 |  |  |  | 137.225678 | [7 empty] | 0.100708 | [13 empty] | 6.469453 |  | 0.121 | [7 empty] | 0.61 | [5 empty] | 17.899084 | [17 empty] | 11.095939 |  | 0.389 |  | 4.584 | [5 empty] | 1.329012 | [7 empty] | 1.709 |  |  |  | 5.369905 |  | 0.092 | [5 empty] | 0.213 | [7 empty] | 664802.8 |  |  |  |  | 2025 |  |  | CHN | Guizhou
| Shanshulin Pb-Zn deposit |  | Basin hydrothermal | Mississippi Valley-type (MVT) | MVT zinc-lead | Pb, Zn | Ge | Pb, Zn, Ge | Zhou et al., 2014 |  | SSL-20-19-2-C1c - 1 |  | underground mine |  |  |  |  | ore material | polished section | grab | mineral separate | [5 empty] | mineralisation |  |  |  | sphalerite, pyrite | [6 empty] | galena, pyrite, dolomite, calcite, quartz | polished thin sections | LA-ICPMS, SEM-EDS |  |  |  |  | 17.018039 |  |  |  | 1.489 |  | 0.073 | [7 empty] | 0.115 | [5 empty] | 1546.210703 | [5 empty] | 0.092 |  | 1.715 |  |  |  | 36.389206 | [9 empty] | 5860.966517 |  | 2.940316 |  |  |  | 82.460904 | [7 empty] | 0.037 | [13 empty] | 14.163176 |  | 0.092 | [7 empty] | 0.672 | [5 empty] | 8.16091 | [17 empty] | 3.308666 |  | 0.259 |  | 3.474 | [5 empty] | 1.112676 | [7 empty] | 0.75959 |  |  |  | 3.421684 |  | 0.071 | [5 empty] | 0.145 | [7 empty] | 662407.7 |  |  |  |  | 2025 |  |  | CHN | Guizhou
| Shanshulin Pb-Zn deposit |  | Basin hydrothermal | Mississippi Valley-type (MVT) | MVT zinc-lead | Pb, Zn | Ge | Pb, Zn, Ge | Zhou et al., 2014 |  | SSL-20-19-2-C1d - 1 |  | underground mine |  |  |  |  | ore material | polished section | grab | mineral separate | [5 empty] | mineralisation |  |  |  | sphalerite, pyrite | [6 empty] | galena, pyrite, dolomite, calcite, quartz | polished thin sections | LA-ICPMS, SEM-EDS |  |  |  |  | 37.973414 |  |  |  | 1.412706 |  | 0.091 | [7 empty] | 0.182 | [5 empty] | 1345.285019 | [5 empty] | 0.096 |  | 3.492 |  |  |  | 178.253607 | [9 empty] | 4411.246576 |  | 0.410903 |  |  |  | 108.71914 | [7 empty] | 0.063 | [13 empty] | 7.501445 |  | 0.116 | [7 empty] | 0.771 | [5 empty] | 14.057873 | [17 empty] | 3.172093 |  | 0.451 |  | 4.377 | [5 empty] | 0.331482 | [7 empty] | 1.901403 |  |  |  | 4.324377 |  | 0.09 | [5 empty] | 0.156 | [7 empty] | 664039.4 |  |  |  |  | 2025 |  |  | CHN | Guizhou
| Shanshulin Pb-Zn deposit |  | Basin hydrothermal | Mississippi Valley-type (MVT) | MVT zinc-lead | Pb, Zn | Ge | Pb, Zn, Ge | Zhou et al., 2014 |  | SSL-20-19-2-C2a - 1 |  | underground mine |  |  |  |  | ore material | polished section | grab | mineral separate | [5 empty] | mineralisation |  |  |  | sphalerite, pyrite | [6 empty] | galena, pyrite, dolomite, calcite, quartz | polished thin sections | LA-ICPMS, SEM-EDS |  |  |  |  | 21.226697 |  |  |  | 3.152 |  | 0.085 | [7 empty] | 0.175 | [5 empty] | 875.046531 | [5 empty] | 0.1 |  | 3.229 |  |  |  | 51.051803 | [9 empty] | 4200.114345 |  | 39.208334 |  |  |  | 10.999718 | [7 empty] | 0.234581 | [13 empty] | 7.079325 |  | 0.107 | [7 empty] | 0.639 | [5 empty] | 15.546017 | [17 empty] | 3.744228 |  | 0.374 |  | 4.046 | [5 empty] | 0.955279 | [7 empty] | 1.26562 |  |  |  | 3.964617 |  | 0.084 | [5 empty] | 0.147998 | [7 empty] | 665145 |  |  |  |  | 2025 |  |  | CHN | Guizhou
| Shanshulin Pb-Zn deposit |  | Basin hydrothermal | Mississippi Valley-type (MVT) | MVT zinc-lead | Pb, Zn | Ge | Pb, Zn, Ge | Zhou et al., 2014 |  | SSL-20-19-2-C2b - 1 |  | underground mine |  |  |  |  | ore material | polished section | grab | mineral separate | [5 empty] | mineralisation |  |  |  | sphalerite, pyrite | [6 empty] | galena, pyrite, dolomite, calcite, quartz | polished thin sections | LA-ICPMS, SEM-EDS |  |  |  |  | 214.20959 |  |  |  | 1.853 |  | 0.096 | [7 empty] | 0.19 | [5 empty] | 1308.540597 | [5 empty] | 0.081 |  | 2.059 |  |  |  | 154.245324 | [9 empty] | 6461.278644 |  | 0.159307 |  |  |  | 337.959713 | [7 empty] | 0.013293 | [13 empty] | 10.700496 |  | 0.119 | [7 empty] | 0.498 | [5 empty] | 23.683391 | [17 empty] | 1.218877 |  | 0.596 |  | 4.47 | [5 empty] | 0.284 | [7 empty] | 3.995 |  |  |  | 4.167948 |  | 1.149761 | [5 empty] | 0.132 | [7 empty] | 661601.1 |  |  |  |  | 2025 |  |  | CHN | Guizhou
| Shanshulin Pb-Zn deposit |  | Basin hydrothermal | Mississippi Valley-type (MVT) | MVT zinc-lead | Pb, Zn | Ge | Pb, Zn, Ge | Zhou et al., 2014 |  | SSL-20-19-2-C2c - 1 |  | underground mine |  |  |  |  | ore material | polished section | grab | mineral separate | [5 empty] | mineralisation |  |  |  | sphalerite, pyrite | [6 empty] | galena, pyrite, dolomite, calcite, quartz | polished thin sections | LA-ICPMS, SEM-EDS |  |  |  |  | 31.618263 |  |  |  | 2.384 |  | 0.104 | [7 empty] | 0.158 | [5 empty] | 990.713739 | [5 empty] | 0.093 |  | 2.295 |  |  |  | 216.253778 | [9 empty] | 3515.906692 |  | 0.096 |  |  |  | 136.951224 | [7 empty] | 0.022223 | [13 empty] | 3.39827 |  | 0.129 | [7 empty] | 1.189361 | [5 empty] | 7.443117 | [17 empty] | 0.891951 |  | 0.603 |  | 4.841 | [5 empty] | 0.354 | [7 empty] | 3.673 |  |  |  | 4.215 |  | 0.102 | [5 empty] | 0.245 | [7 empty] | 665461.5 |  |  |  |  | 2025 |  |  | CHN | Guizhou
| Shanshulin Pb-Zn deposit |  | Basin hydrothermal | Mississippi Valley-type (MVT) | MVT zinc-lead | Pb, Zn | Ge | Pb, Zn, Ge | Zhou et al., 2014 |  | SSL-20-19-2-C3a - 1 |  | underground mine |  |  |  |  | ore material | polished section | grab | mineral separate | [5 empty] | mineralisation |  |  |  | sphalerite, pyrite | [6 empty] | galena, pyrite, dolomite, calcite, quartz | polished thin sections | LA-ICPMS, SEM-EDS |  |  |  |  | 51.683428 |  |  |  | 2.878 |  | 0.099 | [7 empty] | 0.073086 | [5 empty] | 715.448779 | [5 empty] | 0.147 |  | 2.304 |  |  |  | 265.009924 | [9 empty] | 2139.939535 |  | 20.018579 |  |  |  | 213.20881 | [7 empty] | 0.042493 | [13 empty] | 19.582259 |  | 0.124 | [7 empty] | 0.592 | [5 empty] | 0.984033 | [17 empty] | 0.335 |  | 0.504 |  | 4.618 | [5 empty] | 0.379 | [7 empty] | 2.37 |  |  |  | 4.232 |  | 0.097 | [5 empty] | 0.299 | [7 empty] | 667144.6 |  |  |  |  | 2025 |  |  | CHN | Guizhou
| Shanshulin Pb-Zn deposit |  | Basin hydrothermal | Mississippi Valley-type (MVT) | MVT zinc-lead | Pb, Zn | Ge | Pb, Zn, Ge | Zhou et al., 2014 |  | SSL-20-19-2-C3b - 1 |  | underground mine |  |  |  |  | ore material | polished section | grab | mineral separate | [5 empty] | mineralisation |  |  |  | sphalerite, pyrite | [6 empty] | galena, pyrite, dolomite, calcite, quartz | polished thin sections | LA-ICPMS, SEM-EDS |  |  |  |  | 63.775115 |  |  |  | 1.763 |  | 0.1 | [7 empty] | 0.079301 | [5 empty] | 2115.011766 | [5 empty] | 0.193 |  | 2.355 |  |  |  | 43.265955 | [9 empty] | 4088.28596 |  | 0.917095 |  |  |  | 142.62601 | [7 empty] | 0.017637 | [13 empty] | 5.867451 |  | 0.124 | [7 empty] | 0.767 | [5 empty] | 4.11658 | [17 empty] | 0.5496 |  | 0.589 |  | 4.649 | [5 empty] | 0.441 | [7 empty] | 3.287 |  |  |  | 2.51235 |  | 0.097 | [5 empty] | 0.216 | [7 empty] | 663375.1 |  |  |  |  | 2025 |  |  | CHN | Guizhou
| Shanshulin Pb-Zn deposit |  | Basin hydrothermal | Mississippi Valley-type (MVT) | MVT zinc-lead | Pb, Zn | Ge | Pb, Zn, Ge | Zhou et al., 2014 |  | SSL-20-19-2-C3c - 1 |  | underground mine |  |  |  |  | ore material | polished section | grab | mineral separate | [5 empty] | mineralisation |  |  |  | sphalerite, pyrite | [6 empty] | galena, pyrite, dolomite, calcite, quartz | polished thin sections | LA-ICPMS, SEM-EDS |  |  |  |  | 254.351114 |  |  |  | 2.019 |  | 0.127 | [7 empty] | 0.115 | [5 empty] | 1537.799117 | [5 empty] | 0.183 |  | 3.544 |  |  |  | 412.032652 | [9 empty] | 8405.575632 |  | 0.441941 |  |  |  | 505.456879 | [7 empty] | 0.013781 | [13 empty] | 16.494375 |  | 0.157 | [7 empty] | 1.01 | [5 empty] | 50.321729 | [17 empty] | 3.143964 |  | 0.682 |  | 5.877 | [5 empty] | 0.373 | [7 empty] | 5.386 |  |  |  | 3.608729 |  | 1.102727 | [5 empty] | 0.165 | [7 empty] | 658744.6 |  |  |  |  | 2025 |  |  | CHN | Guizhou
| Shanshulin Pb-Zn deposit |  | Basin hydrothermal | Mississippi Valley-type (MVT) | MVT zinc-lead | Pb, Zn | Ge | Pb, Zn, Ge | Zhou et al., 2014 |  | SSL-20-20-C1a - 1 |  | underground mine |  |  |  |  | ore material | polished section | grab | mineral separate | [5 empty] | mineralisation |  |  |  | sphalerite, pyrite | [6 empty] | galena, pyrite, dolomite, calcite, quartz | polished thin sections | LA-ICPMS, SEM-EDS |  |  |  |  | 70.77227 |  |  |  | 1.266 |  | 0.081 | [7 empty] | 0.053 | [5 empty] | 258.921915 | [5 empty] | 0.164 |  | 3.169 |  |  |  | 0.987799 | [9 empty] | 31910.27 |  | 0.159843 |  |  |  | 288.713562 | [7 empty] | 0.032 | [13 empty] | 88.761705 |  | 0.1 | [7 empty] | 0.74 | [5 empty] | 27.720498 | [17 empty] | 0.403 |  | 0.464 |  | 3.715 | [5 empty] | 0.237 | [7 empty] | 1.368122 |  |  |  | 3.938082 |  | 2.625107 | [5 empty] | 0.123 | [7 empty] | 636462.6 |  |  |  |  | 2025 |  |  | CHN | Guizhou
| Shanshulin Pb-Zn deposit |  | Basin hydrothermal | Mississippi Valley-type (MVT) | MVT zinc-lead | Pb, Zn | Ge | Pb, Zn, Ge | Zhou et al., 2014 |  | SSL-20-20-C1b - 1 |  | underground mine |  |  |  |  | ore material | polished section | grab | mineral separate | [5 empty] | mineralisation |  |  |  | sphalerite, pyrite | [6 empty] | galena, pyrite, dolomite, calcite, quartz | polished thin sections | LA-ICPMS, SEM-EDS |  |  |  |  | 132.048091 |  |  |  | 1.475 |  | 0.097 | [7 empty] | 0.068731 | [5 empty] | 788.113951 | [5 empty] | 0.18 |  | 3.445 |  |  |  | 1.394733 | [9 empty] | 9956.866037 |  | 0.093 |  |  |  | 132.439253 | [7 empty] | 0.053 | [13 empty] | 20.576401 |  | 0.12 | [7 empty] | 0.972 | [5 empty] | 57.47347 | [17 empty] | 0.407 |  | 0.374 |  | 4.468 | [5 empty] | 0.362 | [7 empty] | 2.707 |  |  |  | 5.942606 |  | 1.488709 | [5 empty] | 0.281 | [7 empty] | 659038.5 |  |  |  |  | 2025 |  |  | CHN | Guizhou
| Shanshulin Pb-Zn deposit |  | Basin hydrothermal | Mississippi Valley-type (MVT) | MVT zinc-lead | Pb, Zn | Ge | Pb, Zn, Ge | Zhou et al., 2014 |  | SSL-20-20-C2a - 1 |  | underground mine |  |  |  |  | ore material | polished section | grab | mineral separate | [5 empty] | mineralisation |  |  |  | sphalerite, pyrite | [6 empty] | galena, pyrite, dolomite, calcite, quartz | polished thin sections | LA-ICPMS, SEM-EDS |  |  |  |  | 589.675954 |  |  |  | 1.633 |  | 0.096 | [7 empty] | 0.093882 | [5 empty] | 1977.078448 | [5 empty] | 0.13 |  | 3.116 |  |  |  | 1.066 | [9 empty] | 10048.53 |  | 0.093 |  |  |  | 344.957666 | [7 empty] | 0.027 | [13 empty] | 80.687478 |  | 0.117 | [7 empty] | 0.546 | [5 empty] | 189.845783 | [17 empty] | 0.419 |  | 0.404 |  | 4.366 | [5 empty] | 0.338 | [7 empty] | 1.628 |  |  |  | 3.489756 |  | 2.769757 | [5 empty] | 0.158 | [7 empty] | 656528.7 |  |  |  |  | 2025 |  |  | CHN | Guizhou
| Shanshulin Pb-Zn deposit |  | Basin hydrothermal | Mississippi Valley-type (MVT) | MVT zinc-lead | Pb, Zn | Ge | Pb, Zn, Ge | Zhou et al., 2014 |  | SSL-20-20-C2c - 1 |  | underground mine |  |  |  |  | ore material | polished section | grab | mineral separate | [5 empty] | mineralisation |  |  |  | sphalerite, pyrite | [6 empty] | galena, pyrite, dolomite, calcite, quartz | polished thin sections | LA-ICPMS, SEM-EDS |  |  |  |  | 557.523422 |  |  |  | 2.217 |  | 0.097 | [7 empty] | 0.103 | [5 empty] | 2014.21222 | [5 empty] | 0.060992 |  | 3.582 |  |  |  | 1.990327 | [9 empty] | 10757.76 |  | 0.096 |  |  |  | 319.369754 | [7 empty] | 0.007238 | [13 empty] | 98.444582 |  | 0.119 | [7 empty] | 0.719 | [5 empty] | 227.63819 | [17 empty] | 0.37 |  | 0.334 |  | 4.408 | [5 empty] | 0.213 | [7 empty] | 2.10965 |  |  |  | 3.587212 |  | 2.510677 | [5 empty] | 0.175 | [7 empty] | 655714.1 |  |  |  |  | 2025 |  |  | CHN | Guizhou
| Shanshulin Pb-Zn deposit |  | Basin hydrothermal | Mississippi Valley-type (MVT) | MVT zinc-lead | Pb, Zn | Ge | Pb, Zn, Ge | Zhou et al., 2014 |  | SSL-20-20-C2d - 1 |  | underground mine |  |  |  |  | ore material | polished section | grab | mineral separate | [5 empty] | mineralisation |  |  |  | sphalerite, pyrite | [6 empty] | galena, pyrite, dolomite, calcite, quartz | polished thin sections | LA-ICPMS, SEM-EDS |  |  |  |  | 651.106466 |  |  |  | 2.022 |  | 0.095 | [7 empty] | 0.077 | [5 empty] | 1184.898005 | [5 empty] | 0.073 |  | 3.544 |  |  |  | 5.017777 | [9 empty] | 12571.28 |  | 0.094 |  |  |  | 390.393139 | [7 empty] | 0.007 | [13 empty] | 288.254795 |  | 0.116 | [7 empty] | 0.708 | [5 empty] | 248.99229 | [17 empty] | 0.539 |  | 0.288 |  | 4.297 | [5 empty] | 0.289 | [7 empty] | 2.897848 |  |  |  | 4.471536 |  | 4.331235 | [5 empty] | 0.154 | [7 empty] | 654668 |  |  |  |  | 2025 |  |  | CHN | Guizhou
| Shanshulin Pb-Zn deposit |  | Basin hydrothermal | Mississippi Valley-type (MVT) | MVT zinc-lead | Pb, Zn | Ge | Pb, Zn, Ge | Zhou et al., 2014 |  | SSL-20-20-C2e - 1 |  | underground mine |  |  |  |  | ore material | polished section | grab | mineral separate | [5 empty] | mineralisation |  |  |  | sphalerite, pyrite | [6 empty] | galena, pyrite, dolomite, calcite, quartz | polished thin sections | LA-ICPMS, SEM-EDS |  |  |  |  | 151.255716 |  |  |  | 2.977 |  | 0.099 | [7 empty] | 0.08 | [5 empty] | 629.801756 | [5 empty] | 0.073 |  | 3.737 |  |  |  | 0.925579 | [9 empty] | 4610.944112 |  | 0.84203 |  |  |  | 102.18885 | [7 empty] | 0.020296 | [13 empty] | 26.439998 |  | 0.121 | [7 empty] | 0.583 | [5 empty] | 79.214652 | [17 empty] | 0.643 |  | 0.385 |  | 4.47 | [5 empty] | 0.271 | [7 empty] | 2.041409 |  |  |  | 3.779998 |  | 0.565789 | [5 empty] | 0.229 | [7 empty] | 664893.1 |  |  |  |  | 2025 |  |  | CHN | Guizhou
| Shanshulin Pb-Zn deposit |  | Basin hydrothermal | Mississippi Valley-type (MVT) | MVT zinc-lead | Pb, Zn | Ge | Pb, Zn, Ge | Zhou et al., 2014 |  | SSL-20-20-C1e - 1 |  | underground mine |  |  |  |  | ore material | polished section | grab | mineral separate | [5 empty] | mineralisation |  |  |  | sphalerite, pyrite | [6 empty] | galena, pyrite, dolomite, calcite, quartz | polished thin sections | LA-ICPMS, SEM-EDS |  |  |  |  | 96.31506 |  |  |  | 2.175 |  | 0.098 | [7 empty] | 0.109874 | [5 empty] | 413.153528 | [5 empty] | 0.145 |  | 3.427 |  |  |  | 1.290533 | [9 empty] | 14807.16 |  | 1.601437 |  |  |  | 168.345252 | [7 empty] | 0.039 | [13 empty] | 72.202598 |  | 0.12 | [7 empty] | 0.705 | [5 empty] | 44.498944 | [17 empty] | 0.432174 |  | 0.407 |  | 4.457 | [5 empty] | 0.317 | [7 empty] | 1.657 |  |  |  | 3.553161 |  | 1.37456 | [5 empty] | 0.165 | [7 empty] | 654405.2 |  |  |  |  | 2025 |  |  | CHN | Guizhou
| Shanshulin Pb-Zn deposit |  | Basin hydrothermal | Mississippi Valley-type (MVT) | MVT zinc-lead | Pb, Zn | Ge | Pb, Zn, Ge | Zhou et al., 2014 |  | SSL-20-20-C2b - 1 |  | underground mine |  |  |  |  | ore material | polished section | grab | mineral separate | [5 empty] | mineralisation |  |  |  | sphalerite, pyrite | [6 empty] | galena, pyrite, dolomite, calcite, quartz | polished thin sections | LA-ICPMS, SEM-EDS |  |  |  |  | 635.628535 |  |  |  | 2.685268 |  | 0.099 | [7 empty] | 0.103 | [5 empty] | 1459.650292 | [5 empty] | 0.068947 |  | 2.179 |  |  |  | 3.169562 | [9 empty] | 10118.92 |  | 0.230001 |  |  |  | 423.690435 | [7 empty] | 0.028 | [13 empty] | 184.197776 |  | 0.121 | [7 empty] | 0.751 | [5 empty] | 203.327359 | [17 empty] | 1.765643 |  | 0.324 |  | 4.493 | [5 empty] | 0.383 | [7 empty] | 2.859111 |  |  |  | 3.135 |  | 3.194984 | [5 empty] | 0.185 | [7 empty] | 656984.6 |  |  |  |  | 2025 |  |  | CHN | Guizhou
| Shanshulin Pb-Zn deposit |  | Basin hydrothermal | Mississippi Valley-type (MVT) | MVT zinc-lead | Pb, Zn | Ge | Pb, Zn, Ge | Zhou et al., 2014 |  | SSL-20-20-C1c - 1 |  | underground mine |  |  |  |  | ore material | polished section | grab | mineral separate | [5 empty] | mineralisation |  |  |  | sphalerite, pyrite | [6 empty] | galena, pyrite, dolomite, calcite, quartz | polished thin sections | LA-ICPMS, SEM-EDS |  |  |  |  | 53.505464 |  |  |  | 1.081 |  | 0.097 | [7 empty] | 0.065733 | [5 empty] | 983.566503 | [5 empty] | 0.093 |  | 3.02 |  |  |  | 23.322763 | [9 empty] | 2096.150408 |  | 0.133929 |  |  |  | 96.205553 | [7 empty] | 0.051 | [13 empty] | 2.745 |  | 0.12 | [7 empty] | 0.716 | [5 empty] | 1.639004 | [17 empty] | 0.494 |  | 0.335 |  | 4.452 | [5 empty] | 0.354 | [7 empty] | 4.049 |  |  |  | 4.522625 |  | 0.091 | [5 empty] | 0.187 | [7 empty] | 667186.6 |  |  |  |  | 2025 |  |  | CHN | Guizhou
| Shanshulin Pb-Zn deposit |  | Basin hydrothermal | Mississippi Valley-type (MVT) | MVT zinc-lead | Pb, Zn | Ge | Pb, Zn, Ge | Zhou et al., 2014 |  | SSL-20-20-C1d - 1 |  | underground mine |  |  |  |  | ore material | polished section | grab | mineral separate | [5 empty] | mineralisation |  |  |  | sphalerite, pyrite | [6 empty] | galena, pyrite, dolomite, calcite, quartz | polished thin sections | LA-ICPMS, SEM-EDS |  |  |  |  | 170.390272 |  |  |  | 1.85 |  | 0.096 | [7 empty] | 0.089 | [5 empty] | 614.603769 | [5 empty] | 0.126 |  | 3.4 |  |  |  | 1.000458 | [9 empty] | 2949.851503 |  | 0.093 |  |  |  | 243.02118 | [7 empty] | 0.038 | [13 empty] | 3.305796 |  | 0.118 | [7 empty] | 0.645 | [5 empty] | 4.423426 | [17 empty] | 0.526 |  | 0.335 |  | 4.405 | [5 empty] | 0.346 | [7 empty] | 2.011483 |  |  |  | 2.945 |  | 0.13799 | [5 empty] | 0.103 | [7 empty] | 666609.3 |  |  |  |  | 2025 |  |  | CHN | Guizhou
| Shanshulin Pb-Zn deposit |  | Basin hydrothermal | Mississippi Valley-type (MVT) | MVT zinc-lead | Pb, Zn | Ge | Pb, Zn, Ge | Zhou et al., 2014 |  | SSL-20-23-C1c - 1 |  | underground mine |  |  |  |  | ore material | polished section | grab | mineral separate | [5 empty] | mineralisation |  |  |  | sphalerite, pyrite | [6 empty] | galena, pyrite, dolomite, calcite, quartz | polished thin sections | LA-ICPMS, SEM-EDS |  |  |  |  | 40.062042 |  |  |  | 1.280543 |  | 0.102 | [7 empty] | 0.133 | [5 empty] | 1881.101109 | [5 empty] | 0.113 |  | 2.331 |  |  |  | 20.135651 | [9 empty] | 6100.673094 |  | 1.732962 |  |  |  | 86.608643 | [7 empty] | 0.034 | [13 empty] | 13.444286 |  | 0.126 | [7 empty] | 0.395954 | [5 empty] | 5.847025 | [17 empty] | 0.361331 |  | 0.589 |  | 4.543 | [5 empty] | 0.385 | [7 empty] | 1.857092 |  |  |  | 3.193 |  | 0.083 | [5 empty] | 0.27 | [7 empty] | 661672 |  |  |  |  | 2025 |  |  | CHN | Guizhou
| Shanshulin Pb-Zn deposit |  | Basin hydrothermal | Mississippi Valley-type (MVT) | MVT zinc-lead | Pb, Zn | Ge | Pb, Zn, Ge | Zhou et al., 2014 |  | SSL-20-23-C1e - 1 |  | underground mine |  |  |  |  | ore material | polished section | grab | mineral separate | [5 empty] | mineralisation |  |  |  | sphalerite, pyrite | [6 empty] | galena, pyrite, dolomite, calcite, quartz | polished thin sections | LA-ICPMS, SEM-EDS |  |  |  |  | 42.027839 |  |  |  | 0.658 |  | 0.082 | [7 empty] | 0.103 | [5 empty] | 672.358408 | [5 empty] | 0.107 |  | 2.339 |  |  |  | 1.078327 | [9 empty] | 21889.22 |  | 0.081 |  |  |  | 86.817108 | [7 empty] | 0.012042 | [13 empty] | 101.081679 |  | 0.102 | [7 empty] | 0.749 | [5 empty] | 3.390984 | [17 empty] | 0.262 |  | 0.373 |  | 3.657 | [5 empty] | 0.24 | [7 empty] | 1.458 |  |  |  | 2.419912 |  | 0.074615 | [5 empty] | 0.139 | [7 empty] | 646673.3 |  |  |  |  | 2025 |  |  | CHN | Guizhou
| Shanshulin Pb-Zn deposit |  | Basin hydrothermal | Mississippi Valley-type (MVT) | MVT zinc-lead | Pb, Zn | Ge | Pb, Zn, Ge | Zhou et al., 2014 |  | SSL-20-23-C2d - 1 |  | underground mine |  |  |  |  | ore material | polished section | grab | mineral separate | [5 empty] | mineralisation |  |  |  | sphalerite, pyrite | [6 empty] | galena, pyrite, dolomite, calcite, quartz | polished thin sections | LA-ICPMS, SEM-EDS |  |  |  |  | 242.567339 |  |  |  | 1.613 |  | 0.104 | [7 empty] | 0.151 | [5 empty] | 292.286241 | [5 empty] | 0.136 |  | 2.361 |  |  |  | 1.707 | [9 empty] | 30600.91 |  | 0.102 |  |  |  | 218.05967 | [7 empty] | 0.013 | [13 empty] | 170.767747 |  | 0.131 | [7 empty] | 0.661 | [5 empty] | 222.83837 | [17 empty] | 0.512115 |  | 0.268 |  | 4.626 | [5 empty] | 0.208 | [7 empty] | 1.876 |  |  |  | 2.705211 |  | 2.282995 | [5 empty] | 0.105 | [7 empty] | 637503.9 |  |  |  |  | 2025 |  |  | CHN | Guizhou
| Shanshulin Pb-Zn deposit |  | Basin hydrothermal | Mississippi Valley-type (MVT) | MVT zinc-lead | Pb, Zn | Ge | Pb, Zn, Ge | Zhou et al., 2014 |  | SSL-20-23-C1a - 1 |  | underground mine |  |  |  |  | ore material | polished section | grab | mineral separate | [5 empty] | mineralisation |  |  |  | sphalerite, pyrite | [6 empty] | galena, pyrite, dolomite, calcite, quartz | polished thin sections | LA-ICPMS, SEM-EDS |  |  |  |  | 55.673393 |  |  |  | 2.063 |  | 0.103 | [7 empty] | 0.091 | [5 empty] | 1697.233577 | [5 empty] | 0.119 |  | 3.563 |  |  |  | 11.612756 | [9 empty] | 11049.81 |  | 0.163476 |  |  |  | 73.504941 | [7 empty] | 0.014 | [13 empty] | 25.559883 |  | 0.127 | [7 empty] | 0.560423 | [5 empty] | 10.824358 | [17 empty] | 0.355 |  | 0.365 |  | 4.599 | [5 empty] | 0.276 | [7 empty] | 1.322871 |  |  |  | 3.909 |  | 0.087 | [5 empty] | 0.147 | [7 empty] | 656707.3 |  |  |  |  | 2025 |  |  | CHN | Guizhou
| Shanshulin Pb-Zn deposit |  | Basin hydrothermal | Mississippi Valley-type (MVT) | MVT zinc-lead | Pb, Zn | Ge | Pb, Zn, Ge | Zhou et al., 2014 |  | SSL-20-23-C1b - 1 |  | underground mine |  |  |  |  | ore material | polished section | grab | mineral separate | [5 empty] | mineralisation |  |  |  | sphalerite, pyrite | [6 empty] | galena, pyrite, dolomite, calcite, quartz | polished thin sections | LA-ICPMS, SEM-EDS |  |  |  |  | 52.784818 |  |  |  | 1.734 |  | 0.102 | [7 empty] | 0.09 | [5 empty] | 1575.182991 | [5 empty] | 0.153 |  | 3.223 |  |  |  | 11.2452 | [9 empty] | 10119.54 |  | 0.363506 |  |  |  | 82.124713 | [7 empty] | 0.014 | [13 empty] | 19.74817 |  | 0.127 | [7 empty] | 0.475526 | [5 empty] | 7.490489 | [17 empty] | 0.416 |  | 0.479 |  | 4.582 | [5 empty] | 0.361 | [7 empty] | 1.797 |  |  |  | 2.677935 |  | 0.085 | [5 empty] | 0.192 | [7 empty] | 657849.5 |  |  |  |  | 2025 |  |  | CHN | Guizhou
| Shanshulin Pb-Zn deposit |  | Basin hydrothermal | Mississippi Valley-type (MVT) | MVT zinc-lead | Pb, Zn | Ge | Pb, Zn, Ge | Zhou et al., 2014 |  | SSL-20-23-C2a - 1 |  | underground mine |  |  |  |  | ore material | polished section | grab | mineral separate | [5 empty] | mineralisation |  |  |  | sphalerite, pyrite | [6 empty] | galena, pyrite, dolomite, calcite, quartz | polished thin sections | LA-ICPMS, SEM-EDS |  |  |  |  | 436.129852 |  |  |  | 1.154 |  | 0.08 | [7 empty] | 0.074 | [5 empty] | 179.330771 | [5 empty] | 0.079 |  | 2.176 |  |  |  | 0.890673 | [9 empty] | 10214.99 |  | 0.083527 |  |  |  | 460.373541 | [7 empty] | 0.015187 | [13 empty] | 27.494018 |  | 0.099 | [7 empty] | 0.601 | [5 empty] | 4.872301 | [17 empty] | 0.332 |  | 0.208 |  | 3.553 | [5 empty] | 0.12883 | [7 empty] | 1.862931 |  |  |  | 3.322 |  | 0.616671 | [5 empty] | 0.114 | [7 empty] | 659115.2 |  |  |  |  | 2025 |  |  | CHN | Guizhou
| Shanshulin Pb-Zn deposit |  | Basin hydrothermal | Mississippi Valley-type (MVT) | MVT zinc-lead | Pb, Zn | Ge | Pb, Zn, Ge | Zhou et al., 2014 |  | SSL-20-23-C2b - 1 |  | underground mine |  |  |  |  | ore material | polished section | grab | mineral separate | [5 empty] | mineralisation |  |  |  | sphalerite, pyrite | [6 empty] | galena, pyrite, dolomite, calcite, quartz | polished thin sections | LA-ICPMS, SEM-EDS |  |  |  |  | 61.417463 |  |  |  | 1.093 |  | 0.087 | [7 empty] | 0.077635 | [5 empty] | 2052.906328 | [5 empty] | 0.123 |  | 2.596 |  |  |  | 4.975213 | [9 empty] | 8443.27494 |  | 0.085 |  |  |  | 86.901065 | [7 empty] | 0.025 | [13 empty] | 17.041656 |  | 0.108 | [7 empty] | 0.661 | [5 empty] | 6.842443 | [17 empty] | 0.398272 |  | 0.264313 |  | 3.823 | [5 empty] | 0.28 | [7 empty] | 2.848079 |  |  |  | 2.931 |  | 0.067 | [5 empty] | 0.134 | [7 empty] | 658918.3 |  |  |  |  | 2025 |  |  | CHN | Guizhou
| Shanshulin Pb-Zn deposit |  | Basin hydrothermal | Mississippi Valley-type (MVT) | MVT zinc-lead | Pb, Zn | Ge | Pb, Zn, Ge | Zhou et al., 2014 |  | SSL-20-23-C2c - 1 |  | underground mine |  |  |  |  | ore material | polished section | grab | mineral separate | [5 empty] | mineralisation |  |  |  | sphalerite, pyrite | [6 empty] | galena, pyrite, dolomite, calcite, quartz | polished thin sections | LA-ICPMS, SEM-EDS |  |  |  |  | 245.086885 |  |  |  | 2.061 |  | 0.103 | [7 empty] | 0.096674 | [5 empty] | 1362.216876 | [5 empty] | 0.147 |  | 2.297 |  |  |  | 7.433968 | [9 empty] | 6846.868208 |  | 0.1 |  |  |  | 162.889335 | [7 empty] | 0.026 | [13 empty] | 20.808676 |  | 0.129 | [7 empty] | 0.665 | [5 empty] | 30.339129 | [17 empty] | 0.987079 |  | 0.352 |  | 4.554 | [5 empty] | 0.287 | [7 empty] | 2.31866 |  |  |  | 2.074 |  | 0.281169 | [5 empty] | 0.174 | [7 empty] | 661366.4148 |  |  |  |  | 2025 |  |  | CHN | Guizhou
| Shanshulin Pb-Zn deposit |  | Basin hydrothermal | Mississippi Valley-type (MVT) | MVT zinc-lead | Pb, Zn | Ge | Pb, Zn, Ge | Zhou et al., 2014 |  | SSL-20-23-C1d - 1 |  | underground mine |  |  |  |  | ore material | polished section | grab | mineral separate | [5 empty] | mineralisation |  |  |  | sphalerite, pyrite | [6 empty] | galena, pyrite, dolomite, calcite, quartz | polished thin sections | LA-ICPMS, SEM-EDS |  |  |  |  | 9.297255 |  |  |  | 1.422333 |  | 0.104 | [7 empty] | 0.122 | [5 empty] | 442.589388 | [5 empty] | 0.141 |  | 2.875 |  |  |  | 44.788228 | [9 empty] | 3198.468347 |  | 13.408036 |  |  |  | 52.092445 | [7 empty] | 0.027 | [13 empty] | 42.592832 |  | 0.13 | [7 empty] | 0.670428 | [5 empty] | 0.119 | [17 empty] | 0.27 |  | 0.546 |  | 4.654 | [5 empty] | 0.364 | [7 empty] | 1.218473 |  |  |  | 3.114 |  | 0.084 | [5 empty] | 0.14 | [7 empty] | 666803 |  |  |  |  | 2025 |  |  | CHN | Guizhou
| Shanshulin Pb-Zn deposit |  | Basin hydrothermal | Mississippi Valley-type (MVT) | MVT zinc-lead | Pb, Zn | Ge | Pb, Zn, Ge | Zhou et al., 2014 |  | SSL-20-24-C1a - 1 |  | underground mine |  |  |  |  | ore material | polished section | grab | mineral separate | [5 empty] | mineralisation |  |  |  | sphalerite, pyrite | [6 empty] | galena, pyrite, dolomite, calcite, quartz | polished thin sections | LA-ICPMS, SEM-EDS |  |  |  |  | 334.236387 |  |  |  | 1.09 |  | 0.077 | [7 empty] | 0.084718 | [5 empty] | 921.872428 | [5 empty] | 0.12 |  | 1.437 |  |  |  | 91.727917 | [9 empty] | 37084.34 |  | 6.424473 |  |  |  | 477.706125 | [7 empty] | 0.01 | [13 empty] | 143.541848 |  | 0.097 | [7 empty] | 0.597 | [5 empty] | 386.090071 | [17 empty] | 1.495055 |  | 0.199 |  | 3.406 | [5 empty] | 0.5724 | [7 empty] | 1.820323 |  |  |  | 2.079 |  | 21.55622 | [5 empty] | 0.081 | [7 empty] | 629202 |  |  |  |  | 2025 |  |  | CHN | Guizhou
| Shanshulin Pb-Zn deposit |  | Basin hydrothermal | Mississippi Valley-type (MVT) | MVT zinc-lead | Pb, Zn | Ge | Pb, Zn, Ge | Zhou et al., 2014 |  | SSL-20-24-C1b - 1 |  | underground mine |  |  |  |  | ore material | polished section | grab | mineral separate | [5 empty] | mineralisation |  |  |  | sphalerite, pyrite | [6 empty] | galena, pyrite, dolomite, calcite, quartz | polished thin sections | LA-ICPMS, SEM-EDS |  |  |  |  | 92.347272 |  |  |  | 1.111 |  | 0.077 | [7 empty] | 0.107 | [5 empty] | 564.854083 | [5 empty] | 0.093 |  | 2.681 |  |  |  | 86.718295 | [9 empty] | 8173.381445 |  | 6.119132 |  |  |  | 75.884559 | [7 empty] | 0.013 | [13 empty] | 26.742711 |  | 0.097 | [7 empty] | 0.672 | [5 empty] | 88.010192 | [17 empty] | 2.056615 |  | 0.301 |  | 3.404 | [5 empty] | 0.910677 | [7 empty] | 0.929481 |  |  |  | 2.431 |  | 1.444251 | [5 empty] | 0.101 | [7 empty] | 661185 |  |  |  |  | 2025 |  |  | CHN | Guizhou
| Shanshulin Pb-Zn deposit |  | Basin hydrothermal | Mississippi Valley-type (MVT) | MVT zinc-lead | Pb, Zn | Ge | Pb, Zn, Ge | Zhou et al., 2014 |  | SSL-20-24-C1c - 1 |  | underground mine |  |  |  |  | ore material | polished section | grab | mineral separate | [5 empty] | mineralisation |  |  |  | sphalerite, pyrite | [6 empty] | galena, pyrite, dolomite, calcite, quartz | polished thin sections | LA-ICPMS, SEM-EDS |  |  |  |  | 607.476435 |  |  |  | 2.95 |  | 0.153 | [7 empty] | 0.084 | [5 empty] | 1226.038264 | [5 empty] | 0.258 |  | 2.639 |  |  |  | 126.462651 | [9 empty] | 27968.08 |  | 2.356825 |  |  |  | 961.649766 | [7 empty] | 0.098 | [13 empty] | 143.355616 |  | 0.194 | [7 empty] | 0.481 | [5 empty] | 1180.572064 | [17 empty] | 0.824 |  | 0.375 |  | 6.744 | [5 empty] | 0.294455 | [7 empty] | 3.016674 |  |  |  | 3.414 |  | 55.417956 | [5 empty] | 0.225 | [7 empty] | 637028.1 |  |  |  |  | 2025 |  |  | CHN | Guizhou
| Shanshulin Pb-Zn deposit |  | Basin hydrothermal | Mississippi Valley-type (MVT) | MVT zinc-lead | Pb, Zn | Ge | Pb, Zn, Ge | Zhou et al., 2014 |  | SSL-20-24-C1d - 1 |  | underground mine |  |  |  |  | ore material | polished section | grab | mineral separate | [5 empty] | mineralisation |  |  |  | sphalerite, pyrite | [6 empty] | galena, pyrite, dolomite, calcite, quartz | polished thin sections | LA-ICPMS, SEM-EDS |  |  |  |  | 175.401381 |  |  |  | 1.715 |  | 0.103 | [7 empty] | 0.063054 | [5 empty] | 521.931464 | [5 empty] | 0.091 |  | 2.072 |  |  |  | 152.169295 | [9 empty] | 9969.45246 |  | 12.924288 |  |  |  | 234.537725 | [7 empty] | 0.038 | [13 empty] | 18.159272 |  | 0.132 | [7 empty] | 0.486789 | [5 empty] | 82.451781 | [17 empty] | 1.812033 |  | 0.372 |  | 4.587 | [5 empty] | 0.733581 | [7 empty] | 2.623 |  |  |  | 3.052162 |  | 3.829783 | [5 empty] | 0.154 | [7 empty] | 659066 |  |  |  |  | 2025 |  |  | CHN | Guizhou
| Shanshulin Pb-Zn deposit |  | Basin hydrothermal | Mississippi Valley-type (MVT) | MVT zinc-lead | Pb, Zn | Ge | Pb, Zn, Ge | Zhou et al., 2014 |  | SSL-20-24-C1e - 1 |  | underground mine |  |  |  |  | ore material | polished section | grab | mineral separate | [5 empty] | mineralisation |  |  |  | sphalerite, pyrite | [6 empty] | galena, pyrite, dolomite, calcite, quartz | polished thin sections | LA-ICPMS, SEM-EDS |  |  |  |  | 432.496872 |  |  |  | 1.317441 |  | 0.159 | [7 empty] | 0.111 | [5 empty] | 901.353622 | [5 empty] | 0.225 |  | 4.761 |  |  |  | 144.689413 | [9 empty] | 21141.37 |  | 1.788249 |  |  |  | 529.521108 | [7 empty] | 0.019 | [13 empty] | 86.68169 |  | 0.204 | [7 empty] | 0.991 | [5 empty] | 843.028296 | [17 empty] | 0.88839 |  | 0.619 |  | 7.029 | [5 empty] | 0.433 | [7 empty] | 3.155 |  |  |  | 3.344 |  | 20.48175 | [5 empty] | 0.202 | [7 empty] | 645595.8 |  |  |  |  | 2025 |  |  | CHN | Guizhou
| Shanshulin Pb-Zn deposit |  | Basin hydrothermal | Mississippi Valley-type (MVT) | MVT zinc-lead | Pb, Zn | Ge | Pb, Zn, Ge | Zhou et al., 2014 |  | SSL-20-24-C2a - 1 |  | underground mine |  |  |  |  | ore material | polished section | grab | mineral separate | [5 empty] | mineralisation |  |  |  | sphalerite, pyrite | [6 empty] | galena, pyrite, dolomite, calcite, quartz | polished thin sections | LA-ICPMS, SEM-EDS |  |  |  |  | 189.555269 |  |  |  | 1.029747 |  | 0.112 | [7 empty] | 0.039947 | [5 empty] | 649.416759 | [5 empty] | 0.153 |  | 3.764 |  |  |  | 166.876873 | [9 empty] | 9497.547989 |  | 6.268729 |  |  |  | 182.242587 | [7 empty] | 0.020501 | [13 empty] | 50.037684 |  | 0.145 | [7 empty] | 0.703 | [5 empty] | 117.830856 | [17 empty] | 2.00131 |  | 0.312 |  | 4.971 | [5 empty] | 0.306 | [7 empty] | 2.761325 |  |  |  | 3.145 |  | 2.203634 | [5 empty] | 0.102 | [7 empty] | 659360.7 |  |  |  |  | 2025 |  |  | CHN | Guizhou
| Shanshulin Pb-Zn deposit |  | Basin hydrothermal | Mississippi Valley-type (MVT) | MVT zinc-lead | Pb, Zn | Ge | Pb, Zn, Ge | Zhou et al., 2014 |  | SSL-20-24-C2b - 1 |  | underground mine |  |  |  |  | ore material | polished section | grab | mineral separate | [5 empty] | mineralisation |  |  |  | sphalerite, pyrite | [6 empty] | galena, pyrite, dolomite, calcite, quartz | polished thin sections | LA-ICPMS, SEM-EDS |  |  |  |  | 220.539964 |  |  |  | 1.06 |  | 0.114 | [7 empty] | 0.051948 | [5 empty] | 540.589907 | [5 empty] | 0.113838 |  | 3.144 |  |  |  | 287.02128 | [9 empty] | 3391.254039 |  | 40.572735 |  |  |  | 344.137911 | [7 empty] | 0.534385 | [13 empty] | 3.652054 |  | 0.145 | [7 empty] | 0.855 | [5 empty] | 7.460876 | [17 empty] | 0.57357 |  | 0.303 |  | 4.888 | [5 empty] | 22.054656 | [7 empty] | 2.091 |  |  |  | 3.176124 |  | 0.475041 | [5 empty] | 0.136 | [7 empty] | 665738.8 |  |  |  |  | 2025 |  |  | CHN | Guizhou
| Shanshulin Pb-Zn deposit |  | Basin hydrothermal | Mississippi Valley-type (MVT) | MVT zinc-lead | Pb, Zn | Ge | Pb, Zn, Ge | Zhou et al., 2014 |  | SSL-20-24-C2c - 1 |  | underground mine |  |  |  |  | ore material | polished section | grab | mineral separate | [5 empty] | mineralisation |  |  |  | sphalerite, pyrite | [6 empty] | galena, pyrite, dolomite, calcite, quartz | polished thin sections | LA-ICPMS, SEM-EDS |  |  |  |  | 262.64916 |  |  |  | 0.68033 |  | 0.094 | [7 empty] | 0.033 | [5 empty] | 821.548686 | [5 empty] | 0.127 |  | 1.732 |  |  |  | 108.500109 | [9 empty] | 5040.604011 |  | 5.262505 |  |  |  | 309.798364 | [7 empty] | 0.012829 | [13 empty] | 12.899559 |  | 0.119 | [7 empty] | 0.641 | [5 empty] | 57.03559 | [17 empty] | 1.182755 |  | 0.254 |  | 3.973 | [5 empty] | 0.272853 | [7 empty] | 1.725 |  |  |  | 1.969393 |  | 1.317341 | [5 empty] | 0.162 | [7 empty] | 663776.9 |  |  |  |  | 2025 |  |  | CHN | Guizhou
| Shanshulin Pb-Zn deposit |  | Basin hydrothermal | Mississippi Valley-type (MVT) | MVT zinc-lead | Pb, Zn | Ge | Pb, Zn, Ge | Zhou et al., 2014 |  | SSL-20-24-C2d - 1 |  | underground mine |  |  |  |  | ore material | polished section | grab | mineral separate | [5 empty] | mineralisation |  |  |  | sphalerite, pyrite | [6 empty] | galena, pyrite, dolomite, calcite, quartz | polished thin sections | LA-ICPMS, SEM-EDS |  |  |  |  | 239.994071 |  |  |  | 1.420391 |  | 0.138 | [7 empty] | 0.128 | [5 empty] | 600.344939 | [5 empty] | 0.255 |  | 3.996 |  |  |  | 191.246554 | [9 empty] | 10747.09 |  | 4.719553 |  |  |  | 245.567416 | [7 empty] | 0.018 | [13 empty] | 30.348522 |  | 0.172 | [7 empty] | 1.373 | [5 empty] | 216.737255 | [17 empty] | 4.666019 |  | 0.42 |  | 5.757 | [5 empty] | 0.319 | [7 empty] | 2.486 |  |  |  | 4.108 |  | 3.540817 | [5 empty] | 0.24 | [7 empty] | 657919.8 |  |  |  |  | 2025 |  |  | CHN | Guizhou
| Shanshulin Pb-Zn deposit |  | Basin hydrothermal | Mississippi Valley-type (MVT) | MVT zinc-lead | Pb, Zn | Ge | Pb, Zn, Ge | Zhou et al., 2014 |  | SSL-20-24-C2e - 1 |  | underground mine |  |  |  |  | ore material | polished section | grab | mineral separate | [5 empty] | mineralisation |  |  |  | sphalerite, pyrite | [6 empty] | galena, pyrite, dolomite, calcite, quartz | polished thin sections | LA-ICPMS, SEM-EDS |  |  |  |  | 267.084694 |  |  |  | 0.59644 |  | 0.097 | [7 empty] | 0.09 | [5 empty] | 1096.71092 | [5 empty] | 0.076 |  | 2.054 |  |  |  | 98.187411 | [9 empty] | 4851.118726 |  | 4.371115 |  |  |  | 327.369775 | [7 empty] | 0.04 | [13 empty] | 5.071825 |  | 0.121 | [7 empty] | 1.102 | [5 empty] | 43.724851 | [17 empty] | 1.190932 |  | 0.217257 |  | 4.025 | [5 empty] | 0.26 | [7 empty] | 1.731 |  |  |  | 2.079 |  | 1.315265 | [5 empty] | 0.148 | [7 empty] | 663584.9 |  |  |  |  | 2025 |  |  | CHN | Guizhou
| Shanshulin Pb-Zn deposit |  | Basin hydrothermal | Mississippi Valley-type (MVT) | MVT zinc-lead | Pb, Zn | Ge | Pb, Zn, Ge | Zhou et al., 2014 |  | SSL-20-25-1-C2a - 1 |  | underground mine |  |  |  |  | ore material | polished section | grab | mineral separate | [5 empty] | mineralisation |  |  |  | sphalerite, pyrite | [6 empty] | galena, pyrite, dolomite, calcite, quartz | polished thin sections | LA-ICPMS, SEM-EDS |  |  |  |  | 219.535195 |  |  |  | 2.699 |  | 0.109 | [7 empty] | 0.075262 | [5 empty] | 1839.445628 | [5 empty] | 0.103 |  | 2.431 |  |  |  | 1.422625 | [9 empty] | 16711.93035 |  | 2.159138 |  |  |  | 376.867429 | [7 empty] | 0.025 | [13 empty] | 60.236789 |  | 0.132 | [7 empty] | 0.608964 | [5 empty] | 32.887814 | [17 empty] | 0.668 |  | 0.341 |  | 4.311 | [5 empty] | 0.306832 | [7 empty] | 1.069815 |  |  |  | 2.415 |  | 2.000627 | [5 empty] | 0.151 | [7 empty] | 650056.1 |  |  |  |  | 2025 |  |  | CHN | Guizhou
| Shanshulin Pb-Zn deposit |  | Basin hydrothermal | Mississippi Valley-type (MVT) | MVT zinc-lead | Pb, Zn | Ge | Pb, Zn, Ge | Zhou et al., 2014 |  | SSL-20-25-1-C2b - 1 |  | underground mine |  |  |  |  | ore material | polished section | grab | mineral separate | [5 empty] | mineralisation |  |  |  | sphalerite, pyrite | [6 empty] | galena, pyrite, dolomite, calcite, quartz | polished thin sections | LA-ICPMS, SEM-EDS |  |  |  |  | 198.991824 |  |  |  | 1.617 |  | 0.091 | [7 empty] | 0.033 | [5 empty] | 1806.101037 | [5 empty] | 0.09 |  | 3.027 |  |  |  | 2.230644 | [9 empty] | 20339.46 |  | 10.663395 |  |  |  | 311.457535 | [7 empty] | 0.011 | [13 empty] | 91.065297 |  | 0.109 | [7 empty] | 0.423 | [5 empty] | 64.060088 | [17 empty] | 0.501 |  | 0.304 |  | 3.542 | [5 empty] | 1.180163 | [7 empty] | 1.857898 |  |  |  | 2.602794 |  | 2.297659 | [5 empty] | 0.079 | [7 empty] | 646286.5 |  |  |  |  | 2025 |  |  | CHN | Guizhou
| Shanshulin Pb-Zn deposit |  | Basin hydrothermal | Mississippi Valley-type (MVT) | MVT zinc-lead | Pb, Zn | Ge | Pb, Zn, Ge | Zhou et al., 2014 |  | SSL-20-25-1-C2c - 1 |  | underground mine |  |  |  |  | ore material | polished section | grab | mineral separate | [5 empty] | mineralisation |  |  |  | sphalerite, pyrite | [6 empty] | galena, pyrite, dolomite, calcite, quartz | polished thin sections | LA-ICPMS, SEM-EDS |  |  |  |  | 17.677563 |  |  |  | 0.534766 |  | 0.093 | [7 empty] | 0.117 | [5 empty] | 755.967726 | [5 empty] | 0.098 |  | 1.765402 |  |  |  | 1.842234 | [9 empty] | 26355.11 |  | 0.519874 |  |  |  | 70.377874 | [7 empty] | 0.011492 | [13 empty] | 192.736261 |  | 0.11 | [7 empty] | 0.924 | [5 empty] | 4.609289 | [17 empty] | 0.333 |  | 0.268 |  | 3.563 | [5 empty] | 0.184 | [7 empty] | 1.186708 |  |  |  | 2.292 |  | 0.140373 | [5 empty] | 0.096 | [7 empty] | 641793.4 |  |  |  |  | 2025 |  |  | CHN | Guizhou
| Shanshulin Pb-Zn deposit |  | Basin hydrothermal | Mississippi Valley-type (MVT) | MVT zinc-lead | Pb, Zn | Ge | Pb, Zn, Ge | Zhou et al., 2014 |  | SSL-20-25-1-C2d - 1 |  | underground mine |  |  |  |  | ore material | polished section | grab | mineral separate | [5 empty] | mineralisation |  |  |  | sphalerite, pyrite | [6 empty] | galena, pyrite, dolomite, calcite, quartz | polished thin sections | LA-ICPMS, SEM-EDS |  |  |  |  | 5.491056 |  |  |  | 0.834244 |  | 0.113 | [7 empty] | 0.114 | [5 empty] | 367.94576 | [5 empty] | 0.060001 |  | 2.456 |  |  |  | 0.816 | [9 empty] | 37890.52378 |  | 0.449334 |  |  |  | 37.581479 | [7 empty] | 0.007 | [13 empty] | 266.141689 |  | 0.134 | [7 empty] | 1.166 | [5 empty] | 0.873406 | [17 empty] | 0.451 |  | 0.348 |  | 4.318 | [5 empty] | 0.213847 | [7 empty] | 1.255685 |  |  |  | 2.143 |  | 0.071 | [5 empty] | 0.152 | [7 empty] | 630153.7 |  |  |  |  | 2025 |  |  | CHN | Guizhou
| Shanshulin Pb-Zn deposit |  | Basin hydrothermal | Mississippi Valley-type (MVT) | MVT zinc-lead | Pb, Zn | Ge | Pb, Zn, Ge | Zhou et al., 2014 |  | SSL-20-25-1-C2e - 1 |  | underground mine |  |  |  |  | ore material | polished section | grab | mineral separate | [5 empty] | mineralisation |  |  |  | sphalerite, pyrite | [6 empty] | galena, pyrite, dolomite, calcite, quartz | polished thin sections | LA-ICPMS, SEM-EDS |  |  |  |  | 6.012268 |  |  |  | 1.081 |  | 0.094 | [7 empty] | 0.177 | [5 empty] | 348.487383 | [5 empty] | 0.081677 |  | 1.795 |  |  |  | 0.956 | [9 empty] | 39192.82 |  | 0.102 |  |  |  | 24.346023 | [7 empty] | 0.01105 | [13 empty] | 299.64604 |  | 0.111 | [7 empty] | 0.754 | [5 empty] | 1.898644 | [17 empty] | 0.284 |  | 0.261 |  | 3.55 | [5 empty] | 0.142 | [7 empty] | 2.578 |  |  |  | 3.031586 |  | 0.059 | [5 empty] | 0.089 | [7 empty] | 628787.2 |  |  |  |  | 2025 |  |  | CHN | Guizhou
| Shanshulin Pb-Zn deposit |  | Basin hydrothermal | Mississippi Valley-type (MVT) | MVT zinc-lead | Pb, Zn | Ge | Pb, Zn, Ge | Zhou et al., 2014 |  | SSL-20-25-1-C1a - 1 |  | underground mine |  |  |  |  | ore material | polished section | grab | mineral separate | [5 empty] | mineralisation |  |  |  | sphalerite, pyrite | [6 empty] | galena, pyrite, dolomite, calcite, quartz | polished thin sections | LA-ICPMS, SEM-EDS |  |  |  |  | 158.295647 |  |  |  | 1.3 |  | 0.103 | [7 empty] | 0.107 | [5 empty] | 895.474566 | [5 empty] | 0.105 |  | 2.357 |  |  |  | 2.397767 | [9 empty] | 12445.23 |  | 0.104 |  |  |  | 370.874535 | [7 empty] | 0.016 | [13 empty] | 75.01388 |  | 0.128 | [7 empty] | 0.487 | [5 empty] | 19.116531 | [17 empty] | 0.388 |  | 0.351 |  | 4.259 | [5 empty] | 0.26652 | [7 empty] | 1.84 |  |  |  | 1.768 |  | 1.527073 | [5 empty] | 0.09662 | [7 empty] | 655964.5 |  |  |  |  | 2025 |  |  | CHN | Guizhou
| Shanshulin Pb-Zn deposit |  | Basin hydrothermal | Mississippi Valley-type (MVT) | MVT zinc-lead | Pb, Zn | Ge | Pb, Zn, Ge | Zhou et al., 2014 |  | SSL-20-25-1-C1b - 1 |  | underground mine |  |  |  |  | ore material | polished section | grab | mineral separate | [5 empty] | mineralisation |  |  |  | sphalerite, pyrite | [6 empty] | galena, pyrite, dolomite, calcite, quartz | polished thin sections | LA-ICPMS, SEM-EDS |  |  |  |  | 126.24556 |  |  |  | 1.371 |  | 0.107 | [7 empty] | 0.14 | [5 empty] | 1424.141476 | [5 empty] | 0.095 |  | 2.694 |  |  |  | 0.975 | [9 empty] | 13816.68 |  | 0.109 |  |  |  | 269.255927 | [7 empty] | 0.017 | [13 empty] | 85.340927 |  | 0.133 | [7 empty] | 0.353105 | [5 empty] | 28.643031 | [17 empty] | 0.747222 |  | 0.415 |  | 4.381 | [5 empty] | 0.222949 | [7 empty] | 1.70304 |  |  |  | 2.284 |  | 1.199404 | [5 empty] | 0.117 | [7 empty] | 653858.2 |  |  |  |  | 2025 |  |  | CHN | Guizhou
| Shanshulin Pb-Zn deposit |  | Basin hydrothermal | Mississippi Valley-type (MVT) | MVT zinc-lead | Pb, Zn | Ge | Pb, Zn, Ge | Zhou et al., 2014 |  | SSL-20-25-1-C1c - 1 |  | underground mine |  |  |  |  | ore material | polished section | grab | mineral separate | [5 empty] | mineralisation |  |  |  | sphalerite, pyrite | [6 empty] | galena, pyrite, dolomite, calcite, quartz | polished thin sections | LA-ICPMS, SEM-EDS |  |  |  |  | 118.90019 |  |  |  | 1.957 |  | 0.106 | [7 empty] | 0.112 | [5 empty] | 1188.340791 | [5 empty] | 0.077 |  | 2.676 |  |  |  | 1.361 | [9 empty] | 15250.42 |  | 0.11 |  |  |  | 192.741675 | [7 empty] | 0.024 | [13 empty] | 48.317145 |  | 0.131 | [7 empty] | 0.416 | [5 empty] | 10.020989 | [17 empty] | 0.475 |  | 0.324 |  | 4.318 | [5 empty] | 0.2984 | [7 empty] | 2.211924 |  |  |  | 2.008 |  | 0.374929 | [5 empty] | 0.134 | [7 empty] | 652817.6 |  |  |  |  | 2025 |  |  | CHN | Guizhou
| Shanshulin Pb-Zn deposit |  | Basin hydrothermal | Mississippi Valley-type (MVT) | MVT zinc-lead | Pb, Zn | Ge | Pb, Zn, Ge | Zhou et al., 2014 |  | SSL-20-25-1-C1d - 1 |  | underground mine |  |  |  |  | ore material | polished section | grab | mineral separate | [5 empty] | mineralisation |  |  |  | sphalerite, pyrite | [6 empty] | galena, pyrite, dolomite, calcite, quartz | polished thin sections | LA-ICPMS, SEM-EDS |  |  |  |  | 251.690003 |  |  |  | 1.397 |  | 0.107 | [7 empty] | 0.054 | [5 empty] | 1365.286584 | [5 empty] | 0.083 |  | 2.192 |  |  |  | 3.156868 | [9 empty] | 15112.37 |  | 0.112 |  |  |  | 354.587817 | [7 empty] | 0.009 | [13 empty] | 52.417008 |  | 0.132 | [7 empty] | 0.496 | [5 empty] | 23.165569 | [17 empty] | 0.443 |  | 0.343 |  | 4.317 | [5 empty] | 0.301 | [7 empty] | 0.996 |  |  |  | 2.751 |  | 1.1473 | [5 empty] | 0.138 | [7 empty] | 652431.9 |  |  |  |  | 2025 |  |  | CHN | Guizhou
| Shanshulin Pb-Zn deposit |  | Basin hydrothermal | Mississippi Valley-type (MVT) | MVT zinc-lead | Pb, Zn | Ge | Pb, Zn, Ge | Zhou et al., 2014 |  | SSL-20-25-1-C1e - 1 |  | underground mine |  |  |  |  | ore material | polished section | grab | mineral separate | [5 empty] | mineralisation |  |  |  | sphalerite, pyrite | [6 empty] | galena, pyrite, dolomite, calcite, quartz | polished thin sections | LA-ICPMS, SEM-EDS |  |  |  |  | 124.287953 |  |  |  | 2.203 |  | 0.108 | [7 empty] | 0.061578 | [5 empty] | 1502.998362 | [5 empty] | 0.092 |  | 1.868 |  |  |  | 1.663698 | [9 empty] | 16363.48 |  | 1.029666 |  |  |  | 270.186645 | [7 empty] | 0.015662 | [13 empty] | 64.595567 |  | 0.131 | [7 empty] | 0.634 | [5 empty] | 14.167727 | [17 empty] | 0.66568 |  | 0.305 |  | 4.296 | [5 empty] | 0.491991 | [7 empty] | 0.993 |  |  |  | 2.207 |  | 0.809348 | [5 empty] | 0.129 | [7 empty] | 651089.3 |  |  |  |  | 2025 |  |  | CHN | Guizhou
| Shanshulin Pb-Zn deposit |  | Basin hydrothermal | Mississippi Valley-type (MVT) | MVT zinc-lead | Pb, Zn | Ge | Pb, Zn, Ge | Zhou et al., 2014 |  | SSL-17-2-a - 1 |  | underground mine |  |  |  |  | ore material | polished section | grab | mineral separate | [5 empty] | mineralisation |  |  |  | sphalerite, pyrite | [6 empty] | galena, pyrite, dolomite, calcite, quartz | polished thin sections | LA-ICPMS, SEM-EDS |  |  |  |  | 61.315175 |  |  |  | 5.73 |  | 0.093 | [7 empty] | 0.107 | [5 empty] | 668.799262 | [5 empty] | 0.169 |  | 3.038 |  |  |  | 1.394 | [9 empty] | 29983.23 |  | 0.112 |  |  |  | 183.99491 | [7 empty] | 0.022 | [13 empty] | 148.074682 |  | 0.137 | [7 empty] | 0.731 | [5 empty] | 4.465995 | [17 empty] | 0.977355 |  | 0.342 |  | 4.01 | [5 empty] | 0.472 | [7 empty] | 4.088 |  |  |  | 2.14 |  | 0.257437 | [5 empty] | 0.176 | [7 empty] | 637987.1 |  |  |  |  | 2025 |  |  | CHN | Guizhou
| Shanshulin Pb-Zn deposit |  | Basin hydrothermal | Mississippi Valley-type (MVT) | MVT zinc-lead | Pb, Zn | Ge | Pb, Zn, Ge | Zhou et al., 2014 |  | SSL-17-2-b - 1 |  | underground mine |  |  |  |  | ore material | polished section | grab | mineral separate | [5 empty] | mineralisation |  |  |  | sphalerite, pyrite | [6 empty] | galena, pyrite, dolomite, calcite, quartz | polished thin sections | LA-ICPMS, SEM-EDS |  |  |  |  | 46.996797 |  |  |  | 2.251 |  | 0.095 | [7 empty] | 0.083 | [5 empty] | 518.921465 | [5 empty] | 0.168 |  | 2.167 |  |  |  | 1.78 | [9 empty] | 43538.64 |  | 0.114 |  |  |  | 35.360531 | [7 empty] | 0.03 | [13 empty] | 615.592438 |  | 0.139 | [7 empty] | 1.028 | [5 empty] | 69.658137 | [17 empty] | 0.499 |  | 0.377 |  | 4.041 | [5 empty] | 0.437 | [7 empty] | 2.758 |  |  |  | 1.553 |  | 0.130436 | [5 empty] | 0.145 | [7 empty] | 623573.1 |  |  |  |  | 2025 |  |  | CHN | Guizhou
| Shanshulin Pb-Zn deposit |  | Basin hydrothermal | Mississippi Valley-type (MVT) | MVT zinc-lead | Pb, Zn | Ge | Pb, Zn, Ge | Zhou et al., 2014 |  | SSL-17-2-c - 1 |  | underground mine |  |  |  |  | ore material | polished section | grab | mineral separate | [5 empty] | mineralisation |  |  |  | sphalerite, pyrite | [6 empty] | galena, pyrite, dolomite, calcite, quartz | polished thin sections | LA-ICPMS, SEM-EDS |  |  |  |  | 15.504194 |  |  |  | 1.459 |  | 0.076 | [7 empty] | 0.038 | [5 empty] | 804.400335 | [5 empty] | 0.085 |  | 2.083309 |  |  |  | 1.251 | [9 empty] | 37669.33 |  | 0.092 |  |  |  | 80.882833 | [7 empty] | 0.018 | [13 empty] | 244.931697 |  | 0.111 | [7 empty] | 0.761 | [5 empty] | 3.112345 | [17 empty] | 0.427 |  | 0.264 |  | 3.216 | [5 empty] | 0.363 | [7 empty] | 1.208616 |  |  |  | 2.289873 |  | 0.067022 | [5 empty] | 0.068 | [7 empty] | 629713.5 |  |  |  |  | 2025 |  |  | CHN | Guizhou
| Shanshulin Pb-Zn deposit |  | Basin hydrothermal | Mississippi Valley-type (MVT) | MVT zinc-lead | Pb, Zn | Ge | Pb, Zn, Ge | Zhou et al., 2014 |  | SSL-17-2-e - 1 |  | underground mine |  |  |  |  | ore material | polished section | grab | mineral separate | [5 empty] | mineralisation |  |  |  | sphalerite, pyrite | [6 empty] | galena, pyrite, dolomite, calcite, quartz | polished thin sections | LA-ICPMS, SEM-EDS |  |  |  |  | 22.583937 |  |  |  | 1.281 |  | 0.094 | [7 empty] | 0.036949 | [5 empty] | 944.992598 | [5 empty] | 0.137 |  | 2.932 |  |  |  | 1.386109 | [9 empty] | 31480.14 |  | 0.115 |  |  |  | 98.467351 | [7 empty] | 0.01 | [13 empty] | 124.705029 |  | 0.137 | [7 empty] | 0.619 | [5 empty] | 18.943938 | [17 empty] | 1.092631 |  | 0.18 |  | 3.927 | [5 empty] | 0.36 | [7 empty] | 2.841631 |  |  |  | 2.336 |  | 0.1803 | [5 empty] | 0.135 | [7 empty] | 636117.9 |  |  |  |  | 2025 |  |  | CHN | Guizhou
| Shanshulin Pb-Zn deposit |  | Basin hydrothermal | Mississippi Valley-type (MVT) | MVT zinc-lead | Pb, Zn | Ge | Pb, Zn, Ge | Zhou et al., 2014 |  | SSL-17-2-f - 1 |  | underground mine |  |  |  |  | ore material | polished section | grab | mineral separate | [5 empty] | mineralisation |  |  |  | sphalerite, pyrite | [6 empty] | galena, pyrite, dolomite, calcite, quartz | polished thin sections | LA-ICPMS, SEM-EDS |  |  |  |  | 24.098537 |  |  |  | 2.223 |  | 0.097 | [7 empty] | 0.053 | [5 empty] | 867.185032 | [5 empty] | 0.066 |  | 2.33 |  |  |  | 3.302332 | [9 empty] | 37066.3 |  | 0.190364 |  |  |  | 116.167205 | [7 empty] | 0.01 | [13 empty] | 133.52165 |  | 0.14 | [7 empty] | 0.599 | [5 empty] | 16.735418 | [17 empty] | 1.451111 |  | 0.313 |  | 4.024 | [5 empty] | 0.345 | [7 empty] | 4.1 |  |  |  | 1.871 |  | 0.09969 | [5 empty] | 0.174 | [7 empty] | 630308.9 |  |  |  |  | 2025 |  |  | CHN | Guizhou
| Shanshulin Pb-Zn deposit |  | Basin hydrothermal | Mississippi Valley-type (MVT) | MVT zinc-lead | Pb, Zn | Ge | Pb, Zn, Ge | Zhou et al., 2014 |  | SSL-17-2-g - 1 |  | underground mine |  |  |  |  | ore material | polished section | grab | mineral separate | [5 empty] | mineralisation |  |  |  | sphalerite, pyrite | [6 empty] | galena, pyrite, dolomite, calcite, quartz | polished thin sections | LA-ICPMS, SEM-EDS |  |  |  |  | 78.824452 |  |  |  | 2.026 |  | 0.095 | [7 empty] | 0.038855 | [5 empty] | 740.685043 | [5 empty] | 0.103379 |  | 2.398 |  |  |  | 1.265 | [9 empty] | 48745.09 |  | 0.117 |  |  |  | 85.90702 | [7 empty] | 0.01 | [13 empty] | 655.176755 |  | 0.136 | [7 empty] | 0.57 | [5 empty] | 153.181774 | [17 empty] | 0.48 |  | 0.309 |  | 3.89 | [5 empty] | 0.343524 | [7 empty] | 2.687 |  |  |  | 2.446113 |  | 0.323266 | [5 empty] | 0.097 | [7 empty] | 617583.6 |  |  |  |  | 2025 |  |  | CHN | Guizhou
| Shanshulin Pb-Zn deposit |  | Basin hydrothermal | Mississippi Valley-type (MVT) | MVT zinc-lead | Pb, Zn | Ge | Pb, Zn, Ge | Zhou et al., 2014 |  | SSL-17-2-j - 1 |  | underground mine |  |  |  |  | ore material | polished section | grab | mineral separate | [5 empty] | mineralisation |  |  |  | sphalerite, pyrite | [6 empty] | galena, pyrite, dolomite, calcite, quartz | polished thin sections | LA-ICPMS, SEM-EDS |  |  |  |  | 35.237058 |  |  |  | 1.618 |  | 0.096 | [7 empty] | 0.057644 | [5 empty] | 543.531201 | [5 empty] | 0.086 |  | 1.965 |  |  |  | 1.584026 | [9 empty] | 39546.99 |  | 0.119 |  |  |  | 72.387235 | [7 empty] | 0.022 | [13 empty] | 375.360599 |  | 0.135 | [7 empty] | 0.638 | [5 empty] | 44.55321 | [17 empty] | 0.508593 |  | 0.363 |  | 3.813 | [5 empty] | 0.304 | [7 empty] | 2.42095 |  |  |  | 2.096 |  | 0.275937 | [5 empty] | 0.204 | [7 empty] | 627953.2 |  |  |  |  | 2025 |  |  | CHN | Guizhou
| Shanshulin Pb-Zn deposit |  | Basin hydrothermal | Mississippi Valley-type (MVT) | MVT zinc-lead | Pb, Zn | Ge | Pb, Zn, Ge | Zhou et al., 2014 |  | SSL-17-2-d - 1 |  | underground mine |  |  |  |  | ore material | polished section | grab | mineral separate | [5 empty] | mineralisation |  |  |  | sphalerite, pyrite | [6 empty] | galena, pyrite, dolomite, calcite, quartz | polished thin sections | LA-ICPMS, SEM-EDS |  |  |  |  | 268.20741 |  |  |  | 0.94 |  | 0.077 | [7 empty] | 0.034732 | [5 empty] | 1026.394061 | [5 empty] | 0.076 |  | 2.543 |  |  |  | 1.477 | [9 empty] | 13702.22 |  | 0.11016 |  |  |  | 411.669704 | [7 empty] | 0.024144 | [13 empty] | 86.026027 |  | 0.111 | [7 empty] | 0.831 | [5 empty] | 27.573129 | [17 empty] | 1.691516 |  | 0.199 |  | 3.195 | [5 empty] | 0.294 | [7 empty] | 1.807473 |  |  |  | 1.828488 |  | 1.914529 | [5 empty] | 0.152 | [7 empty] | 654305.4 |  |  |  |  | 2025 |  |  | CHN | Guizhou
| Shanshulin Pb-Zn deposit |  | Basin hydrothermal | Mississippi Valley-type (MVT) | MVT zinc-lead | Pb, Zn | Ge | Pb, Zn, Ge | Zhou et al., 2014 |  | SSL-17-2-h - 1 |  | underground mine |  |  |  |  | ore material | polished section | grab | mineral separate | [5 empty] | mineralisation |  |  |  | sphalerite, pyrite | [6 empty] | galena, pyrite, dolomite, calcite, quartz | polished thin sections | LA-ICPMS, SEM-EDS |  |  |  |  | 276.474164 |  |  |  | 1.842 |  | 0.093 | [7 empty] | 0.047 | [5 empty] | 1078.062157 | [5 empty] | 0.102 |  | 3.354 |  |  |  | 59.927437 | [9 empty] | 14560.05 |  | 6.138551 |  |  |  | 368.658257 | [7 empty] | 0.022 | [13 empty] | 44.958894 |  | 0.133 | [7 empty] | 0.693 | [5 empty] | 15.444588 | [17 empty] | 0.490588 |  | 0.301 |  | 3.781 | [5 empty] | 2.497688 | [7 empty] | 2.400988 |  |  |  | 1.747344 |  | 1.095513 | [5 empty] | 0.133 | [7 empty] | 653341.5 |  |  |  |  | 2025 |  |  | CHN | Guizhou
| Shanshulin Pb-Zn deposit |  | Basin hydrothermal | Mississippi Valley-type (MVT) | MVT zinc-lead | Pb, Zn | Ge | Pb, Zn, Ge | Zhou et al., 2014 |  | SSL-17-2-i - 1 |  | underground mine |  |  |  |  | ore material | polished section | grab | mineral separate | [5 empty] | mineralisation |  |  |  | sphalerite, pyrite | [6 empty] | galena, pyrite, dolomite, calcite, quartz | polished thin sections | LA-ICPMS, SEM-EDS |  |  |  |  | 555.293738 |  |  |  | 1.948 |  | 0.092 | [7 empty] | 0.059627 | [5 empty] | 766.860236 | [5 empty] | 0.141 |  | 2.861 |  |  |  | 301.131899 | [9 empty] | 8736.426149 |  | 40.045149 |  |  |  | 784.553517 | [7 empty] | 0.023215 | [13 empty] | 38.837169 |  | 0.13 | [7 empty] | 0.621 | [5 empty] | 18.419559 | [17 empty] | 1.675022 |  | 0.374 |  | 3.69 | [5 empty] | 3.074536 | [7 empty] | 2.193739 |  |  |  | 2.297363 |  | 2.862791 | [5 empty] | 0.196 | [7 empty] | 659048.5 |  |  |  |  | 2025 |  |  | CHN | Guizhou
| Shanshulin Pb-Zn deposit |  | Basin hydrothermal | Mississippi Valley-type (MVT) | MVT zinc-lead | Pb, Zn | Ge | Pb, Zn, Ge | Zhou et al., 2014 |  | SSL-26-1-a - 1 |  | underground mine |  |  |  |  | ore material | polished section | grab | mineral separate | [5 empty] | mineralisation |  |  |  | sphalerite, pyrite | [6 empty] | galena, pyrite, dolomite, calcite, quartz | polished thin sections | LA-ICPMS, SEM-EDS |  |  |  |  | 372.394538 |  |  |  | 7.764768 |  | 0.096 | [7 empty] | 0.049 | [5 empty] | 822.864358 | [5 empty] | 0.061 |  | 2.506 |  |  |  | 4.874117 | [9 empty] | 29640.48 |  | 0.119 |  |  |  | 135.098169 | [7 empty] | 0.032 | [13 empty] | 179.992375 |  | 0.134 | [7 empty] | 0.714 | [5 empty] | 226.511544 | [17 empty] | 24.957496 |  | 0.382 |  | 3.771 | [5 empty] | 0.331 | [7 empty] | 3.413028 |  |  |  | 2.097619 |  | 1.023485 | [5 empty] | 0.105 | [7 empty] | 637690.2 |  |  |  |  | 2025 |  |  | CHN | Guizhou
| Shanshulin Pb-Zn deposit |  | Basin hydrothermal | Mississippi Valley-type (MVT) | MVT zinc-lead | Pb, Zn | Ge | Pb, Zn, Ge | Zhou et al., 2014 |  | SSL-26-1-b - 1 |  | underground mine |  |  |  |  | ore material | polished section | grab | mineral separate | [5 empty] | mineralisation |  |  |  | sphalerite, pyrite | [6 empty] | galena, pyrite, dolomite, calcite, quartz | polished thin sections | LA-ICPMS, SEM-EDS |  |  |  |  | 406.359122 |  |  |  | 4.203559 |  | 0.098 | [7 empty] | 0.061176 | [5 empty] | 1454.128116 | [5 empty] | 0.084 |  | 2.104 |  |  |  | 425.939146 | [9 empty] | 20585.41 |  | 0.520502 |  |  |  | 123.763449 | [7 empty] | 0.017 | [13 empty] | 218.694371 |  | 0.136 | [7 empty] | 1.061 | [5 empty] | 615.348926 | [17 empty] | 73.590587 |  | 0.371 |  | 3.803 | [5 empty] | 0.412 | [7 empty] | 2.103493 |  |  |  | 3.403585 |  | 0.940541 | [5 empty] | 0.141 | [7 empty] | 645519 |  |  |  |  | 2025 |  |  | CHN | Guizhou
| Shanshulin Pb-Zn deposit |  | Basin hydrothermal | Mississippi Valley-type (MVT) | MVT zinc-lead | Pb, Zn | Ge | Pb, Zn, Ge | Zhou et al., 2014 |  | SSL-26-1-c - 1 |  | underground mine |  |  |  |  | ore material | polished section | grab | mineral separate | [5 empty] | mineralisation |  |  |  | sphalerite, pyrite | [6 empty] | galena, pyrite, dolomite, calcite, quartz | polished thin sections | LA-ICPMS, SEM-EDS |  |  |  |  | 257.95056 |  |  |  | 1.302595 |  | 0.097 | [7 empty] | 0.102 | [5 empty] | 1321.494913 | [5 empty] | 0.087 |  | 1.739 |  |  |  | 27.649394 | [9 empty] | 16213.53 |  | 0.12 |  |  |  | 261.665334 | [7 empty] | 0.016 | [13 empty] | 26.064814 |  | 0.133 | [7 empty] | 0.913 | [5 empty] | 26.465003 | [17 empty] | 10.652189 |  | 0.307 |  | 3.706 | [5 empty] | 0.375 | [7 empty] | 1.560913 |  |  |  | 2.471907 |  | 0.357841 | [5 empty] | 0.135 | [7 empty] | 651414.8 |  |  |  |  | 2025 |  |  | CHN | Guizhou
| Shanshulin Pb-Zn deposit |  | Basin hydrothermal | Mississippi Valley-type (MVT) | MVT zinc-lead | Pb, Zn | Ge | Pb, Zn, Ge | Zhou et al., 2014 |  | SSL-26-1-e - 1 |  | underground mine |  |  |  |  | ore material | polished section | grab | mineral separate | [5 empty] | mineralisation |  |  |  | sphalerite, pyrite | [6 empty] | galena, pyrite, dolomite, calcite, quartz | polished thin sections | LA-ICPMS, SEM-EDS |  |  |  |  | 111.57594 |  |  |  | 1.224 |  | 0.102 | [7 empty] | 0.051 | [5 empty] | 546.178814 | [5 empty] | 0.112972 |  | 3.437 |  |  |  | 22.615944 | [9 empty] | 28981.78 |  | 0.377542 |  |  |  | 154.599556 | [7 empty] | 0.011974 | [13 empty] | 61.198598 |  | 0.138 | [7 empty] | 0.815 | [5 empty] | 9.083837 | [17 empty] | 5.299236 |  | 0.364 |  | 3.811 | [5 empty] | 0.325 | [7 empty] | 0.58368 |  |  |  | 1.712047 |  | 0.120672 | [5 empty] | 0.101 | [7 empty] | 639244.4 |  |  |  |  | 2025 |  |  | CHN | Guizhou
| Shanshulin Pb-Zn deposit |  | Basin hydrothermal | Mississippi Valley-type (MVT) | MVT zinc-lead | Pb, Zn | Ge | Pb, Zn, Ge | Zhou et al., 2014 |  | SSL-26-1-h - 1 |  | underground mine |  |  |  |  | ore material | polished section | grab | mineral separate | [5 empty] | mineralisation |  |  |  | sphalerite, pyrite | [6 empty] | galena, pyrite, dolomite, calcite, quartz | polished thin sections | LA-ICPMS, SEM-EDS |  |  |  |  | 471.902531 |  |  |  | 1.228063 |  | 0.101 | [7 empty] | 0.05736 | [5 empty] | 982.904804 | [5 empty] | 0.083 |  | 1.99 |  |  |  | 1.404721 | [9 empty] | 24430.28 |  | 0.125 |  |  |  | 292.93346 | [7 empty] | 0.009517 | [13 empty] | 48.258328 |  | 0.133 | [7 empty] | 0.857 | [5 empty] | 45.389929 | [17 empty] | 5.045925 |  | 0.237 |  | 3.642 | [5 empty] | 0.3 | [7 empty] | 1.607751 |  |  |  | 3.095695 |  | 0.75586 | [5 empty] | 0.166 | [7 empty] | 643011.6 |  |  |  |  | 2025 |  |  | CHN | Guizhou
| Shanshulin Pb-Zn deposit |  | Basin hydrothermal | Mississippi Valley-type (MVT) | MVT zinc-lead | Pb, Zn | Ge | Pb, Zn, Ge | Zhou et al., 2014 |  | SSL-26-1-j - 1 |  | underground mine |  |  |  |  | ore material | polished section | grab | mineral separate | [5 empty] | mineralisation |  |  |  | sphalerite, pyrite | [6 empty] | galena, pyrite, dolomite, calcite, quartz | polished thin sections | LA-ICPMS, SEM-EDS |  |  |  |  | 37.722119 |  |  |  | 2.032 |  | 0.131 | [7 empty] | 0.065 | [5 empty] | 895.796392 | [5 empty] | 0.168 |  | 4.072 |  |  |  | 32.211533 | [9 empty] | 1420.915465 |  | 4.443897 |  |  |  | 21.048644 | [7 empty] | 0.068565 | [13 empty] | 4.052266 |  | 0.168 | [7 empty] | 0.799 | [5 empty] | 24.211419 | [17 empty] | 12.295045 |  | 0.61 |  | 4.551 | [5 empty] | 4.978948 | [7 empty] | 2.141437 |  |  |  | 3.24 |  | 0.105577 | [5 empty] | 0.106 | [7 empty] | 668039.7 |  |  |  |  | 2025 |  |  | CHN | Guizhou
| Shanshulin Pb-Zn deposit |  | Basin hydrothermal | Mississippi Valley-type (MVT) | MVT zinc-lead | Pb, Zn | Ge | Pb, Zn, Ge | Zhou et al., 2014 |  | SSL-26-1-d - 1 |  | underground mine |  |  |  |  | ore material | polished section | grab | mineral separate | [5 empty] | mineralisation |  |  |  | sphalerite, pyrite | [6 empty] | galena, pyrite, dolomite, calcite, quartz | polished thin sections | LA-ICPMS, SEM-EDS |  |  |  |  | 1.424776 |  |  |  | 1.355 |  | 0.112 | [7 empty] | 0.129 | [5 empty] | 571.381267 | [5 empty] | 0.073396 |  | 3.158 |  |  |  | 14.093885 | [9 empty] | 3325.006729 |  | 15.128047 |  |  |  | 3.154058 | [7 empty] | 0.028 | [13 empty] | 3.131784 |  | 0.152 | [7 empty] | 0.699 | [5 empty] | 1.166119 | [17 empty] | 2.704859 |  | 0.406 |  | 4.234 | [5 empty] | 0.443 | [7 empty] | 0.678085 |  |  |  | 2.981072 |  | 0.066 | [5 empty] | 0.167 | [7 empty] | 666588.8 |  |  |  |  | 2025 |  |  | CHN | Guizhou
| Shanshulin Pb-Zn deposit |  | Basin hydrothermal | Mississippi Valley-type (MVT) | MVT zinc-lead | Pb, Zn | Ge | Pb, Zn, Ge | Zhou et al., 2014 |  | SSL-26-1-f - 1 |  | underground mine |  |  |  |  | ore material | polished section | grab | mineral separate | [5 empty] | mineralisation |  |  |  | sphalerite, pyrite | [6 empty] | galena, pyrite, dolomite, calcite, quartz | polished thin sections | LA-ICPMS, SEM-EDS |  |  |  |  | 255.025937 |  |  |  | 1.564 |  | 0.098 | [7 empty] | 0.058353 | [5 empty] | 1273.799847 | [5 empty] | 0.131 |  | 2.527 |  |  |  | 43.786569 | [9 empty] | 6451.572387 |  | 0.122 |  |  |  | 179.383568 | [7 empty] | 0.010424 | [13 empty] | 16.646072 |  | 0.132 | [7 empty] | 0.434 | [5 empty] | 11.731381 | [17 empty] | 8.960615 |  | 0.245 |  | 3.632 | [5 empty] | 0.43 | [7 empty] | 1.765 |  |  |  | 2.632 |  | 0.294187 | [5 empty] | 0.124 | [7 empty] | 661865.2 |  |  |  |  | 2025 |  |  | CHN | Guizhou
| Shanshulin Pb-Zn deposit |  | Basin hydrothermal | Mississippi Valley-type (MVT) | MVT zinc-lead | Pb, Zn | Ge | Pb, Zn, Ge | Zhou et al., 2014 |  | SSL-26-1-g - 1 |  | underground mine |  |  |  |  | ore material | polished section | grab | mineral separate | [5 empty] | mineralisation |  |  |  | sphalerite, pyrite | [6 empty] | galena, pyrite, dolomite, calcite, quartz | polished thin sections | LA-ICPMS, SEM-EDS |  |  |  |  | 87.596336 |  |  |  | 0.723618 |  | 0.098 | [7 empty] | 0.062513 | [5 empty] | 1471.693297 | [5 empty] | 0.124 |  | 2.19 |  |  |  | 122.561731 | [9 empty] | 6662.3622 |  | 0.121 |  |  |  | 147.017757 | [7 empty] | 0.011375 | [13 empty] | 13.158094 |  | 0.13 | [7 empty] | 0.654 | [5 empty] | 8.504885 | [17 empty] | 11.241313 |  | 0.227 |  | 3.566 | [5 empty] | 0.402 | [7 empty] | 1.07216 |  |  |  | 2.456 |  | 0.081286 | [5 empty] | 0.118 | [7 empty] | 661438.6 |  |  |  |  | 2025 |  |  | CHN | Guizhou
| Shanshulin Pb-Zn deposit |  | Basin hydrothermal | Mississippi Valley-type (MVT) | MVT zinc-lead | Pb, Zn | Ge | Pb, Zn, Ge | Zhou et al., 2014 |  | SSL-26-1-i - 1 |  | underground mine |  |  |  |  | ore material | polished section | grab | mineral separate | [5 empty] | mineralisation |  |  |  | sphalerite, pyrite | [6 empty] | galena, pyrite, dolomite, calcite, quartz | polished thin sections | LA-ICPMS, SEM-EDS |  |  |  |  | 65.015768 |  |  |  | 0.895208 |  | 0.082 | [7 empty] | 0.041 | [5 empty] | 328.082909 | [5 empty] | 0.09 |  | 1.788 |  |  |  | 24.935925 | [9 empty] | 51566.15 |  | 0.1 |  |  |  | 89.257447 | [7 empty] | 0.007 | [13 empty] | 168.878605 |  | 0.106 | [7 empty] | 0.53 | [5 empty] | 21.999633 | [17 empty] | 0.53473 |  | 0.303 |  | 2.877 | [5 empty] | 0.31 | [7 empty] | 0.998575 |  |  |  | 2.721695 |  | 0.091514 | [5 empty] | 0.07 | [7 empty] | 615705.8 |  |  |  |  | 2025 |  |  | CHN | Guizhou
| Shanshulin Pb-Zn deposit |  | Basin hydrothermal | Mississippi Valley-type (MVT) | MVT zinc-lead | Pb, Zn | Ge | Pb, Zn, Ge | Zhou et al., 2014 |  | SSL-28-C2a - 1 |  | underground mine |  |  |  |  | ore material | polished section | grab | mineral separate | [5 empty] | mineralisation |  |  |  | sphalerite, pyrite | [6 empty] | galena, pyrite, dolomite, calcite, quartz | polished thin sections | LA-ICPMS, SEM-EDS |  |  |  |  | 183.696629 |  |  |  | 7.864838 |  | 0.162 | [7 empty] | 0.134 | [5 empty] | 538.471077 | [5 empty] | 0.340284 |  | 2.999 |  |  |  | 647.85435 | [9 empty] | 13998.05325 |  | 1.774632 |  |  |  | 455.132024 | [7 empty] | 0.060249 | [13 empty] | 28.150795 |  | 0.525658 | [7 empty] | 7.421009 | [5 empty] | 121.40093 | [17 empty] | 12.392543 |  | 0.401 |  | 4.963 | [5 empty] | 4.472922 | [7 empty] | 2.641 |  |  |  | 3.186 |  | 3.33598 | [5 empty] | 0.249162 | [7 empty] | 654018.9 |  |  |  |  | 2025 |  |  | CHN | Guizhou
| Shanshulin Pb-Zn deposit |  | Basin hydrothermal | Mississippi Valley-type (MVT) | MVT zinc-lead | Pb, Zn | Ge | Pb, Zn, Ge | Zhou et al., 2014 |  | SSL-28-C2b - 1 |  | underground mine |  |  |  |  | ore material | polished section | grab | mineral separate | [5 empty] | mineralisation |  |  |  | sphalerite, pyrite | [6 empty] | galena, pyrite, dolomite, calcite, quartz | polished thin sections | LA-ICPMS, SEM-EDS |  |  |  |  | 97.190655 |  |  |  | 1.519 |  | 0.094 | [7 empty] | 0.023607 | [5 empty] | 708.352187 | [5 empty] | 0.065774 |  | 2.188 |  |  |  | 453.853263 | [9 empty] | 13690.77 |  | 0.644063 |  |  |  | 234.519559 | [7 empty] | 0.014 | [13 empty] | 25.767412 |  | 0.11 | [7 empty] | 0.384 | [5 empty] | 43.304483 | [17 empty] | 2.424724 |  | 0.211 |  | 2.819 | [5 empty] | 0.913241 | [7 empty] | 2.166486 |  |  |  | 2.65027 |  | 0.540195 | [5 empty] | 0.117 | [7 empty] | 654663.6 |  |  |  |  | 2025 |  |  | CHN | Guizhou
| Shanshulin Pb-Zn deposit |  | Basin hydrothermal | Mississippi Valley-type (MVT) | MVT zinc-lead | Pb, Zn | Ge | Pb, Zn, Ge | Zhou et al., 2014 |  | SSL-28-C2c - 1 |  | underground mine |  |  |  |  | ore material | polished section | grab | mineral separate | [5 empty] | mineralisation |  |  |  | sphalerite, pyrite | [6 empty] | galena, pyrite, dolomite, calcite, quartz | polished thin sections | LA-ICPMS, SEM-EDS |  |  |  |  | 49.372464 |  |  |  | 1.915 |  | 0.088 | [7 empty] | 0.028 | [5 empty] | 468.473337 | [5 empty] | 0.083749 |  | 1.96 |  |  |  | 330.530891 | [9 empty] | 23175.63 |  | 1.248249 |  |  |  | 108.582774 | [7 empty] | 0.035885 | [13 empty] | 158.060886 |  | 0.102 | [7 empty] | 0.423 | [5 empty] | 209.391637 | [17 empty] | 16.398073 |  | 0.32 |  | 2.622 | [5 empty] | 3.408025 | [7 empty] | 2.15549 |  |  |  | 1.941 |  | 0.229415 | [5 empty] | 0.061 | [7 empty] | 645020.2 |  |  |  |  | 2025 |  |  | CHN | Guizhou
| Shanshulin Pb-Zn deposit |  | Basin hydrothermal | Mississippi Valley-type (MVT) | MVT zinc-lead | Pb, Zn | Ge | Pb, Zn, Ge | Zhou et al., 2014 |  | SSL-28-C1a - 1 |  | underground mine |  |  |  |  | ore material | polished section | grab | mineral separate | [5 empty] | mineralisation |  |  |  | sphalerite, pyrite | [6 empty] | galena, pyrite, dolomite, calcite, quartz | polished thin sections | LA-ICPMS, SEM-EDS |  |  |  |  | 71.777611 |  |  |  | 2.806883 |  | 0.172 | [7 empty] | 0.155 | [5 empty] | 636.980095 | [5 empty] | 0.201 |  | 3.789 |  |  |  | 237.385209 | [9 empty] | 19722.86 |  | 1.364866 |  |  |  | 144.164912 | [7 empty] | 0.038 | [13 empty] | 18.348826 |  | 0.212 | [7 empty] | 1.118 | [5 empty] | 47.892288 | [17 empty] | 5.87343 |  | 0.425 |  | 5.613 | [5 empty] | 2.48712 | [7 empty] | 2.261078 |  |  |  | 6.68565 |  | 0.570608 | [5 empty] | 0.170894 | [7 empty] | 648720.4 |  |  |  |  | 2025 |  |  | CHN | Guizhou
| Shanshulin Pb-Zn deposit |  | Basin hydrothermal | Mississippi Valley-type (MVT) | MVT zinc-lead | Pb, Zn | Ge | Pb, Zn, Ge | Zhou et al., 2014 |  | SSL-28-C1b - 1 |  | underground mine |  |  |  |  | ore material | polished section | grab | mineral separate | [5 empty] | mineralisation |  |  |  | sphalerite, pyrite | [6 empty] | galena, pyrite, dolomite, calcite, quartz | polished thin sections | LA-ICPMS, SEM-EDS |  |  |  |  | 18.108881 |  |  |  | 0.714 |  | 0.096 | [7 empty] | 0.069 | [5 empty] | 426.055342 | [5 empty] | 0.109063 |  | 2.219 |  |  |  | 22.919467 | [9 empty] | 12227.09337 |  | 0.725831 |  |  |  | 4.385386 | [7 empty] | 0.019451 | [13 empty] | 14.497524 |  | 0.117 | [7 empty] | 0.775 | [5 empty] | 14.715542 | [17 empty] | 14.012921 |  | 0.212 |  | 3.078 | [5 empty] | 3.159629 | [7 empty] | 1.500169 |  |  |  | 1.662 |  | 0.052 | [5 empty] | 0.09 | [7 empty] | 657353.5 |  |  |  |  | 2025 |  |  | CHN | Guizhou
| Shanshulin Pb-Zn deposit |  | Basin hydrothermal | Mississippi Valley-type (MVT) | MVT zinc-lead | Pb, Zn | Ge | Pb, Zn, Ge | Zhou et al., 2014 |  | SSL-28-C1c - 1 |  | underground mine |  |  |  |  | ore material | polished section | grab | mineral separate | [5 empty] | mineralisation |  |  |  | sphalerite, pyrite | [6 empty] | galena, pyrite, dolomite, calcite, quartz | polished thin sections | LA-ICPMS, SEM-EDS |  |  |  |  | 45.835675 |  |  |  | 1.835 |  | 0.145 | [7 empty] | 0.077772 | [5 empty] | 906.834034 | [5 empty] | 0.126 |  | 2.611 |  |  |  | 296.725825 | [9 empty] | 3050.462013 |  | 8.937764 |  |  |  | 139.385963 | [7 empty] | 0.185643 | [13 empty] | 4.633632 |  | 0.177 | [7 empty] | 1.056 | [5 empty] | 53.258433 | [17 empty] | 32.534046 |  | 0.29 |  | 4.627 | [5 empty] | 4.938902 | [7 empty] | 2.268533 |  |  |  | 2.785 |  | 0.251009 | [5 empty] | 0.274 | [7 empty] | 665865.3 |  |  |  |  | 2025 |  |  | CHN | Guizhou
| Shanshulin Pb-Zn deposit |  | Basin hydrothermal | Mississippi Valley-type (MVT) | MVT zinc-lead | Pb, Zn | Ge | Pb, Zn, Ge | Zhou et al., 2014 |  | SSL-28-C1d - 1 |  | underground mine |  |  |  |  | ore material | polished section | grab | mineral separate | [5 empty] | mineralisation |  |  |  | sphalerite, pyrite | [6 empty] | galena, pyrite, dolomite, calcite, quartz | polished thin sections | LA-ICPMS, SEM-EDS |  |  |  |  | 40.818059 |  |  |  | 1.29 |  | 0.111 | [7 empty] | 0.078283 | [5 empty] | 686.231929 | [5 empty] | 0.088 |  | 1.758 |  |  |  | 185.725489 | [9 empty] | 12434.55 |  | 1.233035 |  |  |  | 83.055815 | [7 empty] | 0.009893 | [13 empty] | 15.947279 |  | 0.133 | [7 empty] | 0.753 | [5 empty] | 21.059799 | [17 empty] | 2.974756 |  | 0.417 |  | 3.498 | [5 empty] | 0.574528 | [7 empty] | 1.490314 |  |  |  | 2.583 |  | 0.380542 | [5 empty] | 0.147 | [7 empty] | 656505.5 |  |  |  |  | 2025 |  |  | CHN | Guizhou
| Shanshulin Pb-Zn deposit |  | Basin hydrothermal | Mississippi Valley-type (MVT) | MVT zinc-lead | Pb, Zn | Ge | Pb, Zn, Ge | Zhou et al., 2014 |  | SSL-28-C1e - 1 |  | underground mine |  |  |  |  | ore material | polished section | grab | mineral separate | [5 empty] | mineralisation |  |  |  | sphalerite, pyrite | [6 empty] | galena, pyrite, dolomite, calcite, quartz | polished thin sections | LA-ICPMS, SEM-EDS |  |  |  |  | 47.199051 |  |  |  | 1.054 |  | 0.109 | [7 empty] | 0.075 | [5 empty] | 479.499636 | [5 empty] | 0.115 |  | 1.82 |  |  |  | 186.898174 | [9 empty] | 12440.58 |  | 3.2909 |  |  |  | 81.01458 | [7 empty] | 0.042874 | [13 empty] | 83.622624 |  | 0.131 | [7 empty] | 0.867 | [5 empty] | 52.919628 | [17 empty] | 8.70071 |  | 0.342 |  | 3.403 | [5 empty] | 3.175372 | [7 empty] | 1.784321 |  |  |  | 3.073 |  | 0.469261 | [5 empty] | 0.071915 | [7 empty] | 656704 |  |  |  |  | 2025 |  |  | CHN | Guizhou
| Shanshulin Pb-Zn deposit |  | Basin hydrothermal | Mississippi Valley-type (MVT) | MVT zinc-lead | Pb, Zn | Ge | Pb, Zn, Ge | Zhou et al., 2014 |  | SSL-28-C2d - 1 |  | underground mine |  |  |  |  | ore material | polished section | grab | mineral separate | [5 empty] | mineralisation |  |  |  | sphalerite, pyrite | [6 empty] | galena, pyrite, dolomite, calcite, quartz | polished thin sections | LA-ICPMS, SEM-EDS |  |  |  |  | 186.298697 |  |  |  | 1.657 |  | 0.125 | [7 empty] | 0.122 | [5 empty] | 793.261391 | [5 empty] | 0.128 |  | 2.597 |  |  |  | 718.361711 | [9 empty] | 21339.34 |  | 4.556994 |  |  |  | 114.837118 | [7 empty] | 0.119168 | [13 empty] | 191.494953 |  | 0.145 | [7 empty] | 0.461126 | [5 empty] | 169.295703 | [17 empty] | 26.038559 |  | 0.452 |  | 3.705 | [5 empty] | 9.703559 | [7 empty] | 1.957667 |  |  |  | 4.066587 |  | 2.172271 | [5 empty] | 0.253457 | [7 empty] | 645961.9 |  |  |  |  | 2025 |  |  | CHN | Guizhou
| Shanshulin Pb-Zn deposit |  | Basin hydrothermal | Mississippi Valley-type (MVT) | MVT zinc-lead | Pb, Zn | Ge | Pb, Zn, Ge | Zhou et al., 2014 |  | SSL-28-C2e - 1 |  | underground mine |  |  |  |  | ore material | polished section | grab | mineral separate | [5 empty] | mineralisation |  |  |  | sphalerite, pyrite | [6 empty] | galena, pyrite, dolomite, calcite, quartz | polished thin sections | LA-ICPMS, SEM-EDS |  |  |  |  | 114.258409 |  |  |  | 1.896 |  | 0.159 | [7 empty] | 0.112652 | [5 empty] | 798.333877 | [5 empty] | 0.124 |  | 3.512 |  |  |  | 56.478088 | [9 empty] | 2681.349134 |  | 0.193 |  |  |  | 157.866562 | [7 empty] | 0.018 | [13 empty] | 2.885171 |  | 0.183 | [7 empty] | 0.612 | [5 empty] | 4.868396 | [17 empty] | 0.681551 |  | 0.475 |  | 4.634 | [5 empty] | 0.542879 | [7 empty] | 2.527 |  |  |  | 4.718301 |  | 0.079 | [5 empty] | 0.161819 | [7 empty] | 666668.6 |  |  |  |  | 2025 |  |  | CHN | Guizhou
| Shanshulin Pb-Zn deposit |  | Basin hydrothermal | Mississippi Valley-type (MVT) | MVT zinc-lead | Pb, Zn | Ge | Pb, Zn, Ge | Zhou et al., 2014 |  | SSL-30-1-C1a - 1 |  | underground mine |  |  |  |  | ore material | polished section | grab | mineral separate | [5 empty] | mineralisation |  |  |  | sphalerite, pyrite | [6 empty] | galena, pyrite, dolomite, calcite, quartz | polished thin sections | LA-ICPMS, SEM-EDS |  |  |  |  | 321.295233 |  |  |  | 1.301 |  | 0.128 | [7 empty] | 0.05427 | [5 empty] | 264.185285 | [5 empty] | 0.101 |  | 3.33 |  |  |  | 16.261189 | [9 empty] | 11431.5 |  | 1.036409 |  |  |  | 478.875055 | [7 empty] | 0.014 | [13 empty] | 53.54093 |  | 0.145 | [7 empty] | 0.630872 | [5 empty] | 25.196866 | [17 empty] | 0.422 |  | 0.302 |  | 3.666 | [5 empty] | 0.349 | [7 empty] | 2.003 |  |  |  | 3.811258 |  | 0.839973 | [5 empty] | 0.163 | [7 empty] | 657716.4 |  |  |  |  | 2025 |  |  | CHN | Guizhou
| Shanshulin Pb-Zn deposit |  | Basin hydrothermal | Mississippi Valley-type (MVT) | MVT zinc-lead | Pb, Zn | Ge | Pb, Zn, Ge | Zhou et al., 2014 |  | SSL-30-1-C2a - 1 |  | underground mine |  |  |  |  | ore material | polished section | grab | mineral separate | [5 empty] | mineralisation |  |  |  | sphalerite, pyrite | [6 empty] | galena, pyrite, dolomite, calcite, quartz | polished thin sections | LA-ICPMS, SEM-EDS |  |  |  |  | 91.793582 |  |  |  | 1.551 |  | 0.124 | [7 empty] | 0.11 | [5 empty] | 437.812677 | [5 empty] | 0.077 |  | 3.036 |  |  |  | 4.91331 | [9 empty] | 30012.06 |  | 0.15 |  |  |  | 65.83192 | [7 empty] | 0.05 | [13 empty] | 153.935197 |  | 0.136 | [7 empty] | 0.679 | [5 empty] | 56.271489 | [17 empty] | 0.384 |  | 0.506 |  | 3.339 | [5 empty] | 0.290164 | [7 empty] | 1.505 |  |  |  | 3.626 |  | 0.256272 | [5 empty] | 0.16 | [7 empty] | 638323.4 |  |  |  |  | 2025 |  |  | CHN | Guizhou
| Shanshulin Pb-Zn deposit |  | Basin hydrothermal | Mississippi Valley-type (MVT) | MVT zinc-lead | Pb, Zn | Ge | Pb, Zn, Ge | Zhou et al., 2014 |  | SSL-30-1-C2c - 1 |  | underground mine |  |  |  |  | ore material | polished section | grab | mineral separate | [5 empty] | mineralisation |  |  |  | sphalerite, pyrite | [6 empty] | galena, pyrite, dolomite, calcite, quartz | polished thin sections | LA-ICPMS, SEM-EDS |  |  |  |  | 220.187216 |  |  |  | 1.434 |  | 0.126 | [7 empty] | 0.065066 | [5 empty] | 1003.505147 | [5 empty] | 0.085 |  | 2.449 |  |  |  | 1.224 | [9 empty] | 22019.86 |  | 0.153 |  |  |  | 152.99352 | [7 empty] | 0.038 | [13 empty] | 166.990206 |  | 0.136 | [7 empty] | 0.652 | [5 empty] | 140.432657 | [17 empty] | 0.397802 |  | 0.399 |  | 3.323 | [5 empty] | 0.387 | [7 empty] | 1.517 |  |  |  | 2.471 |  | 0.949142 | [5 empty] | 0.143 | [7 empty] | 645669.3 |  |  |  |  | 2025 |  |  | CHN | Guizhou
| Shanshulin Pb-Zn deposit |  | Basin hydrothermal | Mississippi Valley-type (MVT) | MVT zinc-lead | Pb, Zn | Ge | Pb, Zn, Ge | Zhou et al., 2014 |  | SSL-30-1-C2d - 1 |  | underground mine |  |  |  |  | ore material | polished section | grab | mineral separate | [5 empty] | mineralisation |  |  |  | sphalerite, pyrite | [6 empty] | galena, pyrite, dolomite, calcite, quartz | polished thin sections | LA-ICPMS, SEM-EDS |  |  |  |  | 141.478239 |  |  |  | 2.019 |  | 0.128 | [7 empty] | 0.086 | [5 empty] | 696.755288 | [5 empty] | 0.087 |  | 2.883 |  |  |  | 1.667 | [9 empty] | 19706.83 |  | 0.155 |  |  |  | 145.84771 | [7 empty] | 0.033 | [13 empty] | 82.334447 |  | 0.137 | [7 empty] | 0.95 | [5 empty] | 22.29272 | [17 empty] | 0.265 |  | 0.375 |  | 3.323 | [5 empty] | 0.259 | [7 empty] | 4.7 |  |  |  | 2.88606 |  | 0.466575 | [5 empty] | 0.165 | [7 empty] | 648801.9 |  |  |  |  | 2025 |  |  | CHN | Guizhou
| Shanshulin Pb-Zn deposit |  | Basin hydrothermal | Mississippi Valley-type (MVT) | MVT zinc-lead | Pb, Zn | Ge | Pb, Zn, Ge | Zhou et al., 2014 |  | SSL-30-1-C1b - 1 |  | underground mine |  |  |  |  | ore material | polished section | grab | mineral separate | [5 empty] | mineralisation |  |  |  | sphalerite, pyrite | [6 empty] | galena, pyrite, dolomite, calcite, quartz | polished thin sections | LA-ICPMS, SEM-EDS |  |  |  |  | 192.267349 |  |  |  | 1.069 |  | 0.121 | [7 empty] | 0.064175 | [5 empty] | 543.908577 | [5 empty] | 0.083 |  | 3.971 |  |  |  | 10.452447 | [9 empty] | 14316.53 |  | 0.147 |  |  |  | 114.050279 | [7 empty] | 0.008268 | [13 empty] | 370.480255 |  | 0.137 | [7 empty] | 0.747 | [5 empty] | 264.118503 | [17 empty] | 0.454 |  | 0.346 |  | 3.433 | [5 empty] | 0.328 | [7 empty] | 1.891 |  |  |  | 2.377 |  | 0.771117 | [5 empty] | 0.14 | [7 empty] | 654260.5 |  |  |  |  | 2025 |  |  | CHN | Guizhou
| Shanshulin Pb-Zn deposit |  | Basin hydrothermal | Mississippi Valley-type (MVT) | MVT zinc-lead | Pb, Zn | Ge | Pb, Zn, Ge | Zhou et al., 2014 |  | SSL-30-1-C1c - 1 |  | underground mine |  |  |  |  | ore material | polished section | grab | mineral separate | [5 empty] | mineralisation |  |  |  | sphalerite, pyrite | [6 empty] | galena, pyrite, dolomite, calcite, quartz | polished thin sections | LA-ICPMS, SEM-EDS |  |  |  |  | 68.375675 |  |  |  | 1.185 |  | 0.116 | [7 empty] | 0.123 | [5 empty] | 467.960187 | [5 empty] | 0.099 |  | 2.611 |  |  |  | 3.223143 | [9 empty] | 27337.23444 |  | 0.210573 |  |  |  | 62.904012 | [7 empty] | 0.008287 | [13 empty] | 140.523876 |  | 0.129 | [7 empty] | 0.858 | [5 empty] | 29.804608 | [17 empty] | 0.404 |  | 0.305 |  | 3.228 | [5 empty] | 0.269925 | [7 empty] | 1.929076 |  |  |  | 3.872 |  | 0.229786 | [5 empty] | 0.162 | [7 empty] | 641157.5 |  |  |  |  | 2025 |  |  | CHN | Guizhou
| Shanshulin Pb-Zn deposit |  | Basin hydrothermal | Mississippi Valley-type (MVT) | MVT zinc-lead | Pb, Zn | Ge | Pb, Zn, Ge | Zhou et al., 2014 |  | SSL-30-1-C1d - 1 |  | underground mine |  |  |  |  | ore material | polished section | grab | mineral separate | [5 empty] | mineralisation |  |  |  | sphalerite, pyrite | [6 empty] | galena, pyrite, dolomite, calcite, quartz | polished thin sections | LA-ICPMS, SEM-EDS |  |  |  |  | 130.620928 |  |  |  | 1.816 |  | 0.11 | [7 empty] | 0.093 | [5 empty] | 929.201229 | [5 empty] | 0.132 |  | 2.124 |  |  |  | 12.131771 | [9 empty] | 7076.22838 |  | 1.117196 |  |  |  | 91.094088 | [7 empty] | 0.006 | [13 empty] | 10.745716 |  | 0.122 | [7 empty] | 0.529 | [5 empty] | 12.071389 | [17 empty] | 0.369 |  | 0.205 |  | 3.038 | [5 empty] | 0.216 | [7 empty] | 1.846104 |  |  |  | 3.081 |  | 0.10406 | [5 empty] | 0.102 | [7 empty] | 661922.9 |  |  |  |  | 2025 |  |  | CHN | Guizhou
| Shanshulin Pb-Zn deposit |  | Basin hydrothermal | Mississippi Valley-type (MVT) | MVT zinc-lead | Pb, Zn | Ge | Pb, Zn, Ge | Zhou et al., 2014 |  | SSL-30-1-C1e - 1 |  | underground mine |  |  |  |  | ore material | polished section | grab | mineral separate | [5 empty] | mineralisation |  |  |  | sphalerite, pyrite | [6 empty] | galena, pyrite, dolomite, calcite, quartz | polished thin sections | LA-ICPMS, SEM-EDS |  |  |  |  | 145.983289 |  |  |  | 2.013 |  | 0.124 | [7 empty] | 0.111 | [5 empty] | 692.23028 | [5 empty] | 0.127 |  | 3.721146 |  |  |  | 12.971267 | [9 empty] | 26989.54 |  | 0.15 |  |  |  | 76.07426 | [7 empty] | 0.035 | [13 empty] | 189.092443 |  | 0.137 | [7 empty] | 0.788 | [5 empty] | 144.094458 | [17 empty] | 0.49 |  | 0.308 |  | 3.396 | [5 empty] | 0.227 | [7 empty] | 2.682 |  |  |  | 2.359 |  | 0.448794 | [5 empty] | 0.092 | [7 empty] | 640991.3 |  |  |  |  | 2025 |  |  | CHN | Guizhou
| Shanshulin Pb-Zn deposit |  | Basin hydrothermal | Mississippi Valley-type (MVT) | MVT zinc-lead | Pb, Zn | Ge | Pb, Zn, Ge | Zhou et al., 2014 |  | SSL-30-1-C2b - 1 |  | underground mine |  |  |  |  | ore material | polished section | grab | mineral separate | [5 empty] | mineralisation |  |  |  | sphalerite, pyrite | [6 empty] | galena, pyrite, dolomite, calcite, quartz | polished thin sections | LA-ICPMS, SEM-EDS |  |  |  |  | 148.968937 |  |  |  | 1.455 |  | 0.152 | [7 empty] | 0.083003 | [5 empty] | 712.449089 | [5 empty] | 0.126 |  | 3.275 |  |  |  | 1.753752 | [9 empty] | 13850.83 |  | 0.290437 |  |  |  | 84.964889 | [7 empty] | 0.057 | [13 empty] | 364.238183 |  | 0.165 | [7 empty] | 0.682 | [5 empty] | 185.375342 | [17 empty] | 0.546 |  | 0.522 |  | 4.038 | [5 empty] | 0.419 | [7 empty] | 1.837 |  |  |  | 4.301 |  | 0.754029 | [5 empty] | 0.192 | [7 empty] | 654644.1 |  |  |  |  | 2025 |  |  | CHN | Guizhou
| Shanshulin Pb-Zn deposit |  | Basin hydrothermal | Mississippi Valley-type (MVT) | MVT zinc-lead | Pb, Zn | Ge | Pb, Zn, Ge | Zhou et al., 2014 |  | SSL-30-1-C2e - 1 |  | underground mine |  |  |  |  | ore material | polished section | grab | mineral separate | [5 empty] | mineralisation |  |  |  | sphalerite, pyrite | [6 empty] | galena, pyrite, dolomite, calcite, quartz | polished thin sections | LA-ICPMS, SEM-EDS |  |  |  |  | 94.738313 |  |  |  | 1.828 |  | 0.128 | [7 empty] | 0.158 | [5 empty] | 279.929955 | [5 empty] | 0.077 |  | 3.257 |  |  |  | 1.524 | [9 empty] | 27001.37 |  | 0.940616 |  |  |  | 218.422533 | [7 empty] | 0.025 | [13 empty] | 63.306412 |  | 0.136 | [7 empty] | 1.226 | [5 empty] | 12.776576 | [17 empty] | 0.587 |  | 0.343 |  | 3.286 | [5 empty] | 0.253 | [7 empty] | 2.027 |  |  |  | 1.994816 |  | 0.632304 | [5 empty] | 0.163 | [7 empty] | 641695.9 |  |  |  |  | 2025 |  |  | CHN | Guizhou