## Sheet1
Uploaded | deposit_name | deposit_local_id | deposit_environment | deposit_group | deposit_type | primary_commodities | secondary_commodities | all_commodities | deposit_source | sample_uid | sample_name | sample_local_id | feature_type | feature_name | feature_uid | top_depth_m | bottom_depth_m | sample_deposit_relation | sample_type | sampling_method | material_class | material_class_comments | province | strat_unit_name | strat_unit_uid | strat_grouping | earth_material_group | earth_material_qualifier | earth_material | metamorphic_grade | mineral | paragenetic_stage | mode_of_occurrence | texture | color | alteration | sample_description | associated_minerals | sample_preparation | analytical_method | instrument_type_model | laboratory_location/if reported | operating_conditions/if reported | standards_used/if reported | ag_ppm | ag_detection_limit | al_ppm | al_detection_limit | as_ppm | as_detection_limit | au_ppm | au_detection_limit | b_ppm | b_detection_limit | ba_ppm | ba_detection_limit | be_ppm | be_detection_limit | bi_ppm | bi_detection_limit | br_ppm | br_detection_limit | ca_ppm | ca_detection_limit | cd_ppm | cd_detection_limit | ce_ppm | ce_detection_limit | cl_ppm | cl_detection_limit | co_ppm | co_detection_limit | cr_ppm | cr_detection_limit | cs_ppm | cs_detection_limit | cu_ppm | cu_detection_limit | dy_ppm | dy_detection_limit | er_ppm | er_detection_limit | eu_ppm | eu_detection_limit | f_ppm | f_detection_limit | fe_ppm | fe_detection_limit | ga_ppm | ga_detection_limit | gd_ppm | gd_detection_limit | ge_ppm | ge_detection_limit | hf_ppm | hf_detection_limit | hg_ppm | hg_detection_limit | ho_ppm | ho_detection_limit | in_ppm | in_detection_limit | ir_ppm | ir_detection_limit | k_ppm | k_detection_limit | la_ppm | la_detection_limit | li_ppm | li_detection_limit | lu_ppm | lu_detection_limit | mg_ppm | mg_detection_limit | mn_ppm | mn_detection_limit | mo_ppm | mo_detection_limit | na_ppm | na_detection_limit | nb_ppm | nb_detection_limit | nd_ppm | nd_detection_limit | ni_ppm | ni_detection_limit | os_ppm | os_detection_limit | p_ppm | p_detection_limit | pb_ppm | pb_detection_limit | pd_ppm | pd_detection_limit | pr_ppm | pr_detection_limit | pt_ppm | pt_detection_limit | rb_ppm | rb_detection_limit | re_ppm | re_detection_limit | rh_ppm | rh_detection_limit | ru_ppm | ru_detection_limit | s_ppm | s_detection_limit | sb_ppm | sb_detection_limit | sc_ppm | sc_detection_limit | se_ppm | se_detection_limit | si_ppm | si_detection_limit | sm_ppm | sm_detection_limit | sn_ppm | sn_detection_limit | sr_ppm | sr_detection_limit | ta_ppm | ta_detection_limit | tb_ppm | tb_detection_limit | te_ppm | te_detection_limit | th_ppm | th_detection_limit | ti_ppm | ti_detection_limit | tl_ppm | tl_detection_limit | tm_ppm | tm_detection_limit | u_ppm | u_detection_limit | v_ppm | v_detection_limit | w_ppm | w_detection_limit | y_ppm | y_detection_limit | yb_ppm | yb_detection_limit | zn_ppm | zn_detection_limit | zr_ppm | zr_detection_limit | analysis_datetime | publication_date | sample_source | submitter | country | state | deposit_longitude_wgs84 | deposit_latitude_wgs84 | sample_longitude_wgs84 | sample_latitude_wgs84 | sample_easting | sample_northing | sample_utm_zone | sample_location_description | location_source | location_accuracy | comments | last_update
| Xunmei vent field, Niaochao vent field |  | Seafloor hydrothermal | Volcanic-hosted massive sulfide (VMS) | seafloor massive sulfide | Cu, Zn | Au, Ag, Co, Pb, As | Cu, Zn, Au, Ag, Co, Pb, As, Sb, Se, Mo, Mn, Cd, Tl, Ni, Ba, Mg, V, U, Bi, Te, In, Sn |  |  | Xunmei vent field | Xunmei vent field-1 | seafloor hydrothermal vent |  |  |  |  | ore material | grab | grab | mineral separate | [5 empty] | mineralisation | basalt-hosted |  |  | pyrite, marcasite, chalcopyrite, sphalerite | low-temperature mineralization, replacement, recrystallization | sulfide chimney | colloform, subhedral, anhedral, euhedral, pseudomorph, laminated, bladed, granular, massive |  |  |  | anhydrite, pyrrhotite |  | LA-ICPMS, MC-ICPMS, EMPA | [151 empty] | 2025
| Xunmei vent field, Niaochao vent field |  | Seafloor hydrothermal | Volcanic-hosted massive sulfide (VMS) | seafloor massive sulfide | Cu, Zn | Au, Ag, Co, Pb, As | Cu, Zn, Au, Ag, Co, Pb, As, Sb, Se, Mo, Mn, Cd, Tl, Ni, Ba, Mg, V, U, Bi, Te, In, Sn |  |  | I-Mrc1 (n=6) | I-Mrc1 (n=6)-1 | seafloor hydrothermal vent |  |  |  |  | ore material | grab | grab | mineral separate | [5 empty] | mineralisation | basalt-hosted |  |  | pyrite, marcasite, chalcopyrite, sphalerite | low-temperature mineralization, replacement, recrystallization | sulfide chimney | colloform, subhedral, anhedral, euhedral, pseudomorph, laminated, bladed, granular, massive |  |  |  | anhydrite, pyrrhotite |  | LA-ICPMS, MC-ICPMS, EMPA | [8 empty] | 170 | [21 empty] | 2540 | [5 empty] | 3610 | [9 empty] | 449000 | [59 empty] | 524860 | [44 empty] | 2025
| Xunmei vent field, Niaochao vent field |  | Seafloor hydrothermal | Volcanic-hosted massive sulfide (VMS) | seafloor massive sulfide | Cu, Zn | Au, Ag, Co, Pb, As | Cu, Zn, Au, Ag, Co, Pb, As, Sb, Se, Mo, Mn, Cd, Tl, Ni, Ba, Mg, V, U, Bi, Te, In, Sn |  |  | I-Py1 (n=7) | I-Py1 (n=7)-1 | seafloor hydrothermal vent |  |  |  |  | ore material | grab | grab | mineral separate | [5 empty] | mineralisation | basalt-hosted |  |  | pyrite, marcasite, chalcopyrite, sphalerite | low-temperature mineralization, replacement, recrystallization | sulfide chimney | colloform, subhedral, anhedral, euhedral, pseudomorph, laminated, bladed, granular, massive |  |  |  | anhydrite, pyrrhotite |  | LA-ICPMS, MC-ICPMS, EMPA | [30 empty] | 800 | [5 empty] | 1900 | [9 empty] | 453190 | [43 empty] | 140 | [15 empty] | 526360 | [39 empty] | 130 |  |  |  |  | 2025
| Xunmei vent field, Niaochao vent field |  | Seafloor hydrothermal | Volcanic-hosted massive sulfide (VMS) | seafloor massive sulfide | Cu, Zn | Au, Ag, Co, Pb, As | Cu, Zn, Au, Ag, Co, Pb, As, Sb, Se, Mo, Mn, Cd, Tl, Ni, Ba, Mg, V, U, Bi, Te, In, Sn |  |  | I-Py2 (n=8) | I-Py2 (n=8)-1 | seafloor hydrothermal vent |  |  |  |  | ore material | grab | grab | mineral separate | [5 empty] | mineralisation | basalt-hosted |  |  | pyrite, marcasite, chalcopyrite, sphalerite | low-temperature mineralization, replacement, recrystallization | sulfide chimney | colloform, subhedral, anhedral, euhedral, pseudomorph, laminated, bladed, granular, massive |  |  |  | anhydrite, pyrrhotite |  | LA-ICPMS, MC-ICPMS, EMPA | [8 empty] | 70 | [21 empty] | 560 | [15 empty] | 460070 | [37 empty] | 80 | [21 empty] | 532940 | [39 empty] | 190 |  |  |  |  | 2025
| Xunmei vent field, Niaochao vent field |  | Seafloor hydrothermal | Volcanic-hosted massive sulfide (VMS) | seafloor massive sulfide | Cu, Zn | Au, Ag, Co, Pb, As | Cu, Zn, Au, Ag, Co, Pb, As, Sb, Se, Mo, Mn, Cd, Tl, Ni, Ba, Mg, V, U, Bi, Te, In, Sn |  |  | I-Mrc2 (n=8) | I-Mrc2 (n=8)-1 | seafloor hydrothermal vent |  |  |  |  | ore material | grab | grab | mineral separate | [5 empty] | mineralisation | basalt-hosted |  |  | pyrite, marcasite, chalcopyrite, sphalerite | low-temperature mineralization, replacement, recrystallization | sulfide chimney | colloform, subhedral, anhedral, euhedral, pseudomorph, laminated, bladed, granular, massive |  |  |  | anhydrite, pyrrhotite |  | LA-ICPMS, MC-ICPMS, EMPA |  |  |  |  | 80 |  |  |  | 70 | [21 empty] | 1000 | [15 empty] | 459070 | [59 empty] | 531570 | [39 empty] | 360 |  |  |  |  | 2025
| Xunmei vent field, Niaochao vent field |  | Seafloor hydrothermal | Volcanic-hosted massive sulfide (VMS) | seafloor massive sulfide | Cu, Zn | Au, Ag, Co, Pb, As | Cu, Zn, Au, Ag, Co, Pb, As, Sb, Se, Mo, Mn, Cd, Tl, Ni, Ba, Mg, V, U, Bi, Te, In, Sn |  |  | I-Py3 (n=13) | I-Py3 (n=13)-1 | seafloor hydrothermal vent |  |  |  |  | ore material | grab | grab | mineral separate | [5 empty] | mineralisation | basalt-hosted |  |  | pyrite, marcasite, chalcopyrite, sphalerite | low-temperature mineralization, replacement, recrystallization | sulfide chimney | colloform, subhedral, anhedral, euhedral, pseudomorph, laminated, bladed, granular, massive |  |  |  | anhydrite, pyrrhotite |  | LA-ICPMS, MC-ICPMS, EMPA | [8 empty] | 90 | [21 empty] | 880 | [5 empty] | 560 | [9 empty] | 454820 | [59 empty] | 519700 | [39 empty] | 9450 |  |  |  |  | 2025
| Xunmei vent field, Niaochao vent field |  | Seafloor hydrothermal | Volcanic-hosted massive sulfide (VMS) | seafloor massive sulfide | Cu, Zn | Au, Ag, Co, Pb, As | Cu, Zn, Au, Ag, Co, Pb, As, Sb, Se, Mo, Mn, Cd, Tl, Ni, Ba, Mg, V, U, Bi, Te, In, Sn |  |  | I-Mrc3 (n=7) | I-Mrc3 (n=7)-1 | seafloor hydrothermal vent |  |  |  |  | ore material | grab | grab | mineral separate | [5 empty] | mineralisation | basalt-hosted |  |  | pyrite, marcasite, chalcopyrite, sphalerite | low-temperature mineralization, replacement, recrystallization | sulfide chimney | colloform, subhedral, anhedral, euhedral, pseudomorph, laminated, bladed, granular, massive |  |  |  | anhydrite, pyrrhotite |  | LA-ICPMS, MC-ICPMS, EMPA | [8 empty] | 2220 | [21 empty] | 940 | [5 empty] | 1080 | [9 empty] | 458800 | [43 empty] | 120 | [15 empty] | 526310 | [44 empty] | 2025
| Xunmei vent field, Niaochao vent field |  | Seafloor hydrothermal | Volcanic-hosted massive sulfide (VMS) | seafloor massive sulfide | Cu, Zn | Au, Ag, Co, Pb, As | Cu, Zn, Au, Ag, Co, Pb, As, Sb, Se, Mo, Mn, Cd, Tl, Ni, Ba, Mg, V, U, Bi, Te, In, Sn |  |  | I-Py4 (n=21) | I-Py4 (n=21)-1 | seafloor hydrothermal vent |  |  |  |  | ore material | grab | grab | mineral separate | [5 empty] | mineralisation | basalt-hosted |  |  | pyrite, marcasite, chalcopyrite, sphalerite | low-temperature mineralization, replacement, recrystallization | sulfide chimney | colloform, subhedral, anhedral, euhedral, pseudomorph, laminated, bladed, granular, massive |  |  |  | anhydrite, pyrrhotite |  | LA-ICPMS, MC-ICPMS, EMPA | [8 empty] | 210 | [21 empty] | 530 | [5 empty] | 210 | [9 empty] | 461530 | [43 empty] | 750 | [15 empty] | 523140 | [44 empty] | 2025
| Xunmei vent field, Niaochao vent field |  | Seafloor hydrothermal | Volcanic-hosted massive sulfide (VMS) | seafloor massive sulfide | Cu, Zn | Au, Ag, Co, Pb, As | Cu, Zn, Au, Ag, Co, Pb, As, Sb, Se, Mo, Mn, Cd, Tl, Ni, Ba, Mg, V, U, Bi, Te, In, Sn |  |  | I-Sp (n=5) | I-Sp (n=5)-1 | seafloor hydrothermal vent |  |  |  |  | ore material | grab | grab | mineral separate | [5 empty] | mineralisation | basalt-hosted |  |  | pyrite, marcasite, chalcopyrite, sphalerite | low-temperature mineralization, replacement, recrystallization | sulfide chimney | colloform, subhedral, anhedral, euhedral, pseudomorph, laminated, bladed, granular, massive |  |  |  | anhydrite, pyrrhotite |  | LA-ICPMS, MC-ICPMS, EMPA | [30 empty] | 70 | [5 empty] | 3500 | [9 empty] | 51400 | [43 empty] | 350 | [15 empty] | 333720 | [39 empty] | 613750 |  |  |  |  | 2025
| Xunmei vent field, Niaochao vent field |  | Seafloor hydrothermal | Volcanic-hosted massive sulfide (VMS) | seafloor massive sulfide | Cu, Zn | Au, Ag, Co, Pb, As | Cu, Zn, Au, Ag, Co, Pb, As, Sb, Se, Mo, Mn, Cd, Tl, Ni, Ba, Mg, V, U, Bi, Te, In, Sn |  |  | I-Ccp1 (n=7) | I-Ccp1 (n=7)-1 | seafloor hydrothermal vent |  |  |  |  | ore material | grab | grab | mineral separate | [5 empty] | mineralisation | basalt-hosted |  |  | pyrite, marcasite, chalcopyrite, sphalerite | low-temperature mineralization, replacement, recrystallization | sulfide chimney | colloform, subhedral, anhedral, euhedral, pseudomorph, laminated, bladed, granular, massive |  |  |  | anhydrite, pyrrhotite |  | LA-ICPMS, MC-ICPMS, EMPA |  |  |  |  | 190 |  |  |  | 150 | [21 empty] | 710 | [5 empty] | 348070 | [9 empty] | 306250 | [59 empty] | 342060 | [39 empty] | 140 |  |  |  |  | 2025
| Xunmei vent field, Niaochao vent field |  | Seafloor hydrothermal | Volcanic-hosted massive sulfide (VMS) | seafloor massive sulfide | Cu, Zn | Au, Ag, Co, Pb, As | Cu, Zn, Au, Ag, Co, Pb, As, Sb, Se, Mo, Mn, Cd, Tl, Ni, Ba, Mg, V, U, Bi, Te, In, Sn |  |  | I-Ccp2 (n=14) | I-Ccp2 (n=14)-1 | seafloor hydrothermal vent |  |  |  |  | ore material | grab | grab | mineral separate | [5 empty] | mineralisation | basalt-hosted |  |  | pyrite, marcasite, chalcopyrite, sphalerite | low-temperature mineralization, replacement, recrystallization | sulfide chimney | colloform, subhedral, anhedral, euhedral, pseudomorph, laminated, bladed, granular, massive |  |  |  | anhydrite, pyrrhotite |  | LA-ICPMS, MC-ICPMS, EMPA |  |  |  |  | 200 | [25 empty] | 330 | [5 empty] | 343060 | [9 empty] | 306720 | [59 empty] | 344940 | [44 empty] | 2025
| Xunmei vent field, Niaochao vent field |  | Seafloor hydrothermal | Volcanic-hosted massive sulfide (VMS) | seafloor massive sulfide | Cu, Zn | Au, Ag, Co, Pb, As | Cu, Zn, Au, Ag, Co, Pb, As, Sb, Se, Mo, Mn, Cd, Tl, Ni, Ba, Mg, V, U, Bi, Te, In, Sn |  |  | Niaochao vent field | Niaochao vent field-1 | seafloor hydrothermal vent |  |  |  |  | ore material | grab | grab | mineral separate | [5 empty] | mineralisation | basalt-hosted |  |  | pyrite, marcasite, chalcopyrite, sphalerite | low-temperature mineralization, replacement, recrystallization | sulfide chimney | colloform, subhedral, anhedral, euhedral, pseudomorph, laminated, bladed, granular, massive |  |  |  | anhydrite, pyrrhotite |  | LA-ICPMS, MC-ICPMS, EMPA | [151 empty] | 2025
| Xunmei vent field, Niaochao vent field |  | Seafloor hydrothermal | Volcanic-hosted massive sulfide (VMS) | seafloor massive sulfide | Cu, Zn | Au, Ag, Co, Pb, As | Cu, Zn, Au, Ag, Co, Pb, As, Sb, Se, Mo, Mn, Cd, Tl, Ni, Ba, Mg, V, U, Bi, Te, In, Sn |  |  | II-Mrc2 (n=7) | II-Mrc2 (n=7)-1 | seafloor hydrothermal vent |  |  |  |  | ore material | grab | grab | mineral separate | [5 empty] | mineralisation | basalt-hosted |  |  | pyrite, marcasite, chalcopyrite, sphalerite | low-temperature mineralization, replacement, recrystallization | sulfide chimney | colloform, subhedral, anhedral, euhedral, pseudomorph, laminated, bladed, granular, massive |  |  |  | anhydrite, pyrrhotite |  | LA-ICPMS, MC-ICPMS, EMPA |  |  |  |  | 180 | [25 empty] | 709 | [15 empty] | 458246 | [59 empty] | 533366 | [39 empty] | 185 |  |  |  |  | 2025
| Xunmei vent field, Niaochao vent field |  | Seafloor hydrothermal | Volcanic-hosted massive sulfide (VMS) | seafloor massive sulfide | Cu, Zn | Au, Ag, Co, Pb, As | Cu, Zn, Au, Ag, Co, Pb, As, Sb, Se, Mo, Mn, Cd, Tl, Ni, Ba, Mg, V, U, Bi, Te, In, Sn |  |  | II-Py2 (n=7) | II-Py2 (n=7)-1 | seafloor hydrothermal vent |  |  |  |  | ore material | grab | grab | mineral separate | [5 empty] | mineralisation | basalt-hosted |  |  | pyrite, marcasite, chalcopyrite, sphalerite | low-temperature mineralization, replacement, recrystallization | sulfide chimney | colloform, subhedral, anhedral, euhedral, pseudomorph, laminated, bladed, granular, massive |  |  |  | anhydrite, pyrrhotite |  | LA-ICPMS, MC-ICPMS, EMPA |  |  |  |  | 248 |  |  |  | 743 | [21 empty] | 773 | [15 empty] | 464039 | [59 empty] | 531323 | [44 empty] | 2025
| Xunmei vent field, Niaochao vent field |  | Seafloor hydrothermal | Volcanic-hosted massive sulfide (VMS) | seafloor massive sulfide | Cu, Zn | Au, Ag, Co, Pb, As | Cu, Zn, Au, Ag, Co, Pb, As, Sb, Se, Mo, Mn, Cd, Tl, Ni, Ba, Mg, V, U, Bi, Te, In, Sn |  |  | II-Ccp (n=8) | II-Ccp (n=8)-1 | seafloor hydrothermal vent |  |  |  |  | ore material | grab | grab | mineral separate | [5 empty] | mineralisation | basalt-hosted |  |  | pyrite, marcasite, chalcopyrite, sphalerite | low-temperature mineralization, replacement, recrystallization | sulfide chimney | colloform, subhedral, anhedral, euhedral, pseudomorph, laminated, bladed, granular, massive |  |  |  | anhydrite, pyrrhotite |  | LA-ICPMS, MC-ICPMS, EMPA | [8 empty] | 363 | [21 empty] | 427 | [5 empty] | 344005 | [9 empty] | 307050 | [59 empty] | 344053 | [44 empty] | 2025
| Xunmei vent field, Niaochao vent field |  | Seafloor hydrothermal | Volcanic-hosted massive sulfide (VMS) | seafloor massive sulfide | Cu, Zn | Au, Ag, Co, Pb, As | Cu, Zn, Au, Ag, Co, Pb, As, Sb, Se, Mo, Mn, Cd, Tl, Ni, Ba, Mg, V, U, Bi, Te, In, Sn |  |  | Ag | Ag-1 | seafloor hydrothermal vent |  |  |  |  | ore material | grab | grab | mineral separate | [5 empty] | mineralisation | basalt-hosted |  |  | pyrite, marcasite, chalcopyrite, sphalerite | low-temperature mineralization, replacement, recrystallization | sulfide chimney | colloform, subhedral, anhedral, euhedral, pseudomorph, laminated, bladed, granular, massive |  |  |  | anhydrite, pyrrhotite |  | LA-ICPMS, MC-ICPMS, EMPA |  |  |  |  | 990294 | [146 empty] | 2025
| Xunmei vent field, Niaochao vent field |  | Seafloor hydrothermal | Volcanic-hosted massive sulfide (VMS) | seafloor massive sulfide | Cu, Zn | Au, Ag, Co, Pb, As | Cu, Zn, Au, Ag, Co, Pb, As, Sb, Se, Mo, Mn, Cd, Tl, Ni, Ba, Mg, V, U, Bi, Te, In, Sn |  |  | FeS2 | FeS2-1 | seafloor hydrothermal vent |  |  |  |  | ore material | grab | grab | mineral separate | [5 empty] | mineralisation | basalt-hosted |  |  | pyrite, marcasite, chalcopyrite, sphalerite | low-temperature mineralization, replacement, recrystallization | sulfide chimney | colloform, subhedral, anhedral, euhedral, pseudomorph, laminated, bladed, granular, massive |  |  |  | anhydrite, pyrrhotite |  | LA-ICPMS, MC-ICPMS, EMPA | [46 empty] | 464304 | [59 empty] | 533343 | [44 empty] | 2025
| Xunmei vent field, Niaochao vent field |  | Seafloor hydrothermal | Volcanic-hosted massive sulfide (VMS) | seafloor massive sulfide | Cu, Zn | Au, Ag, Co, Pb, As | Cu, Zn, Au, Ag, Co, Pb, As, Sb, Se, Mo, Mn, Cd, Tl, Ni, Ba, Mg, V, U, Bi, Te, In, Sn |  |  | ZnS | ZnS-1 | seafloor hydrothermal vent |  |  |  |  | ore material | grab | grab | mineral separate | [5 empty] | mineralisation | basalt-hosted |  |  | pyrite, marcasite, chalcopyrite, sphalerite | low-temperature mineralization, replacement, recrystallization | sulfide chimney | colloform, subhedral, anhedral, euhedral, pseudomorph, laminated, bladed, granular, massive |  |  |  | anhydrite, pyrrhotite |  | LA-ICPMS, MC-ICPMS, EMPA | [106 empty] | 329996 | [39 empty] | 672668 |  |  |  |  | 2025
| Xunmei vent field, Niaochao vent field |  | Seafloor hydrothermal | Volcanic-hosted massive sulfide (VMS) | seafloor massive sulfide | Cu, Zn | Au, Ag, Co, Pb, As | Cu, Zn, Au, Ag, Co, Pb, As, Sb, Se, Mo, Mn, Cd, Tl, Ni, Ba, Mg, V, U, Bi, Te, In, Sn |  |  | CuFeS2 | CuFeS2-1 | seafloor hydrothermal vent |  |  |  |  | ore material | grab | grab | mineral separate | [5 empty] | mineralisation | basalt-hosted |  |  | pyrite, marcasite, chalcopyrite, sphalerite | low-temperature mineralization, replacement, recrystallization | sulfide chimney | colloform, subhedral, anhedral, euhedral, pseudomorph, laminated, bladed, granular, massive |  |  |  | anhydrite, pyrrhotite |  | LA-ICPMS, MC-ICPMS, EMPA | [36 empty] | 341244 | [9 empty] | 304832 | [59 empty] | 353037 | [44 empty] | 2025
| Xunmei vent field, Niaochao vent field |  | Seafloor hydrothermal | Volcanic-hosted massive sulfide (VMS) | seafloor massive sulfide | Cu, Zn | Au, Ag, Co, Pb, As | Cu, Zn, Au, Ag, Co, Pb, As, Sb, Se, Mo, Mn, Cd, Tl, Ni, Ba, Mg, V, U, Bi, Te, In, Sn |  |  | FeAsS | FeAsS-1 | seafloor hydrothermal vent |  |  |  |  | ore material | grab | grab | mineral separate | [5 empty] | mineralisation | basalt-hosted |  |  | pyrite, marcasite, chalcopyrite, sphalerite | low-temperature mineralization, replacement, recrystallization | sulfide chimney | colloform, subhedral, anhedral, euhedral, pseudomorph, laminated, bladed, granular, massive |  |  |  | anhydrite, pyrrhotite |  | LA-ICPMS, MC-ICPMS, EMPA | [8 empty] | 461498 | [37 empty] | 342603 | [59 empty] | 193343 | [44 empty] | 2025
| Xunmei vent field, Niaochao vent field |  | Seafloor hydrothermal | Volcanic-hosted massive sulfide (VMS) | seafloor massive sulfide | Cu, Zn | Au, Ag, Co, Pb, As | Cu, Zn, Au, Ag, Co, Pb, As, Sb, Se, Mo, Mn, Cd, Tl, Ni, Ba, Mg, V, U, Bi, Te, In, Sn |  |  | FeNiS | FeNiS-1 | seafloor hydrothermal vent |  |  |  |  | ore material | grab | grab | mineral separate | [5 empty] | mineralisation | basalt-hosted |  |  | pyrite, marcasite, chalcopyrite, sphalerite | low-temperature mineralization, replacement, recrystallization | sulfide chimney | colloform, subhedral, anhedral, euhedral, pseudomorph, laminated, bladed, granular, massive |  |  |  | anhydrite, pyrrhotite |  | LA-ICPMS, MC-ICPMS, EMPA | [46 empty] | 306896 | [37 empty] | 358937 | [21 empty] | 327987 | [44 empty] | 2025
| Xunmei vent field, Niaochao vent field |  | Seafloor hydrothermal | Volcanic-hosted massive sulfide (VMS) | seafloor massive sulfide | Cu, Zn | Au, Ag, Co, Pb, As | Cu, Zn, Au, Ag, Co, Pb, As, Sb, Se, Mo, Mn, Cd, Tl, Ni, Ba, Mg, V, U, Bi, Te, In, Sn |  |  | Co | Co-1 | seafloor hydrothermal vent |  |  |  |  | ore material | grab | grab | mineral separate | [5 empty] | mineralisation | basalt-hosted |  |  | pyrite, marcasite, chalcopyrite, sphalerite | low-temperature mineralization, replacement, recrystallization | sulfide chimney | colloform, subhedral, anhedral, euhedral, pseudomorph, laminated, bladed, granular, massive |  |  |  | anhydrite, pyrrhotite |  | LA-ICPMS, MC-ICPMS, EMPA | [30 empty] | 998643 | [120 empty] | 2025
| Xunmei vent field, Niaochao vent field |  | Seafloor hydrothermal | Volcanic-hosted massive sulfide (VMS) | seafloor massive sulfide | Cu, Zn | Au, Ag, Co, Pb, As | Cu, Zn, Au, Ag, Co, Pb, As, Sb, Se, Mo, Mn, Cd, Tl, Ni, Ba, Mg, V, U, Bi, Te, In, Sn |  |  | PbS | PbS-1 | seafloor hydrothermal vent |  |  |  |  | ore material | grab | grab | mineral separate | [5 empty] | mineralisation | basalt-hosted |  |  | pyrite, marcasite, chalcopyrite, sphalerite | low-temperature mineralization, replacement, recrystallization | sulfide chimney | colloform, subhedral, anhedral, euhedral, pseudomorph, laminated, bladed, granular, massive |  |  |  | anhydrite, pyrrhotite |  | LA-ICPMS, MC-ICPMS, EMPA | [90 empty] | 863787 | [15 empty] | 133963 | [44 empty] | 2025
| Xunmei vent field, Niaochao vent field |  | Seafloor hydrothermal | Volcanic-hosted massive sulfide (VMS) | seafloor massive sulfide | Cu, Zn | Au, Ag, Co, Pb, As | Cu, Zn, Au, Ag, Co, Pb, As, Sb, Se, Mo, Mn, Cd, Tl, Ni, Ba, Mg, V, U, Bi, Te, In, Sn |  |  | Xunmei vent field-1 | Xunmei vent field-1 | seafloor hydrothermal vent |  |  |  |  | ore material | grab | grab | mineral separate | [5 empty] | mineralisation | basalt-hosted |  |  | pyrite, marcasite, chalcopyrite, sphalerite | low-temperature mineralization, replacement, recrystallization | sulfide chimney | colloform, subhedral, anhedral, euhedral, pseudomorph, laminated, bladed, granular, massive |  |  |  | anhydrite, pyrrhotite |  | LA-ICPMS, MC-ICPMS, EMPA | [151 empty] | 2025
| Xunmei vent field, Niaochao vent field |  | Seafloor hydrothermal | Volcanic-hosted massive sulfide (VMS) | seafloor massive sulfide | Cu, Zn | Au, Ag, Co, Pb, As | Cu, Zn, Au, Ag, Co, Pb, As, Sb, Se, Mo, Mn, Cd, Tl, Ni, Ba, Mg, V, U, Bi, Te, In, Sn |  |  | I-Mrc1 (n=9)-1 | I-Mrc1 (n=9)-1 | seafloor hydrothermal vent |  |  |  |  | ore material | grab | grab | mineral separate | [5 empty] | mineralisation | basalt-hosted |  |  | pyrite, marcasite, chalcopyrite, sphalerite | low-temperature mineralization, replacement, recrystallization | sulfide chimney | colloform, subhedral, anhedral, euhedral, pseudomorph, laminated, bladed, granular, massive |  |  |  | anhydrite, pyrrhotite |  | LA-ICPMS, MC-ICPMS, EMPA |  |  |  |  | 26.421766 |  |  |  | 195.404375 |  | 0.20854 |  |  |  | 0.224638 |  |  |  | 0.009702 | [5 empty] | 2.357444 | [5 empty] | 354.180561 | [5 empty] | 6761.19604 | [9 empty] | 437666.4 | [13 empty] | 0.796689 | [11 empty] | 14.81724 |  | 211.624575 |  | 113.055368 | [7 empty] | 2.803131 | [5 empty] | 217.850143 | [15 empty] | 551469.4 |  | 1.490809 |  |  |  | 10.795886 | [5 empty] | 0.476769 | [13 empty] | 22.824649 |  |  |  | 3.313545 |  | 6.785177 | [7 empty] | 935.618443 |  |  |  |  | 2025
| Xunmei vent field, Niaochao vent field |  | Seafloor hydrothermal | Volcanic-hosted massive sulfide (VMS) | seafloor massive sulfide | Cu, Zn | Au, Ag, Co, Pb, As | Cu, Zn, Au, Ag, Co, Pb, As, Sb, Se, Mo, Mn, Cd, Tl, Ni, Ba, Mg, V, U, Bi, Te, In, Sn |  |  | I-Py1 (n=9)-1 | I-Py1 (n=9)-1 | seafloor hydrothermal vent |  |  |  |  | ore material | grab | grab | mineral separate | [5 empty] | mineralisation | basalt-hosted |  |  | pyrite, marcasite, chalcopyrite, sphalerite | low-temperature mineralization, replacement, recrystallization | sulfide chimney | colloform, subhedral, anhedral, euhedral, pseudomorph, laminated, bladed, granular, massive |  |  |  | anhydrite, pyrrhotite |  | LA-ICPMS, MC-ICPMS, EMPA |  |  |  |  | 58.544004 |  |  |  | 43.41861 |  | 0.409295 |  |  |  | 0.526642 | [9 empty] | 2.563357 | [5 empty] | 83.92476 | [5 empty] | 4876.782243 | [9 empty] | 481545.4 | [13 empty] | 0.055875 | [11 empty] | 146.942291 |  | 195.957275 |  | 17.802316 | [7 empty] | 11.77696 | [5 empty] | 353.165523 | [15 empty] | 510697.7 |  | 4.425945 |  |  |  | 11.522923 | [5 empty] | 0.400971 | [7 empty] | 0.214929 | [5 empty] | 9.01864 |  |  |  | 3.639603 |  | 0.853837 | [7 empty] | 436.485456 |  |  |  |  | 2025
| Xunmei vent field, Niaochao vent field |  | Seafloor hydrothermal | Volcanic-hosted massive sulfide (VMS) | seafloor massive sulfide | Cu, Zn | Au, Ag, Co, Pb, As | Cu, Zn, Au, Ag, Co, Pb, As, Sb, Se, Mo, Mn, Cd, Tl, Ni, Ba, Mg, V, U, Bi, Te, In, Sn |  |  | I-Py2 (n=11)-1 | I-Py2 (n=11)-1 | seafloor hydrothermal vent |  |  |  |  | ore material | grab | grab | mineral separate | [5 empty] | mineralisation | basalt-hosted |  |  | pyrite, marcasite, chalcopyrite, sphalerite | low-temperature mineralization, replacement, recrystallization | sulfide chimney | colloform, subhedral, anhedral, euhedral, pseudomorph, laminated, bladed, granular, massive |  |  |  | anhydrite, pyrrhotite |  | LA-ICPMS, MC-ICPMS, EMPA |  |  |  |  | 28.369643 |  |  |  | 275.959375 |  | 0.517871 |  |  |  | 0.009966 |  |  |  | 0.007069 | [5 empty] | 2.523645 | [5 empty] | 296.554022 | [5 empty] | 492.582312 | [9 empty] | 482974 | [13 empty] | 0.101845 | [11 empty] | 12.300478 |  | 22.801164 |  | 18.170048 | [7 empty] | 0.431636 | [5 empty] | 916.358513 | [15 empty] | 512803 |  | 2.242653 |  |  |  | 11.300183 | [19 empty] | 18.711232 |  |  |  | 0.085652 |  | 0.856253 | [7 empty] | 1806.59979 |  |  |  |  | 2025
| Xunmei vent field, Niaochao vent field |  | Seafloor hydrothermal | Volcanic-hosted massive sulfide (VMS) | seafloor massive sulfide | Cu, Zn | Au, Ag, Co, Pb, As | Cu, Zn, Au, Ag, Co, Pb, As, Sb, Se, Mo, Mn, Cd, Tl, Ni, Ba, Mg, V, U, Bi, Te, In, Sn |  |  | I-Mrc2 (n=8)-1 | I-Mrc2 (n=8)-1 | seafloor hydrothermal vent |  |  |  |  | ore material | grab | grab | mineral separate | [5 empty] | mineralisation | basalt-hosted |  |  | pyrite, marcasite, chalcopyrite, sphalerite | low-temperature mineralization, replacement, recrystallization | sulfide chimney | colloform, subhedral, anhedral, euhedral, pseudomorph, laminated, bladed, granular, massive |  |  |  | anhydrite, pyrrhotite |  | LA-ICPMS, MC-ICPMS, EMPA |  |  |  |  | 2.606338 |  |  |  | 14.207168 |  | 0.019973 |  |  |  | 0.028859 | [9 empty] | 0.175149 | [5 empty] | 91.630663 | [5 empty] | 2863.741477 | [9 empty] | 488265 | [13 empty] | 0.112171 | [11 empty] | 5.02895 |  | 183.718924 |  | 2.96622 | [13 empty] | 35.490269 | [15 empty] | 508171.9 |  | 0.121492 |  |  |  | 2.14765 | [19 empty] | 24.700531 |  |  |  | 0.135637 |  | 0.462464 | [7 empty] | 68.493653 |  |  |  |  | 2025
| Xunmei vent field, Niaochao vent field |  | Seafloor hydrothermal | Volcanic-hosted massive sulfide (VMS) | seafloor massive sulfide | Cu, Zn | Au, Ag, Co, Pb, As | Cu, Zn, Au, Ag, Co, Pb, As, Sb, Se, Mo, Mn, Cd, Tl, Ni, Ba, Mg, V, U, Bi, Te, In, Sn |  |  | I-Py3 (n=24)-1 | I-Py3 (n=24)-1 | seafloor hydrothermal vent |  |  |  |  | ore material | grab | grab | mineral separate | [5 empty] | mineralisation | basalt-hosted |  |  | pyrite, marcasite, chalcopyrite, sphalerite | low-temperature mineralization, replacement, recrystallization | sulfide chimney | colloform, subhedral, anhedral, euhedral, pseudomorph, laminated, bladed, granular, massive |  |  |  | anhydrite, pyrrhotite |  | LA-ICPMS, MC-ICPMS, EMPA |  |  |  |  | 8.032956 |  |  |  | 714.343462 |  | 0.353918 |  |  |  | 0.330015 | [9 empty] | 15.277858 | [5 empty] | 388.734931 | [5 empty] | 349.561544 | [9 empty] | 477327.7 | [13 empty] | 0.433922 | [11 empty] | 21.540798 |  | 44.100148 |  | 59.556682 | [7 empty] | 1.077253 | [5 empty] | 430.834546 | [15 empty] | 512053.1 |  | 4.139066 |  |  |  | 10.817243 | [5 empty] | 0.024659 | [13 empty] | 12.891749 |  |  |  | 0.023096 |  | 9.811241 | [7 empty] | 7597.41856 |  |  |  |  | 2025
| Xunmei vent field, Niaochao vent field |  | Seafloor hydrothermal | Volcanic-hosted massive sulfide (VMS) | seafloor massive sulfide | Cu, Zn | Au, Ag, Co, Pb, As | Cu, Zn, Au, Ag, Co, Pb, As, Sb, Se, Mo, Mn, Cd, Tl, Ni, Ba, Mg, V, U, Bi, Te, In, Sn |  |  | I-Mrc3 (n=9)-1 | I-Mrc3 (n=9)-1 | seafloor hydrothermal vent |  |  |  |  | ore material | grab | grab | mineral separate | [5 empty] | mineralisation | basalt-hosted |  |  | pyrite, marcasite, chalcopyrite, sphalerite | low-temperature mineralization, replacement, recrystallization | sulfide chimney | colloform, subhedral, anhedral, euhedral, pseudomorph, laminated, bladed, granular, massive |  |  |  | anhydrite, pyrrhotite |  | LA-ICPMS, MC-ICPMS, EMPA |  |  |  |  | 30.097585 |  |  |  | 2420.617513 |  | 1.547514 |  |  |  | 0.120666 | [9 empty] | 1.663612 | [5 empty] | 8163.515948 | [5 empty] | 2711.305564 | [9 empty] | 448995.5627 | [13 empty] | 0.318199 | [11 empty] | 4.890605 |  | 13.935321 |  | 474.94237 | [7 empty] | 0.891173 | [5 empty] | 645.996871 | [15 empty] | 527975.2 |  | 38.093396 |  |  |  | 48.65935 | [5 empty] | 0.081501 | [13 empty] | 1.591735 |  |  |  | 0.313746 |  | 8.514355 | [7 empty] | 578.635556 |  |  |  |  | 2025
| Xunmei vent field, Niaochao vent field |  | Seafloor hydrothermal | Volcanic-hosted massive sulfide (VMS) | seafloor massive sulfide | Cu, Zn | Au, Ag, Co, Pb, As | Cu, Zn, Au, Ag, Co, Pb, As, Sb, Se, Mo, Mn, Cd, Tl, Ni, Ba, Mg, V, U, Bi, Te, In, Sn |  |  | I-Py4 (n=62)-1 | I-Py4 (n=62)-1 | seafloor hydrothermal vent |  |  |  |  | ore material | grab | grab | mineral separate | [5 empty] | mineralisation | basalt-hosted |  |  | pyrite, marcasite, chalcopyrite, sphalerite | low-temperature mineralization, replacement, recrystallization | sulfide chimney | colloform, subhedral, anhedral, euhedral, pseudomorph, laminated, bladed, granular, massive |  |  |  | anhydrite, pyrrhotite |  | LA-ICPMS, MC-ICPMS, EMPA |  |  |  |  | 1.347167 |  |  |  | 862.69839 |  | 0.036366 | [13 empty] | 0.214186 | [5 empty] | 1654.651586 | [5 empty] | 708.744397 | [9 empty] | 471129.5 | [13 empty] | 0.854784 | [13 empty] | 1.189418 |  | 40.869272 | [13 empty] | 26.195544 | [15 empty] | 525311.4777 |  | 2.03774 |  |  |  | 81.951498 | [5 empty] | 0.048491 | [13 empty] | 0.124737 |  |  |  | 0.097431 |  | 1.038464 | [7 empty] | 24.703376 |  |  |  |  | 2025
| Xunmei vent field, Niaochao vent field |  | Seafloor hydrothermal | Volcanic-hosted massive sulfide (VMS) | seafloor massive sulfide | Cu, Zn | Au, Ag, Co, Pb, As | Cu, Zn, Au, Ag, Co, Pb, As, Sb, Se, Mo, Mn, Cd, Tl, Ni, Ba, Mg, V, U, Bi, Te, In, Sn |  |  | I-Ccp1 (n=15)-1 | I-Ccp1 (n=15)-1 | seafloor hydrothermal vent |  |  |  |  | ore material | grab | grab | mineral separate | [5 empty] | mineralisation | basalt-hosted |  |  | pyrite, marcasite, chalcopyrite, sphalerite | low-temperature mineralization, replacement, recrystallization | sulfide chimney | colloform, subhedral, anhedral, euhedral, pseudomorph, laminated, bladed, granular, massive |  |  |  | anhydrite, pyrrhotite |  | LA-ICPMS, MC-ICPMS, EMPA |  |  |  |  | 24.026623 | [13 empty] | 0.006054 | [5 empty] | 1.957059 | [5 empty] | 28.603259 | [5 empty] | 346611.5 | [9 empty] | 326363.8 | [13 empty] | 6.116365 | [45 empty] | 326399.7 | [5 empty] | 291.075953 | [5 empty] | 0.566173 | [7 empty] | 0.202128 | [19 empty] | 271.324971 |  |  |  |  | 2025
| Xunmei vent field, Niaochao vent field |  | Seafloor hydrothermal | Volcanic-hosted massive sulfide (VMS) | seafloor massive sulfide | Cu, Zn | Au, Ag, Co, Pb, As | Cu, Zn, Au, Ag, Co, Pb, As, Sb, Se, Mo, Mn, Cd, Tl, Ni, Ba, Mg, V, U, Bi, Te, In, Sn |  |  | I-Ccp2 (n=22)-1 | I-Ccp2 (n=22)-1 | seafloor hydrothermal vent |  |  |  |  | ore material | grab | grab | mineral separate | [5 empty] | mineralisation | basalt-hosted |  |  | pyrite, marcasite, chalcopyrite, sphalerite | low-temperature mineralization, replacement, recrystallization | sulfide chimney | colloform, subhedral, anhedral, euhedral, pseudomorph, laminated, bladed, granular, massive |  |  |  | anhydrite, pyrrhotite |  | LA-ICPMS, MC-ICPMS, EMPA |  |  |  |  | 94.11325 |  |  |  | 2.384023 | [5 empty] | 0.016894 | [9 empty] | 3.147904 | [5 empty] | 49.982494 | [5 empty] | 305399.4 | [9 empty] | 330871 | [13 empty] | 15.833023 | [11 empty] | 0.378775 |  | 4.033223 |  | 0.243947 | [7 empty] | 0.054285 | [5 empty] | 0.208345 | [15 empty] | 362434.1 |  | 0.070739 |  |  |  | 186.495978 | [5 empty] | 1.118262 | [17 empty] | 0.037411 |  | 0.067439 | [7 empty] | 661.807028 |  |  |  |  | 2025
| Xunmei vent field, Niaochao vent field |  | Seafloor hydrothermal | Volcanic-hosted massive sulfide (VMS) | seafloor massive sulfide | Cu, Zn | Au, Ag, Co, Pb, As | Cu, Zn, Au, Ag, Co, Pb, As, Sb, Se, Mo, Mn, Cd, Tl, Ni, Ba, Mg, V, U, Bi, Te, In, Sn |  |  | Niaochao vent field-1 | Niaochao vent field-1 | seafloor hydrothermal vent |  |  |  |  | ore material | grab | grab | mineral separate | [5 empty] | mineralisation | basalt-hosted |  |  | pyrite, marcasite, chalcopyrite, sphalerite | low-temperature mineralization, replacement, recrystallization | sulfide chimney | colloform, subhedral, anhedral, euhedral, pseudomorph, laminated, bladed, granular, massive |  |  |  | anhydrite, pyrrhotite |  | LA-ICPMS, MC-ICPMS, EMPA | [151 empty] | 2025
| Xunmei vent field, Niaochao vent field |  | Seafloor hydrothermal | Volcanic-hosted massive sulfide (VMS) | seafloor massive sulfide | Cu, Zn | Au, Ag, Co, Pb, As | Cu, Zn, Au, Ag, Co, Pb, As, Sb, Se, Mo, Mn, Cd, Tl, Ni, Ba, Mg, V, U, Bi, Te, In, Sn |  |  | II-Mrc2 (n = 10)-1 | II-Mrc2 (n = 10)-1 | seafloor hydrothermal vent |  |  |  |  | ore material | grab | grab | mineral separate | [5 empty] | mineralisation | basalt-hosted |  |  | pyrite, marcasite, chalcopyrite, sphalerite | low-temperature mineralization, replacement, recrystallization | sulfide chimney | colloform, subhedral, anhedral, euhedral, pseudomorph, laminated, bladed, granular, massive |  |  |  | anhydrite, pyrrhotite |  | LA-ICPMS, MC-ICPMS, EMPA |  |  |  |  | 0.212 |  |  |  | 38.262242 |  | 0.041726 | [13 empty] | 0.252382 | [11 empty] | 39.681879 | [9 empty] | 501291.5 | [25 empty] | 2.315783 |  | 208.305665 |  | 48.045329 | [7 empty] | 1.60245 | [5 empty] | 65.686384 | [15 empty] | 497554.3 |  | 5.737086 |  |  |  | 1.540648 | [5 empty] | 0.185947 | [13 empty] | 4.504291 |  |  |  | 1.964807 |  | 2.412395 | [7 empty] | 368.832261 |  |  |  |  | 2025
| Xunmei vent field, Niaochao vent field |  | Seafloor hydrothermal | Volcanic-hosted massive sulfide (VMS) | seafloor massive sulfide | Cu, Zn | Au, Ag, Co, Pb, As | Cu, Zn, Au, Ag, Co, Pb, As, Sb, Se, Mo, Mn, Cd, Tl, Ni, Ba, Mg, V, U, Bi, Te, In, Sn |  |  | II-Py2 (n = 10)-1 | II-Py2 (n = 10)-1 | seafloor hydrothermal vent |  |  |  |  | ore material | grab | grab | mineral separate | [5 empty] | mineralisation | basalt-hosted |  |  | pyrite, marcasite, chalcopyrite, sphalerite | low-temperature mineralization, replacement, recrystallization | sulfide chimney | colloform, subhedral, anhedral, euhedral, pseudomorph, laminated, bladed, granular, massive |  |  |  | anhydrite, pyrrhotite |  | LA-ICPMS, MC-ICPMS, EMPA |  |  |  |  | 0.053838 |  |  |  | 195.072708 |  | 0.116468 | [19 empty] | 0.015893 | [5 empty] | 8.14403 | [9 empty] | 491937.7 | [13 empty] | 0.005608 | [13 empty] | 5.006916 |  | 1.648689 | [13 empty] | 349.750546 | [15 empty] | 507327.5 |  | 32.316849 | [9 empty] | 0.174212 | [7 empty] | 0.060872 | [5 empty] | 8.047911 |  |  |  | 0.025631 |  | 0.526489 | [7 empty] | 16.718808 |  |  |  |  | 2025
| Xunmei vent field, Niaochao vent field |  | Seafloor hydrothermal | Volcanic-hosted massive sulfide (VMS) | seafloor massive sulfide | Cu, Zn | Au, Ag, Co, Pb, As | Cu, Zn, Au, Ag, Co, Pb, As, Sb, Se, Mo, Mn, Cd, Tl, Ni, Ba, Mg, V, U, Bi, Te, In, Sn |  |  | II-Ccp (n = 8)-1 | II-Ccp (n = 8)-1 | seafloor hydrothermal vent |  |  |  |  | ore material | grab | grab | mineral separate | [5 empty] | mineralisation | basalt-hosted |  |  | pyrite, marcasite, chalcopyrite, sphalerite | low-temperature mineralization, replacement, recrystallization | sulfide chimney | colloform, subhedral, anhedral, euhedral, pseudomorph, laminated, bladed, granular, massive |  |  |  | anhydrite, pyrrhotite |  | LA-ICPMS, MC-ICPMS, EMPA |  |  |  |  | 4.011729 | [5 empty] | 0.007465 | [13 empty] | 0.375389 | [5 empty] | 0.042467 | [5 empty] | 358267.6 | [9 empty] | 266245 | [13 empty] | 14.626696 | [11 empty] | 0.287454 |  | 1.079778 |  | 0.044791 | [13 empty] | 0.017413 | [15 empty] | 374819 |  | 0.009385 |  |  |  | 144.54841 | [5 empty] | 30.683778 | [7 empty] | 0.210054 | [9 empty] | 0.075404 |  | 0.046675 | [7 empty] | 53.043052 |  |  |  |  | 2025
| Xunmei vent field, Niaochao vent field |  | Seafloor hydrothermal | Volcanic-hosted massive sulfide (VMS) | seafloor massive sulfide | Cu, Zn | Au, Ag, Co, Pb, As | Cu, Zn, Au, Ag, Co, Pb, As, Sb, Se, Mo, Mn, Cd, Tl, Ni, Ba, Mg, V, U, Bi, Te, In, Sn |  |  | Detection of Limit (DOL)-1 | Detection of Limit (DOL)-1 | seafloor hydrothermal vent |  |  |  |  | ore material | grab | grab | mineral separate | [5 empty] | mineralisation | basalt-hosted |  |  | pyrite, marcasite, chalcopyrite, sphalerite | low-temperature mineralization, replacement, recrystallization | sulfide chimney | colloform, subhedral, anhedral, euhedral, pseudomorph, laminated, bladed, granular, massive |  |  |  | anhydrite, pyrrhotite |  | LA-ICPMS, MC-ICPMS, EMPA | [151 empty] | 2025
| Xunmei vent field, Niaochao vent field |  | Seafloor hydrothermal | Volcanic-hosted massive sulfide (VMS) | seafloor massive sulfide | Cu, Zn | Au, Ag, Co, Pb, As | Cu, Zn, Au, Ag, Co, Pb, As, Sb, Se, Mo, Mn, Cd, Tl, Ni, Ba, Mg, V, U, Bi, Te, In, Sn |  |  | 1/2Median of Py DOL-1 | 1/2Median of Py DOL-1 | seafloor hydrothermal vent |  |  |  |  | ore material | grab | grab | mineral separate | [5 empty] | mineralisation | basalt-hosted |  |  | pyrite, marcasite, chalcopyrite, sphalerite | low-temperature mineralization, replacement, recrystallization | sulfide chimney | colloform, subhedral, anhedral, euhedral, pseudomorph, laminated, bladed, granular, massive |  |  |  | anhydrite, pyrrhotite |  | LA-ICPMS, MC-ICPMS, EMPA |  |  |  |  | 0.006976 |  |  |  | 0.330306 |  | 0.004275 |  |  |  | 0.011477 |  |  |  | 0.004516 | [5 empty] | 0.062049 | [5 empty] | 0.009411 | [5 empty] | 0.113172 | [9 empty] | 2.972623 | [13 empty] | 0.002887 | [11 empty] | 0.200034 |  | 0.092109 |  | 0.014348 | [7 empty] | 0.058178 | [5 empty] | 0.009349 | [15 empty] | 452.063331 |  | 0.023226 |  |  |  | 0.397603 | [5 empty] | 0.082571 | [7 empty] | 0.070643 | [5 empty] | 0.008988 |  |  |  | 0.001993 |  | 0.021781 | [7 empty] | 0.206412 |  |  |  |  | 2025
| Xunmei vent field, Niaochao vent field |  | Seafloor hydrothermal | Volcanic-hosted massive sulfide (VMS) | seafloor massive sulfide | Cu, Zn | Au, Ag, Co, Pb, As | Cu, Zn, Au, Ag, Co, Pb, As, Sb, Se, Mo, Mn, Cd, Tl, Ni, Ba, Mg, V, U, Bi, Te, In, Sn |  |  | Xunmei vent field-2 | Xunmei vent field-2 | seafloor hydrothermal vent |  |  |  |  | ore material | grab | grab | mineral separate | [5 empty] | mineralisation | basalt-hosted |  |  | pyrite, marcasite, chalcopyrite, sphalerite | low-temperature mineralization, replacement, recrystallization | sulfide chimney | colloform, subhedral, anhedral, euhedral, pseudomorph, laminated, bladed, granular, massive |  |  |  | anhydrite, pyrrhotite |  | LA-ICPMS, MC-ICPMS, EMPA | [151 empty] | 2025
| Xunmei vent field, Niaochao vent field |  | Seafloor hydrothermal | Volcanic-hosted massive sulfide (VMS) | seafloor massive sulfide | Cu, Zn | Au, Ag, Co, Pb, As | Cu, Zn, Au, Ag, Co, Pb, As, Sb, Se, Mo, Mn, Cd, Tl, Ni, Ba, Mg, V, U, Bi, Te, In, Sn |  |  | I-Mrc1 (n=9)-2 | I-Mrc1 (n=9)-2 | seafloor hydrothermal vent |  |  |  |  | ore material | grab | grab | mineral separate | [5 empty] | mineralisation | basalt-hosted |  |  | pyrite, marcasite, chalcopyrite, sphalerite | low-temperature mineralization, replacement, recrystallization | sulfide chimney | colloform, subhedral, anhedral, euhedral, pseudomorph, laminated, bladed, granular, massive |  |  |  | anhydrite, pyrrhotite |  | LA-ICPMS, MC-ICPMS, EMPA |  |  |  |  | 0.037941 |  |  |  | 0.963356 |  | 0.067279 |  |  |  | 0.037279 |  |  |  | 0.00776 | [5 empty] | 0.102702 | [5 empty] | 0.041307 | [5 empty] | 0.347248 | [9 empty] | 9.399516 | [13 empty] | 0.01824 | [11 empty] | 0.767999 |  | 0.288279 |  | 0.047363 | [7 empty] | 0.14363 | [5 empty] | 0.029262 | [15 empty] | 1275.084452 |  | 0.066991 |  |  |  | 1.180836 | [5 empty] | 0.255249 | [7 empty] | 0.515482 | [5 empty] | 0.015774 |  |  |  | 0.009535 |  | 0.093742 | [7 empty] | 0.754516 |  |  |  |  | 2025
| Xunmei vent field, Niaochao vent field |  | Seafloor hydrothermal | Volcanic-hosted massive sulfide (VMS) | seafloor massive sulfide | Cu, Zn | Au, Ag, Co, Pb, As | Cu, Zn, Au, Ag, Co, Pb, As, Sb, Se, Mo, Mn, Cd, Tl, Ni, Ba, Mg, V, U, Bi, Te, In, Sn |  |  | I-Py1 (n=9)-2 | I-Py1 (n=9)-2 | seafloor hydrothermal vent |  |  |  |  | ore material | grab | grab | mineral separate | [5 empty] | mineralisation | basalt-hosted |  |  | pyrite, marcasite, chalcopyrite, sphalerite | low-temperature mineralization, replacement, recrystallization | sulfide chimney | colloform, subhedral, anhedral, euhedral, pseudomorph, laminated, bladed, granular, massive |  |  |  | anhydrite, pyrrhotite |  | LA-ICPMS, MC-ICPMS, EMPA | [151 empty] | 2025
| Xunmei vent field, Niaochao vent field |  | Seafloor hydrothermal | Volcanic-hosted massive sulfide (VMS) | seafloor massive sulfide | Cu, Zn | Au, Ag, Co, Pb, As | Cu, Zn, Au, Ag, Co, Pb, As, Sb, Se, Mo, Mn, Cd, Tl, Ni, Ba, Mg, V, U, Bi, Te, In, Sn |  |  | I-Py2 (n=11)-2 | I-Py2 (n=11)-2 | seafloor hydrothermal vent |  |  |  |  | ore material | grab | grab | mineral separate | [5 empty] | mineralisation | basalt-hosted |  |  | pyrite, marcasite, chalcopyrite, sphalerite | low-temperature mineralization, replacement, recrystallization | sulfide chimney | colloform, subhedral, anhedral, euhedral, pseudomorph, laminated, bladed, granular, massive |  |  |  | anhydrite, pyrrhotite |  | LA-ICPMS, MC-ICPMS, EMPA | [151 empty] | 2025
| Xunmei vent field, Niaochao vent field |  | Seafloor hydrothermal | Volcanic-hosted massive sulfide (VMS) | seafloor massive sulfide | Cu, Zn | Au, Ag, Co, Pb, As | Cu, Zn, Au, Ag, Co, Pb, As, Sb, Se, Mo, Mn, Cd, Tl, Ni, Ba, Mg, V, U, Bi, Te, In, Sn |  |  | I-Mrc2 (n=8)-2 | I-Mrc2 (n=8)-2 | seafloor hydrothermal vent |  |  |  |  | ore material | grab | grab | mineral separate | [5 empty] | mineralisation | basalt-hosted |  |  | pyrite, marcasite, chalcopyrite, sphalerite | low-temperature mineralization, replacement, recrystallization | sulfide chimney | colloform, subhedral, anhedral, euhedral, pseudomorph, laminated, bladed, granular, massive |  |  |  | anhydrite, pyrrhotite |  | LA-ICPMS, MC-ICPMS, EMPA | [151 empty] | 2025
| Xunmei vent field, Niaochao vent field |  | Seafloor hydrothermal | Volcanic-hosted massive sulfide (VMS) | seafloor massive sulfide | Cu, Zn | Au, Ag, Co, Pb, As | Cu, Zn, Au, Ag, Co, Pb, As, Sb, Se, Mo, Mn, Cd, Tl, Ni, Ba, Mg, V, U, Bi, Te, In, Sn |  |  | I-Py3 (n=24)-2 | I-Py3 (n=24)-2 | seafloor hydrothermal vent |  |  |  |  | ore material | grab | grab | mineral separate | [5 empty] | mineralisation | basalt-hosted |  |  | pyrite, marcasite, chalcopyrite, sphalerite | low-temperature mineralization, replacement, recrystallization | sulfide chimney | colloform, subhedral, anhedral, euhedral, pseudomorph, laminated, bladed, granular, massive |  |  |  | anhydrite, pyrrhotite |  | LA-ICPMS, MC-ICPMS, EMPA | [151 empty] | 2025
| Xunmei vent field, Niaochao vent field |  | Seafloor hydrothermal | Volcanic-hosted massive sulfide (VMS) | seafloor massive sulfide | Cu, Zn | Au, Ag, Co, Pb, As | Cu, Zn, Au, Ag, Co, Pb, As, Sb, Se, Mo, Mn, Cd, Tl, Ni, Ba, Mg, V, U, Bi, Te, In, Sn |  |  | I-Mrc3 (n=9)-2 | I-Mrc3 (n=9)-2 | seafloor hydrothermal vent |  |  |  |  | ore material | grab | grab | mineral separate | [5 empty] | mineralisation | basalt-hosted |  |  | pyrite, marcasite, chalcopyrite, sphalerite | low-temperature mineralization, replacement, recrystallization | sulfide chimney | colloform, subhedral, anhedral, euhedral, pseudomorph, laminated, bladed, granular, massive |  |  |  | anhydrite, pyrrhotite |  | LA-ICPMS, MC-ICPMS, EMPA | [151 empty] | 2025
| Xunmei vent field, Niaochao vent field |  | Seafloor hydrothermal | Volcanic-hosted massive sulfide (VMS) | seafloor massive sulfide | Cu, Zn | Au, Ag, Co, Pb, As | Cu, Zn, Au, Ag, Co, Pb, As, Sb, Se, Mo, Mn, Cd, Tl, Ni, Ba, Mg, V, U, Bi, Te, In, Sn |  |  | I-Py4 (n=62)-2 | I-Py4 (n=62)-2 | seafloor hydrothermal vent |  |  |  |  | ore material | grab | grab | mineral separate | [5 empty] | mineralisation | basalt-hosted |  |  | pyrite, marcasite, chalcopyrite, sphalerite | low-temperature mineralization, replacement, recrystallization | sulfide chimney | colloform, subhedral, anhedral, euhedral, pseudomorph, laminated, bladed, granular, massive |  |  |  | anhydrite, pyrrhotite |  | LA-ICPMS, MC-ICPMS, EMPA | [151 empty] | 2025
| Xunmei vent field, Niaochao vent field |  | Seafloor hydrothermal | Volcanic-hosted massive sulfide (VMS) | seafloor massive sulfide | Cu, Zn | Au, Ag, Co, Pb, As | Cu, Zn, Au, Ag, Co, Pb, As, Sb, Se, Mo, Mn, Cd, Tl, Ni, Ba, Mg, V, U, Bi, Te, In, Sn |  |  | I-Ccp1 (n=15)-2 | I-Ccp1 (n=15)-2 | seafloor hydrothermal vent |  |  |  |  | ore material | grab | grab | mineral separate | [5 empty] | mineralisation | basalt-hosted |  |  | pyrite, marcasite, chalcopyrite, sphalerite | low-temperature mineralization, replacement, recrystallization | sulfide chimney | colloform, subhedral, anhedral, euhedral, pseudomorph, laminated, bladed, granular, massive |  |  |  | anhydrite, pyrrhotite |  | LA-ICPMS, MC-ICPMS, EMPA | [151 empty] | 2025
| Xunmei vent field, Niaochao vent field |  | Seafloor hydrothermal | Volcanic-hosted massive sulfide (VMS) | seafloor massive sulfide | Cu, Zn | Au, Ag, Co, Pb, As | Cu, Zn, Au, Ag, Co, Pb, As, Sb, Se, Mo, Mn, Cd, Tl, Ni, Ba, Mg, V, U, Bi, Te, In, Sn |  |  | I-Ccp2 (n=22)-2 | I-Ccp2 (n=22)-2 | seafloor hydrothermal vent |  |  |  |  | ore material | grab | grab | mineral separate | [5 empty] | mineralisation | basalt-hosted |  |  | pyrite, marcasite, chalcopyrite, sphalerite | low-temperature mineralization, replacement, recrystallization | sulfide chimney | colloform, subhedral, anhedral, euhedral, pseudomorph, laminated, bladed, granular, massive |  |  |  | anhydrite, pyrrhotite |  | LA-ICPMS, MC-ICPMS, EMPA | [151 empty] | 2025
| Xunmei vent field, Niaochao vent field |  | Seafloor hydrothermal | Volcanic-hosted massive sulfide (VMS) | seafloor massive sulfide | Cu, Zn | Au, Ag, Co, Pb, As | Cu, Zn, Au, Ag, Co, Pb, As, Sb, Se, Mo, Mn, Cd, Tl, Ni, Ba, Mg, V, U, Bi, Te, In, Sn |  |  | Niaochao vent field-2 | Niaochao vent field-2 | seafloor hydrothermal vent |  |  |  |  | ore material | grab | grab | mineral separate | [5 empty] | mineralisation | basalt-hosted |  |  | pyrite, marcasite, chalcopyrite, sphalerite | low-temperature mineralization, replacement, recrystallization | sulfide chimney | colloform, subhedral, anhedral, euhedral, pseudomorph, laminated, bladed, granular, massive |  |  |  | anhydrite, pyrrhotite |  | LA-ICPMS, MC-ICPMS, EMPA | [151 empty] | 2025
| Xunmei vent field, Niaochao vent field |  | Seafloor hydrothermal | Volcanic-hosted massive sulfide (VMS) | seafloor massive sulfide | Cu, Zn | Au, Ag, Co, Pb, As | Cu, Zn, Au, Ag, Co, Pb, As, Sb, Se, Mo, Mn, Cd, Tl, Ni, Ba, Mg, V, U, Bi, Te, In, Sn |  |  | II-Mrc2 (n = 10)-2 | II-Mrc2 (n = 10)-2 | seafloor hydrothermal vent |  |  |  |  | ore material | grab | grab | mineral separate | [5 empty] | mineralisation | basalt-hosted |  |  | pyrite, marcasite, chalcopyrite, sphalerite | low-temperature mineralization, replacement, recrystallization | sulfide chimney | colloform, subhedral, anhedral, euhedral, pseudomorph, laminated, bladed, granular, massive |  |  |  | anhydrite, pyrrhotite |  | LA-ICPMS, MC-ICPMS, EMPA |  |  |  |  | 0.163502 |  |  |  | 0.914402 |  | 0 |  |  |  | 0.087352 |  |  |  | 0.014361 | [5 empty] | 0.205696 | [5 empty] | 0.061229 | [5 empty] | 2.951479 | [9 empty] | 8.644072 | [13 empty] | 0 | [11 empty] | 1.115281 |  | 0.350703 |  | 0 | [7 empty] | 0.234113 | [5 empty] | 0.017706 | [15 empty] | 923.140117 |  | 0.051961 |  |  |  | 1.334104 | [5 empty] | 0.256003 | [7 empty] | 0 | [5 empty] | 0.057471 |  |  |  | 0 |  | 0.072735 | [7 empty] | 0.627684 |  |  |  |  | 2025
| Xunmei vent field, Niaochao vent field |  | Seafloor hydrothermal | Volcanic-hosted massive sulfide (VMS) | seafloor massive sulfide | Cu, Zn | Au, Ag, Co, Pb, As | Cu, Zn, Au, Ag, Co, Pb, As, Sb, Se, Mo, Mn, Cd, Tl, Ni, Ba, Mg, V, U, Bi, Te, In, Sn |  |  | II-Py2 (n = 10)-2 | II-Py2 (n = 10)-2 | seafloor hydrothermal vent |  |  |  |  | ore material | grab | grab | mineral separate | [5 empty] | mineralisation | basalt-hosted |  |  | pyrite, marcasite, chalcopyrite, sphalerite | low-temperature mineralization, replacement, recrystallization | sulfide chimney | colloform, subhedral, anhedral, euhedral, pseudomorph, laminated, bladed, granular, massive |  |  |  | anhydrite, pyrrhotite |  | LA-ICPMS, MC-ICPMS, EMPA | [151 empty] | 2025
| Xunmei vent field, Niaochao vent field |  | Seafloor hydrothermal | Volcanic-hosted massive sulfide (VMS) | seafloor massive sulfide | Cu, Zn | Au, Ag, Co, Pb, As | Cu, Zn, Au, Ag, Co, Pb, As, Sb, Se, Mo, Mn, Cd, Tl, Ni, Ba, Mg, V, U, Bi, Te, In, Sn |  |  | II-Ccp (n = 8)-2 | II-Ccp (n = 8)-2 | seafloor hydrothermal vent |  |  |  |  | ore material | grab | grab | mineral separate | [5 empty] | mineralisation | basalt-hosted |  |  | pyrite, marcasite, chalcopyrite, sphalerite | low-temperature mineralization, replacement, recrystallization | sulfide chimney | colloform, subhedral, anhedral, euhedral, pseudomorph, laminated, bladed, granular, massive |  |  |  | anhydrite, pyrrhotite |  | LA-ICPMS, MC-ICPMS, EMPA | [151 empty] | 2025
| Xunmei vent field, Niaochao vent field |  | Seafloor hydrothermal | Volcanic-hosted massive sulfide (VMS) | seafloor massive sulfide | Cu, Zn | Au, Ag, Co, Pb, As | Cu, Zn, Au, Ag, Co, Pb, As, Sb, Se, Mo, Mn, Cd, Tl, Ni, Ba, Mg, V, U, Bi, Te, In, Sn |  |  | Error (1 Sigma)-1 | Error (1 Sigma)-1 | seafloor hydrothermal vent |  |  |  |  | ore material | grab | grab | mineral separate | [5 empty] | mineralisation | basalt-hosted |  |  | pyrite, marcasite, chalcopyrite, sphalerite | low-temperature mineralization, replacement, recrystallization | sulfide chimney | colloform, subhedral, anhedral, euhedral, pseudomorph, laminated, bladed, granular, massive |  |  |  | anhydrite, pyrrhotite |  | LA-ICPMS, MC-ICPMS, EMPA | [151 empty] | 2025
| Xunmei vent field, Niaochao vent field |  | Seafloor hydrothermal | Volcanic-hosted massive sulfide (VMS) | seafloor massive sulfide | Cu, Zn | Au, Ag, Co, Pb, As | Cu, Zn, Au, Ag, Co, Pb, As, Sb, Se, Mo, Mn, Cd, Tl, Ni, Ba, Mg, V, U, Bi, Te, In, Sn |  |  | Xunmei vent field-3 | Xunmei vent field-3 | seafloor hydrothermal vent |  |  |  |  | ore material | grab | grab | mineral separate | [5 empty] | mineralisation | basalt-hosted |  |  | pyrite, marcasite, chalcopyrite, sphalerite | low-temperature mineralization, replacement, recrystallization | sulfide chimney | colloform, subhedral, anhedral, euhedral, pseudomorph, laminated, bladed, granular, massive |  |  |  | anhydrite, pyrrhotite |  | LA-ICPMS, MC-ICPMS, EMPA | [151 empty] | 2025
| Xunmei vent field, Niaochao vent field |  | Seafloor hydrothermal | Volcanic-hosted massive sulfide (VMS) | seafloor massive sulfide | Cu, Zn | Au, Ag, Co, Pb, As | Cu, Zn, Au, Ag, Co, Pb, As, Sb, Se, Mo, Mn, Cd, Tl, Ni, Ba, Mg, V, U, Bi, Te, In, Sn |  |  | I-Mrc1 (n=9)-3 | I-Mrc1 (n=9)-3 | seafloor hydrothermal vent |  |  |  |  | ore material | grab | grab | mineral separate | [5 empty] | mineralisation | basalt-hosted |  |  | pyrite, marcasite, chalcopyrite, sphalerite | low-temperature mineralization, replacement, recrystallization | sulfide chimney | colloform, subhedral, anhedral, euhedral, pseudomorph, laminated, bladed, granular, massive |  |  |  | anhydrite, pyrrhotite |  | LA-ICPMS, MC-ICPMS, EMPA |  |  |  |  | 0.854027 |  |  |  | 4.692315 |  | 0.024666 |  |  |  | 0.037296 |  |  |  | 0.003846 | [5 empty] | 0.225701 | [5 empty] | 11.204594 | [5 empty] | 439.622708 | [9 empty] | 15479.14 | [13 empty] | 0.059784 | [11 empty] | 1.099576 |  | 8.07594 |  | 4.046321 | [7 empty] | 0.155261 | [5 empty] | 5.258336 | [15 empty] | 10205.93 |  | 0.085442 |  |  |  | 0.805477 | [5 empty] | 0.061682 | [7 empty] | 0.073035 | [5 empty] | 0.946561 |  |  |  | 0.251996 |  | 0.559972 | [7 empty] | 25.262097 |  |  |  |  | 2025
| Xunmei vent field, Niaochao vent field |  | Seafloor hydrothermal | Volcanic-hosted massive sulfide (VMS) | seafloor massive sulfide | Cu, Zn | Au, Ag, Co, Pb, As | Cu, Zn, Au, Ag, Co, Pb, As, Sb, Se, Mo, Mn, Cd, Tl, Ni, Ba, Mg, V, U, Bi, Te, In, Sn |  |  | I-Py1 (n=9)-3 | I-Py1 (n=9)-3 | seafloor hydrothermal vent |  |  |  |  | ore material | grab | grab | mineral separate | [5 empty] | mineralisation | basalt-hosted |  |  | pyrite, marcasite, chalcopyrite, sphalerite | low-temperature mineralization, replacement, recrystallization | sulfide chimney | colloform, subhedral, anhedral, euhedral, pseudomorph, laminated, bladed, granular, massive |  |  |  | anhydrite, pyrrhotite |  | LA-ICPMS, MC-ICPMS, EMPA | [151 empty] | 2025
| Xunmei vent field, Niaochao vent field |  | Seafloor hydrothermal | Volcanic-hosted massive sulfide (VMS) | seafloor massive sulfide | Cu, Zn | Au, Ag, Co, Pb, As | Cu, Zn, Au, Ag, Co, Pb, As, Sb, Se, Mo, Mn, Cd, Tl, Ni, Ba, Mg, V, U, Bi, Te, In, Sn |  |  | I-Py2 (n=11)-3 | I-Py2 (n=11)-3 | seafloor hydrothermal vent |  |  |  |  | ore material | grab | grab | mineral separate | [5 empty] | mineralisation | basalt-hosted |  |  | pyrite, marcasite, chalcopyrite, sphalerite | low-temperature mineralization, replacement, recrystallization | sulfide chimney | colloform, subhedral, anhedral, euhedral, pseudomorph, laminated, bladed, granular, massive |  |  |  | anhydrite, pyrrhotite |  | LA-ICPMS, MC-ICPMS, EMPA | [151 empty] | 2025
| Xunmei vent field, Niaochao vent field |  | Seafloor hydrothermal | Volcanic-hosted massive sulfide (VMS) | seafloor massive sulfide | Cu, Zn | Au, Ag, Co, Pb, As | Cu, Zn, Au, Ag, Co, Pb, As, Sb, Se, Mo, Mn, Cd, Tl, Ni, Ba, Mg, V, U, Bi, Te, In, Sn |  |  | I-Mrc2 (n=8)-3 | I-Mrc2 (n=8)-3 | seafloor hydrothermal vent |  |  |  |  | ore material | grab | grab | mineral separate | [5 empty] | mineralisation | basalt-hosted |  |  | pyrite, marcasite, chalcopyrite, sphalerite | low-temperature mineralization, replacement, recrystallization | sulfide chimney | colloform, subhedral, anhedral, euhedral, pseudomorph, laminated, bladed, granular, massive |  |  |  | anhydrite, pyrrhotite |  | LA-ICPMS, MC-ICPMS, EMPA | [151 empty] | 2025
| Xunmei vent field, Niaochao vent field |  | Seafloor hydrothermal | Volcanic-hosted massive sulfide (VMS) | seafloor massive sulfide | Cu, Zn | Au, Ag, Co, Pb, As | Cu, Zn, Au, Ag, Co, Pb, As, Sb, Se, Mo, Mn, Cd, Tl, Ni, Ba, Mg, V, U, Bi, Te, In, Sn |  |  | I-Py3 (n=24)-3 | I-Py3 (n=24)-3 | seafloor hydrothermal vent |  |  |  |  | ore material | grab | grab | mineral separate | [5 empty] | mineralisation | basalt-hosted |  |  | pyrite, marcasite, chalcopyrite, sphalerite | low-temperature mineralization, replacement, recrystallization | sulfide chimney | colloform, subhedral, anhedral, euhedral, pseudomorph, laminated, bladed, granular, massive |  |  |  | anhydrite, pyrrhotite |  | LA-ICPMS, MC-ICPMS, EMPA | [151 empty] | 2025
| Xunmei vent field, Niaochao vent field |  | Seafloor hydrothermal | Volcanic-hosted massive sulfide (VMS) | seafloor massive sulfide | Cu, Zn | Au, Ag, Co, Pb, As | Cu, Zn, Au, Ag, Co, Pb, As, Sb, Se, Mo, Mn, Cd, Tl, Ni, Ba, Mg, V, U, Bi, Te, In, Sn |  |  | I-Mrc3 (n=9)-3 | I-Mrc3 (n=9)-3 | seafloor hydrothermal vent |  |  |  |  | ore material | grab | grab | mineral separate | [5 empty] | mineralisation | basalt-hosted |  |  | pyrite, marcasite, chalcopyrite, sphalerite | low-temperature mineralization, replacement, recrystallization | sulfide chimney | colloform, subhedral, anhedral, euhedral, pseudomorph, laminated, bladed, granular, massive |  |  |  | anhydrite, pyrrhotite |  | LA-ICPMS, MC-ICPMS, EMPA | [151 empty] | 2025
| Xunmei vent field, Niaochao vent field |  | Seafloor hydrothermal | Volcanic-hosted massive sulfide (VMS) | seafloor massive sulfide | Cu, Zn | Au, Ag, Co, Pb, As | Cu, Zn, Au, Ag, Co, Pb, As, Sb, Se, Mo, Mn, Cd, Tl, Ni, Ba, Mg, V, U, Bi, Te, In, Sn |  |  | I-Py4 (n=62)-3 | I-Py4 (n=62)-3 | seafloor hydrothermal vent |  |  |  |  | ore material | grab | grab | mineral separate | [5 empty] | mineralisation | basalt-hosted |  |  | pyrite, marcasite, chalcopyrite, sphalerite | low-temperature mineralization, replacement, recrystallization | sulfide chimney | colloform, subhedral, anhedral, euhedral, pseudomorph, laminated, bladed, granular, massive |  |  |  | anhydrite, pyrrhotite |  | LA-ICPMS, MC-ICPMS, EMPA | [151 empty] | 2025
| Xunmei vent field, Niaochao vent field |  | Seafloor hydrothermal | Volcanic-hosted massive sulfide (VMS) | seafloor massive sulfide | Cu, Zn | Au, Ag, Co, Pb, As | Cu, Zn, Au, Ag, Co, Pb, As, Sb, Se, Mo, Mn, Cd, Tl, Ni, Ba, Mg, V, U, Bi, Te, In, Sn |  |  | I-Ccp1 (n=15)-3 | I-Ccp1 (n=15)-3 | seafloor hydrothermal vent |  |  |  |  | ore material | grab | grab | mineral separate | [5 empty] | mineralisation | basalt-hosted |  |  | pyrite, marcasite, chalcopyrite, sphalerite | low-temperature mineralization, replacement, recrystallization | sulfide chimney | colloform, subhedral, anhedral, euhedral, pseudomorph, laminated, bladed, granular, massive |  |  |  | anhydrite, pyrrhotite |  | LA-ICPMS, MC-ICPMS, EMPA | [151 empty] | 2025
| Xunmei vent field, Niaochao vent field |  | Seafloor hydrothermal | Volcanic-hosted massive sulfide (VMS) | seafloor massive sulfide | Cu, Zn | Au, Ag, Co, Pb, As | Cu, Zn, Au, Ag, Co, Pb, As, Sb, Se, Mo, Mn, Cd, Tl, Ni, Ba, Mg, V, U, Bi, Te, In, Sn |  |  | I-Ccp2 (n=22)-3 | I-Ccp2 (n=22)-3 | seafloor hydrothermal vent |  |  |  |  | ore material | grab | grab | mineral separate | [5 empty] | mineralisation | basalt-hosted |  |  | pyrite, marcasite, chalcopyrite, sphalerite | low-temperature mineralization, replacement, recrystallization | sulfide chimney | colloform, subhedral, anhedral, euhedral, pseudomorph, laminated, bladed, granular, massive |  |  |  | anhydrite, pyrrhotite |  | LA-ICPMS, MC-ICPMS, EMPA | [151 empty] | 2025
| Xunmei vent field, Niaochao vent field |  | Seafloor hydrothermal | Volcanic-hosted massive sulfide (VMS) | seafloor massive sulfide | Cu, Zn | Au, Ag, Co, Pb, As | Cu, Zn, Au, Ag, Co, Pb, As, Sb, Se, Mo, Mn, Cd, Tl, Ni, Ba, Mg, V, U, Bi, Te, In, Sn |  |  | Niaochao vent field-3 | Niaochao vent field-3 | seafloor hydrothermal vent |  |  |  |  | ore material | grab | grab | mineral separate | [5 empty] | mineralisation | basalt-hosted |  |  | pyrite, marcasite, chalcopyrite, sphalerite | low-temperature mineralization, replacement, recrystallization | sulfide chimney | colloform, subhedral, anhedral, euhedral, pseudomorph, laminated, bladed, granular, massive |  |  |  | anhydrite, pyrrhotite |  | LA-ICPMS, MC-ICPMS, EMPA | [151 empty] | 2025
| Xunmei vent field, Niaochao vent field |  | Seafloor hydrothermal | Volcanic-hosted massive sulfide (VMS) | seafloor massive sulfide | Cu, Zn | Au, Ag, Co, Pb, As | Cu, Zn, Au, Ag, Co, Pb, As, Sb, Se, Mo, Mn, Cd, Tl, Ni, Ba, Mg, V, U, Bi, Te, In, Sn |  |  | II-Mrc2 (n = 10)-3 | II-Mrc2 (n = 10)-3 | seafloor hydrothermal vent |  |  |  |  | ore material | grab | grab | mineral separate | [5 empty] | mineralisation | basalt-hosted |  |  | pyrite, marcasite, chalcopyrite, sphalerite | low-temperature mineralization, replacement, recrystallization | sulfide chimney | colloform, subhedral, anhedral, euhedral, pseudomorph, laminated, bladed, granular, massive |  |  |  | anhydrite, pyrrhotite |  | LA-ICPMS, MC-ICPMS, EMPA |  |  |  |  | 0.036926 |  |  |  | 1.180057 |  | 0.012493 |  |  |  | 0.011325 |  |  |  | 0.00285 | [5 empty] | 0.074152 | [5 empty] | 0.005323 | [5 empty] | 2.282447 | [9 empty] | 13334.43 | [13 empty] | 0.002531 | [11 empty] | 0.475449 |  | 15.399665 |  | 1.83242 | [7 empty] | 0.177503 | [5 empty] | 2.616468 | [15 empty] | 9069.396426 |  | 0.295158 |  |  |  | 0.444889 | [5 empty] | 0.059012 | [7 empty] | 0 | [5 empty] | 0.142457 |  |  |  | 0.082435 |  | 0.101523 | [7 empty] | 32.05414 |  |  |  |  | 2025
| Xunmei vent field, Niaochao vent field |  | Seafloor hydrothermal | Volcanic-hosted massive sulfide (VMS) | seafloor massive sulfide | Cu, Zn | Au, Ag, Co, Pb, As | Cu, Zn, Au, Ag, Co, Pb, As, Sb, Se, Mo, Mn, Cd, Tl, Ni, Ba, Mg, V, U, Bi, Te, In, Sn |  |  | II-Py2 (n = 10)-3 | II-Py2 (n = 10)-3 | seafloor hydrothermal vent |  |  |  |  | ore material | grab | grab | mineral separate | [5 empty] | mineralisation | basalt-hosted |  |  | pyrite, marcasite, chalcopyrite, sphalerite | low-temperature mineralization, replacement, recrystallization | sulfide chimney | colloform, subhedral, anhedral, euhedral, pseudomorph, laminated, bladed, granular, massive |  |  |  | anhydrite, pyrrhotite |  | LA-ICPMS, MC-ICPMS, EMPA | [151 empty] | 2025
| Xunmei vent field, Niaochao vent field |  | Seafloor hydrothermal | Volcanic-hosted massive sulfide (VMS) | seafloor massive sulfide | Cu, Zn | Au, Ag, Co, Pb, As | Cu, Zn, Au, Ag, Co, Pb, As, Sb, Se, Mo, Mn, Cd, Tl, Ni, Ba, Mg, V, U, Bi, Te, In, Sn |  |  | II-Ccp (n = 8)-3 | II-Ccp (n = 8)-3 | seafloor hydrothermal vent |  |  |  |  | ore material | grab | grab | mineral separate | [5 empty] | mineralisation | basalt-hosted |  |  | pyrite, marcasite, chalcopyrite, sphalerite | low-temperature mineralization, replacement, recrystallization | sulfide chimney | colloform, subhedral, anhedral, euhedral, pseudomorph, laminated, bladed, granular, massive |  |  |  | anhydrite, pyrrhotite |  | LA-ICPMS, MC-ICPMS, EMPA | [151 empty] | 2025