## Sheet1
Uploaded | deposit_name | deposit_local_id | deposit_environment | deposit_group | deposit_type | primary_commodities | secondary_commodities | all_commodities | deposit_source | sample_uid | sample_name | sample_local_id | feature_type | feature_name | feature_uid | top_depth_m | bottom_depth_m | sample_deposit_relation | sample_type | sampling_method | material_class | material_class_comments | province | strat_unit_name | strat_unit_uid | strat_grouping | earth_material_group | earth_material_qualifier | earth_material | metamorphic_grade | mineral | paragenetic_stage | mode_of_occurrence | texture | color | alteration | sample_description | associated_minerals | sample_preparation | analytical_method | instrument_type_model | laboratory_location/if reported | operating_conditions/if reported | standards_used/if reported | ag_ppm | ag_detection_limit | al_ppm | al_detection_limit | as_ppm | as_detection_limit | au_ppm | au_detection_limit | b_ppm | b_detection_limit | ba_ppm | ba_detection_limit | be_ppm | be_detection_limit | bi_ppm | bi_detection_limit | br_ppm | br_detection_limit | ca_ppm | ca_detection_limit | cd_ppm | cd_detection_limit | ce_ppm | ce_detection_limit | cl_ppm | cl_detection_limit | co_ppm | co_detection_limit | cr_ppm | cr_detection_limit | cs_ppm | cs_detection_limit | cu_ppm | cu_detection_limit | dy_ppm | dy_detection_limit | er_ppm | er_detection_limit | eu_ppm | eu_detection_limit | f_ppm | f_detection_limit | fe_ppm | fe_detection_limit | ga_ppm | ga_detection_limit | gd_ppm | gd_detection_limit | ge_ppm | ge_detection_limit | hf_ppm | hf_detection_limit | hg_ppm | hg_detection_limit | ho_ppm | ho_detection_limit | in_ppm | in_detection_limit | ir_ppm | ir_detection_limit | k_ppm | k_detection_limit | la_ppm | la_detection_limit | li_ppm | li_detection_limit | lu_ppm | lu_detection_limit | mg_ppm | mg_detection_limit | mn_ppm | mn_detection_limit | mo_ppm | mo_detection_limit | na_ppm | na_detection_limit | nb_ppm | nb_detection_limit | nd_ppm | nd_detection_limit | ni_ppm | ni_detection_limit | os_ppm | os_detection_limit | p_ppm | p_detection_limit | pb_ppm | pb_detection_limit | pd_ppm | pd_detection_limit | pr_ppm | pr_detection_limit | pt_ppm | pt_detection_limit | rb_ppm | rb_detection_limit | re_ppm | re_detection_limit | rh_ppm | rh_detection_limit | ru_ppm | ru_detection_limit | s_ppm | s_detection_limit | sb_ppm | sb_detection_limit | sc_ppm | sc_detection_limit | se_ppm | se_detection_limit | si_ppm | si_detection_limit | sm_ppm | sm_detection_limit | sn_ppm | sn_detection_limit | sr_ppm | sr_detection_limit | ta_ppm | ta_detection_limit | tb_ppm | tb_detection_limit | te_ppm | te_detection_limit | th_ppm | th_detection_limit | ti_ppm | ti_detection_limit | tl_ppm | tl_detection_limit | tm_ppm | tm_detection_limit | u_ppm | u_detection_limit | v_ppm | v_detection_limit | w_ppm | w_detection_limit | y_ppm | y_detection_limit | yb_ppm | yb_detection_limit | zn_ppm | zn_detection_limit | zr_ppm | zr_detection_limit | analysis_datetime | publication_date | sample_source | submitter | country | state | deposit_longitude_wgs84 | deposit_latitude_wgs84 | sample_longitude_wgs84 | sample_latitude_wgs84 | sample_easting | sample_northing | sample_utm_zone | sample_location_description | location_source | location_accuracy | comments | last_update
| Cumberland | CT, ET | Basin hydrothermal | Mississippi Valley-type (MVT) | MVT zinc-lead | Zn | Cu, Ga, Ge, Fe, Cd | Zn, Cu, Ga, Ge, Fe, Cd | Bonnet et al., 2016 |  | CUM1 |  | underground mine |  |  |  |  | ore material | polished section | grab | mineral separate | [5 empty] | mineralisation |  |  |  | sphalerite |  |  | DBS |  |  |  | galena, pyrite, marcasite, fluorite, calcite, dolomite, baryte, bitumen | Polished thin and thick sections; crystals treated with dilute hypochlorite (NaClO) solution for etching; oriented sphalerite crystal cut perpendicular to [111] | EMPA, LA-ICPMS, ICP-MS, ICP-OES | Cameca SX 100 microprobe; 193 nm Microlas Pro ArF Excimer coupled to an Agilent 7500c quadripole mass spectrometer | Laboratoire Geo Ressources, Universite de Lorraine-CNRS-CREGU, Nancy, France | Major elements: accelerating voltage 20 kV, beam current 20 nA, counting time 10 s; Trace elements: acceleration voltage 25 kV, beam current 150 nA; LA-ICP-MS: 5 µm steps, acquisition time 0.5 s per step | Ge-free sphalerite (Santander's blende) for Zn and S; FeS2 pyrite for Fe; native copper for Cu; GaAs for Ga; cadmium metal for Cd; zinc concentration determined by EMPA used as internal standard for LA-ICP-MS | 0.7 | [19 empty] | 3792 | [11 empty] | 1179 | [9 empty] | 2578 |  | 207 |  |  |  | 126 | [37 empty] | 1.2 | [15 empty] | 31.5 | [39 empty] | 63 |  |  |  |  | 2016 | Bonnet, J., Mosser-Ruck, R., Caumon, M.-C., Rouer, O., Andre-Mayer, A.-S., Cauzid, J., and Peiffert, C. (2016), Trace Element Distribution in Sphalerite from the Tennessee MVT Deposits, USA, by Combined EMPA, LA-ICP-MS, Raman Spectroscopy, and Crystallography, The Canadian Mineralogist, 54, 1261–1284 |  | USA | Tennessee
| Cumberland | CT, ET | Basin hydrothermal | Mississippi Valley-type (MVT) | MVT zinc-lead | Zn | Cu, Ga, Ge, Fe, Cd | Zn, Cu, Ga, Ge, Fe, Cd | Bonnet et al., 2016 |  | CUM1b |  | underground mine |  |  |  |  | ore material | polished section | grab | mineral separate | [5 empty] | mineralisation |  |  |  | sphalerite |  |  | DBS |  |  |  | galena, pyrite, marcasite, fluorite, calcite, dolomite, baryte, bitumen | Polished thin and thick sections; crystals treated with dilute hypochlorite (NaClO) solution for etching; oriented sphalerite crystal cut perpendicular to [111] | EMPA, LA-ICPMS, ICP-MS, ICP-OES | Cameca SX 100 microprobe; 193 nm Microlas Pro ArF Excimer coupled to an Agilent 7500c quadripole mass spectrometer | Laboratoire Geo Ressources, Universite de Lorraine-CNRS-CREGU, Nancy, France | Major elements: accelerating voltage 20 kV, beam current 20 nA, counting time 10 s; Trace elements: acceleration voltage 25 kV, beam current 150 nA; LA-ICP-MS: 5 µm steps, acquisition time 0.5 s per step | Ge-free sphalerite (Santander's blende) for Zn and S; FeS2 pyrite for Fe; native copper for Cu; GaAs for Ga; cadmium metal for Cd; zinc concentration determined by EMPA used as internal standard for LA-ICP-MS | 0.6 | [19 empty] | 3792 | [11 empty] | 1288 | [9 empty] | 2603 |  | 245 |  |  |  | 133 | [37 empty] | 1.2 | [15 empty] | 30.3 | [39 empty] | 64.4 |  |  |  |  | 2016 | Bonnet, J., Mosser-Ruck, R., Caumon, M.-C., Rouer, O., Andre-Mayer, A.-S., Cauzid, J., and Peiffert, C. (2016), Trace Element Distribution in Sphalerite from the Tennessee MVT Deposits, USA, by Combined EMPA, LA-ICP-MS, Raman Spectroscopy, and Crystallography, The Canadian Mineralogist, 54, 1261–1284 |  | USA | Tennessee
| Cumberland | CT, ET | Basin hydrothermal | Mississippi Valley-type (MVT) | MVT zinc-lead | Zn | Cu, Ga, Ge, Fe, Cd | Zn, Cu, Ga, Ge, Fe, Cd | Bonnet et al., 2016 |  | CUM2 |  | underground mine |  |  |  |  | ore material | polished section | grab | mineral separate | [5 empty] | mineralisation |  |  |  | sphalerite |  |  | DBS |  |  |  | galena, pyrite, marcasite, fluorite, calcite, dolomite, baryte, bitumen | Polished thin and thick sections; crystals treated with dilute hypochlorite (NaClO) solution for etching; oriented sphalerite crystal cut perpendicular to [111] | EMPA, LA-ICPMS, ICP-MS, ICP-OES | Cameca SX 100 microprobe; 193 nm Microlas Pro ArF Excimer coupled to an Agilent 7500c quadripole mass spectrometer | Laboratoire Geo Ressources, Universite de Lorraine-CNRS-CREGU, Nancy, France | Major elements: accelerating voltage 20 kV, beam current 20 nA, counting time 10 s; Trace elements: acceleration voltage 25 kV, beam current 150 nA; LA-ICP-MS: 5 µm steps, acquisition time 0.5 s per step | Ge-free sphalerite (Santander's blende) for Zn and S; FeS2 pyrite for Fe; native copper for Cu; GaAs for Ga; cadmium metal for Cd; zinc concentration determined by EMPA used as internal standard for LA-ICP-MS | 0.5 | [19 empty] | 2286 | [11 empty] | 620 | [9 empty] | 2504 |  | 197 |  |  |  | 33 | [37 empty] | 3.1 | [15 empty] | 31.5 | [39 empty] | 63.6 |  |  |  |  | 2016 | Bonnet, J., Mosser-Ruck, R., Caumon, M.-C., Rouer, O., Andre-Mayer, A.-S., Cauzid, J., and Peiffert, C. (2016), Trace Element Distribution in Sphalerite from the Tennessee MVT Deposits, USA, by Combined EMPA, LA-ICP-MS, Raman Spectroscopy, and Crystallography, The Canadian Mineralogist, 54, 1261–1284 |  | USA | Tennessee
| Cumberland | CT, ET | Basin hydrothermal | Mississippi Valley-type (MVT) | MVT zinc-lead | Zn | Cu, Ga, Ge, Fe, Cd | Zn, Cu, Ga, Ge, Fe, Cd | Bonnet et al., 2016 |  | CUM4 |  | underground mine |  |  |  |  | ore material | polished section | grab | mineral separate | [5 empty] | mineralisation |  |  |  | sphalerite |  |  | DBS |  |  |  | galena, pyrite, marcasite, fluorite, calcite, dolomite, baryte, bitumen | Polished thin and thick sections; crystals treated with dilute hypochlorite (NaClO) solution for etching; oriented sphalerite crystal cut perpendicular to [111] | EMPA, LA-ICPMS, ICP-MS, ICP-OES | Cameca SX 100 microprobe; 193 nm Microlas Pro ArF Excimer coupled to an Agilent 7500c quadripole mass spectrometer | Laboratoire Geo Ressources, Universite de Lorraine-CNRS-CREGU, Nancy, France | Major elements: accelerating voltage 20 kV, beam current 20 nA, counting time 10 s; Trace elements: acceleration voltage 25 kV, beam current 150 nA; LA-ICP-MS: 5 µm steps, acquisition time 0.5 s per step | Ge-free sphalerite (Santander's blende) for Zn and S; FeS2 pyrite for Fe; native copper for Cu; GaAs for Ga; cadmium metal for Cd; zinc concentration determined by EMPA used as internal standard for LA-ICP-MS | 0.4 | [19 empty] | 2257 | [11 empty] | 586 | [9 empty] | 2414 |  | 350 |  |  |  | 45 | [37 empty] | 1.2 | [15 empty] | 32.6 | [39 empty] | 64.4 |  |  |  |  | 2016 | Bonnet, J., Mosser-Ruck, R., Caumon, M.-C., Rouer, O., Andre-Mayer, A.-S., Cauzid, J., and Peiffert, C. (2016), Trace Element Distribution in Sphalerite from the Tennessee MVT Deposits, USA, by Combined EMPA, LA-ICP-MS, Raman Spectroscopy, and Crystallography, The Canadian Mineralogist, 54, 1261–1284 |  | USA | Tennessee
| Cumberland | CT, ET | Basin hydrothermal | Mississippi Valley-type (MVT) | MVT zinc-lead | Zn | Cu, Ga, Ge, Fe, Cd | Zn, Cu, Ga, Ge, Fe, Cd | Bonnet et al., 2016 |  | CUM5 |  | underground mine |  |  |  |  | ore material | polished section | grab | mineral separate | [5 empty] | mineralisation |  |  |  | sphalerite |  |  | DBS |  |  |  | galena, pyrite, marcasite, fluorite, calcite, dolomite, baryte, bitumen | Polished thin and thick sections; crystals treated with dilute hypochlorite (NaClO) solution for etching; oriented sphalerite crystal cut perpendicular to [111] | EMPA, LA-ICPMS, ICP-MS, ICP-OES | Cameca SX 100 microprobe; 193 nm Microlas Pro ArF Excimer coupled to an Agilent 7500c quadripole mass spectrometer | Laboratoire Geo Ressources, Universite de Lorraine-CNRS-CREGU, Nancy, France | Major elements: accelerating voltage 20 kV, beam current 20 nA, counting time 10 s; Trace elements: acceleration voltage 25 kV, beam current 150 nA; LA-ICP-MS: 5 µm steps, acquisition time 0.5 s per step | Ge-free sphalerite (Santander's blende) for Zn and S; FeS2 pyrite for Fe; native copper for Cu; GaAs for Ga; cadmium metal for Cd; zinc concentration determined by EMPA used as internal standard for LA-ICP-MS | 0.5 | [19 empty] | 4071 | [11 empty] | 811 | [9 empty] | 2675 |  | 824 |  |  |  | 209 | [37 empty] | 1 | [15 empty] | 30.7 | [39 empty] | 66.3 |  |  |  |  | 2016 | Bonnet, J., Mosser-Ruck, R., Caumon, M.-C., Rouer, O., Andre-Mayer, A.-S., Cauzid, J., and Peiffert, C. (2016), Trace Element Distribution in Sphalerite from the Tennessee MVT Deposits, USA, by Combined EMPA, LA-ICP-MS, Raman Spectroscopy, and Crystallography, The Canadian Mineralogist, 54, 1261–1284 |  | USA | Tennessee
| Cumberland | CT, ET | Basin hydrothermal | Mississippi Valley-type (MVT) | MVT zinc-lead | Zn | Cu, Ga, Ge, Fe, Cd | Zn, Cu, Ga, Ge, Fe, Cd | Bonnet et al., 2016 |  | CUM6 |  | underground mine |  |  |  |  | ore material | polished section | grab | mineral separate | [5 empty] | mineralisation |  |  |  | sphalerite |  |  | DBS |  |  |  | galena, pyrite, marcasite, fluorite, calcite, dolomite, baryte, bitumen | Polished thin and thick sections; crystals treated with dilute hypochlorite (NaClO) solution for etching; oriented sphalerite crystal cut perpendicular to [111] | EMPA, LA-ICPMS, ICP-MS, ICP-OES | Cameca SX 100 microprobe; 193 nm Microlas Pro ArF Excimer coupled to an Agilent 7500c quadripole mass spectrometer | Laboratoire Geo Ressources, Universite de Lorraine-CNRS-CREGU, Nancy, France | Major elements: accelerating voltage 20 kV, beam current 20 nA, counting time 10 s; Trace elements: acceleration voltage 25 kV, beam current 150 nA; LA-ICP-MS: 5 µm steps, acquisition time 0.5 s per step | Ge-free sphalerite (Santander's blende) for Zn and S; FeS2 pyrite for Fe; native copper for Cu; GaAs for Ga; cadmium metal for Cd; zinc concentration determined by EMPA used as internal standard for LA-ICP-MS | 0.4 | [19 empty] | 3452 | [11 empty] | 995 | [9 empty] | 2233 |  | 1030 |  |  |  | 304 | [37 empty] | 0.9 | [15 empty] | 30.5 | [39 empty] | 64.1 |  |  |  |  | 2016 | Bonnet, J., Mosser-Ruck, R., Caumon, M.-C., Rouer, O., Andre-Mayer, A.-S., Cauzid, J., and Peiffert, C. (2016), Trace Element Distribution in Sphalerite from the Tennessee MVT Deposits, USA, by Combined EMPA, LA-ICP-MS, Raman Spectroscopy, and Crystallography, The Canadian Mineralogist, 54, 1261–1284 |  | USA | Tennessee
| Cumberland | CT, ET | Basin hydrothermal | Mississippi Valley-type (MVT) | MVT zinc-lead | Zn | Cu, Ga, Ge, Fe, Cd | Zn, Cu, Ga, Ge, Fe, Cd | Bonnet et al., 2016 |  | CUM7 |  | underground mine |  |  |  |  | ore material | polished section | grab | mineral separate | [5 empty] | mineralisation |  |  |  | sphalerite |  |  | DBS |  |  |  | galena, pyrite, marcasite, fluorite, calcite, dolomite, baryte, bitumen | Polished thin and thick sections; crystals treated with dilute hypochlorite (NaClO) solution for etching; oriented sphalerite crystal cut perpendicular to [111] | EMPA, LA-ICPMS, ICP-MS, ICP-OES | Cameca SX 100 microprobe; 193 nm Microlas Pro ArF Excimer coupled to an Agilent 7500c quadripole mass spectrometer | Laboratoire Geo Ressources, Universite de Lorraine-CNRS-CREGU, Nancy, France | Major elements: accelerating voltage 20 kV, beam current 20 nA, counting time 10 s; Trace elements: acceleration voltage 25 kV, beam current 150 nA; LA-ICP-MS: 5 µm steps, acquisition time 0.5 s per step | Ge-free sphalerite (Santander's blende) for Zn and S; FeS2 pyrite for Fe; native copper for Cu; GaAs for Ga; cadmium metal for Cd; zinc concentration determined by EMPA used as internal standard for LA-ICP-MS | 0.9 | [19 empty] | 2195 | [11 empty] | 1009 | [9 empty] | 1982 |  | 377 |  |  |  | 47 | [37 empty] | 1.9 | [15 empty] | 31.4 | [39 empty] | 63.5 |  |  |  |  | 2016 | Bonnet, J., Mosser-Ruck, R., Caumon, M.-C., Rouer, O., Andre-Mayer, A.-S., Cauzid, J., and Peiffert, C. (2016), Trace Element Distribution in Sphalerite from the Tennessee MVT Deposits, USA, by Combined EMPA, LA-ICP-MS, Raman Spectroscopy, and Crystallography, The Canadian Mineralogist, 54, 1261–1284 |  | USA | Tennessee
| Elmwood | CT, ET | Basin hydrothermal | Mississippi Valley-type (MVT) | MVT zinc-lead | Zn | Cu, Ga, Ge, Fe, Cd | Zn, Cu, Ga, Ge, Fe, Cd | Bonnet et al., 2016 |  | ELM1 |  | underground mine |  |  |  |  | ore material | polished section | grab | mineral separate | [5 empty] | mineralisation |  |  |  | sphalerite |  |  | DBS |  |  |  | galena, pyrite, marcasite, fluorite, calcite, dolomite, baryte, bitumen | Polished thin and thick sections; crystals treated with dilute hypochlorite (NaClO) solution for etching; oriented sphalerite crystal cut perpendicular to [111] | EMPA, LA-ICPMS, ICP-MS, ICP-OES | Cameca SX 100 microprobe; 193 nm Microlas Pro ArF Excimer coupled to an Agilent 7500c quadripole mass spectrometer | Laboratoire Geo Ressources, Universite de Lorraine-CNRS-CREGU, Nancy, France | Major elements: accelerating voltage 20 kV, beam current 20 nA, counting time 10 s; Trace elements: acceleration voltage 25 kV, beam current 150 nA; LA-ICP-MS: 5 µm steps, acquisition time 0.5 s per step | Ge-free sphalerite (Santander's blende) for Zn and S; FeS2 pyrite for Fe; native copper for Cu; GaAs for Ga; cadmium metal for Cd; zinc concentration determined by EMPA used as internal standard for LA-ICP-MS | [20 empty] | 2338 | [11 empty] | 213 | [9 empty] | 2486 |  | 135 |  |  |  | 298 | [37 empty] | 1.3 | [15 empty] | 32.9 | [39 empty] | 64.4 |  |  |  |  | 2016 | Bonnet, J., Mosser-Ruck, R., Caumon, M.-C., Rouer, O., Andre-Mayer, A.-S., Cauzid, J., and Peiffert, C. (2016), Trace Element Distribution in Sphalerite from the Tennessee MVT Deposits, USA, by Combined EMPA, LA-ICP-MS, Raman Spectroscopy, and Crystallography, The Canadian Mineralogist, 54, 1261–1284 |  | USA | Tennessee
| Elmwood | CT, ET | Basin hydrothermal | Mississippi Valley-type (MVT) | MVT zinc-lead | Zn | Cu, Ga, Ge, Fe, Cd | Zn, Cu, Ga, Ge, Fe, Cd | Bonnet et al., 2016 |  | ELM3 |  | underground mine |  |  |  |  | ore material | polished section | grab | mineral separate | [5 empty] | mineralisation |  |  |  | sphalerite |  |  | DBS |  |  |  | galena, pyrite, marcasite, fluorite, calcite, dolomite, baryte, bitumen | Polished thin and thick sections; crystals treated with dilute hypochlorite (NaClO) solution for etching; oriented sphalerite crystal cut perpendicular to [111] | EMPA, LA-ICPMS, ICP-MS, ICP-OES | Cameca SX 100 microprobe; 193 nm Microlas Pro ArF Excimer coupled to an Agilent 7500c quadripole mass spectrometer | Laboratoire Geo Ressources, Universite de Lorraine-CNRS-CREGU, Nancy, France | Major elements: accelerating voltage 20 kV, beam current 20 nA, counting time 10 s; Trace elements: acceleration voltage 25 kV, beam current 150 nA; LA-ICP-MS: 5 µm steps, acquisition time 0.5 s per step | Ge-free sphalerite (Santander's blende) for Zn and S; FeS2 pyrite for Fe; native copper for Cu; GaAs for Ga; cadmium metal for Cd; zinc concentration determined by EMPA used as internal standard for LA-ICP-MS | 1.7 | [19 empty] | 3186 | [11 empty] | 453 | [9 empty] | 2705 |  | 330 |  |  |  | 295 | [37 empty] | 1.2 | [15 empty] | 32.4 | [39 empty] | 64.7 |  |  |  |  | 2016 | Bonnet, J., Mosser-Ruck, R., Caumon, M.-C., Rouer, O., Andre-Mayer, A.-S., Cauzid, J., and Peiffert, C. (2016), Trace Element Distribution in Sphalerite from the Tennessee MVT Deposits, USA, by Combined EMPA, LA-ICP-MS, Raman Spectroscopy, and Crystallography, The Canadian Mineralogist, 54, 1261–1284 |  | USA | Tennessee
| Gordonsville | CT, ET | Basin hydrothermal | Mississippi Valley-type (MVT) | MVT zinc-lead | Zn | Cu, Ga, Ge, Fe, Cd | Zn, Cu, Ga, Ge, Fe, Cd | Bonnet et al., 2016 |  | GORD3 |  | underground mine |  |  |  |  | ore material | polished section | grab | mineral separate | [5 empty] | mineralisation |  |  |  | sphalerite |  |  | DBS |  |  |  | galena, pyrite, marcasite, fluorite, calcite, dolomite, baryte, bitumen | Polished thin and thick sections; crystals treated with dilute hypochlorite (NaClO) solution for etching; oriented sphalerite crystal cut perpendicular to [111] | EMPA, LA-ICPMS, ICP-MS, ICP-OES | Cameca SX 100 microprobe; 193 nm Microlas Pro ArF Excimer coupled to an Agilent 7500c quadripole mass spectrometer | Laboratoire Geo Ressources, Universite de Lorraine-CNRS-CREGU, Nancy, France | Major elements: accelerating voltage 20 kV, beam current 20 nA, counting time 10 s; Trace elements: acceleration voltage 25 kV, beam current 150 nA; LA-ICP-MS: 5 µm steps, acquisition time 0.5 s per step | Ge-free sphalerite (Santander's blende) for Zn and S; FeS2 pyrite for Fe; native copper for Cu; GaAs for Ga; cadmium metal for Cd; zinc concentration determined by EMPA used as internal standard for LA-ICP-MS | 0.9 | [19 empty] | 4711 | [11 empty] | 798 | [9 empty] | 3840 |  | 659 |  |  |  | 218 | [37 empty] | 1.1 | [15 empty] | 31.6 | [39 empty] | 65.5 |  |  |  |  | 2016 | Bonnet, J., Mosser-Ruck, R., Caumon, M.-C., Rouer, O., Andre-Mayer, A.-S., Cauzid, J., and Peiffert, C. (2016), Trace Element Distribution in Sphalerite from the Tennessee MVT Deposits, USA, by Combined EMPA, LA-ICP-MS, Raman Spectroscopy, and Crystallography, The Canadian Mineralogist, 54, 1261–1284 |  | USA | Tennessee
| Young | CT, ET | Basin hydrothermal | Mississippi Valley-type (MVT) | MVT zinc-lead | Zn | Cu, Ga, Ge, Fe, Cd | Zn, Cu, Ga, Ge, Fe, Cd | Bonnet et al., 2016 |  | YM1 |  | underground mine |  |  |  |  | ore material | polished section | grab | mineral separate | [5 empty] | mineralisation |  |  |  | sphalerite |  |  | YS |  |  |  | galena, pyrite, marcasite, fluorite, calcite, dolomite, baryte, bitumen | Polished thin and thick sections; crystals treated with dilute hypochlorite (NaClO) solution for etching; oriented sphalerite crystal cut perpendicular to [111] | EMPA, LA-ICPMS, ICP-MS, ICP-OES | Cameca SX 100 microprobe; 193 nm Microlas Pro ArF Excimer coupled to an Agilent 7500c quadripole mass spectrometer | Laboratoire Geo Ressources, Universite de Lorraine-CNRS-CREGU, Nancy, France | Major elements: accelerating voltage 20 kV, beam current 20 nA, counting time 10 s; Trace elements: acceleration voltage 25 kV, beam current 150 nA; LA-ICP-MS: 5 µm steps, acquisition time 0.5 s per step | Ge-free sphalerite (Santander's blende) for Zn and S; FeS2 pyrite for Fe; native copper for Cu; GaAs for Ga; cadmium metal for Cd; zinc concentration determined by EMPA used as internal standard for LA-ICP-MS | 2.8 | [19 empty] | 3554 | [11 empty] | 138 | [9 empty] | 4978 |  | 149 |  |  |  | 13 | [37 empty] | 4 | [15 empty] | 30.1 | [39 empty] | 61.5 |  |  |  |  | 2016 | Bonnet, J., Mosser-Ruck, R., Caumon, M.-C., Rouer, O., Andre-Mayer, A.-S., Cauzid, J., and Peiffert, C. (2016), Trace Element Distribution in Sphalerite from the Tennessee MVT Deposits, USA, by Combined EMPA, LA-ICP-MS, Raman Spectroscopy, and Crystallography, The Canadian Mineralogist, 54, 1261–1284 |  | USA | Tennessee
| Coy | CT, ET | Basin hydrothermal | Mississippi Valley-type (MVT) | MVT zinc-lead | Zn | Cu, Ga, Ge, Fe, Cd | Zn, Cu, Ga, Ge, Fe, Cd | Bonnet et al., 2016 |  | COY1 |  | underground mine |  |  |  |  | ore material | polished section | grab | mineral separate | [5 empty] | mineralisation |  |  |  | sphalerite |  |  | YS |  |  |  | galena, pyrite, marcasite, fluorite, calcite, dolomite, baryte, bitumen | Polished thin and thick sections; crystals treated with dilute hypochlorite (NaClO) solution for etching; oriented sphalerite crystal cut perpendicular to [111] | EMPA, LA-ICPMS, ICP-MS, ICP-OES | Cameca SX 100 microprobe; 193 nm Microlas Pro ArF Excimer coupled to an Agilent 7500c quadripole mass spectrometer | Laboratoire Geo Ressources, Universite de Lorraine-CNRS-CREGU, Nancy, France | Major elements: accelerating voltage 20 kV, beam current 20 nA, counting time 10 s; Trace elements: acceleration voltage 25 kV, beam current 150 nA; LA-ICP-MS: 5 µm steps, acquisition time 0.5 s per step | Ge-free sphalerite (Santander's blende) for Zn and S; FeS2 pyrite for Fe; native copper for Cu; GaAs for Ga; cadmium metal for Cd; zinc concentration determined by EMPA used as internal standard for LA-ICP-MS | 2.1 | [19 empty] | 3486 | [11 empty] | 281 | [9 empty] | 2557 |  | 190 |  |  |  | 12 | [37 empty] | 3.9 | [15 empty] | 30.6 | [39 empty] | 60.4 |  |  |  |  | 2016 | Bonnet, J., Mosser-Ruck, R., Caumon, M.-C., Rouer, O., Andre-Mayer, A.-S., Cauzid, J., and Peiffert, C. (2016), Trace Element Distribution in Sphalerite from the Tennessee MVT Deposits, USA, by Combined EMPA, LA-ICP-MS, Raman Spectroscopy, and Crystallography, The Canadian Mineralogist, 54, 1261–1284 |  | USA | Tennessee
| Coy | CT, ET | Basin hydrothermal | Mississippi Valley-type (MVT) | MVT zinc-lead | Zn | Cu, Ga, Ge, Fe, Cd | Zn, Cu, Ga, Ge, Fe, Cd | Bonnet et al., 2016 |  | COY1b |  | underground mine |  |  |  |  | ore material | polished section | grab | mineral separate | [5 empty] | mineralisation |  |  |  | sphalerite |  |  | YS |  |  |  | galena, pyrite, marcasite, fluorite, calcite, dolomite, baryte, bitumen | Polished thin and thick sections; crystals treated with dilute hypochlorite (NaClO) solution for etching; oriented sphalerite crystal cut perpendicular to [111] | EMPA, LA-ICPMS, ICP-MS, ICP-OES | Cameca SX 100 microprobe; 193 nm Microlas Pro ArF Excimer coupled to an Agilent 7500c quadripole mass spectrometer | Laboratoire Geo Ressources, Universite de Lorraine-CNRS-CREGU, Nancy, France | Major elements: accelerating voltage 20 kV, beam current 20 nA, counting time 10 s; Trace elements: acceleration voltage 25 kV, beam current 150 nA; LA-ICP-MS: 5 µm steps, acquisition time 0.5 s per step | Ge-free sphalerite (Santander's blende) for Zn and S; FeS2 pyrite for Fe; native copper for Cu; GaAs for Ga; cadmium metal for Cd; zinc concentration determined by EMPA used as internal standard for LA-ICP-MS | 2.1 | [19 empty] | 3740 | [11 empty] | 293 | [9 empty] | 2560 |  | 194 |  |  |  | 12 | [37 empty] | 4.2 | [15 empty] | 30.8 | [39 empty] | 63.2 |  |  |  |  | 2016 | Bonnet, J., Mosser-Ruck, R., Caumon, M.-C., Rouer, O., Andre-Mayer, A.-S., Cauzid, J., and Peiffert, C. (2016), Trace Element Distribution in Sphalerite from the Tennessee MVT Deposits, USA, by Combined EMPA, LA-ICP-MS, Raman Spectroscopy, and Crystallography, The Canadian Mineralogist, 54, 1261–1284 |  | USA | Tennessee
| Coy | CT, ET | Basin hydrothermal | Mississippi Valley-type (MVT) | MVT zinc-lead | Zn | Cu, Ga, Ge, Fe, Cd | Zn, Cu, Ga, Ge, Fe, Cd | Bonnet et al., 2016 |  | COY3 |  | underground mine |  |  |  |  | ore material | polished section | grab | mineral separate | [5 empty] | mineralisation |  |  |  | sphalerite |  |  | YS |  |  |  | galena, pyrite, marcasite, fluorite, calcite, dolomite, baryte, bitumen | Polished thin and thick sections; crystals treated with dilute hypochlorite (NaClO) solution for etching; oriented sphalerite crystal cut perpendicular to [111] | EMPA, LA-ICPMS, ICP-MS, ICP-OES | Cameca SX 100 microprobe; 193 nm Microlas Pro ArF Excimer coupled to an Agilent 7500c quadripole mass spectrometer | Laboratoire Geo Ressources, Universite de Lorraine-CNRS-CREGU, Nancy, France | Major elements: accelerating voltage 20 kV, beam current 20 nA, counting time 10 s; Trace elements: acceleration voltage 25 kV, beam current 150 nA; LA-ICP-MS: 5 µm steps, acquisition time 0.5 s per step | Ge-free sphalerite (Santander's blende) for Zn and S; FeS2 pyrite for Fe; native copper for Cu; GaAs for Ga; cadmium metal for Cd; zinc concentration determined by EMPA used as internal standard for LA-ICP-MS | 2.8 | [19 empty] | 3376 | [11 empty] | 195 | [9 empty] | 2127 |  | 144 |  |  |  | 12 | [37 empty] | 4.2 | [15 empty] | 32 | [39 empty] | 63.7 |  |  |  |  | 2016 | Bonnet, J., Mosser-Ruck, R., Caumon, M.-C., Rouer, O., Andre-Mayer, A.-S., Cauzid, J., and Peiffert, C. (2016), Trace Element Distribution in Sphalerite from the Tennessee MVT Deposits, USA, by Combined EMPA, LA-ICP-MS, Raman Spectroscopy, and Crystallography, The Canadian Mineralogist, 54, 1261–1284 |  | USA | Tennessee
| Coy | CT, ET | Basin hydrothermal | Mississippi Valley-type (MVT) | MVT zinc-lead | Zn | Cu, Ga, Ge, Fe, Cd | Zn, Cu, Ga, Ge, Fe, Cd | Bonnet et al., 2016 |  | COY4 |  | underground mine |  |  |  |  | ore material | polished section | grab | mineral separate | [5 empty] | mineralisation |  |  |  | sphalerite |  |  | YS |  |  |  | galena, pyrite, marcasite, fluorite, calcite, dolomite, baryte, bitumen | Polished thin and thick sections; crystals treated with dilute hypochlorite (NaClO) solution for etching; oriented sphalerite crystal cut perpendicular to [111] | EMPA, LA-ICPMS, ICP-MS, ICP-OES | Cameca SX 100 microprobe; 193 nm Microlas Pro ArF Excimer coupled to an Agilent 7500c quadripole mass spectrometer | Laboratoire Geo Ressources, Universite de Lorraine-CNRS-CREGU, Nancy, France | Major elements: accelerating voltage 20 kV, beam current 20 nA, counting time 10 s; Trace elements: acceleration voltage 25 kV, beam current 150 nA; LA-ICP-MS: 5 µm steps, acquisition time 0.5 s per step | Ge-free sphalerite (Santander's blende) for Zn and S; FeS2 pyrite for Fe; native copper for Cu; GaAs for Ga; cadmium metal for Cd; zinc concentration determined by EMPA used as internal standard for LA-ICP-MS | 1.5 | [19 empty] | 3851 | [11 empty] | 315 | [9 empty] | 2632 |  | 289 |  |  |  | 14 | [37 empty] | 2.2 | [15 empty] | 30.4 | [39 empty] | 62 |  |  |  |  | 2016 | Bonnet, J., Mosser-Ruck, R., Caumon, M.-C., Rouer, O., Andre-Mayer, A.-S., Cauzid, J., and Peiffert, C. (2016), Trace Element Distribution in Sphalerite from the Tennessee MVT Deposits, USA, by Combined EMPA, LA-ICP-MS, Raman Spectroscopy, and Crystallography, The Canadian Mineralogist, 54, 1261–1284 |  | USA | Tennessee
| Coy | CT, ET | Basin hydrothermal | Mississippi Valley-type (MVT) | MVT zinc-lead | Zn | Cu, Ga, Ge, Fe, Cd | Zn, Cu, Ga, Ge, Fe, Cd | Bonnet et al., 2016 |  | COY2 |  | underground mine |  |  |  |  | ore material | polished section | grab | mineral separate | [5 empty] | mineralisation |  |  |  | sphalerite |  |  | BS |  |  |  | galena, pyrite, marcasite, fluorite, calcite, dolomite, baryte, bitumen | Polished thin and thick sections; crystals treated with dilute hypochlorite (NaClO) solution for etching; oriented sphalerite crystal cut perpendicular to [111] | EMPA, LA-ICPMS, ICP-MS, ICP-OES | Cameca SX 100 microprobe; 193 nm Microlas Pro ArF Excimer coupled to an Agilent 7500c quadripole mass spectrometer | Laboratoire Geo Ressources, Universite de Lorraine-CNRS-CREGU, Nancy, France | Major elements: accelerating voltage 20 kV, beam current 20 nA, counting time 10 s; Trace elements: acceleration voltage 25 kV, beam current 150 nA; LA-ICP-MS: 5 µm steps, acquisition time 0.5 s per step | Ge-free sphalerite (Santander's blende) for Zn and S; FeS2 pyrite for Fe; native copper for Cu; GaAs for Ga; cadmium metal for Cd; zinc concentration determined by EMPA used as internal standard for LA-ICP-MS | 4.1 | [19 empty] | 4207 | [11 empty] | 608 | [9 empty] | 18327 |  | 23 |  |  |  | 158 | [37 empty] | 19.1 | [15 empty] | 30.2 | [39 empty] | 59.4 |  |  |  |  | 2016 | Bonnet, J., Mosser-Ruck, R., Caumon, M.-C., Rouer, O., Andre-Mayer, A.-S., Cauzid, J., and Peiffert, C. (2016), Trace Element Distribution in Sphalerite from the Tennessee MVT Deposits, USA, by Combined EMPA, LA-ICP-MS, Raman Spectroscopy, and Crystallography, The Canadian Mineralogist, 54, 1261–1284 |  | USA | Tennessee