## Sheet1
Uploaded | deposit_name | deposit_local_id | deposit_environment | deposit_group | deposit_type | primary_commodities | secondary_commodities | all_commodities | deposit_source | sample_uid | sample_name | sample_local_id | feature_type | feature_name | feature_uid | top_depth_m | bottom_depth_m | sample_deposit_relation | sample_type | sampling_method | material_class | material_class_comments | province | strat_unit_name | strat_unit_uid | strat_grouping | earth_material_group | earth_material_qualifier | earth_material | metamorphic_grade | mineral | paragenetic_stage | mode_of_occurrence | texture | color | alteration | sample_description | associated_minerals | sample_preparation | analytical_method | instrument_type_model | laboratory_location/if reported | operating_conditions/if reported | standards_used/if reported | ag_ppm | ag_detection_limit | al_ppm | al_detection_limit | as_ppm | as_detection_limit | au_ppm | au_detection_limit | b_ppm | b_detection_limit | ba_ppm | ba_detection_limit | be_ppm | be_detection_limit | bi_ppm | bi_detection_limit | br_ppm | br_detection_limit | ca_ppm | ca_detection_limit | cd_ppm | cd_detection_limit | ce_ppm | ce_detection_limit | cl_ppm | cl_detection_limit | co_ppm | co_detection_limit | cr_ppm | cr_detection_limit | cs_ppm | cs_detection_limit | cu_ppm | cu_detection_limit | dy_ppm | dy_detection_limit | er_ppm | er_detection_limit | eu_ppm | eu_detection_limit | f_ppm | f_detection_limit | fe_ppm | fe_detection_limit | ga_ppm | ga_detection_limit | gd_ppm | gd_detection_limit | ge_ppm | ge_detection_limit | hf_ppm | hf_detection_limit | hg_ppm | hg_detection_limit | ho_ppm | ho_detection_limit | in_ppm | in_detection_limit | ir_ppm | ir_detection_limit | k_ppm | k_detection_limit | la_ppm | la_detection_limit | li_ppm | li_detection_limit | lu_ppm | lu_detection_limit | mg_ppm | mg_detection_limit | mn_ppm | mn_detection_limit | mo_ppm | mo_detection_limit | na_ppm | na_detection_limit | nb_ppm | nb_detection_limit | nd_ppm | nd_detection_limit | ni_ppm | ni_detection_limit | os_ppm | os_detection_limit | p_ppm | p_detection_limit | pb_ppm | pb_detection_limit | pd_ppm | pd_detection_limit | pr_ppm | pr_detection_limit | pt_ppm | pt_detection_limit | rb_ppm | rb_detection_limit | re_ppm | re_detection_limit | rh_ppm | rh_detection_limit | ru_ppm | ru_detection_limit | s_ppm | s_detection_limit | sb_ppm | sb_detection_limit | sc_ppm | sc_detection_limit | se_ppm | se_detection_limit | si_ppm | si_detection_limit | sm_ppm | sm_detection_limit | sn_ppm | sn_detection_limit | sr_ppm | sr_detection_limit | ta_ppm | ta_detection_limit | tb_ppm | tb_detection_limit | te_ppm | te_detection_limit | th_ppm | th_detection_limit | ti_ppm | ti_detection_limit | tl_ppm | tl_detection_limit | tm_ppm | tm_detection_limit | u_ppm | u_detection_limit | v_ppm | v_detection_limit | w_ppm | w_detection_limit | y_ppm | y_detection_limit | yb_ppm | yb_detection_limit | zn_ppm | zn_detection_limit | zr_ppm | zr_detection_limit | analysis_datetime | publication_date | sample_source | submitter | country | state | deposit_longitude_wgs84 | deposit_latitude_wgs84 | sample_longitude_wgs84 | sample_latitude_wgs84 | sample_easting | sample_northing | sample_utm_zone | sample_location_description | location_source | location_accuracy | comments | last_update
| Broken Hill, Bleikvassli, Mofjellet, Oravita, Toroiaga, Kapp Mineral |  | Seafloor hydrothermal | Sedimentary Exhalative (SEDEX) | SEDEX zinc-lead | Zn, Pb | Cu, Ag | Zn, Pb, Cu, Ag | George et al., 2016 |  | St. | St.-1 | [5 empty] | ore material | polished section |  | mineral separate | [5 empty] | mineralisation |  |  |  | sphalerite, galena, chalcopyrite | [6 empty] | pyrite | polished block | LA-ICPMS | Resonetics M-50-LR 193 nm Excimer laser attached to an Agilent 7700cx Quadrupole ICP mass spectrometer | Adelaide Microscopy | Spot analysis: 26 μm spot size (sphalerite and chalcopyrite), 8 μm spot size (galena), 100 mJ energy output (sphalerite/chalcopyrite), 80 mJ energy output (galena), 10 Hz repetition rate, UHP He carrier gas (0.7 L/min), Ar (0.93 L/min); dwell time 0.01 s except In, Au, Tl at 0.05 s; 60 s total acquisition (30 s background + 30 s ablation). Mapping: 7–10 μm spot size, 10 μm/s scan speed, 10 Hz repetition rate, 100 mJ energy output, dwell time 0.01 s except In, Au, Tl at 0.05 s, total sweep time 0.481 s | MASS-1 (formerly PS-1) sulphide reference material (Wilson et al., 2002) | 1.8 |  |  |  | 0.05 | [9 empty] | 0 | [5 empty] | 139 | [5 empty] | 8400 | [5 empty] | 24 | [9 empty] | 362 |  | 0.48 | [7 empty] | 0.06 |  |  |  | 9.1 | [47 empty] | 0.63 |  |  |  | 3.6 | [5 empty] | 51 | [7 empty] | 0.03 | [5 empty] | 0 | [13 empty] | 1150 |  |  |  |  | 2016 | L.L. George et al. (2016), Ore Geology Reviews 77, 97–116 |  | AUS, NOR, ROU | New South Wales
| Broken Hill, Bleikvassli, Mofjellet, Oravita, Toroiaga, Kapp Mineral |  | Seafloor hydrothermal | Sedimentary Exhalative (SEDEX) | SEDEX zinc-lead | Zn, Pb | Cu, Ag | Zn, Pb, Cu, Ag | George et al., 2016 |  | Galena | Galena-1 | [5 empty] | ore material | polished section |  | mineral separate | [5 empty] | mineralisation |  |  |  | sphalerite, galena, chalcopyrite | [6 empty] | pyrite | polished block | LA-ICPMS | Resonetics M-50-LR 193 nm Excimer laser attached to an Agilent 7700cx Quadrupole ICP mass spectrometer | Adelaide Microscopy | Spot analysis: 26 μm spot size (sphalerite and chalcopyrite), 8 μm spot size (galena), 100 mJ energy output (sphalerite/chalcopyrite), 80 mJ energy output (galena), 10 Hz repetition rate, UHP He carrier gas (0.7 L/min), Ar (0.93 L/min); dwell time 0.01 s except In, Au, Tl at 0.05 s; 60 s total acquisition (30 s background + 30 s ablation). Mapping: 7–10 μm spot size, 10 μm/s scan speed, 10 Hz repetition rate, 100 mJ energy output, dwell time 0.01 s except In, Au, Tl at 0.05 s, total sweep time 0.481 s | MASS-1 (formerly PS-1) sulphide reference material (Wilson et al., 2002) | 1.1 |  |  |  | 19 | [9 empty] | 0.06 | [5 empty] | 258 | [5 empty] | 9 | [5 empty] | 50 | [11 empty] | 5 | [7 empty] | 1509 |  |  |  | 1574 | [47 empty] | 0.02 |  |  |  | 0.18 | [5 empty] | 16 | [7 empty] | 2 | [5 empty] | 10 | [13 empty] | 0.09 |  |  |  |  | 2016 | L.L. George et al. (2016), Ore Geology Reviews 77, 97–116 |  | AUS, NOR, ROU | New South Wales
| Broken Hill, Bleikvassli, Mofjellet, Oravita, Toroiaga, Kapp Mineral |  | Seafloor hydrothermal | Sedimentary Exhalative (SEDEX) | SEDEX zinc-lead | Zn, Pb | Cu, Ag | Zn, Pb, Cu, Ag | George et al., 2016 |  | Chalcopyrite | Chalcopyrite-1 | [5 empty] | ore material | polished section |  | mineral separate | [5 empty] | mineralisation |  |  |  | sphalerite, galena, chalcopyrite | [6 empty] | pyrite | polished block | LA-ICPMS | Resonetics M-50-LR 193 nm Excimer laser attached to an Agilent 7700cx Quadrupole ICP mass spectrometer | Adelaide Microscopy | Spot analysis: 26 μm spot size (sphalerite and chalcopyrite), 8 μm spot size (galena), 100 mJ energy output (sphalerite/chalcopyrite), 80 mJ energy output (galena), 10 Hz repetition rate, UHP He carrier gas (0.7 L/min), Ar (0.93 L/min); dwell time 0.01 s except In, Au, Tl at 0.05 s; 60 s total acquisition (30 s background + 30 s ablation). Mapping: 7–10 μm spot size, 10 μm/s scan speed, 10 Hz repetition rate, 100 mJ energy output, dwell time 0.01 s except In, Au, Tl at 0.05 s, total sweep time 0.481 s | MASS-1 (formerly PS-1) sulphide reference material (Wilson et al., 2002) | 0.04 |  |  |  | 1120 | [9 empty] | 0.04 | [5 empty] | 5 | [5 empty] | 43 | [5 empty] | 245967 | [19 empty] | 0.53 |  |  |  | 71 | [47 empty] | 0.69 |  |  |  | 0.06 | [5 empty] | 3.1 | [7 empty] | 3.9 | [5 empty] | 0 | [13 empty] | 3.3 |  |  |  |  | 2016 | L.L. George et al. (2016), Ore Geology Reviews 77, 97–116 |  | AUS, NOR, ROU | New South Wales
| Broken Hill, Bleikvassli, Mofjellet, Oravita, Toroiaga, Kapp Mineral |  | Seafloor hydrothermal | Sedimentary Exhalative (SEDEX) | SEDEX zinc-lead | Zn, Pb | Cu, Ag | Zn, Pb, Cu, Ag | George et al., 2016 |  | Romania | Romania-1 | [5 empty] | ore material | polished section |  | mineral separate | [5 empty] | mineralisation |  |  |  | sphalerite, galena, chalcopyrite | [6 empty] | pyrite | polished block | LA-ICPMS | Resonetics M-50-LR 193 nm Excimer laser attached to an Agilent 7700cx Quadrupole ICP mass spectrometer | Adelaide Microscopy | Spot analysis: 26 μm spot size (sphalerite and chalcopyrite), 8 μm spot size (galena), 100 mJ energy output (sphalerite/chalcopyrite), 80 mJ energy output (galena), 10 Hz repetition rate, UHP He carrier gas (0.7 L/min), Ar (0.93 L/min); dwell time 0.01 s except In, Au, Tl at 0.05 s; 60 s total acquisition (30 s background + 30 s ablation). Mapping: 7–10 μm spot size, 10 μm/s scan speed, 10 Hz repetition rate, 100 mJ energy output, dwell time 0.01 s except In, Au, Tl at 0.05 s, total sweep time 0.481 s | MASS-1 (formerly PS-1) sulphide reference material (Wilson et al., 2002) | 0.06 |  |  |  | 0.99 | [9 empty] | 0.01 | [5 empty] | 2.7 | [5 empty] | 0.11 | [5 empty] | 3.1 | [11 empty] | 0.13 | [7 empty] | 0.01 |  |  |  | 0 | [47 empty] | 0 |  |  |  | 0 | [5 empty] | 0.06 | [7 empty] | 0.02 | [5 empty] | 0.04 | [13 empty] | 0.01 |  |  |  |  | 2016 | L.L. George et al. (2016), Ore Geology Reviews 77, 97–116 |  | AUS, NOR, ROU | New South Wales
| Broken Hill, Bleikvassli, Mofjellet, Oravita, Toroiaga, Kapp Mineral |  | Seafloor hydrothermal | Sedimentary Exhalative (SEDEX) | SEDEX zinc-lead | Zn, Pb | Cu, Ag | Zn, Pb, Cu, Ag | George et al., 2016 |  | Galena | Galena-1 | [5 empty] | ore material | polished section |  | mineral separate | [5 empty] | mineralisation |  |  |  | sphalerite, galena, chalcopyrite | [6 empty] | pyrite | polished block | LA-ICPMS | Resonetics M-50-LR 193 nm Excimer laser attached to an Agilent 7700cx Quadrupole ICP mass spectrometer | Adelaide Microscopy | Spot analysis: 26 μm spot size (sphalerite and chalcopyrite), 8 μm spot size (galena), 100 mJ energy output (sphalerite/chalcopyrite), 80 mJ energy output (galena), 10 Hz repetition rate, UHP He carrier gas (0.7 L/min), Ar (0.93 L/min); dwell time 0.01 s except In, Au, Tl at 0.05 s; 60 s total acquisition (30 s background + 30 s ablation). Mapping: 7–10 μm spot size, 10 μm/s scan speed, 10 Hz repetition rate, 100 mJ energy output, dwell time 0.01 s except In, Au, Tl at 0.05 s, total sweep time 0.481 s | MASS-1 (formerly PS-1) sulphide reference material (Wilson et al., 2002) | 83 |  |  |  | 0.29 | [9 empty] | 0.01 | [5 empty] | 0.12 | [5 empty] | 76 | [5 empty] | 0.17 | [9 empty] | 3.3 |  | 28 | [7 empty] | 1.9 |  |  |  | 1.6 | [47 empty] | 0.66 |  |  |  | 1.8 | [5 empty] | 0.02 | [7 empty] | 0.18 | [5 empty] | 0.05 | [13 empty] | 4.4 |  |  |  |  | 2016 | L.L. George et al. (2016), Ore Geology Reviews 77, 97–116 |  | AUS, NOR, ROU | New South Wales
| Broken Hill, Bleikvassli, Mofjellet, Oravita, Toroiaga, Kapp Mineral |  | Seafloor hydrothermal | Sedimentary Exhalative (SEDEX) | SEDEX zinc-lead | Zn, Pb | Cu, Ag | Zn, Pb, Cu, Ag | George et al., 2016 |  | Chalcopyrite | Chalcopyrite-1 | [5 empty] | ore material | polished section |  | mineral separate | [5 empty] | mineralisation |  |  |  | sphalerite, galena, chalcopyrite | [6 empty] | pyrite | polished block | LA-ICPMS | Resonetics M-50-LR 193 nm Excimer laser attached to an Agilent 7700cx Quadrupole ICP mass spectrometer | Adelaide Microscopy | Spot analysis: 26 μm spot size (sphalerite and chalcopyrite), 8 μm spot size (galena), 100 mJ energy output (sphalerite/chalcopyrite), 80 mJ energy output (galena), 10 Hz repetition rate, UHP He carrier gas (0.7 L/min), Ar (0.93 L/min); dwell time 0.01 s except In, Au, Tl at 0.05 s; 60 s total acquisition (30 s background + 30 s ablation). Mapping: 7–10 μm spot size, 10 μm/s scan speed, 10 Hz repetition rate, 100 mJ energy output, dwell time 0.01 s except In, Au, Tl at 0.05 s, total sweep time 0.481 s | MASS-1 (formerly PS-1) sulphide reference material (Wilson et al., 2002) | 1.8 |  |  |  | 0 | [9 empty] | 0 | [5 empty] | 0 | [5 empty] | 1.6 | [5 empty] | 0 | [9 empty] | 0.06 |  | 0.47 | [11 empty] | 0.03 | [47 empty] | 0.01 |  |  |  | 0.03 | [5 empty] | 0 | [7 empty] | 0 | [5 empty] | 0 | [13 empty] | 0.12 |  |  |  |  | 2016 | L.L. George et al. (2016), Ore Geology Reviews 77, 97–116 |  | AUS, NOR, ROU | New South Wales
| Broken Hill, Bleikvassli, Mofjellet, Oravita, Toroiaga, Kapp Mineral |  | Seafloor hydrothermal | Sedimentary Exhalative (SEDEX) | SEDEX zinc-lead | Zn, Pb | Cu, Ag | Zn, Pb, Cu, Ag | George et al., 2016 |  | Sphalerite | Sphalerite-1 | [5 empty] | ore material | polished section |  | mineral separate | [5 empty] | mineralisation |  |  |  | sphalerite, galena, chalcopyrite | [6 empty] | pyrite | polished block | LA-ICPMS | Resonetics M-50-LR 193 nm Excimer laser attached to an Agilent 7700cx Quadrupole ICP mass spectrometer | Adelaide Microscopy | Spot analysis: 26 μm spot size (sphalerite and chalcopyrite), 8 μm spot size (galena), 100 mJ energy output (sphalerite/chalcopyrite), 80 mJ energy output (galena), 10 Hz repetition rate, UHP He carrier gas (0.7 L/min), Ar (0.93 L/min); dwell time 0.01 s except In, Au, Tl at 0.05 s; 60 s total acquisition (30 s background + 30 s ablation). Mapping: 7–10 μm spot size, 10 μm/s scan speed, 10 Hz repetition rate, 100 mJ energy output, dwell time 0.01 s except In, Au, Tl at 0.05 s, total sweep time 0.481 s | MASS-1 (formerly PS-1) sulphide reference material (Wilson et al., 2002) | 0.71 |  |  |  | 0.01 | [9 empty] | 0 | [5 empty] | 0 | [5 empty] | 2 | [5 empty] | 0.01 | [9 empty] | 0.09 |  | 0.18 | [7 empty] | 0.03 |  |  |  | 0.05 | [47 empty] | 0.02 |  |  |  | 1.1 | [5 empty] | 0 | [7 empty] | 0 | [5 empty] | 7.1 | [13 empty] | 0.26 |  |  |  |  | 2016 | L.L. George et al. (2016), Ore Geology Reviews 77, 97–116 |  | AUS, NOR, ROU | New South Wales
| Broken Hill, Bleikvassli, Mofjellet, Oravita, Toroiaga, Kapp Mineral |  | Seafloor hydrothermal | Sedimentary Exhalative (SEDEX) | SEDEX zinc-lead | Zn, Pb | Cu, Ag | Zn, Pb, Cu, Ag | George et al., 2016 |  | Norway | Norway-1 | [5 empty] | ore material | polished section |  | mineral separate | [5 empty] | mineralisation |  |  |  | sphalerite, galena, chalcopyrite | [6 empty] | pyrite | polished block | LA-ICPMS | Resonetics M-50-LR 193 nm Excimer laser attached to an Agilent 7700cx Quadrupole ICP mass spectrometer | Adelaide Microscopy | Spot analysis: 26 μm spot size (sphalerite and chalcopyrite), 8 μm spot size (galena), 100 mJ energy output (sphalerite/chalcopyrite), 80 mJ energy output (galena), 10 Hz repetition rate, UHP He carrier gas (0.7 L/min), Ar (0.93 L/min); dwell time 0.01 s except In, Au, Tl at 0.05 s; 60 s total acquisition (30 s background + 30 s ablation). Mapping: 7–10 μm spot size, 10 μm/s scan speed, 10 Hz repetition rate, 100 mJ energy output, dwell time 0.01 s except In, Au, Tl at 0.05 s, total sweep time 0.481 s | MASS-1 (formerly PS-1) sulphide reference material (Wilson et al., 2002) | 12 |  |  |  | 6.9 | [9 empty] | 5.5 | [5 empty] | 15 | [5 empty] | 3.9 | [5 empty] | 58 | [11 empty] | 10 | [7 empty] | 0.08 |  |  |  | 0.1 | [47 empty] | 0.03 |  |  |  | 0.19 | [5 empty] | 2.7 | [7 empty] | 0.5 | [19 empty] | 0.35 |  |  |  |  | 2016 | L.L. George et al. (2016), Ore Geology Reviews 77, 97–116 |  | AUS, NOR, ROU | New South Wales
| Broken Hill, Bleikvassli, Mofjellet, Oravita, Toroiaga, Kapp Mineral |  | Seafloor hydrothermal | Sedimentary Exhalative (SEDEX) | SEDEX zinc-lead | Zn, Pb | Cu, Ag | Zn, Pb, Cu, Ag | George et al., 2016 |  | Australia | Australia-1 | [5 empty] | ore material | polished section |  | mineral separate | [5 empty] | mineralisation |  |  |  | sphalerite, galena, chalcopyrite | [6 empty] | pyrite | polished block | LA-ICPMS | Resonetics M-50-LR 193 nm Excimer laser attached to an Agilent 7700cx Quadrupole ICP mass spectrometer | Adelaide Microscopy | Spot analysis: 26 μm spot size (sphalerite and chalcopyrite), 8 μm spot size (galena), 100 mJ energy output (sphalerite/chalcopyrite), 80 mJ energy output (galena), 10 Hz repetition rate, UHP He carrier gas (0.7 L/min), Ar (0.93 L/min); dwell time 0.01 s except In, Au, Tl at 0.05 s; 60 s total acquisition (30 s background + 30 s ablation). Mapping: 7–10 μm spot size, 10 μm/s scan speed, 10 Hz repetition rate, 100 mJ energy output, dwell time 0.01 s except In, Au, Tl at 0.05 s, total sweep time 0.481 s | MASS-1 (formerly PS-1) sulphide reference material (Wilson et al., 2002) | 1.5 |  |  |  | 0.17 | [9 empty] | 4.6 | [5 empty] | 0.88 | [5 empty] | 0.11 | [5 empty] | 3.3 | [11 empty] | 0.29 | [7 empty] | 0.01 |  |  |  | 0 | [47 empty] | 0 |  |  |  | 0.01 | [5 empty] | 0.03 | [7 empty] | 0.03 | [5 empty] | 0.03 | [13 empty] | 0.01 |  |  |  |  | 2016 | L.L. George et al. (2016), Ore Geology Reviews 77, 97–116 |  | AUS, NOR, ROU | New South Wales
| Herja |  | Seafloor hydrothermal | Sedimentary Exhalative (SEDEX) | SEDEX zinc-lead | Zn, Pb | Cu, Ag | Zn, Pb, Cu, Ag | George et al., 2016 |  | Hj13_Sphalerite | [6 empty] | ore material | polished section |  | mineral separate | [5 empty] | mineralisation |  |  |  | sphalerite | [6 empty] | pyrite | polished block | LA-ICPMS | Resonetics M-50-LR 193 nm Excimer laser attached to an Agilent 7700cx Quadrupole ICP mass spectrometer | Adelaide Microscopy | Spot analysis: 26 μm spot size (sphalerite and chalcopyrite), 8 μm spot size (galena), 100 mJ energy output (sphalerite/chalcopyrite), 80 mJ energy output (galena), 10 Hz repetition rate, UHP He carrier gas (0.7 L/min), Ar (0.93 L/min); dwell time 0.01 s except In, Au, Tl at 0.05 s; 60 s total acquisition (30 s background + 30 s ablation). Mapping: 7–10 μm spot size, 10 μm/s scan speed, 10 Hz repetition rate, 100 mJ energy output, dwell time 0.01 s except In, Au, Tl at 0.05 s, total sweep time 0.481 s | MASS-1 (formerly PS-1) sulphide reference material (Wilson et al., 2002) | 1.4 |  |  |  | 0.05 | [9 empty] | 0 | [5 empty] | 1045 | [5 empty] | 76 | [5 empty] | 585 | [9 empty] | 88022 |  | 1.7 | [7 empty] | 0.6 |  |  |  | 4.4 | [13 empty] | 2392 | [33 empty] | 0.32 |  |  |  | 3.6 | [5 empty] | 38 | [7 empty] | 0.02 | [5 empty] | 0 | [18 empty] | 2016 | L.L. George et al. (2016), Ore Geology Reviews 77, 97–116 |  | AUS, NOR, ROU | New South Wales
| Herja |  | Seafloor hydrothermal | Sedimentary Exhalative (SEDEX) | SEDEX zinc-lead | Zn, Pb | Cu, Ag | Zn, Pb, Cu, Ag | George et al., 2016 |  | Hj13_Galena | [6 empty] | ore material | polished section |  | mineral separate | [5 empty] | mineralisation |  |  |  | galena | [6 empty] | pyrite | polished block | LA-ICPMS | Resonetics M-50-LR 193 nm Excimer laser attached to an Agilent 7700cx Quadrupole ICP mass spectrometer | Adelaide Microscopy | Spot analysis: 26 μm spot size (sphalerite and chalcopyrite), 8 μm spot size (galena), 100 mJ energy output (sphalerite/chalcopyrite), 80 mJ energy output (galena), 10 Hz repetition rate, UHP He carrier gas (0.7 L/min), Ar (0.93 L/min); dwell time 0.01 s except In, Au, Tl at 0.05 s; 60 s total acquisition (30 s background + 30 s ablation). Mapping: 7–10 μm spot size, 10 μm/s scan speed, 10 Hz repetition rate, 100 mJ energy output, dwell time 0.01 s except In, Au, Tl at 0.05 s, total sweep time 0.481 s | MASS-1 (formerly PS-1) sulphide reference material (Wilson et al., 2002) | 1574 |  |  |  | 1.1 | [9 empty] | 179 | [5 empty] | 16 | [5 empty] | 0.09 | [5 empty] | 5 | [9 empty] | 50 |  | 0.18 | [7 empty] | 0.06 |  |  |  | 0.02 | [13 empty] | 9 | [33 empty] | 1509 |  |  |  | 258 | [5 empty] | 2 | [7 empty] | 10 | [5 empty] | 0.21 | [18 empty] | 2016 | L.L. George et al. (2016), Ore Geology Reviews 77, 97–116 |  | AUS, NOR, ROU | New South Wales
| Herja |  | Seafloor hydrothermal | Sedimentary Exhalative (SEDEX) | SEDEX zinc-lead | Zn, Pb | Cu, Ag | Zn, Pb, Cu, Ag | George et al., 2016 |  | Hj13_Chalcopyrite | [6 empty] | ore material | polished section |  | mineral separate | [5 empty] | mineralisation |  |  |  | chalcopyrite | [6 empty] | pyrite | polished block | LA-ICPMS | Resonetics M-50-LR 193 nm Excimer laser attached to an Agilent 7700cx Quadrupole ICP mass spectrometer | Adelaide Microscopy | Spot analysis: 26 μm spot size (sphalerite and chalcopyrite), 8 μm spot size (galena), 100 mJ energy output (sphalerite/chalcopyrite), 80 mJ energy output (galena), 10 Hz repetition rate, UHP He carrier gas (0.7 L/min), Ar (0.93 L/min); dwell time 0.01 s except In, Au, Tl at 0.05 s; 60 s total acquisition (30 s background + 30 s ablation). Mapping: 7–10 μm spot size, 10 μm/s scan speed, 10 Hz repetition rate, 100 mJ energy output, dwell time 0.01 s except In, Au, Tl at 0.05 s, total sweep time 0.481 s | MASS-1 (formerly PS-1) sulphide reference material (Wilson et al., 2002) | 71 |  |  |  | 0.04 | [9 empty] | 0 | [5 empty] | 3.1 | [5 empty] | 3.3 | [15 empty] | 245967 |  | 0.06 | [7 empty] | 0.04 |  |  |  | 0.669 | [13 empty] | 43 | [33 empty] | 0.53 |  |  |  | 5 | [5 empty] | 3.9 | [7 empty] | 0 | [5 empty] | 0.01 | [18 empty] | 2016 | L.L. George et al. (2016), Ore Geology Reviews 77, 97–116 |  | AUS, NOR, ROU | New South Wales
| Toroiaga |  | Seafloor hydrothermal | Sedimentary Exhalative (SEDEX) | SEDEX zinc-lead | Zn, Pb | Cu, Ag | Zn, Pb, Cu, Ag | George et al., 2016 |  | TOR191_Sphalerite | [6 empty] | ore material | polished section |  | mineral separate | [5 empty] | mineralisation |  |  |  | sphalerite | [6 empty] | pyrite | polished block | LA-ICPMS | Resonetics M-50-LR 193 nm Excimer laser attached to an Agilent 7700cx Quadrupole ICP mass spectrometer | Adelaide Microscopy | Spot analysis: 26 μm spot size (sphalerite and chalcopyrite), 8 μm spot size (galena), 100 mJ energy output (sphalerite/chalcopyrite), 80 mJ energy output (galena), 10 Hz repetition rate, UHP He carrier gas (0.7 L/min), Ar (0.93 L/min); dwell time 0.01 s except In, Au, Tl at 0.05 s; 60 s total acquisition (30 s background + 30 s ablation). Mapping: 7–10 μm spot size, 10 μm/s scan speed, 10 Hz repetition rate, 100 mJ energy output, dwell time 0.01 s except In, Au, Tl at 0.05 s, total sweep time 0.481 s | MASS-1 (formerly PS-1) sulphide reference material (Wilson et al., 2002) | 0.54 |  |  |  | 1.7 | [9 empty] | 0 | [5 empty] | 4109 | [5 empty] | 0.02 | [5 empty] | 47 | [9 empty] | 70815 |  | 1.4 | [7 empty] | 8.2 |  |  |  | 27 | [13 empty] | 1035 | [33 empty] | 0.06 |  |  |  | 1 | [5 empty] | 0.22 | [7 empty] | 0.01 | [5 empty] | 0 | [18 empty] | 2016 | L.L. George et al. (2016), Ore Geology Reviews 77, 97–116 |  | AUS, NOR, ROU | New South Wales
| Toroiaga |  | Seafloor hydrothermal | Sedimentary Exhalative (SEDEX) | SEDEX zinc-lead | Zn, Pb | Cu, Ag | Zn, Pb, Cu, Ag | George et al., 2016 |  | TOR191_Galena | [6 empty] | ore material | polished section |  | mineral separate | [5 empty] | mineralisation |  |  |  | galena | [6 empty] | pyrite | polished block | LA-ICPMS | Resonetics M-50-LR 193 nm Excimer laser attached to an Agilent 7700cx Quadrupole ICP mass spectrometer | Adelaide Microscopy | Spot analysis: 26 μm spot size (sphalerite and chalcopyrite), 8 μm spot size (galena), 100 mJ energy output (sphalerite/chalcopyrite), 80 mJ energy output (galena), 10 Hz repetition rate, UHP He carrier gas (0.7 L/min), Ar (0.93 L/min); dwell time 0.01 s except In, Au, Tl at 0.05 s; 60 s total acquisition (30 s background + 30 s ablation). Mapping: 7–10 μm spot size, 10 μm/s scan speed, 10 Hz repetition rate, 100 mJ energy output, dwell time 0.01 s except In, Au, Tl at 0.05 s, total sweep time 0.481 s | MASS-1 (formerly PS-1) sulphide reference material (Wilson et al., 2002) | 2791 |  |  |  | 27 | [9 empty] | 1687 | [5 empty] | 311 | [5 empty] | 0.17 | [5 empty] | 5.4 | [9 empty] | 55 |  | 0.07 | [7 empty] | 5.7 |  |  |  | 0.13 | [13 empty] | 7.9 | [33 empty] | 822 |  |  |  | 56 | [5 empty] | 3 | [13 empty] | 0.41 | [18 empty] | 2016 | L.L. George et al. (2016), Ore Geology Reviews 77, 97–116 |  | AUS, NOR, ROU | New South Wales
| Toroiaga |  | Seafloor hydrothermal | Sedimentary Exhalative (SEDEX) | SEDEX zinc-lead | Zn, Pb | Cu, Ag | Zn, Pb, Cu, Ag | George et al., 2016 |  | TOR191_Chalcopyrite | [6 empty] | ore material | polished section |  | mineral separate | [5 empty] | mineralisation |  |  |  | chalcopyrite | [6 empty] | pyrite | polished block | LA-ICPMS | Resonetics M-50-LR 193 nm Excimer laser attached to an Agilent 7700cx Quadrupole ICP mass spectrometer | Adelaide Microscopy | Spot analysis: 26 μm spot size (sphalerite and chalcopyrite), 8 μm spot size (galena), 100 mJ energy output (sphalerite/chalcopyrite), 80 mJ energy output (galena), 10 Hz repetition rate, UHP He carrier gas (0.7 L/min), Ar (0.93 L/min); dwell time 0.01 s except In, Au, Tl at 0.05 s; 60 s total acquisition (30 s background + 30 s ablation). Mapping: 7–10 μm spot size, 10 μm/s scan speed, 10 Hz repetition rate, 100 mJ energy output, dwell time 0.01 s except In, Au, Tl at 0.05 s, total sweep time 0.481 s | MASS-1 (formerly PS-1) sulphide reference material (Wilson et al., 2002) | 54 |  |  |  | 0.46 | [9 empty] | 0 | [5 empty] | 17 | [5 empty] | 0.03 | [15 empty] | 246711 |  | 0.22 | [7 empty] | 39 |  |  |  | 14 | [13 empty] | 0.83 | [33 empty] | 0.3 |  |  |  | 0.75 | [5 empty] | 11 | [7 empty] | 0.01 | [5 empty] | 0 | [18 empty] | 2016 | L.L. George et al. (2016), Ore Geology Reviews 77, 97–116 |  | AUS, NOR, ROU | New South Wales
| Toroiaga |  | Seafloor hydrothermal | Sedimentary Exhalative (SEDEX) | SEDEX zinc-lead | Zn, Pb | Cu, Ag | Zn, Pb, Cu, Ag | George et al., 2016 |  | TOR197_Sphalerite | [6 empty] | ore material | polished section |  | mineral separate | [5 empty] | mineralisation |  |  |  | sphalerite | [6 empty] | pyrite | polished block | LA-ICPMS | Resonetics M-50-LR 193 nm Excimer laser attached to an Agilent 7700cx Quadrupole ICP mass spectrometer | Adelaide Microscopy | Spot analysis: 26 μm spot size (sphalerite and chalcopyrite), 8 μm spot size (galena), 100 mJ energy output (sphalerite/chalcopyrite), 80 mJ energy output (galena), 10 Hz repetition rate, UHP He carrier gas (0.7 L/min), Ar (0.93 L/min); dwell time 0.01 s except In, Au, Tl at 0.05 s; 60 s total acquisition (30 s background + 30 s ablation). Mapping: 7–10 μm spot size, 10 μm/s scan speed, 10 Hz repetition rate, 100 mJ energy output, dwell time 0.01 s except In, Au, Tl at 0.05 s, total sweep time 0.481 s | MASS-1 (formerly PS-1) sulphide reference material (Wilson et al., 2002) | 0.36 |  |  |  | 1.6 | [9 empty] | 0 | [5 empty] | 4337 | [5 empty] | 0.05 | [5 empty] | 52 | [9 empty] | 75230 |  | 1.3 | [7 empty] | 8 |  |  |  | 19 | [13 empty] | 1004 | [33 empty] | 0.05 |  |  |  | 0.74 | [5 empty] | 0.23 | [7 empty] | 0.01 | [5 empty] | 0 | [18 empty] | 2016 | L.L. George et al. (2016), Ore Geology Reviews 77, 97–116 |  | AUS, NOR, ROU | New South Wales
| Toroiaga |  | Seafloor hydrothermal | Sedimentary Exhalative (SEDEX) | SEDEX zinc-lead | Zn, Pb | Cu, Ag | Zn, Pb, Cu, Ag | George et al., 2016 |  | TOR197_Galena | [6 empty] | ore material | polished section |  | mineral separate | [5 empty] | mineralisation |  |  |  | galena | [6 empty] | pyrite | polished block | LA-ICPMS | Resonetics M-50-LR 193 nm Excimer laser attached to an Agilent 7700cx Quadrupole ICP mass spectrometer | Adelaide Microscopy | Spot analysis: 26 μm spot size (sphalerite and chalcopyrite), 8 μm spot size (galena), 100 mJ energy output (sphalerite/chalcopyrite), 80 mJ energy output (galena), 10 Hz repetition rate, UHP He carrier gas (0.7 L/min), Ar (0.93 L/min); dwell time 0.01 s except In, Au, Tl at 0.05 s; 60 s total acquisition (30 s background + 30 s ablation). Mapping: 7–10 μm spot size, 10 μm/s scan speed, 10 Hz repetition rate, 100 mJ energy output, dwell time 0.01 s except In, Au, Tl at 0.05 s, total sweep time 0.481 s | MASS-1 (formerly PS-1) sulphide reference material (Wilson et al., 2002) | 1321 |  |  |  | 118 | [9 empty] | 190 | [5 empty] | 171 | [5 empty] | 0.33 | [5 empty] | 6.8 | [9 empty] | 344 |  | 0.51 | [7 empty] | 4.7 |  |  |  | 0.1 | [13 empty] | 7.6 | [33 empty] | 1321 |  |  |  | 828 | [5 empty] | 4.7 | [7 empty] | 14 | [5 empty] | 0.35 | [18 empty] | 2016 | L.L. George et al. (2016), Ore Geology Reviews 77, 97–116 |  | AUS, NOR, ROU | New South Wales
| Toroiaga |  | Seafloor hydrothermal | Sedimentary Exhalative (SEDEX) | SEDEX zinc-lead | Zn, Pb | Cu, Ag | Zn, Pb, Cu, Ag | George et al., 2016 |  | TOR197_Chalcopyrite | [6 empty] | ore material | polished section |  | mineral separate | [5 empty] | mineralisation |  |  |  | chalcopyrite | [6 empty] | pyrite | polished block | LA-ICPMS | Resonetics M-50-LR 193 nm Excimer laser attached to an Agilent 7700cx Quadrupole ICP mass spectrometer | Adelaide Microscopy | Spot analysis: 26 μm spot size (sphalerite and chalcopyrite), 8 μm spot size (galena), 100 mJ energy output (sphalerite/chalcopyrite), 80 mJ energy output (galena), 10 Hz repetition rate, UHP He carrier gas (0.7 L/min), Ar (0.93 L/min); dwell time 0.01 s except In, Au, Tl at 0.05 s; 60 s total acquisition (30 s background + 30 s ablation). Mapping: 7–10 μm spot size, 10 μm/s scan speed, 10 Hz repetition rate, 100 mJ energy output, dwell time 0.01 s except In, Au, Tl at 0.05 s, total sweep time 0.481 s | MASS-1 (formerly PS-1) sulphide reference material (Wilson et al., 2002) | 59 |  |  |  | 0.58 | [9 empty] | 0 | [5 empty] | 27 | [5 empty] | 0.02 | [15 empty] | 256250 |  | 0.06 | [7 empty] | 41 |  |  |  | 1.8 | [13 empty] | 0.94 | [33 empty] | 0.49 |  |  |  | 0.69 | [5 empty] | 1.7 | [7 empty] | 0.04 | [5 empty] | 0 | [18 empty] | 2016 | L.L. George et al. (2016), Ore Geology Reviews 77, 97–116 |  | AUS, NOR, ROU | New South Wales
| Toroiaga |  | Seafloor hydrothermal | Sedimentary Exhalative (SEDEX) | SEDEX zinc-lead | Zn, Pb | Cu, Ag | Zn, Pb, Cu, Ag | George et al., 2016 |  | Emeric2_Sphalerite | [6 empty] | ore material | polished section |  | mineral separate | [5 empty] | mineralisation |  |  |  | sphalerite | [6 empty] | pyrite | polished block | LA-ICPMS | Resonetics M-50-LR 193 nm Excimer laser attached to an Agilent 7700cx Quadrupole ICP mass spectrometer | Adelaide Microscopy | Spot analysis: 26 μm spot size (sphalerite and chalcopyrite), 8 μm spot size (galena), 100 mJ energy output (sphalerite/chalcopyrite), 80 mJ energy output (galena), 10 Hz repetition rate, UHP He carrier gas (0.7 L/min), Ar (0.93 L/min); dwell time 0.01 s except In, Au, Tl at 0.05 s; 60 s total acquisition (30 s background + 30 s ablation). Mapping: 7–10 μm spot size, 10 μm/s scan speed, 10 Hz repetition rate, 100 mJ energy output, dwell time 0.01 s except In, Au, Tl at 0.05 s, total sweep time 0.481 s | MASS-1 (formerly PS-1) sulphide reference material (Wilson et al., 2002) | 6.9 |  |  |  | 0.24 | [9 empty] | 0.01 | [5 empty] | 2657 | [11 empty] | 7207 | [9 empty] | 62553 |  | 3.6 | [7 empty] | 2.3 |  |  |  | 89 | [13 empty] | 831 | [33 empty] | 0.88 |  |  |  | 3.3 | [5 empty] | 0.35 | [13 empty] | 0 | [18 empty] | 2016 | L.L. George et al. (2016), Ore Geology Reviews 77, 97–116 |  | AUS, NOR, ROU | New South Wales
| Toroiaga |  | Seafloor hydrothermal | Sedimentary Exhalative (SEDEX) | SEDEX zinc-lead | Zn, Pb | Cu, Ag | Zn, Pb, Cu, Ag | George et al., 2016 |  | Emeric2_Galena | [6 empty] | ore material | polished section |  | mineral separate | [5 empty] | mineralisation |  |  |  | galena | [6 empty] | pyrite | polished block | LA-ICPMS | Resonetics M-50-LR 193 nm Excimer laser attached to an Agilent 7700cx Quadrupole ICP mass spectrometer | Adelaide Microscopy | Spot analysis: 26 μm spot size (sphalerite and chalcopyrite), 8 μm spot size (galena), 100 mJ energy output (sphalerite/chalcopyrite), 80 mJ energy output (galena), 10 Hz repetition rate, UHP He carrier gas (0.7 L/min), Ar (0.93 L/min); dwell time 0.01 s except In, Au, Tl at 0.05 s; 60 s total acquisition (30 s background + 30 s ablation). Mapping: 7–10 μm spot size, 10 μm/s scan speed, 10 Hz repetition rate, 100 mJ energy output, dwell time 0.01 s except In, Au, Tl at 0.05 s, total sweep time 0.481 s | MASS-1 (formerly PS-1) sulphide reference material (Wilson et al., 2002) | 2177 |  |  |  | 1.8 | [9 empty] | 863 | [5 empty] | 37 | [5 empty] | 0.04 | [5 empty] | 7.8 | [9 empty] | 31 |  | 0.08 | [7 empty] | 0.07 |  |  |  | 0.06 | [13 empty] | 5 | [33 empty] | 1756 | [9 empty] | 1.4 | [7 empty] | 63 | [5 empty] | 0.84 | [18 empty] | 2016 | L.L. George et al. (2016), Ore Geology Reviews 77, 97–116 |  | AUS, NOR, ROU | New South Wales
| Toroiaga |  | Seafloor hydrothermal | Sedimentary Exhalative (SEDEX) | SEDEX zinc-lead | Zn, Pb | Cu, Ag | Zn, Pb, Cu, Ag | George et al., 2016 |  | Emeric2_Chalcopyrite | [6 empty] | ore material | polished section |  | mineral separate | [5 empty] | mineralisation |  |  |  | chalcopyrite | [6 empty] | pyrite | polished block | LA-ICPMS | Resonetics M-50-LR 193 nm Excimer laser attached to an Agilent 7700cx Quadrupole ICP mass spectrometer | Adelaide Microscopy | Spot analysis: 26 μm spot size (sphalerite and chalcopyrite), 8 μm spot size (galena), 100 mJ energy output (sphalerite/chalcopyrite), 80 mJ energy output (galena), 10 Hz repetition rate, UHP He carrier gas (0.7 L/min), Ar (0.93 L/min); dwell time 0.01 s except In, Au, Tl at 0.05 s; 60 s total acquisition (30 s background + 30 s ablation). Mapping: 7–10 μm spot size, 10 μm/s scan speed, 10 Hz repetition rate, 100 mJ energy output, dwell time 0.01 s except In, Au, Tl at 0.05 s, total sweep time 0.481 s | MASS-1 (formerly PS-1) sulphide reference material (Wilson et al., 2002) | 41 |  |  |  | 0.16 | [9 empty] | 0.05 | [5 empty] | 24 | [21 empty] | 266804 |  | 1.3 | [7 empty] | 0.39 |  |  |  | 13 | [13 empty] | 15 | [33 empty] | 4.2 |  |  |  | 9.8 | [5 empty] | 16 | [13 empty] | 0 | [18 empty] | 2016 | L.L. George et al. (2016), Ore Geology Reviews 77, 97–116 |  | AUS, NOR, ROU | New South Wales
| Baita Bihor |  | Seafloor hydrothermal | Sedimentary Exhalative (SEDEX) | SEDEX zinc-lead | Zn, Pb | Cu, Ag | Zn, Pb, Cu, Ag | George et al., 2016 |  | BBH16B_Sphalerite | [6 empty] | ore material | polished section |  | mineral separate | [5 empty] | mineralisation |  |  |  | sphalerite | [6 empty] | pyrite | polished block | LA-ICPMS | Resonetics M-50-LR 193 nm Excimer laser attached to an Agilent 7700cx Quadrupole ICP mass spectrometer | Adelaide Microscopy | Spot analysis: 26 μm spot size (sphalerite and chalcopyrite), 8 μm spot size (galena), 100 mJ energy output (sphalerite/chalcopyrite), 80 mJ energy output (galena), 10 Hz repetition rate, UHP He carrier gas (0.7 L/min), Ar (0.93 L/min); dwell time 0.01 s except In, Au, Tl at 0.05 s; 60 s total acquisition (30 s background + 30 s ablation). Mapping: 7–10 μm spot size, 10 μm/s scan speed, 10 Hz repetition rate, 100 mJ energy output, dwell time 0.01 s except In, Au, Tl at 0.05 s, total sweep time 0.481 s | MASS-1 (formerly PS-1) sulphide reference material (Wilson et al., 2002) | 0.25 |  |  |  | 0.04 | [9 empty] | 0.11 | [5 empty] | 1634 | [5 empty] | 285 | [5 empty] | 616 | [9 empty] | 1525 |  | 0.62 | [7 empty] | 1.4 |  |  |  | 7.8 | [13 empty] | 358 | [33 empty] | 0.01 |  |  |  | 2.4 | [5 empty] | 0.2 | [7 empty] | 0.04 | [5 empty] | 0 | [18 empty] | 2016 | L.L. George et al. (2016), Ore Geology Reviews 77, 97–116 |  | AUS, NOR, ROU | New South Wales
| Baita Bihor |  | Seafloor hydrothermal | Sedimentary Exhalative (SEDEX) | SEDEX zinc-lead | Zn, Pb | Cu, Ag | Zn, Pb, Cu, Ag | George et al., 2016 |  | BBH16B_Galena | [6 empty] | ore material | polished section |  | mineral separate | [5 empty] | mineralisation |  |  |  | galena | [6 empty] | pyrite | polished block | LA-ICPMS | Resonetics M-50-LR 193 nm Excimer laser attached to an Agilent 7700cx Quadrupole ICP mass spectrometer | Adelaide Microscopy | Spot analysis: 26 μm spot size (sphalerite and chalcopyrite), 8 μm spot size (galena), 100 mJ energy output (sphalerite/chalcopyrite), 80 mJ energy output (galena), 10 Hz repetition rate, UHP He carrier gas (0.7 L/min), Ar (0.93 L/min); dwell time 0.01 s except In, Au, Tl at 0.05 s; 60 s total acquisition (30 s background + 30 s ablation). Mapping: 7–10 μm spot size, 10 μm/s scan speed, 10 Hz repetition rate, 100 mJ energy output, dwell time 0.01 s except In, Au, Tl at 0.05 s, total sweep time 0.481 s | MASS-1 (formerly PS-1) sulphide reference material (Wilson et al., 2002) | 813 |  |  |  | 1.7 | [9 empty] | 844 | [5 empty] | 41 | [5 empty] | 0.2 | [5 empty] | 13 | [9 empty] | 103 |  | 0.06 | [7 empty] | 0.01 |  |  |  | 0.03 | [13 empty] | 4.6 | [33 empty] | 2.1 |  |  |  | 343 | [5 empty] | 0.52 | [13 empty] | 2.6 | [18 empty] | 2016 | L.L. George et al. (2016), Ore Geology Reviews 77, 97–116 |  | AUS, NOR, ROU | New South Wales
| Baita Bihor |  | Seafloor hydrothermal | Sedimentary Exhalative (SEDEX) | SEDEX zinc-lead | Zn, Pb | Cu, Ag | Zn, Pb, Cu, Ag | George et al., 2016 |  | BBH20_Sphalerite | [6 empty] | ore material | polished section |  | mineral separate | [5 empty] | mineralisation |  |  |  | sphalerite | [6 empty] | pyrite | polished block | LA-ICPMS | Resonetics M-50-LR 193 nm Excimer laser attached to an Agilent 7700cx Quadrupole ICP mass spectrometer | Adelaide Microscopy | Spot analysis: 26 μm spot size (sphalerite and chalcopyrite), 8 μm spot size (galena), 100 mJ energy output (sphalerite/chalcopyrite), 80 mJ energy output (galena), 10 Hz repetition rate, UHP He carrier gas (0.7 L/min), Ar (0.93 L/min); dwell time 0.01 s except In, Au, Tl at 0.05 s; 60 s total acquisition (30 s background + 30 s ablation). Mapping: 7–10 μm spot size, 10 μm/s scan speed, 10 Hz repetition rate, 100 mJ energy output, dwell time 0.01 s except In, Au, Tl at 0.05 s, total sweep time 0.481 s | MASS-1 (formerly PS-1) sulphide reference material (Wilson et al., 2002) | 0.08 |  |  |  | 0.09 | [9 empty] | 0.01 | [5 empty] | 1842 | [5 empty] | 192 | [5 empty] | 27 | [9 empty] | 10333 |  | 0.22 | [7 empty] | 1.2 |  |  |  | 3.9 | [13 empty] | 3218 | [33 empty] | 0.19 |  |  |  | 4.2 | [5 empty] | 0.05 | [7 empty] | 0.02 | [5 empty] | 0 | [18 empty] | 2016 | L.L. George et al. (2016), Ore Geology Reviews 77, 97–116 |  | AUS, NOR, ROU | New South Wales
| Baita Bihor |  | Seafloor hydrothermal | Sedimentary Exhalative (SEDEX) | SEDEX zinc-lead | Zn, Pb | Cu, Ag | Zn, Pb, Cu, Ag | George et al., 2016 |  | BBH20_Galena | [6 empty] | ore material | polished section |  | mineral separate | [5 empty] | mineralisation |  |  |  | galena | [6 empty] | pyrite | polished block | LA-ICPMS | Resonetics M-50-LR 193 nm Excimer laser attached to an Agilent 7700cx Quadrupole ICP mass spectrometer | Adelaide Microscopy | Spot analysis: 26 μm spot size (sphalerite and chalcopyrite), 8 μm spot size (galena), 100 mJ energy output (sphalerite/chalcopyrite), 80 mJ energy output (galena), 10 Hz repetition rate, UHP He carrier gas (0.7 L/min), Ar (0.93 L/min); dwell time 0.01 s except In, Au, Tl at 0.05 s; 60 s total acquisition (30 s background + 30 s ablation). Mapping: 7–10 μm spot size, 10 μm/s scan speed, 10 Hz repetition rate, 100 mJ energy output, dwell time 0.01 s except In, Au, Tl at 0.05 s, total sweep time 0.481 s | MASS-1 (formerly PS-1) sulphide reference material (Wilson et al., 2002) | 3383 |  |  |  | 2.7 | [9 empty] | 4619 | [5 empty] | 71 | [5 empty] | 0.17 | [5 empty] | 65 | [9 empty] | 110 |  | 0.06 | [7 empty] | 8.4 |  |  |  | 0.02 | [13 empty] | 12 | [33 empty] | 18 |  |  |  | 322 | [5 empty] | 1.2 | [7 empty] | 411 | [5 empty] | 2 | [18 empty] | 2016 | L.L. George et al. (2016), Ore Geology Reviews 77, 97–116 |  | AUS, NOR, ROU | New South Wales
| Baita Bihor |  | Seafloor hydrothermal | Sedimentary Exhalative (SEDEX) | SEDEX zinc-lead | Zn, Pb | Cu, Ag | Zn, Pb, Cu, Ag | George et al., 2016 |  | BB55_Galena | [6 empty] | ore material | polished section |  | mineral separate | [5 empty] | mineralisation |  |  |  | galena | [6 empty] | pyrite | polished block | LA-ICPMS | Resonetics M-50-LR 193 nm Excimer laser attached to an Agilent 7700cx Quadrupole ICP mass spectrometer | Adelaide Microscopy | Spot analysis: 26 μm spot size (sphalerite and chalcopyrite), 8 μm spot size (galena), 100 mJ energy output (sphalerite/chalcopyrite), 80 mJ energy output (galena), 10 Hz repetition rate, UHP He carrier gas (0.7 L/min), Ar (0.93 L/min); dwell time 0.01 s except In, Au, Tl at 0.05 s; 60 s total acquisition (30 s background + 30 s ablation). Mapping: 7–10 μm spot size, 10 μm/s scan speed, 10 Hz repetition rate, 100 mJ energy output, dwell time 0.01 s except In, Au, Tl at 0.05 s, total sweep time 0.481 s | MASS-1 (formerly PS-1) sulphide reference material (Wilson et al., 2002) | 19986 |  |  |  | 2.1 | [9 empty] | 38096 | [5 empty] | 156 | [5 empty] | 0.14 | [5 empty] | 527 | [9 empty] | 139 |  | 0.04 | [7 empty] | 0.02 |  |  |  | 0.21 | [13 empty] | 74 | [33 empty] | 90 |  |  |  | 395 | [5 empty] | 2.4 | [13 empty] | 15 | [18 empty] | 2016 | L.L. George et al. (2016), Ore Geology Reviews 77, 97–116 |  | AUS, NOR, ROU | New South Wales
| Baita Bihor |  | Seafloor hydrothermal | Sedimentary Exhalative (SEDEX) | SEDEX zinc-lead | Zn, Pb | Cu, Ag | Zn, Pb, Cu, Ag | George et al., 2016 |  | BB55_Chalcopyrite | [6 empty] | ore material | polished section |  | mineral separate | [5 empty] | mineralisation |  |  |  | chalcopyrite | [6 empty] | pyrite | polished block | LA-ICPMS | Resonetics M-50-LR 193 nm Excimer laser attached to an Agilent 7700cx Quadrupole ICP mass spectrometer | Adelaide Microscopy | Spot analysis: 26 μm spot size (sphalerite and chalcopyrite), 8 μm spot size (galena), 100 mJ energy output (sphalerite/chalcopyrite), 80 mJ energy output (galena), 10 Hz repetition rate, UHP He carrier gas (0.7 L/min), Ar (0.93 L/min); dwell time 0.01 s except In, Au, Tl at 0.05 s; 60 s total acquisition (30 s background + 30 s ablation). Mapping: 7–10 μm spot size, 10 μm/s scan speed, 10 Hz repetition rate, 100 mJ energy output, dwell time 0.01 s except In, Au, Tl at 0.05 s, total sweep time 0.481 s | MASS-1 (formerly PS-1) sulphide reference material (Wilson et al., 2002) | 22 |  |  |  | 0.45 | [9 empty] | 0.36 | [5 empty] | 5.1 | [5 empty] | 69 | [15 empty] | 224552 |  | 0.03 | [7 empty] | 0.01 |  |  |  | 42 | [13 empty] | 31 | [33 empty] | 0.28 |  |  |  | 4.6 | [5 empty] | 47 | [7 empty] | 0.05 | [5 empty] | 0.02 | [18 empty] | 2016 | L.L. George et al. (2016), Ore Geology Reviews 77, 97–116 |  | AUS, NOR, ROU | New South Wales
| Baita Bihor |  | Seafloor hydrothermal | Sedimentary Exhalative (SEDEX) | SEDEX zinc-lead | Zn, Pb | Cu, Ag | Zn, Pb, Cu, Ag | George et al., 2016 |  | BBH32_Sphalerite | [6 empty] | ore material | polished section |  | mineral separate | [5 empty] | mineralisation |  |  |  | sphalerite | [6 empty] | pyrite | polished block | LA-ICPMS | Resonetics M-50-LR 193 nm Excimer laser attached to an Agilent 7700cx Quadrupole ICP mass spectrometer | Adelaide Microscopy | Spot analysis: 26 μm spot size (sphalerite and chalcopyrite), 8 μm spot size (galena), 100 mJ energy output (sphalerite/chalcopyrite), 80 mJ energy output (galena), 10 Hz repetition rate, UHP He carrier gas (0.7 L/min), Ar (0.93 L/min); dwell time 0.01 s except In, Au, Tl at 0.05 s; 60 s total acquisition (30 s background + 30 s ablation). Mapping: 7–10 μm spot size, 10 μm/s scan speed, 10 Hz repetition rate, 100 mJ energy output, dwell time 0.01 s except In, Au, Tl at 0.05 s, total sweep time 0.481 s | MASS-1 (formerly PS-1) sulphide reference material (Wilson et al., 2002) | 0.13 |  |  |  | 0.67 | [9 empty] | 0.01 | [5 empty] | 2834 | [5 empty] | 241 | [5 empty] | 15 | [9 empty] | 6558 |  | 1.5 | [7 empty] | 2.4 |  |  |  | 7 | [13 empty] | 1608 | [33 empty] | 0.2 |  |  |  | 6 | [5 empty] | 0.2 | [7 empty] | 0.02 | [5 empty] | 0 | [18 empty] | 2016 | L.L. George et al. (2016), Ore Geology Reviews 77, 97–116 |  | AUS, NOR, ROU | New South Wales
| Baita Bihor |  | Seafloor hydrothermal | Sedimentary Exhalative (SEDEX) | SEDEX zinc-lead | Zn, Pb | Cu, Ag | Zn, Pb, Cu, Ag | George et al., 2016 |  | BBH32_Galena | [6 empty] | ore material | polished section |  | mineral separate | [5 empty] | mineralisation |  |  |  | galena | [6 empty] | pyrite | polished block | LA-ICPMS | Resonetics M-50-LR 193 nm Excimer laser attached to an Agilent 7700cx Quadrupole ICP mass spectrometer | Adelaide Microscopy | Spot analysis: 26 μm spot size (sphalerite and chalcopyrite), 8 μm spot size (galena), 100 mJ energy output (sphalerite/chalcopyrite), 80 mJ energy output (galena), 10 Hz repetition rate, UHP He carrier gas (0.7 L/min), Ar (0.93 L/min); dwell time 0.01 s except In, Au, Tl at 0.05 s; 60 s total acquisition (30 s background + 30 s ablation). Mapping: 7–10 μm spot size, 10 μm/s scan speed, 10 Hz repetition rate, 100 mJ energy output, dwell time 0.01 s except In, Au, Tl at 0.05 s, total sweep time 0.481 s | MASS-1 (formerly PS-1) sulphide reference material (Wilson et al., 2002) | 3694 |  |  |  | 10 | [9 empty] | 4410 | [5 empty] | 167 | [5 empty] | 0.12 | [5 empty] | 4.1 | [9 empty] | 116 |  | 0.13 | [7 empty] | 11 |  |  |  | 0.01 | [13 empty] | 19 | [33 empty] | 33 |  |  |  | 443 | [5 empty] | 0.24 | [7 empty] | 475 | [5 empty] | 6.4 | [18 empty] | 2016 | L.L. George et al. (2016), Ore Geology Reviews 77, 97–116 |  | AUS, NOR, ROU | New South Wales
| Oravita |  | Seafloor hydrothermal | Sedimentary Exhalative (SEDEX) | SEDEX zinc-lead | Zn, Pb | Cu, Ag | Zn, Pb, Cu, Ag | George et al., 2016 |  | ORV4B_Sphalerite | [6 empty] | ore material | polished section |  | mineral separate | [5 empty] | mineralisation |  |  |  | sphalerite | [6 empty] | pyrite | polished block | LA-ICPMS | Resonetics M-50-LR 193 nm Excimer laser attached to an Agilent 7700cx Quadrupole ICP mass spectrometer | Adelaide Microscopy | Spot analysis: 26 μm spot size (sphalerite and chalcopyrite), 8 μm spot size (galena), 100 mJ energy output (sphalerite/chalcopyrite), 80 mJ energy output (galena), 10 Hz repetition rate, UHP He carrier gas (0.7 L/min), Ar (0.93 L/min); dwell time 0.01 s except In, Au, Tl at 0.05 s; 60 s total acquisition (30 s background + 30 s ablation). Mapping: 7–10 μm spot size, 10 μm/s scan speed, 10 Hz repetition rate, 100 mJ energy output, dwell time 0.01 s except In, Au, Tl at 0.05 s, total sweep time 0.481 s | MASS-1 (formerly PS-1) sulphide reference material (Wilson et al., 2002) | 4.1 |  |  |  | 0.71 | [9 empty] | 0.37 | [5 empty] | 1409 | [5 empty] | 0.02 | [5 empty] | 1490 | [9 empty] | 1841 |  | 14 | [7 empty] | 3.3 |  |  |  | 1.6 | [13 empty] | 551 | [33 empty] | 0.04 |  |  |  | 4.5 | [5 empty] | 1.3 | [7 empty] | 0.06 | [5 empty] | 0 | [18 empty] | 2016 | L.L. George et al. (2016), Ore Geology Reviews 77, 97–116 |  | AUS, NOR, ROU | New South Wales
| Oravita |  | Seafloor hydrothermal | Sedimentary Exhalative (SEDEX) | SEDEX zinc-lead | Zn, Pb | Cu, Ag | Zn, Pb, Cu, Ag | George et al., 2016 |  | ORV4B_Galena | [6 empty] | ore material | polished section |  | mineral separate | [5 empty] | mineralisation |  |  |  | galena | [6 empty] | pyrite | polished block | LA-ICPMS | Resonetics M-50-LR 193 nm Excimer laser attached to an Agilent 7700cx Quadrupole ICP mass spectrometer | Adelaide Microscopy | Spot analysis: 26 μm spot size (sphalerite and chalcopyrite), 8 μm spot size (galena), 100 mJ energy output (sphalerite/chalcopyrite), 80 mJ energy output (galena), 10 Hz repetition rate, UHP He carrier gas (0.7 L/min), Ar (0.93 L/min); dwell time 0.01 s except In, Au, Tl at 0.05 s; 60 s total acquisition (30 s background + 30 s ablation). Mapping: 7–10 μm spot size, 10 μm/s scan speed, 10 Hz repetition rate, 100 mJ energy output, dwell time 0.01 s except In, Au, Tl at 0.05 s, total sweep time 0.481 s | MASS-1 (formerly PS-1) sulphide reference material (Wilson et al., 2002) | 856 |  |  |  | 7.6 | [9 empty] | 956 | [5 empty] | 39 | [5 empty] | 0.07 | [5 empty] | 4.4 | [9 empty] | 17 |  | 0.07 | [7 empty] | 24 |  |  |  | 0.01 | [13 empty] | 2.5 | [33 empty] | 1.3 |  |  |  | 1155 | [5 empty] | 0.22 | [7 empty] | 175 | [5 empty] | 0.47 | [18 empty] | 2016 | L.L. George et al. (2016), Ore Geology Reviews 77, 97–116 |  | AUS, NOR, ROU | New South Wales
| Oravita |  | Seafloor hydrothermal | Sedimentary Exhalative (SEDEX) | SEDEX zinc-lead | Zn, Pb | Cu, Ag | Zn, Pb, Cu, Ag | George et al., 2016 |  | ORV4B_Chalcopyrite | [6 empty] | ore material | polished section |  | mineral separate | [5 empty] | mineralisation |  |  |  | chalcopyrite | [6 empty] | pyrite | polished block | LA-ICPMS | Resonetics M-50-LR 193 nm Excimer laser attached to an Agilent 7700cx Quadrupole ICP mass spectrometer | Adelaide Microscopy | Spot analysis: 26 μm spot size (sphalerite and chalcopyrite), 8 μm spot size (galena), 100 mJ energy output (sphalerite/chalcopyrite), 80 mJ energy output (galena), 10 Hz repetition rate, UHP He carrier gas (0.7 L/min), Ar (0.93 L/min); dwell time 0.01 s except In, Au, Tl at 0.05 s; 60 s total acquisition (30 s background + 30 s ablation). Mapping: 7–10 μm spot size, 10 μm/s scan speed, 10 Hz repetition rate, 100 mJ energy output, dwell time 0.01 s except In, Au, Tl at 0.05 s, total sweep time 0.481 s | MASS-1 (formerly PS-1) sulphide reference material (Wilson et al., 2002) | 0.44 |  |  |  | 0.54 | [9 empty] | 1.2 | [5 empty] | 0.13 | [5 empty] | 0 | [15 empty] | 249624 |  | 0.23 | [7 empty] | 2.9 |  |  |  | 0.37 | [13 empty] | 0.12 | [33 empty] | 0.13 |  |  |  | 8.1 | [5 empty] | 0.16 | [7 empty] | 0.14 | [5 empty] | 0.03 | [18 empty] | 2016 | L.L. George et al. (2016), Ore Geology Reviews 77, 97–116 |  | AUS, NOR, ROU | New South Wales
| Kapp Mineral |  | Seafloor hydrothermal | Sedimentary Exhalative (SEDEX) | SEDEX zinc-lead | Zn, Pb | Cu, Ag | Zn, Pb, Cu, Ag | George et al., 2016 |  | Kmi2a_Galena | [6 empty] | ore material | polished section |  | mineral separate | [5 empty] | mineralisation |  |  |  | galena | [6 empty] | pyrite | polished block | LA-ICPMS | Resonetics M-50-LR 193 nm Excimer laser attached to an Agilent 7700cx Quadrupole ICP mass spectrometer | Adelaide Microscopy | Spot analysis: 26 μm spot size (sphalerite and chalcopyrite), 8 μm spot size (galena), 100 mJ energy output (sphalerite/chalcopyrite), 80 mJ energy output (galena), 10 Hz repetition rate, UHP He carrier gas (0.7 L/min), Ar (0.93 L/min); dwell time 0.01 s except In, Au, Tl at 0.05 s; 60 s total acquisition (30 s background + 30 s ablation). Mapping: 7–10 μm spot size, 10 μm/s scan speed, 10 Hz repetition rate, 100 mJ energy output, dwell time 0.01 s except In, Au, Tl at 0.05 s, total sweep time 0.481 s | MASS-1 (formerly PS-1) sulphide reference material (Wilson et al., 2002) | 46 |  |  |  | 8.7 | [9 empty] | 96 | [5 empty] | 39 | [5 empty] | 0.17 | [5 empty] | 7.4 | [9 empty] | 46 |  | 0.16 | [7 empty] | 5.7 |  |  |  | 0.02 | [13 empty] | 2.4 | [33 empty] | 46 |  |  |  | 300 | [5 empty] | 0.27 | [13 empty] | 0.07 | [18 empty] | 2016 | L.L. George et al. (2016), Ore Geology Reviews 77, 97–116 |  | AUS, NOR, ROU | New South Wales
| Kapp Mineral |  | Seafloor hydrothermal | Sedimentary Exhalative (SEDEX) | SEDEX zinc-lead | Zn, Pb | Cu, Ag | Zn, Pb, Cu, Ag | George et al., 2016 |  | Kmi2a_Chalcopyrite | [6 empty] | ore material | polished section |  | mineral separate | [5 empty] | mineralisation |  |  |  | chalcopyrite | [6 empty] | pyrite | polished block | LA-ICPMS | Resonetics M-50-LR 193 nm Excimer laser attached to an Agilent 7700cx Quadrupole ICP mass spectrometer | Adelaide Microscopy | Spot analysis: 26 μm spot size (sphalerite and chalcopyrite), 8 μm spot size (galena), 100 mJ energy output (sphalerite/chalcopyrite), 80 mJ energy output (galena), 10 Hz repetition rate, UHP He carrier gas (0.7 L/min), Ar (0.93 L/min); dwell time 0.01 s except In, Au, Tl at 0.05 s; 60 s total acquisition (30 s background + 30 s ablation). Mapping: 7–10 μm spot size, 10 μm/s scan speed, 10 Hz repetition rate, 100 mJ energy output, dwell time 0.01 s except In, Au, Tl at 0.05 s, total sweep time 0.481 s | MASS-1 (formerly PS-1) sulphide reference material (Wilson et al., 2002) | 33 |  |  |  | 1.2 | [9 empty] | 4 | [5 empty] | 1.2 | [5 empty] | 0.42 | [15 empty] | 261971 |  | 0.04 | [7 empty] | 32 |  |  |  | 0.21 | [13 empty] | 241 | [33 empty] | 13 |  |  |  | 13 | [5 empty] | 6.4 | [7 empty] | 0.02 | [5 empty] | 0.01 | [18 empty] | 2016 | L.L. George et al. (2016), Ore Geology Reviews 77, 97–116 |  | AUS, NOR, ROU | New South Wales
| Kapp Mineral |  | Seafloor hydrothermal | Sedimentary Exhalative (SEDEX) | SEDEX zinc-lead | Zn, Pb | Cu, Ag | Zn, Pb, Cu, Ag | George et al., 2016 |  | Kmi5_Sphalerite | [6 empty] | ore material | polished section |  | mineral separate | [5 empty] | mineralisation |  |  |  | sphalerite | [6 empty] | pyrite | polished block | LA-ICPMS | Resonetics M-50-LR 193 nm Excimer laser attached to an Agilent 7700cx Quadrupole ICP mass spectrometer | Adelaide Microscopy | Spot analysis: 26 μm spot size (sphalerite and chalcopyrite), 8 μm spot size (galena), 100 mJ energy output (sphalerite/chalcopyrite), 80 mJ energy output (galena), 10 Hz repetition rate, UHP He carrier gas (0.7 L/min), Ar (0.93 L/min); dwell time 0.01 s except In, Au, Tl at 0.05 s; 60 s total acquisition (30 s background + 30 s ablation). Mapping: 7–10 μm spot size, 10 μm/s scan speed, 10 Hz repetition rate, 100 mJ energy output, dwell time 0.01 s except In, Au, Tl at 0.05 s, total sweep time 0.481 s | MASS-1 (formerly PS-1) sulphide reference material (Wilson et al., 2002) | 18 |  |  |  | 0.07 | [9 empty] | 0.01 | [5 empty] | 253 | [5 empty] | 5 | [5 empty] | 250 | [9 empty] | 10619 |  | 2.5 | [7 empty] | 7 |  |  |  | 0.76 | [13 empty] | 5.7 | [33 empty] | 0.69 |  |  |  | 2.2 | [5 empty] | 8.1 | [7 empty] | 0.02 | [5 empty] | 0 | [18 empty] | 2016 | L.L. George et al. (2016), Ore Geology Reviews 77, 97–116 |  | AUS, NOR, ROU | New South Wales
| Kapp Mineral |  | Seafloor hydrothermal | Sedimentary Exhalative (SEDEX) | SEDEX zinc-lead | Zn, Pb | Cu, Ag | Zn, Pb, Cu, Ag | George et al., 2016 |  | Kmi5_Galena | [6 empty] | ore material | polished section |  | mineral separate | [5 empty] | mineralisation |  |  |  | galena | [6 empty] | pyrite | polished block | LA-ICPMS | Resonetics M-50-LR 193 nm Excimer laser attached to an Agilent 7700cx Quadrupole ICP mass spectrometer | Adelaide Microscopy | Spot analysis: 26 μm spot size (sphalerite and chalcopyrite), 8 μm spot size (galena), 100 mJ energy output (sphalerite/chalcopyrite), 80 mJ energy output (galena), 10 Hz repetition rate, UHP He carrier gas (0.7 L/min), Ar (0.93 L/min); dwell time 0.01 s except In, Au, Tl at 0.05 s; 60 s total acquisition (30 s background + 30 s ablation). Mapping: 7–10 μm spot size, 10 μm/s scan speed, 10 Hz repetition rate, 100 mJ energy output, dwell time 0.01 s except In, Au, Tl at 0.05 s, total sweep time 0.481 s | MASS-1 (formerly PS-1) sulphide reference material (Wilson et al., 2002) | 192 |  |  |  | 1.6 | [9 empty] | 7.1 | [5 empty] | 4.9 | [5 empty] | 0.17 | [5 empty] | 6.8 | [9 empty] | 77 |  | 0.07 | [7 empty] | 0.01 |  |  |  | 0.02 | [13 empty] | 3.9 | [33 empty] | 254 |  |  |  | 20 | [5 empty] | 0.69 | [13 empty] | 0.03 | [18 empty] | 2016 | L.L. George et al. (2016), Ore Geology Reviews 77, 97–116 |  | AUS, NOR, ROU | New South Wales
| Mt. Isa |  | Seafloor hydrothermal | Sedimentary Exhalative (SEDEX) | SEDEX zinc-lead | Zn, Pb | Cu, Ag | Zn, Pb, Cu, Ag | George et al., 2016 |  | 5985C1_Sphalerite | [6 empty] | ore material | polished section |  | mineral separate | [5 empty] | mineralisation |  |  |  | sphalerite | [6 empty] | pyrite | polished block | LA-ICPMS | Resonetics M-50-LR 193 nm Excimer laser attached to an Agilent 7700cx Quadrupole ICP mass spectrometer | Adelaide Microscopy | Spot analysis: 26 μm spot size (sphalerite and chalcopyrite), 8 μm spot size (galena), 100 mJ energy output (sphalerite/chalcopyrite), 80 mJ energy output (galena), 10 Hz repetition rate, UHP He carrier gas (0.7 L/min), Ar (0.93 L/min); dwell time 0.01 s except In, Au, Tl at 0.05 s; 60 s total acquisition (30 s background + 30 s ablation). Mapping: 7–10 μm spot size, 10 μm/s scan speed, 10 Hz repetition rate, 100 mJ energy output, dwell time 0.01 s except In, Au, Tl at 0.05 s, total sweep time 0.481 s | MASS-1 (formerly PS-1) sulphide reference material (Wilson et al., 2002) | 3 |  |  |  | 3.4 | [9 empty] | 0 | [5 empty] | 1351 | [5 empty] | 0.16 | [5 empty] | 15 | [9 empty] | 38989 |  | 2 | [7 empty] | 10 |  |  |  | 7 | [13 empty] | 116 | [33 empty] | 1.8 |  |  |  | 0.7 | [5 empty] | 0.11 | [7 empty] | 0.02 | [5 empty] | 0.01 | [18 empty] | 2016 | L.L. George et al. (2016), Ore Geology Reviews 77, 97–116 |  | AUS, NOR, ROU | New South Wales
| Mt. Isa |  | Seafloor hydrothermal | Sedimentary Exhalative (SEDEX) | SEDEX zinc-lead | Zn, Pb | Cu, Ag | Zn, Pb, Cu, Ag | George et al., 2016 |  | 5985C1_Galena | [6 empty] | ore material | polished section |  | mineral separate | [5 empty] | mineralisation |  |  |  | galena | [6 empty] | pyrite | polished block | LA-ICPMS | Resonetics M-50-LR 193 nm Excimer laser attached to an Agilent 7700cx Quadrupole ICP mass spectrometer | Adelaide Microscopy | Spot analysis: 26 μm spot size (sphalerite and chalcopyrite), 8 μm spot size (galena), 100 mJ energy output (sphalerite/chalcopyrite), 80 mJ energy output (galena), 10 Hz repetition rate, UHP He carrier gas (0.7 L/min), Ar (0.93 L/min); dwell time 0.01 s except In, Au, Tl at 0.05 s; 60 s total acquisition (30 s background + 30 s ablation). Mapping: 7–10 μm spot size, 10 μm/s scan speed, 10 Hz repetition rate, 100 mJ energy output, dwell time 0.01 s except In, Au, Tl at 0.05 s, total sweep time 0.481 s | MASS-1 (formerly PS-1) sulphide reference material (Wilson et al., 2002) | 499 |  |  |  | 1700 | [9 empty] | 3.4 | [5 empty] | 86 | [5 empty] | 0.25 | [5 empty] | 6.4 | [9 empty] | 224 |  | 0.19 | [7 empty] | 7.1 |  |  |  | 0.21 | [13 empty] | 5.4 | [33 empty] | 748 |  |  |  | 4.6 | [5 empty] | 0.7 | [7 empty] | 0.27 | [5 empty] | 14 | [18 empty] | 2016 | L.L. George et al. (2016), Ore Geology Reviews 77, 97–116 |  | AUS, NOR, ROU | New South Wales
| Bleikvassli |  | Seafloor hydrothermal | Sedimentary Exhalative (SEDEX) | SEDEX zinc-lead | Zn, Pb | Cu, Ag | Zn, Pb, Cu, Ag | George et al., 2016 |  | Bv-1_Sphalerite | [6 empty] | ore material | polished section |  | mineral separate | [5 empty] | mineralisation |  |  |  | sphalerite | [6 empty] | pyrite | polished block | LA-ICPMS | Resonetics M-50-LR 193 nm Excimer laser attached to an Agilent 7700cx Quadrupole ICP mass spectrometer | Adelaide Microscopy | Spot analysis: 26 μm spot size (sphalerite and chalcopyrite), 8 μm spot size (galena), 100 mJ energy output (sphalerite/chalcopyrite), 80 mJ energy output (galena), 10 Hz repetition rate, UHP He carrier gas (0.7 L/min), Ar (0.93 L/min); dwell time 0.01 s except In, Au, Tl at 0.05 s; 60 s total acquisition (30 s background + 30 s ablation). Mapping: 7–10 μm spot size, 10 μm/s scan speed, 10 Hz repetition rate, 100 mJ energy output, dwell time 0.01 s except In, Au, Tl at 0.05 s, total sweep time 0.481 s | MASS-1 (formerly PS-1) sulphide reference material (Wilson et al., 2002) | 1 |  |  |  | 0.17 | [9 empty] | 0 | [5 empty] | 509 | [5 empty] | 0.05 | [5 empty] | 48 | [9 empty] | 51984 |  | 13 | [7 empty] | 4 |  |  |  | 23 | [13 empty] | 255 | [33 empty] | 0.41 |  |  |  | 2.2 | [5 empty] | 1.5 | [7 empty] | 0.01 | [5 empty] | 0.01 | [18 empty] | 2016 | L.L. George et al. (2016), Ore Geology Reviews 77, 97–116 |  | AUS, NOR, ROU | New South Wales
| Bleikvassli |  | Seafloor hydrothermal | Sedimentary Exhalative (SEDEX) | SEDEX zinc-lead | Zn, Pb | Cu, Ag | Zn, Pb, Cu, Ag | George et al., 2016 |  | Bv-1_Galena_page2_row1 | [6 empty] | ore material | polished section |  | mineral separate | [5 empty] | mineralisation |  |  |  | galena | [6 empty] | pyrite | polished block | LA-ICPMS | Resonetics M-50-LR 193 nm Excimer laser attached to an Agilent 7700cx Quadrupole ICP mass spectrometer | Adelaide Microscopy | Spot analysis: 26 μm spot size (sphalerite and chalcopyrite), 8 μm spot size (galena), 100 mJ energy output (sphalerite/chalcopyrite), 80 mJ energy output (galena), 10 Hz repetition rate, UHP He carrier gas (0.7 L/min), Ar (0.93 L/min); dwell time 0.01 s except In, Au, Tl at 0.05 s; 60 s total acquisition (30 s background + 30 s ablation). Mapping: 7–10 μm spot size, 10 μm/s scan speed, 10 Hz repetition rate, 100 mJ energy output, dwell time 0.01 s except In, Au, Tl at 0.05 s, total sweep time 0.481 s | MASS-1 (formerly PS-1) sulphide reference material (Wilson et al., 2002) | 1093 |  |  |  | 1.6 | [9 empty] | 534 | [5 empty] | 8.2 | [5 empty] | 0.1 | [5 empty] | 6.7 | [9 empty] | 82 |  | 0.27 | [7 empty] | 0.09 |  |  |  | 1 | [13 empty] | 3.8 | [33 empty] | 966 |  |  |  | 9861 | [5 empty] | 290 | [7 empty] | 0.26 | [5 empty] | 130 | [18 empty] | 2016 | L.L. George et al. (2016), Ore Geology Reviews 77, 97–116 |  | AUS, NOR, ROU | New South Wales
| Bleikvassli |  | Seafloor hydrothermal | Sedimentary Exhalative (SEDEX) | SEDEX zinc-lead | Zn, Pb | Cu, Ag | Zn, Pb, Cu, Ag | George et al., 2016 |  | Bv-1_Chalcopyrite | [6 empty] | ore material | polished section |  | mineral separate | [5 empty] | mineralisation |  |  |  | chalcopyrite | [6 empty] | pyrite | polished block | LA-ICPMS | Resonetics M-50-LR 193 nm Excimer laser attached to an Agilent 7700cx Quadrupole ICP mass spectrometer | Adelaide Microscopy | Spot analysis: 26 μm spot size (sphalerite and chalcopyrite), 8 μm spot size (galena), 100 mJ energy output (sphalerite/chalcopyrite), 80 mJ energy output (galena), 10 Hz repetition rate, UHP He carrier gas (0.7 L/min), Ar (0.93 L/min); dwell time 0.01 s except In, Au, Tl at 0.05 s; 60 s total acquisition (30 s background + 30 s ablation). Mapping: 7–10 μm spot size, 10 μm/s scan speed, 10 Hz repetition rate, 100 mJ energy output, dwell time 0.01 s except In, Au, Tl at 0.05 s, total sweep time 0.481 s | MASS-1 (formerly PS-1) sulphide reference material (Wilson et al., 2002) | 254 |  |  |  | 0.03 | [9 empty] | 0.01 | [5 empty] | 0.34 | [5 empty] | 0.01 | [15 empty] | 224617 |  | 16 | [7 empty] | 0.09 |  |  |  | 7.5 | [13 empty] | 1.8 | [33 empty] | 2.8 |  |  |  | 1.3 | [5 empty] | 275 | [7 empty] | 0 | [5 empty] | 0.14 | [18 empty] | 2016 | L.L. George et al. (2016), Ore Geology Reviews 77, 97–116 |  | AUS, NOR, ROU | New South Wales
| Bleikvassli |  | Seafloor hydrothermal | Sedimentary Exhalative (SEDEX) | SEDEX zinc-lead | Zn, Pb | Cu, Ag | Zn, Pb, Cu, Ag | George et al., 2016 |  | V598572_Sphalerite | [6 empty] | ore material | polished section |  | mineral separate | [5 empty] | mineralisation |  |  |  | sphalerite | [6 empty] | pyrite | polished block | LA-ICPMS | Resonetics M-50-LR 193 nm Excimer laser attached to an Agilent 7700cx Quadrupole ICP mass spectrometer | Adelaide Microscopy | Spot analysis: 26 μm spot size (sphalerite and chalcopyrite), 8 μm spot size (galena), 100 mJ energy output (sphalerite/chalcopyrite), 80 mJ energy output (galena), 10 Hz repetition rate, UHP He carrier gas (0.7 L/min), Ar (0.93 L/min); dwell time 0.01 s except In, Au, Tl at 0.05 s; 60 s total acquisition (30 s background + 30 s ablation). Mapping: 7–10 μm spot size, 10 μm/s scan speed, 10 Hz repetition rate, 100 mJ energy output, dwell time 0.01 s except In, Au, Tl at 0.05 s, total sweep time 0.481 s | MASS-1 (formerly PS-1) sulphide reference material (Wilson et al., 2002) | 0.18 |  |  |  | 0.28 | [9 empty] | 0.01 | [5 empty] | 778 | [5 empty] | 0.35 | [5 empty] | 28 | [9 empty] | 49536 |  | 2.8 | [7 empty] | 7.3 |  |  |  | 20 | [13 empty] | 1766 | [33 empty] | 0.09 |  |  |  | 8.1 | [5 empty] | 0.47 | [7 empty] | 0 | [5 empty] | 0 | [18 empty] | 2016 | L.L. George et al. (2016), Ore Geology Reviews 77, 97–116 |  | AUS, NOR, ROU | New South Wales
| Bleikvassli |  | Seafloor hydrothermal | Sedimentary Exhalative (SEDEX) | SEDEX zinc-lead | Zn, Pb | Cu, Ag | Zn, Pb, Cu, Ag | George et al., 2016 |  | V598572_Galena | [6 empty] | ore material | polished section |  | mineral separate | [5 empty] | mineralisation |  |  |  | galena | [6 empty] | pyrite | polished block | LA-ICPMS | Resonetics M-50-LR 193 nm Excimer laser attached to an Agilent 7700cx Quadrupole ICP mass spectrometer | Adelaide Microscopy | Spot analysis: 26 μm spot size (sphalerite and chalcopyrite), 8 μm spot size (galena), 100 mJ energy output (sphalerite/chalcopyrite), 80 mJ energy output (galena), 10 Hz repetition rate, UHP He carrier gas (0.7 L/min), Ar (0.93 L/min); dwell time 0.01 s except In, Au, Tl at 0.05 s; 60 s total acquisition (30 s background + 30 s ablation). Mapping: 7–10 μm spot size, 10 μm/s scan speed, 10 Hz repetition rate, 100 mJ energy output, dwell time 0.01 s except In, Au, Tl at 0.05 s, total sweep time 0.481 s | MASS-1 (formerly PS-1) sulphide reference material (Wilson et al., 2002) | 1042 |  |  |  | 4.8 | [9 empty] | 1312 | [5 empty] | 26 | [5 empty] | 0.06 | [5 empty] | 8 | [9 empty] | 65 |  | 0.06 | [7 empty] | 0.04 |  |  |  | 0.32 | [13 empty] | 6.3 | [33 empty] | 309 |  |  |  | 172 | [5 empty] | 98 | [13 empty] | 62 | [18 empty] | 2016 | L.L. George et al. (2016), Ore Geology Reviews 77, 97–116 |  | AUS, NOR, ROU | New South Wales
| Bleikvassli |  | Seafloor hydrothermal | Sedimentary Exhalative (SEDEX) | SEDEX zinc-lead | Zn, Pb | Cu, Ag | Zn, Pb, Cu, Ag | George et al., 2016 |  | V598572_Chalcopyrite | [6 empty] | ore material | polished section |  | mineral separate | [5 empty] | mineralisation |  |  |  | chalcopyrite | [6 empty] | pyrite | polished block | LA-ICPMS | Resonetics M-50-LR 193 nm Excimer laser attached to an Agilent 7700cx Quadrupole ICP mass spectrometer | Adelaide Microscopy | Spot analysis: 26 μm spot size (sphalerite and chalcopyrite), 8 μm spot size (galena), 100 mJ energy output (sphalerite/chalcopyrite), 80 mJ energy output (galena), 10 Hz repetition rate, UHP He carrier gas (0.7 L/min), Ar (0.93 L/min); dwell time 0.01 s except In, Au, Tl at 0.05 s; 60 s total acquisition (30 s background + 30 s ablation). Mapping: 7–10 μm spot size, 10 μm/s scan speed, 10 Hz repetition rate, 100 mJ energy output, dwell time 0.01 s except In, Au, Tl at 0.05 s, total sweep time 0.481 s | MASS-1 (formerly PS-1) sulphide reference material (Wilson et al., 2002) | 5.2 |  |  |  | 0.24 | [9 empty] | 0.01 | [5 empty] | 2.3 | [5 empty] | 0.23 | [15 empty] | 221422 |  | 1.1 | [7 empty] | 0.19 |  |  |  | 10 | [13 empty] | 47 | [33 empty] | 1.2 |  |  |  | 7.8 | [5 empty] | 393 | [7 empty] | 0.05 | [5 empty] | 0.01 | [18 empty] | 2016 | L.L. George et al. (2016), Ore Geology Reviews 77, 97–116 |  | AUS, NOR, ROU | New South Wales
| Broken Hill |  | Seafloor hydrothermal | Sedimentary Exhalative (SEDEX) | SEDEX zinc-lead | Zn, Pb | Cu, Ag | Zn, Pb, Cu, Ag | George et al., 2016 |  | BH73_Sphalerite | [6 empty] | ore material | polished section |  | mineral separate | [5 empty] | mineralisation |  |  |  | sphalerite | [6 empty] | pyrite | polished block | LA-ICPMS | Resonetics M-50-LR 193 nm Excimer laser attached to an Agilent 7700cx Quadrupole ICP mass spectrometer | Adelaide Microscopy | Spot analysis: 26 μm spot size (sphalerite and chalcopyrite), 8 μm spot size (galena), 100 mJ energy output (sphalerite/chalcopyrite), 80 mJ energy output (galena), 10 Hz repetition rate, UHP He carrier gas (0.7 L/min), Ar (0.93 L/min); dwell time 0.01 s except In, Au, Tl at 0.05 s; 60 s total acquisition (30 s background + 30 s ablation). Mapping: 7–10 μm spot size, 10 μm/s scan speed, 10 Hz repetition rate, 100 mJ energy output, dwell time 0.01 s except In, Au, Tl at 0.05 s, total sweep time 0.481 s | MASS-1 (formerly PS-1) sulphide reference material (Wilson et al., 2002) | 0.82 |  |  |  | 0.05 | [9 empty] | 0 | [5 empty] | 884 | [5 empty] | 128 | [5 empty] | 71 | [9 empty] | 90076 |  | 2.6 | [7 empty] | 0.86 |  |  |  | 0.69 | [13 empty] | 1266 | [33 empty] | 0.04 |  |  |  | 1.7 | [5 empty] | 0.21 | [7 empty] | 0.02 | [5 empty] | 0 | [18 empty] | 2016 | L.L. George et al. (2016), Ore Geology Reviews 77, 97–116 |  | AUS, NOR, ROU | New South Wales
| Broken Hill |  | Seafloor hydrothermal | Sedimentary Exhalative (SEDEX) | SEDEX zinc-lead | Zn, Pb | Cu, Ag | Zn, Pb, Cu, Ag | George et al., 2016 |  | BH73_Galena | [6 empty] | ore material | polished section |  | mineral separate | [5 empty] | mineralisation |  |  |  | galena | [6 empty] | pyrite | polished block | LA-ICPMS | Resonetics M-50-LR 193 nm Excimer laser attached to an Agilent 7700cx Quadrupole ICP mass spectrometer | Adelaide Microscopy | Spot analysis: 26 μm spot size (sphalerite and chalcopyrite), 8 μm spot size (galena), 100 mJ energy output (sphalerite/chalcopyrite), 80 mJ energy output (galena), 10 Hz repetition rate, UHP He carrier gas (0.7 L/min), Ar (0.93 L/min); dwell time 0.01 s except In, Au, Tl at 0.05 s; 60 s total acquisition (30 s background + 30 s ablation). Mapping: 7–10 μm spot size, 10 μm/s scan speed, 10 Hz repetition rate, 100 mJ energy output, dwell time 0.01 s except In, Au, Tl at 0.05 s, total sweep time 0.481 s | MASS-1 (formerly PS-1) sulphide reference material (Wilson et al., 2002) | 249 |  |  |  | 0.61 | [9 empty] | 4 | [5 empty] | 13 | [5 empty] | 0.26 | [5 empty] | 16 | [9 empty] | 73 |  | 0.09 | [7 empty] | 0.04 |  |  |  | 0.15 | [13 empty] | 36 | [33 empty] | 631 |  |  |  | 20 | [5 empty] | 39 | [7 empty] | 0.33 | [5 empty] | 0.43 | [18 empty] | 2016 | L.L. George et al. (2016), Ore Geology Reviews 77, 97–116 |  | AUS, NOR, ROU | New South Wales
| Broken Hill |  | Seafloor hydrothermal | Sedimentary Exhalative (SEDEX) | SEDEX zinc-lead | Zn, Pb | Cu, Ag | Zn, Pb, Cu, Ag | George et al., 2016 |  | BH73_Chalcopyrite | [6 empty] | ore material | polished section |  | mineral separate | [5 empty] | mineralisation |  |  |  | chalcopyrite | [6 empty] | pyrite | polished block | LA-ICPMS | Resonetics M-50-LR 193 nm Excimer laser attached to an Agilent 7700cx Quadrupole ICP mass spectrometer | Adelaide Microscopy | Spot analysis: 26 μm spot size (sphalerite and chalcopyrite), 8 μm spot size (galena), 100 mJ energy output (sphalerite/chalcopyrite), 80 mJ energy output (galena), 10 Hz repetition rate, UHP He carrier gas (0.7 L/min), Ar (0.93 L/min); dwell time 0.01 s except In, Au, Tl at 0.05 s; 60 s total acquisition (30 s background + 30 s ablation). Mapping: 7–10 μm spot size, 10 μm/s scan speed, 10 Hz repetition rate, 100 mJ energy output, dwell time 0.01 s except In, Au, Tl at 0.05 s, total sweep time 0.481 s | MASS-1 (formerly PS-1) sulphide reference material (Wilson et al., 2002) | 110 |  |  |  | 0.01 | [9 empty] | 0 | [5 empty] | 0.68 | [5 empty] | 1.3 | [15 empty] | 235552 |  | 2.6 | [7 empty] | 0.01 |  |  |  | 0.1 | [13 empty] | 196 | [33 empty] | 3.6 |  |  |  | 0.22 | [5 empty] | 20 | [7 empty] | 0.03 | [5 empty] | 0.03 | [18 empty] | 2016 | L.L. George et al. (2016), Ore Geology Reviews 77, 97–116 |  | AUS, NOR, ROU | New South Wales
| Broken Hill |  | Seafloor hydrothermal | Sedimentary Exhalative (SEDEX) | SEDEX zinc-lead | Zn, Pb | Cu, Ag | Zn, Pb, Cu, Ag | George et al., 2016 |  | BH218_Sphalerite | [6 empty] | ore material | polished section |  | mineral separate | [5 empty] | mineralisation |  |  |  | sphalerite | [6 empty] | pyrite | polished block | LA-ICPMS | Resonetics M-50-LR 193 nm Excimer laser attached to an Agilent 7700cx Quadrupole ICP mass spectrometer | Adelaide Microscopy | Spot analysis: 26 μm spot size (sphalerite and chalcopyrite), 8 μm spot size (galena), 100 mJ energy output (sphalerite/chalcopyrite), 80 mJ energy output (galena), 10 Hz repetition rate, UHP He carrier gas (0.7 L/min), Ar (0.93 L/min); dwell time 0.01 s except In, Au, Tl at 0.05 s; 60 s total acquisition (30 s background + 30 s ablation). Mapping: 7–10 μm spot size, 10 μm/s scan speed, 10 Hz repetition rate, 100 mJ energy output, dwell time 0.01 s except In, Au, Tl at 0.05 s, total sweep time 0.481 s | MASS-1 (formerly PS-1) sulphide reference material (Wilson et al., 2002) | 0.71 |  |  |  | 0.05 | [9 empty] | 0.01 | [5 empty] | 688 | [5 empty] | 47 | [5 empty] | 33 | [9 empty] | 61926 |  | 4.8 | [7 empty] | 0.55 |  |  |  | 1.4 | [13 empty] | 1420 | [33 empty] | 0.08 |  |  |  | 2 | [5 empty] | 0.14 | [7 empty] | 0.03 | [5 empty] | 0 | [18 empty] | 2016 | L.L. George et al. (2016), Ore Geology Reviews 77, 97–116 |  | AUS, NOR, ROU | New South Wales
| Broken Hill |  | Seafloor hydrothermal | Sedimentary Exhalative (SEDEX) | SEDEX zinc-lead | Zn, Pb | Cu, Ag | Zn, Pb, Cu, Ag | George et al., 2016 |  | BH218_Galena | [6 empty] | ore material | polished section |  | mineral separate | [5 empty] | mineralisation |  |  |  | galena | [6 empty] | pyrite | polished block | LA-ICPMS | Resonetics M-50-LR 193 nm Excimer laser attached to an Agilent 7700cx Quadrupole ICP mass spectrometer | Adelaide Microscopy | Spot analysis: 26 μm spot size (sphalerite and chalcopyrite), 8 μm spot size (galena), 100 mJ energy output (sphalerite/chalcopyrite), 80 mJ energy output (galena), 10 Hz repetition rate, UHP He carrier gas (0.7 L/min), Ar (0.93 L/min); dwell time 0.01 s except In, Au, Tl at 0.05 s; 60 s total acquisition (30 s background + 30 s ablation). Mapping: 7–10 μm spot size, 10 μm/s scan speed, 10 Hz repetition rate, 100 mJ energy output, dwell time 0.01 s except In, Au, Tl at 0.05 s, total sweep time 0.481 s | MASS-1 (formerly PS-1) sulphide reference material (Wilson et al., 2002) | 237 |  |  |  | 2.2 | [9 empty] | 35 | [5 empty] | 10 | [5 empty] | 0.12 | [5 empty] | 3.9 | [9 empty] | 65 |  | 0.05 | [7 empty] | 0.05 |  |  |  | 0.21 | [13 empty] | 2.3 | [33 empty] | 57 |  |  |  | 93 | [5 empty] | 72 | [13 empty] | 0.09 | [18 empty] | 2016 | L.L. George et al. (2016), Ore Geology Reviews 77, 97–116 |  | AUS, NOR, ROU | New South Wales
| Mofjellet |  | Seafloor hydrothermal | Sedimentary Exhalative (SEDEX) | SEDEX zinc-lead | Zn, Pb | Cu, Ag | Zn, Pb, Cu, Ag | George et al., 2016 |  | Mo2_Sphalerite | [6 empty] | ore material | polished section |  | mineral separate | [5 empty] | mineralisation |  |  |  | sphalerite | [6 empty] | pyrite | polished block | LA-ICPMS | Resonetics M-50-LR 193 nm Excimer laser attached to an Agilent 7700cx Quadrupole ICP mass spectrometer | Adelaide Microscopy | Spot analysis: 26 μm spot size (sphalerite and chalcopyrite), 8 μm spot size (galena), 100 mJ energy output (sphalerite/chalcopyrite), 80 mJ energy output (galena), 10 Hz repetition rate, UHP He carrier gas (0.7 L/min), Ar (0.93 L/min); dwell time 0.01 s except In, Au, Tl at 0.05 s; 60 s total acquisition (30 s background + 30 s ablation). Mapping: 7–10 μm spot size, 10 μm/s scan speed, 10 Hz repetition rate, 100 mJ energy output, dwell time 0.01 s except In, Au, Tl at 0.05 s, total sweep time 0.481 s | MASS-1 (formerly PS-1) sulphide reference material (Wilson et al., 2002) | 0.65 |  |  |  | 0.65 | [9 empty] | 0.02 | [5 empty] | 1156 | [5 empty] | 0.1 | [5 empty] | 4.3 | [9 empty] | 25051 |  | 0.39 | [7 empty] | 23 |  |  |  | 0.76 | [13 empty] | 460 | [33 empty] | 0.08 |  |  |  | 2.9 | [5 empty] | 0.02 | [7 empty] | 0.01 | [5 empty] | 0 | [18 empty] | 2016 | L.L. George et al. (2016), Ore Geology Reviews 77, 97–116 |  | AUS, NOR, ROU | New South Wales
| Mofjellet |  | Seafloor hydrothermal | Sedimentary Exhalative (SEDEX) | SEDEX zinc-lead | Zn, Pb | Cu, Ag | Zn, Pb, Cu, Ag | George et al., 2016 |  | Mo2_Galena | [6 empty] | ore material | polished section |  | mineral separate | [5 empty] | mineralisation |  |  |  | galena | [6 empty] | pyrite | polished block | LA-ICPMS | Resonetics M-50-LR 193 nm Excimer laser attached to an Agilent 7700cx Quadrupole ICP mass spectrometer | Adelaide Microscopy | Spot analysis: 26 μm spot size (sphalerite and chalcopyrite), 8 μm spot size (galena), 100 mJ energy output (sphalerite/chalcopyrite), 80 mJ energy output (galena), 10 Hz repetition rate, UHP He carrier gas (0.7 L/min), Ar (0.93 L/min); dwell time 0.01 s except In, Au, Tl at 0.05 s; 60 s total acquisition (30 s background + 30 s ablation). Mapping: 7–10 μm spot size, 10 μm/s scan speed, 10 Hz repetition rate, 100 mJ energy output, dwell time 0.01 s except In, Au, Tl at 0.05 s, total sweep time 0.481 s | MASS-1 (formerly PS-1) sulphide reference material (Wilson et al., 2002) | 1116 |  |  |  | 17 | [9 empty] | 24 | [5 empty] | 100 | [5 empty] | 0.12 | [5 empty] | 7.5 | [9 empty] | 33 |  | 0.14 | [7 empty] | 326 |  |  |  | 0.01 | [13 empty] | 2.3 | [33 empty] | 325 |  |  |  | 319 | [5 empty] | 0.37 | [7 empty] | 6 | [5 empty] | 0.06 | [18 empty] | 2016 | L.L. George et al. (2016), Ore Geology Reviews 77, 97–116 |  | AUS, NOR, ROU | New South Wales
| Herja |  | Seafloor hydrothermal | Sedimentary Exhalative (SEDEX) | SEDEX zinc-lead | Zn, Pb | Cu, Ag | Zn, Pb, Cu, Ag | George et al., 2016 |  | Hj13 | [6 empty] | ore material | polished section |  | mineral separate | [5 empty] | mineralisation |  |  |  | Sphalerite (10) | [6 empty] | pyrite | polished block | LA-ICPMS | Resonetics M-50-LR 193 nm Excimer laser attached to an Agilent 7700cx Quadrupole ICP mass spectrometer | Adelaide Microscopy | Spot analysis: 26 μm spot size (sphalerite and chalcopyrite), 8 μm spot size (galena), 100 mJ energy output (sphalerite/chalcopyrite), 80 mJ energy output (galena), 10 Hz repetition rate, UHP He carrier gas (0.7 L/min), Ar (0.93 L/min); dwell time 0.01 s except In, Au, Tl at 0.05 s; 60 s total acquisition (30 s background + 30 s ablation). Mapping: 7–10 μm spot size, 10 μm/s scan speed, 10 Hz repetition rate, 100 mJ energy output, dwell time 0.01 s except In, Au, Tl at 0.05 s, total sweep time 0.481 s | MASS-1 (formerly PS-1) sulphide reference material (Wilson et al., 2002) | 0 |  |  |  | 0.06 | [9 empty] | 0 | [5 empty] | 0.06 | [5 empty] | 0.01 | [5 empty] | 0.13 | [9 empty] | 3.1 |  | 0 | [7 empty] | 0.01 |  |  |  | 0 | [13 empty] | 0.11 | [33 empty] | 0.01 |  |  |  | 2.7 | [5 empty] | 0.02 | [7 empty] | 0.04 | [5 empty] | 0 | [13 empty] | 0.99 |  |  |  |  | 2016 | L.L. George et al. (2016), Ore Geology Reviews 77, 97–116 |  | AUS, NOR, ROU | New South Wales
| Herja |  | Seafloor hydrothermal | Sedimentary Exhalative (SEDEX) | SEDEX zinc-lead | Zn, Pb | Cu, Ag | Zn, Pb, Cu, Ag | George et al., 2016 |  | Hj13 | [6 empty] | ore material | polished section |  | mineral separate | [5 empty] | mineralisation |  |  |  | Galena (10) | [6 empty] | pyrite | polished block | LA-ICPMS | Resonetics M-50-LR 193 nm Excimer laser attached to an Agilent 7700cx Quadrupole ICP mass spectrometer | Adelaide Microscopy | Spot analysis: 26 μm spot size (sphalerite and chalcopyrite), 8 μm spot size (galena), 100 mJ energy output (sphalerite/chalcopyrite), 80 mJ energy output (galena), 10 Hz repetition rate, UHP He carrier gas (0.7 L/min), Ar (0.93 L/min); dwell time 0.01 s except In, Au, Tl at 0.05 s; 60 s total acquisition (30 s background + 30 s ablation). Mapping: 7–10 μm spot size, 10 μm/s scan speed, 10 Hz repetition rate, 100 mJ energy output, dwell time 0.01 s except In, Au, Tl at 0.05 s, total sweep time 0.481 s | MASS-1 (formerly PS-1) sulphide reference material (Wilson et al., 2002) | 0.12 |  |  |  | 1.8 | [9 empty] | 0.03 | [5 empty] | 0.22 | [5 empty] | 0.17 | [5 empty] | 4.4 | [9 empty] | 76 |  | 0.29 | [7 empty] | 0.09 |  |  |  | 0.02 | [13 empty] | 3.3 | [33 empty] | 0.08 |  |  |  | 83 | [5 empty] | 0.66 | [7 empty] | 1.9 | [5 empty] | 0.01 | [13 empty] | 28 |  |  |  |  | 2016 | L.L. George et al. (2016), Ore Geology Reviews 77, 97–116 |  | AUS, NOR, ROU | New South Wales
| Herja |  | Seafloor hydrothermal | Sedimentary Exhalative (SEDEX) | SEDEX zinc-lead | Zn, Pb | Cu, Ag | Zn, Pb, Cu, Ag | George et al., 2016 |  | Hj13 | [6 empty] | ore material | polished section |  | mineral separate | [5 empty] | mineralisation |  |  |  | Chalcopyrite (10) | [6 empty] | pyrite | polished block | LA-ICPMS | Resonetics M-50-LR 193 nm Excimer laser attached to an Agilent 7700cx Quadrupole ICP mass spectrometer | Adelaide Microscopy | Spot analysis: 26 μm spot size (sphalerite and chalcopyrite), 8 μm spot size (galena), 100 mJ energy output (sphalerite/chalcopyrite), 80 mJ energy output (galena), 10 Hz repetition rate, UHP He carrier gas (0.7 L/min), Ar (0.93 L/min); dwell time 0.01 s except In, Au, Tl at 0.05 s; 60 s total acquisition (30 s background + 30 s ablation). Mapping: 7–10 μm spot size, 10 μm/s scan speed, 10 Hz repetition rate, 100 mJ energy output, dwell time 0.01 s except In, Au, Tl at 0.05 s, total sweep time 0.481 s | MASS-1 (formerly PS-1) sulphide reference material (Wilson et al., 2002) | 0 |  |  |  | 0.03 | [9 empty] | 0 | [5 empty] | 0.03 | [5 empty] | 0 | [5 empty] | 0.12 | [9 empty] | 1.6 |  | 0 | [7 empty] | 0 |  |  |  | 0 | [13 empty] | 0.06 | [33 empty] | 0 |  |  |  | 1.8 | [5 empty] | 0.01 | [13 empty] | 0 | [13 empty] | 0.47 |  |  |  |  | 2016 | L.L. George et al. (2016), Ore Geology Reviews 77, 97–116 |  | AUS, NOR, ROU | New South Wales
| Toroiaga |  | Seafloor hydrothermal | Sedimentary Exhalative (SEDEX) | SEDEX zinc-lead | Zn, Pb | Cu, Ag | Zn, Pb, Cu, Ag | George et al., 2016 |  | TOR191 | [6 empty] | ore material | polished section |  | mineral separate | [5 empty] | mineralisation |  |  |  | Sphalerite (10) | [6 empty] | pyrite | polished block | LA-ICPMS | Resonetics M-50-LR 193 nm Excimer laser attached to an Agilent 7700cx Quadrupole ICP mass spectrometer | Adelaide Microscopy | Spot analysis: 26 μm spot size (sphalerite and chalcopyrite), 8 μm spot size (galena), 100 mJ energy output (sphalerite/chalcopyrite), 80 mJ energy output (galena), 10 Hz repetition rate, UHP He carrier gas (0.7 L/min), Ar (0.93 L/min); dwell time 0.01 s except In, Au, Tl at 0.05 s; 60 s total acquisition (30 s background + 30 s ablation). Mapping: 7–10 μm spot size, 10 μm/s scan speed, 10 Hz repetition rate, 100 mJ energy output, dwell time 0.01 s except In, Au, Tl at 0.05 s, total sweep time 0.481 s | MASS-1 (formerly PS-1) sulphide reference material (Wilson et al., 2002) | 0 |  |  |  | 1.4 | [9 empty] | 0 | [5 empty] | 0.03 | [5 empty] | 0.01 | [5 empty] | 0.28 | [9 empty] | 2.3 |  | 0.01 | [7 empty] | 4.8 |  |  |  | 0 | [13 empty] | 0.1 | [33 empty] | 0 |  |  |  | 0.68 | [5 empty] | 0.02 | [7 empty] | 0.03 | [5 empty] | 0 | [13 empty] | 0.18 |  |  |  |  | 2016 | L.L. George et al. (2016), Ore Geology Reviews 77, 97–116 |  | AUS, NOR, ROU | New South Wales
| Toroiaga |  | Seafloor hydrothermal | Sedimentary Exhalative (SEDEX) | SEDEX zinc-lead | Zn, Pb | Cu, Ag | Zn, Pb, Cu, Ag | George et al., 2016 |  | TOR191 | [6 empty] | ore material | polished section |  | mineral separate | [5 empty] | mineralisation |  |  |  | Galena (10) | [6 empty] | pyrite | polished block | LA-ICPMS | Resonetics M-50-LR 193 nm Excimer laser attached to an Agilent 7700cx Quadrupole ICP mass spectrometer | Adelaide Microscopy | Spot analysis: 26 μm spot size (sphalerite and chalcopyrite), 8 μm spot size (galena), 100 mJ energy output (sphalerite/chalcopyrite), 80 mJ energy output (galena), 10 Hz repetition rate, UHP He carrier gas (0.7 L/min), Ar (0.93 L/min); dwell time 0.01 s except In, Au, Tl at 0.05 s; 60 s total acquisition (30 s background + 30 s ablation). Mapping: 7–10 μm spot size, 10 μm/s scan speed, 10 Hz repetition rate, 100 mJ energy output, dwell time 0.01 s except In, Au, Tl at 0.05 s, total sweep time 0.481 s | MASS-1 (formerly PS-1) sulphide reference material (Wilson et al., 2002) | 0.14 |  |  |  | 51 | [9 empty] | 0.02 | [5 empty] | 1.9 | [5 empty] | 0.25 | [5 empty] | 7.3 | [9 empty] | 75 |  | 0.19 | [7 empty] | 0.1 |  |  |  | 0.02 | [13 empty] | 4 | [33 empty] | 0.11 |  |  |  | 6.2 | [5 empty] | 0.49 | [13 empty] | 0.01 | [13 empty] | 4.3 |  |  |  |  | 2016 | L.L. George et al. (2016), Ore Geology Reviews 77, 97–116 |  | AUS, NOR, ROU | New South Wales
| Toroiaga |  | Seafloor hydrothermal | Sedimentary Exhalative (SEDEX) | SEDEX zinc-lead | Zn, Pb | Cu, Ag | Zn, Pb, Cu, Ag | George et al., 2016 |  | TOR191 | [6 empty] | ore material | polished section |  | mineral separate | [5 empty] | mineralisation |  |  |  | Chalcopyrite (10) | [6 empty] | pyrite | polished block | LA-ICPMS | Resonetics M-50-LR 193 nm Excimer laser attached to an Agilent 7700cx Quadrupole ICP mass spectrometer | Adelaide Microscopy | Spot analysis: 26 μm spot size (sphalerite and chalcopyrite), 8 μm spot size (galena), 100 mJ energy output (sphalerite/chalcopyrite), 80 mJ energy output (galena), 10 Hz repetition rate, UHP He carrier gas (0.7 L/min), Ar (0.93 L/min); dwell time 0.01 s except In, Au, Tl at 0.05 s; 60 s total acquisition (30 s background + 30 s ablation). Mapping: 7–10 μm spot size, 10 μm/s scan speed, 10 Hz repetition rate, 100 mJ energy output, dwell time 0.01 s except In, Au, Tl at 0.05 s, total sweep time 0.481 s | MASS-1 (formerly PS-1) sulphide reference material (Wilson et al., 2002) | 0 |  |  |  | 0.84 | [9 empty] | 0 | [5 empty] | 0.02 | [5 empty] | 0 | [5 empty] | 0.27 | [9 empty] | 1.6 |  | 0 | [7 empty] | 4.3 |  |  |  | 0 | [13 empty] | 0.07 | [33 empty] | 0 |  |  |  | 0.49 | [5 empty] | 0.01 | [7 empty] | 0.03 | [5 empty] | 0 | [13 empty] | 0.09 |  |  |  |  | 2016 | L.L. George et al. (2016), Ore Geology Reviews 77, 97–116 |  | AUS, NOR, ROU | New South Wales
| Toroiaga |  | Seafloor hydrothermal | Sedimentary Exhalative (SEDEX) | SEDEX zinc-lead | Zn, Pb | Cu, Ag | Zn, Pb, Cu, Ag | George et al., 2016 |  | TOR197 | [6 empty] | ore material | polished section |  | mineral separate | [5 empty] | mineralisation |  |  |  | Sphalerite (10) | [6 empty] | pyrite | polished block | LA-ICPMS | Resonetics M-50-LR 193 nm Excimer laser attached to an Agilent 7700cx Quadrupole ICP mass spectrometer | Adelaide Microscopy | Spot analysis: 26 μm spot size (sphalerite and chalcopyrite), 8 μm spot size (galena), 100 mJ energy output (sphalerite/chalcopyrite), 80 mJ energy output (galena), 10 Hz repetition rate, UHP He carrier gas (0.7 L/min), Ar (0.93 L/min); dwell time 0.01 s except In, Au, Tl at 0.05 s; 60 s total acquisition (30 s background + 30 s ablation). Mapping: 7–10 μm spot size, 10 μm/s scan speed, 10 Hz repetition rate, 100 mJ energy output, dwell time 0.01 s except In, Au, Tl at 0.05 s, total sweep time 0.481 s | MASS-1 (formerly PS-1) sulphide reference material (Wilson et al., 2002) | 0 |  |  |  | 1.1 | [9 empty] | 0 | [5 empty] | 0.05 | [5 empty] | 0.01 | [5 empty] | 0.26 | [9 empty] | 2 |  | 0.01 | [7 empty] | 7.1 |  |  |  | 0 | [13 empty] | 0.09 | [33 empty] | 0 |  |  |  | 0.71 | [5 empty] | 0.02 | [7 empty] | 0.03 | [5 empty] | 0 | [13 empty] | 0.18 |  |  |  |  | 2016 | L.L. George et al. (2016), Ore Geology Reviews 77, 97–116 |  | AUS, NOR, ROU | New South Wales
| Toroiaga |  | Seafloor hydrothermal | Sedimentary Exhalative (SEDEX) | SEDEX zinc-lead | Zn, Pb | Cu, Ag | Zn, Pb, Cu, Ag | George et al., 2016 |  | TOR197 | [6 empty] | ore material | polished section |  | mineral separate | [5 empty] | mineralisation |  |  |  | Galena (10) | [6 empty] | pyrite | polished block | LA-ICPMS | Resonetics M-50-LR 193 nm Excimer laser attached to an Agilent 7700cx Quadrupole ICP mass spectrometer | Adelaide Microscopy | Spot analysis: 26 μm spot size (sphalerite and chalcopyrite), 8 μm spot size (galena), 100 mJ energy output (sphalerite/chalcopyrite), 80 mJ energy output (galena), 10 Hz repetition rate, UHP He carrier gas (0.7 L/min), Ar (0.93 L/min); dwell time 0.01 s except In, Au, Tl at 0.05 s; 60 s total acquisition (30 s background + 30 s ablation). Mapping: 7–10 μm spot size, 10 μm/s scan speed, 10 Hz repetition rate, 100 mJ energy output, dwell time 0.01 s except In, Au, Tl at 0.05 s, total sweep time 0.481 s | MASS-1 (formerly PS-1) sulphide reference material (Wilson et al., 2002) | 0.16 | [13 empty] | 0.03 | [5 empty] | 2.1 | [5 empty] | 0.43 | [5 empty] | 13 | [9 empty] | 114 |  | 0.34 | [7 empty] | 6.5 |  |  |  | 0.04 | [13 empty] | 6.2 | [33 empty] | 0.22 |  |  |  | 384 | [5 empty] | 0.91 | [7 empty] | 0.73 | [5 empty] | 0.02 | [13 empty] | 7.5 |  |  |  |  | 2016 | L.L. George et al. (2016), Ore Geology Reviews 77, 97–116 |  | AUS, NOR, ROU | New South Wales
| Toroiaga |  | Seafloor hydrothermal | Sedimentary Exhalative (SEDEX) | SEDEX zinc-lead | Zn, Pb | Cu, Ag | Zn, Pb, Cu, Ag | George et al., 2016 |  | TOR197 | [6 empty] | ore material | polished section |  | mineral separate | [5 empty] | mineralisation |  |  |  | Chalcopyrite (10) | [6 empty] | pyrite | polished block | LA-ICPMS | Resonetics M-50-LR 193 nm Excimer laser attached to an Agilent 7700cx Quadrupole ICP mass spectrometer | Adelaide Microscopy | Spot analysis: 26 μm spot size (sphalerite and chalcopyrite), 8 μm spot size (galena), 100 mJ energy output (sphalerite/chalcopyrite), 80 mJ energy output (galena), 10 Hz repetition rate, UHP He carrier gas (0.7 L/min), Ar (0.93 L/min); dwell time 0.01 s except In, Au, Tl at 0.05 s; 60 s total acquisition (30 s background + 30 s ablation). Mapping: 7–10 μm spot size, 10 μm/s scan speed, 10 Hz repetition rate, 100 mJ energy output, dwell time 0.01 s except In, Au, Tl at 0.05 s, total sweep time 0.481 s | MASS-1 (formerly PS-1) sulphide reference material (Wilson et al., 2002) | 0 |  |  |  | 0.9 | [9 empty] | 0 | [5 empty] | 0.02 | [5 empty] | 0.01 | [5 empty] | 0.31 | [9 empty] | 1.9 |  | 0.01 | [7 empty] | 9.4 |  |  |  | 0 | [13 empty] | 0.09 | [33 empty] | 0 |  |  |  | 0.63 | [5 empty] | 0.02 | [7 empty] | 0.03 | [5 empty] | 0 | [13 empty] | 0.12 |  |  |  |  | 2016 | L.L. George et al. (2016), Ore Geology Reviews 77, 97–116 |  | AUS, NOR, ROU | New South Wales
| Toroiaga |  | Seafloor hydrothermal | Sedimentary Exhalative (SEDEX) | SEDEX zinc-lead | Zn, Pb | Cu, Ag | Zn, Pb, Cu, Ag | George et al., 2016 |  | Emeric2 | [6 empty] | ore material | polished section |  | mineral separate | [5 empty] | mineralisation |  |  |  | Sphalerite (9) | [6 empty] | pyrite | polished block | LA-ICPMS | Resonetics M-50-LR 193 nm Excimer laser attached to an Agilent 7700cx Quadrupole ICP mass spectrometer | Adelaide Microscopy | Spot analysis: 26 μm spot size (sphalerite and chalcopyrite), 8 μm spot size (galena), 100 mJ energy output (sphalerite/chalcopyrite), 80 mJ energy output (galena), 10 Hz repetition rate, UHP He carrier gas (0.7 L/min), Ar (0.93 L/min); dwell time 0.01 s except In, Au, Tl at 0.05 s; 60 s total acquisition (30 s background + 30 s ablation). Mapping: 7–10 μm spot size, 10 μm/s scan speed, 10 Hz repetition rate, 100 mJ energy output, dwell time 0.01 s except In, Au, Tl at 0.05 s, total sweep time 0.481 s | MASS-1 (formerly PS-1) sulphide reference material (Wilson et al., 2002) | 0 |  |  |  | 0.07 | [9 empty] | 0 | [5 empty] | 0.12 | [11 empty] | 0.19 | [9 empty] | 3.3 |  | 0.01 | [7 empty] | 0.01 |  |  |  | 0 | [13 empty] | 0.13 | [33 empty] | 0.01 |  |  |  | 3.5 | [5 empty] | 0.03 | [13 empty] | 0 | [13 empty] | 1.8 |  |  |  |  | 2016 | L.L. George et al. (2016), Ore Geology Reviews 77, 97–116 |  | AUS, NOR, ROU | New South Wales
| Toroiaga |  | Seafloor hydrothermal | Sedimentary Exhalative (SEDEX) | SEDEX zinc-lead | Zn, Pb | Cu, Ag | Zn, Pb, Cu, Ag | George et al., 2016 |  | Galena (6) | [6 empty] | ore material | polished section |  | mineral separate | [5 empty] | mineralisation |  |  |  | Galena (6) | [6 empty] | pyrite | polished block | LA-ICPMS | Resonetics M-50-LR 193 nm Excimer laser attached to an Agilent 7700cx Quadrupole ICP mass spectrometer | Adelaide Microscopy | Spot analysis: 26 μm spot size (sphalerite and chalcopyrite), 8 μm spot size (galena), 100 mJ energy output (sphalerite/chalcopyrite), 80 mJ energy output (galena), 10 Hz repetition rate, UHP He carrier gas (0.7 L/min), Ar (0.93 L/min); dwell time 0.01 s except In, Au, Tl at 0.05 s; 60 s total acquisition (30 s background + 30 s ablation). Mapping: 7–10 μm spot size, 10 μm/s scan speed, 10 Hz repetition rate, 100 mJ energy output, dwell time 0.01 s except In, Au, Tl at 0.05 s, total sweep time 0.481 s | MASS-1 (formerly PS-1) sulphide reference material (Wilson et al., 2002) |  |  |  |  | 1.5 | [9 empty] | 0.02 | [5 empty] | 1.7 | [5 empty] | 0.15 | [5 empty] | 4 | [9 empty] | 63 |  | 0.22 | [7 empty] | 0.04 |  |  |  | 0.02 | [13 empty] | 2.5 | [33 empty] | 0.19 | [9 empty] | 0.55 | [13 empty] | 0.01 | [13 empty] | 26 |  |  |  |  | 2016 | L.L. George et al. (2016), Ore Geology Reviews 77, 97–116 |  | AUS, NOR, ROU | New South Wales
| Toroiaga |  | Seafloor hydrothermal | Sedimentary Exhalative (SEDEX) | SEDEX zinc-lead | Zn, Pb | Cu, Ag | Zn, Pb, Cu, Ag | George et al., 2016 |  | Emeric2 | [6 empty] | ore material | polished section |  | mineral separate | [5 empty] | mineralisation |  |  |  | Chalcopyrite (9) | [6 empty] | pyrite | polished block | LA-ICPMS | Resonetics M-50-LR 193 nm Excimer laser attached to an Agilent 7700cx Quadrupole ICP mass spectrometer | Adelaide Microscopy | Spot analysis: 26 μm spot size (sphalerite and chalcopyrite), 8 μm spot size (galena), 100 mJ energy output (sphalerite/chalcopyrite), 80 mJ energy output (galena), 10 Hz repetition rate, UHP He carrier gas (0.7 L/min), Ar (0.93 L/min); dwell time 0.01 s except In, Au, Tl at 0.05 s; 60 s total acquisition (30 s background + 30 s ablation). Mapping: 7–10 μm spot size, 10 μm/s scan speed, 10 Hz repetition rate, 100 mJ energy output, dwell time 0.01 s except In, Au, Tl at 0.05 s, total sweep time 0.481 s | MASS-1 (formerly PS-1) sulphide reference material (Wilson et al., 2002) | 0 |  |  |  | 0.12 | [9 empty] | 0 | [5 empty] | 0.12 | [11 empty] | 0.12 | [9 empty] | 1.3 |  | 0.01 | [7 empty] | 0.01 |  |  |  | 0 | [13 empty] | 0.19 | [33 empty] | 0.01 |  |  |  | 4.5 | [5 empty] | 0.02 | [13 empty] | 0 | [13 empty] | 2.2 |  |  |  |  | 2016 | L.L. George et al. (2016), Ore Geology Reviews 77, 97–116 |  | AUS, NOR, ROU | New South Wales
| Baita Bihor |  | Seafloor hydrothermal | Sedimentary Exhalative (SEDEX) | SEDEX zinc-lead | Zn, Pb | Cu, Ag | Zn, Pb, Cu, Ag | George et al., 2016 |  | BBH16B | [6 empty] | ore material | polished section |  | mineral separate | [5 empty] | mineralisation |  |  |  | Sphalerite (10) | [6 empty] | pyrite | polished block | LA-ICPMS | Resonetics M-50-LR 193 nm Excimer laser attached to an Agilent 7700cx Quadrupole ICP mass spectrometer | Adelaide Microscopy | Spot analysis: 26 μm spot size (sphalerite and chalcopyrite), 8 μm spot size (galena), 100 mJ energy output (sphalerite/chalcopyrite), 80 mJ energy output (galena), 10 Hz repetition rate, UHP He carrier gas (0.7 L/min), Ar (0.93 L/min); dwell time 0.01 s except In, Au, Tl at 0.05 s; 60 s total acquisition (30 s background + 30 s ablation). Mapping: 7–10 μm spot size, 10 μm/s scan speed, 10 Hz repetition rate, 100 mJ energy output, dwell time 0.01 s except In, Au, Tl at 0.05 s, total sweep time 0.481 s | MASS-1 (formerly PS-1) sulphide reference material (Wilson et al., 2002) | 0 |  |  |  | 0.05 | [9 empty] | 0 | [5 empty] | 0.09 | [5 empty] | 0.01 | [5 empty] | 0.14 | [9 empty] | 2.3 |  | 0.01 | [7 empty] | 0.01 |  |  |  | 0 | [13 empty] | 0.09 | [33 empty] | 0.01 |  |  |  | 2.8 | [5 empty] | 0.02 | [7 empty] | 0.06 | [5 empty] | 0 | [13 empty] | 1.7 |  |  |  |  | 2016 | L.L. George et al. (2016), Ore Geology Reviews 77, 97–116 |  | AUS, NOR, ROU | New South Wales
| Baita Bihor |  | Seafloor hydrothermal | Sedimentary Exhalative (SEDEX) | SEDEX zinc-lead | Zn, Pb | Cu, Ag | Zn, Pb, Cu, Ag | George et al., 2016 |  | BBH16B | [6 empty] | ore material | polished section |  | mineral separate | [5 empty] | mineralisation |  |  |  | Galena (10) | [6 empty] | pyrite | polished block | LA-ICPMS | Resonetics M-50-LR 193 nm Excimer laser attached to an Agilent 7700cx Quadrupole ICP mass spectrometer | Adelaide Microscopy | Spot analysis: 26 μm spot size (sphalerite and chalcopyrite), 8 μm spot size (galena), 100 mJ energy output (sphalerite/chalcopyrite), 80 mJ energy output (galena), 10 Hz repetition rate, UHP He carrier gas (0.7 L/min), Ar (0.93 L/min); dwell time 0.01 s except In, Au, Tl at 0.05 s; 60 s total acquisition (30 s background + 30 s ablation). Mapping: 7–10 μm spot size, 10 μm/s scan speed, 10 Hz repetition rate, 100 mJ energy output, dwell time 0.01 s except In, Au, Tl at 0.05 s, total sweep time 0.481 s | MASS-1 (formerly PS-1) sulphide reference material (Wilson et al., 2002) | 0.16 |  |  |  | 2 | [9 empty] | 0.04 | [5 empty] | 2.6 | [5 empty] | 0.33 | [5 empty] | 7.3 | [9 empty] | 136 |  | 0.36 | [7 empty] | 0.06 |  |  |  | 0.04 | [13 empty] | 5.6 | [33 empty] | 0.23 |  |  |  | 65 | [5 empty] | 0.72 | [13 empty] | 0.02 | [13 empty] | 62 |  |  |  |  | 2016 | L.L. George et al. (2016), Ore Geology Reviews 77, 97–116 |  | AUS, NOR, ROU | New South Wales
| Baita Bihor |  | Seafloor hydrothermal | Sedimentary Exhalative (SEDEX) | SEDEX zinc-lead | Zn, Pb | Cu, Ag | Zn, Pb, Cu, Ag | George et al., 2016 |  | BBH20 | [6 empty] | ore material | polished section |  | mineral separate | [5 empty] | mineralisation |  |  |  | Sphalerite (10) | [6 empty] | pyrite | polished block | LA-ICPMS | Resonetics M-50-LR 193 nm Excimer laser attached to an Agilent 7700cx Quadrupole ICP mass spectrometer | Adelaide Microscopy | Spot analysis: 26 μm spot size (sphalerite and chalcopyrite), 8 μm spot size (galena), 100 mJ energy output (sphalerite/chalcopyrite), 80 mJ energy output (galena), 10 Hz repetition rate, UHP He carrier gas (0.7 L/min), Ar (0.93 L/min); dwell time 0.01 s except In, Au, Tl at 0.05 s; 60 s total acquisition (30 s background + 30 s ablation). Mapping: 7–10 μm spot size, 10 μm/s scan speed, 10 Hz repetition rate, 100 mJ energy output, dwell time 0.01 s except In, Au, Tl at 0.05 s, total sweep time 0.481 s | MASS-1 (formerly PS-1) sulphide reference material (Wilson et al., 2002) | 0 |  |  |  | 0.05 | [9 empty] | 0 | [5 empty] | 0.1 | [5 empty] | 0.01 | [5 empty] | 0.13 | [9 empty] | 2.4 |  | 0.01 | [7 empty] | 0.01 |  |  |  | 0 | [13 empty] | 0.09 | [33 empty] | 0.01 |  |  |  | 2.3 | [5 empty] | 0.02 | [7 empty] | 0.06 | [5 empty] | 0 | [13 empty] | 1.6 |  |  |  |  | 2016 | L.L. George et al. (2016), Ore Geology Reviews 77, 97–116 |  | AUS, NOR, ROU | New South Wales
| Baita Bihor |  | Seafloor hydrothermal | Sedimentary Exhalative (SEDEX) | SEDEX zinc-lead | Zn, Pb | Cu, Ag | Zn, Pb, Cu, Ag | George et al., 2016 |  | BBH20 | [6 empty] | ore material | polished section |  | mineral separate | [5 empty] | mineralisation |  |  |  | Galena (10) | [6 empty] | pyrite | polished block | LA-ICPMS | Resonetics M-50-LR 193 nm Excimer laser attached to an Agilent 7700cx Quadrupole ICP mass spectrometer | Adelaide Microscopy | Spot analysis: 26 μm spot size (sphalerite and chalcopyrite), 8 μm spot size (galena), 100 mJ energy output (sphalerite/chalcopyrite), 80 mJ energy output (galena), 10 Hz repetition rate, UHP He carrier gas (0.7 L/min), Ar (0.93 L/min); dwell time 0.01 s except In, Au, Tl at 0.05 s; 60 s total acquisition (30 s background + 30 s ablation). Mapping: 7–10 μm spot size, 10 μm/s scan speed, 10 Hz repetition rate, 100 mJ energy output, dwell time 0.01 s except In, Au, Tl at 0.05 s, total sweep time 0.481 s | MASS-1 (formerly PS-1) sulphide reference material (Wilson et al., 2002) | 0.14 |  |  |  | 2 | [9 empty] | 0.06 | [5 empty] | 2.7 | [5 empty] | 0.28 | [5 empty] | 5.2 | [9 empty] | 103 |  | 0.21 | [7 empty] | 0.06 |  |  |  | 0.03 | [13 empty] | 3.9 | [33 empty] | 0.29 |  |  |  | 102 | [5 empty] | 0.93 | [13 empty] | 0.02 | [13 empty] | 51 |  |  |  |  | 2016 | L.L. George et al. (2016), Ore Geology Reviews 77, 97–116 |  | AUS, NOR, ROU | New South Wales
| Baita Bihor |  | Seafloor hydrothermal | Sedimentary Exhalative (SEDEX) | SEDEX zinc-lead | Zn, Pb | Cu, Ag | Zn, Pb, Cu, Ag | George et al., 2016 |  | BB55 | [6 empty] | ore material | polished section |  | mineral separate | [5 empty] | mineralisation |  |  |  | Galena (10) | [6 empty] | pyrite | polished block | LA-ICPMS | Resonetics M-50-LR 193 nm Excimer laser attached to an Agilent 7700cx Quadrupole ICP mass spectrometer | Adelaide Microscopy | Spot analysis: 26 μm spot size (sphalerite and chalcopyrite), 8 μm spot size (galena), 100 mJ energy output (sphalerite/chalcopyrite), 80 mJ energy output (galena), 10 Hz repetition rate, UHP He carrier gas (0.7 L/min), Ar (0.93 L/min); dwell time 0.01 s except In, Au, Tl at 0.05 s; 60 s total acquisition (30 s background + 30 s ablation). Mapping: 7–10 μm spot size, 10 μm/s scan speed, 10 Hz repetition rate, 100 mJ energy output, dwell time 0.01 s except In, Au, Tl at 0.05 s, total sweep time 0.481 s | MASS-1 (formerly PS-1) sulphide reference material (Wilson et al., 2002) | 0.2 |  |  |  | 2.4 | [9 empty] | 0.06 | [5 empty] | 2.2 | [5 empty] | 0.52 | [5 empty] | 11 | [9 empty] | 178 |  | 0.37 | [7 empty] | 0.02 |  |  |  | 0.06 | [13 empty] | 7.3 | [33 empty] | 0.35 |  |  |  | 82 | [5 empty] | 1.1 | [13 empty] | 0.02 | [13 empty] | 65 |  |  |  |  | 2016 | L.L. George et al. (2016), Ore Geology Reviews 77, 97–116 |  | AUS, NOR, ROU | New South Wales
| Baita Bihor |  | Seafloor hydrothermal | Sedimentary Exhalative (SEDEX) | SEDEX zinc-lead | Zn, Pb | Cu, Ag | Zn, Pb, Cu, Ag | George et al., 2016 |  | BB55 | [6 empty] | ore material | polished section |  | mineral separate | [5 empty] | mineralisation |  |  |  | Chalcopyrite (10) | [6 empty] | pyrite | polished block | LA-ICPMS | Resonetics M-50-LR 193 nm Excimer laser attached to an Agilent 7700cx Quadrupole ICP mass spectrometer | Adelaide Microscopy | Spot analysis: 26 μm spot size (sphalerite and chalcopyrite), 8 μm spot size (galena), 100 mJ energy output (sphalerite/chalcopyrite), 80 mJ energy output (galena), 10 Hz repetition rate, UHP He carrier gas (0.7 L/min), Ar (0.93 L/min); dwell time 0.01 s except In, Au, Tl at 0.05 s; 60 s total acquisition (30 s background + 30 s ablation). Mapping: 7–10 μm spot size, 10 μm/s scan speed, 10 Hz repetition rate, 100 mJ energy output, dwell time 0.01 s except In, Au, Tl at 0.05 s, total sweep time 0.481 s | MASS-1 (formerly PS-1) sulphide reference material (Wilson et al., 2002) | 0 |  |  |  | 0.04 | [9 empty] | 0 | [5 empty] | 0 | [5 empty] | 0.01 | [5 empty] | 0.13 | [9 empty] | 1.3 |  | 0.01 | [7 empty] | 0 |  |  |  | 0 | [13 empty] | 0.06 | [33 empty] | 0 |  |  |  | 1.8 | [5 empty] | 0.01 | [7 empty] | 0.03 | [5 empty] | 0 | [13 empty] | 0.58 |  |  |  |  | 2016 | L.L. George et al. (2016), Ore Geology Reviews 77, 97–116 |  | AUS, NOR, ROU | New South Wales
| Baita Bihor |  | Seafloor hydrothermal | Sedimentary Exhalative (SEDEX) | SEDEX zinc-lead | Zn, Pb | Cu, Ag | Zn, Pb, Cu, Ag | George et al., 2016 |  | BBH32 | [6 empty] | ore material | polished section |  | mineral separate | [5 empty] | mineralisation |  |  |  | Sphalerite (10) | [6 empty] | pyrite | polished block | LA-ICPMS | Resonetics M-50-LR 193 nm Excimer laser attached to an Agilent 7700cx Quadrupole ICP mass spectrometer | Adelaide Microscopy | Spot analysis: 26 μm spot size (sphalerite and chalcopyrite), 8 μm spot size (galena), 100 mJ energy output (sphalerite/chalcopyrite), 80 mJ energy output (galena), 10 Hz repetition rate, UHP He carrier gas (0.7 L/min), Ar (0.93 L/min); dwell time 0.01 s except In, Au, Tl at 0.05 s; 60 s total acquisition (30 s background + 30 s ablation). Mapping: 7–10 μm spot size, 10 μm/s scan speed, 10 Hz repetition rate, 100 mJ energy output, dwell time 0.01 s except In, Au, Tl at 0.05 s, total sweep time 0.481 s | MASS-1 (formerly PS-1) sulphide reference material (Wilson et al., 2002) | 0 |  |  |  | 0.57 | [9 empty] | 0 | [5 empty] | 0 | [5 empty] | 0.01 | [5 empty] | 0.24 | [9 empty] | 2.3 |  | 0 | [7 empty] | 0 |  |  |  | 0.01 | [13 empty] | 0.06 | [33 empty] | 0 |  |  |  | 0.43 | [5 empty] | 0.01 | [7 empty] | 0.02 | [5 empty] | 0 | [13 empty] | 0.13 |  |  |  |  | 2016 | L.L. George et al. (2016), Ore Geology Reviews 77, 97–116 |  | AUS, NOR, ROU | New South Wales
| Baita Bihor |  | Seafloor hydrothermal | Sedimentary Exhalative (SEDEX) | SEDEX zinc-lead | Zn, Pb | Cu, Ag | Zn, Pb, Cu, Ag | George et al., 2016 |  | BBH32 | [6 empty] | ore material | polished section |  | mineral separate | [5 empty] | mineralisation |  |  |  | Galena (10) | [6 empty] | pyrite | polished block | LA-ICPMS | Resonetics M-50-LR 193 nm Excimer laser attached to an Agilent 7700cx Quadrupole ICP mass spectrometer | Adelaide Microscopy | Spot analysis: 26 μm spot size (sphalerite and chalcopyrite), 8 μm spot size (galena), 100 mJ energy output (sphalerite/chalcopyrite), 80 mJ energy output (galena), 10 Hz repetition rate, UHP He carrier gas (0.7 L/min), Ar (0.93 L/min); dwell time 0.01 s except In, Au, Tl at 0.05 s; 60 s total acquisition (30 s background + 30 s ablation). Mapping: 7–10 μm spot size, 10 μm/s scan speed, 10 Hz repetition rate, 100 mJ energy output, dwell time 0.01 s except In, Au, Tl at 0.05 s, total sweep time 0.481 s | MASS-1 (formerly PS-1) sulphide reference material (Wilson et al., 2002) | 0.08 |  |  |  | 16 | [9 empty] | 0.05 | [5 empty] | 0.68 | [5 empty] | 0.11 | [5 empty] | 7.1 | [9 empty] | 40 |  | 0.13 | [7 empty] | 18 |  |  |  | 0.02 | [13 empty] | 1.8 | [33 empty] | 0.2 |  |  |  | 12 | [5 empty] | 0.41 | [7 empty] | 0.72 | [5 empty] | 0.01 | [13 empty] | 3 |  |  |  |  | 2016 | L.L. George et al. (2016), Ore Geology Reviews 77, 97–116 |  | AUS, NOR, ROU | New South Wales
| Oravita |  | Seafloor hydrothermal | Sedimentary Exhalative (SEDEX) | SEDEX zinc-lead | Zn, Pb | Cu, Ag | Zn, Pb, Cu, Ag | George et al., 2016 |  | ORV4B | [6 empty] | ore material | polished section |  | mineral separate | [5 empty] | mineralisation |  |  |  | Sphalerite (10) | [6 empty] | pyrite | polished block | LA-ICPMS | Resonetics M-50-LR 193 nm Excimer laser attached to an Agilent 7700cx Quadrupole ICP mass spectrometer | Adelaide Microscopy | Spot analysis: 26 μm spot size (sphalerite and chalcopyrite), 8 μm spot size (galena), 100 mJ energy output (sphalerite/chalcopyrite), 80 mJ energy output (galena), 10 Hz repetition rate, UHP He carrier gas (0.7 L/min), Ar (0.93 L/min); dwell time 0.01 s except In, Au, Tl at 0.05 s; 60 s total acquisition (30 s background + 30 s ablation). Mapping: 7–10 μm spot size, 10 μm/s scan speed, 10 Hz repetition rate, 100 mJ energy output, dwell time 0.01 s except In, Au, Tl at 0.05 s, total sweep time 0.481 s | MASS-1 (formerly PS-1) sulphide reference material (Wilson et al., 2002) | 0 |  |  |  | 0.48 | [9 empty] | 0 | [5 empty] | 0.02 | [5 empty] | 0 | [5 empty] | 0.18 | [9 empty] | 1.4 |  | 0.01 | [7 empty] | 3.5 |  |  |  | 0 | [13 empty] | 0.07 | [33 empty] | 0 |  |  |  | 0.45 | [5 empty] | 0.01 | [7 empty] | 0.02 | [5 empty] | 0 | [13 empty] | 0.16 |  |  |  |  | 2016 | L.L. George et al. (2016), Ore Geology Reviews 77, 97–116 |  | AUS, NOR, ROU | New South Wales
| Oravita |  | Seafloor hydrothermal | Sedimentary Exhalative (SEDEX) | SEDEX zinc-lead | Zn, Pb | Cu, Ag | Zn, Pb, Cu, Ag | George et al., 2016 |  | ORV4B | [6 empty] | ore material | polished section |  | mineral separate | [5 empty] | mineralisation |  |  |  | Galena (10) | [6 empty] | pyrite | polished block | LA-ICPMS | Resonetics M-50-LR 193 nm Excimer laser attached to an Agilent 7700cx Quadrupole ICP mass spectrometer | Adelaide Microscopy | Spot analysis: 26 μm spot size (sphalerite and chalcopyrite), 8 μm spot size (galena), 100 mJ energy output (sphalerite/chalcopyrite), 80 mJ energy output (galena), 10 Hz repetition rate, UHP He carrier gas (0.7 L/min), Ar (0.93 L/min); dwell time 0.01 s except In, Au, Tl at 0.05 s; 60 s total acquisition (30 s background + 30 s ablation). Mapping: 7–10 μm spot size, 10 μm/s scan speed, 10 Hz repetition rate, 100 mJ energy output, dwell time 0.01 s except In, Au, Tl at 0.05 s, total sweep time 0.481 s | MASS-1 (formerly PS-1) sulphide reference material (Wilson et al., 2002) | 0.05 |  |  |  | 11 | [9 empty] | 0.01 | [5 empty] | 0.41 | [5 empty] | 0.07 | [5 empty] | 3.3 | [9 empty] | 26 |  | 0.07 | [7 empty] | 52 |  |  |  | 0.01 | [13 empty] | 1.2 | [33 empty] | 0.06 |  |  |  | 8.1 | [5 empty] | 0.24 | [7 empty] | 0.33 | [5 empty] | 0.01 | [13 empty] | 1.8 |  |  |  |  | 2016 | L.L. George et al. (2016), Ore Geology Reviews 77, 97–116 |  | AUS, NOR, ROU | New South Wales
| Oravita |  | Seafloor hydrothermal | Sedimentary Exhalative (SEDEX) | SEDEX zinc-lead | Zn, Pb | Cu, Ag | Zn, Pb, Cu, Ag | George et al., 2016 |  | ORV4B | [6 empty] | ore material | polished section |  | mineral separate | [5 empty] | mineralisation |  |  |  | Chalcopyrite (10) | [6 empty] | pyrite | polished block | LA-ICPMS | Resonetics M-50-LR 193 nm Excimer laser attached to an Agilent 7700cx Quadrupole ICP mass spectrometer | Adelaide Microscopy | Spot analysis: 26 μm spot size (sphalerite and chalcopyrite), 8 μm spot size (galena), 100 mJ energy output (sphalerite/chalcopyrite), 80 mJ energy output (galena), 10 Hz repetition rate, UHP He carrier gas (0.7 L/min), Ar (0.93 L/min); dwell time 0.01 s except In, Au, Tl at 0.05 s; 60 s total acquisition (30 s background + 30 s ablation). Mapping: 7–10 μm spot size, 10 μm/s scan speed, 10 Hz repetition rate, 100 mJ energy output, dwell time 0.01 s except In, Au, Tl at 0.05 s, total sweep time 0.481 s | MASS-1 (formerly PS-1) sulphide reference material (Wilson et al., 2002) | 0 |  |  |  | 0.52 | [9 empty] | 0 | [5 empty] | 0.02 | [5 empty] | 0 | [5 empty] | 0.28 | [9 empty] | 1.5 |  | 0 | [7 empty] | 5.3 |  |  |  | 0 | [13 empty] | 0.08 | [33 empty] | 0 |  |  |  | 0.51 | [5 empty] | 0.02 | [7 empty] | 0.02 | [5 empty] | 0 | [13 empty] | 0.13 |  |  |  |  | 2016 | L.L. George et al. (2016), Ore Geology Reviews 77, 97–116 |  | AUS, NOR, ROU | New South Wales
| Kapp Mineral |  | Seafloor hydrothermal | Sedimentary Exhalative (SEDEX) | SEDEX zinc-lead | Zn, Pb | Cu, Ag | Zn, Pb, Cu, Ag | George et al., 2016 |  | Kmi2a | [6 empty] | ore material | polished section |  | mineral separate | [5 empty] | mineralisation |  |  |  | Galena (10) | [6 empty] | pyrite | polished block | LA-ICPMS | Resonetics M-50-LR 193 nm Excimer laser attached to an Agilent 7700cx Quadrupole ICP mass spectrometer | Adelaide Microscopy | Spot analysis: 26 μm spot size (sphalerite and chalcopyrite), 8 μm spot size (galena), 100 mJ energy output (sphalerite/chalcopyrite), 80 mJ energy output (galena), 10 Hz repetition rate, UHP He carrier gas (0.7 L/min), Ar (0.93 L/min); dwell time 0.01 s except In, Au, Tl at 0.05 s; 60 s total acquisition (30 s background + 30 s ablation). Mapping: 7–10 μm spot size, 10 μm/s scan speed, 10 Hz repetition rate, 100 mJ energy output, dwell time 0.01 s except In, Au, Tl at 0.05 s, total sweep time 0.481 s | MASS-1 (formerly PS-1) sulphide reference material (Wilson et al., 2002) | 0.1 |  |  |  | 12 | [9 empty] | 0.02 | [5 empty] | 2.7 | [5 empty] | 0.35 | [5 empty] | 10 | [9 empty] | 58 |  | 0.19 | [7 empty] | 5.5 |  |  |  | 0.03 | [13 empty] | 3.9 | [33 empty] | 0.08 |  |  |  | 15 | [5 empty] | 0.5 | [13 empty] | 0.01 | [13 empty] | 6.9 |  |  |  |  | 2016 | L.L. George et al. (2016), Ore Geology Reviews 77, 97–116 |  | AUS, NOR, ROU | New South Wales
| Kapp Mineral |  | Seafloor hydrothermal | Sedimentary Exhalative (SEDEX) | SEDEX zinc-lead | Zn, Pb | Cu, Ag | Zn, Pb, Cu, Ag | George et al., 2016 |  | Kmi2a | [6 empty] | ore material | polished section |  | mineral separate | [5 empty] | mineralisation |  |  |  | Chalcopyrite (10) | [6 empty] | pyrite | polished block | LA-ICPMS | Resonetics M-50-LR 193 nm Excimer laser attached to an Agilent 7700cx Quadrupole ICP mass spectrometer | Adelaide Microscopy | Spot analysis: 26 μm spot size (sphalerite and chalcopyrite), 8 μm spot size (galena), 100 mJ energy output (sphalerite/chalcopyrite), 80 mJ energy output (galena), 10 Hz repetition rate, UHP He carrier gas (0.7 L/min), Ar (0.93 L/min); dwell time 0.01 s except In, Au, Tl at 0.05 s; 60 s total acquisition (30 s background + 30 s ablation). Mapping: 7–10 μm spot size, 10 μm/s scan speed, 10 Hz repetition rate, 100 mJ energy output, dwell time 0.01 s except In, Au, Tl at 0.05 s, total sweep time 0.481 s | MASS-1 (formerly PS-1) sulphide reference material (Wilson et al., 2002) | 0.1 |  |  |  | 0.96 | [9 empty] | 0 | [5 empty] | 0.07 | [5 empty] | 0.01 | [5 empty] | 10 | [9 empty] | 31 |  | 0.01 | [7 empty] | 10 |  |  |  | 0 | [13 empty] | 0.09 | [33 empty] | 0.02 |  |  |  | 0.7 | [5 empty] | 0.03 | [7 empty] | 0.04 | [5 empty] | 0 | [13 empty] | 0.32 |  |  |  |  | 2016 | L.L. George et al. (2016), Ore Geology Reviews 77, 97–116 |  | AUS, NOR, ROU | New South Wales
| Kapp Mineral |  | Seafloor hydrothermal | Sedimentary Exhalative (SEDEX) | SEDEX zinc-lead | Zn, Pb | Cu, Ag | Zn, Pb, Cu, Ag | George et al., 2016 |  | Kmi5 | [6 empty] | ore material | polished section |  | mineral separate | [5 empty] | mineralisation |  |  |  | Sphalerite (10) | [6 empty] | pyrite | polished block | LA-ICPMS | Resonetics M-50-LR 193 nm Excimer laser attached to an Agilent 7700cx Quadrupole ICP mass spectrometer | Adelaide Microscopy | Spot analysis: 26 μm spot size (sphalerite and chalcopyrite), 8 μm spot size (galena), 100 mJ energy output (sphalerite/chalcopyrite), 80 mJ energy output (galena), 10 Hz repetition rate, UHP He carrier gas (0.7 L/min), Ar (0.93 L/min); dwell time 0.01 s except In, Au, Tl at 0.05 s; 60 s total acquisition (30 s background + 30 s ablation). Mapping: 7–10 μm spot size, 10 μm/s scan speed, 10 Hz repetition rate, 100 mJ energy output, dwell time 0.01 s except In, Au, Tl at 0.05 s, total sweep time 0.481 s | MASS-1 (formerly PS-1) sulphide reference material (Wilson et al., 2002) | 0 |  |  |  | 0.08 | [9 empty] | 0 | [5 empty] | 0.07 | [5 empty] | 0.01 | [5 empty] | 0.17 | [9 empty] | 2.1 |  | 0.01 | [7 empty] | 0.01 |  |  |  | 0 | [13 empty] | 0.1 | [33 empty] | 0 |  |  |  | 3.3 | [5 empty] | 0.02 | [7 empty] | 0.05 | [5 empty] | 0 | [13 empty] | 1.8 |  |  |  |  | 2016 | L.L. George et al. (2016), Ore Geology Reviews 77, 97–116 |  | AUS, NOR, ROU | New South Wales
| Kapp Mineral |  | Seafloor hydrothermal | Sedimentary Exhalative (SEDEX) | SEDEX zinc-lead | Zn, Pb | Cu, Ag | Zn, Pb, Cu, Ag | George et al., 2016 |  | Kmi5 | [6 empty] | ore material | polished section |  | mineral separate | [5 empty] | mineralisation |  |  |  | Galena (10) | [6 empty] | pyrite | polished block | LA-ICPMS | Resonetics M-50-LR 193 nm Excimer laser attached to an Agilent 7700cx Quadrupole ICP mass spectrometer | Adelaide Microscopy | Spot analysis: 26 μm spot size (sphalerite and chalcopyrite), 8 μm spot size (galena), 100 mJ energy output (sphalerite/chalcopyrite), 80 mJ energy output (galena), 10 Hz repetition rate, UHP He carrier gas (0.7 L/min), Ar (0.93 L/min); dwell time 0.01 s except In, Au, Tl at 0.05 s; 60 s total acquisition (30 s background + 30 s ablation). Mapping: 7–10 μm spot size, 10 μm/s scan speed, 10 Hz repetition rate, 100 mJ energy output, dwell time 0.01 s except In, Au, Tl at 0.05 s, total sweep time 0.481 s | MASS-1 (formerly PS-1) sulphide reference material (Wilson et al., 2002) | 0.15 |  |  |  | 2.6 | [9 empty] | 0.04 | [5 empty] | 0.15 | [5 empty] | 0.48 | [5 empty] | 7.9 | [9 empty] | 131 |  | 0.27 | [7 empty] | 0.01 |  |  |  | 0.03 | [13 empty] | 6.6 | [33 empty] | 0.31 |  |  |  | 15 | [5 empty] | 0.64 | [13 empty] | 0.01 | [13 empty] | 60 |  |  |  |  | 2016 | L.L. George et al. (2016), Ore Geology Reviews 77, 97–116 |  | AUS, NOR, ROU | New South Wales
| Mt. Isa |  | Seafloor hydrothermal | Sedimentary Exhalative (SEDEX) | SEDEX zinc-lead | Zn, Pb | Cu, Ag | Zn, Pb, Cu, Ag | George et al., 2016 |  | 5985C1 | [6 empty] | ore material | polished section |  | mineral separate | [5 empty] | mineralisation |  |  |  | Sphalerite (5) | [6 empty] | pyrite | polished block | LA-ICPMS | Resonetics M-50-LR 193 nm Excimer laser attached to an Agilent 7700cx Quadrupole ICP mass spectrometer | Adelaide Microscopy | Spot analysis: 26 μm spot size (sphalerite and chalcopyrite), 8 μm spot size (galena), 100 mJ energy output (sphalerite/chalcopyrite), 80 mJ energy output (galena), 10 Hz repetition rate, UHP He carrier gas (0.7 L/min), Ar (0.93 L/min); dwell time 0.01 s except In, Au, Tl at 0.05 s; 60 s total acquisition (30 s background + 30 s ablation). Mapping: 7–10 μm spot size, 10 μm/s scan speed, 10 Hz repetition rate, 100 mJ energy output, dwell time 0.01 s except In, Au, Tl at 0.05 s, total sweep time 0.481 s | MASS-1 (formerly PS-1) sulphide reference material (Wilson et al., 2002) | 0 |  |  |  | 1.5 | [9 empty] | 0 | [5 empty] | 0.88 | [5 empty] | 0 | [5 empty] | 0.29 | [9 empty] | 3.3 |  | 0.01 | [7 empty] | 4.6 |  |  |  | 0 | [13 empty] | 0.11 | [33 empty] | 0 |  |  |  | 0.88 | [5 empty] | 0.03 | [7 empty] | 0.03 | [5 empty] | 0 | [13 empty] | 0.17 |  |  |  |  | 2016 | L.L. George et al. (2016), Ore Geology Reviews 77, 97–116 |  | AUS, NOR, ROU | New South Wales
| Mt. Isa |  | Seafloor hydrothermal | Sedimentary Exhalative (SEDEX) | SEDEX zinc-lead | Zn, Pb | Cu, Ag | Zn, Pb, Cu, Ag | George et al., 2016 |  | 5985C1 | [6 empty] | ore material | polished section |  | mineral separate | [5 empty] | mineralisation |  |  |  | Galena (4) | [6 empty] | pyrite | polished block | LA-ICPMS | Resonetics M-50-LR 193 nm Excimer laser attached to an Agilent 7700cx Quadrupole ICP mass spectrometer | Adelaide Microscopy | Spot analysis: 26 μm spot size (sphalerite and chalcopyrite), 8 μm spot size (galena), 100 mJ energy output (sphalerite/chalcopyrite), 80 mJ energy output (galena), 10 Hz repetition rate, UHP He carrier gas (0.7 L/min), Ar (0.93 L/min); dwell time 0.01 s except In, Au, Tl at 0.05 s; 60 s total acquisition (30 s background + 30 s ablation). Mapping: 7–10 μm spot size, 10 μm/s scan speed, 10 Hz repetition rate, 100 mJ energy output, dwell time 0.01 s except In, Au, Tl at 0.05 s, total sweep time 0.481 s | MASS-1 (formerly PS-1) sulphide reference material (Wilson et al., 2002) | 0.11 |  |  |  | 2804 | [9 empty] | 0.03 | [5 empty] | 1.5 | [5 empty] | 0.35 | [5 empty] | 8 | [9 empty] | 87 |  | 0.23 | [7 empty] | 9.3 |  |  |  | 0.03 | [13 empty] | 5.2 | [33 empty] | 0.17 |  |  |  | 9.2 | [5 empty] | 0.76 | [7 empty] | 0.71 | [5 empty] | 0.01 | [13 empty] | 6.3 |  |  |  |  | 2016 | L.L. George et al. (2016), Ore Geology Reviews 77, 97–116 |  | AUS, NOR, ROU | New South Wales
| Bleikvassli |  | Seafloor hydrothermal | Sedimentary Exhalative (SEDEX) | SEDEX zinc-lead | Zn, Pb | Cu, Ag | Zn, Pb, Cu, Ag | George et al., 2016 |  | Bv-1 | [6 empty] | ore material | polished section |  | mineral separate | [5 empty] | mineralisation |  |  |  | Sphalerite (10) | [6 empty] | pyrite | polished block | LA-ICPMS | Resonetics M-50-LR 193 nm Excimer laser attached to an Agilent 7700cx Quadrupole ICP mass spectrometer | Adelaide Microscopy | Spot analysis: 26 μm spot size (sphalerite and chalcopyrite), 8 μm spot size (galena), 100 mJ energy output (sphalerite/chalcopyrite), 80 mJ energy output (galena), 10 Hz repetition rate, UHP He carrier gas (0.7 L/min), Ar (0.93 L/min); dwell time 0.01 s except In, Au, Tl at 0.05 s; 60 s total acquisition (30 s background + 30 s ablation). Mapping: 7–10 μm spot size, 10 μm/s scan speed, 10 Hz repetition rate, 100 mJ energy output, dwell time 0.01 s except In, Au, Tl at 0.05 s, total sweep time 0.481 s | MASS-1 (formerly PS-1) sulphide reference material (Wilson et al., 2002) | 0 |  |  |  | 0.11 | [9 empty] | 0 | [5 empty] | 0.06 | [11 empty] | 0.12 | [9 empty] | 2 |  | 0.01 | [7 empty] | 0.01 |  |  |  | 0 | [13 empty] | 0.09 | [33 empty] | 0 |  |  |  | 1.7 | [5 empty] | 0.03 | [7 empty] | 0.05 | [5 empty] | 0 | [13 empty] | 0.96 |  |  |  |  | 2016 | L.L. George et al. (2016), Ore Geology Reviews 77, 97–116 |  | AUS, NOR, ROU | New South Wales
| Bleikvassli |  | Seafloor hydrothermal | Sedimentary Exhalative (SEDEX) | SEDEX zinc-lead | Zn, Pb | Cu, Ag | Zn, Pb, Cu, Ag | George et al., 2016 |  | Bv-1 | [6 empty] | ore material | polished section |  | mineral separate | [5 empty] | mineralisation |  |  |  | Galena (10) | [6 empty] | pyrite | polished block | LA-ICPMS | Resonetics M-50-LR 193 nm Excimer laser attached to an Agilent 7700cx Quadrupole ICP mass spectrometer | Adelaide Microscopy | Spot analysis: 26 μm spot size (sphalerite and chalcopyrite), 8 μm spot size (galena), 100 mJ energy output (sphalerite/chalcopyrite), 80 mJ energy output (galena), 10 Hz repetition rate, UHP He carrier gas (0.7 L/min), Ar (0.93 L/min); dwell time 0.01 s except In, Au, Tl at 0.05 s; 60 s total acquisition (30 s background + 30 s ablation). Mapping: 7–10 μm spot size, 10 μm/s scan speed, 10 Hz repetition rate, 100 mJ energy output, dwell time 0.01 s except In, Au, Tl at 0.05 s, total sweep time 0.481 s | MASS-1 (formerly PS-1) sulphide reference material (Wilson et al., 2002) | 0.04 |  |  |  | 3.2 | [9 empty] | 0.06 | [5 empty] | 2.4 | [11 empty] | 5.4 | [9 empty] | 80 | [9 empty] | 0.01 |  |  |  | 0.04 | [13 empty] | 3.9 | [33 empty] | 0.35 |  |  |  | 1902 | [5 empty] | 0.9 | [13 empty] | 0 | [13 empty] | 35 |  |  |  |  | 2016 | L.L. George et al. (2016), Ore Geology Reviews 77, 97–116 |  | AUS, NOR, ROU | New South Wales
| Bleikvassli |  | Seafloor hydrothermal | Sedimentary Exhalative (SEDEX) | SEDEX zinc-lead | Zn, Pb | Cu, Ag | Zn, Pb, Cu, Ag | George et al., 2016 |  | V598572 | [6 empty] | ore material | polished section |  | mineral separate | [5 empty] | mineralisation |  |  |  | Chalcopyrite (5) | [6 empty] | pyrite | polished block | LA-ICPMS | Resonetics M-50-LR 193 nm Excimer laser attached to an Agilent 7700cx Quadrupole ICP mass spectrometer | Adelaide Microscopy | Spot analysis: 26 μm spot size (sphalerite and chalcopyrite), 8 μm spot size (galena), 100 mJ energy output (sphalerite/chalcopyrite), 80 mJ energy output (galena), 10 Hz repetition rate, UHP He carrier gas (0.7 L/min), Ar (0.93 L/min); dwell time 0.01 s except In, Au, Tl at 0.05 s; 60 s total acquisition (30 s background + 30 s ablation). Mapping: 7–10 μm spot size, 10 μm/s scan speed, 10 Hz repetition rate, 100 mJ energy output, dwell time 0.01 s except In, Au, Tl at 0.05 s, total sweep time 0.481 s | MASS-1 (formerly PS-1) sulphide reference material (Wilson et al., 2002) | 0 |  |  |  | 0.06 | [9 empty] | 0 | [5 empty] | 0.03 | [5 empty] | 0 | [5 empty] | 0.09 | [9 empty] | 1.2 |  | 0 | [7 empty] | 0 |  |  |  | 0 | [13 empty] | 0.06 | [33 empty] | 0 |  |  |  | 1 | [5 empty] | 0.02 | [7 empty] | 0.03 | [5 empty] | 0 | [13 empty] | 0.52 |  |  |  |  | 2016 | L.L. George et al. (2016), Ore Geology Reviews 77, 97–116 |  | AUS, NOR, ROU | New South Wales
| Bleikvassli |  | Seafloor hydrothermal | Sedimentary Exhalative (SEDEX) | SEDEX zinc-lead | Zn, Pb | Cu, Ag | Zn, Pb, Cu, Ag | George et al., 2016 |  | V598572 | [6 empty] | ore material | polished section |  | mineral separate | [5 empty] | mineralisation |  |  |  | Sphalerite (5) | [6 empty] | pyrite | polished block | LA-ICPMS | Resonetics M-50-LR 193 nm Excimer laser attached to an Agilent 7700cx Quadrupole ICP mass spectrometer | Adelaide Microscopy | Spot analysis: 26 μm spot size (sphalerite and chalcopyrite), 8 μm spot size (galena), 100 mJ energy output (sphalerite/chalcopyrite), 80 mJ energy output (galena), 10 Hz repetition rate, UHP He carrier gas (0.7 L/min), Ar (0.93 L/min); dwell time 0.01 s except In, Au, Tl at 0.05 s; 60 s total acquisition (30 s background + 30 s ablation). Mapping: 7–10 μm spot size, 10 μm/s scan speed, 10 Hz repetition rate, 100 mJ energy output, dwell time 0.01 s except In, Au, Tl at 0.05 s, total sweep time 0.481 s | MASS-1 (formerly PS-1) sulphide reference material (Wilson et al., 2002) | 0.01 |  |  |  | 0.24 | [9 empty] | 0 | [5 empty] | 0.07 | [5 empty] | 0.01 | [5 empty] | 0.22 | [9 empty] | 3.3 |  | 0.01 | [7 empty] | 0.01 |  |  |  | 0 | [13 empty] | 0.13 | [33 empty] | 0 |  |  |  | 4.5 | [5 empty] | 0.03 | [13 empty] | 0 | [13 empty] | 1.3 |  |  |  |  | 2016 | L.L. George et al. (2016), Ore Geology Reviews 77, 97–116 |  | AUS, NOR, ROU | New South Wales
| Bleikvassli |  | Seafloor hydrothermal | Sedimentary Exhalative (SEDEX) | SEDEX zinc-lead | Zn, Pb | Cu, Ag | Zn, Pb, Cu, Ag | George et al., 2016 |  | V598572 | [6 empty] | ore material | polished section |  | mineral separate | [5 empty] | mineralisation |  |  |  | Galena (10) | [6 empty] | pyrite | polished block | LA-ICPMS | Resonetics M-50-LR 193 nm Excimer laser attached to an Agilent 7700cx Quadrupole ICP mass spectrometer | Adelaide Microscopy | Spot analysis: 26 μm spot size (sphalerite and chalcopyrite), 8 μm spot size (galena), 100 mJ energy output (sphalerite/chalcopyrite), 80 mJ energy output (galena), 10 Hz repetition rate, UHP He carrier gas (0.7 L/min), Ar (0.93 L/min); dwell time 0.01 s except In, Au, Tl at 0.05 s; 60 s total acquisition (30 s background + 30 s ablation). Mapping: 7–10 μm spot size, 10 μm/s scan speed, 10 Hz repetition rate, 100 mJ energy output, dwell time 0.01 s except In, Au, Tl at 0.05 s, total sweep time 0.481 s | MASS-1 (formerly PS-1) sulphide reference material (Wilson et al., 2002) | 0.12 |  |  |  | 4.7 | [9 empty] | 0.04 | [5 empty] | 1.2 | [5 empty] | 0.26 | [5 empty] | 4.1 | [9 empty] | 67 |  | 0.15 | [7 empty] | 0.01 |  |  |  | 0.03 | [13 empty] | 2.9 | [33 empty] | 0.2 |  |  |  | 52 | [5 empty] | 0.59 | [13 empty] | 0.01 | [13 empty] | 23 |  |  |  |  | 2016 | L.L. George et al. (2016), Ore Geology Reviews 77, 97–116 |  | AUS, NOR, ROU | New South Wales
| Bleikvassli |  | Seafloor hydrothermal | Sedimentary Exhalative (SEDEX) | SEDEX zinc-lead | Zn, Pb | Cu, Ag | Zn, Pb, Cu, Ag | George et al., 2016 |  | V598572 | [6 empty] | ore material | polished section |  | mineral separate | [5 empty] | mineralisation |  |  |  | Chalcopyrite (9) | [6 empty] | pyrite | polished block | LA-ICPMS | Resonetics M-50-LR 193 nm Excimer laser attached to an Agilent 7700cx Quadrupole ICP mass spectrometer | Adelaide Microscopy | Spot analysis: 26 μm spot size (sphalerite and chalcopyrite), 8 μm spot size (galena), 100 mJ energy output (sphalerite/chalcopyrite), 80 mJ energy output (galena), 10 Hz repetition rate, UHP He carrier gas (0.7 L/min), Ar (0.93 L/min); dwell time 0.01 s except In, Au, Tl at 0.05 s; 60 s total acquisition (30 s background + 30 s ablation). Mapping: 7–10 μm spot size, 10 μm/s scan speed, 10 Hz repetition rate, 100 mJ energy output, dwell time 0.01 s except In, Au, Tl at 0.05 s, total sweep time 0.481 s | MASS-1 (formerly PS-1) sulphide reference material (Wilson et al., 2002) | 0 |  |  |  | 0.09 | [9 empty] | 0 | [5 empty] | 0.03 | [5 empty] | 0 | [5 empty] | 0.14 | [9 empty] | 1.6 |  | 0 | [7 empty] | 0 |  |  |  | 0 | [13 empty] | 0.06 | [33 empty] | 0 |  |  |  | 1.8 | [5 empty] | 0.02 | [7 empty] | 0.01 | [5 empty] | 0 | [13 empty] | 0.55 |  |  |  |  | 2016 | L.L. George et al. (2016), Ore Geology Reviews 77, 97–116 |  | AUS, NOR, ROU | New South Wales
| Broken Hill |  | Seafloor hydrothermal | Sedimentary Exhalative (SEDEX) | SEDEX zinc-lead | Zn, Pb | Cu, Ag | Zn, Pb, Cu, Ag | George et al., 2016 |  | BH73 | [6 empty] | ore material | polished section |  | mineral separate | [5 empty] | mineralisation |  |  |  | Sphalerite (10) | [6 empty] | pyrite | polished block | LA-ICPMS | Resonetics M-50-LR 193 nm Excimer laser attached to an Agilent 7700cx Quadrupole ICP mass spectrometer | Adelaide Microscopy | Spot analysis: 26 μm spot size (sphalerite and chalcopyrite), 8 μm spot size (galena), 100 mJ energy output (sphalerite/chalcopyrite), 80 mJ energy output (galena), 10 Hz repetition rate, UHP He carrier gas (0.7 L/min), Ar (0.93 L/min); dwell time 0.01 s except In, Au, Tl at 0.05 s; 60 s total acquisition (30 s background + 30 s ablation). Mapping: 7–10 μm spot size, 10 μm/s scan speed, 10 Hz repetition rate, 100 mJ energy output, dwell time 0.01 s except In, Au, Tl at 0.05 s, total sweep time 0.481 s | MASS-1 (formerly PS-1) sulphide reference material (Wilson et al., 2002) | 0 |  |  |  | 0.07 | [9 empty] | 0 | [5 empty] | 0.06 | [5 empty] | 0 | [5 empty] | 0.16 | [9 empty] | 3.7 |  | 0.01 | [7 empty] | 0.01 |  |  |  | 0 | [13 empty] | 0.12 | [33 empty] | 0 |  |  |  | 2.3 | [5 empty] | 0.03 | [7 empty] | 0.05 | [5 empty] | 0 | [13 empty] | 1.1 |  |  |  |  | 2016 | L.L. George et al. (2016), Ore Geology Reviews 77, 97–116 |  | AUS, NOR, ROU | New South Wales
| Broken Hill |  | Seafloor hydrothermal | Sedimentary Exhalative (SEDEX) | SEDEX zinc-lead | Zn, Pb | Cu, Ag | Zn, Pb, Cu, Ag | George et al., 2016 |  | BH73 | [6 empty] | ore material | polished section |  | mineral separate | [5 empty] | mineralisation |  |  |  | Galena (10) | [6 empty] | pyrite | polished block | LA-ICPMS | Resonetics M-50-LR 193 nm Excimer laser attached to an Agilent 7700cx Quadrupole ICP mass spectrometer | Adelaide Microscopy | Spot analysis: 26 μm spot size (sphalerite and chalcopyrite), 8 μm spot size (galena), 100 mJ energy output (sphalerite/chalcopyrite), 80 mJ energy output (galena), 10 Hz repetition rate, UHP He carrier gas (0.7 L/min), Ar (0.93 L/min); dwell time 0.01 s except In, Au, Tl at 0.05 s; 60 s total acquisition (30 s background + 30 s ablation). Mapping: 7–10 μm spot size, 10 μm/s scan speed, 10 Hz repetition rate, 100 mJ energy output, dwell time 0.01 s except In, Au, Tl at 0.05 s, total sweep time 0.481 s | MASS-1 (formerly PS-1) sulphide reference material (Wilson et al., 2002) | 0.09 |  |  |  | 1.9 | [9 empty] | 0.07 | [5 empty] | 1.1 | [5 empty] | 0.13 | [5 empty] | 4.2 | [9 empty] | 90 |  | 0.15 | [7 empty] | 0.05 |  |  |  | 0.03 | [13 empty] | 3.1 | [33 empty] | 0.29 |  |  |  | 34 | [5 empty] | 0.81 | [7 empty] | 1.2 | [5 empty] | 0.02 | [13 empty] | 26 |  |  |  |  | 2016 | L.L. George et al. (2016), Ore Geology Reviews 77, 97–116 |  | AUS, NOR, ROU | New South Wales
| Broken Hill |  | Seafloor hydrothermal | Sedimentary Exhalative (SEDEX) | SEDEX zinc-lead | Zn, Pb | Cu, Ag | Zn, Pb, Cu, Ag | George et al., 2016 |  | BH73 | [6 empty] | ore material | polished section |  | mineral separate | [5 empty] | mineralisation |  |  |  | Chalcopyrite (5) | [6 empty] | pyrite | polished block | LA-ICPMS | Resonetics M-50-LR 193 nm Excimer laser attached to an Agilent 7700cx Quadrupole ICP mass spectrometer | Adelaide Microscopy | Spot analysis: 26 μm spot size (sphalerite and chalcopyrite), 8 μm spot size (galena), 100 mJ energy output (sphalerite/chalcopyrite), 80 mJ energy output (galena), 10 Hz repetition rate, UHP He carrier gas (0.7 L/min), Ar (0.93 L/min); dwell time 0.01 s except In, Au, Tl at 0.05 s; 60 s total acquisition (30 s background + 30 s ablation). Mapping: 7–10 μm spot size, 10 μm/s scan speed, 10 Hz repetition rate, 100 mJ energy output, dwell time 0.01 s except In, Au, Tl at 0.05 s, total sweep time 0.481 s | MASS-1 (formerly PS-1) sulphide reference material (Wilson et al., 2002) | 0.01 |  |  |  | 0.1 | [9 empty] | 0 | [5 empty] | 0.09 | [5 empty] | 0 | [5 empty] | 0.29 | [9 empty] | 5.3 |  | 0.01 | [7 empty] | 0.02 |  |  |  | 0 | [13 empty] | 0.17 | [33 empty] | 0.02 |  |  |  | 3.2 | [5 empty] | 0.05 | [7 empty] | 0.1 | [5 empty] | 0 | [13 empty] | 1.5 |  |  |  |  | 2016 | L.L. George et al. (2016), Ore Geology Reviews 77, 97–116 |  | AUS, NOR, ROU | New South Wales
| Broken Hill |  | Seafloor hydrothermal | Sedimentary Exhalative (SEDEX) | SEDEX zinc-lead | Zn, Pb | Cu, Ag | Zn, Pb, Cu, Ag | George et al., 2016 |  | BH218 | [6 empty] | ore material | polished section |  | mineral separate | [5 empty] | mineralisation |  |  |  | Sphalerite (10) | [6 empty] | pyrite | polished block | LA-ICPMS | Resonetics M-50-LR 193 nm Excimer laser attached to an Agilent 7700cx Quadrupole ICP mass spectrometer | Adelaide Microscopy | Spot analysis: 26 μm spot size (sphalerite and chalcopyrite), 8 μm spot size (galena), 100 mJ energy output (sphalerite/chalcopyrite), 80 mJ energy output (galena), 10 Hz repetition rate, UHP He carrier gas (0.7 L/min), Ar (0.93 L/min); dwell time 0.01 s except In, Au, Tl at 0.05 s; 60 s total acquisition (30 s background + 30 s ablation). Mapping: 7–10 μm spot size, 10 μm/s scan speed, 10 Hz repetition rate, 100 mJ energy output, dwell time 0.01 s except In, Au, Tl at 0.05 s, total sweep time 0.481 s | MASS-1 (formerly PS-1) sulphide reference material (Wilson et al., 2002) | 0 |  |  |  | 0.07 | [9 empty] | 0 | [5 empty] | 0.09 | [5 empty] | 0.01 | [5 empty] | 0.14 | [9 empty] | 2.5 |  | 0.01 | [7 empty] | 0.01 |  |  |  | 0 | [13 empty] | 0.1 | [33 empty] | 0.01 |  |  |  | 3.2 | [5 empty] | 0.02 | [13 empty] | 0 | [13 empty] | 1.5 |  |  |  |  | 2016 | L.L. George et al. (2016), Ore Geology Reviews 77, 97–116 |  | AUS, NOR, ROU | New South Wales
| Broken Hill |  | Seafloor hydrothermal | Sedimentary Exhalative (SEDEX) | SEDEX zinc-lead | Zn, Pb | Cu, Ag | Zn, Pb, Cu, Ag | George et al., 2016 |  | BH218 | [6 empty] | ore material | polished section |  | mineral separate | [5 empty] | mineralisation |  |  |  | Galena (10) | [6 empty] | pyrite | polished block | LA-ICPMS | Resonetics M-50-LR 193 nm Excimer laser attached to an Agilent 7700cx Quadrupole ICP mass spectrometer | Adelaide Microscopy | Spot analysis: 26 μm spot size (sphalerite and chalcopyrite), 8 μm spot size (galena), 100 mJ energy output (sphalerite/chalcopyrite), 80 mJ energy output (galena), 10 Hz repetition rate, UHP He carrier gas (0.7 L/min), Ar (0.93 L/min); dwell time 0.01 s except In, Au, Tl at 0.05 s; 60 s total acquisition (30 s background + 30 s ablation). Mapping: 7–10 μm spot size, 10 μm/s scan speed, 10 Hz repetition rate, 100 mJ energy output, dwell time 0.01 s except In, Au, Tl at 0.05 s, total sweep time 0.481 s | MASS-1 (formerly PS-1) sulphide reference material (Wilson et al., 2002) | 0.1 |  |  |  | 2.5 | [9 empty] | 0.04 | [5 empty] | 2 | [5 empty] | 0.27 | [5 empty] | 3.9 | [9 empty] | 75 |  | 0.24 | [7 empty] | 0.05 |  |  |  | 0.02 | [13 empty] | 3.4 | [33 empty] | 0.18 |  |  |  | 162 | [5 empty] | 0.74 | [13 empty] | 0.01 | [13 empty] | 38 |  |  |  |  | 2016 | L.L. George et al. (2016), Ore Geology Reviews 77, 97–116 |  | AUS, NOR, ROU | New South Wales
| Mofjellet |  | Seafloor hydrothermal | Sedimentary Exhalative (SEDEX) | SEDEX zinc-lead | Zn, Pb | Cu, Ag | Zn, Pb, Cu, Ag | George et al., 2016 |  | Mo2 | [6 empty] | ore material | polished section |  | mineral separate | [5 empty] | mineralisation |  |  |  | Sphalerite (10) | [6 empty] | pyrite | polished block | LA-ICPMS | Resonetics M-50-LR 193 nm Excimer laser attached to an Agilent 7700cx Quadrupole ICP mass spectrometer | Adelaide Microscopy | Spot analysis: 26 μm spot size (sphalerite and chalcopyrite), 8 μm spot size (galena), 100 mJ energy output (sphalerite/chalcopyrite), 80 mJ energy output (galena), 10 Hz repetition rate, UHP He carrier gas (0.7 L/min), Ar (0.93 L/min); dwell time 0.01 s except In, Au, Tl at 0.05 s; 60 s total acquisition (30 s background + 30 s ablation). Mapping: 7–10 μm spot size, 10 μm/s scan speed, 10 Hz repetition rate, 100 mJ energy output, dwell time 0.01 s except In, Au, Tl at 0.05 s, total sweep time 0.481 s | MASS-1 (formerly PS-1) sulphide reference material (Wilson et al., 2002) | 0 |  |  |  | 0.47 | [9 empty] | 0 | [5 empty] | 0.39 | [5 empty] | 0 | [5 empty] | 0.21 | [9 empty] | 1.1 |  | 0 | [7 empty] | 2.4 |  |  |  | 0 | [13 empty] | 0.05 | [33 empty] | 0 |  |  |  | 0.28 | [5 empty] | 0.01 | [7 empty] | 0.02 | [5 empty] | 0 | [13 empty] | 0.2 |  |  |  |  | 2016 | L.L. George et al. (2016), Ore Geology Reviews 77, 97–116 |  | AUS, NOR, ROU | New South Wales
| Mofjellet |  | Seafloor hydrothermal | Sedimentary Exhalative (SEDEX) | SEDEX zinc-lead | Zn, Pb | Cu, Ag | Zn, Pb, Cu, Ag | George et al., 2016 |  | Mo2 | [6 empty] | ore material | polished section |  | mineral separate | [5 empty] | mineralisation |  |  |  | Galena (10) | [6 empty] | pyrite | polished block | LA-ICPMS | Resonetics M-50-LR 193 nm Excimer laser attached to an Agilent 7700cx Quadrupole ICP mass spectrometer | Adelaide Microscopy | Spot analysis: 26 μm spot size (sphalerite and chalcopyrite), 8 μm spot size (galena), 100 mJ energy output (sphalerite/chalcopyrite), 80 mJ energy output (galena), 10 Hz repetition rate, UHP He carrier gas (0.7 L/min), Ar (0.93 L/min); dwell time 0.01 s except In, Au, Tl at 0.05 s; 60 s total acquisition (30 s background + 30 s ablation). Mapping: 7–10 μm spot size, 10 μm/s scan speed, 10 Hz repetition rate, 100 mJ energy output, dwell time 0.01 s except In, Au, Tl at 0.05 s, total sweep time 0.481 s | MASS-1 (formerly PS-1) sulphide reference material (Wilson et al., 2002) | 0.15 |  |  |  | 31 | [9 empty] | 0.05 | [5 empty] | 1.3 | [5 empty] | 0.24 | [5 empty] | 12 | [9 empty] | 66 |  | 0.27 | [7 empty] | 363 |  |  |  | 0.02 | [13 empty] | 3.2 | [33 empty] | 0.22 |  |  |  | 17 | [5 empty] | 0.61 | [7 empty] | 0.96 | [5 empty] | 0.01 | [13 empty] | 6.5 |  |  |  |  | 2016 | L.L. George et al. (2016), Ore Geology Reviews 77, 97–116 |  | AUS, NOR, ROU | New South Wales