## Sheet1
Uploaded | deposit_name | deposit_local_id | deposit_environment | deposit_group | deposit_type | primary_commodities | secondary_commodities | all_commodities | deposit_source | sample_uid | sample_name | sample_local_id | feature_type | feature_name | feature_uid | top_depth_m | bottom_depth_m | sample_deposit_relation | sample_type | sampling_method | material_class | material_class_comments | province | strat_unit_name | strat_unit_uid | strat_grouping | earth_material_group | earth_material_qualifier | earth_material | metamorphic_grade | mineral | paragenetic_stage | mode_of_occurrence | texture | color | alteration | sample_description | associated_minerals | sample_preparation | analytical_method | instrument_type_model | laboratory_location/if reported | operating_conditions/if reported | standards_used/if reported | ag_ppm | ag_detection_limit | al_ppm | al_detection_limit | as_ppm | as_detection_limit | au_ppm | au_detection_limit | b_ppm | b_detection_limit | ba_ppm | ba_detection_limit | be_ppm | be_detection_limit | bi_ppm | bi_detection_limit | br_ppm | br_detection_limit | ca_ppm | ca_detection_limit | cd_ppm | cd_detection_limit | ce_ppm | ce_detection_limit | cl_ppm | cl_detection_limit | co_ppm | co_detection_limit | cr_ppm | cr_detection_limit | cs_ppm | cs_detection_limit | cu_ppm | cu_detection_limit | dy_ppm | dy_detection_limit | er_ppm | er_detection_limit | eu_ppm | eu_detection_limit | f_ppm | f_detection_limit | fe_ppm | fe_detection_limit | ga_ppm | ga_detection_limit | gd_ppm | gd_detection_limit | ge_ppm | ge_detection_limit | hf_ppm | hf_detection_limit | hg_ppm | hg_detection_limit | ho_ppm | ho_detection_limit | in_ppm | in_detection_limit | ir_ppm | ir_detection_limit | k_ppm | k_detection_limit | la_ppm | la_detection_limit | li_ppm | li_detection_limit | lu_ppm | lu_detection_limit | mg_ppm | mg_detection_limit | mn_ppm | mn_detection_limit | mo_ppm | mo_detection_limit | na_ppm | na_detection_limit | nb_ppm | nb_detection_limit | nd_ppm | nd_detection_limit | ni_ppm | ni_detection_limit | os_ppm | os_detection_limit | p_ppm | p_detection_limit | pb_ppm | pb_detection_limit | pd_ppm | pd_detection_limit | pr_ppm | pr_detection_limit | pt_ppm | pt_detection_limit | rb_ppm | rb_detection_limit | re_ppm | re_detection_limit | rh_ppm | rh_detection_limit | ru_ppm | ru_detection_limit | s_ppm | s_detection_limit | sb_ppm | sb_detection_limit | sc_ppm | sc_detection_limit | se_ppm | se_detection_limit | si_ppm | si_detection_limit | sm_ppm | sm_detection_limit | sn_ppm | sn_detection_limit | sr_ppm | sr_detection_limit | ta_ppm | ta_detection_limit | tb_ppm | tb_detection_limit | te_ppm | te_detection_limit | th_ppm | th_detection_limit | ti_ppm | ti_detection_limit | tl_ppm | tl_detection_limit | tm_ppm | tm_detection_limit | u_ppm | u_detection_limit | v_ppm | v_detection_limit | w_ppm | w_detection_limit | y_ppm | y_detection_limit | yb_ppm | yb_detection_limit | zn_ppm | zn_detection_limit | zr_ppm | zr_detection_limit | analysis_datetime | publication_date | sample_source | submitter | country | state | deposit_longitude_wgs84 | deposit_latitude_wgs84 | sample_longitude_wgs84 | sample_latitude_wgs84 | sample_easting | sample_northing | sample_utm_zone | sample_location_description | location_source | location_accuracy | comments | last_update
| Cligga Head | [9 empty] | 66-1 | 66-1 | [32 empty] | 0.0864 |  |  |  | 4.75 | [15 empty] | 0 | [11 empty] | 60.49 | [9 empty] | 2.81 |  | 0 | [11 empty] | 0 | [29 empty] | 0.0616 | [15 empty] | 24.23 |  | 0.0046 | [9 empty] | 0 | [27 empty] | 0.0422 |  |  |  |  | 2016
| Cligga Head | [9 empty] | 62-1 | 62-1 | [32 empty] | 0.0503 |  |  |  | 1.24 | [15 empty] | 0.0071 | [11 empty] | 68.11 | [9 empty] | 0.8352 |  | 0 | [11 empty] | 0 | [29 empty] | 0.0669 | [15 empty] | 22.14 |  | 0 | [9 empty] | 0 | [27 empty] | 0.0532 |  |  |  |  | 2016
| Cligga Head | [9 empty] | 60-1 | 60-1 | [32 empty] | 0.0703 |  |  |  | 0.5755 | [15 empty] | 0 | [11 empty] | 71.9 | [9 empty] | 0.5392 |  | 0 | [11 empty] | 0 | [29 empty] | 0.0549 | [15 empty] | 20.39 |  | 0 | [9 empty] | 0 | [27 empty] | 0.0454 |  |  |  |  | 2016
| Cligga Head | [9 empty] | 61-1 | 61-1 | [32 empty] | 0.0473 |  |  |  | 0.3056 | [15 empty] | 0.0015 | [11 empty] | 72.77 | [9 empty] | 0.2955 |  | 0 | [11 empty] | 0 | [29 empty] | 0.0502 | [15 empty] | 20.32 |  | 0 | [9 empty] | 0.005 | [27 empty] | 0.0643 |  |  |  |  | 2016
| Cligga Head | [9 empty] | 64-1 | 64-1 | [32 empty] | 0.0505 |  |  |  | 0.8355 | [15 empty] | 0 | [11 empty] | 69.72 | [9 empty] | 0.4906 |  | 0 | [11 empty] | 0 | [29 empty] | 0.0364 | [15 empty] | 23.12 |  | 0 | [9 empty] | 0 | [27 empty] | 0.0428 |  |  |  |  | 2016
| Cligga Head | [9 empty] | 58-1 | 58-1 | [32 empty] | 0.0819 |  |  |  | 0.4014 | [15 empty] | 0.0012 | [11 empty] | 71.57 | [9 empty] | 0.3348 |  | 0 | [11 empty] | 0 | [29 empty] | 0.049 | [15 empty] | 21.93 |  | 0 | [9 empty] | 0 | [27 empty] | 0.0699 |  |  |  |  | 2016
| Cligga Head | [9 empty] | 65-1 | 65-1 | [32 empty] | 0.0899 |  |  |  | 0.6175 | [15 empty] | 0 | [11 empty] | 71 | [9 empty] | 0.5178 |  | 0 | [11 empty] | 0 | [29 empty] | 0.072 | [15 empty] | 23.12 |  | 0.0154 | [9 empty] | 0.0003 | [27 empty] | 0.0686 |  |  |  |  | 2016
| Cligga Head | [9 empty] | 63-1 | 63-1 | [32 empty] | 0.0816 |  |  |  | 0.2326 | [15 empty] | 0.0001 | [11 empty] | 65.64 | [9 empty] | 0.2304 |  | 0 | [11 empty] | 0 | [29 empty] | 0.0702 | [15 empty] | 29.51 |  | 0 | [9 empty] | 0 | [27 empty] | 0.0222 |  |  |  |  | 2016
| Cligga Head | [9 empty] | 59-1 | 59-1 | [32 empty] | 0.0512 |  |  |  | 1.21 | [15 empty] | 0.0009 | [11 empty] | 70.54 | [9 empty] | 0.7375 |  | 0 | [11 empty] | 0 | [29 empty] | 0.0486 | [15 empty] | 23.64 |  | 0 | [9 empty] | 0 | [27 empty] | 0.0296 |  |  |  |  | 2016
| Cligga Head | [9 empty] | 67-1 | 67-1 | [32 empty] | 0.0444 |  |  |  | 0.6033 | [15 empty] | 0 | [11 empty] | 71.96 | [9 empty] | 0.4181 |  | 0 | [11 empty] | 0 | [29 empty] | 0.0458 | [15 empty] | 23.17 |  | 0 | [9 empty] | 0 | [27 empty] | 0.0646 |  |  |  |  | 2016
| Cligga Head | [9 empty] | 69-1 | 69-1 | [32 empty] | 0.1542 |  |  |  | 1.05 | [15 empty] | 0 | [11 empty] | 63.62 | [9 empty] | 1 |  | 0 | [11 empty] | 0 | [29 empty] | 0.064 | [15 empty] | 25.15 |  | 0 | [9 empty] | 0 | [27 empty] | 0.0558 |  |  |  |  | 2016
| Cligga Head | [9 empty] | 56-1 | 56-1 | [32 empty] | 0.0851 |  |  |  | 5.37 | [15 empty] | 0 | [11 empty] | 60.68 | [9 empty] | 3.25 |  | 0 | [11 empty] | 0 | [29 empty] | 0.0361 | [15 empty] | 23.46 |  | 0.0048 | [9 empty] | 0 | [27 empty] | 0.0354 |  |  |  |  | 2016
| Cligga Head | [9 empty] | 55-1 | 55-1 | [32 empty] | 0.0694 |  |  |  | 0.7177 | [15 empty] | 0 | [11 empty] | 72.88 | [9 empty] | 0.5537 |  | 0 | [11 empty] | 0 | [29 empty] | 0.0477 | [15 empty] | 20.79 |  | 0 | [9 empty] | 0 | [27 empty] | 0.0527 |  |  |  |  | 2016
| Cligga Head | [9 empty] | 57-1 | 57-1 | [32 empty] | 0.0847 |  |  |  | 0.5111 | [15 empty] | 0 | [11 empty] | 72.85 | [9 empty] | 0.4663 |  | 0 | [11 empty] | 0 | [29 empty] | 0.0634 | [15 empty] | 22.28 |  | 0.0238 | [9 empty] | 0 | [27 empty] | 0.0369 |  |  |  |  | 2016
| Cligga Head | [9 empty] | 53-1 | 53-1 | [32 empty] | 0.0935 |  |  |  | 2.12 | [15 empty] | 0.0073 | [11 empty] | 67.33 | [9 empty] | 1.29 |  | 0 | [11 empty] | 0 | [29 empty] | 0.0407 | [15 empty] | 25.78 |  | 0 | [9 empty] | 0 | [27 empty] | 0.0365 |  |  |  |  | 2016
| Cligga Head | [9 empty] | 54-1 | 54-1 | [32 empty] | 0.1217 |  |  |  | 0.1544 | [15 empty] | 0.004 | [11 empty] | 69.68 | [9 empty] | 0.3791 |  | 0 | [11 empty] | 0 | [29 empty] | 0.0507 | [15 empty] | 28.15 |  | 0 | [9 empty] | 0 | [27 empty] | 0.0738 |  |  |  |  | 2016
| East Caradon | [9 empty] | 95-1 | 95-1 | [32 empty] | 0 |  |  |  | 0 | [15 empty] | 0.0018 | [11 empty] | 76.42 | [9 empty] | 1.24 |  | 0 | [11 empty] | 0.0071 | [29 empty] | 0.0639 | [15 empty] | 23.46 |  | 0 | [9 empty] | 0 | [27 empty] | 0.0513 |  |  |  |  | 2016
| East Caradon | [9 empty] | 96-1 | 96-1 | [32 empty] | 0 |  |  |  | 0 | [15 empty] | 0 | [11 empty] | 76.31 | [9 empty] | 0.6636 |  | 0 | [11 empty] | 0.001 | [29 empty] | 0.048 | [15 empty] | 23.31 |  | 0 | [9 empty] | 0 | [27 empty] | 0.0313 |  |  |  |  | 2016
| East Caradon | [9 empty] | 85-1 | 85-1 | [32 empty] | 0.0127 |  |  |  | 0 | [15 empty] | 0.0067 | [11 empty] | 73.18 | [9 empty] | 1.21 |  | 0 | [11 empty] | 0 | [29 empty] | 0.0486 | [15 empty] | 23.99 |  | 0.0069 | [9 empty] | 0 | [27 empty] | 0.0773 |  |  |  |  | 2016
| East Caradon | [9 empty] | 97-1 | 97-1 | [32 empty] | 0.0048 |  |  |  | 0 | [15 empty] | 0.0072 | [11 empty] | 72.06 | [9 empty] | 1.99 |  | 0 | [11 empty] | 0 | [29 empty] | 0.0415 | [15 empty] | 26.03 |  | 0.0074 | [9 empty] | 0 | [27 empty] | 0.0473 |  |  |  |  | 2016
| East Caradon | [9 empty] | 48-1 | 48-1 | [32 empty] | 0 |  |  |  | 0 | [15 empty] | 0.0053 | [11 empty] | 73.21 | [9 empty] | 1.25 |  | 0 | [11 empty] | 0.0042 | [29 empty] | 0.084 | [15 empty] | 24.81 |  | 0 | [9 empty] | 0 | [27 empty] | 0.056 |  |  |  |  | 2016
| Dolcoath | [9 empty] | 37-1 | 37-1 | [32 empty] | 0.0367 |  |  |  | 0.0142 | [15 empty] | 0.0016 | [11 empty] | 50.63 | [9 empty] | 14.71 |  | 0 | [11 empty] | 0.0009 | [29 empty] | 0.1427 | [15 empty] | 31.43 |  | 0 | [9 empty] | 0 | [27 empty] | 0.0438 |  |  |  |  | 2016
| Dolcoath | [9 empty] | 38-1 | 38-1 | [32 empty] | 0.0254 |  |  |  | 0.0163 | [15 empty] | 0.0014 | [11 empty] | 51.22 | [9 empty] | 15.04 |  | 0 | [11 empty] | 0.0053 | [29 empty] | 0.1168 | [15 empty] | 31.64 |  | 0 | [9 empty] | 0 | [27 empty] | 0.0486 |  |  |  |  | 2016
| Dolcoath | [9 empty] | 3-1 | 3-1 | [32 empty] | 0.0599 |  |  |  | 0.0097 | [15 empty] | 0 | [11 empty] | 53.59 | [9 empty] | 14.22 |  | 0 | [11 empty] | 0 | [29 empty] | 0.1204 | [15 empty] | 32 |  | 0 | [9 empty] | 0.0041 | [27 empty] | 0.092 |  |  |  |  | 2016
| Dolcoath | [9 empty] | 4-1 | 4-1 | [32 empty] | 0.037 |  |  |  | 0.0177 | [15 empty] | 0.0016 | [11 empty] | 53.29 | [9 empty] | 14.15 |  | 0 | [11 empty] | 0.0448 | [29 empty] | 0.1642 | [15 empty] | 32.03 |  | 0 | [9 empty] | 0.1676 | [27 empty] | 0.5546 |  |  |  |  | 2016
| Dolcoath | [9 empty] | 5-1 | 5-1 | [32 empty] | 0.0525 |  |  |  | 0.0254 | [15 empty] | 0 | [11 empty] | 54.11 | [9 empty] | 14.23 |  | 0 | [11 empty] | 0 | [29 empty] | 0.1542 | [15 empty] | 31.86 |  | 0 | [9 empty] | 0 | [27 empty] | 0.0455 |  |  |  |  | 2016
| Dolcoath | [9 empty] | 22-1 | 22-1 | [32 empty] | 0.0258 |  |  |  | 0.0091 | [15 empty] | 0.0026 | [11 empty] | 54.22 | [9 empty] | 14.08 |  | 0 | [11 empty] | 0 | [29 empty] | 0.1059 | [15 empty] | 31.03 |  | 0 | [9 empty] | 0 | [27 empty] | 0.0716 |  |  |  |  | 2016
| Dolcoath | [9 empty] | 24-1 | 24-1 | [32 empty] | 0.0474 |  |  |  | 0.0152 | [15 empty] | 0.0012 | [11 empty] | 49.96 | [9 empty] | 15.38 |  | 0 | [11 empty] | 0 | [29 empty] | 0.1307 | [15 empty] | 30.34 |  | 0.0051 | [9 empty] | 0 | [27 empty] | 0.1032 |  |  |  |  | 2016
| Dolcoath | [9 empty] | 23-1 | 23-1 | [32 empty] | 0.0447 |  |  |  | 0.0313 | [15 empty] | 0 | [11 empty] | 50.26 | [9 empty] | 14.34 |  | 0 | [11 empty] | 0 | [29 empty] | 0.152 | [15 empty] | 31.57 |  | 0 | [9 empty] | 0 | [27 empty] | 0.1046 |  |  |  |  | 2016
| Dolcoath | [9 empty] | 44-1 | 44-1 | [32 empty] | 0.0708 |  |  |  | 0.0179 | [15 empty] | 0 | [11 empty] | 51.67 | [9 empty] | 14.4 |  | 0 | [11 empty] | 0 | [29 empty] | 0.1373 | [15 empty] | 31.3 |  | 0 | [9 empty] | 0.0324 | [27 empty] | 0.1049 |  |  |  |  | 2016
| Dolcoath | [9 empty] | 45-1 | 45-1 | [32 empty] | 0.0808 |  |  |  | 0.025 | [15 empty] | 0 | [11 empty] | 52.48 | [9 empty] | 13.85 |  | 0 | [11 empty] | 0 | [29 empty] | 0.1084 | [15 empty] | 31.49 |  | 0 | [9 empty] | 0 | [27 empty] | 0.1094 |  |  |  |  | 2016
| Dolcoath | [9 empty] | 46-1 | 46-1 | [32 empty] | 0.0696 |  |  |  | 0.032 | [15 empty] | 0 | [11 empty] | 53.25 | [9 empty] | 13.92 |  | 0 | [11 empty] | 0 | [29 empty] | 0.1195 | [15 empty] | 31.01 |  | 0 | [9 empty] | 0 | [27 empty] | 0.0354 |  |  |  |  | 2016
| Dolcoath | [9 empty] | 27-1 | 27-1 | [32 empty] | 0.0417 |  |  |  | 0.0071 | [15 empty] | 0 | [11 empty] | 48.28 | [9 empty] | 16.82 |  | 0 | [11 empty] | 0 | [29 empty] | 0.1436 | [15 empty] | 31.41 |  | 0 | [9 empty] | 0 | [27 empty] | 0.0446 |  |  |  |  | 2016
| Dolcoath | [9 empty] | 29-1 | 29-1 | [32 empty] | 0.0281 |  |  |  | 0.023 | [15 empty] | 0 | [11 empty] | 52.44 | [9 empty] | 14.26 |  | 0 | [11 empty] | 0 | [29 empty] | 0.1323 | [15 empty] | 31.44 |  | 0 | [9 empty] | 0 | [27 empty] | 0.0888 |  |  |  |  | 2016
| Dolcoath | [9 empty] | 28-1 | 28-1 | [32 empty] | 0.029 |  |  |  | 0.0079 | [15 empty] | 0 | [11 empty] | 52.46 | [9 empty] | 14.16 |  | 0 | [11 empty] | 0 | [29 empty] | 0.1196 | [15 empty] | 31.7 |  | 0 | [9 empty] | 0 | [27 empty] | 0.0451 |  |  |  |  | 2016
| Dolcoath | [9 empty] | 30-1 | 30-1 | [32 empty] | 0.048 |  |  |  | 0.0285 | [15 empty] | 0 | [11 empty] | 53.08 | [9 empty] | 14.13 |  | 0 | [11 empty] | 0 | [29 empty] | 0.1312 | [15 empty] | 31.07 |  | 0 | [9 empty] | 0 | [27 empty] | 0.1616 |  |  |  |  | 2016
| Dolcoath | [9 empty] | 59-2 | 59-2 | [32 empty] | 0.2648 |  |  |  | 0 | [15 empty] | 0 | [11 empty] | 76.02 | [9 empty] | 3.65 |  | 0 | [11 empty] | 0 | [29 empty] | 0.0769 | [15 empty] | 17.87 |  | 0 | [9 empty] | 0 | [27 empty] | 0.0664 |  |  |  |  | 2016
| Dolcoath | [9 empty] | 58-2 | 58-2 | [32 empty] | 0.2711 |  |  |  | 0 | [15 empty] | 0 | [11 empty] | 76.04 | [9 empty] | 3.6 |  | 0 | [11 empty] | 0 | [29 empty] | 0.0747 | [15 empty] | 18.66 |  | 0.0004 | [9 empty] | 0 | [27 empty] | 0.0521 |  |  |  |  | 2016
| Dolcoath | [9 empty] | 70-1 | 70-1 | [32 empty] | 0.2989 |  |  |  | 0 | [15 empty] | 0 | [11 empty] | 76.02 | [9 empty] | 3.57 |  | 0 | [11 empty] | 0 | [29 empty] | 0.0753 | [15 empty] | 18.8 |  | 0 | [9 empty] | 0 | [27 empty] | 0.0645 |  |  |  |  | 2016
| Dolcoath | [9 empty] | 60-2 | 60-2 | [32 empty] | 0.333 |  |  |  | 0 | [15 empty] | 0 | [11 empty] | 76.37 | [9 empty] | 3.58 |  | 0 | [11 empty] | 0 | [29 empty] | 0.0829 | [15 empty] | 18.96 |  | 0 | [9 empty] | 0 | [27 empty] | 0.0823 |  |  |  |  | 2016
| Dolcoath | [9 empty] | 72-1 | 72-1 | [32 empty] | 0.2847 |  |  |  | 0 | [15 empty] | 0 | [11 empty] | 75.47 | [9 empty] | 4.22 |  | 0 | [11 empty] | 0 | [29 empty] | 0.078 | [15 empty] | 19.56 |  | 0 | [9 empty] | 0 | [27 empty] | 0.085 |  |  |  |  | 2016
| Dolcoath | [9 empty] | 61-2 | 61-2 | [32 empty] | 0.3211 |  |  |  | 0 | [15 empty] | 0 | [11 empty] | 76.52 | [9 empty] | 3.37 |  | 0 | [11 empty] | 0 | [29 empty] | 0.0756 | [15 empty] | 19.85 |  | 0 | [9 empty] | 0 | [27 empty] | 0.0753 |  |  |  |  | 2016
| Dolcoath | [9 empty] | 71-1 | 71-1 | [32 empty] | 0.2791 |  |  |  | 0 | [15 empty] | 0 | [11 empty] | 76.48 | [9 empty] | 3.25 |  | 0 | [11 empty] | 0 | [29 empty] | 0.1157 | [15 empty] | 20.17 |  | 0 | [9 empty] | 0 | [27 empty] | 0.0396 |  |  |  |  | 2016
| Dolcoath | [9 empty] | 68-1 | 68-1 | [32 empty] | 0.2757 |  |  |  | 0 | [15 empty] | 0 | [11 empty] | 76.76 | [9 empty] | 3.2 |  | 0 | [11 empty] | 0 | [29 empty] | 0.0709 | [15 empty] | 21.21 |  | 0 | [9 empty] | 0 | [27 empty] | 0.0654 |  |  |  |  | 2016
| Dolcoath | [9 empty] | 69-2 | 69-2 | [32 empty] | 0.2353 |  |  |  | 0 | [15 empty] | 0 | [11 empty] | 76.92 | [9 empty] | 2.96 |  | 0 | [11 empty] | 0 | [29 empty] | 0.0755 | [15 empty] | 23.58 |  | 0 | [9 empty] | 0 | [27 empty] | 0.0428 |  |  |  |  | 2016
| Dolcoath | [9 empty] | 82-1 | 82-1 | [32 empty] | 0.2146 |  |  |  | 0 | [15 empty] | 0 | [11 empty] | 70.4 | [9 empty] | 0.4733 |  | 0 | [11 empty] | 0 | [29 empty] | 0.0387 | [15 empty] | 19.14 |  | 0 | [9 empty] | 0.0777 | [27 empty] | 0.0785 |  |  |  |  | 2016
| Dolcoath | [9 empty] | 80-1 | 80-1 | [32 empty] | 0.0124 |  |  |  | 0 | [15 empty] | 0 | [11 empty] | 68.98 | [9 empty] | 0.0961 |  | 0 | [11 empty] | 0.0093 | [29 empty] | 0.0695 | [15 empty] | 22.99 |  | 0 | [9 empty] | 0.0528 | [27 empty] | 0.0576 |  |  |  |  | 2016
| Dolcoath | [9 empty] | 91-1 | 91-1 | [32 empty] | 0.0151 |  |  |  | 0 | [15 empty] | 0 | [11 empty] | 69.35 | [9 empty] | 0.031 |  | 0 | [11 empty] | 0 | [29 empty] | 0.0398 | [15 empty] | 23.07 |  | 0 | [9 empty] | 0.0097 | [27 empty] | 0.027 |  |  |  |  | 2016
| Dolcoath | [9 empty] | 92-1 | 92-1 | [32 empty] | 0.0221 |  |  |  | 0 | [15 empty] | 0 | [11 empty] | 70.1 | [9 empty] | 0.0525 |  | 0 | [11 empty] | 0 | [29 empty] | 0.0327 | [15 empty] | 22.4 |  | 0 | [9 empty] | 0.0792 | [27 empty] | 0.0876 |  |  |  |  | 2016
| Dolcoath | [9 empty] | 81-1 | 81-1 | [32 empty] | 0.0196 |  |  |  | 0 | [15 empty] | 0 | [11 empty] | 70.55 | [9 empty] | 0.1402 |  | 0 | [11 empty] | 0 | [29 empty] | 0.0266 | [15 empty] | 22.82 |  | 0 | [9 empty] | 0.0569 | [27 empty] | 0.0639 |  |  |  |  | 2016
| Dolcoath | [9 empty] | 79-1 | 79-1 | [32 empty] | 0.0128 |  |  |  | 0 | [15 empty] | 0 | [11 empty] | 71.38 | [9 empty] | 0.1139 |  | 0 | [11 empty] | 0.0256 | [29 empty] | 0.0496 | [15 empty] | 23.24 |  | 0 | [9 empty] | 0.0532 | [27 empty] | 0.0672 |  |  |  |  | 2016
| Dolcoath | [9 empty] | 78-1 | 78-1 | [32 empty] | 0.0162 |  |  |  | 0 | [15 empty] | 0 | [11 empty] | 72.25 | [9 empty] | 0.1228 |  | 0 | [11 empty] | 0 | [29 empty] | 0.073 | [15 empty] | 22.95 |  | 0 | [9 empty] | 0.05 | [27 empty] | 0.0986 |  |  |  |  | 2016
| Dolcoath | [9 empty] | 77-1 | 77-1 | [32 empty] | 0.0398 |  |  |  | 0 | [15 empty] | 0 | [11 empty] | 72.29 | [9 empty] | 0.1055 |  | 0 | [11 empty] | 0 | [29 empty] | 0.0545 | [15 empty] | 23.14 |  | 0 | [9 empty] | 0.0104 | [27 empty] | 0.0323 |  |  |  |  | 2016
| Hingston Down | [9 empty] | 56-2 | 56-2 | [32 empty] | 0.0023 |  |  |  | 19.39 | [15 empty] | 0.0004 | [11 empty] | 51.14 | [9 empty] | 0.0465 |  | 0 | [11 empty] | 0.0081 | [29 empty] | 0.0809 | [15 empty] | 32.55 |  | 0 | [9 empty] | 0.0056 | [27 empty] | 0.0242 |  |  |  |  | 2016
| Hingston Down | [9 empty] | 55-2 | 55-2 | [32 empty] | 0 |  |  |  | 19.51 | [15 empty] | 0 | [11 empty] | 51.72 | [9 empty] | 0.1049 |  | 0 | [11 empty] | 0.0041 | [29 empty] | 0.0813 | [15 empty] | 33.15 |  | 0 | [9 empty] | 0.0068 | [27 empty] | 0.0345 |  |  |  |  | 2016
| Hingston Down | [9 empty] | 50-1 | 50-1 | [32 empty] | 0.4413 |  |  |  | 6.7 | [15 empty] | 0 | [11 empty] | 53.09 | [9 empty] | 11.56 |  | 0 | [11 empty] | 0 | [29 empty] | 0.1378 | [15 empty] | 29.11 |  | 0 | [9 empty] | 0 | [27 empty] | 0.0297 |  |  |  |  | 2016
| Duchy Peru | [9 empty] | 4-2 | 4-2 | [32 empty] | 0.1959 |  |  |  | 0 | [15 empty] | 0 | [11 empty] | 66.64 | [9 empty] | 9.83 |  | 0 | [11 empty] | 0 | [29 empty] | 0.0808 | [15 empty] | 26.26 |  | 0 | [9 empty] | 0 | [27 empty] | 0.0328 |  |  |  |  | 2016
| Geevor | [9 empty] | 69-3 | 69-3 | [32 empty] | 0.0068 |  |  |  | 0 | [15 empty] | 0 | [11 empty] | 59.79 | [9 empty] | 10.14 |  | 0 | [11 empty] | 0 | [29 empty] | 0.1126 | [15 empty] | 29.12 |  | 0 | [9 empty] | 0.0013 | [27 empty] | 0.0513 |  |  |  |  | 2016
| Geevor | [9 empty] | 75-1 | 75-1 | [32 empty] | 0.0244 |  |  |  | 0 | [15 empty] | 0 | [11 empty] | 55.56 | [9 empty] | 13.45 |  | 0 | [11 empty] | 0 | [29 empty] | 0.1412 | [15 empty] | 30.8 |  | 0 | [9 empty] | 0.0036 | [27 empty] | 0.0395 |  |  |  |  | 2016
| Geevor | [9 empty] | 66-2 | 66-2 | [32 empty] | 0.0163 |  |  |  | 0 | [15 empty] | 0 | [11 empty] | 56.57 | [9 empty] | 13 |  | 0 | [11 empty] | 0.0077 | [29 empty] | 0.138 | [15 empty] | 30.36 |  | 0 | [9 empty] | 0.0021 | [27 empty] | 0.0501 |  |  |  |  | 2016
| Geevor | [9 empty] | 65-2 | 65-2 | [32 empty] | 0.017 |  |  |  | 0 | [15 empty] | 0 | [11 empty] | 56.84 | [9 empty] | 13.18 |  | 0 | [11 empty] | 0 | [29 empty] | 0.1256 | [15 empty] | 30.49 |  | 0 | [9 empty] | 0 | [27 empty] | 0.0232 |  |  |  |  | 2016
| Geevor | [9 empty] | 67-2 | 67-2 | [32 empty] | 0.0004 |  |  |  | 0 | [15 empty] | 0 | [11 empty] | 57.19 | [9 empty] | 13.29 |  | 0 | [11 empty] | 0 | [29 empty] | 0.1031 | [15 empty] | 30.51 |  | 0 | [9 empty] | 0 | [27 empty] | 0.0307 |  |  |  |  | 2016
| Geevor | [9 empty] | 74-1 | 74-1 | [32 empty] | 0.0077 |  |  |  | 0 | [15 empty] | 0 | [11 empty] | 56.88 | [9 empty] | 13.57 |  | 0 | [11 empty] | 0 | [29 empty] | 0.0915 | [15 empty] | 30.65 |  | 0.0043 | [9 empty] | 0 | [27 empty] | 0.0084 |  |  |  |  | 2016
| Geevor | [9 empty] | 68-2 | 68-2 | [32 empty] | 0.0127 |  |  |  | 0 | [15 empty] | 0 | [11 empty] | 56.79 | [9 empty] | 13.55 |  | 0 | [11 empty] | 0 | [29 empty] | 0.0958 | [15 empty] | 31.01 |  | 0 | [9 empty] | 0 | [27 empty] | 0.0392 |  |  |  |  | 2016
| Geevor | [9 empty] | 207-1 | 207-1 | [32 empty] | 0 |  |  |  | 0 | [15 empty] | 0 | [11 empty] | 66.8 | [9 empty] | 5.13 |  | 0 | [11 empty] | 0 | [29 empty] | 0.0522 | [15 empty] | 22.61 |  | 0 | [9 empty] | 0 | [27 empty] | 0.0324 |  |  |  |  | 2016
| Geevor | [9 empty] | 209-1 | 209-1 | [32 empty] | 0.0064 |  |  |  | 0 | [15 empty] | 0 | [11 empty] | 62.01 | [9 empty] | 6.73 |  | 0 | [11 empty] | 0 | [29 empty] | 0.1058 | [15 empty] | 25.81 |  | 0.003 | [9 empty] | 0 | [27 empty] | 0.0251 |  |  |  |  | 2016
| Geevor | [9 empty] | 215-1 | 215-1 | [32 empty] | 0 |  |  |  | 0 | [15 empty] | 0.0005 | [11 empty] | 60.62 | [9 empty] | 8.11 |  | 0 | [11 empty] | 0.0007 | [29 empty] | 0.0994 | [15 empty] | 26.45 |  | 0 | [9 empty] | 0 | [27 empty] | 0.0449 |  |  |  |  | 2016
| Geevor | [9 empty] | 246-1 | 246-1 | [32 empty] | 0.0153 |  |  |  | 0 | [15 empty] | 0 | [11 empty] | 63.35 | [9 empty] | 5.97 |  | 0 | [11 empty] | 0 | [29 empty] | 0.0903 | [15 empty] | 25.84 |  | 0.0034 | [9 empty] | 0 | [27 empty] | 0.0657 |  |  |  |  | 2016
| Geevor | [9 empty] | 208-1 | 208-1 | [32 empty] | 0.0203 |  |  |  | 0 | [15 empty] | 0 | [11 empty] | 55.31 | [9 empty] | 10.29 |  | 0 | [11 empty] | 0 | [29 empty] | 0.0964 | [15 empty] | 29.62 |  | 0.005 | [9 empty] | 0 | [27 empty] | 0.0342 |  |  |  |  | 2016
| Geevor | [9 empty] | 217-1 | 217-1 | [32 empty] | 0.0125 |  |  |  | 0 | [15 empty] | 0 | [11 empty] | 58.22 | [9 empty] | 9.13 |  | 0 | [11 empty] | 0 | [29 empty] | 0.1094 | [15 empty] | 28.42 |  | 0 | [9 empty] | 0 | [27 empty] | 0.0256 |  |  |  |  | 2016
| Geevor | [9 empty] | 213-1 | 213-1 | [32 empty] | 0.0016 |  |  |  | 0 | [15 empty] | 0 | [11 empty] | 65.74 | [9 empty] | 4.99 |  | 0 | [11 empty] | 0 | [29 empty] | 0.0621 | [15 empty] | 25.07 |  | 0.0092 | [9 empty] | 0 | [27 empty] | 0.0639 |  |  |  |  | 2016
| Geevor | [9 empty] | 248-1 | 248-1 | [32 empty] | 0.0071 |  |  |  | 0 | [15 empty] | 0 | [11 empty] | 64.84 | [9 empty] | 5.65 |  | 0 | [11 empty] | 0 | [29 empty] | 0.1079 | [15 empty] | 25.82 |  | 0 | [9 empty] | 0 | [27 empty] | 0.0359 |  |  |  |  | 2016
| Geevor | [9 empty] | 211-1 | 211-1 | [32 empty] | 0.0033 |  |  |  | 0 | [15 empty] | 0 | [11 empty] | 62.01 | [9 empty] | 6.42 |  | 0 | [11 empty] | 0 | [29 empty] | 0.1135 | [15 empty] | 27.91 |  | 0 | [9 empty] | 0 | [27 empty] | 0.0567 |  |  |  |  | 2016
| Geevor | [9 empty] | 247-1 | 247-1 | [32 empty] | 0.0193 |  |  |  | 0.0043 | [15 empty] | 0 | [11 empty] | 57.97 | [9 empty] | 9.19 |  | 0 | [11 empty] | 0 | [29 empty] | 0.1257 | [15 empty] | 29.2 |  | 0.022 | [9 empty] | 0 | [27 empty] | 0.0383 |  |  |  |  | 2016
| Geevor | [9 empty] | 251-1 | 251-1 | [32 empty] | 0.0208 |  |  |  | 0 | [15 empty] | 0.0008 | [11 empty] | 60.18 | [9 empty] | 7.03 |  | 0 | [11 empty] | 0 | [29 empty] | 0.1031 | [15 empty] | 29.16 |  | 0.013 | [9 empty] | 0 | [27 empty] | 0.0842 |  |  |  |  | 2016
| Geevor | [9 empty] | 214-1 | 214-1 | [32 empty] | 0 |  |  |  | 0 | [15 empty] | 0 | [11 empty] | 65.93 | [9 empty] | 6.02 |  | 0 | [11 empty] | 0.0003 | [29 empty] | 0.0863 | [15 empty] | 24.68 |  | 0 | [9 empty] | 0 | [27 empty] | 0.0292 |  |  |  |  | 2016
| Geevor | [9 empty] | 206-1 | 206-1 | [32 empty] | 0 |  |  |  | 0 | [15 empty] | 0 | [11 empty] | 65.97 | [9 empty] | 5.73 |  | 0 | [11 empty] | 0 | [29 empty] | 0.0766 | [15 empty] | 25.42 |  | 0 | [9 empty] | 0 | [27 empty] | 0.0524 |  |  |  |  | 2016
| Geevor | [9 empty] | 249-1 | 249-1 | [32 empty] | 0.0131 |  |  |  | 0 | [15 empty] | 0 | [11 empty] | 57.48 | [9 empty] | 10.2 |  | 0 | [11 empty] | 0.0001 | [29 empty] | 0.1134 | [15 empty] | 29.47 |  | 0.0091 | [9 empty] | 0 | [27 empty] | 0.0302 |  |  |  |  | 2016
| Geevor | [9 empty] | 190-1 | 190-1 | [32 empty] | 0.0065 |  |  |  | 0 | [15 empty] | 0 | [11 empty] | 56.55 | [9 empty] | 12.01 |  | 0 | [11 empty] | 0 | [29 empty] | 0.1109 | [15 empty] | 28.96 |  | 0 | [9 empty] | 0 | [27 empty] | 0.0133 |  |  |  |  | 2016
| Geevor | [9 empty] | 212-1 | 212-1 | [32 empty] | 0.0037 |  |  |  | 0 | [15 empty] | 0 | [11 empty] | 68.28 | [9 empty] | 4.67 |  | 0 | [11 empty] | 0.0006 | [29 empty] | 0.0941 | [15 empty] | 24.53 |  | 0.0095 | [9 empty] | 0 | [27 empty] | 0.068 |  |  |  |  | 2016
| Geevor | [9 empty] | 245-1 | 245-1 | [32 empty] | 0 |  |  |  | 0 | [15 empty] | 0 | [11 empty] | 66.76 | [9 empty] | 5.89 |  | 0 | [11 empty] | 0 | [29 empty] | 0.0919 | [15 empty] | 25.17 |  | 0 | [9 empty] | 0 | [27 empty] | 0.0436 |  |  |  |  | 2016
| Geevor | [9 empty] | 219-1 | 219-1 | [32 empty] | 0 |  |  |  | 0 | [15 empty] | 0 | [11 empty] | 70.21 | [9 empty] | 4.75 |  | 0 | [11 empty] | 0 | [29 empty] | 0.0653 | [15 empty] | 23.1 |  | 0 | [9 empty] | 0 | [27 empty] | 0.0396 |  |  |  |  | 2016
| Geevor | [9 empty] | 250-1 | 250-1 | [32 empty] | 0.0268 |  |  |  | 0.0059 | [15 empty] | 0 | [11 empty] | 65.93 | [9 empty] | 7.31 |  | 0 | [11 empty] | 0 | [29 empty] | 0.0711 | [15 empty] | 24.82 |  | 0.0048 | [9 empty] | 0 | [27 empty] | 0.0375 |  |  |  |  | 2016
| Geevor | [9 empty] | 216-1 | 216-1 | [32 empty] | 0 |  |  |  | 0 | [15 empty] | 0 | [11 empty] | 69.18 | [9 empty] | 4.36 |  | 0 | [11 empty] | 0 | [29 empty] | 0.0872 | [15 empty] | 24.54 |  | 0.0082 | [9 empty] | 0 | [27 empty] | 0.0479 |  |  |  |  | 2016
| Geevor | [9 empty] | 170-1 | 170-1 | [32 empty] | 0 |  |  |  | 0 | [15 empty] | 0.0001 | [11 empty] | 63.72 | [9 empty] | 8.32 |  | 0 | [11 empty] | 0 | [29 empty] | 0.1353 | [15 empty] | 26.11 |  | 0 | [9 empty] | 0 | [27 empty] | 0.061 |  |  |  |  | 2016
| Geevor | [9 empty] | 187-1 | 187-1 | [32 empty] | 0.0176 |  |  |  | 0 | [15 empty] | 0 | [11 empty] | 55.85 | [9 empty] | 12.73 |  | 0 | [11 empty] | 0.0037 | [29 empty] | 0.1115 | [15 empty] | 29.89 |  | 0.0013 | [9 empty] | 0 | [27 empty] | 0.0356 |  |  |  |  | 2016
| Geevor | [9 empty] | 210-1 | 210-1 | [32 empty] | 0 |  |  |  | 0 | [15 empty] | 0 | [11 empty] | 70.09 | [9 empty] | 4.08 |  | 0 | [11 empty] | 0 | [29 empty] | 0.0971 | [15 empty] | 24.39 |  | 0 | [9 empty] | 0 | [27 empty] | 0.0525 |  |  |  |  | 2016
| Geevor | [9 empty] | 186-1 | 186-1 | [32 empty] | 0.014 |  |  |  | 0 | [15 empty] | 0.001 | [11 empty] | 56.63 | [9 empty] | 11.67 |  | 0 | [11 empty] | 0.0195 | [29 empty] | 0.1114 | [15 empty] | 30.52 |  | 0 | [9 empty] | 0 | [27 empty] | 0.033 |  |  |  |  | 2016
| Geevor | [9 empty] | 220-1 | 220-1 | [32 empty] | 0 |  |  |  | 0 | [15 empty] | 0.0008 | [11 empty] | 70.43 | [9 empty] | 4.27 |  | 0 | [11 empty] | 0 | [29 empty] | 0.0618 | [15 empty] | 24.28 |  | 0.0173 | [9 empty] | 0 | [27 empty] | 0.0321 |  |  |  |  | 2016
| Geevor | [9 empty] | 223-1 | 223-1 | [32 empty] | 0.0015 |  |  |  | 0 | [15 empty] | 0 | [11 empty] | 70.84 | [9 empty] | 3.97 |  | 0 | [11 empty] | 0 | [29 empty] | 0.0495 | [15 empty] | 24.23 |  | 0 | [9 empty] | 0 | [27 empty] | 0.0389 |  |  |  |  | 2016
| Geevor | [9 empty] | 188-1 | 188-1 | [32 empty] | 0.009 |  |  |  | 0 | [15 empty] | 0 | [11 empty] | 57.39 | [9 empty] | 11.68 |  | 0 | [11 empty] | 0 | [29 empty] | 0.1575 | [15 empty] | 29.86 |  | 0 | [9 empty] | 0 | [27 empty] | 0.0393 |  |  |  |  | 2016
| Geevor | [9 empty] | 218-1 | 218-1 | [32 empty] | 0.0022 |  |  |  | 0 | [15 empty] | 0 | [11 empty] | 71.28 | [9 empty] | 3.92 |  | 0 | [11 empty] | 0 | [29 empty] | 0.0699 | [15 empty] | 24.33 |  | 0 | [9 empty] | 0 | [27 empty] | 0.0777 |  |  |  |  | 2016
| Geevor | [9 empty] | 221-1 | 221-1 | [32 empty] | 0 |  |  |  | 0 | [15 empty] | 0 | [11 empty] | 70.91 | [9 empty] | 4.19 |  | 0 | [11 empty] | 0 | [29 empty] | 0.0558 | [15 empty] | 24.53 |  | 0.0093 | [9 empty] | 0 | [27 empty] | 0.0434 |  |  |  |  | 2016
| Geevor | [9 empty] | 224-1 | 224-1 | [32 empty] | 0.0059 |  |  |  | 0 | [15 empty] | 0 | [11 empty] | 70.75 | [9 empty] | 4.35 |  | 0 | [11 empty] | 0 | [29 empty] | 0.0833 | [15 empty] | 24.59 |  | 0 | [9 empty] | 0 | [27 empty] | 0.0199 |  |  |  |  | 2016
| Geevor | [9 empty] | 222-1 | 222-1 | [32 empty] | 0 |  |  |  | 0 | [15 empty] | 0 | [11 empty] | 71.06 | [9 empty] | 4.19 |  | 0 | [11 empty] | 0 | [29 empty] | 0.0524 | [15 empty] | 24.61 |  | 0 | [9 empty] | 0 | [27 empty] | 0.0405 |  |  |  |  | 2016
| Geevor | [9 empty] | 189-1 | 189-1 | [32 empty] | 0.0066 |  |  |  | 0 | [15 empty] | 0 | [11 empty] | 57.98 | [9 empty] | 12.53 |  | 0 | [11 empty] | 0 | [29 empty] | 0.0877 | [15 empty] | 29.4 |  | 0 | [9 empty] | 0 | [27 empty] | 0.0497 |  |  |  |  | 2016
| Geevor | [9 empty] | 175-1 | 175-1 | [32 empty] | 0 |  |  |  | 0 | [15 empty] | 0 | [11 empty] | 72.88 | [9 empty] | 5.69 |  | 0 | [11 empty] | 0 | [29 empty] | 0.0861 | [15 empty] | 21.45 |  | 0.0144 | [9 empty] | 0 | [27 empty] | 0.0579 |  |  |  |  | 2016
| Geevor | [9 empty] | 181-1 | 181-1 | [32 empty] | 0 |  |  |  | 0 | [15 empty] | 0 | [11 empty] | 71.72 | [9 empty] | 4.66 |  | 0 | [11 empty] | 0 | [29 empty] | 0.079 | [15 empty] | 24.69 |  | 0 | [9 empty] | 0 | [27 empty] | 0.0546 |  |  |  |  | 2016
| Geevor | [9 empty] | 177-1 | 177-1 | [32 empty] | 0 |  |  |  | 0 | [15 empty] | 0 | [11 empty] | 74.04 | [9 empty] | 4.28 |  | 0 | [11 empty] | 0 | [29 empty] | 0.0778 | [15 empty] | 22.86 |  | 0 | [9 empty] | 0 | [27 empty] | 0.0403 |  |  |  |  | 2016
| Geevor | [9 empty] | 182-1 | 182-1 | [32 empty] | 0 |  |  |  | 0 | [15 empty] | 0 | [11 empty] | 72.33 | [9 empty] | 4.35 |  | 0 | [11 empty] | 0 | [29 empty] | 0.0747 | [15 empty] | 24.55 |  | 0 | [9 empty] | 0 | [27 empty] | 0.078 |  |  |  |  | 2016
| Geevor | [9 empty] | 178-1 | 178-1 | [32 empty] | 0 |  |  |  | 0 | [15 empty] | 0 | [11 empty] | 73.31 | [9 empty] | 4.16 |  | 0 | [11 empty] | 0 | [29 empty] | 0.0785 | [15 empty] | 24.57 |  | 0 | [9 empty] | 0 | [27 empty] | 0.0529 |  |  |  |  | 2016
| Geevor | [9 empty] | 176-1 | 176-1 | [32 empty] | 0 |  |  |  | 0 | [15 empty] | 0 | [11 empty] | 73.92 | [9 empty] | 3.89 |  | 0 | [11 empty] | 0 | [29 empty] | 0.097 | [15 empty] | 24.24 |  | 0 | [9 empty] | 0 | [27 empty] | 0.0476 |  |  |  |  | 2016
| Geevor | [9 empty] | 171-1 | 171-1 | [32 empty] | 0 |  |  |  | 0 | [15 empty] | 0.0003 | [11 empty] | 74.85 | [9 empty] | 4.19 |  | 0 | [11 empty] | 0 | [29 empty] | 0.0853 | [15 empty] | 23.15 |  | 0 | [9 empty] | 0 | [27 empty] | 0.0446 |  |  |  |  | 2016
| Geevor | [9 empty] | 173-1 | 173-1 | [32 empty] | 0.0017 |  |  |  | 0 | [15 empty] | 0 | [11 empty] | 73.76 | [9 empty] | 4.95 |  | 0 | [11 empty] | 0 | [29 empty] | 0.068 | [15 empty] | 23.53 |  | 0 | [9 empty] | 0 | [27 empty] | 0.0603 |  |  |  |  | 2016
| Geevor | [9 empty] | 179-1 | 179-1 | [32 empty] | 0.0066 |  |  |  | 0 | [15 empty] | 0 | [11 empty] | 73.06 | [9 empty] | 4.45 |  | 0 | [11 empty] | 0 | [29 empty] | 0.0879 | [15 empty] | 24.84 |  | 0.0074 | [9 empty] | 0 | [27 empty] | 0.0193 |  |  |  |  | 2016
| Geevor | [9 empty] | 180-1 | 180-1 | [32 empty] | 0 |  |  |  | 0 | [15 empty] | 0 | [11 empty] | 70.01 | [9 empty] | 6.67 |  | 0 | [11 empty] | 0 | [29 empty] | 0.1241 | [15 empty] | 25.83 |  | 0.0052 | [9 empty] | 0 | [27 empty] | 0.0361 |  |  |  |  | 2016
| Geevor | [9 empty] | 174-1 | 174-1 | [32 empty] | 0 |  |  |  | 0 | [15 empty] | 0 | [11 empty] | 75.28 | [9 empty] | 3.93 |  | 0 | [11 empty] | 0 | [29 empty] | 0.0868 | [15 empty] | 24.25 |  | 0 | [9 empty] | 0 | [27 empty] | 0.0327 |  |  |  |  | 2016
| Geevor | [9 empty] | 172-1 | 172-1 | [32 empty] | 0 |  |  |  | 0 | [15 empty] | 0 | [11 empty] | 73.62 | [9 empty] | 5.05 |  | 0 | [11 empty] | 0 | [29 empty] | 0.086 | [15 empty] | 24.87 |  | 0.0013 | [9 empty] | 0 | [27 empty] | 0.0578 |  |  |  |  | 2016
| Geevor | [9 empty] | 123-1 | 123-1 | [32 empty] | 0 |  |  |  | 0 | [15 empty] | 0 | [11 empty] | 77.78 | [9 empty] | 0 |  | 0 | [11 empty] | 0 | [29 empty] | 0.0678 | [15 empty] | 22.63 |  | 0.0161 | [9 empty] | 0 | [27 empty] | 0.0322 |  |  |  |  | 2016
| Geevor | [9 empty] | 138-1 | 138-1 | [32 empty] | 0.0005 |  |  |  | 0 | [15 empty] | 0 | [11 empty] | 79.16 | [9 empty] | 0 |  | 0 | [11 empty] | 0.0002 | [29 empty] | 0.0577 | [15 empty] | 21.56 |  | 0.0004 | [9 empty] | 0.0016 | [27 empty] | 0.0557 |  |  |  |  | 2016
| Geevor | [9 empty] | 137-1 | 137-1 | [32 empty] | 0 |  |  |  | 0 | [15 empty] | 0 | [11 empty] | 78.76 | [9 empty] | 0 |  | 0 | [11 empty] | 0 | [29 empty] | 0.0716 | [15 empty] | 21.94 |  | 0.006 | [9 empty] | 0.0073 | [27 empty] | 0.0688 |  |  |  |  | 2016
| Geevor | [9 empty] | 144-1 | 144-1 | [32 empty] | 0 |  |  |  | 0 | [15 empty] | 0 | [11 empty] | 79.15 | [9 empty] | 0 |  | 0 | [11 empty] | 0 | [29 empty] | 0.0592 | [15 empty] | 21.7 |  | 0 | [9 empty] | 0 | [27 empty] | 0.0243 |  |  |  |  | 2016
| Geevor | [9 empty] | 128-1 | 128-1 | [32 empty] | 0 |  |  |  | 0 | [15 empty] | 0 | [11 empty] | 78.65 | [9 empty] | 0.0034 |  | 0 | [11 empty] | 0.0016 | [29 empty] | 0.0591 | [15 empty] | 22.2 |  | 0 | [9 empty] | 0 | [27 empty] | 0.0434 |  |  |  |  | 2016
| Geevor | [9 empty] | 142-1 | 142-1 | [32 empty] | 0.0147 |  |  |  | 0 | [15 empty] | 0 | [11 empty] | 78.83 | [9 empty] | 0.0019 |  | 0 | [11 empty] | 0 | [29 empty] | 0.0779 | [15 empty] | 22.3 |  | 0.0073 | [9 empty] | 0 | [27 empty] | 0.0152 |  |  |  |  | 2016
| Geevor | [9 empty] | 136-1 | 136-1 | [32 empty] | 0 |  |  |  | 0 | [15 empty] | 0 | [11 empty] | 79.23 | [9 empty] | 0.0002 |  | 0 | [11 empty] | 0.0018 | [29 empty] | 0.079 | [15 empty] | 21.95 |  | 0 | [9 empty] | 0.0024 | [27 empty] | 0.04 |  |  |  |  | 2016
| Geevor | [9 empty] | 127-1 | 127-1 | [32 empty] | 0 |  |  |  | 0 | [15 empty] | 0 | [11 empty] | 79.29 | [9 empty] | 0 |  | 0 | [11 empty] | 0 | [29 empty] | 0.0781 | [15 empty] | 21.97 |  | 0.0028 | [9 empty] | 0 | [27 empty] | 0.0494 |  |  |  |  | 2016
| Geevor | [9 empty] | 125-1 | 125-1 | [32 empty] | 0.0127 |  |  |  | 0 | [15 empty] | 0 | [11 empty] | 78.97 | [9 empty] | 0.0162 |  | 0 | [11 empty] | 0 | [29 empty] | 0.0697 | [15 empty] | 22.34 |  | 0.0021 | [9 empty] | 0.0035 | [27 empty] | 0.0183 |  |  |  |  | 2016
| Geevor | [9 empty] | 129-1 | 129-1 | [32 empty] | 0.0038 |  |  |  | 0 | [15 empty] | 0 | [11 empty] | 78.99 | [9 empty] | 0 |  | 0 | [11 empty] | 0 | [29 empty] | 0.0869 | [15 empty] | 22.31 |  | 0 | [9 empty] | 0.0042 | [27 empty] | 0.0471 |  |  |  |  | 2016
| Geevor | [9 empty] | 126-1 | 126-1 | [32 empty] | 0.0105 |  |  |  | 0 | [15 empty] | 0 | [11 empty] | 78.8 | [9 empty] | 0.0139 |  | 0 | [11 empty] | 0 | [29 empty] | 0.0515 | [15 empty] | 22.64 |  | 0.0038 | [9 empty] | 0.0078 | [27 empty] | 0.0774 |  |  |  |  | 2016
| Geevor | [9 empty] | 139-1 | 139-1 | [32 empty] | 0 |  |  |  | 0 | [15 empty] | 0 | [11 empty] | 79.52 | [9 empty] | 0.0006 |  | 0 | [11 empty] | 0 | [29 empty] | 0.0768 | [15 empty] | 21.94 |  | 0.0072 | [9 empty] | 0.0028 | [27 empty] | 0.0624 |  |  |  |  | 2016
| Geevor | [9 empty] | 152-1 | 152-1 | [32 empty] | 0.001 |  |  |  | 0 | [15 empty] | 0 | [11 empty] | 78.89 | [9 empty] | 0.0043 |  | 0 | [11 empty] | 0 | [29 empty] | 0.0871 | [15 empty] | 22.6 |  | 0 | [9 empty] | 0.004 | [27 empty] | 0.0315 |  |  |  |  | 2016
| Geevor | [9 empty] | 153-1 | 153-1 | [32 empty] | 0.0056 |  |  |  | 0 | [15 empty] | 0.0009 | [11 empty] | 79.34 | [9 empty] | 0 |  | 0 | [11 empty] | 0 | [29 empty] | 0.0566 | [15 empty] | 22.26 |  | 0 | [9 empty] | 0.0021 | [27 empty] | 0.0455 |  |  |  |  | 2016
| Geevor | [9 empty] | 145-1 | 145-1 | [32 empty] | 0.0083 |  |  |  | 0 | [15 empty] | 0 | [11 empty] | 79.72 | [9 empty] | 0.01 |  | 0 | [11 empty] | 0.0001 | [29 empty] | 0.0768 | [15 empty] | 21.98 |  | 0 | [9 empty] | 0.0008 | [27 empty] | 0.0169 |  |  |  |  | 2016
| Geevor | [9 empty] | 154-1 | 154-1 | [32 empty] | 0 |  |  |  | 0 | [15 empty] | 0 | [11 empty] | 79.6 | [9 empty] | 0.0002 |  | 0 | [11 empty] | 0.0001 | [29 empty] | 0.0804 | [15 empty] | 22.13 |  | 0 | [9 empty] | 0 | [27 empty] | 0.0317 |  |  |  |  | 2016
| Geevor | [9 empty] | 155-1 | 155-1 | [32 empty] | 0 |  |  |  | 0 | [15 empty] | 0 | [11 empty] | 79.86 | [9 empty] | 0.0036 |  | 0 | [11 empty] | 0.0013 | [29 empty] | 0.0483 | [15 empty] | 21.95 |  | 0 | [9 empty] | 0.001 | [27 empty] | 0.0624 |  |  |  |  | 2016
| Geevor | [9 empty] | 146-1 | 146-1 | [32 empty] | 0 |  |  |  | 0 | [15 empty] | 0 | [11 empty] | 79.83 | [9 empty] | 0 |  | 0 | [11 empty] | 0 | [29 empty] | 0.0647 | [15 empty] | 22.03 |  | 0 | [9 empty] | 0.0042 | [27 empty] | 0.0531 |  |  |  |  | 2016
| Geevor | [9 empty] | 124-1 | 124-1 | [32 empty] | 0.0151 |  |  |  | 0 | [15 empty] | 0 | [11 empty] | 79.21 | [9 empty] | 0.0099 |  | 0 | [11 empty] | 0 | [29 empty] | 0.0647 | [15 empty] | 22.66 |  | 0 | [9 empty] | 0.0019 | [27 empty] | 0.0438 |  |  |  |  | 2016
| Geevor | [9 empty] | 141-1 | 141-1 | [32 empty] | 0.0114 |  |  |  | 0 | [15 empty] | 0 | [11 empty] | 79.82 | [9 empty] | 0.0343 |  | 0 | [11 empty] | 0.0314 | [29 empty] | 0.0715 | [15 empty] | 21.73 |  | 0 | [9 empty] | 0.3722 | [27 empty] | 0.0562 |  |  |  |  | 2016
| Geevor | [9 empty] | 143-1 | 143-1 | [32 empty] | 0 |  |  |  | 0 | [15 empty] | 0 | [11 empty] | 79.82 | [9 empty] | 0.0011 |  | 0 | [11 empty] | 0.0039 | [29 empty] | 0.0762 | [15 empty] | 22.25 |  | 0 | [9 empty] | 0.0025 | [27 empty] | 0.077 |  |  |  |  | 2016
| Geevor | [9 empty] | 140-1 | 140-1 | [32 empty] | 0.0036 |  |  |  | 0 | [15 empty] | 0 | [11 empty] | 79.71 | [9 empty] | 0.0065 |  | 0 | [11 empty] | 0 | [29 empty] | 0.0774 | [15 empty] | 22.44 |  | 0 | [9 empty] | 0.0054 | [27 empty] | 0.0512 |  |  |  |  | 2016
| Geevor | [9 empty] | 135-1 | 135-1 | [32 empty] | 0.0165 |  |  |  | 0 | [15 empty] | 0 | [11 empty] | 78.99 | [9 empty] | 0.0216 |  | 0 | [11 empty] | 0 | [29 empty] | 0.0849 | [15 empty] | 22.05 |  | 0 | [9 empty] | 0.0121 | [27 empty] | 0.04 |  |  |  |  | 2016
| Geevor | [9 empty] | 72-2 | 72-2 | [32 empty] | 0.008 |  |  |  | 0 | [15 empty] | 0 | [11 empty] | 53.47 | [9 empty] | 14.58 |  | 0 | [11 empty] | 0 | [29 empty] | 0.1586 | [15 empty] | 32.07 |  | 0.0015 | [9 empty] | 0 | [27 empty] | 0.016 |  |  |  |  | 2016
| Geevor | [9 empty] | 71-2 | 71-2 | [32 empty] | 0.0139 |  |  |  | 0 | [15 empty] | 0 | [11 empty] | 54.71 | [9 empty] | 14.52 |  | 0 | [11 empty] | 0 | [29 empty] | 0.1647 | [15 empty] | 31.68 |  | 0 | [9 empty] | 0 | [27 empty] | 0.0385 |  |  |  |  | 2016
| Geevor | [9 empty] | 73-1 | 73-1 | [32 empty] | 0.005 |  |  |  | 0 | [15 empty] | 0 | [11 empty] | 54.84 | [9 empty] | 14.43 |  | 0 | [11 empty] | 0 | [29 empty] | 0.1538 | [15 empty] | 31.79 |  | 0.0026 | [9 empty] | 0 | [27 empty] | 0.042 |  |  |  |  | 2016
| Redmoor | [9 empty] | 73-2 | 73-2 | [32 empty] | 0.1084 |  |  |  | 0 | [15 empty] | 0 | [11 empty] | 61.31 | [9 empty] | 8.46 |  | 0 | [11 empty] | 0 | [29 empty] | 0.062 | [15 empty] | 26.29 |  | 0 | [9 empty] | 0 | [27 empty] | 0.0284 |  |  |  |  | 2016
| Redmoor | [9 empty] | 72-3 | 72-3 | [32 empty] | 0.1775 |  |  |  | 0 | [15 empty] | 0 | [11 empty] | 63.85 | [9 empty] | 7.05 |  | 0 | [11 empty] | 0 | [29 empty] | 0.0799 | [15 empty] | 25.34 |  | 0.0189 | [9 empty] | 0 | [27 empty] | 0.0153 |  |  |  |  | 2016
| Redmoor | [9 empty] | 71-3 | 71-3 | [32 empty] | 0.1669 |  |  |  | 0 | [15 empty] | 0 | [11 empty] | 64.58 | [9 empty] | 7.05 |  | 0 | [11 empty] | 0 | [29 empty] | 0.0674 | [15 empty] | 25.14 |  | 0.0048 | [9 empty] | 0 | [27 empty] | 0.0576 |  |  |  |  | 2016
| Redmoor | [9 empty] | 70-2 | 70-2 | [32 empty] | 0.1936 |  |  |  | 0 | [15 empty] | 0 | [11 empty] | 65.35 | [9 empty] | 6.46 |  | 0 | [11 empty] | 0 | [29 empty] | 0.063 | [15 empty] | 25.05 |  | 0 | [9 empty] | 0 | [27 empty] | 0.0426 |  |  |  |  | 2016
| Great Condurrow | [9 empty] | 16-1 | 16-1 | [32 empty] | 0.0156 |  |  |  | 0 | [15 empty] | 0 | [11 empty] | 71.7 | [9 empty] | 1.47 |  | 0 | [11 empty] | 0 | [29 empty] | 0.0753 | [15 empty] | 27.25 |  | 0 | [9 empty] | 0 | [27 empty] | 0.0379 |  |  |  |  | 2016
| Great Condurrow | [9 empty] | 15-1 | 15-1 | [32 empty] | 0.0237 |  |  |  | 0 | [15 empty] | 0 | [11 empty] | 71.57 | [9 empty] | 0.8869 |  | 0 | [11 empty] | 0 | [29 empty] | 0.0909 | [15 empty] | 29.99 |  | 0.0004 | [9 empty] | 0 | [27 empty] | 0.0681 |  |  |  |  | 2016
| Great Condurrow | [9 empty] | 14-1 | 14-1 | [32 empty] | 0.0354 |  |  |  | 0 | [15 empty] | 0 | [11 empty] | 71.2 | [9 empty] | 1.25 |  | 0 | [11 empty] | 0 | [29 empty] | 0.0905 | [15 empty] | 27.66 |  | 0.0017 | [9 empty] | 0 | [27 empty] | 0.0443 |  |  |  |  | 2016
| Botallack | [9 empty] | 17 | 17-1 | [32 empty] | 0.0063 |  |  |  | 19.78 | [15 empty] | 0.0013 | [11 empty] | 48.57 | [9 empty] | 1.06 |  | 0 | [11 empty] | 0 | [29 empty] | 0.1015 | [15 empty] | 33.62 |  | 0.1052 | [9 empty] | 0.0344 | [27 empty] | 0.0333 |  |  |  |  | 2016
| Botallack | [9 empty] | 18 | 18-1 | [32 empty] | 0 |  |  |  | 19.88 | [15 empty] | 0 | [11 empty] | 48.47 | [9 empty] | 0.6902 |  | 0 | [11 empty] | 0 | [29 empty] | 0.1086 | [15 empty] | 33.8 |  | 0 | [9 empty] | 0.1453 | [27 empty] | 0.0262 |  |  |  |  | 2016
| Botallack | [9 empty] | 12 | 12-1 | [32 empty] | 0 |  |  |  | 19.96 | [15 empty] | 0 | [11 empty] | 48.22 | [9 empty] | 0.7873 |  | 0 | [11 empty] | 0 | [29 empty] | 0.0998 | [15 empty] | 33.83 |  | 0 | [9 empty] | 0.1871 | [27 empty] | 0.0503 |  |  |  |  | 2016
| Geevor | [9 empty] | 253 | 253-1 | [32 empty] | 0.059 |  |  |  | 18.56 | [15 empty] | 0.1506 | [11 empty] | 42.44 | [9 empty] | 3.1 |  | 0 | [11 empty] | 0.0454 | [29 empty] | 0.8009 | [15 empty] | 29.28 |  | 0 | [9 empty] | 0 | [27 empty] | 6.08 |  |  |  |  | 2016
| Geevor | [9 empty] | 254 | 254-1 | [32 empty] | 0.032 |  |  |  | 17.43 | [15 empty] | 0.116 | [11 empty] | 42.27 | [9 empty] | 4.85 |  | 0 | [11 empty] | 0.0392 | [29 empty] | 1.28 | [15 empty] | 29.89 |  | 0.0015 | [9 empty] | 0 | [27 empty] | 4.37 |  |  |  |  | 2016
| Botallack | [9 empty] | 13 | 13-1 | [32 empty] | 0.0525 |  |  |  | 21.76 | [15 empty] | 0.1106 | [11 empty] | 40.12 | [9 empty] | 6.22 |  | 0 | [11 empty] | 0.0218 | [29 empty] | 0.0775 | [15 empty] | 31.11 |  | 0.0548 | [9 empty] | 0 | [27 empty] | 1.69 |  |  |  |  | 2016
| Botallack | [9 empty] | 15 | 15-1 | [32 empty] | 0.011 |  |  |  | 23.27 | [15 empty] | 0.0048 | [11 empty] | 35.75 | [9 empty] | 4.27 |  | 0 | [11 empty] | 0.0299 | [29 empty] | 0.0868 | [15 empty] | 32.78 |  | 0.168 | [9 empty] | 0 | [27 empty] | 1.11 |  |  |  |  | 2016
| Wheal Charlotte | [9 empty] | 99 | 99-1 | [32 empty] | 1.17 |  |  |  | 9.09 | [15 empty] | 0 | [11 empty] | 34.69 | [9 empty] | 9.43 |  | 0 | [11 empty] | 0 | [29 empty] | 0.0864 | [15 empty] | 24.95 |  | 12.64 | [9 empty] | 0.0731 | [27 empty] | 2.57 |  |  |  |  | 2016
| Wheal Charlotte | [9 empty] | 97 | 97-1 | [32 empty] | 1.15 |  |  |  | 9.39 | [15 empty] | 0 | [11 empty] | 35.04 | [9 empty] | 7.86 |  | 0 | [11 empty] | 0 | [29 empty] | 0.0845 | [15 empty] | 23.6 |  | 12.12 | [9 empty] | 0 | [27 empty] | 1.94 |  |  |  |  | 2016
| Great Condurrow | [9 empty] | 4 | 4-1 | [32 empty] | 0 |  |  |  | 19.2 | [15 empty] | 0 | [11 empty] | 50.29 | [9 empty] | 0.423 |  | 0 | [11 empty] | 0 | [29 empty] | 0 | [15 empty] | 32.6 |  | 0 | [9 empty] | 0 | [27 empty] | 0.0504 |  |  |  |  | 2016
| Redmoor | [9 empty] | 83-1 | 83-1 | [32 empty] | 0.0042 |  |  |  | 72.23 | [15 empty] | 0 | [11 empty] | 0.0106 | [9 empty] | 29.43 |  | 0 | [11 empty] | 0 | [29 empty] | 0.0262 | [15 empty] | 1.76 |  | 0.0191 | [9 empty] | 0 | [27 empty] | 0 |  |  |  |  | 2016
| Redmoor | [9 empty] | 31-1 | 31-1 | [32 empty] | 0.0067 |  |  |  | 71.95 | [15 empty] | 0 | [11 empty] | 0 | [9 empty] | 29.69 |  | 0 | [11 empty] | 0 | [29 empty] | 0.0408 | [15 empty] | 1.71 |  | 0 | [9 empty] | 0 | [27 empty] | 0 |  |  |  |  | 2016
| Redmoor | [9 empty] | 33-1 | 33-1 | [32 empty] | 0 |  |  |  | 71.36 | [15 empty] | 0 | [11 empty] | 0 | [9 empty] | 30.14 |  | 0 | [11 empty] | 0 | [29 empty] | 0.0122 | [15 empty] | 2.59 |  | 0 | [9 empty] | 0 | [27 empty] | 0 |  |  |  |  | 2016
| Redmoor | [9 empty] | 43-1 | 43-1 | [32 empty] | 0 |  |  |  | 71.25 | [15 empty] | 0 | [11 empty] | 0.0111 | [9 empty] | 29.88 |  | 0 | [11 empty] | 0 | [29 empty] | 0.0364 | [15 empty] | 2.86 |  | 0 | [9 empty] | 0 | [27 empty] | 0 |  |  |  |  | 2016
| Redmoor | [9 empty] | 32-1 | 32-1 | [32 empty] | 0 |  |  |  | 71.05 | [15 empty] | 0 | [11 empty] | 0.0081 | [9 empty] | 30.47 |  | 0 | [11 empty] | 0 | [29 empty] | 0.0085 | [15 empty] | 2.78 |  | 0 | [9 empty] | 0 | [27 empty] | 0.0156 |  |  |  |  | 2016
| Redmoor | [9 empty] | 84-1 | 84-1 | [32 empty] | 0 |  |  |  | 70.97 | [15 empty] | 0 | [11 empty] | 0 | [9 empty] | 29.57 |  | 0 | [11 empty] | 0 | [29 empty] | 0.047 | [15 empty] | 2.72 |  | 0 | [9 empty] | 0 | [27 empty] | 0.0015 |  |  |  |  | 2016
| Redmoor | [9 empty] | 90-1 | 90-1 | [32 empty] | 0 |  |  |  | 70.66 | [15 empty] | 0 | [11 empty] | 0 | [9 empty] | 29.98 |  | 0 | [11 empty] | 0 | [29 empty] | 0.0355 | [15 empty] | 3.21 |  | 0 | [9 empty] | 0 | [27 empty] | 0 |  |  |  |  | 2016
| Red-a-Ven | [9 empty] | 86-1 | 86-1 | [32 empty] | 0 |  |  |  | 73.34 | [15 empty] | 0 | [11 empty] | 0.0131 | [9 empty] | 28.51 |  | 0 | [11 empty] | 0 | [29 empty] | 0.0314 | [15 empty] | 1.5 |  | 0.0252 | [9 empty] | 0 | [27 empty] | 0 |  |  |  |  | 2016
| Red-a-Ven | [9 empty] | 87-1 | 87-1 | [32 empty] | 0.0161 |  |  |  | 73.34 | [15 empty] | 0 | [11 empty] | 0.0031 | [9 empty] | 29.13 |  | 0 | [11 empty] | 0 | [29 empty] | 0.0253 | [15 empty] | 1.76 |  | 0.0228 | [9 empty] | 0 | [27 empty] | 0 |  |  |  |  | 2016
| Red-a-Ven | [9 empty] | 88-1 | 88-1 | [32 empty] | 0 |  |  |  | 73.02 | [15 empty] | 0 | [11 empty] | 0 | [9 empty] | 28.93 |  | 0 | [11 empty] | 0 | [29 empty] | 0.0194 | [15 empty] | 1.85 |  | 0 | [9 empty] | 0 | [27 empty] | 0 |  |  |  |  | 2016
| Red-a-Ven | [9 empty] | 93-1 | 93-1 | [32 empty] | 0.0025 |  |  |  | 72.54 | [15 empty] | 0 | [11 empty] | 0 | [9 empty] | 29.29 |  | 0 | [11 empty] | 0 | [29 empty] | 0.0464 | [15 empty] | 1.99 |  | 0 | [9 empty] | 0 | [27 empty] | 0 |  |  |  |  | 2016
| Red-a-Ven | [9 empty] | 35-1 | 35-1 | [32 empty] | 0.0151 |  |  |  | 72.18 | [15 empty] | 0 | [11 empty] | 0.0076 | [9 empty] | 29.53 |  | 0 | [11 empty] | 0 | [29 empty] | 0.0266 | [15 empty] | 2.18 |  | 0.0097 | [9 empty] | 0 | [27 empty] | 0 |  |  |  |  | 2016
| Red-a-Ven | [9 empty] | 36-1 | 36-1 | [32 empty] | 0.0004 |  |  |  | 72 | [15 empty] | 0 | [11 empty] | 0 | [9 empty] | 29.51 |  | 0 | [11 empty] | 0 | [29 empty] | 0.0426 | [15 empty] | 2.33 |  | 0.0023 | [9 empty] | 0 | [27 empty] | 0.0194 |  |  |  |  | 2016
| Redmoor | [9 empty] | 42-1 | 42-1 | [32 empty] | 0 |  |  |  | 71.26 | [15 empty] | 0 | [11 empty] | 0.0103 | [9 empty] | 29.96 |  | 0 | [11 empty] | 0 | [29 empty] | 0.0004 | [15 empty] | 2.7 |  | 0 | [9 empty] | 0 | [27 empty] | 0 |  |  |  |  | 2016
| Redmoor | [9 empty] | 91-2 | 91-2 | [32 empty] | 0 |  |  |  | 71.41 | [15 empty] | 0 | [11 empty] | 0 | [9 empty] | 29.69 |  | 0 | [11 empty] | 0 | [29 empty] | 0.0262 | [15 empty] | 2.94 |  | 0 | [9 empty] | 0 | [27 empty] | 0.0046 |  |  |  |  | 2016
| Redmoor | [9 empty] | 43-2 | 43-2 | [32 empty] | 0 |  |  |  | 71.58 | [15 empty] | 0 | [11 empty] | 0 | [9 empty] | 29.66 |  | 0 | [11 empty] | 0 | [29 empty] | 0.0205 | [15 empty] | 2.3 |  | 0 | [9 empty] | 0 | [27 empty] | 0 |  |  |  |  | 2016
| Redmoor | [9 empty] | 33-2 | 33-2 | [32 empty] | 0.0054 |  |  |  | 72.33 | [15 empty] | 0 | [11 empty] | 0.0025 | [9 empty] | 29.64 |  | 0 | [11 empty] | 0.0022 | [29 empty] | 0.0133 | [15 empty] | 2.14 |  | 0 | [9 empty] | 0 | [27 empty] | 0 |  |  |  |  | 2016
| Redmoor | [9 empty] | 32-2 | 32-2 | [32 empty] | 0 |  |  |  | 71.77 | [15 empty] | 0 | [11 empty] | 0 | [9 empty] | 29.63 |  | 0 | [11 empty] | 0.0007 | [29 empty] | 0.0288 | [15 empty] | 2.42 |  | 0 | [9 empty] | 0 | [27 empty] | 0 |  |  |  |  | 2016
| Redmoor | [9 empty] | 41-1 | 41-1 | [32 empty] | 0.0068 |  |  |  | 71.52 | [15 empty] | 0 | [11 empty] | 0 | [9 empty] | 29.49 |  | 0 | [11 empty] | 0.0024 | [29 empty] | 0.0145 | [15 empty] | 2.27 |  | 0 | [9 empty] | 0 | [27 empty] | 0 |  |  |  |  | 2016
| Great Condurrow | [9 empty] | 26-1 | 26-1 | [32 empty] | 0 |  |  |  | 73.99 | [15 empty] | 0 | [11 empty] | 0.0299 | [9 empty] | 28.71 |  | 0 | [11 empty] | 0 | [29 empty] | 0.0021 | [15 empty] | 1.66 |  | 0 | [9 empty] | 0 | [27 empty] | 0.0119 |  |  |  |  | 2016
| Great Condurrow | [9 empty] | 32-3 | 32-3 | [32 empty] | 0 |  |  |  | 72.9 | [15 empty] | 0 | [11 empty] | 0 | [9 empty] | 28.93 |  | 0 | [11 empty] | 0 | [29 empty] | 0 | [15 empty] | 2.13 |  | 0.0039 | [9 empty] | 0 | [27 empty] | 0 |  |  |  |  | 2016
| Great Condurrow | [9 empty] | 25-1 | 25-1 | [32 empty] | 0 |  |  |  | 73.89 | [15 empty] | 0 | [11 empty] | 0.0092 | [9 empty] | 28.59 |  | 0 | [11 empty] | 0 | [29 empty] | 0.0071 | [15 empty] | 1.62 |  | 0.0038 | [9 empty] | 0 | [27 empty] | 0 |  |  |  |  | 2016
| Wheal Charlotte | [9 empty] | 34-1 | 34-1 | [32 empty] | 0.003 |  |  |  | 47.56 | [15 empty] | 0 | [11 empty] | 0 | [9 empty] | 35.81 |  | 0 | [11 empty] | 0 | [29 empty] | 0.0915 | [15 empty] | 20.32 |  | 0.0353 | [9 empty] | 0 | [27 empty] | 0.0911 |  |  |  |  | 2016
| Redmoor | [9 empty] | 8-1 | 8-1 | [32 empty] | 0 |  |  |  | 47.41 | [15 empty] | 0.0015 | [11 empty] | 0.0055 | [9 empty] | 35.96 |  | 0 | [11 empty] | 0 | [29 empty] | 0.0492 | [15 empty] | 20.1 |  | 0 | [9 empty] | 0 | [27 empty] | 0.0042 |  |  |  |  | 2016
| Redmoor | [9 empty] | 6-1 | 6-1 | [32 empty] | 0.008 |  |  |  | 47.29 | [15 empty] | 0 | [11 empty] | 0 | [9 empty] | 36.25 |  | 0 | [11 empty] | 0 | [29 empty] | 0.058 | [15 empty] | 19.85 |  | 0.0007 | [9 empty] | 0 | [27 empty] | 0.0146 |  |  |  |  | 2016
| Redmoor | [9 empty] | 7-1 | 7-1 | [32 empty] | 0.0022 |  |  |  | 47.28 | [15 empty] | 0 | [11 empty] | 0.0036 | [9 empty] | 36.1 |  | 0 | [11 empty] | 0 | [29 empty] | 0.0546 | [15 empty] | 20.04 |  | 0.0076 | [9 empty] | 0 | [27 empty] | 0 |  |  |  |  | 2016
| Redmoor | [9 empty] | 122-1 | 122-1 | [32 empty] | 0 |  |  |  | 48.81 | [15 empty] | 0 | [11 empty] | 0 | [9 empty] | 35.87 |  | 0 | [11 empty] | 0 | [29 empty] | 0.0561 | [15 empty] | 19.17 |  | 0.0187 | [9 empty] | 0 | [27 empty] | 0 |  |  |  |  | 2016
| Redmoor | [9 empty] | 121-1 | 121-1 | [32 empty] | 0.0063 |  |  |  | 48.61 | [15 empty] | 0 | [11 empty] | 0.0086 | [9 empty] | 35.61 |  | 0 | [11 empty] | 0 | [29 empty] | 0.0768 | [15 empty] | 19.34 |  | 0.1102 | [9 empty] | 0 | [27 empty] | 0 |  |  |  |  | 2016
| Redmoor | [9 empty] | 94-1 | 94-1 | [32 empty] | 0.009 |  |  |  | 48.59 | [15 empty] | 0 | [11 empty] | 0 | [9 empty] | 35.55 |  | 0 | [11 empty] | 0 | [29 empty] | 0.0506 | [15 empty] | 19.31 |  | 0.0703 | [9 empty] | 0 | [27 empty] | 0 |  |  |  |  | 2016
| Wheal Jane | [9 empty] | 11-1 | 11-1 | [32 empty] | 0.0013 |  |  |  | 45.98 | [15 empty] | 0 | [11 empty] | 0 | [9 empty] | 36.57 |  | 0 | [11 empty] | 0 | [29 empty] | 0.0893 | [15 empty] | 21.4 |  | 0.1355 | [9 empty] | 0 | [27 empty] | 0 |  |  |  |  | 2016
| Wheal Jane | [9 empty] | 19-1 | 19-1 | [32 empty] | 0.013 |  |  |  | 45.56 | [15 empty] | 0 | [11 empty] | 0.0218 | [9 empty] | 35.85 |  | 0 | [11 empty] | 0 | [29 empty] | 0.0671 | [15 empty] | 20.82 |  | 0.4016 | [9 empty] | 0 | [27 empty] | 0.0008 |  |  |  |  | 2016
| Wheal Jane | [9 empty] | 10-1 | 10-1 | [32 empty] | 0 |  |  |  | 45.5 | [15 empty] | 0 | [11 empty] | 0.0086 | [9 empty] | 36 |  | 0 | [11 empty] | 0.0002 | [29 empty] | 0.1131 | [15 empty] | 21.02 |  | 0.9201 | [9 empty] | 0 | [27 empty] | 0.0319 |  |  |  |  | 2016
| Botallack | [9 empty] | 31-2 | 31-2 | [32 empty] | 0.0006 |  |  |  | 47.18 | [15 empty] | 0 | [11 empty] | 0 | [9 empty] | 36.14 |  | 0 | [11 empty] | 0 | [29 empty] | 0.0962 | [15 empty] | 20.32 |  | 0.0152 | [9 empty] | 0 | [27 empty] | 0 |  |  |  |  | 2016
| Botallack | [9 empty] | 27-2 | 27-2 | [32 empty] | 0.0053 |  |  |  | 46.85 | [15 empty] | 0 | [11 empty] | 0.0008 | [9 empty] | 36.18 |  | 0 | [11 empty] | 0 | [29 empty] | 0.0781 | [15 empty] | 20.49 |  | 0 | [9 empty] | 0 | [27 empty] | 0.0097 |  |  |  |  | 2016
| Botallack | [9 empty] | 26-2 | 26-2 | [32 empty] | 0.0012 |  |  |  | 46.34 | [15 empty] | 0 | [11 empty] | 0.0144 | [9 empty] | 35.98 |  | 0 | [11 empty] | 0.001 | [29 empty] | 0.0905 | [15 empty] | 20.77 |  | 0.0167 | [9 empty] | 0 | [27 empty] | 0.0094 |  |  |  |  | 2016
| Botallack | [9 empty] | 261-1 | 261-1 | [32 empty] | 0.0024 |  |  |  | 50.03 | [15 empty] | 0 | [11 empty] | 0 | [9 empty] | 35.43 |  | 0 | [11 empty] | 0 | [29 empty] | 0.0623 | [15 empty] | 18.39 |  | 0 | [9 empty] | 0 | [27 empty] | 0 |  |  |  |  | 2016
| Botallack | [9 empty] | 259-1 | 259-1 | [32 empty] | 0 |  |  |  | 49.35 | [15 empty] | 0 | [11 empty] | 0.0032 | [9 empty] | 34.83 |  | 0 | [11 empty] | 0 | [29 empty] | 0.0559 | [15 empty] | 18.55 |  | 0.0113 | [9 empty] | 0 | [27 empty] | 0 |  |  |  |  | 2016
| Botallack | [9 empty] | 260-1 | 260-1 | [32 empty] | 0 |  |  |  | 49.27 | [15 empty] | 0 | [11 empty] | 0 | [9 empty] | 35.33 |  | 0 | [11 empty] | 0 | [29 empty] | 0.0626 | [15 empty] | 18.66 |  | 0 | [9 empty] | 0 | [27 empty] | 0.0106 |  |  |  |  | 2016
| Botallack | [9 empty] | 257-1 | 257-1 | [32 empty] | 0 |  |  |  | 48.93 | [15 empty] | 0 | [11 empty] | 0 | [9 empty] | 35 |  | 0 | [11 empty] | 0 | [29 empty] | 0.0679 | [15 empty] | 19.11 |  | 0.016 | [9 empty] | 0 | [27 empty] | 0 |  |  |  |  | 2016
| Botallack | [9 empty] | 258-1 | 258-1 | [32 empty] | 0.0203 |  |  |  | 48.67 | [15 empty] | 0 | [11 empty] | 0.0004 | [9 empty] | 35.29 |  | 0 | [11 empty] | 0 | [29 empty] | 0.0805 | [15 empty] | 19.3 |  | 0 | [9 empty] | 0 | [27 empty] | 0 |  |  |  |  | 2016
| Botallack | [9 empty] | 35-2 | 35-2 | [32 empty] | 0.017 |  |  |  | 46.66 | [15 empty] | 0 | [11 empty] | 0.007 | [9 empty] | 35.7 |  | 0 | [11 empty] | 0.0001 | [29 empty] | 0.0791 | [15 empty] | 21.03 |  | 0 | [9 empty] | 0 | [27 empty] | 0.0045 |  |  |  |  | 2016
| Botallack | [9 empty] | 39-1 | 39-1 | [32 empty] | 0.0122 |  |  |  | 45.53 | [15 empty] | 0 | [11 empty] | 0 | [9 empty] | 35.73 |  | 0 | [11 empty] | 0 | [29 empty] | 0.0883 | [15 empty] | 21.73 |  | 0.0363 | [9 empty] | 0 | [27 empty] | 0 |  |  |  |  | 2016
| Botallack | [9 empty] | 40-1 | 40-1 | [32 empty] | 0.0068 |  |  |  | 44.48 | [15 empty] | 0 | [11 empty] | 0.0022 | [9 empty] | 36.09 |  | 0 | [11 empty] | 0 | [29 empty] | 0.0798 | [15 empty] | 22.39 |  | 0.0197 | [9 empty] | 0 | [27 empty] | 0 |  |  |  |  | 2016
| Redmoor | [9 empty] | 23-2 | 23-2 | [32 empty] | 0 |  |  |  | 48.9 | [15 empty] | 0 | [11 empty] | 0.0039 | [9 empty] | 34.07 |  | 0 | [11 empty] | 0 | [29 empty] | 0.0539 | [15 empty] | 18.16 |  | 0.0274 | [9 empty] | 0 | [27 empty] | 0.0012 |  |  |  |  | 2016
| Redmoor | [9 empty] | 24-2 | 24-2 | [32 empty] | 0 |  |  |  | 48.7 | [15 empty] | 0 | [11 empty] | 0.0037 | [9 empty] | 34.4 |  | 0 | [11 empty] | 0 | [29 empty] | 0.0734 | [15 empty] | 18.32 |  | 0 | [9 empty] | 0 | [27 empty] | 0.0029 |  |  |  |  | 2016
| Redmoor | [9 empty] | 26-3 | 26-3 | [32 empty] | 0 |  |  |  | 48.63 | [15 empty] | 0 | [11 empty] | 0 | [9 empty] | 34.89 |  | 0 | [11 empty] | 0 | [29 empty] | 0.0634 | [15 empty] | 18.22 |  | 0.0048 | [9 empty] | 0 | [27 empty] | 0.0365 |  |  |  |  | 2016
| Redmoor | [9 empty] | 27-3 | 27-3 | [32 empty] | 0 |  |  |  | 48.03 | [15 empty] | 0 | [11 empty] | 0.0051 | [9 empty] | 35.08 |  | 0 | [11 empty] | 0 | [29 empty] | 0.0867 | [15 empty] | 18.68 |  | 0 | [9 empty] | 0 | [27 empty] | 0.0163 |  |  |  |  | 2016
| Redmoor | [9 empty] | 44-2 | 44-2 | [32 empty] | 0.0031 |  |  |  | 47.78 | [15 empty] | 0 | [11 empty] | 0 | [9 empty] | 34.53 |  | 0 | [11 empty] | 0 | [29 empty] | 0.0892 | [15 empty] | 18.44 |  | 0.0322 | [9 empty] | 0 | [27 empty] | 0.0011 |  |  |  |  | 2016
| Redmoor | [9 empty] | 42-2 | 42-2 | [32 empty] | 0.01 |  |  |  | 47.7 | [15 empty] | 0 | [11 empty] | 0 | [9 empty] | 34.5 |  | 0 | [11 empty] | 0 | [29 empty] | 0.0806 | [15 empty] | 18.43 |  | 0.0261 | [9 empty] | 0 | [27 empty] | 0 |  |  |  |  | 2016
| Redmoor | [9 empty] | 25-2 | 25-2 | [32 empty] | 0.0031 |  |  |  | 43.75 | [15 empty] | 0 | [11 empty] | 0.0216 | [9 empty] | 35.18 |  | 0 | [11 empty] | 0 | [29 empty] | 0.1132 | [15 empty] | 20.54 |  | 0.0158 | [9 empty] | 0 | [27 empty] | 0.0077 |  |  |  |  | 2016
| Nangiles | [9 empty] | 42-3 | 42-3 | [32 empty] | 0.0154 |  |  |  | 43.36 | [15 empty] | 0 | [11 empty] | 0 | [9 empty] | 35.91 |  | 0 | [11 empty] | 0 | [29 empty] | 0.0814 | [15 empty] | 22.34 |  | 1.88 | [9 empty] | 0 | [27 empty] | 0 |  |  |  |  | 2016
| Hingston Down | [9 empty] | 51-1 | 51-1 | [32 empty] | 0.1005 |  |  |  | 44.52 | [15 empty] | 0 | [11 empty] | 5.22 | [9 empty] | 34.64 |  | 0 | [11 empty] | 0 | [29 empty] | 0.0937 | [15 empty] | 19.47 |  | 0 | [9 empty] | 0 | [27 empty] | 0.0425 |  |  |  |  | 2016
| Hingston Down | [9 empty] | 46-2 | 46-2 | [32 empty] | 0 |  |  |  | 49.01 | [15 empty] | 0 | [11 empty] | 0 | [9 empty] | 39.33 |  | 0 | [11 empty] | 0 | [29 empty] | 0.0917 | [15 empty] | 18.96 |  | 0 | [9 empty] | 0 | [27 empty] | 0.0071 |  |  |  |  | 2016
| Hingston Down | [9 empty] | 47-1 | 47-1 | [32 empty] | 0 |  |  |  | 48.63 | [15 empty] | 0 | [11 empty] | 0.0116 | [9 empty] | 39.47 |  | 0 | [11 empty] | 0 | [29 empty] | 0.0445 | [15 empty] | 18.96 |  | 0.0374 | [9 empty] | 0 | [27 empty] | 0.0134 |  |  |  |  | 2016
| Hingston Down | [9 empty] | 45-2 | 45-2 | [32 empty] | 0 |  |  |  | 48.58 | [15 empty] | 0 | [11 empty] | 0.0207 | [9 empty] | 39.57 |  | 0 | [11 empty] | 0 | [29 empty] | 0.0847 | [15 empty] | 19.02 |  | 0 | [9 empty] | 0 | [27 empty] | 0 |  |  |  |  | 2016
| Hingston Down | [9 empty] | 39-2 | 39-2 | [32 empty] | 0.0064 |  |  |  | 48.56 | [15 empty] | 0 | [11 empty] | 0 | [9 empty] | 39.09 |  | 0 | [11 empty] | 0 | [29 empty] | 0.0809 | [15 empty] | 19.16 |  | 0.0382 | [9 empty] | 0 | [27 empty] | 0.0014 |  |  |  |  | 2016
| Hingston Down | [9 empty] | 37-2 | 37-2 | [32 empty] | 0 |  |  |  | 48.45 | [15 empty] | 0 | [11 empty] | 0 | [9 empty] | 39.68 |  | 0 | [11 empty] | 0.0015 | [29 empty] | 0.0825 | [15 empty] | 19.02 |  | 0 | [9 empty] | 0 | [27 empty] | 0 |  |  |  |  | 2016
| Hingston Down | [9 empty] | 42-4 | 42-4 | [32 empty] | 0 |  |  |  | 48.16 | [15 empty] | 0 | [11 empty] | 0.0023 | [9 empty] | 39.68 |  | 0 | [11 empty] | 0 | [29 empty] | 0.0726 | [15 empty] | 19.6 |  | 0 | [9 empty] | 0 | [27 empty] | 0.0139 |  |  |  |  | 2016
| Hingston Down | [9 empty] | 43-3 | 43-3 | [32 empty] | 0 |  |  |  | 45.06 | [15 empty] | 0.0006 | [11 empty] | 0.0288 | [9 empty] | 40.48 |  | 0 | [11 empty] | 0.0025 | [29 empty] | 0.0818 | [15 empty] | 21.94 |  | 0 | [9 empty] | 0 | [27 empty] | 0 |  |  |  |  | 2016
| Hingston Down | [9 empty] | 44-3 | 44-3 | [32 empty] | 0 |  |  |  | 44.55 | [15 empty] | 0 | [11 empty] | 0.0056 | [9 empty] | 40.51 |  | 0 | [11 empty] | 0 | [29 empty] | 0.0955 | [15 empty] | 22.11 |  | 0 | [9 empty] | 0 | [27 empty] | 0 |  |  |  |  | 2016
| Dolcoath | [9 empty] | 122-2 | 122-2 | [32 empty] | 0.0141 |  |  |  | 44.92 | [15 empty] | 0 | [11 empty] | 0.0146 | [9 empty] | 36.01 |  | 0 | [11 empty] | 0 | [29 empty] | 0.0811 | [15 empty] | 20.9 |  | 0.2643 | [9 empty] | 0 | [27 empty] | 0 |  |  |  |  | 2016
| Dolcoath | [9 empty] | 117-1 | 117-1 | [32 empty] | 0.0217 |  |  |  | 45.91 | [15 empty] | 0 | [11 empty] | 0.0028 | [9 empty] | 35.71 |  | 0 | [11 empty] | 0 | [29 empty] | 0.0991 | [15 empty] | 20.48 |  | 0.133 | [9 empty] | 0 | [27 empty] | 0.0006 |  |  |  |  | 2016
| Dolcoath | [9 empty] | 102-1 | 102-1 | [32 empty] | 0 |  |  |  | 46.47 | [15 empty] | 0 | [11 empty] | 0.0024 | [9 empty] | 35.67 |  | 0 | [11 empty] | 0 | [29 empty] | 0.0745 | [15 empty] | 20.02 |  | 0.025 | [9 empty] | 0 | [27 empty] | 0 |  |  |  |  | 2016
| Dolcoath | [9 empty] | 105-1 | 105-1 | [32 empty] | 0 |  |  |  | 46.75 | [15 empty] | 0 | [11 empty] | 0.0067 | [9 empty] | 35.66 |  | 0 | [11 empty] | 0 | [29 empty] | 0.0983 | [15 empty] | 19.99 |  | 0.0457 | [9 empty] | 0 | [27 empty] | 0 |  |  |  |  | 2016
| Dolcoath | [9 empty] | 116-1 | 116-1 | [32 empty] | 0.0064 |  |  |  | 46.45 | [15 empty] | 0.0005 | [11 empty] | 0 | [9 empty] | 35.63 |  | 0 | [11 empty] | 0 | [29 empty] | 0.0697 | [15 empty] | 20.09 |  | 0.0855 | [9 empty] | 0 | [27 empty] | 0 |  |  |  |  | 2016
| Dolcoath | [9 empty] | 103-1 | 103-1 | [32 empty] | 0.0101 |  |  |  | 45.29 | [15 empty] | 0 | [11 empty] | 0.0055 | [9 empty] | 35.59 |  | 0 | [11 empty] | 0 | [29 empty] | 0.0741 | [15 empty] | 19.92 |  | 0.7108 | [9 empty] | 0 | [27 empty] | 0 |  |  |  |  | 2016
| Dolcoath | [9 empty] | 118-1 | 118-1 | [32 empty] | 0.0098 |  |  |  | 46.35 | [15 empty] | 0 | [11 empty] | 0.0085 | [9 empty] | 35.47 |  | 0 | [11 empty] | 0 | [29 empty] | 0.0802 | [15 empty] | 19.93 |  | 0.0768 | [9 empty] | 0 | [27 empty] | 0 |  |  |  |  | 2016
| Dolcoath | [9 empty] | 120-1 | 120-1 | [32 empty] | 0 |  |  |  | 46.46 | [15 empty] | 0 | [11 empty] | 0 | [9 empty] | 35.07 |  | 0 | [11 empty] | 0 | [29 empty] | 0.0643 | [15 empty] | 19.45 |  | 0.1654 | [9 empty] | 0 | [27 empty] | 0 |  |  |  |  | 2016
| Dolcoath | [9 empty] | 104-1 | 104-1 | [32 empty] | 0.0167 |  |  |  | 47.64 | [15 empty] | 0 | [11 empty] | 0 | [9 empty] | 32.67 |  | 0 | [11 empty] | 0 | [29 empty] | 0.054 | [15 empty] | 18.62 |  | 0.2034 | [9 empty] | 0 | [27 empty] | 0 |  |  |  |  | 2016
| Dolcoath | [9 empty] | 119-1 | 119-1 | [32 empty] | 0.0021 |  |  |  | 48.19 | [15 empty] | 0 | [11 empty] | 0 | [9 empty] | 29.69 |  | 0 | [11 empty] | 0 | [29 empty] | 0.0571 | [15 empty] | 17.82 |  | 0.2655 | [9 empty] | 0 | [27 empty] | 0 |  |  |  |  | 2016
| Dolcoath | [9 empty] | 12-1 | 12-1 | [32 empty] | 0.0021 |  |  |  | 46.64 | [15 empty] | 0 | [11 empty] | 0 | [9 empty] | 36.28 |  | 0 | [11 empty] | 0 | [29 empty] | 0.1111 | [15 empty] | 20.74 |  | 0.0042 | [9 empty] | 0 | [27 empty] | 0 |  |  |  |  | 2016
| Dolcoath | [9 empty] | 17-1 | 17-1 | [32 empty] | 0 |  |  |  | 46.62 | [15 empty] | 0 | [11 empty] | 0 | [9 empty] | 36.16 |  | 0 | [11 empty] | 0.0023 | [29 empty] | 0.0815 | [15 empty] | 20.35 |  | 0.0306 | [9 empty] | 0 | [27 empty] | 0 |  |  |  |  | 2016
| Dolcoath | [9 empty] | 10-2 | 10-2 | [32 empty] | 0.0032 |  |  |  | 47.15 | [15 empty] | 0 | [11 empty] | 0.0579 | [9 empty] | 35.64 |  | 0 | [11 empty] | 0 | [29 empty] | 0.0859 | [15 empty] | 20.28 |  | 0.0884 | [9 empty] | 0 | [27 empty] | 0.3351 |  |  |  |  | 2016
| Dolcoath | [9 empty] | 32-4 | 32-4 | [32 empty] | 0.0027 |  |  |  | 46.1 | [15 empty] | 0 | [11 empty] | 0.0086 | [9 empty] | 35.62 |  | 0 | [11 empty] | 0 | [29 empty] | 0.0867 | [15 empty] | 20.54 |  | 0.0169 | [9 empty] | 0 | [27 empty] | 0 |  |  |  |  | 2016
| Dolcoath | [9 empty] | 31-3 | 31-3 | [32 empty] | 0.0122 |  |  |  | 47 | [15 empty] | 0 | [11 empty] | 0 | [9 empty] | 35.53 |  | 0 | [11 empty] | 0 | [29 empty] | 0.0622 | [15 empty] | 20.06 |  | 0.0155 | [9 empty] | 0 | [27 empty] | 0.0323 |  |  |  |  | 2016
| Dolcoath | [9 empty] | 11-2 | 11-2 | [32 empty] | 0.0158 |  |  |  | 46.72 | [15 empty] | 0 | [11 empty] | 0 | [9 empty] | 35.41 |  | 0 | [11 empty] | 0 | [29 empty] | 0.0574 | [15 empty] | 20.21 |  | 0 | [9 empty] | 0 | [27 empty] | 0.0148 |  |  |  |  | 2016
| Dolcoath | [9 empty] | 104-2 | 104-2 | [32 empty] | 0 |  |  |  | 47.32 | [15 empty] | 0 | [11 empty] | 0.0178 | [9 empty] | 35.32 |  | 0 | [11 empty] | 0.0021 | [29 empty] | 0.0895 | [15 empty] | 19.39 |  | 0.0093 | [9 empty] | 0 | [27 empty] | 0.0064 |  |  |  |  | 2016
| Dolcoath | [9 empty] | 102-2 | 102-2 | [32 empty] | 0.0075 |  |  |  | 45.72 | [15 empty] | 0 | [11 empty] | 0.0056 | [9 empty] | 35.21 |  | 0 | [11 empty] | 0 | [29 empty] | 0.1137 | [15 empty] | 20.55 |  | 0.0085 | [9 empty] | 0 | [27 empty] | 0.0152 |  |  |  |  | 2016
| Dolcoath | [9 empty] | 103-2 | 103-2 | [32 empty] | 0.0018 |  |  |  | 47.92 | [15 empty] | 0 | [11 empty] | 0.0365 | [9 empty] | 35.02 |  | 0 | [11 empty] | 0 | [29 empty] | 0.0854 | [15 empty] | 19.02 |  | 0.0215 | [9 empty] | 0 | [27 empty] | 0 |  |  |  |  | 2016
| Dolcoath | [9 empty] | 101-1 | 101-1 | [32 empty] | 0 |  |  |  | 47 | [15 empty] | 0 | [11 empty] | 0 | [9 empty] | 34.83 |  | 0 | [11 empty] | 0 | [29 empty] | 0.0757 | [15 empty] | 19.43 |  | 0.0308 | [9 empty] | 0 | [27 empty] | 0 |  |  |  |  | 2016
| Dolcoath | [9 empty] | 110-1 | 110-1 | [32 empty] | 0.0117 |  |  |  | 47.41 | [15 empty] | 0 | [11 empty] | 0 | [9 empty] | 35.17 |  | 0 | [11 empty] | 0 | [29 empty] | 0.0688 | [15 empty] | 19.47 |  | 0.0178 | [9 empty] | 0 | [27 empty] | 0 |  |  |  |  | 2016
| Dolcoath | [9 empty] | 109-1 | 109-1 | [32 empty] | 0 |  |  |  | 47.16 | [15 empty] | 0 | [11 empty] | 0.0063 | [9 empty] | 34.89 |  | 0 | [11 empty] | 0 | [29 empty] | 0.0826 | [15 empty] | 19.64 |  | 0.0118 | [9 empty] | 0 | [27 empty] | 0 |  |  |  |  | 2016
| Dolcoath | [9 empty] | 105-2 | 105-2 | [32 empty] | 0 |  |  |  | 47.87 | [15 empty] | 0 | [11 empty] | 0.0143 | [9 empty] | 36.61 |  | 0 | [11 empty] | 0 | [29 empty] | 0.0717 | [15 empty] | 19.74 |  | 0.002 | [9 empty] | 0 | [27 empty] | 0 |  |  |  |  | 2016
| Dolcoath | [9 empty] | 106-1 | 106-1 | [32 empty] | 0 |  |  |  | 47.93 | [15 empty] | 0 | [11 empty] | 0 | [9 empty] | 36.35 |  | 0 | [11 empty] | 0 | [29 empty] | 0.0671 | [15 empty] | 19.73 |  | 0 | [9 empty] | 0 | [27 empty] | 0.032 |  |  |  |  | 2016
| Dolcoath | [9 empty] | 107-1 | 107-1 | [32 empty] | 0.0003 |  |  |  | 48.63 | [15 empty] | 0 | [11 empty] | 0.0024 | [9 empty] | 36.15 |  | 0 | [11 empty] | 0 | [29 empty] | 0.0677 | [15 empty] | 19.24 |  | 0.0124 | [9 empty] | 0 | [27 empty] | 0 |  |  |  |  | 2016
| Cligga Head | [9 empty] | 41-2 | 41-2 | [32 empty] | 0 |  |  |  | 44.74 | [15 empty] | 0 | [11 empty] | 0.0118 | [9 empty] | 36.33 |  | 0 | [11 empty] | 0 | [29 empty] | 0.0946 | [15 empty] | 21.78 |  | 0.2014 | [9 empty] | 0 | [27 empty] | 0.0023 |  |  |  |  | 2016
| Cligga Head | [9 empty] | 39-3 | 39-3 | [32 empty] | 0.0114 |  |  |  | 45.39 | [15 empty] | 0 | [11 empty] | 0.0388 | [9 empty] | 36.26 |  | 0 | [11 empty] | 0 | [29 empty] | 0.0677 | [15 empty] | 21.13 |  | 0.6791 | [9 empty] | 0 | [27 empty] | 0 |  |  |  |  | 2016
| Cligga Head | [9 empty] | 43-4 | 43-4 | [32 empty] | 0.0019 |  |  |  | 45.76 | [15 empty] | 0 | [11 empty] | 0.0059 | [9 empty] | 36.23 |  | 0 | [11 empty] | 0 | [29 empty] | 0.0906 | [15 empty] | 21.12 |  | 0.1314 | [9 empty] | 0 | [27 empty] | 0 |  |  |  |  | 2016
| Cligga Head | [9 empty] | 40-2 | 40-2 | [32 empty] | 0.0073 |  |  |  | 45.18 | [15 empty] | 0 | [11 empty] | 0.0226 | [9 empty] | 36.12 |  | 0 | [11 empty] | 0 | [29 empty] | 0.1003 | [15 empty] | 21.05 |  | 0.644 | [9 empty] | 0 | [27 empty] | 0 |  |  |  |  | 2016
| Cligga Head | [9 empty] | 42-5 | 42-5 | [32 empty] | 0 |  |  |  | 48.93 | [15 empty] | 0 | [11 empty] | 0.0347 | [9 empty] | 35.43 |  | 0 | [11 empty] | 0 | [29 empty] | 0.0471 | [15 empty] | 18.94 |  | 0 | [9 empty] | 0 | [27 empty] | 0 |  |  |  |  | 2016
| Cligga Head | [9 empty] | 49-1 | 49-1 | [32 empty] | 0 |  |  |  | 47.62 | [15 empty] | 0 | [11 empty] | 0.0129 | [9 empty] | 35.33 |  | 0 | [11 empty] | 0 | [29 empty] | 0.0793 | [15 empty] | 19.83 |  | 0.0312 | [9 empty] | 0 | [27 empty] | 0 |  |  |  |  | 2016
| Cligga Head | [9 empty] | 52-1 | 52-1 | [32 empty] | 0 |  |  |  | 48.32 | [15 empty] | 0 | [11 empty] | 0.0092 | [9 empty] | 35.24 |  | 0 | [11 empty] | 0.0018 | [29 empty] | 0.0797 | [15 empty] | 19.35 |  | 0.0438 | [9 empty] | 0 | [27 empty] | 0 |  |  |  |  | 2016
| Cligga Head | [9 empty] | 44-4 | 44-4 | [32 empty] | 0 |  |  |  | 47.63 | [15 empty] | 0 | [11 empty] | 0.0322 | [9 empty] | 35.15 |  | 0 | [11 empty] | 0 | [29 empty] | 0.0902 | [15 empty] | 19.6 |  | 0.1404 | [9 empty] | 0 | [27 empty] | 0.0103 |  |  |  |  | 2016
| Cligga Head | [9 empty] | 51-2 | 51-2 | [32 empty] | 0 |  |  |  | 48.8 | [15 empty] | 0 | [11 empty] | 0.009 | [9 empty] | 35.09 |  | 0 | [11 empty] | 0 | [29 empty] | 0.0662 | [15 empty] | 19.04 |  | 0 | [9 empty] | 0 | [27 empty] | 0 |  |  |  |  | 2016
| Botallack | [9 empty] | 35-3 | 35-3 | [32 empty] | 0.0083 |  |  |  | 40.75 | [15 empty] | 0 | [11 empty] | 0.0096 | [9 empty] | 36.92 |  | 0 | [11 empty] | 0 | [29 empty] | 0.1058 | [15 empty] | 24.48 |  | 0.0131 | [9 empty] | 0 | [27 empty] | 0 |  |  |  |  | 2016
| Dolcoath | [9 empty] | 73-3 | 73-3 | [32 empty] | 0.0014 |  |  |  | 46.26 | [15 empty] | 0 | [11 empty] | 0 | [9 empty] | 39.35 |  | 0 | [11 empty] | 0 | [29 empty] | 0.1014 | [15 empty] | 20.16 |  | 0.0164 | [9 empty] | 0 | [27 empty] | 0.0079 |  |  |  |  | 2016
| Redmoor | [9 empty] | 45-3 | 45-3 | [32 empty] | 0.0083 |  |  |  | 48.64 | [15 empty] | 0 | [11 empty] | 0 | [9 empty] | 35.84 |  | 0 | [11 empty] | 0 | [29 empty] | 0.0742 | [15 empty] | 19.23 |  | 0 | [9 empty] | 0 | [27 empty] | 0.0137 |  |  |  |  | 2016
| Redmoor | [9 empty] | 115-1 | 115-1 | [32 empty] | 0 |  |  |  | 47.67 | [15 empty] | 0 | [11 empty] | 0.0075 | [9 empty] | 35.75 |  | 0 | [11 empty] | 0 | [29 empty] | 0.0806 | [15 empty] | 20.3 |  | 0 | [9 empty] | 0 | [27 empty] | 0 |  |  |  |  | 2016
| Redmoor | [9 empty] | 44-5 | 44-5 | [32 empty] | 0.0068 |  |  |  | 47.85 | [15 empty] | 0 | [11 empty] | 0 | [9 empty] | 35.66 |  | 0 | [11 empty] | 0 | [29 empty] | 0.0708 | [15 empty] | 19.33 |  | 0.0376 | [9 empty] | 0 | [27 empty] | 0 |  |  |  |  | 2016
| Redmoor | [9 empty] | 39-4 | 39-4 | [32 empty] | 0.0035 |  |  |  | 46.55 | [15 empty] | 0 | [11 empty] | 0.013 | [9 empty] | 35.64 |  | 0 | [11 empty] | 0 | [29 empty] | 0.0863 | [15 empty] | 20.88 |  | 0.0056 | [9 empty] | 0 | [27 empty] | 0 |  |  |  |  | 2016
| Redmoor | [9 empty] | 99-1 | 99-1 | [32 empty] | 0.0323 |  |  |  | 48.47 | [15 empty] | 0 | [11 empty] | 0 | [9 empty] | 35.6 |  | 0 | [11 empty] | 0 | [29 empty] | 0.0887 | [15 empty] | 19.4 |  | 0 | [9 empty] | 0 | [27 empty] | 0 |  |  |  |  | 2016
| Redmoor | [9 empty] | 160-1 | 160-1 | [32 empty] | 0 |  |  |  | 48.95 | [15 empty] | 0.0029 | [11 empty] | 0.0006 | [9 empty] | 35.51 |  | 0 | [11 empty] | 0 | [29 empty] | 0.0568 | [15 empty] | 18.94 |  | 0 | [9 empty] | 0 | [27 empty] | 0 |  |  |  |  | 2016
| Redmoor | [9 empty] | 40-3 | 40-3 | [32 empty] | 0 |  |  |  | 47.65 | [15 empty] | 0 | [11 empty] | 0 | [9 empty] | 35.47 |  | 0 | [11 empty] | 0 | [29 empty] | 0.0805 | [15 empty] | 19.53 |  | 0 | [9 empty] | 0 | [27 empty] | 0 |  |  |  |  | 2016
| Redmoor | [9 empty] | 159-1 | 159-1 | [32 empty] | 0 |  |  |  | 47.93 | [15 empty] | 0.0001 | [11 empty] | 0 | [9 empty] | 35.39 |  | 0 | [11 empty] | 0 | [29 empty] | 0.0815 | [15 empty] | 19.65 |  | 0 | [9 empty] | 0 | [27 empty] | 0.0028 |  |  |  |  | 2016
| Redmoor | [9 empty] | 117-2 | 117-2 | [32 empty] | 0 |  |  |  | 48.47 | [15 empty] | 0 | [11 empty] | 0.0199 | [9 empty] | 35.07 |  | 0 | [11 empty] | 0 | [29 empty] | 0.09 | [15 empty] | 19.29 |  | 0 | [9 empty] | 0 | [27 empty] | 0.016 |  |  |  |  | 2016
| Redmoor | [9 empty] | 158-1 | 158-1 | [32 empty] | 0.0105 |  |  |  | 49.12 | [15 empty] | 0 | [11 empty] | 0 | [9 empty] | 34.99 |  | 0 | [11 empty] | 0 | [29 empty] | 0.0853 | [15 empty] | 18.84 |  | 0 | [9 empty] | 0 | [27 empty] | 0.0021 |  |  |  |  | 2016
| Redmoor | [9 empty] | 116-2 | 116-2 | [32 empty] | 0 |  |  |  | 48.32 | [15 empty] | 0.0028 | [11 empty] | 0 | [9 empty] | 34.82 |  | 0 | [11 empty] | 0 | [29 empty] | 0.1022 | [15 empty] | 19.43 |  | 0 | [9 empty] | 0 | [27 empty] | 0 |  |  |  |  | 2016
| Redmoor | [9 empty] | 162-1 | 162-1 | [32 empty] | 0 |  |  |  | 54.36 | [15 empty] | 0 | [11 empty] | 0 | [9 empty] | 34.08 |  | 0 | [11 empty] | 0 | [29 empty] | 0.0657 | [15 empty] | 15.43 |  | 0 | [9 empty] | 0 | [27 empty] | 0.0089 |  |  |  |  | 2016
| Hingston Down | [9 empty] | 44-6 | 44-6 | [32 empty] | 0 |  |  |  | 46.99 | [15 empty] | 0 | [11 empty] | 0 | [9 empty] | 34.07 |  | 0 | [11 empty] | 0 | [29 empty] | 0.093 | [15 empty] | 19.98 |  | 0 | [9 empty] | 0 | [27 empty] | 0 |  |  |  |  | 2016
| Hingston Down | [9 empty] | 39-5 | 39-5 | [32 empty] | 0 |  |  |  | 47.66 | [15 empty] | 0 | [11 empty] | 0 | [9 empty] | 33.71 |  | 0 | [11 empty] | 0.0025 | [29 empty] | 0.0807 | [15 empty] | 19.49 |  | 0 | [9 empty] | 0 | [27 empty] | 0.0129 |  |  |  |  | 2016
| Hingston Down | [9 empty] | 40-4 | 40-4 | [32 empty] | 0 |  |  |  | 48.33 | [15 empty] | 0 | [11 empty] | 0.0055 | [9 empty] | 33.8 |  | 0 | [11 empty] | 0 | [29 empty] | 0.1004 | [15 empty] | 18.95 |  | 0 | [9 empty] | 0 | [27 empty] | 0 |  |  |  |  | 2016
| Red-a-Ven | [9 empty] | 35-4 | 35-4 | [32 empty] | 0 |  |  |  | 48.47 | [15 empty] | 0 | [11 empty] | 0.0145 | [9 empty] | 33.92 |  | 0 | [11 empty] | 0 | [29 empty] | 0.0991 | [15 empty] | 19.22 |  | 0.0762 | [9 empty] | 0 | [27 empty] | 0.7828 |  |  |  |  | 2016
| Hingston Down | [9 empty] | 41-3 | 41-3 | [32 empty] | 0.0037 |  |  |  | 48.84 | [15 empty] | 0 | [11 empty] | 0.0029 | [9 empty] | 33.48 |  | 0 | [11 empty] | 0 | [29 empty] | 0.0887 | [15 empty] | 18.63 |  | 0 | [9 empty] | 0 | [27 empty] | 0.0133 |  |  |  |  | 2016
| Devon Great Consols | [9 empty] | 8-2 | 8-2 | [32 empty] | 0 |  |  |  | 45.91 | [15 empty] | 0 | [11 empty] | 0 | [9 empty] | 35.6 |  | 0 | [11 empty] | 0 | [29 empty] | 0.0943 | [15 empty] | 21.44 |  | 0.0173 | [9 empty] | 0 | [27 empty] | 0 |  |  |  |  | 2016
| Devon Great Consols | [9 empty] | 9-1 | 9-1 | [32 empty] | 0 |  |  |  | 46.21 | [15 empty] | 0 | [11 empty] | 0 | [9 empty] | 35.95 |  | 0 | [11 empty] | 0 | [29 empty] | 0.0783 | [15 empty] | 21.23 |  | 0.003 | [9 empty] | 0 | [27 empty] | 0 |  |  |  |  | 2016
| East Caradon | [9 empty] | 31-4 | 31-4 | [32 empty] | 0 |  |  |  | 44.4 | [15 empty] | 0 | [11 empty] | 0 | [9 empty] | 36.07 |  | 0 | [11 empty] | 0 | [29 empty] | 0.0619 | [15 empty] | 21.86 |  | 0.52 | [9 empty] | 0 | [27 empty] | 0 |  |  |  |  | 2016
| East Caradon | [9 empty] | 34-2 | 34-2 | [32 empty] | 0.0013 |  |  |  | 44.45 | [15 empty] | 0 | [11 empty] | 0 | [9 empty] | 35.82 |  | 0 | [11 empty] | 0 | [29 empty] | 0.0756 | [15 empty] | 21.87 |  | 0.2632 | [9 empty] | 0 | [27 empty] | 0 |  |  |  |  | 2016
| East Caradon | [9 empty] | 32-5 | 32-5 | [32 empty] | 0.0077 |  |  |  | 44.32 | [15 empty] | 0 | [11 empty] | 0 | [9 empty] | 35.73 |  | 0 | [11 empty] | 0 | [29 empty] | 0.0909 | [15 empty] | 21.85 |  | 0.5037 | [9 empty] | 0 | [27 empty] | 0.0017 |  |  |  |  | 2016
| Devon Great Consols | [9 empty] | 6-2 | 6-2 | [32 empty] | 0 |  |  |  | 46.27 | [15 empty] | 0 | [11 empty] | 0.0041 | [9 empty] | 35.92 |  | 0 | [11 empty] | 0 | [29 empty] | 0.0814 | [15 empty] | 21.18 |  | 0.0534 | [9 empty] | 0 | [27 empty] | 0.0213 |  |  |  |  | 2016
| East Caradon | [9 empty] | 33-3 | 33-3 | [32 empty] | 0 |  |  |  | 45.63 | [15 empty] | 0.0006 | [11 empty] | 0.0156 | [9 empty] | 36.03 |  | 0 | [11 empty] | 0 | [29 empty] | 0.0663 | [15 empty] | 21.45 |  | 0.1189 | [9 empty] | 0 | [27 empty] | 0.0012 |  |  |  |  | 2016
| Devon Great Consols | [9 empty] | 7-2 | 7-2 | [32 empty] | 0.0089 |  |  |  | 46.33 | [15 empty] | 0 | [11 empty] | 0.016 | [9 empty] | 35.64 |  | 0 | [11 empty] | 0 | [29 empty] | 0.0818 | [15 empty] | 21.05 |  | 0.0866 | [9 empty] | 0 | [27 empty] | 0.0047 |  |  |  |  | 2016
| Devon Great Consols | [9 empty] | 10-3 | 10-3 | [32 empty] | 0 |  |  |  | 46.16 | [15 empty] | 0 | [11 empty] | 0.0161 | [9 empty] | 35.75 |  | 0 | [11 empty] | 0 | [29 empty] | 0.0668 | [15 empty] | 21.2 |  | 0.0485 | [9 empty] | 0 | [27 empty] | 0 |  |  |  |  | 2016
| South Caradon | [9 empty] | 35-5 | 35-5 | [32 empty] | 0 |  |  |  | 43.36 | [15 empty] | 0 | [11 empty] | 0.0275 | [9 empty] | 33.06 |  | 0 | [11 empty] | 0.0139 | [29 empty] | 0.0624 | [15 empty] | 19.51 |  | 0 | [9 empty] | 5.94 | [27 empty] | 0 |  |  |  |  | 2016
| South Caradon | [9 empty] | 45-4 | 45-4 | [32 empty] | 0 |  |  |  | 45.41 | [15 empty] | 0 | [11 empty] | 0.0311 | [9 empty] | 35.59 |  | 0 | [11 empty] | 0 | [29 empty] | 0.0589 | [15 empty] | 21.63 |  | 0.0353 | [9 empty] | 0 | [27 empty] | 0 |  |  |  |  | 2016
| South Caradon | [9 empty] | 44-7 | 44-7 | [32 empty] | 0.005 |  |  |  | 45.19 | [15 empty] | 0 | [11 empty] | 0.0493 | [9 empty] | 35.8 |  | 0 | [11 empty] | 0.0001 | [29 empty] | 0.0975 | [15 empty] | 21.42 |  | 0.0293 | [9 empty] | 0 | [27 empty] | 0.0231 |  |  |  |  | 2016
| Devon Great Consols | [9 empty] | 3-2 | 3-2 | [32 empty] | 0.0119 |  |  |  | 49.84 | [15 empty] | 0 | [11 empty] | 0.0082 | [9 empty] | 34.67 |  | 0 | [11 empty] | 0 | [29 empty] | 0.0669 | [15 empty] | 18.19 |  | 0.0054 | [9 empty] | 0 | [27 empty] | 0.0145 |  |  |  |  | 2016
| Devon Great Consols | [9 empty] | 23-3 | 23-3 | [32 empty] | 0 |  |  |  | 49.68 | [15 empty] | 0.0034 | [11 empty] | 0.0156 | [9 empty] | 34.4 |  | 0 | [11 empty] | 0 | [29 empty] | 0.0592 | [15 empty] | 18.33 |  | 0 | [9 empty] | 0 | [27 empty] | 0 |  |  |  |  | 2016
| Devon Great Consols | [9 empty] | 10-4 | 10-4 | [32 empty] | 0.0018 |  |  |  | 49.45 | [15 empty] | 0 | [11 empty] | 0.0055 | [9 empty] | 34.49 |  | 0 | [11 empty] | 0.0022 | [29 empty] | 0.0726 | [15 empty] | 18.43 |  | 0 | [9 empty] | 0 | [27 empty] | 0.0175 |  |  |  |  | 2016
| Devon Great Consols | [9 empty] | 6-3 | 6-3 | [32 empty] | 0 |  |  |  | 49.29 | [15 empty] | 0 | [11 empty] | 0.005 | [9 empty] | 34.61 |  | 0 | [11 empty] | 0.0024 | [29 empty] | 0.0828 | [15 empty] | 18.6 |  | 0.0051 | [9 empty] | 0 | [27 empty] | 0 |  |  |  |  | 2016
| Devon Great Consols | [9 empty] | 12-2 | 12-2 | [32 empty] | 0.0128 |  |  |  | 48.76 | [15 empty] | 0 | [11 empty] | 0 | [9 empty] | 34.68 |  | 0 | [11 empty] | 0 | [29 empty] | 0.08 | [15 empty] | 18.87 |  | 0.0098 | [9 empty] | 0 | [27 empty] | 0.003 |  |  |  |  | 2016
| Devon Great Consols | [9 empty] | 11-3 | 11-3 | [32 empty] | 0 |  |  |  | 48.45 | [15 empty] | 0 | [11 empty] | 0.0004 | [9 empty] | 34.65 |  | 0 | [11 empty] | 0 | [29 empty] | 0.0627 | [15 empty] | 19.4 |  | 0.0021 | [9 empty] | 0 | [27 empty] | 0.0003 |  |  |  |  | 2016
| Devon Great Consols | [9 empty] | 20-1 | 20-1 | [32 empty] | 0 |  |  |  | 47.71 | [15 empty] | 0 | [11 empty] | 0.0098 | [9 empty] | 35.33 |  | 0 | [11 empty] | 0.0018 | [29 empty] | 0.0693 | [15 empty] | 19.75 |  | 0 | [9 empty] | 0 | [27 empty] | 0 |  |  |  |  | 2016
| Devon Great Consols | [9 empty] | 9-2 | 9-2 | [32 empty] | 0.0066 |  |  |  | 47.7 | [15 empty] | 0 | [11 empty] | 0.0081 | [9 empty] | 34.96 |  | 0 | [11 empty] | 0 | [29 empty] | 0.0504 | [15 empty] | 19.79 |  | 0.0014 | [9 empty] | 0 | [27 empty] | 0 |  |  |  |  | 2016
| Devon Great Consols | [9 empty] | 35-6 | 35-6 | [32 empty] | 0.0044 |  |  |  | 46.46 | [15 empty] | 0 | [11 empty] | 0.013 | [9 empty] | 36.23 |  | 0 | [11 empty] | 0.0048 | [29 empty] | 0.097 | [15 empty] | 20.73 |  | 0.0597 | [9 empty] | 0 | [27 empty] | 0.0096 |  |  |  |  | 2016
| Devon Great Consols | [9 empty] | 19-2 | 19-2 | [32 empty] | 0 |  |  |  | 46.03 | [15 empty] | 0 | [11 empty] | 0 | [9 empty] | 36.62 |  | 0 | [11 empty] | 0 | [29 empty] | 0.091 | [15 empty] | 20.84 |  | 0.0569 | [9 empty] | 0 | [27 empty] | 0.0189 |  |  |  |  | 2016
| Devon Great Consols | [9 empty] | 32-6 | 32-6 | [32 empty] | 0 |  |  |  | 45.84 | [15 empty] | 0 | [11 empty] | 0 | [9 empty] | 36.28 |  | 0 | [11 empty] | 0 | [29 empty] | 0.0877 | [15 empty] | 20.91 |  | 0.0554 | [9 empty] | 0 | [27 empty] | 0.0149 |  |  |  |  | 2016
| Devon Great Consols | [9 empty] | 18-1 | 18-1 | [32 empty] | 0 |  |  |  | 45.79 | [15 empty] | 0 | [11 empty] | 0 | [9 empty] | 36.45 |  | 0 | [11 empty] | 0.001 | [29 empty] | 0.0769 | [15 empty] | 20.86 |  | 0.1507 | [9 empty] | 0 | [27 empty] | 0 |  |  |  |  | 2016
| Devon Great Consols | [9 empty] | 34-3 | 34-3 | [32 empty] | 0 |  |  |  | 45.74 | [15 empty] | 0 | [11 empty] | 0 | [9 empty] | 36.29 |  | 0 | [11 empty] | 0 | [29 empty] | 0.0916 | [15 empty] | 21.11 |  | 0.0218 | [9 empty] | 0 | [27 empty] | 0.0048 |  |  |  |  | 2016
| Devon Great Consols | [9 empty] | 31-5 | 31-5 | [32 empty] | 0 |  |  |  | 45.73 | [15 empty] | 0 | [11 empty] | 0.0051 | [9 empty] | 36.38 |  | 0 | [11 empty] | 0 | [29 empty] | 0.0726 | [15 empty] | 20.89 |  | 0.0061 | [9 empty] | 0 | [27 empty] | 0 |  |  |  |  | 2016
| Devon Great Consols | [9 empty] | 20-2 | 20-2 | [32 empty] | 0 |  |  |  | 45.06 | [15 empty] | 0 | [11 empty] | 0.0042 | [9 empty] | 36.78 |  | 0 | [11 empty] | 0 | [29 empty] | 0.096 | [15 empty] | 21.45 |  | 0.0543 | [9 empty] | 0 | [27 empty] | 0.0114 |  |  |  |  | 2016
| Devon Great Consols | [9 empty] | 21-1 | 21-1 | [32 empty] | 0 |  |  |  | 44.99 | [15 empty] | 0 | [11 empty] | 0 | [9 empty] | 36.13 |  | 0 | [11 empty] | 0.0021 | [29 empty] | 0.0697 | [15 empty] | 21.68 |  | 0.0491 | [9 empty] | 0 | [27 empty] | 0.0131 |  |  |  |  | 2016
| East Caradon | [9 empty] | 89-1 | 89-1 | [32 empty] | 0.0049 |  |  |  | 44.79 | [15 empty] | 0 | [11 empty] | 0.0494 | [9 empty] | 36.09 |  | 0 | [11 empty] | 0.0039 | [29 empty] | 0.0626 | [15 empty] | 21.24 |  | 0 | [9 empty] | 0 | [27 empty] | 0 |  |  |  |  | 2016
| East Caradon | [9 empty] | 95-2 | 95-2 | [32 empty] | 0 |  |  |  | 43.52 | [15 empty] | 0 | [11 empty] | 0.0323 | [9 empty] | 36.85 |  | 0 | [11 empty] | 0 | [29 empty] | 0.1032 | [15 empty] | 22.22 |  | 0 | [9 empty] | 0 | [27 empty] | 0 |  |  |  |  | 2016
| Devon Great Consols | [9 empty] | 45-5 | 45-5 | [32 empty] | 0 |  |  |  | 46.47 | [15 empty] | 0 | [11 empty] | 0 | [9 empty] | 35.61 |  | 0 | [11 empty] | 0.0058 | [29 empty] | 0.094 | [15 empty] | 20.74 |  | 0.0234 | [9 empty] | 0 | [27 empty] | 0 |  |  |  |  | 2016
| Devon Great Consols | [9 empty] | 46-3 | 46-3 | [32 empty] | 0 |  |  |  | 46.15 | [15 empty] | 0 | [11 empty] | 0 | [9 empty] | 35.22 |  | 0 | [11 empty] | 0.0015 | [29 empty] | 0.0743 | [15 empty] | 21.23 |  | 0.1591 | [9 empty] | 0 | [27 empty] | 0.0152 |  |  |  |  | 2016
| Devon Great Consols | [9 empty] | 54-2 | 54-2 | [32 empty] | 0.0095 |  |  |  | 45.94 | [15 empty] | 0 | [11 empty] | 0 | [9 empty] | 35.82 |  | 0 | [11 empty] | 0 | [29 empty] | 0.1004 | [15 empty] | 21.11 |  | 0.0113 | [9 empty] | 0 | [27 empty] | 0 |  |  |  |  | 2016
| Devon Great Consols | [9 empty] | 60-3 | 60-3 | [32 empty] | 0 |  |  |  | 45.57 | [15 empty] | 0.0006 | [11 empty] | 0.0042 | [9 empty] | 35.72 |  | 0 | [11 empty] | 0 | [29 empty] | 0.0952 | [15 empty] | 21.22 |  | 0.0317 | [9 empty] | 0 | [27 empty] | 0 |  |  |  |  | 2016
| Devon Great Consols | [9 empty] | 52-2 | 52-2 | [32 empty] | 0.0027 |  |  |  | 45.49 | [15 empty] | 0 | [11 empty] | 0 | [9 empty] | 34.91 |  | 0 | [11 empty] | 0 | [29 empty] | 0.0529 | [15 empty] | 21.25 |  | 0.1081 | [9 empty] | 0 | [27 empty] | 0.0024 |  |  |  |  | 2016
| Devon Great Consols | [9 empty] | 53-2 | 53-2 | [32 empty] | 0.0017 |  |  |  | 44.98 | [15 empty] | 0 | [11 empty] | 0 | [9 empty] | 35.07 |  | 0 | [11 empty] | 0 | [29 empty] | 0.0773 | [15 empty] | 21.68 |  | 0.1827 | [9 empty] | 0 | [27 empty] | 0 |  |  |  |  | 2016
| Gonamena | [9 empty] | 35-7 | 35-7 | [32 empty] | 0.0102 |  |  |  | 44.9 | [15 empty] | 0 | [11 empty] | 0 | [9 empty] | 35.66 |  | 0 | [11 empty] | 0 | [29 empty] | 0.0783 | [15 empty] | 22.09 |  | 0.0042 | [9 empty] | 0 | [27 empty] | 0 |  |  |  |  | 2016
| Gonamena | [9 empty] | 42-6 | 42-6 | [32 empty] | 0 |  |  |  | 43.56 | [15 empty] | 0 | [11 empty] | 0.0008 | [9 empty] | 36.11 |  | 0 | [11 empty] | 0 | [29 empty] | 0.0754 | [15 empty] | 22.78 |  | 0.2551 | [9 empty] | 0 | [27 empty] | 0 |  |  |  |  | 2016
| Devon Great Consols | [9 empty] | 52-3 | 52-3 | [32 empty] | 0.0071 |  |  |  | 48.8 | [15 empty] | 0.0019 | [11 empty] | 0.0233 | [9 empty] | 34.6 |  | 0 | [11 empty] | 0.0002 | [29 empty] | 0.0592 | [15 empty] | 19.01 |  | 0 | [9 empty] | 0 | [27 empty] | 0 |  |  |  |  | 2016
| Gonamena | [9 empty] | 60-4 | 60-4 | [32 empty] | 0 |  |  |  | 45.72 | [15 empty] | 0 | [11 empty] | 0.0098 | [9 empty] | 35.3 |  | 0 | [11 empty] | 0.0034 | [29 empty] | 0.0597 | [15 empty] | 21.37 |  | 0.0207 | [9 empty] | 0 | [27 empty] | 0 |  |  |  |  | 2016
| Devon Great Consols | [9 empty] | 6-4 | 6-4 | [32 empty] | 0 |  |  |  | 46.32 | [15 empty] | 0 | [11 empty] | 0.0032 | [9 empty] | 35.51 |  | 0 | [11 empty] | 0 | [29 empty] | 0.0768 | [15 empty] | 20.87 |  | 0.0041 | [9 empty] | 0 | [27 empty] | 0 |  |  |  |  | 2016
| Devon Great Consols | [9 empty] | 51-3 | 51-3 | [32 empty] | 0 |  |  |  | 47.57 | [15 empty] | 0 | [11 empty] | 0.0013 | [9 empty] | 35.17 |  | 0 | [11 empty] | 0 | [29 empty] | 0.0565 | [15 empty] | 19.94 |  | 0 | [9 empty] | 0 | [27 empty] | 0 |  |  |  |  | 2016
| Gonamena | [9 empty] | 61-3 | 61-3 | [32 empty] | 0 |  |  |  | 46.15 | [15 empty] | 0.0006 | [11 empty] | 0 | [9 empty] | 35.23 |  | 0 | [11 empty] | 0 | [29 empty] | 0.0787 | [15 empty] | 21.15 |  | 0.0335 | [9 empty] | 0 | [27 empty] | 0 |  |  |  |  | 2016
| Gonamena | [9 empty] | 63-2 | 63-2 | [32 empty] | 0 |  |  |  | 45.99 | [15 empty] | 0 | [11 empty] | 0 | [9 empty] | 35.44 |  | 0 | [11 empty] | 0 | [29 empty] | 0.062 | [15 empty] | 21.08 |  | 0.0288 | [9 empty] | 0 | [27 empty] | 0 |  |  |  |  | 2016
| Gonamena | [9 empty] | 64-2 | 64-2 | [32 empty] | 0 |  |  |  | 46.35 | [15 empty] | 0 | [11 empty] | 0 | [9 empty] | 35.46 |  | 0 | [11 empty] | 0.0026 | [29 empty] | 0.0584 | [15 empty] | 21.05 |  | 0.0092 | [9 empty] | 0 | [27 empty] | 0 |  |  |  |  | 2016
| Devon Great Consols | [9 empty] | 10-5 | 10-5 | [32 empty] | 0.0005 |  |  |  | 47.26 | [15 empty] | 0 | [11 empty] | 0 | [9 empty] | 35.26 |  | 0 | [11 empty] | 0.0074 | [29 empty] | 0.0569 | [15 empty] | 20.2 |  | 0 | [9 empty] | 0 | [27 empty] | 0.0027 |  |  |  |  | 2016
| Gonamena | [9 empty] | 62-2 | 62-2 | [32 empty] | 0 |  |  |  | 46.09 | [15 empty] | 0 | [11 empty] | 0 | [9 empty] | 35.21 |  | 0 | [11 empty] | 0 | [29 empty] | 0.074 | [15 empty] | 21.19 |  | 0.048 | [9 empty] | 0 | [27 empty] | 0.0036 |  |  |  |  | 2016
| Devon Great Consols | [9 empty] | 2-1 | 2-1 | [32 empty] | 0 |  |  |  | 49.72 | [15 empty] | 0 | [11 empty] | 0 | [9 empty] | 34.65 |  | 0 | [11 empty] | 0 | [29 empty] | 0.0628 | [15 empty] | 18.66 |  | 0 | [9 empty] | 0 | [27 empty] | 0.0077 |  |  |  |  | 2016
| Gonamena | [9 empty] | 59-3 | 59-3 | [32 empty] | 0 |  |  |  | 46.14 | [15 empty] | 0 | [11 empty] | 0 | [9 empty] | 32.98 |  | 0 | [11 empty] | 0 | [29 empty] | 0.0742 | [15 empty] | 20.7 |  | 0.0177 | [9 empty] | 0 | [27 empty] | 0.0135 |  |  |  |  | 2016
| Devon Great Consols | [9 empty] | 11-4 | 11-4 | [32 empty] | 0.0053 |  |  |  | 48.64 | [15 empty] | 0 | [11 empty] | 0 | [9 empty] | 34.75 |  | 0 | [11 empty] | 0 | [29 empty] | 0.0459 | [15 empty] | 19.24 |  | 0 | [9 empty] | 0 | [27 empty] | 0.0165 |  |  |  |  | 2016
| Devon Great Consols | [9 empty] | 28-2 | 28-2 | [32 empty] | 0 |  |  |  | 48.57 | [15 empty] | 0 | [11 empty] | 0 | [9 empty] | 34.49 |  | 0 | [11 empty] | 0 | [29 empty] | 0.0565 | [15 empty] | 18.79 |  | 0 | [9 empty] | 0 | [27 empty] | 0 |  |  |  |  | 2016
| Devon Great Consols | [9 empty] | 94-2 | 94-2 | [32 empty] | 0 |  |  |  | 48.18 | [15 empty] | 0 | [11 empty] | 0 | [9 empty] | 35.3 |  | 0 | [11 empty] | 0.0071 | [29 empty] | 0.0872 | [15 empty] | 19.42 |  | 0.0068 | [9 empty] | 0 | [27 empty] | 0.0222 |  |  |  |  | 2016
| Devon Great Consols | [9 empty] | 3-3 | 3-3 | [32 empty] | 0 |  |  |  | 48.09 | [15 empty] | 0 | [11 empty] | 0 | [9 empty] | 35.1 |  | 0 | [11 empty] | 0 | [29 empty] | 0.0666 | [15 empty] | 19.73 |  | 0.0017 | [9 empty] | 0 | [27 empty] | 0.007 |  |  |  |  | 2016
| Devon Great Consols | [9 empty] | 2-2 | 2-2 | [32 empty] | 0 |  |  |  | 48.06 | [15 empty] | 0 | [11 empty] | 0 | [9 empty] | 35.24 |  | 0 | [11 empty] | 0 | [29 empty] | 0.1033 | [15 empty] | 19.58 |  | 0 | [9 empty] | 0 | [27 empty] | 0 |  |  |  |  | 2016
| Devon Great Consols | [9 empty] | 27-4 | 27-4 | [32 empty] | 0.0122 |  |  |  | 47.82 | [15 empty] | 0 | [11 empty] | 0 | [9 empty] | 34.79 |  | 0 | [11 empty] | 0 | [29 empty] | 0.0755 | [15 empty] | 19.42 |  | 0 | [9 empty] | 0 | [27 empty] | 0 |  |  |  |  | 2016
| Devon Great Consols | [9 empty] | 1-1 | 1-1 | [32 empty] | 0 |  |  |  | 47.6 | [15 empty] | 0 | [11 empty] | 0.0368 | [9 empty] | 35.4 |  | 0 | [11 empty] | 0 | [29 empty] | 0.0833 | [15 empty] | 19.95 |  | 0 | [9 empty] | 0 | [27 empty] | 0 |  |  |  |  | 2016
| Devon Great Consols | [9 empty] | 5-2 | 5-2 | [32 empty] | 0 |  |  |  | 47.54 | [15 empty] | 0 | [11 empty] | 0.011 | [9 empty] | 35.3 |  | 0 | [11 empty] | 0.0027 | [29 empty] | 0.0708 | [15 empty] | 19.91 |  | 0.0209 | [9 empty] | 0 | [27 empty] | 0.0009 |  |  |  |  | 2016
| Devon Great Consols | [9 empty] | 95-3 | 95-3 | [32 empty] | 0 |  |  |  | 47.46 | [15 empty] | 0.0073 | [11 empty] | 0 | [9 empty] | 35.11 |  | 0 | [11 empty] | 0 | [29 empty] | 0.0722 | [15 empty] | 19.79 |  | 0 | [9 empty] | 0 | [27 empty] | 0 |  |  |  |  | 2016
| Devon Great Consols | [9 empty] | 91-3 | 91-3 | [32 empty] | 0 |  |  |  | 47.38 | [15 empty] | 0 | [11 empty] | 0.0196 | [9 empty] | 35.02 |  | 0 | [11 empty] | 0 | [29 empty] | 0.0689 | [15 empty] | 20.13 |  | 0.0085 | [9 empty] | 0 | [27 empty] | 0.0019 |  |  |  |  | 2016
| Devon Great Consols | [9 empty] | 73-4 | 73-4 | [32 empty] | 0 |  |  |  | 47.36 | [15 empty] | 0 | [11 empty] | 0 | [9 empty] | 35.14 |  | 0 | [11 empty] | 0.0016 | [29 empty] | 0.0642 | [15 empty] | 19.57 |  | 0 | [9 empty] | 0 | [27 empty] | 0.0172 |  |  |  |  | 2016
| Devon Great Consols | [9 empty] | 90-2 | 90-2 | [32 empty] | 0 |  |  |  | 47.32 | [15 empty] | 0 | [11 empty] | 0 | [9 empty] | 34.88 |  | 0 | [11 empty] | 0 | [29 empty] | 0.0926 | [15 empty] | 19.83 |  | 0 | [9 empty] | 0 | [27 empty] | 0 |  |  |  |  | 2016
| Devon Great Consols | [9 empty] | 72-4 | 72-4 | [32 empty] | 0 |  |  |  | 47.21 | [15 empty] | 0 | [11 empty] | 0.0035 | [9 empty] | 35.28 |  | 0 | [11 empty] | 0 | [29 empty] | 0.0601 | [15 empty] | 19.77 |  | 0.0076 | [9 empty] | 0 | [27 empty] | 0 |  |  |  |  | 2016
| Devon Great Consols | [9 empty] | 92-2 | 92-2 | [32 empty] | 0 |  |  |  | 47.14 | [15 empty] | 0 | [11 empty] | 0 | [9 empty] | 34.97 |  | 0 | [11 empty] | 0 | [29 empty] | 0.0625 | [15 empty] | 19.99 |  | 0.0116 | [9 empty] | 0 | [27 empty] | 0 |  |  |  |  | 2016
| Devon Great Consols | [9 empty] | 93-2 | 93-2 | [32 empty] | 0 |  |  |  | 47.13 | [15 empty] | 0 | [11 empty] | 0.014 | [9 empty] | 35.08 |  | 0 | [11 empty] | 0 | [29 empty] | 0.079 | [15 empty] | 20.26 |  | 0.018 | [9 empty] | 0 | [27 empty] | 0.0109 |  |  |  |  | 2016
| Devon Great Consols | [9 empty] | 29-2 | 29-2 | [32 empty] | 0 |  |  |  | 47 | [15 empty] | 0 | [11 empty] | 0.0012 | [9 empty] | 35.02 |  | 0 | [11 empty] | 0 | [29 empty] | 0.0505 | [15 empty] | 19.79 |  | 0 | [9 empty] | 0 | [27 empty] | 0.0042 |  |  |  |  | 2016
| Devon Great Consols | [9 empty] | 74-2 | 74-2 | [32 empty] | 0.0013 |  |  |  | 46.93 | [15 empty] | 0 | [11 empty] | 0 | [9 empty] | 35.15 |  | 0 | [11 empty] | 0.002 | [29 empty] | 0.0604 | [15 empty] | 20.1 |  | 0 | [9 empty] | 0 | [27 empty] | 0 |  |  |  |  | 2016
| Devon Great Consols | [9 empty] | 47-2 | 47-2 | [32 empty] | 0.005 |  |  |  | 46.71 | [15 empty] | 0 | [11 empty] | 0.024 | [9 empty] | 35.31 |  | 0 | [11 empty] | 0 | [29 empty] | 0.0693 | [15 empty] | 20.04 |  | 0.0082 | [9 empty] | 0 | [27 empty] | 0 |  |  |  |  | 2016
| Devon Great Consols | [9 empty] | 26-4 | 26-4 | [32 empty] | 0 |  |  |  | 46.65 | [15 empty] | 0 | [11 empty] | 0 | [9 empty] | 35.32 |  | 0 | [11 empty] | 0 | [29 empty] | 0.0805 | [15 empty] | 20.25 |  | 0.0075 | [9 empty] | 0 | [27 empty] | 0 |  |  |  |  | 2016
| Devon Great Consols | [9 empty] | 30-2 | 30-2 | [32 empty] | 0 |  |  |  | 46.27 | [15 empty] | 0.0042 | [11 empty] | 0.0046 | [9 empty] | 35.31 |  | 0 | [11 empty] | 0 | [29 empty] | 0.056 | [15 empty] | 20.42 |  | 0.0234 | [9 empty] | 0 | [27 empty] | 0 |  |  |  |  | 2016
| Egloskerry | [9 empty] | 27-5 | 27-5 | [32 empty] | 0.0097 |  |  |  | 43.92 | [15 empty] | 0 | [11 empty] | 0.0065 | [9 empty] | 36.03 |  | 0 | [11 empty] | 0 | [29 empty] | 0.0897 | [15 empty] | 23.67 |  | 0.145 | [9 empty] | 0 | [27 empty] | 0 |  |  |  |  | 2016
| Haytor Vale | [9 empty] | 6-5 | 6-5 | [32 empty] | 0.008 |  |  |  | 43.73 | [15 empty] | 0 | [11 empty] | 0 | [9 empty] | 33.81 |  | 0 | [11 empty] | 0 | [29 empty] | 0.0986 | [15 empty] | 22.73 |  | 0.073 | [9 empty] | 0 | [27 empty] | 0 |  |  |  |  | 2016
| Haytor Vale | [9 empty] | 11-5 | 11-5 | [32 empty] | 0 |  |  |  | 44.86 | [15 empty] | 0 | [11 empty] | 0 | [9 empty] | 34.16 |  | 0 | [11 empty] | 0 | [29 empty] | 0.132 | [15 empty] | 22.47 |  | 0.018 | [9 empty] | 0 | [27 empty] | 0 |  |  |  |  | 2016
| Wheal Exmouth | [9 empty] | 37-3 | 37-3 | [32 empty] | 0.0191 |  |  |  | 42.21 | [15 empty] | 0 | [11 empty] | 0.0238 | [9 empty] | 35.07 |  | 0 | [11 empty] | 0 | [29 empty] | 0.1304 | [15 empty] | 22.89 |  | 1.44 | [9 empty] | 0 | [27 empty] | 0.0267 |  |  |  |  | 2016
| Great Condurrow | [9 empty] | 19-3 | 19-3 | [32 empty] | 0 |  |  |  | 48.64 | [15 empty] | 0 | [11 empty] | 0 | [9 empty] | 34.88 |  | 0 | [11 empty] | 0 | [29 empty] | 0.0606 | [15 empty] | 20 |  | 0.0664 | [9 empty] | 0 | [27 empty] | 0 |  |  |  |  | 2016
| Great Condurrow | [9 empty] | 17-2 | 17-2 | [32 empty] | 0 |  |  |  | 47.7 | [15 empty] | 0 | [11 empty] | 0.0063 | [9 empty] | 34.78 |  | 0 | [11 empty] | 0 | [29 empty] | 0.0741 | [15 empty] | 20.25 |  | 0.076 | [9 empty] | 0 | [27 empty] | 0.0153 |  |  |  |  | 2016
| Great Condurrow | [9 empty] | 18-2 | 18-2 | [32 empty] | 0.0039 |  |  |  | 49.54 | [15 empty] | 0 | [11 empty] | 0.0059 | [9 empty] | 34.36 |  | 0 | [11 empty] | 0 | [29 empty] | 0.0585 | [15 empty] | 19.33 |  | 0.041 | [9 empty] | 0 | [27 empty] | 0.0079 |  |  |  |  | 2016
| Great Condurrow | [9 empty] | 23-4 | 23-4 | [32 empty] | 0 |  |  |  | 49.5 | [15 empty] | 0 | [11 empty] | 0.0023 | [9 empty] | 35.36 |  | 0 | [11 empty] | 0 | [29 empty] | 0.0059 | [15 empty] | 19.67 |  | 0 | [9 empty] | 0 | [27 empty] | 0 |  |  |  |  | 2016
| Great Condurrow | [9 empty] | 19-4 | 19-4 | [32 empty] | 0 |  |  |  | 48.81 | [15 empty] | 0 | [11 empty] | 0.0034 | [9 empty] | 35.27 |  | 0 | [11 empty] | 0 | [29 empty] | 0 | [15 empty] | 20.11 |  | 0 | [9 empty] | 0 | [27 empty] | 0.0145 |  |  |  |  | 2016
| Great Condurrow | [9 empty] | 27-6 | 27-6 | [32 empty] | 0 |  |  |  | 49.34 | [15 empty] | 0 | [11 empty] | 0.0083 | [9 empty] | 35.19 |  | 0 | [11 empty] | 0 | [29 empty] | 0 | [15 empty] | 19.74 |  | 0.0035 | [9 empty] | 0 | [27 empty] | 0.0113 |  |  |  |  | 2016
| Wheal Fortune | [9 empty] | 36-2 | 36-2 | [32 empty] | 0.0127 |  |  |  | 1.47 | [15 empty] | 0 | [11 empty] | 0.0003 | [9 empty] | 47.3 |  | 0 | [11 empty] | 0 | [29 empty] | 0.1776 | [15 empty] | 53.39 |  | 0 | [9 empty] | 0 | [27 empty] | 0.0133 |  |  |  |  | 2016
| Blue Hills | [9 empty] | 48-2 | 48-2 | [32 empty] | 0.0048 |  |  |  | 0 | [15 empty] | 0 | [11 empty] | 0 | [9 empty] | 48.09 |  | 0 | [11 empty] | 0 | [29 empty] | 0.1735 | [15 empty] | 54.04 |  | 0 | [9 empty] | 0 | [27 empty] | 0.0137 |  |  |  |  | 2016
| West Chiverton | [9 empty] | 15-2 | 15-2 | [32 empty] | 0.0138 |  |  |  | 1.29 | [15 empty] | 0 | [11 empty] | 0.0077 | [9 empty] | 50.38 |  | 0 | [11 empty] | 0.0016 | [29 empty] | 0.1829 | [15 empty] | 53.92 |  | 0.0094 | [9 empty] | 0 | [27 empty] | 0.0024 |  |  |  |  | 2016
| West Chiverton | [9 empty] | 13-1 | 13-1 | [32 empty] | 0.0034 |  |  |  | 2.45 | [15 empty] | 0 | [11 empty] | 0.0205 | [9 empty] | 49.66 |  | 0 | [11 empty] | 0 | [29 empty] | 0.1922 | [15 empty] | 53 |  | 0 | [9 empty] | 0 | [27 empty] | 0 |  |  |  |  | 2016
| West Chiverton | [9 empty] | 7-3 | 7-3 | [32 empty] | 0.0076 |  |  |  | 0.0092 | [15 empty] | 0 | [11 empty] | 0.0056 | [9 empty] | 50.32 |  | 0 | [11 empty] | 0.0018 | [29 empty] | 0.181 | [15 empty] | 54.72 |  | 0 | [9 empty] | 0 | [27 empty] | 0 |  |  |  |  | 2016
| West Chiverton | [9 empty] | 8-3 | 8-3 | [32 empty] | 0.0111 |  |  |  | 0.4582 | [15 empty] | 0 | [11 empty] | 0 | [9 empty] | 49.73 |  | 0 | [11 empty] | 0 | [29 empty] | 0.1916 | [15 empty] | 54.51 |  | 0 | [9 empty] | 0 | [27 empty] | 0 |  |  |  |  | 2016
| West Chiverton | [9 empty] | 16-2 | 16-2 | [32 empty] | 0.0127 |  |  |  | 2.72 | [15 empty] | 0 | [11 empty] | 0 | [9 empty] | 49.55 |  | 0 | [11 empty] | 0 | [29 empty] | 0.1855 | [15 empty] | 52.79 |  | 0 | [9 empty] | 0 | [27 empty] | 0 |  |  |  |  | 2016
| Cligga Head | [9 empty] | 132-1 | 132-1 | [32 empty] | 0.0098 |  |  |  | 0.0013 | [15 empty] | 0 | [11 empty] | 0.0184 | [9 empty] | 48.29 |  | 0 | [11 empty] | 0.052 | [29 empty] | 0.1629 | [15 empty] | 54.44 |  | 0 | [9 empty] | 0 | [27 empty] | 0.1612 |  |  |  |  | 2016
| Cligga Head | [9 empty] | 133-1 | 133-1 | [32 empty] | 0.0081 |  |  |  | 0.0051 | [15 empty] | 0 | [11 empty] | 0.0071 | [9 empty] | 48.58 |  | 0 | [11 empty] | 0.0017 | [29 empty] | 0.1671 | [15 empty] | 54.55 |  | 0 | [9 empty] | 0 | [27 empty] | 0 |  |  |  |  | 2016
| Cligga Head | [9 empty] | 134-1 | 134-1 | [32 empty] | 0.0039 |  |  |  | 0.0701 | [15 empty] | 0 | [11 empty] | 0.0064 | [9 empty] | 48.41 |  | 0 | [11 empty] | 0 | [29 empty] | 0.1565 | [15 empty] | 54.65 |  | 0 | [9 empty] | 0 | [27 empty] | 0.0051 |  |  |  |  | 2016
| Cligga Head | [9 empty] | 113-1 | 113-1 | [32 empty] | 0 |  |  |  | 0 | [15 empty] | 0 | [11 empty] | 0.0183 | [9 empty] | 48.37 |  | 0 | [11 empty] | 0 | [29 empty] | 0.1631 | [15 empty] | 54.74 |  | 0 | [9 empty] | 0 | [27 empty] | 0.0115 |  |  |  |  | 2016
| Cligga Head | [9 empty] | 15-3 | 15-3 | [32 empty] | 0.0107 |  |  |  | 0.0524 | [15 empty] | 0 | [11 empty] | 0.1299 | [9 empty] | 48.67 |  | 0 | [11 empty] | 0.0022 | [29 empty] | 0.1972 | [15 empty] | 54.15 |  | 0 | [9 empty] | 0 | [27 empty] | 0.0177 |  |  |  |  | 2016
| Cligga Head | [9 empty] | 13-2 | 13-2 | [32 empty] | 0.0054 |  |  |  | 0.0003 | [15 empty] | 0 | [11 empty] | 0.0816 | [9 empty] | 48.53 |  | 0 | [11 empty] | 0.0012 | [29 empty] | 0.196 | [15 empty] | 54.15 |  | 0.0003 | [9 empty] | 0 | [27 empty] | 0 |  |  |  |  | 2016
| Cligga Head | [9 empty] | 16-3 | 16-3 | [32 empty] | 0 |  |  |  | 0 | [15 empty] | 0 | [11 empty] | 0.0358 | [9 empty] | 48.44 |  | 0 | [11 empty] | 0.067 | [29 empty] | 0.1709 | [15 empty] | 54.26 |  | 0 | [9 empty] | 0 | [27 empty] | 0.1393 |  |  |  |  | 2016
| Cligga Head | [9 empty] | 12-3 | 12-3 | [32 empty] | 0.0105 |  |  |  | 0.0085 | [15 empty] | 0 | [11 empty] | 0 | [9 empty] | 48.21 |  | 0 | [11 empty] | 0.0183 | [29 empty] | 0.1667 | [15 empty] | 54.03 |  | 0 | [9 empty] | 0 | [27 empty] | 0.0382 |  |  |  |  | 2016
| Cligga Head | [9 empty] | 14-2 | 14-2 | [32 empty] | 0 |  |  |  | 0.0089 | [15 empty] | 0 | [11 empty] | 0 | [9 empty] | 48.11 |  | 0 | [11 empty] | 0 | [29 empty] | 0.191 | [15 empty] | 54.36 |  | 0 | [9 empty] | 0 | [27 empty] | 0 |  |  |  |  | 2016
| East Caradon | [9 empty] | 77-2 | 77-2 | [32 empty] | 0 |  |  |  | 0.0247 | [15 empty] | 0 | [11 empty] | 0 | [9 empty] | 47.68 |  | 0 | [11 empty] | 0 | [29 empty] | 0.1914 | [15 empty] | 54.57 |  | 0 | [9 empty] | 0 | [27 empty] | 0 |  |  |  |  | 2016
| Dolcoath | [9 empty] | 78-2 | 78-2 | [32 empty] | 0.0394 |  |  |  | 0 | [15 empty] | 0 | [11 empty] | 0.0813 | [9 empty] | 48.9 |  | 0 | [11 empty] | 0 | [29 empty] | 0.2017 | [15 empty] | 54.89 |  | 0.0036 | [9 empty] | 0 | [27 empty] | 0.0068 |  |  |  |  | 2016
| Dolcoath | [9 empty] | 79-2 | 79-2 | [32 empty] | 0.0161 |  |  |  | 0.0005 | [15 empty] | 0 | [11 empty] | 0.1 | [9 empty] | 48.56 |  | 0 | [11 empty] | 0 | [29 empty] | 0.193 | [15 empty] | 54.92 |  | 0 | [9 empty] | 0 | [27 empty] | 0.0232 |  |  |  |  | 2016
| Dolcoath | [9 empty] | 120-2 | 120-2 | [32 empty] | 0.0167 |  |  |  | 0 | [15 empty] | 0 | [11 empty] | 0.1311 | [9 empty] | 48.09 |  | 0 | [11 empty] | 0 | [29 empty] | 0.192 | [15 empty] | 54.74 |  | 0.006 | [9 empty] | 0 | [27 empty] | 0.1015 |  |  |  |  | 2016
| Dolcoath | [9 empty] | 119-2 | 119-2 | [32 empty] | 0.0066 |  |  |  | 0 | [15 empty] | 0 | [11 empty] | 0.7494 | [9 empty] | 47.9 |  | 0 | [11 empty] | 0.0008 | [29 empty] | 0.1726 | [15 empty] | 54.26 |  | 0 | [9 empty] | 0 | [27 empty] | 0.1603 |  |  |  |  | 2016
| South Caradon | [9 empty] | 7-4 | 7-4 | [32 empty] | 0.0102 |  |  |  | 0.1329 | [15 empty] | 0 | [11 empty] | 0 | [9 empty] | 47.92 |  | 0 | [11 empty] | 0.002 | [29 empty] | 0.1687 | [15 empty] | 53.86 |  | 0 | [9 empty] | 0 | [27 empty] | 0 |  |  |  |  | 2016
| South Caradon | [9 empty] | 15-4 | 15-4 | [32 empty] | 0.0321 |  |  |  | 0.0125 | [15 empty] | 0 | [11 empty] | 0.1735 | [9 empty] | 46.74 |  | 0 | [11 empty] | 0.002 | [29 empty] | 0.2415 | [15 empty] | 54.14 |  | 0 | [9 empty] | 0 | [27 empty] | 0.0078 |  |  |  |  | 2016
| Dolcoath | [9 empty] | 113-2 | 113-2 | [32 empty] | 0.0038 |  |  |  | 4.24 | [15 empty] | 0 | [11 empty] | 0.0107 | [9 empty] | 46.83 |  | 0 | [11 empty] | 0 | [29 empty] | 0.1278 | [15 empty] | 51.78 |  | 0.0716 | [9 empty] | 0 | [27 empty] | 0 |  |  |  |  | 2016
| Dolcoath | [9 empty] | 108-1 | 108-1 | [32 empty] | 0.0026 |  |  |  | 3.71 | [15 empty] | 0.0007 | [11 empty] | 0.0015 | [9 empty] | 46.74 |  | 0 | [11 empty] | 0 | [29 empty] | 0.1389 | [15 empty] | 51.99 |  | 0.048 | [9 empty] | 0 | [27 empty] | 0 |  |  |  |  | 2016
| Dolcoath | [9 empty] | 111-1 | 111-1 | [32 empty] | 0.0041 |  |  |  | 3.96 | [15 empty] | 0 | [11 empty] | 0.0158 | [9 empty] | 46.73 |  | 0 | [11 empty] | 0 | [29 empty] | 0.1031 | [15 empty] | 51.89 |  | 0.089 | [9 empty] | 0 | [27 empty] | 0 |  |  |  |  | 2016
| Dolcoath | [9 empty] | 112-1 | 112-1 | [32 empty] | 0.0159 |  |  |  | 3.14 | [15 empty] | 0 | [11 empty] | 0 | [9 empty] | 46.59 |  | 0 | [11 empty] | 0 | [29 empty] | 0.1442 | [15 empty] | 52.21 |  | 0.0228 | [9 empty] | 0 | [27 empty] | 0 |  |  |  |  | 2016
| Dolcoath | [9 empty] | 114-1 | 114-1 | [32 empty] | 0 |  |  |  | 4.17 | [15 empty] | 0 | [11 empty] | 0.0059 | [9 empty] | 46.28 |  | 0 | [11 empty] | 0 | [29 empty] | 0.1324 | [15 empty] | 51.85 |  | 0.0996 | [9 empty] | 0 | [27 empty] | 0 |  |  |  |  | 2016
| Dolcoath | [9 empty] | 98-1 | 98-1 | [32 empty] | 0.001 |  |  |  | 0.0905 | [15 empty] | 0 | [11 empty] | 0.0429 | [9 empty] | 47.53 |  | 0 | [11 empty] | 0.0143 | [29 empty] | 0.1834 | [15 empty] | 54.71 |  | 0 | [9 empty] | 0 | [27 empty] | 0.0512 |  |  |  |  | 2016
| Dolcoath | [9 empty] | 100-1 | 100-1 | [32 empty] | 0.0233 |  |  |  | 0.8434 | [15 empty] | 0 | [11 empty] | 0.0121 | [9 empty] | 47.51 |  | 0 | [11 empty] | 0.0081 | [29 empty] | 0.1731 | [15 empty] | 53.96 |  | 0.0043 | [9 empty] | 0 | [27 empty] | 0.0125 |  |  |  |  | 2016
| Devond Great Consols | [9 empty] | 57-2 | 57-2 | [32 empty] | 0 |  |  |  | 0.2131 | [15 empty] | 0 | [11 empty] | 0 | [9 empty] | 47.49 |  | 0 | [11 empty] | 0 | [29 empty] | 0.1753 | [15 empty] | 54.2 |  | 0.0027 | [9 empty] | 0 | [27 empty] | 0 |  |  |  |  | 2016
| Devond Great Consols | [9 empty] | 36-3 | 36-3 | [32 empty] | 0.0113 |  |  |  | 0.0012 | [15 empty] | 0 | [11 empty] | 0.0063 | [9 empty] | 48.67 |  | 0 | [11 empty] | 0 | [29 empty] | 0.1628 | [15 empty] | 54.18 |  | 0 | [9 empty] | 0 | [27 empty] | 0 |  |  |  |  | 2016
| Devond Great Consols | [9 empty] | 29-3 | 29-3 | [32 empty] | 0.0107 |  |  |  | 0 | [15 empty] | 0 | [11 empty] | 0.0016 | [9 empty] | 48.58 |  | 0 | [11 empty] | 0.0037 | [29 empty] | 0.1755 | [15 empty] | 54.13 |  | 0.0036 | [9 empty] | 0 | [27 empty] | 0 |  |  |  |  | 2016
| Devond Great Consols | [9 empty] | 12-4 | 12-4 | [32 empty] | 0.0058 |  |  |  | 0.0171 | [15 empty] | 0 | [11 empty] | 0.0105 | [9 empty] | 48.66 |  | 0 | [11 empty] | 0 | [29 empty] | 0.1644 | [15 empty] | 54.17 |  | 0 | [9 empty] | 0 | [27 empty] | 0.0048 |  |  |  |  | 2016
| Devond Great Consols | [9 empty] | 13-3 | 13-3 | [32 empty] | 0.0349 |  |  |  | 0 | [15 empty] | 0 | [11 empty] | 0.0744 | [9 empty] | 48.5 |  | 0 | [11 empty] | 0.0019 | [29 empty] | 0.2026 | [15 empty] | 54.13 |  | 0 | [9 empty] | 0 | [27 empty] | 0 |  |  |  |  | 2016
| Devond Great Consols | [9 empty] | 14-3 | 14-3 | [32 empty] | 0.0056 |  |  |  | 0 | [15 empty] | 0 | [11 empty] | 0.0358 | [9 empty] | 48.53 |  | 0 | [11 empty] | 0 | [29 empty] | 0.1711 | [15 empty] | 54.17 |  | 0.0036 | [9 empty] | 0 | [27 empty] | 0 |  |  |  |  | 2016
| Gonamena | [9 empty] | 41-4 | 41-4 | [32 empty] | 0.0072 |  |  |  | 0.8283 | [15 empty] | 0 | [11 empty] | 0 | [9 empty] | 47.24 |  | 0 | [11 empty] | 0 | [29 empty] | 0.1616 | [15 empty] | 53.82 |  | 0 | [9 empty] | 0 | [27 empty] | 0.0031 |  |  |  |  | 2016
| Greystone | [9 empty] | 8-4 | 8-4 | [32 empty] | 0.015 |  |  |  | 0 | [15 empty] | 0 | [11 empty] | 0.0175 | [9 empty] | 48.96 |  | 0 | [11 empty] | 0 | [29 empty] | 0.2289 | [15 empty] | 55.19 |  | 0 | [9 empty] | 0 | [27 empty] | 0 |  |  |  |  | 2016
| Greystone | [9 empty] | 7-5 | 7-5 | [32 empty] | 0.0197 |  |  |  | 0 | [15 empty] | 0 | [11 empty] | 0.0204 | [9 empty] | 48.46 |  | 0 | [11 empty] | 0.001 | [29 empty] | 0.2136 | [15 empty] | 55.05 |  | 0.0061 | [9 empty] | 0 | [27 empty] | 0 |  |  |  |  | 2016
| Greystone | [9 empty] | 54-3 | 54-3 | [32 empty] | 0.0204 |  |  |  | 0.0028 | [15 empty] | 0 | [11 empty] | 0.0256 | [9 empty] | 48.21 |  | 0 | [11 empty] | 0 | [29 empty] | 0.18 | [15 empty] | 55.01 |  | 0 | [9 empty] | 0 | [27 empty] | 0 |  |  |  |  | 2016
| Greystone | [9 empty] | 53-3 | 53-3 | [32 empty] | 0.0057 |  |  |  | 0 | [15 empty] | 0 | [11 empty] | 0.0031 | [9 empty] | 47.92 |  | 0 | [11 empty] | 0.0001 | [29 empty] | 0.1681 | [15 empty] | 55.11 |  | 0.0052 | [9 empty] | 0 | [27 empty] | 0 |  |  |  |  | 2016
| Geevor | [9 empty] | 163-1 | 163-1 | [32 empty] | 0.0036 |  |  |  | 0.5779 | [15 empty] | 0 | [11 empty] | 0 | [9 empty] | 48.82 |  | 0 | [11 empty] | 0 | [29 empty] | 0.1783 | [15 empty] | 54.18 |  | 0 | [9 empty] | 0 | [27 empty] | 0 |  |  |  |  | 2016
| Geevor | [9 empty] | 164-1 | 164-1 | [32 empty] | 0.0084 |  |  |  | 0.5313 | [15 empty] | 0 | [11 empty] | 0.0024 | [9 empty] | 48.76 |  | 0 | [11 empty] | 0 | [29 empty] | 0.1948 | [15 empty] | 53.98 |  | 0 | [9 empty] | 0 | [27 empty] | 0.0049 |  |  |  |  | 2016
| Geevor | [9 empty] | 165-1 | 165-1 | [32 empty] | 0.0137 |  |  |  | 1.07 | [15 empty] | 0 | [11 empty] | 0.0058 | [9 empty] | 48.51 |  | 0 | [11 empty] | 0 | [29 empty] | 0.1691 | [15 empty] | 53.79 |  | 0.0032 | [9 empty] | 0 | [27 empty] | 0 |  |  |  |  | 2016
| Geevor | [9 empty] | 202-1 | 202-1 | [32 empty] | 0.0225 |  |  |  | 0.1221 | [15 empty] | 0 | [11 empty] | 0.0029 | [9 empty] | 48.24 |  | 0 | [11 empty] | 0 | [29 empty] | 0.182 | [15 empty] | 54.51 |  | 0 | [9 empty] | 0 | [27 empty] | 0.0216 |  |  |  |  | 2016
| Geevor | [9 empty] | 203-1 | 203-1 | [32 empty] | 0.0239 |  |  |  | 0.8765 | [15 empty] | 0 | [11 empty] | 0.0053 | [9 empty] | 48.06 |  | 0 | [11 empty] | 0 | [29 empty] | 0.1799 | [15 empty] | 54.01 |  | 0 | [9 empty] | 0 | [27 empty] | 0.0067 |  |  |  |  | 2016
| Geevor | [9 empty] | 195-1 | 195-1 | [32 empty] | 0.0149 |  |  |  | 0.1077 | [15 empty] | 0 | [11 empty] | 0.0128 | [9 empty] | 47.69 |  | 0 | [11 empty] | 0.0048 | [29 empty] | 0.1536 | [15 empty] | 54.1 |  | 0 | [9 empty] | 0 | [27 empty] | 0.0026 |  |  |  |  | 2016
| Geevor | [9 empty] | 192-1 | 192-1 | [32 empty] | 0.0109 |  |  |  | 0.0314 | [15 empty] | 0 | [11 empty] | 0.1037 | [9 empty] | 47.64 |  | 0 | [11 empty] | 0.0055 | [29 empty] | 0.1637 | [15 empty] | 54.18 |  | 0 | [9 empty] | 0 | [27 empty] | 0.0099 |  |  |  |  | 2016
| Hingston Down | [9 empty] | 41-5 | 41-5 | [32 empty] | 0.0116 |  |  |  | 1.34 | [15 empty] | 0 | [11 empty] | 0.0176 | [9 empty] | 52.26 |  | 0 | [11 empty] | 0.0037 | [29 empty] | 0.1834 | [15 empty] | 53.34 |  | 0 | [9 empty] | 0 | [27 empty] | 0.0618 |  |  |  |  | 2016
| Duchy Peru | [9 empty] | 48-3 | 48-3 | [32 empty] | 0.0011 |  |  |  | 0.2472 | [15 empty] | 0 | [11 empty] | 0.0205 | [9 empty] | 48.79 |  | 0 | [11 empty] | 0 | [29 empty] | 0.1753 | [15 empty] | 54.53 |  | 0.0007 | [9 empty] | 0 | [27 empty] | 0.0257 |  |  |  |  | 2016
| Duchy Peru | [9 empty] | 47-3 | 47-3 | [32 empty] | 0.0151 |  |  |  | 0.6611 | [15 empty] | 0 | [11 empty] | 0.0349 | [9 empty] | 48.58 |  | 0 | [11 empty] | 0 | [29 empty] | 0.1851 | [15 empty] | 54.26 |  | 0 | [9 empty] | 0 | [27 empty] | 0 |  |  |  |  | 2016
| Duchy Peru | [9 empty] | 49-2 | 49-2 | [32 empty] | 0.0021 |  |  |  | 0.0379 | [15 empty] | 0 | [11 empty] | 0.4032 | [9 empty] | 48.34 |  | 0 | [11 empty] | 0 | [29 empty] | 0.2014 | [15 empty] | 53.87 |  | 0 | [9 empty] | 0 | [27 empty] | 0.0517 |  |  |  |  | 2016
| Wrey-Ludcott | [9 empty] | 41-6 | 41-6 | [32 empty] | 0.0044 |  |  |  | 1.56 | [15 empty] | 0 | [11 empty] | 0.0012 | [9 empty] | 50.05 |  | 0 | [11 empty] | 0 | [29 empty] | 0.2312 | [15 empty] | 53.56 |  | 0 | [9 empty] | 0 | [27 empty] | 0.0162 |  |  |  |  | 2016
| Red-a-Ven | [9 empty] | 85-2 | 85-2 | [32 empty] | 0.0231 |  |  |  | 0 | [15 empty] | 0 | [11 empty] | 0 | [9 empty] | 48.13 |  | 0 | [11 empty] | 0 | [29 empty] | 0.1719 | [15 empty] | 54.4 |  | 0.0061 | [9 empty] | 0 | [27 empty] | 0 |  |  |  |  | 2016
| Red-a-Ven | [9 empty] | 83-2 | 83-2 | [32 empty] | 0.0088 |  |  |  | 0 | [15 empty] | 0 | [11 empty] | 0.0248 | [9 empty] | 47.7 |  | 0 | [11 empty] | 0 | [29 empty] | 0.1826 | [15 empty] | 53.73 |  | 0.0154 | [9 empty] | 0 | [27 empty] | 0.0213 |  |  |  |  | 2016
| Nangiles | [9 empty] | 84-2 | 84-2 | [32 empty] | 0.0183 |  |  |  | 0.0118 | [15 empty] | 0 | [11 empty] | 0 | [9 empty] | 48.05 |  | 0 | [11 empty] | 0 | [29 empty] | 0.2122 | [15 empty] | 54.97 |  | 0.015 | [9 empty] | 0 | [27 empty] | 0.0209 |  |  |  |  | 2016
| Nangiles | [9 empty] | 55-3 | 55-3 | [32 empty] | 0.0181 |  |  |  | 0.2037 | [15 empty] | 0 | [11 empty] | 0.0044 | [9 empty] | 47.94 |  | 0 | [11 empty] | 0 | [29 empty] | 0.1897 | [15 empty] | 54.82 |  | 0.0082 | [9 empty] | 0 | [27 empty] | 0.0048 |  |  |  |  | 2016
| Nangiles | [9 empty] | 53-4 | 53-4 | [32 empty] | 0.0062 |  |  |  | 1.13 | [15 empty] | 0 | [11 empty] | 0.0055 | [9 empty] | 47.89 |  | 0 | [11 empty] | 0 | [29 empty] | 0.1954 | [15 empty] | 54.05 |  | 0.002 | [9 empty] | 0 | [27 empty] | 0.0034 |  |  |  |  | 2016
| Nangiles | [9 empty] | 86-2 | 86-2 | [32 empty] | 0.021 |  |  |  | 0 | [15 empty] | 0 | [11 empty] | 0.0093 | [9 empty] | 47.88 |  | 0 | [11 empty] | 0 | [29 empty] | 0.1987 | [15 empty] | 54.88 |  | 0 | [9 empty] | 0 | [27 empty] | 0 |  |  |  |  | 2016
| Nangiles | [9 empty] | 85-3 | 85-3 | [32 empty] | 0.0134 |  |  |  | 0 | [15 empty] | 0 | [11 empty] | 0.0035 | [9 empty] | 47.79 |  | 0 | [11 empty] | 0 | [29 empty] | 0.4361 | [15 empty] | 54.85 |  | 0 | [9 empty] | 0 | [27 empty] | 0.0039 |  |  |  |  | 2016
| Nangiles | [9 empty] | 54-4 | 54-4 | [32 empty] | 0.0117 |  |  |  | 0.5291 | [15 empty] | 0 | [11 empty] | 0.0148 | [9 empty] | 47.53 |  | 0 | [11 empty] | 0 | [29 empty] | 0.1908 | [15 empty] | 54.31 |  | 0 | [9 empty] | 0 | [27 empty] | 0.0045 |  |  |  |  | 2016
| Nangiles | [9 empty] | 110-2 | 110-2 | [32 empty] | 0.0223 |  |  |  | 0.0872 | [15 empty] | 0 | [11 empty] | 0 | [9 empty] | 47.47 |  | 0 | [11 empty] | 0 | [29 empty] | 0.2331 | [15 empty] | 54.62 |  | 0 | [9 empty] | 0 | [27 empty] | 0 |  |  |  |  | 2016
| Nangiles | [9 empty] | 111-2 | 111-2 | [32 empty] | 0.0015 |  |  |  | 0.1447 | [15 empty] | 0 | [11 empty] | 0 | [9 empty] | 47.43 |  | 0 | [11 empty] | 0 | [29 empty] | 0.1909 | [15 empty] | 54.82 |  | 0 | [9 empty] | 0 | [27 empty] | 0.0056 |  |  |  |  | 2016
| Nangiles | [9 empty] | 83-3 | 83-3 | [32 empty] | 0.0103 |  |  |  | 1.02 | [15 empty] | 0 | [11 empty] | 0.0073 | [9 empty] | 47.38 |  | 0 | [11 empty] | 0 | [29 empty] | 0.1671 | [15 empty] | 54.13 |  | 0.0076 | [9 empty] | 0 | [27 empty] | 0.052 |  |  |  |  | 2016
| Nangiles | [9 empty] | 108-2 | 108-2 | [32 empty] | 0 |  |  |  | 0.7147 | [15 empty] | 0 | [11 empty] | 0.0173 | [9 empty] | 47.26 |  | 0 | [11 empty] | 0 | [29 empty] | 0.2503 | [15 empty] | 54.43 |  | 0 | [9 empty] | 0 | [27 empty] | 0.0125 |  |  |  |  | 2016
| Nangiles | [9 empty] | 56-3 | 56-3 | [32 empty] | 0.0121 |  |  |  | 1.55 | [15 empty] | 0 | [11 empty] | 0.0006 | [9 empty] | 47.2 |  | 0 | [11 empty] | 0 | [29 empty] | 0.1976 | [15 empty] | 53.87 |  | 0 | [9 empty] | 0 | [27 empty] | 0 |  |  |  |  | 2016
| Nangiles | [9 empty] | 109-2 | 109-2 | [32 empty] | 0.004 |  |  |  | 0.2478 | [15 empty] | 0 | [11 empty] | 0 | [9 empty] | 47.07 |  | 0 | [11 empty] | 0 | [29 empty] | 0.7062 | [15 empty] | 54.33 |  | 0.0066 | [9 empty] | 0 | [27 empty] | 0 |  |  |  |  | 2016
| Nangiles | [9 empty] | 107-2 | 107-2 | [32 empty] | 0.0153 |  |  |  | 0.1275 | [15 empty] | 0 | [11 empty] | 0.0021 | [9 empty] | 47 |  | 0 | [11 empty] | 0 | [29 empty] | 0.188 | [15 empty] | 54.85 |  | 0.0128 | [9 empty] | 0 | [27 empty] | 0.0833 |  |  |  |  | 2016
| Nangiles | [9 empty] | 106-2 | 106-2 | [32 empty] | 0 |  |  |  | 0.4146 | [15 empty] | 0 | [11 empty] | 0.0023 | [9 empty] | 46.76 |  | 0 | [11 empty] | 0 | [29 empty] | 0.1751 | [15 empty] | 54.51 |  | 0.0003 | [9 empty] | 0 | [27 empty] | 0.0612 |  |  |  |  | 2016
| Nangiles | [9 empty] | 4-3 | 4-3 | [32 empty] | 0.0111 |  |  |  | 0.6689 | [15 empty] | 0 | [11 empty] | 0.013 | [9 empty] | 48.48 |  | 0 | [11 empty] | 0 | [29 empty] | 0.194 | [15 empty] | 54.5 |  | 0 | [9 empty] | 0 | [27 empty] | 0 |  |  |  |  | 2016
| Nangiles | [9 empty] | 5-3 | 5-3 | [32 empty] | 0.0063 |  |  |  | 0 | [15 empty] | 0 | [11 empty] | 0 | [9 empty] | 48.23 |  | 0 | [11 empty] | 0.0002 | [29 empty] | 0.1827 | [15 empty] | 55.04 |  | 0 | [9 empty] | 0 | [27 empty] | 0 |  |  |  |  | 2016
| Nangiles | [9 empty] | 9-3 | 9-3 | [32 empty] | 0.0073 |  |  |  | 0.0096 | [15 empty] | 0 | [11 empty] | 0 | [9 empty] | 48.16 |  | 0 | [11 empty] | 0 | [29 empty] | 0.2335 | [15 empty] | 54.4 |  | 0.0031 | [9 empty] | 0 | [27 empty] | 0 |  |  |  |  | 2016
| Nangiles | [9 empty] | 13-4 | 13-4 | [32 empty] | 0.0227 |  |  |  | 0.0177 | [15 empty] | 0 | [11 empty] | 0.0073 | [9 empty] | 48.03 |  | 0 | [11 empty] | 0 | [29 empty] | 0.2313 | [15 empty] | 54.66 |  | 0 | [9 empty] | 0 | [27 empty] | 0 |  |  |  |  | 2016
| Nangiles | [9 empty] | 12-5 | 12-5 | [32 empty] | 0.0046 |  |  |  | 0.0072 | [15 empty] | 0 | [11 empty] | 0 | [9 empty] | 47.98 |  | 0 | [11 empty] | 0 | [29 empty] | 0.2122 | [15 empty] | 54.92 |  | 0 | [9 empty] | 0 | [27 empty] | 0.0153 |  |  |  |  | 2016
| Nangiles | [9 empty] | 8-5 | 8-5 | [32 empty] | 0.0014 |  |  |  | 1.63 | [15 empty] | 0 | [11 empty] | 0.0045 | [9 empty] | 47.9 |  | 0 | [11 empty] | 0 | [29 empty] | 0.2031 | [15 empty] | 53.62 |  | 0 | [9 empty] | 0 | [27 empty] | 0 |  |  |  |  | 2016
| Nangiles | [9 empty] | 7-6 | 7-6 | [32 empty] | 0 |  |  |  | 0.9338 | [15 empty] | 0 | [11 empty] | 0.0064 | [9 empty] | 47.9 |  | 0 | [11 empty] | 0 | [29 empty] | 0.2482 | [15 empty] | 54.19 |  | 0 | [9 empty] | 0 | [27 empty] | 0 |  |  |  |  | 2016
| Nangiles | [9 empty] | 11-6 | 11-6 | [32 empty] | 0.007 |  |  |  | 0.1301 | [15 empty] | 0 | [11 empty] | 0.0286 | [9 empty] | 47.51 |  | 0 | [11 empty] | 0 | [29 empty] | 0.2299 | [15 empty] | 55.02 |  | 0.0082 | [9 empty] | 0 | [27 empty] | 0.0043 |  |  |  |  | 2016
| Perran St George | [9 empty] | 41-7 | 41-7 | [32 empty] | 0.0111 |  |  |  | 0.2304 | [15 empty] | 0 | [11 empty] | 0.0232 | [9 empty] | 52.5 |  | 0 | [11 empty] | 0 | [29 empty] | 0.1969 | [15 empty] | 54.6 |  | 0 | [9 empty] | 0 | [27 empty] | 0 |  |  |  |  | 2016
| Perran St George | [9 empty] | 36-4 | 36-4 | [32 empty] | 0.0107 |  |  |  | 0.1765 | [15 empty] | 0 | [11 empty] | 0.0203 | [9 empty] | 51.9 |  | 0 | [11 empty] | 0 | [29 empty] | 0.2285 | [15 empty] | 54.95 |  | 0 | [9 empty] | 0 | [27 empty] | 0 |  |  |  |  | 2016
| Perran St George | [9 empty] | 38-2 | 38-2 | [32 empty] | 0.0021 |  |  |  | 0.1424 | [15 empty] | 0 | [11 empty] | 0.0085 | [9 empty] | 51.8 |  | 0 | [11 empty] | 0 | [29 empty] | 0.1977 | [15 empty] | 54.6 |  | 0 | [9 empty] | 0 | [27 empty] | 0 |  |  |  |  | 2016
| Perran St George | [9 empty] | 37-4 | 37-4 | [32 empty] | 0.0029 |  |  |  | 0.0077 | [15 empty] | 0 | [11 empty] | 0.0044 | [9 empty] | 51.69 |  | 0 | [11 empty] | 0.0019 | [29 empty] | 0.2163 | [15 empty] | 54.58 |  | 0 | [9 empty] | 0 | [27 empty] | 0 |  |  |  |  | 2016
| Botallack | [9 empty] | 264-1 | 264-1 | [32 empty] | 0.0105 |  |  |  | 0.2034 | [15 empty] | 0 | [11 empty] | 0 | [9 empty] | 48.41 |  | 0 | [11 empty] | 0 | [29 empty] | 0.1523 | [15 empty] | 54.28 |  | 0 | [9 empty] | 0 | [27 empty] | 0 |  |  |  |  | 2016
| Botallack | [9 empty] | 263-1 | 263-1 | [32 empty] | 0.0157 |  |  |  | 0.6263 | [15 empty] | 0 | [11 empty] | 0.0111 | [9 empty] | 48.13 |  | 0 | [11 empty] | 0 | [29 empty] | 0.147 | [15 empty] | 53.94 |  | 0 | [9 empty] | 0 | [27 empty] | 0.0019 |  |  |  |  | 2016
| Botallack | [9 empty] | 266-1 | 266-1 | [32 empty] | 0.0115 |  |  |  | 1.24 | [15 empty] | 0 | [11 empty] | 0.0086 | [9 empty] | 47.95 |  | 0 | [11 empty] | 0 | [29 empty] | 0.1423 | [15 empty] | 53.4 |  | 0.0124 | [9 empty] | 0 | [27 empty] | 0 |  |  |  |  | 2016
| Botallack | [9 empty] | 262-1 | 262-1 | [32 empty] | 0.0245 |  |  |  | 1.07 | [15 empty] | 0 | [11 empty] | 0 | [9 empty] | 47.88 |  | 0 | [11 empty] | 0 | [29 empty] | 0.1377 | [15 empty] | 53.73 |  | 0 | [9 empty] | 0 | [27 empty] | 0 |  |  |  |  | 2016
| Botallack | [9 empty] | 265-1 | 265-1 | [32 empty] | 0 |  |  |  | 1.46 | [15 empty] | 0 | [11 empty] | 0 | [9 empty] | 47.53 |  | 0 | [11 empty] | 0 | [29 empty] | 0.125 | [15 empty] | 53.34 |  | 0 | [9 empty] | 0 | [27 empty] | 0 |  |  |  |  | 2016
| Botallack | [9 empty] | 43-5 | 43-5 | [32 empty] | 0.0127 |  |  |  | 0.1799 | [15 empty] | 0 | [11 empty] | 0 | [9 empty] | 48.82 |  | 0 | [11 empty] | 0 | [29 empty] | 0.1773 | [15 empty] | 54.37 |  | 0.0095 | [9 empty] | 0 | [27 empty] | 0 |  |  |  |  | 2016
| Botallack | [9 empty] | 41-8 | 41-8 | [32 empty] | 0.023 |  |  |  | 0.0239 | [15 empty] | 0 | [11 empty] | 0.0123 | [9 empty] | 48.75 |  | 0 | [11 empty] | 0.0013 | [29 empty] | 0.1929 | [15 empty] | 54.01 |  | 0 | [9 empty] | 0 | [27 empty] | 0 |  |  |  |  | 2016
| Botallack | [9 empty] | 49-3 | 49-3 | [32 empty] | 0.0128 |  |  |  | 0.2399 | [15 empty] | 0 | [11 empty] | 0.0203 | [9 empty] | 48.55 |  | 0 | [11 empty] | 0 | [29 empty] | 0.198 | [15 empty] | 54.43 |  | 0 | [9 empty] | 0 | [27 empty] | 0.0148 |  |  |  |  | 2016
| Botallack | [9 empty] | 40-5 | 40-5 | [32 empty] | 0.0483 |  |  |  | 0.0335 | [15 empty] | 0 | [11 empty] | 0 | [9 empty] | 48.54 |  | 0 | [11 empty] | 0 | [29 empty] | 0.1794 | [15 empty] | 54.24 |  | 0 | [9 empty] | 0 | [27 empty] | 0 |  |  |  |  | 2016
| Botallack | [9 empty] | 36-5 | 36-5 | [32 empty] | 0.0087 |  |  |  | 0.3827 | [15 empty] | 0 | [11 empty] | 0.0074 | [9 empty] | 48.49 |  | 0 | [11 empty] | 0 | [29 empty] | 0.1833 | [15 empty] | 53.38 |  | 0 | [9 empty] | 0 | [27 empty] | 0 |  |  |  |  | 2016
| Botallack | [9 empty] | 50-2 | 50-2 | [32 empty] | 0.0026 |  |  |  | 0.1625 | [15 empty] | 0 | [11 empty] | 0.0098 | [9 empty] | 48.45 |  | 0 | [11 empty] | 0 | [29 empty] | 0.1808 | [15 empty] | 54.43 |  | 0 | [9 empty] | 0 | [27 empty] | 0.0061 |  |  |  |  | 2016
| Botallack | [9 empty] | 37-5 | 37-5 | [32 empty] | 0.0131 |  |  |  | 0.2816 | [15 empty] | 0 | [11 empty] | 0.004 | [9 empty] | 48.37 |  | 0 | [11 empty] | 0 | [29 empty] | 0.1867 | [15 empty] | 54.36 |  | 0 | [9 empty] | 0 | [27 empty] | 0 |  |  |  |  | 2016
| Botallack | [9 empty] | 47-4 | 47-4 | [32 empty] | 0.0121 |  |  |  | 0.67 | [15 empty] | 0 | [11 empty] | 0.0136 | [9 empty] | 48.16 |  | 0 | [11 empty] | 0 | [29 empty] | 0.1969 | [15 empty] | 54.02 |  | 0.0039 | [9 empty] | 0 | [27 empty] | 0.0206 |  |  |  |  | 2016
| Botallack | [9 empty] | 48-4 | 48-4 | [32 empty] | 0.0161 |  |  |  | 0.1044 | [15 empty] | 0 | [11 empty] | 0 | [9 empty] | 47.95 |  | 0 | [11 empty] | 0 | [29 empty] | 0.1932 | [15 empty] | 54.54 |  | 0 | [9 empty] | 0 | [27 empty] | 0.0048 |  |  |  |  | 2016
| Botallack | [9 empty] | 38-3 | 38-3 | [32 empty] | 0.0241 |  |  |  | 0 | [15 empty] | 0 | [11 empty] | 0 | [9 empty] | 47.81 |  | 0 | [11 empty] | 0 | [29 empty] | 0.2014 | [15 empty] | 54.35 |  | 0 | [9 empty] | 0 | [27 empty] | 0.0014 |  |  |  |  | 2016
| Geevor | [9 empty] | 58-3 | 58-3 | [32 empty] | 0.0105 |  |  |  | 0.744 | [15 empty] | 0 | [11 empty] | 0.0235 | [9 empty] | 48.24 |  | 0 | [11 empty] | 0.0177 | [29 empty] | 0.1799 | [15 empty] | 53.99 |  | 0 | [9 empty] | 0.0019 | [27 empty] | 0.0162 |  |  |  |  | 2016
| Geevor | [9 empty] | 55-4 | 55-4 | [32 empty] | 0.0054 |  |  |  | 0.0616 | [15 empty] | 0 | [11 empty] | 0 | [9 empty] | 48.13 |  | 0 | [11 empty] | 0 | [29 empty] | 0.1595 | [15 empty] | 54.69 |  | 0 | [9 empty] | 0 | [27 empty] | 0.0023 |  |  |  |  | 2016
| Geevor | [9 empty] | 56-4 | 56-4 | [32 empty] | 0.023 |  |  |  | 0.1458 | [15 empty] | 0 | [11 empty] | 0 | [9 empty] | 48.07 |  | 0 | [11 empty] | 0 | [29 empty] | 0.1739 | [15 empty] | 54.61 |  | 0 | [9 empty] | 0 | [27 empty] | 0 |  |  |  |  | 2016
| Geevor | [9 empty] | 54-5 | 54-5 | [32 empty] | 0.005 |  |  |  | 0.0371 | [15 empty] | 0 | [11 empty] | 0.0151 | [9 empty] | 48.02 |  | 0 | [11 empty] | 0.0358 | [29 empty] | 0.1951 | [15 empty] | 54.54 |  | 0 | [9 empty] | 0 | [27 empty] | 0.0322 |  |  |  |  | 2016
| Geevor | [9 empty] | 45-6 | 45-6 | [32 empty] | 0.0044 |  |  |  | 0.0367 | [15 empty] | 0 | [11 empty] | 0.0066 | [9 empty] | 47.81 |  | 0 | [11 empty] | 0 | [29 empty] | 0.1931 | [15 empty] | 54.74 |  | 0.0025 | [9 empty] | 0 | [27 empty] | 0.0028 |  |  |  |  | 2016
| Geevor | [9 empty] | 50-3 | 50-3 | [32 empty] | 0.0214 |  |  |  | 0.7613 | [15 empty] | 0 | [11 empty] | 0.0155 | [9 empty] | 47.5 |  | 0 | [11 empty] | 0 | [29 empty] | 0.1698 | [15 empty] | 54.07 |  | 0 | [9 empty] | 0 | [27 empty] | 0 |  |  |  |  | 2016
| Geevor | [9 empty] | 53-5 | 53-5 | [32 empty] | 0.0135 |  |  |  | 0.2753 | [15 empty] | 0 | [11 empty] | 0.019 | [9 empty] | 47.42 |  | 0 | [11 empty] | 0.0245 | [29 empty] | 0.149 | [15 empty] | 54.4 |  | 0 | [9 empty] | 0 | [27 empty] | 0.0237 |  |  |  |  | 2016
| Geevor | [9 empty] | 57-3 | 57-3 | [32 empty] | 0.0058 |  |  |  | 0.2884 | [15 empty] | 0 | [11 empty] | 0.0724 | [9 empty] | 47.31 |  | 0 | [11 empty] | 0.1197 | [29 empty] | 0.2095 | [15 empty] | 54.19 |  | 0 | [9 empty] | 0.0119 | [27 empty] | 0.152 |  |  |  |  | 2016
| Geevor | [9 empty] | 200-1 | 200-1 | [32 empty] | 0 |  |  |  | 0.0404 | [15 empty] | 0 | [11 empty] | 0.0475 | [9 empty] | 48.04 |  | 0 | [11 empty] | 0 | [29 empty] | 0.1406 | [15 empty] | 54.28 |  | 0 | [9 empty] | 0 | [27 empty] | 0.0014 |  |  |  |  | 2016
| Wheal Charlotte | [9 empty] | 109-3 | 109-3 | [32 empty] | 0.0182 |  |  |  | 0.0051 | [15 empty] | 0 | [11 empty] | 0 | [9 empty] | 47.26 |  | 0 | [11 empty] | 0 | [29 empty] | 0.1528 | [15 empty] | 54.18 |  | 0.0214 | [9 empty] | 0 | [27 empty] | 0.0556 |  |  |  |  | 2016
| Wheal Charlotte | [9 empty] | 6-6 | 6-6 | [32 empty] | 0.0041 |  |  |  | 0 | [15 empty] | 0 | [11 empty] | 0.0052 | [9 empty] | 47.8 |  | 0 | [11 empty] | 0 | [29 empty] | 0.2149 | [15 empty] | 54.3 |  | 0.0077 | [9 empty] | 0 | [27 empty] | 0.0455 |  |  |  |  | 2016
| Wheal Charlotte | [9 empty] | 56-5 | 56-5 | [32 empty] | 0.02 |  |  |  | 0 | [15 empty] | 0 | [11 empty] | 0.0118 | [9 empty] | 47.76 |  | 0 | [11 empty] | 0.0054 | [29 empty] | 0.1731 | [15 empty] | 53.97 |  | 0 | [9 empty] | 0 | [27 empty] | 0.068 |  |  |  |  | 2016
| Wheal Charlotte | [9 empty] | 57-4 | 57-4 | [32 empty] | 0.0132 |  |  |  | 0 | [15 empty] | 0 | [11 empty] | 0.0383 | [9 empty] | 47.59 |  | 0 | [11 empty] | 0.009 | [29 empty] | 0.216 | [15 empty] | 53.99 |  | 0.01 | [9 empty] | 0 | [27 empty] | 0.0807 |  |  |  |  | 2016
| Wheal Charlotte | [9 empty] | 58-4 | 58-4 | [32 empty] | 0.0004 |  |  |  | 0 | [15 empty] | 0 | [11 empty] | 0 | [9 empty] | 47.58 |  | 0 | [11 empty] | 0 | [29 empty] | 0.187 | [15 empty] | 53.9 |  | 0 | [9 empty] | 0 | [27 empty] | 0 |  |  |  |  | 2016
| Wheal Charlotte | [9 empty] | 55-5 | 55-5 | [32 empty] | 0.009 |  |  |  | 0.1143 | [15 empty] | 0 | [11 empty] | 0.0107 | [9 empty] | 47.49 |  | 0 | [11 empty] | 0 | [29 empty] | 0.1868 | [15 empty] | 54.02 |  | 0 | [9 empty] | 0 | [27 empty] | 0.0133 |  |  |  |  | 2016
| Wheal Charlotte | [9 empty] | 110-3 | 110-3 | [32 empty] | 0.0006 |  |  |  | 0 | [15 empty] | 0 | [11 empty] | 0 | [9 empty] | 47.35 |  | 0 | [11 empty] | 0 | [29 empty] | 0.1479 | [15 empty] | 54.25 |  | 0 | [9 empty] | 0 | [27 empty] | 0 |  |  |  |  | 2016
| Wheal Charlotte | [9 empty] | 62-3 | 62-3 | [32 empty] | 0.0073 |  |  |  | 0 | [15 empty] | 0 | [11 empty] | 0.001 | [9 empty] | 47.23 |  | 0 | [11 empty] | 0.0036 | [29 empty] | 0.168 | [15 empty] | 53.99 |  | 0 | [9 empty] | 0 | [27 empty] | 0.0674 |  |  |  |  | 2016
| Wheal Charlotte | [9 empty] | 59-4 | 59-4 | [32 empty] | 0.0072 |  |  |  | 1.23 | [15 empty] | 0 | [11 empty] | 0 | [9 empty] | 47.03 |  | 0 | [11 empty] | 0 | [29 empty] | 0.2078 | [15 empty] | 53.24 |  | 0 | [9 empty] | 0 | [27 empty] | 0 |  |  |  |  | 2016
| Wheal Charlotte | [9 empty] | 108-3 | 108-3 | [32 empty] | 0.0113 |  |  |  | 0 | [15 empty] | 0 | [11 empty] | 0 | [9 empty] | 47.3 |  | 0 | [11 empty] | 0 | [29 empty] | 0.1421 | [15 empty] | 54.06 |  | 0.0138 | [9 empty] | 0 | [27 empty] | 0.0765 |  |  |  |  | 2016
| Wheal Jane | [9 empty] | 18-3 | 18-3 | [32 empty] | 0.0226 |  |  |  | 0.5221 | [15 empty] | 0 | [11 empty] | 0 | [9 empty] | 48.16 |  | 0 | [11 empty] | 0 | [29 empty] | 0.1955 | [15 empty] | 53.98 |  | 0.0012 | [9 empty] | 0 | [27 empty] | 0 |  |  |  |  | 2016
| Wheal Jane | [9 empty] | 14-4 | 14-4 | [32 empty] | 0.0242 |  |  |  | 0.1097 | [15 empty] | 0 | [11 empty] | 0.0133 | [9 empty] | 48 |  | 0 | [11 empty] | 0 | [29 empty] | 0.2004 | [15 empty] | 54.29 |  | 0.0067 | [9 empty] | 0 | [27 empty] | 0.0176 |  |  |  |  | 2016
| Wheal Jane | [9 empty] | 28-3 | 28-3 | [32 empty] | 0.0074 |  |  |  | 0.9149 | [15 empty] | 0 | [11 empty] | 0 | [9 empty] | 47.93 |  | 0 | [11 empty] | 0 | [29 empty] | 0.1919 | [15 empty] | 53.79 |  | 0.0069 | [9 empty] | 0 | [27 empty] | 0 |  |  |  |  | 2016
| Wheal Jane | [9 empty] | 13-5 | 13-5 | [32 empty] | 0.0169 |  |  |  | 0.7459 | [15 empty] | 0 | [11 empty] | 0.0041 | [9 empty] | 47.74 |  | 0 | [11 empty] | 0 | [29 empty] | 0.1963 | [15 empty] | 54.06 |  | 0 | [9 empty] | 0 | [27 empty] | 0 |  |  |  |  | 2016
| Wheal Jane | [9 empty] | 15-5 | 15-5 | [32 empty] | 0.0182 |  |  |  | 0.624 | [15 empty] | 0 | [11 empty] | 0.0052 | [9 empty] | 47.71 |  | 0 | [11 empty] | 0 | [29 empty] | 0.1658 | [15 empty] | 54.18 |  | 0 | [9 empty] | 0 | [27 empty] | 0.0098 |  |  |  |  | 2016
| Redmoor | [9 empty] | 46-4 | 46-4 | [32 empty] | 0.0095 |  |  |  | 0.0055 | [15 empty] | 0 | [11 empty] | 0.0253 | [9 empty] | 48.91 |  | 0 | [11 empty] | 0 | [29 empty] | 0.1259 | [15 empty] | 54.62 |  | 0 | [9 empty] | 0 | [27 empty] | 0.002 |  |  |  |  | 2016
| Redmoor | [9 empty] | 40-6 | 40-6 | [32 empty] | 0.0085 |  |  |  | 0.0033 | [15 empty] | 0 | [11 empty] | 0.008 | [9 empty] | 48.68 |  | 0 | [11 empty] | 0 | [29 empty] | 0.1465 | [15 empty] | 54.66 |  | 0 | [9 empty] | 0 | [27 empty] | 0 |  |  |  |  | 2016
| Redmoor | [9 empty] | 48-5 | 48-5 | [32 empty] | 0.0084 |  |  |  | 0.0002 | [15 empty] | 0 | [11 empty] | 0.0155 | [9 empty] | 48.65 |  | 0 | [11 empty] | 0 | [29 empty] | 0.1721 | [15 empty] | 54.97 |  | 0.004 | [9 empty] | 0 | [27 empty] | 0.0052 |  |  |  |  | 2016
| Redmoor | [9 empty] | 47-5 | 47-5 | [32 empty] | 0.0084 |  |  |  | 0.0001 | [15 empty] | 0 | [11 empty] | 0.0111 | [9 empty] | 48.65 |  | 0 | [11 empty] | 0 | [29 empty] | 0.1746 | [15 empty] | 54.71 |  | 0 | [9 empty] | 0 | [27 empty] | 0 |  |  |  |  | 2016
| Redmoor | [9 empty] | 41-9 | 41-9 | [32 empty] | 0.0128 |  |  |  | 0 | [15 empty] | 0 | [11 empty] | 0.0119 | [9 empty] | 48.62 |  | 0 | [11 empty] | 0 | [29 empty] | 0.1412 | [15 empty] | 54.84 |  | 0 | [9 empty] | 0 | [27 empty] | 0 |  |  |  |  | 2016
| Redmoor | [9 empty] | 85-4 | 85-4 | [32 empty] | 0.0076 |  |  |  | 0.0043 | [15 empty] | 0 | [11 empty] | 0.0218 | [9 empty] | 48.78 |  | 0 | [11 empty] | 0 | [29 empty] | 0.139 | [15 empty] | 54.99 |  | 0.0158 | [9 empty] | 0 | [27 empty] | 0.0224 |  |  |  |  | 2016
| Redmoor | [9 empty] | 79-3 | 79-3 | [32 empty] | 0.0143 |  |  |  | 0.0018 | [15 empty] | 0 | [11 empty] | 0.0034 | [9 empty] | 48.52 |  | 0 | [11 empty] | 0 | [29 empty] | 0.1432 | [15 empty] | 54.66 |  | 0.0118 | [9 empty] | 0 | [27 empty] | 0 |  |  |  |  | 2016
| Redmoor | [9 empty] | 86-3 | 86-3 | [32 empty] | 0.0215 |  |  |  | 0.0113 | [15 empty] | 0 | [11 empty] | 0.0158 | [9 empty] | 48.46 |  | 0 | [11 empty] | 0 | [29 empty] | 0.1477 | [15 empty] | 54.82 |  | 0 | [9 empty] | 0 | [27 empty] | 0.0075 |  |  |  |  | 2016
| Redmoor | [9 empty] | 110-4 | 110-4 | [32 empty] | 0.0072 |  |  |  | 0 | [15 empty] | 0 | [11 empty] | 0.0024 | [9 empty] | 48.39 |  | 0 | [11 empty] | 0 | [29 empty] | 0.1527 | [15 empty] | 54.88 |  | 0 | [9 empty] | 0 | [27 empty] | 0 |  |  |  |  | 2016
| Redmoor | [9 empty] | 119-3 | 119-3 | [32 empty] | 0.007 |  |  |  | 0.177 | [15 empty] | 0 | [11 empty] | 0.0043 | [9 empty] | 48.18 |  | 0 | [11 empty] | 0 | [29 empty] | 0.141 | [15 empty] | 54.68 |  | 0.0061 | [9 empty] | 0 | [27 empty] | 0 |  |  |  |  | 2016
| Redmoor | [9 empty] | 112-2 | 112-2 | [32 empty] | 0.0229 |  |  |  | 0 | [15 empty] | 0 | [11 empty] | 0.032 | [9 empty] | 48.17 |  | 0 | [11 empty] | 0 | [29 empty] | 0.1565 | [15 empty] | 54.56 |  | 0 | [9 empty] | 0 | [27 empty] | 0.0102 |  |  |  |  | 2016
| Redmoor | [9 empty] | 113-3 | 113-3 | [32 empty] | 0.0194 |  |  |  | 0 | [15 empty] | 0 | [11 empty] | 0.0145 | [9 empty] | 48.08 |  | 0 | [11 empty] | 0 | [29 empty] | 0.1662 | [15 empty] | 54.77 |  | 0 | [9 empty] | 0 | [27 empty] | 0 |  |  |  |  | 2016
| Redmoor | [9 empty] | 111-3 | 111-3 | [32 empty] | 0.0208 |  |  |  | 0.1739 | [15 empty] | 0.0015 | [11 empty] | 0.0087 | [9 empty] | 48.07 |  | 0 | [11 empty] | 0 | [29 empty] | 0.1426 | [15 empty] | 54.65 |  | 0.0017 | [9 empty] | 0 | [27 empty] | 0.0107 |  |  |  |  | 2016
| Redmoor | [9 empty] | 22-2 | 22-2 | [32 empty] | 0.0139 |  |  |  | 0.0381 | [15 empty] | 0 | [11 empty] | 0.0191 | [9 empty] | 48.58 |  | 0 | [11 empty] | 0.0117 | [29 empty] | 0.1582 | [15 empty] | 54.58 |  | 0.0133 | [9 empty] | 0 | [27 empty] | 0.019 |  |  |  |  | 2016
| Redmoor | [9 empty] | 20-3 | 20-3 | [32 empty] | 0.0103 |  |  |  | 0 | [15 empty] | 0 | [11 empty] | 0 | [9 empty] | 48.31 |  | 0 | [11 empty] | 0 | [29 empty] | 0.1629 | [15 empty] | 54.49 |  | 0 | [9 empty] | 0 | [27 empty] | 0 |  |  |  |  | 2016
| Redmoor | [9 empty] | 21-2 | 21-2 | [32 empty] | 0.0062 |  |  |  | 0.009 | [15 empty] | 0 | [11 empty] | 0 | [9 empty] | 48.24 |  | 0 | [11 empty] | 0 | [29 empty] | 0.1407 | [15 empty] | 54.77 |  | 0 | [9 empty] | 0 | [27 empty] | 0 |  |  |  |  | 2016
| South Crofty | [9 empty] | 57-5 | 57-5 | [32 empty] | 0.0372 |  |  |  | 1.52 | [15 empty] | 0 | [11 empty] | 0.0238 | [9 empty] | 51.32 |  | 0 | [11 empty] | 0 | [29 empty] | 0.1737 | [15 empty] | 52.34 |  | 0.2144 | [9 empty] | 0 | [27 empty] | 0 |  |  |  |  | 2016
| South Crofty | [9 empty] | 56-6 | 56-6 | [32 empty] | 0.0121 |  |  |  | 1.8 | [15 empty] | 0 | [11 empty] | 0.0109 | [9 empty] | 50.96 |  | 0 | [11 empty] | 0.001 | [29 empty] | 0.1724 | [15 empty] | 51.89 |  | 0.249 | [9 empty] | 0 | [27 empty] | 0 |  |  |  |  | 2016
| South Crofty | [9 empty] | 58-5 | 58-5 | [32 empty] | 0.0123 |  |  |  | 2.95 | [15 empty] | 0 | [11 empty] | 0.0372 | [9 empty] | 50.53 |  | 0 | [11 empty] | 0 | [29 empty] | 0.1844 | [15 empty] | 51.64 |  | 0.2512 | [9 empty] | 0 | [27 empty] | 0 |  |  |  |  | 2016
| Trevellas Coombe | [9 empty] | 54-6 | 54-6 | [32 empty] | 0.0003 |  |  |  | 0.1603 | [15 empty] | 0 | [11 empty] | 0.0031 | [9 empty] | 47.95 |  | 0 | [11 empty] | 0.0011 | [29 empty] | 0.1727 | [15 empty] | 54.05 |  | 0.0025 | [9 empty] | 0 | [27 empty] | 0 |  |  |  |  | 2016
| Wheal Concord | [9 empty] | 36-6 | 36-6 | [32 empty] | 0.0012 |  |  |  | 0.0043 | [15 empty] | 0 | [11 empty] | 0 | [9 empty] | 47.99 |  | 0 | [11 empty] | 0.0003 | [29 empty] | 0.1743 | [15 empty] | 54.12 |  | 0.0008 | [9 empty] | 0 | [27 empty] | 0.8531 |  |  |  |  | 2016
| Wheal Concord | [9 empty] | 37-6 | 37-6 | [32 empty] | 0.0019 |  |  |  | 0.1232 | [15 empty] | 0 | [11 empty] | 0 | [9 empty] | 47.87 |  | 0 | [11 empty] | 0 | [29 empty] | 0.1892 | [15 empty] | 51.93 |  | 0 | [9 empty] | 0 | [27 empty] | 0.2941 |  |  |  |  | 2016
| Wheal Concord | [9 empty] | 38-4 | 38-4 | [32 empty] | 0.0047 |  |  |  | 0.0145 | [15 empty] | 0.0016 | [11 empty] | 0 | [9 empty] | 47.14 |  | 0 | [11 empty] | 0 | [29 empty] | 0.2015 | [15 empty] | 53.31 |  | 0.0031 | [9 empty] | 0 | [27 empty] | 0.8493 |  |  |  |  | 2016
| Wheal Concord | [9 empty] | 40-7 | 40-7 | [32 empty] | 0.0123 |  |  |  | 0.0029 | [15 empty] | 0 | [11 empty] | 0 | [9 empty] | 48.03 |  | 0 | [11 empty] | 0 | [29 empty] | 0.1949 | [15 empty] | 54.01 |  | 0 | [9 empty] | 0 | [27 empty] | 0.2428 |  |  |  |  | 2016
| Wilsey Down | [9 empty] | 86-4 | 86-4 | [32 empty] | 0.0235 |  |  |  | 0.5153 | [15 empty] | 0 | [11 empty] | 0 | [9 empty] | 47.22 |  | 0 | [11 empty] | 0 | [29 empty] | 0.2143 | [15 empty] | 55.83 |  | 0.0143 | [9 empty] | 0 | [27 empty] | 0 |  |  |  |  | 2016
| Wilsey Down | [9 empty] | 89-2 | 89-2 | [32 empty] | 0.0071 |  |  |  | 0.0495 | [15 empty] | 0 | [11 empty] | 0.0146 | [9 empty] | 47.34 |  | 0 | [11 empty] | 0 | [29 empty] | 0.214 | [15 empty] | 55.93 |  | 0.0115 | [9 empty] | 0 | [27 empty] | 0 |  |  |  |  | 2016
| Wrey-Ludcott | [9 empty] | 51-4 | 51-4 | [32 empty] | 0.0123 |  |  |  | 0.4012 | [15 empty] | 0 | [11 empty] | 0 | [9 empty] | 50.65 |  | 0 | [11 empty] | 0 | [29 empty] | 0.1706 | [15 empty] | 53.26 |  | 0.0009 | [9 empty] | 0 | [27 empty] | 0.1337 |  |  |  |  | 2016
| Wrey-Ludcott | [9 empty] | 48-6 | 48-6 | [32 empty] | 0.0081 |  |  |  | 0.4387 | [15 empty] | 0 | [11 empty] | 0.0017 | [9 empty] | 50.19 |  | 0 | [11 empty] | 0 | [29 empty] | 0.1739 | [15 empty] | 54.24 |  | 0.0487 | [9 empty] | 0 | [27 empty] | 0 |  |  |  |  | 2016
| Wrey-Ludcott | [9 empty] | 47-6 | 47-6 | [32 empty] | 0.0088 |  |  |  | 0.2583 | [15 empty] | 0 | [11 empty] | 0 | [9 empty] | 50.72 |  | 0 | [11 empty] | 0.004 | [29 empty] | 0.1715 | [15 empty] | 54.63 |  | 0 | [9 empty] | 0 | [27 empty] | 0 |  |  |  |  | 2016
| Wrey-Ludcott | [9 empty] | 49-4 | 49-4 | [32 empty] | 0 |  |  |  | 0.406 | [15 empty] | 0 | [11 empty] | 0 | [9 empty] | 50.63 |  | 0 | [11 empty] | 0 | [29 empty] | 0.205 | [15 empty] | 54.3 |  | 0.0524 | [9 empty] | 0 | [27 empty] | 0 |  |  |  |  | 2016
| Great Condurrow | [9 empty] | 7-7 | 7-7 | [32 empty] | 0.0099 |  |  |  | 0.1708 | [15 empty] | 0 | [11 empty] | 0 | [9 empty] | 47.08 |  | 0 | [11 empty] | 0 | [29 empty] | 0.1554 | [15 empty] | 54.39 |  | 0.0203 | [9 empty] | 0 | [27 empty] | 0.0017 |  |  |  |  | 2016
| Great Condurrow | [9 empty] | 13-6 | 13-6 | [32 empty] | 0.0208 |  |  |  | 0.687 | [15 empty] | 0 | [11 empty] | 0.0207 | [9 empty] | 46.99 |  | 0 | [11 empty] | 0 | [29 empty] | 0.1694 | [15 empty] | 54.37 |  | 0 | [9 empty] | 0 | [27 empty] | 0.0245 |  |  |  |  | 2016
| Great Condurrow | [9 empty] | 6-7 | 6-7 | [32 empty] | 0.0145 |  |  |  | 0.0109 | [15 empty] | 0 | [11 empty] | 0.0015 | [9 empty] | 46.99 |  | 0 | [11 empty] | 0 | [29 empty] | 0.1552 | [15 empty] | 54.63 |  | 0 | [9 empty] | 0 | [27 empty] | 0 |  |  |  |  | 2016
| Great Condurrow | [9 empty] | 11-7 | 11-7 | [32 empty] | 0.0146 |  |  |  | 0.8894 | [15 empty] | 0 | [11 empty] | 0.0181 | [9 empty] | 46.84 |  | 0 | [11 empty] | 0 | [29 empty] | 0.1518 | [15 empty] | 53.96 |  | 0.0131 | [9 empty] | 0 | [27 empty] | 0 |  |  |  |  | 2016
| Great Condurrow | [9 empty] | 12-6 | 12-6 | [32 empty] | 0.0079 |  |  |  | 0.0018 | [15 empty] | 0 | [11 empty] | 0.0127 | [9 empty] | 46.78 |  | 0 | [11 empty] | 0 | [29 empty] | 0.2131 | [15 empty] | 54.37 |  | 0 | [9 empty] | 0 | [27 empty] | 0.014 |  |  |  |  | 2016
| Wheal Exmouth | [9 empty] | 38-5 | 38-5 | [32 empty] | 0.0051 |  |  |  | 0.0092 | [15 empty] | 0 | [11 empty] | 0 | [9 empty] | 46.76 |  | 0 | [11 empty] | 0 | [29 empty] | 0.1504 | [15 empty] | 54.84 |  | 0.0039 | [9 empty] | 0 | [27 empty] | 0 |  |  |  |  | 2016
| Great Condurrow | [9 empty] | 4-4 | 4-4 | [32 empty] | 0.0091 |  |  |  | 0.8528 | [15 empty] | 0 | [11 empty] | 0 | [9 empty] | 46.61 |  | 0 | [11 empty] | 0 | [29 empty] | 0.1505 | [15 empty] | 53.82 |  | 0 | [9 empty] | 0 | [27 empty] | 0.0124 |  |  |  |  | 2016
| Wheal Exmouth | [9 empty] | 49-5 | 49-5 | [32 empty] | 0.0116 |  |  |  | 0.0027 | [15 empty] | 0 | [11 empty] | 0 | [9 empty] | 46.51 |  | 0 | [11 empty] | 0 | [29 empty] | 0.1685 | [15 empty] | 54.96 |  | 0 | [9 empty] | 0.0031 | [27 empty] | 0.1031 |  |  |  |  | 2016
| Great Condurrow | [9 empty] | 5-4 | 5-4 | [32 empty] | 0.0121 |  |  |  | 1.05 | [15 empty] | 0 | [11 empty] | 0 | [9 empty] | 46.5 |  | 0 | [11 empty] | 0 | [29 empty] | 0.146 | [15 empty] | 53.93 |  | 0 | [9 empty] | 0 | [27 empty] | 0.0207 |  |  |  |  | 2016
| Wheal Exmouth | [9 empty] | 40-8 | 40-8 | [32 empty] | 0.0094 |  |  |  | 0.1334 | [15 empty] | 0 | [11 empty] | 0.0033 | [9 empty] | 45.64 |  | 0 | [11 empty] | 0 | [29 empty] | 0.18 | [15 empty] | 55.22 |  | 0 | [9 empty] | 0 | [27 empty] | 0.0117 |  |  |  |  | 2016
| Redmoor | [9 empty] | 37 | 37-1 | [32 empty] | 0.013 |  |  |  | 0.0204 | [15 empty] | 0 | [11 empty] | 0.0281 | [9 empty] | 63.09 |  | 0 | [11 empty] | 0 | [29 empty] | 0.1272 | [15 empty] | 39.44 |  | 0.0067 | [9 empty] | 0 | [27 empty] | 0.0067 |  |  |  |  | 2016
| Redmoor | [9 empty] | 38 | 38-1 | [32 empty] | 0.013 |  |  |  | 0.024 | [15 empty] | 0 | [11 empty] | 0 | [9 empty] | 62.58 |  | 0 | [11 empty] | 0 | [29 empty] | 0.1444 | [15 empty] | 39.61 |  | 0 | [9 empty] | 0 | [27 empty] | 0.0265 |  |  |  |  | 2016
| Redmoor | [9 empty] | 29 | 29-1 | [32 empty] | 0.0072 |  |  |  | 0.0372 | [15 empty] | 0 | [11 empty] | 0.0237 | [9 empty] | 61.93 |  | 0 | [11 empty] | 0 | [29 empty] | 0.1383 | [15 empty] | 40.22 |  | 0.0083 | [9 empty] | 0 | [27 empty] | 0 |  |  |  |  | 2016
| Red-a-Ven | [9 empty] | 91 | 91-1 | [32 empty] | 0.0111 |  |  |  | 0.0119 | [15 empty] | 0 | [11 empty] | 0.0098 | [9 empty] | 61.79 |  | 0 | [11 empty] | 0 | [29 empty] | 0.1731 | [15 empty] | 40.5 |  | 0 | [9 empty] | 0 | [27 empty] | 0 |  |  |  |  | 2016
| Red-a-Ven | [9 empty] | 50 | 50-1 | [32 empty] | 0.015 |  |  |  | 0.0219 | [15 empty] | 0 | [11 empty] | 0 | [9 empty] | 61.6 |  | 0 | [11 empty] | 0 | [29 empty] | 0.1472 | [15 empty] | 40.61 |  | 0.0046 | [9 empty] | 0 | [27 empty] | 0.0143 |  |  |  |  | 2016
| Red-a-Ven | [9 empty] | 48 | 48-1 | [32 empty] | 0.0188 |  |  |  | 0.0127 | [15 empty] | 0 | [11 empty] | 0 | [9 empty] | 61.59 |  | 0 | [11 empty] | 0 | [29 empty] | 0.1481 | [15 empty] | 40.66 |  | 0 | [9 empty] | 0 | [27 empty] | 0.0014 |  |  |  |  | 2016
| Red-a-Ven | [9 empty] | 40 | 40-1 | [32 empty] | 0.0058 |  |  |  | 0.0076 | [15 empty] | 0 | [11 empty] | 0.0133 | [9 empty] | 61.57 |  | 0 | [11 empty] | 0 | [29 empty] | 0.1663 | [15 empty] | 40.35 |  | 0 | [9 empty] | 0 | [27 empty] | 0 |  |  |  |  | 2016
| Red-a-Ven | [9 empty] | 92 | 92-1 | [32 empty] | 0.0183 |  |  |  | 0.0079 | [15 empty] | 0 | [11 empty] | 0.0201 | [9 empty] | 61.55 |  | 0 | [11 empty] | 0 | [29 empty] | 0.1389 | [15 empty] | 40.44 |  | 0 | [9 empty] | 0 | [27 empty] | 0.012 |  |  |  |  | 2016
| Red-a-Ven | [9 empty] | 47 | 47-1 | [32 empty] | 0.0034 |  |  |  | 0.015 | [15 empty] | 0 | [11 empty] | 0.0105 | [9 empty] | 61.44 |  | 0 | [11 empty] | 0 | [29 empty] | 0.1658 | [15 empty] | 40.45 |  | 0 | [9 empty] | 0 | [27 empty] | 0.0134 |  |  |  |  | 2016
| Red-a-Ven | [9 empty] | 39 | 39-1 | [32 empty] | 0.0219 |  |  |  | 0.0121 | [15 empty] | 0 | [11 empty] | 0.0062 | [9 empty] | 61.43 |  | 0 | [11 empty] | 0 | [29 empty] | 0.1598 | [15 empty] | 40.57 |  | 0.0062 | [9 empty] | 0 | [27 empty] | 0 |  |  |  |  | 2016
| Red-a-Ven | [9 empty] | 49 | 49-1 | [32 empty] | 0.0296 |  |  |  | 0.0046 | [15 empty] | 0 | [11 empty] | 0 | [9 empty] | 61.43 |  | 0 | [11 empty] | 0.0012 | [29 empty] | 0.1544 | [15 empty] | 40.39 |  | 0 | [9 empty] | 0 | [27 empty] | 0.0002 |  |  |  |  | 2016
| Red-a-Ven | [9 empty] | 75 | 75-1 | [32 empty] | 0.0071 |  |  |  | 0.0025 | [15 empty] | 0 | [11 empty] | 0 | [9 empty] | 61.29 |  | 0 | [11 empty] | 0 | [29 empty] | 0.1681 | [15 empty] | 40.36 |  | 0 | [9 empty] | 0 | [27 empty] | 0 |  |  |  |  | 2016
| Red-a-Ven | [9 empty] | 41 | 41-1 | [32 empty] | 0.0142 |  |  |  | 0.0023 | [15 empty] | 0 | [11 empty] | 0 | [9 empty] | 61.28 |  | 0 | [11 empty] | 0 | [29 empty] | 0.1437 | [15 empty] | 40.4 |  | 0.0111 | [9 empty] | 0 | [27 empty] | 0.0187 |  |  |  |  | 2016
| Red-a-Ven | [9 empty] | 77 | 77-1 | [32 empty] | 0.0211 |  |  |  | 0.012 | [15 empty] | 0 | [11 empty] | 0.0033 | [9 empty] | 61.26 |  | 0 | [11 empty] | 0 | [29 empty] | 0.1604 | [15 empty] | 40.41 |  | 0 | [9 empty] | 0 | [27 empty] | 0 |  |  |  |  | 2016
| Red-a-Ven | [9 empty] | 78 | 78-1 | [32 empty] | 0.0066 |  |  |  | 0.0154 | [15 empty] | 0 | [11 empty] | 0.0069 | [9 empty] | 61.18 |  | 0 | [11 empty] | 0 | [29 empty] | 0.1559 | [15 empty] | 40.57 |  | 0 | [9 empty] | 0 | [27 empty] | 0 |  |  |  |  | 2016
| Red-a-Ven | [9 empty] | 90 | 90-1 | [32 empty] | 0.0155 |  |  |  | 0.0191 | [15 empty] | 0 | [11 empty] | 0.0046 | [9 empty] | 61.14 |  | 0 | [11 empty] | 0 | [29 empty] | 0.1703 | [15 empty] | 40.38 |  | 0 | [9 empty] | 0 | [27 empty] | 0 |  |  |  |  | 2016
| Red-a-Ven | [9 empty] | 76 | 76-1 | [32 empty] | 0.0026 |  |  |  | 0.0141 | [15 empty] | 0 | [11 empty] | 0.024 | [9 empty] | 61.09 |  | 0 | [11 empty] | 0 | [29 empty] | 0.1556 | [15 empty] | 40.43 |  | 0 | [9 empty] | 0 | [27 empty] | 0 |  |  |  |  | 2016
| Red-a-Ven | [9 empty] | 89 | 89-1 | [32 empty] | 0.0198 |  |  |  | 0.0136 | [15 empty] | 0 | [11 empty] | 0.0136 | [9 empty] | 61.01 |  | 0 | [11 empty] | 0 | [29 empty] | 0.1607 | [15 empty] | 40.39 |  | 0.0027 | [9 empty] | 0 | [27 empty] | 0.0383 |  |  |  |  | 2016
| Red-a-Ven | [9 empty] | 80 | 80-1 | [32 empty] | 0.0045 |  |  |  | 0.0195 | [15 empty] | 0 | [11 empty] | 0 | [9 empty] | 60.85 |  | 0 | [11 empty] | 0 | [29 empty] | 0.1518 | [15 empty] | 40.52 |  | 0 | [9 empty] | 0 | [27 empty] | 0 |  |  |  |  | 2016
| Red-a-Ven | [9 empty] | 74 | 74-1 | [32 empty] | 0.0215 |  |  |  | 0.0159 | [15 empty] | 0 | [11 empty] | 0.0433 | [9 empty] | 60.69 |  | 0 | [11 empty] | 0 | [29 empty] | 0.1437 | [15 empty] | 40.43 |  | 0.0014 | [9 empty] | 0 | [27 empty] | 0.0123 |  |  |  |  | 2016
| Red-a-Ven | [9 empty] | 24 | 24-1 | [32 empty] | 0.0088 |  |  |  | 0.0128 | [15 empty] | 0 | [11 empty] | 0.0047 | [9 empty] | 59.29 |  | 0 | [11 empty] | 0 | [29 empty] | 0.18 | [15 empty] | 40.23 |  | 0 | [9 empty] | 0 | [27 empty] | 0.0266 |  |  |  |  | 2016
| Red-a-Ven | [9 empty] | 25 | 25-1 | [32 empty] | 0.002 |  |  |  | 0.0131 | [15 empty] | 0 | [11 empty] | 0.0079 | [9 empty] | 59.22 |  | 0 | [11 empty] | 0 | [29 empty] | 0.176 | [15 empty] | 40.36 |  | 0 | [9 empty] | 0 | [27 empty] | 0 |  |  |  |  | 2016
| Wilsey Down | [9 empty] | 95 | 95-1 | [32 empty] | 0.0163 |  |  |  | 0.0328 | [15 empty] | 0 | [11 empty] | 0.003 | [9 empty] | 59.18 |  | 0 | [11 empty] | 0.0007 | [29 empty] | 0.1328 | [15 empty] | 41.3 |  | 0 | [9 empty] | 0 | [27 empty] | 0 |  |  |  |  | 2016
| Wilsey Down | [9 empty] | 96 | 96-1 | [32 empty] | 0.0072 |  |  |  | 0.014 | [15 empty] | 0 | [11 empty] | 0.0052 | [9 empty] | 58.44 |  | 0 | [11 empty] | 0.0019 | [29 empty] | 0.1217 | [15 empty] | 41.54 |  | 0 | [9 empty] | 0 | [27 empty] | 0 |  |  |  |  | 2016
| Cligga Head | [9 empty] | 25-3 | 25-3 | [32 empty] | 0 |  |  |  | 0 | [15 empty] | 0 | [11 empty] | 34.76 | [9 empty] | 30.96 |  | 0 | [11 empty] | 0.0444 | [29 empty] | 0.1107 | [15 empty] | 35.52 |  | 0 | [9 empty] | 0 | [27 empty] | 0.0466 |  |  |  |  | 2016
| Cligga Head | [9 empty] | 24-3 | 24-3 | [32 empty] | 0.0036 |  |  |  | 0 | [15 empty] | 0 | [11 empty] | 34.56 | [9 empty] | 30.9 |  | 0 | [11 empty] | 0.0444 | [29 empty] | 0.1366 | [15 empty] | 35.53 |  | 0 | [9 empty] | 0 | [27 empty] | 0.0392 |  |  |  |  | 2016
| Cligga Head | [9 empty] | 22-3 | 22-3 | [32 empty] | 0.0008 |  |  |  | 0 | [15 empty] | 0 | [11 empty] | 34.42 | [9 empty] | 31.08 |  | 0 | [11 empty] | 0.048 | [29 empty] | 0.1205 | [15 empty] | 35.44 |  | 0 | [9 empty] | 0 | [27 empty] | 0.0283 |  |  |  |  | 2016
| Cligga Head | [9 empty] | 21-3 | 21-3 | [32 empty] | 0.0028 |  |  |  | 0 | [15 empty] | 0 | [11 empty] | 34.35 | [9 empty] | 30.96 |  | 0 | [11 empty] | 0.042 | [29 empty] | 0.1332 | [15 empty] | 35.39 |  | 0 | [9 empty] | 0 | [27 empty] | 0.045 |  |  |  |  | 2016
| Cligga Head | [9 empty] | 30-3 | 30-3 | [32 empty] | 0 |  |  |  | 0 | [15 empty] | 0 | [11 empty] | 34.58 | [9 empty] | 30.86 |  | 0 | [11 empty] | 0.0445 | [29 empty] | 0.1355 | [15 empty] | 35.31 |  | 0.0076 | [9 empty] | 0 | [27 empty] | 0.0506 |  |  |  |  | 2016
| Cligga Head | [9 empty] | 34-4 | 34-4 | [32 empty] | 0 |  |  |  | 0 | [15 empty] | 0 | [11 empty] | 34.53 | [9 empty] | 31.27 |  | 0 | [11 empty] | 0.0459 | [29 empty] | 0.1151 | [15 empty] | 35.36 |  | 0 | [9 empty] | 0 | [27 empty] | 0.0396 |  |  |  |  | 2016
| Cligga Head | [9 empty] | 28-4 | 28-4 | [32 empty] | 0 |  |  |  | 0 | [15 empty] | 0 | [11 empty] | 34.42 | [9 empty] | 31.22 |  | 0 | [11 empty] | 0.05 | [29 empty] | 0.131 | [15 empty] | 35.31 |  | 0.0062 | [9 empty] | 0 | [27 empty] | 0.0423 |  |  |  |  | 2016
| Cligga Head | [9 empty] | 131-1 | 131-1 | [32 empty] | 0 |  |  |  | 0 | [15 empty] | 0 | [11 empty] | 34.74 | [9 empty] | 31.28 |  | 0 | [11 empty] | 0.0338 | [29 empty] | 0.1088 | [15 empty] | 35.61 |  | 0 | [9 empty] | 0 | [27 empty] | 0.035 |  |  |  |  | 2016
| Cligga Head | [9 empty] | 130-1 | 130-1 | [32 empty] | 0 |  |  |  | 0 | [15 empty] | 0 | [11 empty] | 34.71 | [9 empty] | 31.25 |  | 0 | [11 empty] | 0.0204 | [29 empty] | 0.1111 | [15 empty] | 35.55 |  | 0.0003 | [9 empty] | 0 | [27 empty] | 0.0291 |  |  |  |  | 2016
| Cligga Head | [9 empty] | 1-2 | 1-2 | [32 empty] | 0 |  |  |  | 0 | [15 empty] | 0.001 | [11 empty] | 34.76 | [9 empty] | 31.16 |  | 0 | [11 empty] | 0.035 | [29 empty] | 0.1251 | [15 empty] | 35.26 |  | 0 | [9 empty] | 0 | [27 empty] | 0.0197 |  |  |  |  | 2016
| Cligga Head | [9 empty] | 25-4 | 25-4 | [32 empty] | 0 |  |  |  | 0 | [15 empty] | 0 | [11 empty] | 34.75 | [9 empty] | 31.37 |  | 0 | [11 empty] | 0.0277 | [29 empty] | 0.1272 | [15 empty] | 35.27 |  | 0 | [9 empty] | 0 | [27 empty] | 0.0347 |  |  |  |  | 2016
| Cligga Head | [9 empty] | 22-4 | 22-4 | [32 empty] | 0 |  |  |  | 0 | [15 empty] | 0 | [11 empty] | 34.72 | [9 empty] | 31.4 |  | 0 | [11 empty] | 0.0243 | [29 empty] | 0.1137 | [15 empty] | 35.11 |  | 0.0028 | [9 empty] | 0 | [27 empty] | 0.0174 |  |  |  |  | 2016
| Cligga Head | [9 empty] | 21-4 | 21-4 | [32 empty] | 0 |  |  |  | 0 | [15 empty] | 0 | [11 empty] | 34.7 | [9 empty] | 31.42 |  | 0 | [11 empty] | 0.0285 | [29 empty] | 0.1208 | [15 empty] | 35.48 |  | 0 | [9 empty] | 0 | [27 empty] | 0.0293 |  |  |  |  | 2016
| Cligga Head | [9 empty] | 17-3 | 17-3 | [32 empty] | 0 |  |  |  | 0.0023 | [15 empty] | 0 | [11 empty] | 34.45 | [9 empty] | 31.26 |  | 0 | [11 empty] | 0.0262 | [29 empty] | 0.1313 | [15 empty] | 35.27 |  | 0 | [9 empty] | 0 | [27 empty] | 0.0431 |  |  |  |  | 2016
| Dolcoath | [9 empty] | 33-4 | 33-4 | [32 empty] | 0.0111 |  |  |  | 0.0211 | [15 empty] | 0 | [11 empty] | 32.83 | [9 empty] | 30.62 |  | 0 | [11 empty] | 0.2214 | [29 empty] | 0.131 | [15 empty] | 35.23 |  | 0 | [9 empty] | 0 | [27 empty] | 0.5643 |  |  |  |  | 2016
| Dolcoath | [9 empty] | 34-5 | 34-5 | [32 empty] | 0 |  |  |  | 0.0199 | [15 empty] | 0 | [11 empty] | 32.86 | [9 empty] | 30.56 |  | 0 | [11 empty] | 0.1478 | [29 empty] | 0.1058 | [15 empty] | 35.42 |  | 0 | [9 empty] | 0 | [27 empty] | 0.0789 |  |  |  |  | 2016
| Dolcoath | [9 empty] | 25-5 | 25-5 | [32 empty] | 0.0126 |  |  |  | 0.0144 | [15 empty] | 0 | [11 empty] | 32.63 | [9 empty] | 31.35 |  | 0 | [11 empty] | 0.1208 | [29 empty] | 0.1375 | [15 empty] | 35.56 |  | 0 | [9 empty] | 0 | [27 empty] | 0.0681 |  |  |  |  | 2016
| Dolcoath | [9 empty] | 21-5 | 21-5 | [32 empty] | 0.0066 |  |  |  | 0.033 | [15 empty] | 0 | [11 empty] | 33.79 | [9 empty] | 31.28 |  | 0 | [11 empty] | 0.1461 | [29 empty] | 0.1237 | [15 empty] | 35.68 |  | 0 | [9 empty] | 0 | [27 empty] | 0.0666 |  |  |  |  | 2016
| Dolcoath | [9 empty] | 76-1 | 76-1 | [32 empty] | 0.0573 |  |  |  | 0 | [15 empty] | 0 | [11 empty] | 35.12 | [9 empty] | 31.18 |  | 0 | [11 empty] | 0 | [29 empty] | 0.1362 | [15 empty] | 35.54 |  | 0 | [9 empty] | 0 | [27 empty] | 0.0634 |  |  |  |  | 2016
| Dolcoath | [9 empty] | 66-3 | 66-3 | [32 empty] | 0 |  |  |  | 0.0055 | [15 empty] | 0 | [11 empty] | 35.53 | [9 empty] | 33.79 |  | 0 | [11 empty] | 0 | [29 empty] | 0.1563 | [15 empty] | 35.2 |  | 0 | [9 empty] | 0 | [27 empty] | 0.066 |  |  |  |  | 2016
| Greystone | [9 empty] | 1-3 | 1-3 | [32 empty] | 0.0001 |  |  |  | 0 | [15 empty] | 0 | [11 empty] | 35.04 | [9 empty] | 31.73 |  | 0 | [11 empty] | 0 | [29 empty] | 0.1916 | [15 empty] | 36.04 |  | 0 | [9 empty] | 0 | [27 empty] | 0.0175 |  |  |  |  | 2016
| Greystone | [9 empty] | 63-3 | 63-3 | [32 empty] | 0.0045 |  |  |  | 0 | [15 empty] | 0 | [11 empty] | 32.46 | [9 empty] | 31.33 |  | 0 | [11 empty] | 0 | [29 empty] | 0.1148 | [15 empty] | 35.75 |  | 0 | [9 empty] | 0 | [27 empty] | 0.0415 |  |  |  |  | 2016
| Hingston Down | [9 empty] | 29-4 | 29-4 | [32 empty] | 0.0016 |  |  |  | 0.0175 | [15 empty] | 0 | [11 empty] | 35.99 | [9 empty] | 34.15 |  | 0 | [11 empty] | 0.0281 | [29 empty] | 0.1264 | [15 empty] | 35.24 |  | 0 | [9 empty] | 0 | [27 empty] | 0.0654 |  |  |  |  | 2016
| Hingston Down | [9 empty] | 17-4 | 17-4 | [32 empty] | 0.0069 |  |  |  | 0.0335 | [15 empty] | 0 | [11 empty] | 35.77 | [9 empty] | 33.71 |  | 0 | [11 empty] | 0.0194 | [29 empty] | 0.1222 | [15 empty] | 35.19 |  | 0 | [9 empty] | 0 | [27 empty] | 0.0421 |  |  |  |  | 2016
| Hingston Down | [9 empty] | 26-5 | 26-5 | [32 empty] | 0.0031 |  |  |  | 0.018 | [15 empty] | 0 | [11 empty] | 35.64 | [9 empty] | 33.84 |  | 0 | [11 empty] | 0.0229 | [29 empty] | 0.1157 | [15 empty] | 35.34 |  | 0 | [9 empty] | 0 | [27 empty] | 0.0286 |  |  |  |  | 2016
| Hingston Down | [9 empty] | 18-4 | 18-4 | [32 empty] | 0 |  |  |  | 0.0165 | [15 empty] | 0 | [11 empty] | 35.61 | [9 empty] | 33.78 |  | 0 | [11 empty] | 0.0188 | [29 empty] | 0.1229 | [15 empty] | 35.12 |  | 0 | [9 empty] | 0 | [27 empty] | 0.0365 |  |  |  |  | 2016
| Hingston Down | [9 empty] | 2-3 | 2-3 | [32 empty] | 0.0035 |  |  |  | 0.0343 | [15 empty] | 0 | [11 empty] | 35.19 | [9 empty] | 33 |  | 0 | [11 empty] | 0.0168 | [29 empty] | 0.123 | [15 empty] | 35.23 |  | 0 | [9 empty] | 0 | [27 empty] | 0.0254 |  |  |  |  | 2016
| Duchy Peru | [9 empty] | 25-6 | 25-6 | [32 empty] | 0.0535 |  |  |  | 0 | [15 empty] | 0 | [11 empty] | 34.9 | [9 empty] | 31.37 |  | 0 | [11 empty] | 0 | [29 empty] | 0.108 | [15 empty] | 35.38 |  | 0 | [9 empty] | 0 | [27 empty] | 0.0482 |  |  |  |  | 2016
| Duchy Peru | [9 empty] | 1-4 | 1-4 | [32 empty] | 0 |  |  |  | 0 | [15 empty] | 0 | [11 empty] | 34.89 | [9 empty] | 31.5 |  | 0 | [11 empty] | 0 | [29 empty] | 0.1396 | [15 empty] | 35.48 |  | 0 | [9 empty] | 0 | [27 empty] | 0.0369 |  |  |  |  | 2016
| Duchy Peru | [9 empty] | 3-4 | 3-4 | [32 empty] | 0 |  |  |  | 0.0014 | [15 empty] | 0.0021 | [11 empty] | 34.85 | [9 empty] | 31.2 |  | 0 | [11 empty] | 0.0021 | [29 empty] | 0.1296 | [15 empty] | 35.48 |  | 0 | [9 empty] | 0 | [27 empty] | 0.0435 |  |  |  |  | 2016
| Duchy Peru | [9 empty] | 2-4 | 2-4 | [32 empty] | 0 |  |  |  | 0.004 | [15 empty] | 0 | [11 empty] | 34.84 | [9 empty] | 31.15 |  | 0 | [11 empty] | 0 | [29 empty] | 0.1301 | [15 empty] | 35.09 |  | 0 | [9 empty] | 0 | [27 empty] | 0.0504 |  |  |  |  | 2016
| Duchy Peru | [9 empty] | 30-4 | 30-4 | [32 empty] | 0.0694 |  |  |  | 0 | [15 empty] | 0 | [11 empty] | 34.82 | [9 empty] | 31.28 |  | 0 | [11 empty] | 0 | [29 empty] | 0.1388 | [15 empty] | 35.4 |  | 0 | [9 empty] | 0 | [27 empty] | 0.0477 |  |  |  |  | 2016
| Creegbrawse | [9 empty] | 75-2 | 75-2 | [32 empty] | 0.007 |  |  |  | 0 | [15 empty] | 0.0007 | [11 empty] | 31.02 | [9 empty] | 31 |  | 0 | [11 empty] | 0.0357 | [29 empty] | 0.0899 | [15 empty] | 35.17 |  | 0 | [9 empty] | 0 | [27 empty] | 0.0522 |  |  |  |  | 2016
| Creegbrawse | [9 empty] | 76-2 | 76-2 | [32 empty] | 0.0055 |  |  |  | 0 | [15 empty] | 0 | [11 empty] | 31.19 | [9 empty] | 30.83 |  | 0 | [11 empty] | 0.0304 | [29 empty] | 0.1187 | [15 empty] | 35.4 |  | 0 | [9 empty] | 0 | [27 empty] | 0.0435 |  |  |  |  | 2016
| Creegbrawse | [9 empty] | 70-3 | 70-3 | [32 empty] | 0 |  |  |  | 0.0051 | [15 empty] | 0 | [11 empty] | 31.14 | [9 empty] | 30.68 |  | 0 | [11 empty] | 0.022 | [29 empty] | 0.1169 | [15 empty] | 35.32 |  | 0 | [9 empty] | 0 | [27 empty] | 0.0634 |  |  |  |  | 2016
| Creegbrawse | [9 empty] | 88-2 | 88-2 | [32 empty] | 0.029 |  |  |  | 0.0055 | [15 empty] | 0 | [11 empty] | 32.01 | [9 empty] | 30.1 |  | 0 | [11 empty] | 0.0171 | [29 empty] | 0.1292 | [15 empty] | 35.05 |  | 0 | [9 empty] | 0 | [27 empty] | 0.0407 |  |  |  |  | 2016
| Creegbrawse | [9 empty] | 74-3 | 74-3 | [32 empty] | 0.0078 |  |  |  | 0 | [15 empty] | 0 | [11 empty] | 31.41 | [9 empty] | 30.66 |  | 0 | [11 empty] | 0.0127 | [29 empty] | 0.1346 | [15 empty] | 35.78 |  | 0 | [9 empty] | 0 | [27 empty] | 0.1187 |  |  |  |  | 2016
| Creegbrawse | [9 empty] | 66-4 | 66-4 | [32 empty] | 0.0105 |  |  |  | 0 | [15 empty] | 0 | [11 empty] | 32.03 | [9 empty] | 30.34 |  | 0 | [11 empty] | 0.0126 | [29 empty] | 0.1124 | [15 empty] | 35.2 |  | 0 | [9 empty] | 0 | [27 empty] | 0.0604 |  |  |  |  | 2016
| Creegbrawse | [9 empty] | 67-3 | 67-3 | [32 empty] | 0.0013 |  |  |  | 0.0017 | [15 empty] | 0 | [11 empty] | 32.04 | [9 empty] | 30.66 |  | 0 | [11 empty] | 0.0062 | [29 empty] | 0.1124 | [15 empty] | 35.38 |  | 0 | [9 empty] | 0 | [27 empty] | 0.0493 |  |  |  |  | 2016
| Creegbrawse | [9 empty] | 63-4 | 63-4 | [32 empty] | 0.0046 |  |  |  | 0.0047 | [15 empty] | 0 | [11 empty] | 33.63 | [9 empty] | 30.62 |  | 0 | [11 empty] | 0.0022 | [29 empty] | 0.1372 | [15 empty] | 35.13 |  | 0 | [9 empty] | 0 | [27 empty] | 0.0366 |  |  |  |  | 2016
| Creegbrawse | [9 empty] | 62-4 | 62-4 | [32 empty] | 0.0016 |  |  |  | 0 | [15 empty] | 0 | [11 empty] | 33.79 | [9 empty] | 30.81 |  | 0 | [11 empty] | 0.0009 | [29 empty] | 0.1312 | [15 empty] | 35.18 |  | 0 | [9 empty] | 0 | [27 empty] | 0.0471 |  |  |  |  | 2016
| Red-a-Ven | [9 empty] | 81-2 | 81-2 | [32 empty] | 0.0108 |  |  |  | 0 | [15 empty] | 0 | [11 empty] | 33.18 | [9 empty] | 31.01 |  | 0 | [11 empty] | 0 | [29 empty] | 0.1082 | [15 empty] | 35.51 |  | 0 | [9 empty] | 0 | [27 empty] | 0.0471 |  |  |  |  | 2016
| Red-a-Ven | [9 empty] | 98-2 | 98-2 | [32 empty] | 0.0094 |  |  |  | 0.0005 | [15 empty] | 0 | [11 empty] | 30.65 | [9 empty] | 31.47 |  | 0 | [11 empty] | 0 | [29 empty] | 0.1236 | [15 empty] | 35.65 |  | 0 | [9 empty] | 0 | [27 empty] | 0.0146 |  |  |  |  | 2016
| Red-a-Ven | [9 empty] | 94-3 | 94-3 | [32 empty] | 0.0084 |  |  |  | 0 | [15 empty] | 0 | [11 empty] | 30.57 | [9 empty] | 31.56 |  | 0 | [11 empty] | 0.0062 | [29 empty] | 0.1063 | [15 empty] | 35.53 |  | 0 | [9 empty] | 0 | [27 empty] | 0.0399 |  |  |  |  | 2016
| Nangiles | [9 empty] | 88-3 | 88-3 | [32 empty] | 0.0093 |  |  |  | 0 | [15 empty] | 0 | [11 empty] | 33.68 | [9 empty] | 30.5 |  | 0 | [11 empty] | 0 | [29 empty] | 0.1414 | [15 empty] | 35.38 |  | 0 | [9 empty] | 0 | [27 empty] | 1.56 |  |  |  |  | 2016
| Nangiles | [9 empty] | 87-2 | 87-2 | [32 empty] | 0.0079 |  |  |  | 0 | [15 empty] | 0 | [11 empty] | 33.44 | [9 empty] | 30.4 |  | 0 | [11 empty] | 0 | [29 empty] | 0.1408 | [15 empty] | 35.77 |  | 0 | [9 empty] | 0 | [27 empty] | 1.55 |  |  |  |  | 2016
| Nangiles | [9 empty] | 76-3 | 76-3 | [32 empty] | 0.0039 |  |  |  | 0.0028 | [15 empty] | 0 | [11 empty] | 33.19 | [9 empty] | 30.36 |  | 0 | [11 empty] | 0 | [29 empty] | 0.1269 | [15 empty] | 35.69 |  | 0 | [9 empty] | 0 | [27 empty] | 1.84 |  |  |  |  | 2016
| Perran St George (skarn) | [9 empty] | 82-2 | 82-2 | [32 empty] | 0 |  |  |  | 0 | [15 empty] | 0 | [11 empty] | 34.35 | [9 empty] | 30.71 |  | 0 | [11 empty] | 0.1178 | [29 empty] | 0.1265 | [15 empty] | 35.4 |  | 0.0054 | [9 empty] | 0 | [27 empty] | 0.0314 |  |  |  |  | 2016
| Perran St George (skarn) | [9 empty] | 87-3 | 87-3 | [32 empty] | 0 |  |  |  | 0.0016 | [15 empty] | 0 | [11 empty] | 34.5 | [9 empty] | 30.7 |  | 0 | [11 empty] | 0.112 | [29 empty] | 0.134 | [15 empty] | 35.34 |  | 0 | [9 empty] | 0 | [27 empty] | 0.0228 |  |  |  |  | 2016
| Perran St George (skarn) | [9 empty] | 88-4 | 88-4 | [32 empty] | 0 |  |  |  | 0 | [15 empty] | 0 | [11 empty] | 34.38 | [9 empty] | 31.12 |  | 0 | [11 empty] | 0.1112 | [29 empty] | 0.1357 | [15 empty] | 35.69 |  | 0.0009 | [9 empty] | 0 | [27 empty] | 0.0105 |  |  |  |  | 2016
| Redmoor | [9 empty] | 9-4 | 9-4 | [32 empty] | 0.0248 |  |  |  | 0 | [15 empty] | 0 | [11 empty] | 35.07 | [9 empty] | 31.41 |  | 0 | [11 empty] | 0.0172 | [29 empty] | 0.1473 | [15 empty] | 35.6 |  | 0 | [9 empty] | 0 | [27 empty] | 0.0314 |  |  |  |  | 2016
| Redmoor | [9 empty] | 20-4 | 20-4 | [32 empty] | 0.0039 |  |  |  | 0.0009 | [15 empty] | 0 | [11 empty] | 34.96 | [9 empty] | 31.27 |  | 0 | [11 empty] | 0 | [29 empty] | 0.111 | [15 empty] | 35.4 |  | 0 | [9 empty] | 0 | [27 empty] | 0.0199 |  |  |  |  | 2016
| Redmoor | [9 empty] | 21-6 | 21-6 | [32 empty] | 0.0181 |  |  |  | 0 | [15 empty] | 0 | [11 empty] | 35.05 | [9 empty] | 31.1 |  | 0 | [11 empty] | 0 | [29 empty] | 0.1313 | [15 empty] | 35.31 |  | 0 | [9 empty] | 0 | [27 empty] | 0.0427 |  |  |  |  | 2016
| Redmoor | [9 empty] | 17-5 | 17-5 | [32 empty] | 0.0239 |  |  |  | 0 | [15 empty] | 0 | [11 empty] | 34.95 | [9 empty] | 31.03 |  | 0 | [11 empty] | 0 | [29 empty] | 0.1475 | [15 empty] | 35.44 |  | 0 | [9 empty] | 0 | [27 empty] | 0.0496 |  |  |  |  | 2016
| Redmoor | [9 empty] | 52-4 | 52-4 | [32 empty] | 0.0191 |  |  |  | 0.003 | [15 empty] | 0 | [11 empty] | 34 | [9 empty] | 30.41 |  | 0 | [11 empty] | 0.0055 | [29 empty] | 0.1264 | [15 empty] | 34.98 |  | 0 | [9 empty] | 0 | [27 empty] | 0.0429 |  |  |  |  | 2016
| Botallack | [9 empty] | 289-1 | 289-1 | [32 empty] | 0 |  |  |  | 0 | [15 empty] | 0 | [11 empty] | 31.56 | [9 empty] | 30.75 |  | 0 | [11 empty] | 0.0947 | [29 empty] | 0.1263 | [15 empty] | 35.18 |  | 0 | [9 empty] | 0 | [27 empty] | 0.0894 |  |  |  |  | 2016
| Botallack | [9 empty] | 287-1 | 287-1 | [32 empty] | 0.0103 |  |  |  | 0 | [15 empty] | 0 | [11 empty] | 31.44 | [9 empty] | 30.92 |  | 0 | [11 empty] | 0.0918 | [29 empty] | 0.104 | [15 empty] | 35.2 |  | 0 | [9 empty] | 0 | [27 empty] | 0.0311 |  |  |  |  | 2016
| Botallack | [9 empty] | 286-1 | 286-1 | [32 empty] | 0.0042 |  |  |  | 0 | [15 empty] | 0 | [11 empty] | 31.25 | [9 empty] | 30.87 |  | 0 | [11 empty] | 0.0815 | [29 empty] | 0.0909 | [15 empty] | 35.23 |  | 0 | [9 empty] | 0 | [27 empty] | 0.0177 |  |  |  |  | 2016
| Botallack | [9 empty] | 288-1 | 288-1 | [32 empty] | 0 |  |  |  | 0 | [15 empty] | 0 | [11 empty] | 30.96 | [9 empty] | 30.85 |  | 0 | [11 empty] | 0.0673 | [29 empty] | 0.1012 | [15 empty] | 35.09 |  | 0 | [9 empty] | 0 | [27 empty] | 0.0113 |  |  |  |  | 2016
| Botallack | [9 empty] | 290-1 | 290-1 | [32 empty] | 0.0003 |  |  |  | 0 | [15 empty] | 0 | [11 empty] | 31.11 | [9 empty] | 30.68 |  | 0 | [11 empty] | 0.0665 | [29 empty] | 0.0831 | [15 empty] | 35.18 |  | 0 | [9 empty] | 0 | [27 empty] | 0.0184 |  |  |  |  | 2016
| Botallack | [9 empty] | 270-1 | 270-1 | [32 empty] | 0.0046 |  |  |  | 0.0015 | [15 empty] | 0 | [11 empty] | 30.64 | [9 empty] | 31.16 |  | 0 | [11 empty] | 0.0429 | [29 empty] | 0.1122 | [15 empty] | 35.26 |  | 0 | [9 empty] | 0 | [27 empty] | 0.0079 |  |  |  |  | 2016
| Botallack | [9 empty] | 272-1 | 272-1 | [32 empty] | 0 |  |  |  | 0.0022 | [15 empty] | 0 | [11 empty] | 30.52 | [9 empty] | 30.95 |  | 0 | [11 empty] | 0.0001 | [29 empty] | 0.0767 | [15 empty] | 35.23 |  | 0 | [9 empty] | 0 | [27 empty] | 0.0454 |  |  |  |  | 2016
| Botallack | [9 empty] | 273-1 | 273-1 | [32 empty] | 0.0009 |  |  |  | 0 | [15 empty] | 0 | [11 empty] | 31.15 | [9 empty] | 31.12 |  | 0 | [11 empty] | 0 | [29 empty] | 0.0982 | [15 empty] | 35.23 |  | 0 | [9 empty] | 0 | [27 empty] | 0.0305 |  |  |  |  | 2016
| Botallack | [9 empty] | 314-1 | 314-1 | [32 empty] | 0.1724 |  |  |  | 0 | [15 empty] | 0 | [11 empty] | 31.46 | [9 empty] | 29.58 |  | 0 | [11 empty] | 0.0466 | [29 empty] | 0.1107 | [15 empty] | 34.82 |  | 0 | [9 empty] | 0 | [27 empty] | 1.52 |  |  |  |  | 2016
| Botallack | [9 empty] | 313-1 | 313-1 | [32 empty] | 0.2053 |  |  |  | 0 | [15 empty] | 0 | [11 empty] | 31.33 | [9 empty] | 29.29 |  | 0 | [11 empty] | 0.0453 | [29 empty] | 0.113 | [15 empty] | 34.76 |  | 0 | [9 empty] | 0 | [27 empty] | 1.98 |  |  |  |  | 2016
| Botallack | [9 empty] | 14-5 | 14-5 | [32 empty] | 0 |  |  |  | 0 | [15 empty] | 0 | [11 empty] | 34.74 | [9 empty] | 31.06 |  | 0 | [11 empty] | 0.0304 | [29 empty] | 0.1202 | [15 empty] | 35.46 |  | 0 | [9 empty] | 0 | [27 empty] | 0.0211 |  |  |  |  | 2016
| Botallack | [9 empty] | 28-5 | 28-5 | [32 empty] | 0.0139 |  |  |  | 0.0011 | [15 empty] | 0 | [11 empty] | 34.47 | [9 empty] | 31.06 |  | 0 | [11 empty] | 0.0229 | [29 empty] | 0.1381 | [15 empty] | 35.02 |  | 0 | [9 empty] | 0 | [27 empty] | 0.0228 |  |  |  |  | 2016
| Botallack | [9 empty] | 20-5 | 20-5 | [32 empty] | 0.0032 |  |  |  | 0 | [15 empty] | 0 | [11 empty] | 34.5 | [9 empty] | 30.96 |  | 0 | [11 empty] | 0.0203 | [29 empty] | 0.132 | [15 empty] | 35.3 |  | 0 | [9 empty] | 0 | [27 empty] | 0.0334 |  |  |  |  | 2016
| Botallack | [9 empty] | 33-5 | 33-5 | [32 empty] | 0.0118 |  |  |  | 0.0142 | [15 empty] | 0 | [11 empty] | 34.68 | [9 empty] | 31.13 |  | 0 | [11 empty] | 0.0193 | [29 empty] | 0.1323 | [15 empty] | 35.38 |  | 0 | [9 empty] | 0 | [27 empty] | 0.0211 |  |  |  |  | 2016
| Botallack | [9 empty] | 34-6 | 34-6 | [32 empty] | 0.0085 |  |  |  | 0.0257 | [15 empty] | 0 | [11 empty] | 34.59 | [9 empty] | 31.56 |  | 0 | [11 empty] | 0.0167 | [29 empty] | 0.1226 | [15 empty] | 35.48 |  | 0 | [9 empty] | 0 | [27 empty] | 0.0183 |  |  |  |  | 2016
| Botallack | [9 empty] | 16-4 | 16-4 | [32 empty] | 0.0064 |  |  |  | 0 | [15 empty] | 0 | [11 empty] | 34.63 | [9 empty] | 31.05 |  | 0 | [11 empty] | 0.0162 | [29 empty] | 0.1438 | [15 empty] | 35.42 |  | 0 | [9 empty] | 0 | [27 empty] | 0.0433 |  |  |  |  | 2016
| Botallack | [9 empty] | 21-7 | 21-7 | [32 empty] | 0.0139 |  |  |  | 0 | [15 empty] | 0 | [11 empty] | 34.53 | [9 empty] | 31.5 |  | 0 | [11 empty] | 0.0138 | [29 empty] | 0.1201 | [15 empty] | 35.34 |  | 0 | [9 empty] | 0 | [27 empty] | 0.0551 |  |  |  |  | 2016
| Botallack | [9 empty] | 3-5 | 3-5 | [32 empty] | 0.0077 |  |  |  | 0.0035 | [15 empty] | 0 | [11 empty] | 34.58 | [9 empty] | 31.44 |  | 0 | [11 empty] | 0.0342 | [29 empty] | 0.1045 | [15 empty] | 35.23 |  | 0 | [9 empty] | 0 | [27 empty] | 0.0348 |  |  |  |  | 2016
| Botallack | [9 empty] | 9-5 | 9-5 | [32 empty] | 0.007 |  |  |  | 0 | [15 empty] | 0 | [11 empty] | 34.59 | [9 empty] | 31.53 |  | 0 | [11 empty] | 0.0211 | [29 empty] | 0.1173 | [15 empty] | 35.6 |  | 0.0069 | [9 empty] | 0 | [27 empty] | 0 |  |  |  |  | 2016
| Geevor | [9 empty] | 240-1 | 240-1 | [32 empty] | 0 |  |  |  | 0 | [15 empty] | 0 | [11 empty] | 32.49 | [9 empty] | 30.34 |  | 0 | [11 empty] | 0.0152 | [29 empty] | 0.0788 | [15 empty] | 34.45 |  | 0 | [9 empty] | 1.27 | [27 empty] | 0.0242 |  |  |  |  | 2016
| Geevor | [9 empty] | 239-1 | 239-1 | [32 empty] | 0.0082 |  |  |  | 0.0015 | [15 empty] | 0 | [11 empty] | 32.84 | [9 empty] | 31.18 |  | 0 | [11 empty] | 0.0111 | [29 empty] | 0.0998 | [15 empty] | 35.23 |  | 0 | [9 empty] | 0 | [27 empty] | 0.0505 |  |  |  |  | 2016
| Geevor | [9 empty] | 233-1 | 233-1 | [32 empty] | 0.0059 |  |  |  | 0 | [15 empty] | 0 | [11 empty] | 32.63 | [9 empty] | 30.74 |  | 0 | [11 empty] | 0.0097 | [29 empty] | 0.1089 | [15 empty] | 35.13 |  | 0.0001 | [9 empty] | 0 | [27 empty] | 0 |  |  |  |  | 2016
| Geevor | [9 empty] | 226-1 | 226-1 | [32 empty] | 0.0016 |  |  |  | 0 | [15 empty] | 0 | [11 empty] | 33.32 | [9 empty] | 31.03 |  | 0 | [11 empty] | 0.0093 | [29 empty] | 0.1135 | [15 empty] | 35.15 |  | 0 | [9 empty] | 0 | [27 empty] | 0.0431 |  |  |  |  | 2016
| Geevor | [9 empty] | 166-1 | 166-1 | [32 empty] | 0 |  |  |  | 0 | [15 empty] | 0 | [11 empty] | 35.3 | [9 empty] | 30.79 |  | 0 | [11 empty] | 0.0079 | [29 empty] | 0.1202 | [15 empty] | 35.25 |  | 0.0117 | [9 empty] | 0 | [27 empty] | 0.0416 |  |  |  |  | 2016
| Geevor | [9 empty] | 168-1 | 168-1 | [32 empty] | 0.0018 |  |  |  | 0.0119 | [15 empty] | 0 | [11 empty] | 34.26 | [9 empty] | 30.11 |  | 0 | [11 empty] | 0.0069 | [29 empty] | 0.1128 | [15 empty] | 32.48 |  | 0 | [9 empty] | 0 | [27 empty] | 0.035 |  |  |  |  | 2016
| Geevor | [9 empty] | 197-1 | 197-1 | [32 empty] | 0.0163 |  |  |  | 0 | [15 empty] | 0 | [11 empty] | 32.53 | [9 empty] | 30.97 |  | 0 | [11 empty] | 0.0067 | [29 empty] | 0.13 | [15 empty] | 35.15 |  | 0 | [9 empty] | 0 | [27 empty] | 0.0139 |  |  |  |  | 2016
| Geevor | [9 empty] | 229-1 | 229-1 | [32 empty] | 0.0078 |  |  |  | 0 | [15 empty] | 0 | [11 empty] | 33.15 | [9 empty] | 31.08 |  | 0 | [11 empty] | 0.0064 | [29 empty] | 0.1303 | [15 empty] | 35.18 |  | 0 | [9 empty] | 0 | [27 empty] | 0.0338 |  |  |  |  | 2016
| Geevor | [9 empty] | 231-1 | 231-1 | [32 empty] | 0 |  |  |  | 0 | [15 empty] | 0 | [11 empty] | 33.01 | [9 empty] | 30.97 |  | 0 | [11 empty] | 0.0064 | [29 empty] | 0.1093 | [15 empty] | 35.01 |  | 0.0166 | [9 empty] | 0 | [27 empty] | 0.0092 |  |  |  |  | 2016
| Geevor | [9 empty] | 161-1 | 161-1 | [32 empty] | 0 |  |  |  | 0 | [15 empty] | 0 | [11 empty] | 35.38 | [9 empty] | 31.07 |  | 0 | [11 empty] | 0.0061 | [29 empty] | 0.1317 | [15 empty] | 35.37 |  | 0 | [9 empty] | 0 | [27 empty] | 0.0199 |  |  |  |  | 2016
| Geevor | [9 empty] | 234-1 | 234-1 | [32 empty] | 0.0049 |  |  |  | 0 | [15 empty] | 0 | [11 empty] | 33.04 | [9 empty] | 30.89 |  | 0 | [11 empty] | 0.0057 | [29 empty] | 0.1251 | [15 empty] | 34.98 |  | 0 | [9 empty] | 0 | [27 empty] | 0.0309 |  |  |  |  | 2016
| Geevor | [9 empty] | 196-1 | 196-1 | [32 empty] | 0.0099 |  |  |  | 0.0003 | [15 empty] | 0 | [11 empty] | 34.95 | [9 empty] | 29.08 |  | 0 | [11 empty] | 0.0057 | [29 empty] | 0.1223 | [15 empty] | 34.22 |  | 0.0026 | [9 empty] | 0 | [27 empty] | 0.0177 |  |  |  |  | 2016
| Geevor | [9 empty] | 230-1 | 230-1 | [32 empty] | 0.0082 |  |  |  | 0 | [15 empty] | 0 | [11 empty] | 33.04 | [9 empty] | 30.92 |  | 0 | [11 empty] | 0.0047 | [29 empty] | 0.1293 | [15 empty] | 35.14 |  | 0 | [9 empty] | 0 | [27 empty] | 0.0167 |  |  |  |  | 2016
| Geevor | [9 empty] | 194-1 | 194-1 | [32 empty] | 0.0008 |  |  |  | 0.0013 | [15 empty] | 0 | [11 empty] | 31.89 | [9 empty] | 30 |  | 0 | [11 empty] | 0.0045 | [29 empty] | 0.1307 | [15 empty] | 34.94 |  | 0 | [9 empty] | 0 | [27 empty] | 0.0143 |  |  |  |  | 2016
| Geevor | [9 empty] | 193-1 | 193-1 | [32 empty] | 0.0058 |  |  |  | 0.0006 | [15 empty] | 0 | [11 empty] | 31.99 | [9 empty] | 31.15 |  | 0 | [11 empty] | 0.0043 | [29 empty] | 0.1173 | [15 empty] | 35.22 |  | 0 | [9 empty] | 0 | [27 empty] | 0.0013 |  |  |  |  | 2016
| Geevor | [9 empty] | 228-1 | 228-1 | [32 empty] | 0.0138 |  |  |  | 0 | [15 empty] | 0 | [11 empty] | 33.3 | [9 empty] | 30.81 |  | 0 | [11 empty] | 0.0035 | [29 empty] | 0.114 | [15 empty] | 35.1 |  | 0 | [9 empty] | 0 | [27 empty] | 0.0137 |  |  |  |  | 2016
| Geevor | [9 empty] | 199-1 | 199-1 | [32 empty] | 0 |  |  |  | 0 | [15 empty] | 0 | [11 empty] | 33 | [9 empty] | 30.56 |  | 0 | [11 empty] | 0.0035 | [29 empty] | 0.1143 | [15 empty] | 34.89 |  | 0 | [9 empty] | 0 | [27 empty] | 0.0189 |  |  |  |  | 2016
| Geevor | [9 empty] | 205-1 | 205-1 | [32 empty] | 0.0074 |  |  |  | 0.0018 | [15 empty] | 0 | [11 empty] | 32.24 | [9 empty] | 31.22 |  | 0 | [11 empty] | 0.0027 | [29 empty] | 0.1191 | [15 empty] | 35.04 |  | 0 | [9 empty] | 0 | [27 empty] | 0.0011 |  |  |  |  | 2016
| Geevor | [9 empty] | 227-1 | 227-1 | [32 empty] | 0.0014 |  |  |  | 0 | [15 empty] | 0 | [11 empty] | 32.71 | [9 empty] | 30.9 |  | 0 | [11 empty] | 0.0022 | [29 empty] | 0.121 | [15 empty] | 34.98 |  | 0 | [9 empty] | 0 | [27 empty] | 0.0167 |  |  |  |  | 2016
| Geevor | [9 empty] | 235-1 | 235-1 | [32 empty] | 0.0017 |  |  |  | 0 | [15 empty] | 0 | [11 empty] | 33.37 | [9 empty] | 30.75 |  | 0 | [11 empty] | 0.0022 | [29 empty] | 0.1053 | [15 empty] | 35.13 |  | 0 | [9 empty] | 0 | [27 empty] | 0.0216 |  |  |  |  | 2016
| Geevor | [9 empty] | 204-1 | 204-1 | [32 empty] | 0.0064 |  |  |  | 0.0007 | [15 empty] | 0.0016 | [11 empty] | 33.31 | [9 empty] | 30.18 |  | 0 | [11 empty] | 0.0022 | [29 empty] | 0.1228 | [15 empty] | 34.88 |  | 0 | [9 empty] | 0 | [27 empty] | 0.0318 |  |  |  |  | 2016
| Geevor | [9 empty] | 225-1 | 225-1 | [32 empty] | 0.0152 |  |  |  | 0.0054 | [15 empty] | 0 | [11 empty] | 34.17 | [9 empty] | 30.41 |  | 0 | [11 empty] | 0.0021 | [29 empty] | 0.1432 | [15 empty] | 34.83 |  | 0 | [9 empty] | 0 | [27 empty] | 0.0089 |  |  |  |  | 2016
| Geevor | [9 empty] | 191-1 | 191-1 | [32 empty] | 0.0005 |  |  |  | 0 | [15 empty] | 0.0004 | [11 empty] | 33.25 | [9 empty] | 29.96 |  | 0 | [11 empty] | 0.002 | [29 empty] | 0.1396 | [15 empty] | 35.32 |  | 0 | [9 empty] | 0 | [27 empty] | 0.0259 |  |  |  |  | 2016
| Geevor | [9 empty] | 201-1 | 201-1 | [32 empty] | 0.0096 |  |  |  | 0.0056 | [15 empty] | 0 | [11 empty] | 32.2 | [9 empty] | 31.11 |  | 0 | [11 empty] | 0.0018 | [29 empty] | 0.1222 | [15 empty] | 35.12 |  | 0 | [9 empty] | 0 | [27 empty] | 0.0254 |  |  |  |  | 2016
| Geevor | [9 empty] | 156-1 | 156-1 | [32 empty] | 0.0198 |  |  |  | 0 | [15 empty] | 0 | [11 empty] | 35.34 | [9 empty] | 30.92 |  | 0 | [11 empty] | 0.0011 | [29 empty] | 0.1388 | [15 empty] | 35.06 |  | 0 | [9 empty] | 0 | [27 empty] | 0.0099 |  |  |  |  | 2016
| Geevor | [9 empty] | 157-1 | 157-1 | [32 empty] | 0.0148 |  |  |  | 0 | [15 empty] | 0 | [11 empty] | 35.07 | [9 empty] | 30.91 |  | 0 | [11 empty] | 0.0006 | [29 empty] | 0.1366 | [15 empty] | 35.06 |  | 0 | [9 empty] | 0 | [27 empty] | 0.0024 |  |  |  |  | 2016
| Geevor | [9 empty] | 236-1 | 236-1 | [32 empty] | 0 |  |  |  | 0 | [15 empty] | 0 | [11 empty] | 33.53 | [9 empty] | 30.7 |  | 0 | [11 empty] | 0.0004 | [29 empty] | 0.1188 | [15 empty] | 35.15 |  | 0 | [9 empty] | 0 | [27 empty] | 0 |  |  |  |  | 2016
| Geevor | [9 empty] | 237-1 | 237-1 | [32 empty] | 0.0021 |  |  |  | 0 | [15 empty] | 0 | [11 empty] | 33.54 | [9 empty] | 30.12 |  | 0 | [11 empty] | 0.0004 | [29 empty] | 0.1 | [15 empty] | 34.93 |  | 0 | [9 empty] | 0 | [27 empty] | 0.0264 |  |  |  |  | 2016
| Geevor | [9 empty] | 238-1 | 238-1 | [32 empty] | 0.0134 |  |  |  | 0 | [15 empty] | 0 | [11 empty] | 32.16 | [9 empty] | 31.24 |  | 0 | [11 empty] | 0 | [29 empty] | 0.1031 | [15 empty] | 35.21 |  | 0.0055 | [9 empty] | 0 | [27 empty] | 0.0203 |  |  |  |  | 2016
| Geevor | [9 empty] | 241-1 | 241-1 | [32 empty] | 0 |  |  |  | 0 | [15 empty] | 0 | [11 empty] | 32.92 | [9 empty] | 31.08 |  | 0 | [11 empty] | 0 | [29 empty] | 0.1179 | [15 empty] | 35.1 |  | 0.0096 | [9 empty] | 0 | [27 empty] | 0.0167 |  |  |  |  | 2016
| Geevor | [9 empty] | 169-1 | 169-1 | [32 empty] | 0.0042 |  |  |  | 0 | [15 empty] | 0 | [11 empty] | 35.51 | [9 empty] | 30.73 |  | 0 | [11 empty] | 0 | [29 empty] | 0.1489 | [15 empty] | 34.9 |  | 0 | [9 empty] | 0 | [27 empty] | 0.0134 |  |  |  |  | 2016
| Geevor | [9 empty] | 232-1 | 232-1 | [32 empty] | 0.005 |  |  |  | 0.0047 | [15 empty] | 0 | [11 empty] | 33.35 | [9 empty] | 30.59 |  | 0 | [11 empty] | 0 | [29 empty] | 0.129 | [15 empty] | 35.13 |  | 0 | [9 empty] | 0 | [27 empty] | 0.0278 |  |  |  |  | 2016
| Geevor | [9 empty] | 242-1 | 242-1 | [32 empty] | 0.0011 |  |  |  | 0 | [15 empty] | 0 | [11 empty] | 33.12 | [9 empty] | 30.56 |  | 0 | [11 empty] | 0 | [29 empty] | 0.115 | [15 empty] | 35.1 |  | 0 | [9 empty] | 0 | [27 empty] | 0.0251 |  |  |  |  | 2016
| Geevor | [9 empty] | 167-1 | 167-1 | [32 empty] | 0 |  |  |  | 0 | [15 empty] | 0 | [11 empty] | 35.68 | [9 empty] | 30.33 |  | 0 | [11 empty] | 0 | [29 empty] | 0.1446 | [15 empty] | 34.79 |  | 0 | [9 empty] | 0 | [27 empty] | 0.0225 |  |  |  |  | 2016
| Geevor | [9 empty] | 62-5 | 62-5 | [32 empty] | 0.0032 |  |  |  | 0 | [15 empty] | 0 | [11 empty] | 34.16 | [9 empty] | 31 |  | 0 | [11 empty] | 0.0756 | [29 empty] | 0.1194 | [15 empty] | 35.28 |  | 0 | [9 empty] | 0 | [27 empty] | 0.0164 |  |  |  |  | 2016
| Geevor | [9 empty] | 57-6 | 57-6 | [32 empty] | 0.0042 |  |  |  | 0 | [15 empty] | 0 | [11 empty] | 34.26 | [9 empty] | 31.45 |  | 0 | [11 empty] | 0.0752 | [29 empty] | 0.1204 | [15 empty] | 35.2 |  | 0 | [9 empty] | 0 | [27 empty] | 0.0219 |  |  |  |  | 2016
| Geevor | [9 empty] | 64-3 | 64-3 | [32 empty] | 0 |  |  |  | 0 | [15 empty] | 0 | [11 empty] | 34.33 | [9 empty] | 31.11 |  | 0 | [11 empty] | 0.0735 | [29 empty] | 0.1245 | [15 empty] | 35.09 |  | 0 | [9 empty] | 0 | [27 empty] | 0.0257 |  |  |  |  | 2016
| Geevor | [9 empty] | 63-5 | 63-5 | [32 empty] | 0.002 |  |  |  | 0 | [15 empty] | 0 | [11 empty] | 34.43 | [9 empty] | 31.47 |  | 0 | [11 empty] | 0.0706 | [29 empty] | 0.1534 | [15 empty] | 35.3 |  | 0 | [9 empty] | 0 | [27 empty] | 0.0163 |  |  |  |  | 2016
| Geevor | [9 empty] | 70-4 | 70-4 | [32 empty] | 0.0032 |  |  |  | 0 | [15 empty] | 0 | [11 empty] | 34.43 | [9 empty] | 30.91 |  | 0 | [11 empty] | 0.0698 | [29 empty] | 0.1238 | [15 empty] | 35.36 |  | 0 | [9 empty] | 0 | [27 empty] | 0.0138 |  |  |  |  | 2016
| Wheal Charlotte | [9 empty] | 80-2 | 80-2 | [32 empty] | 0 |  |  |  | 0.003 | [15 empty] | 0 | [11 empty] | 34.54 | [9 empty] | 31.02 |  | 0 | [11 empty] | 0.0069 | [29 empty] | 0.1131 | [15 empty] | 35.68 |  | 0 | [9 empty] | 0 | [27 empty] | 0.0319 |  |  |  |  | 2016
| Wheal Charlotte | [9 empty] | 88-5 | 88-5 | [32 empty] | 0.0167 |  |  |  | 0 | [15 empty] | 0 | [11 empty] | 32.8 | [9 empty] | 30.83 |  | 0 | [11 empty] | 0.002 | [29 empty] | 0.1086 | [15 empty] | 35.42 |  | 0.0039 | [9 empty] | 0 | [27 empty] | 0.037 |  |  |  |  | 2016
| Wheal Charlotte | [9 empty] | 94-4 | 94-4 | [32 empty] | 0 |  |  |  | 0 | [15 empty] | 0 | [11 empty] | 32.2 | [9 empty] | 31.27 |  | 0 | [11 empty] | 0 | [29 empty] | 0.1349 | [15 empty] | 35.53 |  | 0 | [9 empty] | 0.0043 | [27 empty] | 0.02 |  |  |  |  | 2016
| Wheal Charlotte | [9 empty] | 93-3 | 93-3 | [32 empty] | 0.0166 |  |  |  | 0.0637 | [15 empty] | 0 | [11 empty] | 32.45 | [9 empty] | 31.18 |  | 0 | [11 empty] | 0 | [29 empty] | 0.1169 | [15 empty] | 35.62 |  | 0.0511 | [9 empty] | 0 | [27 empty] | 0 |  |  |  |  | 2016
| Wheal Charlotte | [9 empty] | 101-2 | 101-2 | [32 empty] | 0.0046 |  |  |  | 0 | [15 empty] | 0 | [11 empty] | 33.32 | [9 empty] | 30.98 |  | 0 | [11 empty] | 0 | [29 empty] | 0.1451 | [15 empty] | 35.55 |  | 0.0075 | [9 empty] | 0.2338 | [27 empty] | 0.022 |  |  |  |  | 2016
| Wheal Charlotte | [9 empty] | 76-4 | 76-4 | [32 empty] | 0.0028 |  |  |  | 0 | [15 empty] | 0 | [11 empty] | 34.65 | [9 empty] | 30.88 |  | 0 | [11 empty] | 0 | [29 empty] | 0.1108 | [15 empty] | 35.62 |  | 0 | [9 empty] | 0 | [27 empty] | 0.0454 |  |  |  |  | 2016
| Wheal Charlotte | [9 empty] | 87-4 | 87-4 | [32 empty] | 0.013 |  |  |  | 0.0169 | [15 empty] | 0 | [11 empty] | 33.35 | [9 empty] | 30.44 |  | 0 | [11 empty] | 0 | [29 empty] | 0.1071 | [15 empty] | 35.59 |  | 0.0395 | [9 empty] | 0 | [27 empty] | 0.0135 |  |  |  |  | 2016
| Wheal Charlotte | [9 empty] | 1-5 | 1-5 | [32 empty] | 0.0258 |  |  |  | 0 | [15 empty] | 0 | [11 empty] | 33.58 | [9 empty] | 31 |  | 0 | [11 empty] | 0.014 | [29 empty] | 0.1764 | [15 empty] | 35.17 |  | 0 | [9 empty] | 0 | [27 empty] | 0.0329 |  |  |  |  | 2016
| Wheal Charlotte | [9 empty] | 2-5 | 2-5 | [32 empty] | 0.0331 |  |  |  | 0 | [15 empty] | 0 | [11 empty] | 33.4 | [9 empty] | 30.89 |  | 0 | [11 empty] | 0.013 | [29 empty] | 0.1479 | [15 empty] | 35.07 |  | 0 | [9 empty] | 0 | [27 empty] | 0.0691 |  |  |  |  | 2016
| Wheal Charlotte | [9 empty] | 4-5 | 4-5 | [32 empty] | 0.0179 |  |  |  | 0 | [15 empty] | 0 | [11 empty] | 33.81 | [9 empty] | 31.09 |  | 0 | [11 empty] | 0.011 | [29 empty] | 0.1525 | [15 empty] | 35.26 |  | 0 | [9 empty] | 0 | [27 empty] | 0.0575 |  |  |  |  | 2016
| Wheal Charlotte | [9 empty] | 3-6 | 3-6 | [32 empty] | 0.0285 |  |  |  | 0 | [15 empty] | 0 | [11 empty] | 33.78 | [9 empty] | 30.79 |  | 0 | [11 empty] | 0.0047 | [29 empty] | 0.1433 | [15 empty] | 35.27 |  | 0 | [9 empty] | 0 | [27 empty] | 0.0464 |  |  |  |  | 2016
| Wheal Charlotte | [9 empty] | 5-5 | 5-5 | [32 empty] | 0.0213 |  |  |  | 0 | [15 empty] | 0 | [11 empty] | 33.32 | [9 empty] | 30.8 |  | 0 | [11 empty] | 0.0042 | [29 empty] | 0.1695 | [15 empty] | 35.24 |  | 0 | [9 empty] | 0 | [27 empty] | 0.045 |  |  |  |  | 2016
| Wheal Charlotte | [9 empty] | 64-4 | 64-4 | [32 empty] | 0.0267 |  |  |  | 0 | [15 empty] | 0 | [11 empty] | 34.12 | [9 empty] | 30.57 |  | 0 | [11 empty] | 0.0134 | [29 empty] | 0.1554 | [15 empty] | 35.29 |  | 0.0226 | [9 empty] | 0 | [27 empty] | 0.0592 |  |  |  |  | 2016
| Wheal Charlotte | [9 empty] | 27-7 | 27-7 | [32 empty] | 0.0049 |  |  |  | 0 | [15 empty] | 0 | [11 empty] | 34.2 | [9 empty] | 31.25 |  | 0 | [11 empty] | 0.0125 | [29 empty] | 0.1612 | [15 empty] | 35.1 |  | 0 | [9 empty] | 0 | [27 empty] | 0.1238 |  |  |  |  | 2016
| Wheal Charlotte | [9 empty] | 66-5 | 66-5 | [32 empty] | 0.0132 |  |  |  | 0 | [15 empty] | 0 | [11 empty] | 33.65 | [9 empty] | 30.27 |  | 0 | [11 empty] | 0.0119 | [29 empty] | 0.1253 | [15 empty] | 35.14 |  | 0 | [9 empty] | 0 | [27 empty] | 0.0278 |  |  |  |  | 2016
| Wheal Charlotte | [9 empty] | 14-6 | 14-6 | [32 empty] | 0.005 |  |  |  | 0 | [15 empty] | 0 | [11 empty] | 33.22 | [9 empty] | 30.57 |  | 0 | [11 empty] | 0.0117 | [29 empty] | 0.1636 | [15 empty] | 35.22 |  | 0 | [9 empty] | 0 | [27 empty] | 0.0738 |  |  |  |  | 2016
| Wheal Charlotte | [9 empty] | 70-5 | 70-5 | [32 empty] | 0.0304 |  |  |  | 0 | [15 empty] | 0 | [11 empty] | 33.92 | [9 empty] | 30.77 |  | 0 | [11 empty] | 0.0105 | [29 empty] | 0.1516 | [15 empty] | 35.06 |  | 0 | [9 empty] | 0 | [27 empty] | 0.0338 |  |  |  |  | 2016
| Wheal Charlotte | [9 empty] | 67-4 | 67-4 | [32 empty] | 0.0175 |  |  |  | 0 | [15 empty] | 0 | [11 empty] | 33.77 | [9 empty] | 30.67 |  | 0 | [11 empty] | 0.0104 | [29 empty] | 0.1467 | [15 empty] | 35.19 |  | 0 | [9 empty] | 0 | [27 empty] | 0.0473 |  |  |  |  | 2016
| Wheal Charlotte | [9 empty] | 16-5 | 16-5 | [32 empty] | 0.0064 |  |  |  | 0.0007 | [15 empty] | 0 | [11 empty] | 33.57 | [9 empty] | 30.53 |  | 0 | [11 empty] | 0.0096 | [29 empty] | 0.1664 | [15 empty] | 35.17 |  | 0 | [9 empty] | 0 | [27 empty] | 0.1488 |  |  |  |  | 2016
| Wheal Charlotte | [9 empty] | 68-3 | 68-3 | [32 empty] | 0.0076 |  |  |  | 0 | [15 empty] | 0 | [11 empty] | 33.92 | [9 empty] | 30.8 |  | 0 | [11 empty] | 0.0084 | [29 empty] | 0.1325 | [15 empty] | 35.24 |  | 0 | [9 empty] | 0 | [27 empty] | 0.1195 |  |  |  |  | 2016
| Wheal Charlotte | [9 empty] | 65-3 | 65-3 | [32 empty] | 0.0249 |  |  |  | 0 | [15 empty] | 0 | [11 empty] | 33.58 | [9 empty] | 30.45 |  | 0 | [11 empty] | 0.0081 | [29 empty] | 0.1509 | [15 empty] | 35.16 |  | 0 | [9 empty] | 0 | [27 empty] | 0.0599 |  |  |  |  | 2016
| Wheal Charlotte | [9 empty] | 25-7 | 25-7 | [32 empty] | 0.0021 |  |  |  | 0 | [15 empty] | 0 | [11 empty] | 33.79 | [9 empty] | 30.56 |  | 0 | [11 empty] | 0.0053 | [29 empty] | 0.1432 | [15 empty] | 34.97 |  | 0 | [9 empty] | 0 | [27 empty] | 0.03 |  |  |  |  | 2016
| Wheal Charlotte | [9 empty] | 115-2 | 115-2 | [32 empty] | 0.0293 |  |  |  | 0.0045 | [15 empty] | 0 | [11 empty] | 34.93 | [9 empty] | 31.11 |  | 0 | [11 empty] | 0.005 | [29 empty] | 0.1142 | [15 empty] | 35.15 |  | 0 | [9 empty] | 0 | [27 empty] | 0.0939 |  |  |  |  | 2016
| Wheal Charlotte | [9 empty] | 26-6 | 26-6 | [32 empty] | 0.0325 |  |  |  | 0 | [15 empty] | 0 | [11 empty] | 33.74 | [9 empty] | 30.78 |  | 0 | [11 empty] | 0.0023 | [29 empty] | 0.1404 | [15 empty] | 35.07 |  | 0 | [9 empty] | 0 | [27 empty] | 0.1019 |  |  |  |  | 2016
| Wheal Charlotte | [9 empty] | 114-2 | 114-2 | [32 empty] | 0.0135 |  |  |  | 0 | [15 empty] | 0 | [11 empty] | 35.04 | [9 empty] | 30.84 |  | 0 | [11 empty] | 0.0014 | [29 empty] | 0.1328 | [15 empty] | 35.32 |  | 0 | [9 empty] | 0 | [27 empty] | 0.0582 |  |  |  |  | 2016
| Wheal Charlotte | [9 empty] | 69-4 | 69-4 | [32 empty] | 0.0358 |  |  |  | 0.0044 | [15 empty] | 0 | [11 empty] | 34.24 | [9 empty] | 30.74 |  | 0 | [11 empty] | 0 | [29 empty] | 0.1422 | [15 empty] | 35.42 |  | 0 | [9 empty] | 0 | [27 empty] | 0.0576 |  |  |  |  | 2016
| Wheal Jane | [9 empty] | 16-6 | 16-6 | [32 empty] | 0.0568 |  |  |  | 0.0029 | [15 empty] | 0 | [11 empty] | 34.74 | [9 empty] | 30.81 |  | 0 | [11 empty] | 0.0128 | [29 empty] | 0.132 | [15 empty] | 35.32 |  | 0 | [9 empty] | 0 | [27 empty] | 0.0204 |  |  |  |  | 2016
| Wheal Jane | [9 empty] | 17-6 | 17-6 | [32 empty] | 0.0298 |  |  |  | 0.0077 | [15 empty] | 0 | [11 empty] | 34.95 | [9 empty] | 31.01 |  | 0 | [11 empty] | 0.0112 | [29 empty] | 0.1188 | [15 empty] | 35.39 |  | 0 | [9 empty] | 0 | [27 empty] | 0.0233 |  |  |  |  | 2016
| Wheal Jane | [9 empty] | 9-6 | 9-6 | [32 empty] | 0.0478 |  |  |  | 0 | [15 empty] | 0 | [11 empty] | 34.83 | [9 empty] | 31.08 |  | 0 | [11 empty] | 0.0151 | [29 empty] | 0.1332 | [15 empty] | 35.47 |  | 0 | [9 empty] | 0 | [27 empty] | 0.0527 |  |  |  |  | 2016
| Wheal Jane | [9 empty] | 30-5 | 30-5 | [32 empty] | 0.0417 |  |  |  | 0.0226 | [15 empty] | 0 | [11 empty] | 34.11 | [9 empty] | 31.13 |  | 0 | [11 empty] | 0.0149 | [29 empty] | 0.1461 | [15 empty] | 35.49 |  | 0 | [9 empty] | 0 | [27 empty] | 0.0314 |  |  |  |  | 2016
| Wheal Jane | [9 empty] | 1-6 | 1-6 | [32 empty] | 0.0252 |  |  |  | 0.0144 | [15 empty] | 0 | [11 empty] | 34.79 | [9 empty] | 31.49 |  | 0 | [11 empty] | 0.0124 | [29 empty] | 0.1118 | [15 empty] | 35.07 |  | 0 | [9 empty] | 0 | [27 empty] | 0.0696 |  |  |  |  | 2016
| Wheal Jane | [9 empty] | 5-6 | 5-6 | [32 empty] | 0.0217 |  |  |  | 0.0062 | [15 empty] | 0 | [11 empty] | 34.85 | [9 empty] | 31.18 |  | 0 | [11 empty] | 0.0123 | [29 empty] | 0.1445 | [15 empty] | 35.38 |  | 0 | [9 empty] | 0 | [27 empty] | 0.0833 |  |  |  |  | 2016
| Wheal Jane | [9 empty] | 2-6 | 2-6 | [32 empty] | 0.0273 |  |  |  | 0.0074 | [15 empty] | 0 | [11 empty] | 34.73 | [9 empty] | 31.2 |  | 0 | [11 empty] | 0.0102 | [29 empty] | 0.1097 | [15 empty] | 35.42 |  | 0 | [9 empty] | 0 | [27 empty] | 0.0673 |  |  |  |  | 2016
| Wheal Jane | [9 empty] | 4-6 | 4-6 | [32 empty] | 0.0141 |  |  |  | 0.0074 | [15 empty] | 0 | [11 empty] | 34.86 | [9 empty] | 30.99 |  | 0 | [11 empty] | 0.0112 | [29 empty] | 0.1251 | [15 empty] | 35.33 |  | 0 | [9 empty] | 0 | [27 empty] | 0.0252 |  |  |  |  | 2016
| Redmoor | [9 empty] | 34-7 | 34-7 | [32 empty] | 0.0125 |  |  |  | 0.0113 | [15 empty] | 0 | [11 empty] | 32.92 | [9 empty] | 31.47 |  | 0 | [11 empty] | 0.0095 | [29 empty] | 0.0928 | [15 empty] | 35.56 |  | 0 | [9 empty] | 0 | [27 empty] | 0.0466 |  |  |  |  | 2016
| Redmoor | [9 empty] | 49-6 | 49-6 | [32 empty] | 0 |  |  |  | 0.0165 | [15 empty] | 0.0007 | [11 empty] | 31.66 | [9 empty] | 31.24 |  | 0 | [11 empty] | 0.0088 | [29 empty] | 0.1147 | [15 empty] | 35.62 |  | 0 | [9 empty] | 0 | [27 empty] | 0.0449 |  |  |  |  | 2016
| Redmoor | [9 empty] | 30-6 | 30-6 | [32 empty] | 0.0188 |  |  |  | 0.004 | [15 empty] | 0 | [11 empty] | 32.76 | [9 empty] | 31.79 |  | 0 | [11 empty] | 0.0073 | [29 empty] | 0.1028 | [15 empty] | 35.74 |  | 0 | [9 empty] | 0 | [27 empty] | 0.0617 |  |  |  |  | 2016
| Redmoor | [9 empty] | 74-4 | 74-4 | [32 empty] | 0.0091 |  |  |  | 0.004 | [15 empty] | 0 | [11 empty] | 31.73 | [9 empty] | 31.07 |  | 0 | [11 empty] | 0.0062 | [29 empty] | 0.109 | [15 empty] | 35.56 |  | 0 | [9 empty] | 0 | [27 empty] | 0.0346 |  |  |  |  | 2016
| Redmoor | [9 empty] | 63-6 | 63-6 | [32 empty] | 0.0032 |  |  |  | 0 | [15 empty] | 0 | [11 empty] | 31.07 | [9 empty] | 31.28 |  | 0 | [11 empty] | 0.0038 | [29 empty] | 0.107 | [15 empty] | 35.46 |  | 0.0053 | [9 empty] | 0 | [27 empty] | 0.0324 |  |  |  |  | 2016
| Redmoor | [9 empty] | 61-4 | 61-4 | [32 empty] | 0 |  |  |  | 0.0064 | [15 empty] | 0 | [11 empty] | 31.72 | [9 empty] | 31.1 |  | 0 | [11 empty] | 0.0036 | [29 empty] | 0.1202 | [15 empty] | 35.53 |  | 0 | [9 empty] | 0 | [27 empty] | 0.0212 |  |  |  |  | 2016
| Redmoor | [9 empty] | 62-6 | 62-6 | [32 empty] | 0.0018 |  |  |  | 0.0067 | [15 empty] | 0 | [11 empty] | 31.89 | [9 empty] | 31 |  | 0 | [11 empty] | 0.0033 | [29 empty] | 0.0827 | [15 empty] | 35.6 |  | 0 | [9 empty] | 0 | [27 empty] | 0.0479 |  |  |  |  | 2016
| Redmoor | [9 empty] | 52-5 | 52-5 | [32 empty] | 0 |  |  |  | 0.0039 | [15 empty] | 0 | [11 empty] | 32.11 | [9 empty] | 31.17 |  | 0 | [11 empty] | 0.0031 | [29 empty] | 0.0953 | [15 empty] | 35.51 |  | 0 | [9 empty] | 0 | [27 empty] | 0.0309 |  |  |  |  | 2016
| Redmoor | [9 empty] | 59-5 | 59-5 | [32 empty] | 0.008 |  |  |  | 0.0104 | [15 empty] | 0.0005 | [11 empty] | 31.74 | [9 empty] | 31.26 |  | 0 | [11 empty] | 0.0027 | [29 empty] | 0.1117 | [15 empty] | 35.33 |  | 0 | [9 empty] | 0 | [27 empty] | 0.0643 |  |  |  |  | 2016
| Redmoor | [9 empty] | 64-5 | 64-5 | [32 empty] | 0.0011 |  |  |  | 0.0014 | [15 empty] | 0 | [11 empty] | 31.52 | [9 empty] | 31.18 |  | 0 | [11 empty] | 0.0016 | [29 empty] | 0.1047 | [15 empty] | 35.61 |  | 0 | [9 empty] | 0 | [27 empty] | 0.0242 |  |  |  |  | 2016
| Redmoor | [9 empty] | 24-4 | 24-4 | [32 empty] | 0.005 |  |  |  | 0 | [15 empty] | 0 | [11 empty] | 33.11 | [9 empty] | 31.34 |  | 0 | [11 empty] | 0 | [29 empty] | 0.1238 | [15 empty] | 35.6 |  | 0 | [9 empty] | 0 | [27 empty] | 0.0528 |  |  |  |  | 2016
| Redmoor | [9 empty] | 75-3 | 75-3 | [32 empty] | 0.015 |  |  |  | 0.0169 | [15 empty] | 0 | [11 empty] | 31.71 | [9 empty] | 31.25 |  | 0 | [11 empty] | 0 | [29 empty] | 0.1294 | [15 empty] | 35.43 |  | 0 | [9 empty] | 0 | [27 empty] | 0.0518 |  |  |  |  | 2016
| Redmoor | [9 empty] | 25-8 | 25-8 | [32 empty] | 0.0072 |  |  |  | 0.001 | [15 empty] | 0 | [11 empty] | 33.49 | [9 empty] | 30.94 |  | 0 | [11 empty] | 0 | [29 empty] | 0.1063 | [15 empty] | 35.55 |  | 0 | [9 empty] | 0 | [27 empty] | 0.0391 |  |  |  |  | 2016
| Redmoor | [9 empty] | 114-3 | 114-3 | [32 empty] | 0 |  |  |  | 0 | [15 empty] | 0 | [11 empty] | 29.27 | [9 empty] | 30.85 |  | 0 | [11 empty] | 0.0187 | [29 empty] | 0.137 | [15 empty] | 35.42 |  | 0 | [9 empty] | 0 | [27 empty] | 0.4066 |  |  |  |  | 2016
| Redmoor | [9 empty] | 78-3 | 78-3 | [32 empty] | 0 |  |  |  | 0.0039 | [15 empty] | 0 | [11 empty] | 31.76 | [9 empty] | 31.16 |  | 0 | [11 empty] | 0.0101 | [29 empty] | 0.0868 | [15 empty] | 35.52 |  | 0 | [9 empty] | 0 | [27 empty] | 0.0165 |  |  |  |  | 2016
| Redmoor | [9 empty] | 115-3 | 115-3 | [32 empty] | 0.0062 |  |  |  | 0 | [15 empty] | 0 | [11 empty] | 29.16 | [9 empty] | 31.17 |  | 0 | [11 empty] | 0.0095 | [29 empty] | 0.1033 | [15 empty] | 35.13 |  | 0 | [9 empty] | 0 | [27 empty] | 0.1091 |  |  |  |  | 2016
| Redmoor | [9 empty] | 87-5 | 87-5 | [32 empty] | 0 |  |  |  | 0 | [15 empty] | 0 | [11 empty] | 28.63 | [9 empty] | 31.48 |  | 0 | [11 empty] | 0.0062 | [29 empty] | 0.1105 | [15 empty] | 35.46 |  | 0 | [9 empty] | 0 | [27 empty] | 0.1703 |  |  |  |  | 2016
| Redmoor | [9 empty] | 118-2 | 118-2 | [32 empty] | 0.0012 |  |  |  | 0 | [15 empty] | 0 | [11 empty] | 28.98 | [9 empty] | 31.31 |  | 0 | [11 empty] | 0.0049 | [29 empty] | 0.0932 | [15 empty] | 35.34 |  | 0 | [9 empty] | 0 | [27 empty] | 0.046 |  |  |  |  | 2016
| Redmoor | [9 empty] | 97-2 | 97-2 | [32 empty] | 0.002 |  |  |  | 0 | [15 empty] | 0 | [11 empty] | 29.23 | [9 empty] | 31.17 |  | 0 | [11 empty] | 0.0036 | [29 empty] | 0.1202 | [15 empty] | 35.59 |  | 0 | [9 empty] | 0 | [27 empty] | 0.044 |  |  |  |  | 2016
| Redmoor | [9 empty] | 100-2 | 100-2 | [32 empty] | 0.0013 |  |  |  | 0 | [15 empty] | 0 | [11 empty] | 29.99 | [9 empty] | 31.27 |  | 0 | [11 empty] | 0.0007 | [29 empty] | 0.1187 | [15 empty] | 35.56 |  | 0.008 | [9 empty] | 0 | [27 empty] | 0.0392 |  |  |  |  | 2016
| Redmoor | [9 empty] | 102-3 | 102-3 | [32 empty] | 0.0071 |  |  |  | 0 | [15 empty] | 0 | [11 empty] | 29.09 | [9 empty] | 31.15 |  | 0 | [11 empty] | 0.0007 | [29 empty] | 0.1018 | [15 empty] | 35.48 |  | 0 | [9 empty] | 0 | [27 empty] | 0.0406 |  |  |  |  | 2016
| Redmoor | [9 empty] | 101-3 | 101-3 | [32 empty] | 0.0074 |  |  |  | 0 | [15 empty] | 0 | [11 empty] | 29.51 | [9 empty] | 30.96 |  | 0 | [11 empty] | 0.0001 | [29 empty] | 0.1094 | [15 empty] | 35.53 |  | 0 | [9 empty] | 0 | [27 empty] | 0.0247 |  |  |  |  | 2016
| Redmoor | [9 empty] | 96-2 | 96-2 | [32 empty] | 0 |  |  |  | 0 | [15 empty] | 0 | [11 empty] | 28.66 | [9 empty] | 31.45 |  | 0 | [11 empty] | 0 | [29 empty] | 0.1066 | [15 empty] | 35.42 |  | 0 | [9 empty] | 0 | [27 empty] | 0.0824 |  |  |  |  | 2016
| Redmoor | [9 empty] | 98-3 | 98-3 | [32 empty] | 0 |  |  |  | 0 | [15 empty] | 0 | [11 empty] | 29.45 | [9 empty] | 31.15 |  | 0 | [11 empty] | 0 | [29 empty] | 0.0947 | [15 empty] | 35.46 |  | 0 | [9 empty] | 0 | [27 empty] | 0.0066 |  |  |  |  | 2016
| Redmoor | [9 empty] | 76-5 | 76-5 | [32 empty] | 0 |  |  |  | 0 | [15 empty] | 0 | [11 empty] | 32.64 | [9 empty] | 31.12 |  | 0 | [11 empty] | 0 | [29 empty] | 0.1077 | [15 empty] | 35.57 |  | 0 | [9 empty] | 0 | [27 empty] | 0.0487 |  |  |  |  | 2016
| Redmoor | [9 empty] | 77-3 | 77-3 | [32 empty] | 0.0009 |  |  |  | 0 | [15 empty] | 0 | [11 empty] | 32.22 | [9 empty] | 31.02 |  | 0 | [11 empty] | 0 | [29 empty] | 0.1002 | [15 empty] | 35.63 |  | 0 | [9 empty] | 0 | [27 empty] | 0.0515 |  |  |  |  | 2016
| Redmoor | [9 empty] | 17-7 | 17-7 | [32 empty] | 0.0011 |  |  |  | 0 | [15 empty] | 0 | [11 empty] | 32.75 | [9 empty] | 31.12 |  | 0 | [11 empty] | 0.0872 | [29 empty] | 0.1128 | [15 empty] | 35.41 |  | 0 | [9 empty] | 0 | [27 empty] | 0.1593 |  |  |  |  | 2016
| Redmoor | [9 empty] | 18-5 | 18-5 | [32 empty] | 0 |  |  |  | 0 | [15 empty] | 0 | [11 empty] | 33 | [9 empty] | 30.74 |  | 0 | [11 empty] | 0.0554 | [29 empty] | 0.1383 | [15 empty] | 35.13 |  | 0 | [9 empty] | 0 | [27 empty] | 0.1271 |  |  |  |  | 2016
| South Crofty | [9 empty] | 53-6 | 53-6 | [32 empty] | 0.0021 |  |  |  | 0 | [15 empty] | 0 | [11 empty] | 35.47 | [9 empty] | 33.58 |  | 0 | [11 empty] | 0.0128 | [29 empty] | 0.1475 | [15 empty] | 35.4 |  | 0 | [9 empty] | 0 | [27 empty] | 0.0086 |  |  |  |  | 2016
| South Crofty | [9 empty] | 54-7 | 54-7 | [32 empty] | 0.0069 |  |  |  | 0.003 | [15 empty] | 0 | [11 empty] | 35.42 | [9 empty] | 33.73 |  | 0 | [11 empty] | 0.0084 | [29 empty] | 0.1364 | [15 empty] | 35.18 |  | 0 | [9 empty] | 0 | [27 empty] | 0.0235 |  |  |  |  | 2016
| South Crofty | [9 empty] | 49-7 | 49-7 | [32 empty] | 0 |  |  |  | 0 | [15 empty] | 0 | [11 empty] | 35.26 | [9 empty] | 33.18 |  | 0 | [11 empty] | 0.2047 | [29 empty] | 0.1202 | [15 empty] | 35.53 |  | 0 | [9 empty] | 0.0953 | [27 empty] | 0.0276 |  |  |  |  | 2016
| South Crofty | [9 empty] | 52-6 | 52-6 | [32 empty] | 0.0069 |  |  |  | 0 | [15 empty] | 0 | [11 empty] | 35.25 | [9 empty] | 33.31 |  | 0 | [11 empty] | 0.0136 | [29 empty] | 0.1639 | [15 empty] | 35.2 |  | 0 | [9 empty] | 0 | [27 empty] | 0.0154 |  |  |  |  | 2016
| South Crofty | [9 empty] | 50-4 | 50-4 | [32 empty] | 0.0024 |  |  |  | 0.0054 | [15 empty] | 0 | [11 empty] | 35.24 | [9 empty] | 33.46 |  | 0 | [11 empty] | 0.0207 | [29 empty] | 0.1694 | [15 empty] | 35.3 |  | 0 | [9 empty] | 0 | [27 empty] | 0.043 |  |  |  |  | 2016
| South Crofty | [9 empty] | 51-5 | 51-5 | [32 empty] | 0 |  |  |  | 0 | [15 empty] | 0 | [11 empty] | 35 | [9 empty] | 33.07 |  | 0 | [11 empty] | 0.1822 | [29 empty] | 0.1464 | [15 empty] | 35.06 |  | 0 | [9 empty] | 0.5975 | [27 empty] | 0.056 |  |  |  |  | 2016
| Trevellas Coombe | [9 empty] | 4-7 | 4-7 | [32 empty] | 0.0193 |  |  |  | 0.0042 | [15 empty] | 0 | [11 empty] | 34.32 | [9 empty] | 32.23 |  | 0 | [11 empty] | 0.0443 | [29 empty] | 0.1686 | [15 empty] | 35.32 |  | 0 | [9 empty] | 0 | [27 empty] | 0.0157 |  |  |  |  | 2016
| Trevellas Coombe | [9 empty] | 5-7 | 5-7 | [32 empty] | 0.0221 |  |  |  | 0 | [15 empty] | 0 | [11 empty] | 34.03 | [9 empty] | 31.94 |  | 0 | [11 empty] | 0.0464 | [29 empty] | 0.1659 | [15 empty] | 35.16 |  | 0 | [9 empty] | 0 | [27 empty] | 0.0371 |  |  |  |  | 2016
| Trevellas Coombe | [9 empty] | 29-5 | 29-5 | [32 empty] | 0.017 |  |  |  | 0.0077 | [15 empty] | 0 | [11 empty] | 35.08 | [9 empty] | 33.1 |  | 0 | [11 empty] | 0.0489 | [29 empty] | 0.1415 | [15 empty] | 35.17 |  | 0 | [9 empty] | 0 | [27 empty] | 0.0481 |  |  |  |  | 2016
| Trevellas Coombe | [9 empty] | 30-7 | 30-7 | [32 empty] | 0.0127 |  |  |  | 0 | [15 empty] | 0 | [11 empty] | 35.05 | [9 empty] | 33.1 |  | 0 | [11 empty] | 0.0335 | [29 empty] | 0.1632 | [15 empty] | 35 |  | 0 | [9 empty] | 0 | [27 empty] | 0.0225 |  |  |  |  | 2016
| Trevellas Coombe | [9 empty] | 17-8 | 17-8 | [32 empty] | 0.033 |  |  |  | 0 | [15 empty] | 0 | [11 empty] | 34.77 | [9 empty] | 32.9 |  | 0 | [11 empty] | 0.0226 | [29 empty] | 0.1691 | [15 empty] | 35.24 |  | 0 | [9 empty] | 0 | [27 empty] | 0.0403 |  |  |  |  | 2016
| Trevellas Coombe | [9 empty] | 13-7 | 13-7 | [32 empty] | 0.0246 |  |  |  | 0 | [15 empty] | 0 | [11 empty] | 34.63 | [9 empty] | 32.85 |  | 0 | [11 empty] | 0.0542 | [29 empty] | 0.1606 | [15 empty] | 35.22 |  | 0 | [9 empty] | 0 | [27 empty] | 0.036 |  |  |  |  | 2016
| Trevellas Coombe | [9 empty] | 14-7 | 14-7 | [32 empty] | 0.0271 |  |  |  | 0 | [15 empty] | 0 | [11 empty] | 34.55 | [9 empty] | 32.65 |  | 0 | [11 empty] | 0.0543 | [29 empty] | 0.1693 | [15 empty] | 35.25 |  | 0 | [9 empty] | 0 | [27 empty] | 0.0283 |  |  |  |  | 2016
| Trevellas Coombe | [9 empty] | 28-6 | 28-6 | [32 empty] | 0.0257 |  |  |  | 0 | [15 empty] | 0 | [11 empty] | 34.54 | [9 empty] | 33.15 |  | 0 | [11 empty] | 0.0522 | [29 empty] | 0.166 | [15 empty] | 35.17 |  | 0 | [9 empty] | 0 | [27 empty] | 0.0364 |  |  |  |  | 2016
| Trevellas Coombe | [9 empty] | 16-7 | 16-7 | [32 empty] | 0.0207 |  |  |  | 0 | [15 empty] | 0 | [11 empty] | 34.43 | [9 empty] | 32.45 |  | 0 | [11 empty] | 0.0382 | [29 empty] | 0.1875 | [15 empty] | 35.17 |  | 0 | [9 empty] | 0 | [27 empty] | 0.0455 |  |  |  |  | 2016
| Trevellas Coombe | [9 empty] | 27-8 | 27-8 | [32 empty] | 0.0146 |  |  |  | 0 | [15 empty] | 0 | [11 empty] | 34.25 | [9 empty] | 32.54 |  | 0 | [11 empty] | 0.0397 | [29 empty] | 0.127 | [15 empty] | 35.09 |  | 0 | [9 empty] | 0 | [27 empty] | 0.0548 |  |  |  |  | 2016
| Trevellas Coombe | [9 empty] | 49-8 | 49-8 | [32 empty] | 0.0071 |  |  |  | 0 | [15 empty] | 0 | [11 empty] | 34.71 | [9 empty] | 31.01 |  | 0 | [11 empty] | 0 | [29 empty] | 0.1128 | [15 empty] | 34.99 |  | 0 | [9 empty] | 0 | [27 empty] | 0.0171 |  |  |  |  | 2016
| Trevellas Coombe | [9 empty] | 59-6 | 59-6 | [32 empty] | 0.0246 |  |  |  | 0 | [15 empty] | 0 | [11 empty] | 34.59 | [9 empty] | 30.88 |  | 0 | [11 empty] | 0.0616 | [29 empty] | 0.1122 | [15 empty] | 35.02 |  | 0 | [9 empty] | 0 | [27 empty] | 0.0341 |  |  |  |  | 2016
| Trevellas Coombe | [9 empty] | 50-5 | 50-5 | [32 empty] | 0.0045 |  |  |  | 0 | [15 empty] | 0 | [11 empty] | 34.57 | [9 empty] | 31.15 |  | 0 | [11 empty] | 0.0027 | [29 empty] | 0.1259 | [15 empty] | 34.99 |  | 0 | [9 empty] | 0 | [27 empty] | 0.0224 |  |  |  |  | 2016
| Trevellas Coombe | [9 empty] | 77-4 | 77-4 | [32 empty] | 0.0227 |  |  |  | 0 | [15 empty] | 0.0033 | [11 empty] | 34.51 | [9 empty] | 30.59 |  | 0 | [11 empty] | 0.0423 | [29 empty] | 0.1107 | [15 empty] | 35.11 |  | 0 | [9 empty] | 0 | [27 empty] | 0.0359 |  |  |  |  | 2016
| Trevellas Coombe | [9 empty] | 61-5 | 61-5 | [32 empty] | 0.0095 |  |  |  | 0 | [15 empty] | 0.0029 | [11 empty] | 34.5 | [9 empty] | 30.94 |  | 0 | [11 empty] | 0.0651 | [29 empty] | 0.1254 | [15 empty] | 35.04 |  | 0 | [9 empty] | 0 | [27 empty] | 0.0369 |  |  |  |  | 2016
| Trevellas Coombe | [9 empty] | 53-7 | 53-7 | [32 empty] | 0.0209 |  |  |  | 0 | [15 empty] | 0 | [11 empty] | 34.48 | [9 empty] | 30.98 |  | 0 | [11 empty] | 0.0225 | [29 empty] | 0.1151 | [15 empty] | 34.97 |  | 0 | [9 empty] | 0 | [27 empty] | 0.0408 |  |  |  |  | 2016
| Trevellas Coombe | [9 empty] | 52-7 | 52-7 | [32 empty] | 0.0156 |  |  |  | 0 | [15 empty] | 0 | [11 empty] | 34.46 | [9 empty] | 31.06 |  | 0 | [11 empty] | 0.0229 | [29 empty] | 0.1052 | [15 empty] | 35.03 |  | 0 | [9 empty] | 0 | [27 empty] | 0.0247 |  |  |  |  | 2016
| Trevellas Coombe | [9 empty] | 63-7 | 63-7 | [32 empty] | 0.0072 |  |  |  | 0.001 | [15 empty] | 0 | [11 empty] | 34.45 | [9 empty] | 31.22 |  | 0 | [11 empty] | 0.0626 | [29 empty] | 0.13 | [15 empty] | 35.09 |  | 0 | [9 empty] | 0 | [27 empty] | 0.0272 |  |  |  |  | 2016
| Trevellas Coombe | [9 empty] | 78-4 | 78-4 | [32 empty] | 0.015 |  |  |  | 0 | [15 empty] | 0 | [11 empty] | 34.41 | [9 empty] | 30.93 |  | 0 | [11 empty] | 0.0396 | [29 empty] | 0.1152 | [15 empty] | 34.98 |  | 0 | [9 empty] | 0 | [27 empty] | 0.0963 |  |  |  |  | 2016
| Trevellas Coombe | [9 empty] | 62-7 | 62-7 | [32 empty] | 0.0213 |  |  |  | 0 | [15 empty] | 0 | [11 empty] | 34.41 | [9 empty] | 31.22 |  | 0 | [11 empty] | 0.0568 | [29 empty] | 0.1465 | [15 empty] | 35.37 |  | 0 | [9 empty] | 0 | [27 empty] | 0.0271 |  |  |  |  | 2016
| Trevellas Coombe | [9 empty] | 51-6 | 51-6 | [32 empty] | 0.011 |  |  |  | 0 | [15 empty] | 0 | [11 empty] | 34.38 | [9 empty] | 31.03 |  | 0 | [11 empty] | 0.0332 | [29 empty] | 0.125 | [15 empty] | 35.13 |  | 0 | [9 empty] | 0 | [27 empty] | 0.0292 |  |  |  |  | 2016
| Trevellas Coombe | [9 empty] | 57-7 | 57-7 | [32 empty] | 0.0085 |  |  |  | 0 | [15 empty] | 0 | [11 empty] | 34.37 | [9 empty] | 31.3 |  | 0 | [11 empty] | 0.0416 | [29 empty] | 0.1312 | [15 empty] | 34.99 |  | 0.0028 | [9 empty] | 0 | [27 empty] | 0.0334 |  |  |  |  | 2016
| Trevellas Coombe | [9 empty] | 58-6 | 58-6 | [32 empty] | 0.0137 |  |  |  | 0 | [15 empty] | 0 | [11 empty] | 34.37 | [9 empty] | 30.92 |  | 0 | [11 empty] | 0.0591 | [29 empty] | 0.1338 | [15 empty] | 35.14 |  | 0 | [9 empty] | 0 | [27 empty] | 0.0171 |  |  |  |  | 2016
| Trevellas Coombe | [9 empty] | 64-6 | 64-6 | [32 empty] | 0.0089 |  |  |  | 0 | [15 empty] | 0 | [11 empty] | 34.15 | [9 empty] | 31.02 |  | 0 | [11 empty] | 0.0565 | [29 empty] | 0.1393 | [15 empty] | 35.05 |  | 0 | [9 empty] | 0 | [27 empty] | 0.0464 |  |  |  |  | 2016
| Trevellas Coombe | [9 empty] | 56-7 | 56-7 | [32 empty] | 0.0325 |  |  |  | 0 | [15 empty] | 0 | [11 empty] | 34.1 | [9 empty] | 30.34 |  | 0 | [11 empty] | 0.0339 | [29 empty] | 0.1397 | [15 empty] | 35.05 |  | 0 | [9 empty] | 0 | [27 empty] | 0.0203 |  |  |  |  | 2016
| Wheal Concord | [9 empty] | 20-6 | 20-6 | [32 empty] | 0.0042 |  |  |  | 0 | [15 empty] | 0 | [11 empty] | 33.82 | [9 empty] | 31.06 |  | 0 | [11 empty] | 0 | [29 empty] | 0.1457 | [15 empty] | 35.91 |  | 0 | [9 empty] | 0 | [27 empty] | 0.616 |  |  |  |  | 2016
| Wheal Concord | [9 empty] | 21-8 | 21-8 | [32 empty] | 0.0104 |  |  |  | 0.0085 | [15 empty] | 0 | [11 empty] | 33.41 | [9 empty] | 31.54 |  | 0 | [11 empty] | 0.0035 | [29 empty] | 0.1454 | [15 empty] | 35.39 |  | 0 | [9 empty] | 0 | [27 empty] | 0.6431 |  |  |  |  | 2016
| Wheal Concord | [9 empty] | 22-5 | 22-5 | [32 empty] | 0 |  |  |  | 0.007 | [15 empty] | 0 | [11 empty] | 33.68 | [9 empty] | 31.28 |  | 0 | [11 empty] | 0.0012 | [29 empty] | 0.144 | [15 empty] | 35.44 |  | 0 | [9 empty] | 0 | [27 empty] | 0.6907 |  |  |  |  | 2016
| Wheal Concord | [9 empty] | 25-9 | 25-9 | [32 empty] | 0 |  |  |  | 0.0059 | [15 empty] | 0 | [11 empty] | 34.09 | [9 empty] | 31.27 |  | 0 | [11 empty] | 0 | [29 empty] | 0.1561 | [15 empty] | 35.36 |  | 0 | [9 empty] | 0 | [27 empty] | 0.1937 |  |  |  |  | 2016
| Wheal Concord | [9 empty] | 26-7 | 26-7 | [32 empty] | 0 |  |  |  | 0.0129 | [15 empty] | 0 | [11 empty] | 33.85 | [9 empty] | 31.4 |  | 0 | [11 empty] | 0 | [29 empty] | 0.1208 | [15 empty] | 35.51 |  | 0 | [9 empty] | 0 | [27 empty] | 0.2393 |  |  |  |  | 2016
| Wheal Concord | [9 empty] | 27-9 | 27-9 | [32 empty] | 0.006 |  |  |  | 0.0122 | [15 empty] | 0 | [11 empty] | 33.76 | [9 empty] | 30.94 |  | 0 | [11 empty] | 0.0001 | [29 empty] | 0.125 | [15 empty] | 35.27 |  | 0 | [9 empty] | 0 | [27 empty] | 0.2341 |  |  |  |  | 2016
| Wheal Concord | [9 empty] | 28-7 | 28-7 | [32 empty] | 0.0047 |  |  |  | 0.0138 | [15 empty] | 0 | [11 empty] | 34.25 | [9 empty] | 30.84 |  | 0 | [11 empty] | 0 | [29 empty] | 0.1522 | [15 empty] | 35.42 |  | 0 | [9 empty] | 0 | [27 empty] | 0.3045 |  |  |  |  | 2016
| Wheal Concord | [9 empty] | 29-6 | 29-6 | [32 empty] | 0.0011 |  |  |  | 0.0026 | [15 empty] | 0 | [11 empty] | 34.14 | [9 empty] | 30.98 |  | 0 | [11 empty] | 0.0012 | [29 empty] | 0.1353 | [15 empty] | 35.37 |  | 0 | [9 empty] | 0 | [27 empty] | 0.2735 |  |  |  |  | 2016
| Wheal Concord | [9 empty] | 30-8 | 30-8 | [32 empty] | 0.0039 |  |  |  | 0 | [15 empty] | 0 | [11 empty] | 34.1 | [9 empty] | 31 |  | 0 | [11 empty] | 0.0016 | [29 empty] | 0.1374 | [15 empty] | 35.56 |  | 0.0057 | [9 empty] | 0 | [27 empty] | 0.2962 |  |  |  |  | 2016
| Wheal Jane | [9 empty] | 99-2 | 99-2 | [32 empty] | 0.0124 |  |  |  | 0 | [15 empty] | 0.0013 | [11 empty] | 34.13 | [9 empty] | 30.95 |  | 0 | [11 empty] | 0.0106 | [29 empty] | 0.1087 | [15 empty] | 35.38 |  | 0 | [9 empty] | 0 | [27 empty] | 0.0199 |  |  |  |  | 2016
| Wheal Jane | [9 empty] | 100-3 | 100-3 | [32 empty] | 0.0093 |  |  |  | 0 | [15 empty] | 0 | [11 empty] | 34.07 | [9 empty] | 30.88 |  | 0 | [11 empty] | 0.0034 | [29 empty] | 0.1066 | [15 empty] | 35.4 |  | 0 | [9 empty] | 0 | [27 empty] | 0.026 |  |  |  |  | 2016
| Wheal Jane | [9 empty] | 101-4 | 101-4 | [32 empty] | 0.0271 |  |  |  | 0 | [15 empty] | 0 | [11 empty] | 33.68 | [9 empty] | 31.14 |  | 0 | [11 empty] | 0.012 | [29 empty] | 0.1222 | [15 empty] | 35.17 |  | 0 | [9 empty] | 0 | [27 empty] | 0.0452 |  |  |  |  | 2016
| Wheal Jane | [9 empty] | 102-4 | 102-4 | [32 empty] | 0.0122 |  |  |  | 0 | [15 empty] | 0.0011 | [11 empty] | 33.35 | [9 empty] | 31.15 |  | 0 | [11 empty] | 0.0114 | [29 empty] | 0.1067 | [15 empty] | 35.23 |  | 0 | [9 empty] | 0 | [27 empty] | 0.049 |  |  |  |  | 2016
| Wheal Jane | [9 empty] | 103-3 | 103-3 | [32 empty] | 0.0101 |  |  |  | 0 | [15 empty] | 0.0017 | [11 empty] | 33.69 | [9 empty] | 31.19 |  | 0 | [11 empty] | 0.0042 | [29 empty] | 0.1173 | [15 empty] | 35.36 |  | 0 | [9 empty] | 0 | [27 empty] | 0.0202 |  |  |  |  | 2016
| Wheal Jane | [9 empty] | 106-3 | 106-3 | [32 empty] | 0 |  |  |  | 0 | [15 empty] | 0 | [11 empty] | 34 | [9 empty] | 31.07 |  | 0 | [11 empty] | 0.0046 | [29 empty] | 0.1136 | [15 empty] | 35.38 |  | 0 | [9 empty] | 0 | [27 empty] | 0.0365 |  |  |  |  | 2016
| Redmoor | [9 empty] | 151-1 | 151-1 | [32 empty] | 0.0022 |  |  |  | 0 | [15 empty] | 0 | [11 empty] | 35.23 | [9 empty] | 31.51 |  | 0 | [11 empty] | 0.0047 | [29 empty] | 0.1505 | [15 empty] | 35.6 |  | 0 | [9 empty] | 0 | [27 empty] | 0.0428 |  |  |  |  | 2016
| Redmoor | [9 empty] | 21-9 | 21-9 | [32 empty] | 0.0172 |  |  |  | 0.0063 | [15 empty] | 0 | [11 empty] | 35.05 | [9 empty] | 31.45 |  | 0 | [11 empty] | 0.0155 | [29 empty] | 0.1378 | [15 empty] | 35.56 |  | 0 | [9 empty] | 0 | [27 empty] | 0.0446 |  |  |  |  | 2016
| Redmoor | [9 empty] | 2-7 | 2-7 | [32 empty] | 0.0013 |  |  |  | 0.0126 | [15 empty] | 0 | [11 empty] | 34.8 | [9 empty] | 31.3 |  | 0 | [11 empty] | 0.067 | [29 empty] | 0.1209 | [15 empty] | 35.35 |  | 0 | [9 empty] | 0 | [27 empty] | 0.0431 |  |  |  |  | 2016
| Redmoor | [9 empty] | 24-5 | 24-5 | [32 empty] | 0.0093 |  |  |  | 0.0184 | [15 empty] | 0.0047 | [11 empty] | 34.79 | [9 empty] | 31.34 |  | 0 | [11 empty] | 0.0215 | [29 empty] | 0.1469 | [15 empty] | 35.32 |  | 0 | [9 empty] | 0 | [27 empty] | 0.2342 |  |  |  |  | 2016
| Redmoor | [9 empty] | 1-7 | 1-7 | [32 empty] | 0.0194 |  |  |  | 0.023 | [15 empty] | 0 | [11 empty] | 34.79 | [9 empty] | 31.53 |  | 0 | [11 empty] | 0.0337 | [29 empty] | 0.1619 | [15 empty] | 35.54 |  | 0 | [9 empty] | 0 | [27 empty] | 0.0266 |  |  |  |  | 2016
| Redmoor | [9 empty] | 27-10 | 27-10 | [32 empty] | 0.0076 |  |  |  | 0.0094 | [15 empty] | 0 | [11 empty] | 34.78 | [9 empty] | 31.47 |  | 0 | [11 empty] | 0.0273 | [29 empty] | 0.1454 | [15 empty] | 35.32 |  | 0 | [9 empty] | 0 | [27 empty] | 0.0543 |  |  |  |  | 2016
| Redmoor | [9 empty] | 23-5 | 23-5 | [32 empty] | 0 |  |  |  | 0.0148 | [15 empty] | 0 | [11 empty] | 34.77 | [9 empty] | 31.66 |  | 0 | [11 empty] | 0.013 | [29 empty] | 0.1416 | [15 empty] | 35.29 |  | 0 | [9 empty] | 0 | [27 empty] | 0.0319 |  |  |  |  | 2016
| Redmoor | [9 empty] | 19-5 | 19-5 | [32 empty] | 0.0147 |  |  |  | 0.0415 | [15 empty] | 0 | [11 empty] | 34.75 | [9 empty] | 31.46 |  | 0 | [11 empty] | 0.0195 | [29 empty] | 0.1419 | [15 empty] | 35.69 |  | 0 | [9 empty] | 0 | [27 empty] | 0.1672 |  |  |  |  | 2016
| Redmoor | [9 empty] | 5-8 | 5-8 | [32 empty] | 0 |  |  |  | 0.0153 | [15 empty] | 0 | [11 empty] | 34.74 | [9 empty] | 31.48 |  | 0 | [11 empty] | 0.0304 | [29 empty] | 0.1495 | [15 empty] | 35.48 |  | 0.0024 | [9 empty] | 0 | [27 empty] | 0.0505 |  |  |  |  | 2016
| Redmoor | [9 empty] | 129-2 | 129-2 | [32 empty] | 0.0028 |  |  |  | 0.0002 | [15 empty] | 0 | [11 empty] | 34.74 | [9 empty] | 30.96 |  | 0 | [11 empty] | 0.0041 | [29 empty] | 0.119 | [15 empty] | 35.31 |  | 0 | [9 empty] | 0 | [27 empty] | 0.0464 |  |  |  |  | 2016
| Redmoor | [9 empty] | 17-9 | 17-9 | [32 empty] | 0.0079 |  |  |  | 0.0168 | [15 empty] | 0 | [11 empty] | 34.73 | [9 empty] | 31.68 |  | 0 | [11 empty] | 0.0212 | [29 empty] | 0.134 | [15 empty] | 35.4 |  | 0 | [9 empty] | 0 | [27 empty] | 0.0335 |  |  |  |  | 2016
| Redmoor | [9 empty] | 8-6 | 8-6 | [32 empty] | 0.0134 |  |  |  | 0.0354 | [15 empty] | 0 | [11 empty] | 34.7 | [9 empty] | 31.41 |  | 0 | [11 empty] | 0.025 | [29 empty] | 0.144 | [15 empty] | 35.61 |  | 0 | [9 empty] | 0 | [27 empty] | 0.0778 |  |  |  |  | 2016
| Redmoor | [9 empty] | 26-8 | 26-8 | [32 empty] | 0.0191 |  |  |  | 0.0163 | [15 empty] | 0 | [11 empty] | 34.7 | [9 empty] | 31.25 |  | 0 | [11 empty] | 0.0253 | [29 empty] | 0.1359 | [15 empty] | 35.4 |  | 0 | [9 empty] | 0 | [27 empty] | 0.0536 |  |  |  |  | 2016
| Redmoor | [9 empty] | 130-2 | 130-2 | [32 empty] | 0 |  |  |  | 0.0005 | [15 empty] | 0 | [11 empty] | 34.69 | [9 empty] | 30.81 |  | 0 | [11 empty] | 0 | [29 empty] | 0.1239 | [15 empty] | 35.39 |  | 0 | [9 empty] | 0 | [27 empty] | 0.0273 |  |  |  |  | 2016
| Redmoor | [9 empty] | 13-8 | 13-8 | [32 empty] | 0.0024 |  |  |  | 0.0137 | [15 empty] | 0 | [11 empty] | 34.68 | [9 empty] | 30.87 |  | 0 | [11 empty] | 0.0465 | [29 empty] | 0.1616 | [15 empty] | 35.45 |  | 0 | [9 empty] | 0 | [27 empty] | 0.0445 |  |  |  |  | 2016
| Redmoor | [9 empty] | 109-4 | 109-4 | [32 empty] | 0.0029 |  |  |  | 0.0034 | [15 empty] | 0 | [11 empty] | 34.67 | [9 empty] | 30.69 |  | 0 | [11 empty] | 0.0084 | [29 empty] | 0.1338 | [15 empty] | 35.25 |  | 0 | [9 empty] | 0 | [27 empty] | 0.0472 |  |  |  |  | 2016
| Redmoor | [9 empty] | 9-7 | 9-7 | [32 empty] | 0.0063 |  |  |  | 0.0327 | [15 empty] | 0 | [11 empty] | 34.67 | [9 empty] | 31.2 |  | 0 | [11 empty] | 0.0317 | [29 empty] | 0.1416 | [15 empty] | 35.75 |  | 0 | [9 empty] | 0 | [27 empty] | 0.0394 |  |  |  |  | 2016
| Redmoor | [9 empty] | 18-6 | 18-6 | [32 empty] | 0 |  |  |  | 0.0386 | [15 empty] | 0 | [11 empty] | 34.66 | [9 empty] | 31.66 |  | 0 | [11 empty] | 0.0244 | [29 empty] | 0.166 | [15 empty] | 35.35 |  | 0 | [9 empty] | 0 | [27 empty] | 0.0546 |  |  |  |  | 2016
| Redmoor | [9 empty] | 22-6 | 22-6 | [32 empty] | 0.0079 |  |  |  | 0 | [15 empty] | 0 | [11 empty] | 34.62 | [9 empty] | 31.31 |  | 0 | [11 empty] | 0.024 | [29 empty] | 0.1339 | [15 empty] | 35.41 |  | 0 | [9 empty] | 0 | [27 empty] | 0.1757 |  |  |  |  | 2016
| Redmoor | [9 empty] | 69-5 | 69-5 | [32 empty] | 0.0051 |  |  |  | 0 | [15 empty] | 0 | [11 empty] | 34.62 | [9 empty] | 30.89 |  | 0 | [11 empty] | 0.0399 | [29 empty] | 0.1427 | [15 empty] | 35.14 |  | 0 | [9 empty] | 0 | [27 empty] | 0.0634 |  |  |  |  | 2016
| Redmoor | [9 empty] | 74-5 | 74-5 | [32 empty] | 0.0226 |  |  |  | 0 | [15 empty] | 0 | [11 empty] | 34.6 | [9 empty] | 31.2 |  | 0 | [11 empty] | 0.0369 | [29 empty] | 0.1555 | [15 empty] | 35.05 |  | 0 | [9 empty] | 0 | [27 empty] | 0.0639 |  |  |  |  | 2016
| Redmoor | [9 empty] | 107-3 | 107-3 | [32 empty] | 0.011 |  |  |  | 0 | [15 empty] | 0.0014 | [11 empty] | 34.57 | [9 empty] | 30.88 |  | 0 | [11 empty] | 0.0056 | [29 empty] | 0.1434 | [15 empty] | 35.37 |  | 0 | [9 empty] | 0 | [27 empty] | 0.0651 |  |  |  |  | 2016
| Redmoor | [9 empty] | 14-8 | 14-8 | [32 empty] | 0 |  |  |  | 0.024 | [15 empty] | 0 | [11 empty] | 34.54 | [9 empty] | 30.99 |  | 0 | [11 empty] | 0.0402 | [29 empty] | 0.1367 | [15 empty] | 35.38 |  | 0 | [9 empty] | 0 | [27 empty] | 0.0848 |  |  |  |  | 2016
| Redmoor | [9 empty] | 93-4 | 93-4 | [32 empty] | 0.0082 |  |  |  | 0 | [15 empty] | 0 | [11 empty] | 34.54 | [9 empty] | 30.82 |  | 0 | [11 empty] | 0.0069 | [29 empty] | 0.135 | [15 empty] | 35.38 |  | 0 | [9 empty] | 0 | [27 empty] | 0.0621 |  |  |  |  | 2016
| Redmoor | [9 empty] | 38-6 | 38-6 | [32 empty] | 0.0229 |  |  |  | 0.0125 | [15 empty] | 0.0021 | [11 empty] | 34.54 | [9 empty] | 31.02 |  | 0 | [11 empty] | 0.0184 | [29 empty] | 0.1314 | [15 empty] | 35.47 |  | 0 | [9 empty] | 0 | [27 empty] | 0.0579 |  |  |  |  | 2016
| Redmoor | [9 empty] | 127-2 | 127-2 | [32 empty] | 0.0042 |  |  |  | 0 | [15 empty] | 0 | [11 empty] | 34.53 | [9 empty] | 30.74 |  | 0 | [11 empty] | 0.0019 | [29 empty] | 0.1411 | [15 empty] | 35.27 |  | 0 | [9 empty] | 0 | [27 empty] | 0.1136 |  |  |  |  | 2016
| Redmoor | [9 empty] | 50-6 | 50-6 | [32 empty] | 0.0125 |  |  |  | 0 | [15 empty] | 0 | [11 empty] | 34.51 | [9 empty] | 31.15 |  | 0 | [11 empty] | 0.0325 | [29 empty] | 0.1359 | [15 empty] | 35.18 |  | 0 | [9 empty] | 0 | [27 empty] | 0.0447 |  |  |  |  | 2016
| Redmoor | [9 empty] | 78-5 | 78-5 | [32 empty] | 0.0215 |  |  |  | 0 | [15 empty] | 0 | [11 empty] | 34.48 | [9 empty] | 31 |  | 0 | [11 empty] | 0 | [29 empty] | 0.1537 | [15 empty] | 35.04 |  | 0.0076 | [9 empty] | 0 | [27 empty] | 0.0574 |  |  |  |  | 2016
| Redmoor | [9 empty] | 70-6 | 70-6 | [32 empty] | 0.0246 |  |  |  | 0 | [15 empty] | 0 | [11 empty] | 34.48 | [9 empty] | 30.96 |  | 0 | [11 empty] | 0.0413 | [29 empty] | 0.1388 | [15 empty] | 35.18 |  | 0 | [9 empty] | 0 | [27 empty] | 0.022 |  |  |  |  | 2016
| Redmoor | [9 empty] | 147-1 | 147-1 | [32 empty] | 0.0185 |  |  |  | 0 | [15 empty] | 0 | [11 empty] | 34.47 | [9 empty] | 30.75 |  | 0 | [11 empty] | 0.0066 | [29 empty] | 0.1173 | [15 empty] | 35.17 |  | 0 | [9 empty] | 0 | [27 empty] | 0.0611 |  |  |  |  | 2016
| Redmoor | [9 empty] | 108-4 | 108-4 | [32 empty] | 0.0041 |  |  |  | 0 | [15 empty] | 0 | [11 empty] | 34.46 | [9 empty] | 30.6 |  | 0 | [11 empty] | 0.0082 | [29 empty] | 0.1373 | [15 empty] | 35.32 |  | 0 | [9 empty] | 0 | [27 empty] | 0.1331 |  |  |  |  | 2016
| Redmoor | [9 empty] | 75-4 | 75-4 | [32 empty] | 0.0254 |  |  |  | 0 | [15 empty] | 0 | [11 empty] | 34.43 | [9 empty] | 31.02 |  | 0 | [11 empty] | 0.0397 | [29 empty] | 0.1412 | [15 empty] | 35.22 |  | 0 | [9 empty] | 0 | [27 empty] | 0.1014 |  |  |  |  | 2016
| Redmoor | [9 empty] | 52-8 | 52-8 | [32 empty] | 0.0297 |  |  |  | 0 | [15 empty] | 0 | [11 empty] | 34.42 | [9 empty] | 30.94 |  | 0 | [11 empty] | 0.0318 | [29 empty] | 0.1605 | [15 empty] | 35.2 |  | 0 | [9 empty] | 0 | [27 empty] | 0.0476 |  |  |  |  | 2016
| Redmoor | [9 empty] | 128-2 | 128-2 | [32 empty] | 0 |  |  |  | 0 | [15 empty] | 0 | [11 empty] | 34.41 | [9 empty] | 30.61 |  | 0 | [11 empty] | 0.0003 | [29 empty] | 0.1478 | [15 empty] | 35.17 |  | 0 | [9 empty] | 0 | [27 empty] | 0.1277 |  |  |  |  | 2016
| Redmoor | [9 empty] | 60-5 | 60-5 | [32 empty] | 0.0246 |  |  |  | 0 | [15 empty] | 0 | [11 empty] | 34.39 | [9 empty] | 30.82 |  | 0 | [11 empty] | 0.0433 | [29 empty] | 0.1394 | [15 empty] | 35.1 |  | 0 | [9 empty] | 0 | [27 empty] | 0.0447 |  |  |  |  | 2016
| Redmoor | [9 empty] | 88-6 | 88-6 | [32 empty] | 0.0243 |  |  |  | 0 | [15 empty] | 0 | [11 empty] | 34.37 | [9 empty] | 31.01 |  | 0 | [11 empty] | 0.0286 | [29 empty] | 0.1305 | [15 empty] | 35.18 |  | 0 | [9 empty] | 0 | [27 empty] | 0.0603 |  |  |  |  | 2016
| Redmoor | [9 empty] | 51-7 | 51-7 | [32 empty] | 0.0093 |  |  |  | 0 | [15 empty] | 0 | [11 empty] | 34.35 | [9 empty] | 30.85 |  | 0 | [11 empty] | 0.0305 | [29 empty] | 0.149 | [15 empty] | 35.31 |  | 0 | [9 empty] | 0 | [27 empty] | 0.0845 |  |  |  |  | 2016
| Redmoor | [9 empty] | 82-3 | 82-3 | [32 empty] | 0.026 |  |  |  | 0 | [15 empty] | 0 | [11 empty] | 34.35 | [9 empty] | 30.7 |  | 0 | [11 empty] | 0.0359 | [29 empty] | 0.1244 | [15 empty] | 35.16 |  | 0 | [9 empty] | 0 | [27 empty] | 0.0578 |  |  |  |  | 2016
| Redmoor | [9 empty] | 149-1 | 149-1 | [32 empty] | 0.0262 |  |  |  | 0.0046 | [15 empty] | 0 | [11 empty] | 34.35 | [9 empty] | 30.6 |  | 0 | [11 empty] | 0.0014 | [29 empty] | 0.1376 | [15 empty] | 35.14 |  | 0 | [9 empty] | 0 | [27 empty] | 0.0253 |  |  |  |  | 2016
| Redmoor | [9 empty] | 118-3 | 118-3 | [32 empty] | 0 |  |  |  | 0.0081 | [15 empty] | 0 | [11 empty] | 34.34 | [9 empty] | 30.71 |  | 0 | [11 empty] | 0 | [29 empty] | 0.1435 | [15 empty] | 35.33 |  | 0 | [9 empty] | 0 | [27 empty] | 0.0445 |  |  |  |  | 2016
| Redmoor | [9 empty] | 68-4 | 68-4 | [32 empty] | 0.0238 |  |  |  | 0 | [15 empty] | 0 | [11 empty] | 34.32 | [9 empty] | 30.65 |  | 0 | [11 empty] | 0.0373 | [29 empty] | 0.1448 | [15 empty] | 35.06 |  | 0 | [9 empty] | 0 | [27 empty] | 0.0695 |  |  |  |  | 2016
| Redmoor | [9 empty] | 84-3 | 84-3 | [32 empty] | 0.0193 |  |  |  | 0 | [15 empty] | 0 | [11 empty] | 34.32 | [9 empty] | 31.06 |  | 0 | [11 empty] | 0.0352 | [29 empty] | 0.1701 | [15 empty] | 35.14 |  | 0 | [9 empty] | 0 | [27 empty] | 0.0347 |  |  |  |  | 2016
| Redmoor | [9 empty] | 87-6 | 87-6 | [32 empty] | 0.0248 |  |  |  | 0 | [15 empty] | 0.0028 | [11 empty] | 34.3 | [9 empty] | 30.95 |  | 0 | [11 empty] | 0.0315 | [29 empty] | 0.1545 | [15 empty] | 35.29 |  | 0 | [9 empty] | 0 | [27 empty] | 0.0371 |  |  |  |  | 2016
| Redmoor | [9 empty] | 148-1 | 148-1 | [32 empty] | 0.0196 |  |  |  | 0 | [15 empty] | 0 | [11 empty] | 34.26 | [9 empty] | 30.66 |  | 0 | [11 empty] | 0.0057 | [29 empty] | 0.1349 | [15 empty] | 35.14 |  | 0 | [9 empty] | 0 | [27 empty] | 0.0477 |  |  |  |  | 2016
| Redmoor | [9 empty] | 114-4 | 114-4 | [32 empty] | 0 |  |  |  | 0 | [15 empty] | 0 | [11 empty] | 34.16 | [9 empty] | 30.55 |  | 0 | [11 empty] | 0.0048 | [29 empty] | 0.1535 | [15 empty] | 35.34 |  | 0.0053 | [9 empty] | 0 | [27 empty] | 0.2562 |  |  |  |  | 2016
| Redmoor | [9 empty] | 20-7 | 20-7 | [32 empty] | 0.0168 |  |  |  | 0.0905 | [15 empty] | 0 | [11 empty] | 33.93 | [9 empty] | 30.54 |  | 0 | [11 empty] | 0.02 | [29 empty] | 0.1559 | [15 empty] | 34.51 |  | 0 | [9 empty] | 0 | [27 empty] | 0.2187 |  |  |  |  | 2016
| East Caradon | [9 empty] | 98-4 | 98-4 | [32 empty] | 0 |  |  |  | 0 | [15 empty] | 0 | [11 empty] | 34.62 | [9 empty] | 30.52 |  | 0 | [11 empty] | 0.0213 | [29 empty] | 0.0932 | [15 empty] | 35.17 |  | 0 | [9 empty] | 0 | [27 empty] | 0.056 |  |  |  |  | 2016
| East Caradon | [9 empty] | 87-7 | 87-7 | [32 empty] | 0 |  |  |  | 0.0027 | [15 empty] | 0 | [11 empty] | 34.52 | [9 empty] | 29.96 |  | 0 | [11 empty] | 0.0144 | [29 empty] | 0.1314 | [15 empty] | 35.16 |  | 0 | [9 empty] | 0 | [27 empty] | 0.0217 |  |  |  |  | 2016
| East Caradon | [9 empty] | 76-6 | 76-6 | [32 empty] | 0 |  |  |  | 0 | [15 empty] | 0 | [11 empty] | 34.5 | [9 empty] | 30.45 |  | 0 | [11 empty] | 0.0123 | [29 empty] | 0.1194 | [15 empty] | 35.33 |  | 0.0099 | [9 empty] | 0 | [27 empty] | 0.0207 |  |  |  |  | 2016
| East Caradon | [9 empty] | 74-6 | 74-6 | [32 empty] | 0.0064 |  |  |  | 0.0035 | [15 empty] | 0 | [11 empty] | 34.48 | [9 empty] | 30.57 |  | 0 | [11 empty] | 0.0165 | [29 empty] | 0.1384 | [15 empty] | 35.36 |  | 0 | [9 empty] | 0 | [27 empty] | 0.053 |  |  |  |  | 2016
| East Caradon | [9 empty] | 100-4 | 100-4 | [32 empty] | 0 |  |  |  | 0 | [15 empty] | 0 | [11 empty] | 34.46 | [9 empty] | 30.03 |  | 0 | [11 empty] | 0.0143 | [29 empty] | 0.1347 | [15 empty] | 35.35 |  | 0 | [9 empty] | 0 | [27 empty] | 0.0207 |  |  |  |  | 2016
| East Caradon | [9 empty] | 88-7 | 88-7 | [32 empty] | 0 |  |  |  | 0 | [15 empty] | 0 | [11 empty] | 34.43 | [9 empty] | 30.25 |  | 0 | [11 empty] | 0.0092 | [29 empty] | 0.1146 | [15 empty] | 35.69 |  | 0 | [9 empty] | 0 | [27 empty] | 0.0292 |  |  |  |  | 2016
| East Caradon | [9 empty] | 99-3 | 99-3 | [32 empty] | 0.0046 |  |  |  | 0 | [15 empty] | 0 | [11 empty] | 34.39 | [9 empty] | 30.43 |  | 0 | [11 empty] | 0.0053 | [29 empty] | 0.1171 | [15 empty] | 35.41 |  | 0 | [9 empty] | 0 | [27 empty] | 0.0241 |  |  |  |  | 2016
| East Caradon | [9 empty] | 84-4 | 84-4 | [32 empty] | 0.0037 |  |  |  | 0.0071 | [15 empty] | 0 | [11 empty] | 34.38 | [9 empty] | 30.36 |  | 0 | [11 empty] | 0.0108 | [29 empty] | 0.1367 | [15 empty] | 35.3 |  | 0 | [9 empty] | 0 | [27 empty] | 0.0128 |  |  |  |  | 2016
| East Caradon | [9 empty] | 89-3 | 89-3 | [32 empty] | 0 |  |  |  | 0 | [15 empty] | 0 | [11 empty] | 34.36 | [9 empty] | 30.42 |  | 0 | [11 empty] | 0.015 | [29 empty] | 0.1407 | [15 empty] | 35.18 |  | 0 | [9 empty] | 0 | [27 empty] | 0.0359 |  |  |  |  | 2016
| East Caradon | [9 empty] | 94-5 | 94-5 | [32 empty] | 0 |  |  |  | 0 | [15 empty] | 0 | [11 empty] | 34.23 | [9 empty] | 30 |  | 0 | [11 empty] | 0.0488 | [29 empty] | 0.0998 | [15 empty] | 35.24 |  | 0 | [9 empty] | 0 | [27 empty] | 0.0343 |  |  |  |  | 2016
| East Caradon | [9 empty] | 84-5 | 84-5 | [32 empty] | 0 |  |  |  | 0.0004 | [15 empty] | 0 | [11 empty] | 34.54 | [9 empty] | 30.83 |  | 0 | [11 empty] | 0.0085 | [29 empty] | 0.1054 | [15 empty] | 35.03 |  | 0 | [9 empty] | 0 | [27 empty] | 0.0112 |  |  |  |  | 2016
| East Caradon | [9 empty] | 83-4 | 83-4 | [32 empty] | 0 |  |  |  | 0 | [15 empty] | 0.0024 | [11 empty] | 34.46 | [9 empty] | 31.3 |  | 0 | [11 empty] | 0.0178 | [29 empty] | 0.1279 | [15 empty] | 35.08 |  | 0 | [9 empty] | 0 | [27 empty] | 0.0479 |  |  |  |  | 2016
| East Caradon | [9 empty] | 81-3 | 81-3 | [32 empty] | 0 |  |  |  | 0 | [15 empty] | 0 | [11 empty] | 34.45 | [9 empty] | 31.07 |  | 0 | [11 empty] | 0.0145 | [29 empty] | 0.1012 | [15 empty] | 34.92 |  | 0.0063 | [9 empty] | 0 | [27 empty] | 0.0313 |  |  |  |  | 2016
| East Caradon | [9 empty] | 80-3 | 80-3 | [32 empty] | 0 |  |  |  | 0 | [15 empty] | 0 | [11 empty] | 34.4 | [9 empty] | 30.99 |  | 0 | [11 empty] | 0.0157 | [29 empty] | 0.1174 | [15 empty] | 35.03 |  | 0.0037 | [9 empty] | 0 | [27 empty] | 0.0125 |  |  |  |  | 2016
| East Caradon | [9 empty] | 92-3 | 92-3 | [32 empty] | 0.0024 |  |  |  | 0 | [15 empty] | 0 | [11 empty] | 34.3 | [9 empty] | 31.02 |  | 0 | [11 empty] | 0.0154 | [29 empty] | 0.1088 | [15 empty] | 35.08 |  | 0 | [9 empty] | 0 | [27 empty] | 0.0125 |  |  |  |  | 2016
| East Caradon | [9 empty] | 78-6 | 78-6 | [32 empty] | 0.0125 |  |  |  | 0 | [15 empty] | 0 | [11 empty] | 34.29 | [9 empty] | 31.24 |  | 0 | [11 empty] | 0.0146 | [29 empty] | 0.115 | [15 empty] | 35.06 |  | 0 | [9 empty] | 0 | [27 empty] | 0.0345 |  |  |  |  | 2016
| East Caradon | [9 empty] | 82-4 | 82-4 | [32 empty] | 0 |  |  |  | 0 | [15 empty] | 0 | [11 empty] | 34.12 | [9 empty] | 31.24 |  | 0 | [11 empty] | 0.0169 | [29 empty] | 0.1103 | [15 empty] | 35 |  | 0.0107 | [9 empty] | 0 | [27 empty] | 0.0094 |  |  |  |  | 2016
| East Caradon | [9 empty] | 49-9 | 49-9 | [32 empty] | 0 |  |  |  | 0 | [15 empty] | 0.0013 | [11 empty] | 34.6 | [9 empty] | 30.78 |  | 0 | [11 empty] | 0.0117 | [29 empty] | 0.0983 | [15 empty] | 35.21 |  | 0 | [9 empty] | 0 | [27 empty] | 0.0125 |  |  |  |  | 2016
| East Caradon | [9 empty] | 50-7 | 50-7 | [32 empty] | 0.003 |  |  |  | 0 | [15 empty] | 0 | [11 empty] | 34.34 | [9 empty] | 30.7 |  | 0 | [11 empty] | 0.0123 | [29 empty] | 0.0979 | [15 empty] | 35.21 |  | 0 | [9 empty] | 0 | [27 empty] | 0.0266 |  |  |  |  | 2016
| East Caradon | [9 empty] | 52-9 | 52-9 | [32 empty] | 0 |  |  |  | 0 | [15 empty] | 0 | [11 empty] | 34.17 | [9 empty] | 30.52 |  | 0 | [11 empty] | 0.0169 | [29 empty] | 0.0913 | [15 empty] | 35.19 |  | 0 | [9 empty] | 0 | [27 empty] | 0.0219 |  |  |  |  | 2016
| East Caradon | [9 empty] | 53-8 | 53-8 | [32 empty] | 0 |  |  |  | 0 | [15 empty] | 0 | [11 empty] | 34.15 | [9 empty] | 30.26 |  | 0 | [11 empty] | 0.0261 | [29 empty] | 0.088 | [15 empty] | 35.13 |  | 0 | [9 empty] | 0 | [27 empty] | 0.0081 |  |  |  |  | 2016
| East Caradon | [9 empty] | 51-8 | 51-8 | [32 empty] | 0.0087 |  |  |  | 0 | [15 empty] | 0 | [11 empty] | 33.99 | [9 empty] | 30.59 |  | 0 | [11 empty] | 0.0195 | [29 empty] | 0.1136 | [15 empty] | 35.05 |  | 0 | [9 empty] | 0 | [27 empty] | 0.0265 |  |  |  |  | 2016
| East Caradon | [9 empty] | 63-8 | 63-8 | [32 empty] | 0 |  |  |  | 0 | [15 empty] | 0 | [11 empty] | 34.21 | [9 empty] | 30.87 |  | 0 | [11 empty] | 0.0415 | [29 empty] | 0.1057 | [15 empty] | 35.18 |  | 0 | [9 empty] | 0 | [27 empty] | 0.0304 |  |  |  |  | 2016
| East Caradon | [9 empty] | 62-8 | 62-8 | [32 empty] | 0.002 |  |  |  | 0 | [15 empty] | 0 | [11 empty] | 34.32 | [9 empty] | 30.59 |  | 0 | [11 empty] | 0.0398 | [29 empty] | 0.1165 | [15 empty] | 35.18 |  | 0 | [9 empty] | 0 | [27 empty] | 0.0038 |  |  |  |  | 2016
| East Caradon | [9 empty] | 61-6 | 61-6 | [32 empty] | 0 |  |  |  | 0 | [15 empty] | 0 | [11 empty] | 34.37 | [9 empty] | 30.59 |  | 0 | [11 empty] | 0.038 | [29 empty] | 0.1154 | [15 empty] | 35.14 |  | 0 | [9 empty] | 0 | [27 empty] | 0.0166 |  |  |  |  | 2016
| East Caradon | [9 empty] | 70-7 | 70-7 | [32 empty] | 0.0001 |  |  |  | 0 | [15 empty] | 0 | [11 empty] | 34.4 | [9 empty] | 30.67 |  | 0 | [11 empty] | 0.0417 | [29 empty] | 0.1108 | [15 empty] | 35.17 |  | 0 | [9 empty] | 0 | [27 empty] | 0.0463 |  |  |  |  | 2016
| East Caradon | [9 empty] | 64-7 | 64-7 | [32 empty] | 0 |  |  |  | 0 | [15 empty] | 0 | [11 empty] | 34.4 | [9 empty] | 30.82 |  | 0 | [11 empty] | 0.0374 | [29 empty] | 0.1136 | [15 empty] | 35.16 |  | 0 | [9 empty] | 0 | [27 empty] | 0.0481 |  |  |  |  | 2016
| East Caradon | [9 empty] | 53-9 | 53-9 | [32 empty] | 0 |  |  |  | 0 | [15 empty] | 0.0051 | [11 empty] | 34.42 | [9 empty] | 30.81 |  | 0 | [11 empty] | 0.0421 | [29 empty] | 0.1174 | [15 empty] | 35.12 |  | 0 | [9 empty] | 0 | [27 empty] | 0.0302 |  |  |  |  | 2016
| East Caradon | [9 empty] | 52-10 | 52-10 | [32 empty] | 0.0055 |  |  |  | 0.0047 | [15 empty] | 0 | [11 empty] | 34.44 | [9 empty] | 30.58 |  | 0 | [11 empty] | 0.0404 | [29 empty] | 0.1176 | [15 empty] | 35.19 |  | 0 | [9 empty] | 0 | [27 empty] | 0.0169 |  |  |  |  | 2016
| East Caradon | [9 empty] | 65-4 | 65-4 | [32 empty] | 0.0008 |  |  |  | 0 | [15 empty] | 0 | [11 empty] | 34.44 | [9 empty] | 30.86 |  | 0 | [11 empty] | 0.0327 | [29 empty] | 0.1166 | [15 empty] | 35.14 |  | 0.0018 | [9 empty] | 0 | [27 empty] | 0.0203 |  |  |  |  | 2016
| East Caradon | [9 empty] | 55-6 | 55-6 | [32 empty] | 0.0087 |  |  |  | 0.0004 | [15 empty] | 0 | [11 empty] | 34.45 | [9 empty] | 30.72 |  | 0 | [11 empty] | 0.039 | [29 empty] | 0.1076 | [15 empty] | 35.23 |  | 0 | [9 empty] | 0 | [27 empty] | 0.0328 |  |  |  |  | 2016
| East Caradon | [9 empty] | 67-5 | 67-5 | [32 empty] | 0.0104 |  |  |  | 0.0059 | [15 empty] | 0 | [11 empty] | 34.49 | [9 empty] | 30.52 |  | 0 | [11 empty] | 0.0286 | [29 empty] | 0.1232 | [15 empty] | 35.18 |  | 0 | [9 empty] | 0 | [27 empty] | 0.0109 |  |  |  |  | 2016
| East Caradon | [9 empty] | 75-5 | 75-5 | [32 empty] | 0 |  |  |  | 0 | [15 empty] | 0 | [11 empty] | 34.49 | [9 empty] | 30.85 |  | 0 | [11 empty] | 0.033 | [29 empty] | 0.1089 | [15 empty] | 35.1 |  | 0 | [9 empty] | 0 | [27 empty] | 0.0344 |  |  |  |  | 2016
| East Caradon | [9 empty] | 59-7 | 59-7 | [32 empty] | 0 |  |  |  | 0 | [15 empty] | 0 | [11 empty] | 34.5 | [9 empty] | 30.5 |  | 0 | [11 empty] | 0.0416 | [29 empty] | 0.1466 | [15 empty] | 35.21 |  | 0 | [9 empty] | 0 | [27 empty] | 0.0213 |  |  |  |  | 2016
| East Caradon | [9 empty] | 68-5 | 68-5 | [32 empty] | 0.0017 |  |  |  | 0.0031 | [15 empty] | 0 | [11 empty] | 34.51 | [9 empty] | 30.62 |  | 0 | [11 empty] | 0.0207 | [29 empty] | 0.1365 | [15 empty] | 35.49 |  | 0 | [9 empty] | 0 | [27 empty] | 0.0412 |  |  |  |  | 2016
| East Caradon | [9 empty] | 54-8 | 54-8 | [32 empty] | 0 |  |  |  | 0 | [15 empty] | 0 | [11 empty] | 34.52 | [9 empty] | 30.62 |  | 0 | [11 empty] | 0.0446 | [29 empty] | 0.1234 | [15 empty] | 35.14 |  | 0.0096 | [9 empty] | 0 | [27 empty] | 0.0276 |  |  |  |  | 2016
| East Caradon | [9 empty] | 58-7 | 58-7 | [32 empty] | 0 |  |  |  | 0 | [15 empty] | 0 | [11 empty] | 34.52 | [9 empty] | 30.36 |  | 0 | [11 empty] | 0.0369 | [29 empty] | 0.0893 | [15 empty] | 35.13 |  | 0.0042 | [9 empty] | 0 | [27 empty] | 0.0355 |  |  |  |  | 2016
| East Caradon | [9 empty] | 69-6 | 69-6 | [32 empty] | 0 |  |  |  | 0 | [15 empty] | 0.0013 | [11 empty] | 34.53 | [9 empty] | 30.5 |  | 0 | [11 empty] | 0.0374 | [29 empty] | 0.1146 | [15 empty] | 35.22 |  | 0.0091 | [9 empty] | 0 | [27 empty] | 0.006 |  |  |  |  | 2016
| East Caradon | [9 empty] | 57-8 | 57-8 | [32 empty] | 0.0011 |  |  |  | 0 | [15 empty] | 0 | [11 empty] | 34.56 | [9 empty] | 30.6 |  | 0 | [11 empty] | 0.0364 | [29 empty] | 0.142 | [15 empty] | 35.08 |  | 0 | [9 empty] | 0 | [27 empty] | 0.0066 |  |  |  |  | 2016
| East Caradon | [9 empty] | 71-4 | 71-4 | [32 empty] | 0.0053 |  |  |  | 0 | [15 empty] | 0 | [11 empty] | 34.56 | [9 empty] | 30.21 |  | 0 | [11 empty] | 0.0439 | [29 empty] | 0.1029 | [15 empty] | 35.14 |  | 0 | [9 empty] | 0 | [27 empty] | 0.022 |  |  |  |  | 2016
| East Caradon | [9 empty] | 74-7 | 74-7 | [32 empty] | 0 |  |  |  | 0.0011 | [15 empty] | 0 | [11 empty] | 34.58 | [9 empty] | 30.66 |  | 0 | [11 empty] | 0.0388 | [29 empty] | 0.1097 | [15 empty] | 35.01 |  | 0.0015 | [9 empty] | 0 | [27 empty] | 0.0173 |  |  |  |  | 2016
| East Caradon | [9 empty] | 51-9 | 51-9 | [32 empty] | 0.0049 |  |  |  | 0 | [15 empty] | 0 | [11 empty] | 34.59 | [9 empty] | 30.45 |  | 0 | [11 empty] | 0.0367 | [29 empty] | 0.1194 | [15 empty] | 35.19 |  | 0 | [9 empty] | 0 | [27 empty] | 0 |  |  |  |  | 2016
| East Caradon | [9 empty] | 60-6 | 60-6 | [32 empty] | 0.0055 |  |  |  | 0.002 | [15 empty] | 0 | [11 empty] | 34.59 | [9 empty] | 30.53 |  | 0 | [11 empty] | 0.0405 | [29 empty] | 0.1071 | [15 empty] | 35.41 |  | 0.0045 | [9 empty] | 0 | [27 empty] | 0.0202 |  |  |  |  | 2016
| East Caradon | [9 empty] | 66-6 | 66-6 | [32 empty] | 0 |  |  |  | 0.0022 | [15 empty] | 0 | [11 empty] | 34.6 | [9 empty] | 30.6 |  | 0 | [11 empty] | 0.0332 | [29 empty] | 0.1209 | [15 empty] | 35.08 |  | 0 | [9 empty] | 0 | [27 empty] | 0.0222 |  |  |  |  | 2016
| East Caradon | [9 empty] | 72-5 | 72-5 | [32 empty] | 0 |  |  |  | 0.0004 | [15 empty] | 0 | [11 empty] | 34.72 | [9 empty] | 30.61 |  | 0 | [11 empty] | 0.0448 | [29 empty] | 0.1179 | [15 empty] | 35.13 |  | 0 | [9 empty] | 0 | [27 empty] | 0.0399 |  |  |  |  | 2016
| East Caradon | [9 empty] | 56-8 | 56-8 | [32 empty] | 0 |  |  |  | 0.0041 | [15 empty] | 0 | [11 empty] | 34.8 | [9 empty] | 30.57 |  | 0 | [11 empty] | 0.0426 | [29 empty] | 0.1172 | [15 empty] | 35.29 |  | 0 | [9 empty] | 0 | [27 empty] | 0.0081 |  |  |  |  | 2016
| East Caradon | [9 empty] | 98-5 | 98-5 | [32 empty] | 0.0025 |  |  |  | 0 | [15 empty] | 0 | [11 empty] | 34.06 | [9 empty] | 30.4 |  | 0 | [11 empty] | 0.0342 | [29 empty] | 0.1158 | [15 empty] | 34.95 |  | 0 | [9 empty] | 0 | [27 empty] | 0.0103 |  |  |  |  | 2016
| East Caradon | [9 empty] | 100-5 | 100-5 | [32 empty] | 0 |  |  |  | 0 | [15 empty] | 0 | [11 empty] | 34.14 | [9 empty] | 30.46 |  | 0 | [11 empty] | 0.0344 | [29 empty] | 0.0993 | [15 empty] | 35.3 |  | 0 | [9 empty] | 0 | [27 empty] | 0.0155 |  |  |  |  | 2016
| East Caradon | [9 empty] | 76-7 | 76-7 | [32 empty] | 0.0033 |  |  |  | 0 | [15 empty] | 0 | [11 empty] | 34.2 | [9 empty] | 30.55 |  | 0 | [11 empty] | 0.0393 | [29 empty] | 0.1025 | [15 empty] | 35.23 |  | 0 | [9 empty] | 0 | [27 empty] | 0.0261 |  |  |  |  | 2016
| East Caradon | [9 empty] | 94-6 | 94-6 | [32 empty] | 0.01 |  |  |  | 0 | [15 empty] | 0 | [11 empty] | 34.33 | [9 empty] | 30.53 |  | 0 | [11 empty] | 0.0462 | [29 empty] | 0.1133 | [15 empty] | 35.36 |  | 0 | [9 empty] | 0 | [27 empty] | 0.0124 |  |  |  |  | 2016
| East Caradon | [9 empty] | 81-4 | 81-4 | [32 empty] | 0.0059 |  |  |  | 0 | [15 empty] | 0 | [11 empty] | 34.34 | [9 empty] | 30.66 |  | 0 | [11 empty] | 0.032 | [29 empty] | 0.1126 | [15 empty] | 35.2 |  | 0.0069 | [9 empty] | 0 | [27 empty] | 0.044 |  |  |  |  | 2016
| East Caradon | [9 empty] | 78-7 | 78-7 | [32 empty] | 0 |  |  |  | 0 | [15 empty] | 0.0046 | [11 empty] | 34.35 | [9 empty] | 30.69 |  | 0 | [11 empty] | 0.0363 | [29 empty] | 0.1122 | [15 empty] | 35.3 |  | 0 | [9 empty] | 0 | [27 empty] | 0.0066 |  |  |  |  | 2016
| East Caradon | [9 empty] | 77-5 | 77-5 | [32 empty] | 0.0057 |  |  |  | 0 | [15 empty] | 0 | [11 empty] | 34.38 | [9 empty] | 30.55 |  | 0 | [11 empty] | 0.0388 | [29 empty] | 0.1275 | [15 empty] | 35.36 |  | 0 | [9 empty] | 0 | [27 empty] | 0.0094 |  |  |  |  | 2016
| East Caradon | [9 empty] | 82-5 | 82-5 | [32 empty] | 0.0009 |  |  |  | 0 | [15 empty] | 0 | [11 empty] | 34.4 | [9 empty] | 30.54 |  | 0 | [11 empty] | 0.0312 | [29 empty] | 0.1276 | [15 empty] | 35.28 |  | 0 | [9 empty] | 0 | [27 empty] | 0.0175 |  |  |  |  | 2016
| East Caradon | [9 empty] | 93-5 | 93-5 | [32 empty] | 0 |  |  |  | 0 | [15 empty] | 0 | [11 empty] | 34.4 | [9 empty] | 30.64 |  | 0 | [11 empty] | 0.0385 | [29 empty] | 0.1238 | [15 empty] | 35.32 |  | 0 | [9 empty] | 0 | [27 empty] | 0.0432 |  |  |  |  | 2016
| East Caradon | [9 empty] | 79-4 | 79-4 | [32 empty] | 0 |  |  |  | 0 | [15 empty] | 0 | [11 empty] | 34.41 | [9 empty] | 30.72 |  | 0 | [11 empty] | 0.0421 | [29 empty] | 0.1314 | [15 empty] | 35.43 |  | 0 | [9 empty] | 0 | [27 empty] | 0.008 |  |  |  |  | 2016
| East Caradon | [9 empty] | 99-4 | 99-4 | [32 empty] | 0 |  |  |  | 0.004 | [15 empty] | 0 | [11 empty] | 34.45 | [9 empty] | 30.28 |  | 0 | [11 empty] | 0.0316 | [29 empty] | 0.1155 | [15 empty] | 35.38 |  | 0 | [9 empty] | 0 | [27 empty] | 0.0071 |  |  |  |  | 2016
| East Caradon | [9 empty] | 92-4 | 92-4 | [32 empty] | 0 |  |  |  | 0 | [15 empty] | 0 | [11 empty] | 34.46 | [9 empty] | 30.86 |  | 0 | [11 empty] | 0.032 | [29 empty] | 0.1052 | [15 empty] | 35.44 |  | 0 | [9 empty] | 0 | [27 empty] | 0.0143 |  |  |  |  | 2016
| East Caradon | [9 empty] | 87-8 | 87-8 | [32 empty] | 0 |  |  |  | 0 | [15 empty] | 0.0007 | [11 empty] | 34.47 | [9 empty] | 30.44 |  | 0 | [11 empty] | 0.0212 | [29 empty] | 0.1046 | [15 empty] | 35.25 |  | 0 | [9 empty] | 0 | [27 empty] | 0.0291 |  |  |  |  | 2016
| East Caradon | [9 empty] | 95-4 | 95-4 | [32 empty] | 0 |  |  |  | 0 | [15 empty] | 0 | [11 empty] | 34.48 | [9 empty] | 30.69 |  | 0 | [11 empty] | 0.0487 | [29 empty] | 0.1243 | [15 empty] | 35.4 |  | 0 | [9 empty] | 0 | [27 empty] | 0.0017 |  |  |  |  | 2016
| East Caradon | [9 empty] | 89-4 | 89-4 | [32 empty] | 0 |  |  |  | 0 | [15 empty] | 0.0011 | [11 empty] | 34.48 | [9 empty] | 30.74 |  | 0 | [11 empty] | 0.0356 | [29 empty] | 0.1029 | [15 empty] | 35.39 |  | 0 | [9 empty] | 0 | [27 empty] | 0.0345 |  |  |  |  | 2016
| East Caradon | [9 empty] | 96-3 | 96-3 | [32 empty] | 0 |  |  |  | 0.0067 | [15 empty] | 0.0003 | [11 empty] | 34.48 | [9 empty] | 30.66 |  | 0 | [11 empty] | 0.031 | [29 empty] | 0.1 | [15 empty] | 35.39 |  | 0 | [9 empty] | 0 | [27 empty] | 0.0457 |  |  |  |  | 2016
| East Caradon | [9 empty] | 84-6 | 84-6 | [32 empty] | 0 |  |  |  | 0 | [15 empty] | 0.0018 | [11 empty] | 34.49 | [9 empty] | 30.67 |  | 0 | [11 empty] | 0.0246 | [29 empty] | 0.1115 | [15 empty] | 35.35 |  | 0 | [9 empty] | 0 | [27 empty] | 0.033 |  |  |  |  | 2016
| East Caradon | [9 empty] | 88-8 | 88-8 | [32 empty] | 0 |  |  |  | 0 | [15 empty] | 0 | [11 empty] | 34.51 | [9 empty] | 30.51 |  | 0 | [11 empty] | 0.0318 | [29 empty] | 0.0896 | [15 empty] | 35.46 |  | 0 | [9 empty] | 0 | [27 empty] | 0.004 |  |  |  |  | 2016
| East Caradon | [9 empty] | 97-3 | 97-3 | [32 empty] | 0 |  |  |  | 0 | [15 empty] | 0 | [11 empty] | 34.55 | [9 empty] | 30.5 |  | 0 | [11 empty] | 0.0292 | [29 empty] | 0.1135 | [15 empty] | 35.27 |  | 0 | [9 empty] | 0 | [27 empty] | 0.0064 |  |  |  |  | 2016
| East Caradon | [9 empty] | 90-3 | 90-3 | [32 empty] | 0.0032 |  |  |  | 0.0071 | [15 empty] | 0 | [11 empty] | 34.6 | [9 empty] | 30.73 |  | 0 | [11 empty] | 0.03 | [29 empty] | 0.1044 | [15 empty] | 35.51 |  | 0 | [9 empty] | 0 | [27 empty] | 0.0006 |  |  |  |  | 2016
| East Caradon | [9 empty] | 75-6 | 75-6 | [32 empty] | 0.0046 |  |  |  | 0 | [15 empty] | 0 | [11 empty] | 34.57 | [9 empty] | 31.28 |  | 0 | [11 empty] | 0.0236 | [29 empty] | 0.0873 | [15 empty] | 35.27 |  | 0 | [9 empty] | 0 | [27 empty] | 0.0283 |  |  |  |  | 2016
| East Caradon | [9 empty] | 73-5 | 73-5 | [32 empty] | 0 |  |  |  | 0 | [15 empty] | 0 | [11 empty] | 34.55 | [9 empty] | 31.26 |  | 0 | [11 empty] | 0.0247 | [29 empty] | 0.1051 | [15 empty] | 35.18 |  | 0 | [9 empty] | 0 | [27 empty] | 0.0421 |  |  |  |  | 2016
| East Caradon | [9 empty] | 77-6 | 77-6 | [32 empty] | 0.0017 |  |  |  | 0 | [15 empty] | 0 | [11 empty] | 34.55 | [9 empty] | 31.2 |  | 0 | [11 empty] | 0.0252 | [29 empty] | 0.1117 | [15 empty] | 35.21 |  | 0 | [9 empty] | 0 | [27 empty] | 0.014 |  |  |  |  | 2016
| East Caradon | [9 empty] | 71-5 | 71-5 | [32 empty] | 0 |  |  |  | 0.0039 | [15 empty] | 0 | [11 empty] | 34.49 | [9 empty] | 31.3 |  | 0 | [11 empty] | 0.0329 | [29 empty] | 0.1118 | [15 empty] | 35.28 |  | 0 | [9 empty] | 0 | [27 empty] | 0.0376 |  |  |  |  | 2016
| East Caradon | [9 empty] | 72-6 | 72-6 | [32 empty] | 0.0012 |  |  |  | 0 | [15 empty] | 0 | [11 empty] | 34.45 | [9 empty] | 31.17 |  | 0 | [11 empty] | 0.0227 | [29 empty] | 0.1005 | [15 empty] | 35.24 |  | 0 | [9 empty] | 0 | [27 empty] | 0.058 |  |  |  |  | 2016
| East Caradon | [9 empty] | 74-8 | 74-8 | [32 empty] | 0.0032 |  |  |  | 0 | [15 empty] | 0 | [11 empty] | 34.45 | [9 empty] | 31.25 |  | 0 | [11 empty] | 0.0199 | [29 empty] | 0.102 | [15 empty] | 35.13 |  | 0 | [9 empty] | 0 | [27 empty] | 0.006 |  |  |  |  | 2016
| East Caradon | [9 empty] | 76-8 | 76-8 | [32 empty] | 0 |  |  |  | 0 | [15 empty] | 0 | [11 empty] | 34.37 | [9 empty] | 31.28 |  | 0 | [11 empty] | 0.0224 | [29 empty] | 0.1242 | [15 empty] | 35.34 |  | 0 | [9 empty] | 0 | [27 empty] | 0.0198 |  |  |  |  | 2016
| South Caradon | [9 empty] | 36-7 | 36-7 | [32 empty] | 0.0147 |  |  |  | 0 | [15 empty] | 0 | [11 empty] | 34.23 | [9 empty] | 30.45 |  | 0 | [11 empty] | 0.0377 | [29 empty] | 0.1255 | [15 empty] | 35.24 |  | 0.0135 | [9 empty] | 0 | [27 empty] | 0.054 |  |  |  |  | 2016
| South Caradon | [9 empty] | 50-8 | 50-8 | [32 empty] | 0 |  |  |  | 0 | [15 empty] | 0 | [11 empty] | 34.29 | [9 empty] | 30.53 |  | 0 | [11 empty] | 0.0373 | [29 empty] | 0.1374 | [15 empty] | 35.27 |  | 0 | [9 empty] | 0 | [27 empty] | 0.0481 |  |  |  |  | 2016
| South Caradon | [9 empty] | 39-6 | 39-6 | [32 empty] | 0 |  |  |  | 0.001 | [15 empty] | 0 | [11 empty] | 34.34 | [9 empty] | 30.53 |  | 0 | [11 empty] | 0.0305 | [29 empty] | 0.1073 | [15 empty] | 35.28 |  | 0 | [9 empty] | 0 | [27 empty] | 0 |  |  |  |  | 2016
| South Caradon | [9 empty] | 29-7 | 29-7 | [32 empty] | 0.0039 |  |  |  | 0 | [15 empty] | 0 | [11 empty] | 34.35 | [9 empty] | 30.71 |  | 0 | [11 empty] | 0.0381 | [29 empty] | 0.1248 | [15 empty] | 35.29 |  | 0 | [9 empty] | 0 | [27 empty] | 0.0344 |  |  |  |  | 2016
| South Caradon | [9 empty] | 38-7 | 38-7 | [32 empty] | 0.0062 |  |  |  | 0 | [15 empty] | 0.001 | [11 empty] | 34.37 | [9 empty] | 30.51 |  | 0 | [11 empty] | 0.034 | [29 empty] | 0.1298 | [15 empty] | 34.99 |  | 0 | [9 empty] | 0 | [27 empty] | 0.0363 |  |  |  |  | 2016
| South Caradon | [9 empty] | 28-8 | 28-8 | [32 empty] | 0 |  |  |  | 0.0058 | [15 empty] | 0 | [11 empty] | 34.38 | [9 empty] | 30.7 |  | 0 | [11 empty] | 0.0369 | [29 empty] | 0.1166 | [15 empty] | 35.19 |  | 0 | [9 empty] | 0 | [27 empty] | 0.0075 |  |  |  |  | 2016
| South Caradon | [9 empty] | 30-9 | 30-9 | [32 empty] | 0 |  |  |  | 0 | [15 empty] | 0 | [11 empty] | 34.38 | [9 empty] | 30.72 |  | 0 | [11 empty] | 0.0356 | [29 empty] | 0.1268 | [15 empty] | 35.25 |  | 0 | [9 empty] | 0 | [27 empty] | 0.0158 |  |  |  |  | 2016
| South Caradon | [9 empty] | 49-10 | 49-10 | [32 empty] | 0 |  |  |  | 0.0014 | [15 empty] | 0 | [11 empty] | 34.51 | [9 empty] | 30.55 |  | 0 | [11 empty] | 0.0432 | [29 empty] | 0.1402 | [15 empty] | 35.33 |  | 0 | [9 empty] | 0 | [27 empty] | 0.0105 |  |  |  |  | 2016
| South Caradon | [9 empty] | 27-11 | 27-11 | [32 empty] | 0 |  |  |  | 0 | [15 empty] | 0 | [11 empty] | 34.52 | [9 empty] | 30.81 |  | 0 | [11 empty] | 0.0362 | [29 empty] | 0.1135 | [15 empty] | 35.17 |  | 0 | [9 empty] | 0 | [27 empty] | 0.0141 |  |  |  |  | 2016
| South Caradon | [9 empty] | 46-5 | 46-5 | [32 empty] | 0.0037 |  |  |  | 0 | [15 empty] | 0 | [11 empty] | 34.58 | [9 empty] | 30.59 |  | 0 | [11 empty] | 0.0391 | [29 empty] | 0.1357 | [15 empty] | 35.24 |  | 0 | [9 empty] | 0 | [27 empty] | 0.0134 |  |  |  |  | 2016
| South Caradon | [9 empty] | 3-7 | 3-7 | [32 empty] | 0.0025 |  |  |  | 0 | [15 empty] | 0 | [11 empty] | 34.74 | [9 empty] | 31.07 |  | 0 | [11 empty] | 0.0232 | [29 empty] | 0.1331 | [15 empty] | 36.24 |  | 0 | [9 empty] | 0 | [27 empty] | 0.0161 |  |  |  |  | 2016
| South Caradon | [9 empty] | 2-8 | 2-8 | [32 empty] | 0.0241 |  |  |  | 0 | [15 empty] | 0 | [11 empty] | 34.72 | [9 empty] | 30.9 |  | 0 | [11 empty] | 0.0198 | [29 empty] | 0.1172 | [15 empty] | 35.33 |  | 0 | [9 empty] | 0 | [27 empty] | 0.0273 |  |  |  |  | 2016
| South Caradon | [9 empty] | 4-8 | 4-8 | [32 empty] | 0.0036 |  |  |  | 0 | [15 empty] | 0 | [11 empty] | 34.67 | [9 empty] | 30.9 |  | 0 | [11 empty] | 0.0175 | [29 empty] | 0.1499 | [15 empty] | 35.54 |  | 0.0057 | [9 empty] | 0 | [27 empty] | 0.0122 |  |  |  |  | 2016
| South Caradon | [9 empty] | 21-10 | 21-10 | [32 empty] | 0 |  |  |  | 0 | [15 empty] | 0 | [11 empty] | 34.66 | [9 empty] | 30.72 |  | 0 | [11 empty] | 0.0214 | [29 empty] | 0.1117 | [15 empty] | 35.55 |  | 0.0103 | [9 empty] | 0 | [27 empty] | 0.0272 |  |  |  |  | 2016
| South Caradon | [9 empty] | 8-7 | 8-7 | [32 empty] | 0.0221 |  |  |  | 0 | [15 empty] | 0 | [11 empty] | 34.66 | [9 empty] | 30.65 |  | 0 | [11 empty] | 0.0123 | [29 empty] | 0.1297 | [15 empty] | 35.48 |  | 0 | [9 empty] | 0 | [27 empty] | 0.0422 |  |  |  |  | 2016
| South Caradon | [9 empty] | 10-6 | 10-6 | [32 empty] | 0 |  |  |  | 0 | [15 empty] | 0 | [11 empty] | 34.64 | [9 empty] | 30.48 |  | 0 | [11 empty] | 0.0229 | [29 empty] | 0.1432 | [15 empty] | 35.25 |  | 0 | [9 empty] | 0 | [27 empty] | 0.0012 |  |  |  |  | 2016
| South Caradon | [9 empty] | 9-8 | 9-8 | [32 empty] | 0 |  |  |  | 0.0009 | [15 empty] | 0 | [11 empty] | 34.63 | [9 empty] | 30.82 |  | 0 | [11 empty] | 0.0253 | [29 empty] | 0.1442 | [15 empty] | 35.43 |  | 0 | [9 empty] | 0 | [27 empty] | 0.0333 |  |  |  |  | 2016
| South Caradon | [9 empty] | 5-9 | 5-9 | [32 empty] | 0.0029 |  |  |  | 0 | [15 empty] | 0 | [11 empty] | 34.62 | [9 empty] | 30.67 |  | 0 | [11 empty] | 0.0063 | [29 empty] | 0.1347 | [15 empty] | 35.37 |  | 0 | [9 empty] | 0 | [27 empty] | 0.0431 |  |  |  |  | 2016
| South Caradon | [9 empty] | 22-7 | 22-7 | [32 empty] | 0.0282 |  |  |  | 0.0023 | [15 empty] | 0 | [11 empty] | 34.54 | [9 empty] | 30.33 |  | 0 | [11 empty] | 0.0211 | [29 empty] | 0.1305 | [15 empty] | 35.49 |  | 0 | [9 empty] | 0 | [27 empty] | 0.0211 |  |  |  |  | 2016
| South Caradon | [9 empty] | 16-8 | 16-8 | [32 empty] | 0.0107 |  |  |  | 0 | [15 empty] | 0 | [11 empty] | 34.53 | [9 empty] | 30.59 |  | 0 | [11 empty] | 0.0074 | [29 empty] | 0.1247 | [15 empty] | 35.79 |  | 0 | [9 empty] | 0 | [27 empty] | 0.0087 |  |  |  |  | 2016
| South Caradon | [9 empty] | 14-9 | 14-9 | [32 empty] | 0.007 |  |  |  | 0.0003 | [15 empty] | 0 | [11 empty] | 34.53 | [9 empty] | 30.58 |  | 0 | [11 empty] | 0.0222 | [29 empty] | 0.1225 | [15 empty] | 35.41 |  | 0 | [9 empty] | 0 | [27 empty] | 0.0149 |  |  |  |  | 2016
| South Caradon | [9 empty] | 28-9 | 28-9 | [32 empty] | 0 |  |  |  | 0 | [15 empty] | 0 | [11 empty] | 34.52 | [9 empty] | 30.65 |  | 0 | [11 empty] | 0.0138 | [29 empty] | 0.1335 | [15 empty] | 35.52 |  | 0 | [9 empty] | 0 | [27 empty] | 0.0534 |  |  |  |  | 2016
| South Caradon | [9 empty] | 24-6 | 24-6 | [32 empty] | 0.2504 |  |  |  | 0 | [15 empty] | 0 | [11 empty] | 34.45 | [9 empty] | 30.39 |  | 0 | [11 empty] | 0.0117 | [29 empty] | 0.1233 | [15 empty] | 35.27 |  | 0.0039 | [9 empty] | 0 | [27 empty] | 0.0296 |  |  |  |  | 2016
| South Caradon | [9 empty] | 1-8 | 1-8 | [32 empty] | 0 |  |  |  | 0 | [15 empty] | 0 | [11 empty] | 34.44 | [9 empty] | 31.09 |  | 0 | [11 empty] | 0.0105 | [29 empty] | 0.139 | [15 empty] | 35.25 |  | 0 | [9 empty] | 0 | [27 empty] | 0.0299 |  |  |  |  | 2016
| South Caradon | [9 empty] | 32-7 | 32-7 | [32 empty] | 0.0091 |  |  |  | 0 | [15 empty] | 0 | [11 empty] | 34.42 | [9 empty] | 30.66 |  | 0 | [11 empty] | 0.0078 | [29 empty] | 0.1407 | [15 empty] | 35.22 |  | 0.0117 | [9 empty] | 0 | [27 empty] | 0.0372 |  |  |  |  | 2016
| South Caradon | [9 empty] | 27-12 | 27-12 | [32 empty] | 0.0113 |  |  |  | 0 | [15 empty] | 0 | [11 empty] | 34.4 | [9 empty] | 30.76 |  | 0 | [11 empty] | 0.0074 | [29 empty] | 0.1198 | [15 empty] | 35.44 |  | 0 | [9 empty] | 0 | [27 empty] | 0.0015 |  |  |  |  | 2016
| South Caradon | [9 empty] | 23-6 | 23-6 | [32 empty] | 0.0004 |  |  |  | 0 | [15 empty] | 0 | [11 empty] | 34.34 | [9 empty] | 30.35 |  | 0 | [11 empty] | 0.0131 | [29 empty] | 0.1249 | [15 empty] | 35.46 |  | 0 | [9 empty] | 0 | [27 empty] | 0.0256 |  |  |  |  | 2016
| South Caradon | [9 empty] | 26-9 | 26-9 | [32 empty] | 0.1968 |  |  |  | 0 | [15 empty] | 0 | [11 empty] | 34.24 | [9 empty] | 30.29 |  | 0 | [11 empty] | 0.0161 | [29 empty] | 0.1531 | [15 empty] | 35.4 |  | 0 | [9 empty] | 0 | [27 empty] | 0.0154 |  |  |  |  | 2016
| South Caradon | [9 empty] | 59-8 | 59-8 | [32 empty] | 0 |  |  |  | 0.0136 | [15 empty] | 0 | [11 empty] | 34.68 | [9 empty] | 31.13 |  | 0 | [11 empty] | 0.0204 | [29 empty] | 0.0773 | [15 empty] | 35.35 |  | 0 | [9 empty] | 0 | [27 empty] | 0.0314 |  |  |  |  | 2016
| South Caradon | [9 empty] | 64-8 | 64-8 | [32 empty] | 0.0128 |  |  |  | 0 | [15 empty] | 0 | [11 empty] | 34.68 | [9 empty] | 31.17 |  | 0 | [11 empty] | 0.0131 | [29 empty] | 0.0754 | [15 empty] | 35.55 |  | 0 | [9 empty] | 0 | [27 empty] | 0.0007 |  |  |  |  | 2016
| South Caradon | [9 empty] | 69-7 | 69-7 | [32 empty] | 0 |  |  |  | 0.0032 | [15 empty] | 0.0016 | [11 empty] | 34.67 | [9 empty] | 31.31 |  | 0 | [11 empty] | 0.0233 | [29 empty] | 0.1062 | [15 empty] | 35.37 |  | 0 | [9 empty] | 0 | [27 empty] | 0.0421 |  |  |  |  | 2016
| South Caradon | [9 empty] | 63-9 | 63-9 | [32 empty] | 0 |  |  |  | 0.0036 | [15 empty] | 0.0021 | [11 empty] | 34.59 | [9 empty] | 31.25 |  | 0 | [11 empty] | 0.0138 | [29 empty] | 0.1205 | [15 empty] | 35.24 |  | 0.0124 | [9 empty] | 0 | [27 empty] | 0.0179 |  |  |  |  | 2016
| South Caradon | [9 empty] | 62-9 | 62-9 | [32 empty] | 0 |  |  |  | 0.0013 | [15 empty] | 0 | [11 empty] | 34.59 | [9 empty] | 31.1 |  | 0 | [11 empty] | 0.0221 | [29 empty] | 0.0942 | [15 empty] | 35.32 |  | 0 | [9 empty] | 0 | [27 empty] | 0 |  |  |  |  | 2016
| South Caradon | [9 empty] | 65-5 | 65-5 | [32 empty] | 0 |  |  |  | 0 | [15 empty] | 0 | [11 empty] | 34.57 | [9 empty] | 31.26 |  | 0 | [11 empty] | 0.0249 | [29 empty] | 0.1039 | [15 empty] | 35.54 |  | 0 | [9 empty] | 0 | [27 empty] | 0 |  |  |  |  | 2016
| South Caradon | [9 empty] | 67-6 | 67-6 | [32 empty] | 0 |  |  |  | 0 | [15 empty] | 0.0007 | [11 empty] | 34.56 | [9 empty] | 31.19 |  | 0 | [11 empty] | 0.0208 | [29 empty] | 0.106 | [15 empty] | 35.45 |  | 0 | [9 empty] | 0 | [27 empty] | 0.0038 |  |  |  |  | 2016
| South Caradon | [9 empty] | 58-8 | 58-8 | [32 empty] | 0.0071 |  |  |  | 0.0081 | [15 empty] | 0 | [11 empty] | 34.54 | [9 empty] | 30.99 |  | 0 | [11 empty] | 0.0237 | [29 empty] | 0.1245 | [15 empty] | 35.22 |  | 0 | [9 empty] | 0 | [27 empty] | 0.04 |  |  |  |  | 2016
| South Caradon | [9 empty] | 60-7 | 60-7 | [32 empty] | 0 |  |  |  | 0.0131 | [15 empty] | 0 | [11 empty] | 34.51 | [9 empty] | 30.96 |  | 0 | [11 empty] | 0.0168 | [29 empty] | 0.0871 | [15 empty] | 35.3 |  | 0 | [9 empty] | 0 | [27 empty] | 0.0317 |  |  |  |  | 2016
| South Caradon | [9 empty] | 66-7 | 66-7 | [32 empty] | 0.0075 |  |  |  | 0 | [15 empty] | 0 | [11 empty] | 34.5 | [9 empty] | 30.76 |  | 0 | [11 empty] | 0.024 | [29 empty] | 0.1135 | [15 empty] | 35.2 |  | 0 | [9 empty] | 0 | [27 empty] | 0.0313 |  |  |  |  | 2016
| South Caradon | [9 empty] | 70-8 | 70-8 | [32 empty] | 0.0012 |  |  |  | 0 | [15 empty] | 0 | [11 empty] | 34.49 | [9 empty] | 31.51 |  | 0 | [11 empty] | 0.0331 | [29 empty] | 0.1221 | [15 empty] | 35.32 |  | 0 | [9 empty] | 0 | [27 empty] | 0.0373 |  |  |  |  | 2016
| South Caradon | [9 empty] | 61-7 | 61-7 | [32 empty] | 0 |  |  |  | 0.0144 | [15 empty] | 0 | [11 empty] | 34.49 | [9 empty] | 31.18 |  | 0 | [11 empty] | 0.0193 | [29 empty] | 0.1061 | [15 empty] | 35.43 |  | 0 | [9 empty] | 0 | [27 empty] | 0.0219 |  |  |  |  | 2016
| South Caradon | [9 empty] | 57-9 | 57-9 | [32 empty] | 0 |  |  |  | 0 | [15 empty] | 0 | [11 empty] | 34.48 | [9 empty] | 31.03 |  | 0 | [11 empty] | 0.1147 | [29 empty] | 0.1294 | [15 empty] | 35.41 |  | 0 | [9 empty] | 0 | [27 empty] | 0.0164 |  |  |  |  | 2016
| South Caradon | [9 empty] | 68-6 | 68-6 | [32 empty] | 0 |  |  |  | 0 | [15 empty] | 0 | [11 empty] | 34.44 | [9 empty] | 31.14 |  | 0 | [11 empty] | 0.0327 | [29 empty] | 0.1014 | [15 empty] | 35.28 |  | 0 | [9 empty] | 0 | [27 empty] | 0.0241 |  |  |  |  | 2016
| South Caradon | [9 empty] | 55-7 | 55-7 | [32 empty] | 0 |  |  |  | 0 | [15 empty] | 0 | [11 empty] | 34.38 | [9 empty] | 30.75 |  | 0 | [11 empty] | 0.0918 | [29 empty] | 0.1085 | [15 empty] | 35.33 |  | 0 | [9 empty] | 0 | [27 empty] | 0.0289 |  |  |  |  | 2016
| Devon Great Consols | [9 empty] | 13-9 | 13-9 | [32 empty] | 0 |  |  |  | 0.0295 | [15 empty] | 0 | [11 empty] | 34.39 | [9 empty] | 30.68 |  | 0 | [11 empty] | 0.0334 | [29 empty] | 0.0995 | [15 empty] | 35.23 |  | 0 | [9 empty] | 0 | [27 empty] | 0.0594 |  |  |  |  | 2016
| Devon Great Consols | [9 empty] | 12-7 | 12-7 | [32 empty] | 0 |  |  |  | 0.041 | [15 empty] | 0 | [11 empty] | 34.24 | [9 empty] | 30.43 |  | 0 | [11 empty] | 0.0503 | [29 empty] | 0.1047 | [15 empty] | 35.12 |  | 0 | [9 empty] | 0 | [27 empty] | 0.0455 |  |  |  |  | 2016
| Devon Great Consols | [9 empty] | 28-10 | 28-10 | [32 empty] | 0.0047 |  |  |  | 0.0225 | [15 empty] | 0.0003 | [11 empty] | 34.23 | [9 empty] | 30.25 |  | 0 | [11 empty] | 0.0371 | [29 empty] | 0.0848 | [15 empty] | 35.17 |  | 0 | [9 empty] | 0 | [27 empty] | 0.0273 |  |  |  |  | 2016
| Devon Great Consols | [9 empty] | 49-11 | 49-11 | [32 empty] | 0 |  |  |  | 0.0327 | [15 empty] | 0 | [11 empty] | 34.21 | [9 empty] | 30.63 |  | 0 | [11 empty] | 0.0336 | [29 empty] | 0.1053 | [15 empty] | 35.29 |  | 0 | [9 empty] | 0 | [27 empty] | 0.024 |  |  |  |  | 2016
| Devon Great Consols | [9 empty] | 9-9 | 9-9 | [32 empty] | 0 |  |  |  | 0.0231 | [15 empty] | 0 | [11 empty] | 34.2 | [9 empty] | 30.63 |  | 0 | [11 empty] | 0.0503 | [29 empty] | 0.0935 | [15 empty] | 35.08 |  | 0 | [9 empty] | 0 | [27 empty] | 0.0524 |  |  |  |  | 2016
| Devon Great Consols | [9 empty] | 23-7 | 23-7 | [32 empty] | 0.0039 |  |  |  | 0.0187 | [15 empty] | 0.002 | [11 empty] | 34.19 | [9 empty] | 30.18 |  | 0 | [11 empty] | 0.0319 | [29 empty] | 0.1054 | [15 empty] | 35.12 |  | 0 | [9 empty] | 0 | [27 empty] | 0.0554 |  |  |  |  | 2016
| Devon Great Consols | [9 empty] | 5-10 | 5-10 | [32 empty] | 0 |  |  |  | 0.0194 | [15 empty] | 0 | [11 empty] | 34.15 | [9 empty] | 30.43 |  | 0 | [11 empty] | 0.0437 | [29 empty] | 0.1061 | [15 empty] | 35.25 |  | 0 | [9 empty] | 0 | [27 empty] | 0.0419 |  |  |  |  | 2016
| Devon Great Consols | [9 empty] | 48-7 | 48-7 | [32 empty] | 0.0174 |  |  |  | 0.0332 | [15 empty] | 0 | [11 empty] | 34.14 | [9 empty] | 30.38 |  | 0 | [11 empty] | 0.0402 | [29 empty] | 0.0998 | [15 empty] | 35.12 |  | 0 | [9 empty] | 0 | [27 empty] | 0.0293 |  |  |  |  | 2016
| Devon Great Consols | [9 empty] | 3-8 | 3-8 | [32 empty] | 0 |  |  |  | 0.002 | [15 empty] | 0 | [11 empty] | 34.13 | [9 empty] | 30.52 |  | 0 | [11 empty] | 0.0353 | [29 empty] | 0.1182 | [15 empty] | 35.29 |  | 0 | [9 empty] | 0 | [27 empty] | 0.038 |  |  |  |  | 2016
| Devon Great Consols | [9 empty] | 36-8 | 36-8 | [32 empty] | 0.01 |  |  |  | 0.0205 | [15 empty] | 0 | [11 empty] | 34.11 | [9 empty] | 30.13 |  | 0 | [11 empty] | 0.0324 | [29 empty] | 0.1095 | [15 empty] | 35.17 |  | 0.0122 | [9 empty] | 0 | [27 empty] | 0.0187 |  |  |  |  | 2016
| Devon Great Consols | [9 empty] | 4-9 | 4-9 | [32 empty] | 0 |  |  |  | 0.0204 | [15 empty] | 0 | [11 empty] | 34.1 | [9 empty] | 30.4 |  | 0 | [11 empty] | 0.0499 | [29 empty] | 0.1158 | [15 empty] | 35.15 |  | 0 | [9 empty] | 0 | [27 empty] | 0.021 |  |  |  |  | 2016
| Devon Great Consols | [9 empty] | 18-7 | 18-7 | [32 empty] | 0 |  |  |  | 0.0279 | [15 empty] | 0 | [11 empty] | 34.09 | [9 empty] | 30.59 |  | 0 | [11 empty] | 0.0349 | [29 empty] | 0.1231 | [15 empty] | 35.13 |  | 0.0123 | [9 empty] | 0 | [27 empty] | 0.0375 |  |  |  |  | 2016
| Devon Great Consols | [9 empty] | 24-7 | 24-7 | [32 empty] | 0.0072 |  |  |  | 0.0292 | [15 empty] | 0 | [11 empty] | 34.08 | [9 empty] | 30.22 |  | 0 | [11 empty] | 0.0336 | [29 empty] | 0.1174 | [15 empty] | 34.86 |  | 0 | [9 empty] | 0 | [27 empty] | 0.0176 |  |  |  |  | 2016
| Devon Great Consols | [9 empty] | 1-9 | 1-9 | [32 empty] | 0 |  |  |  | 0.0369 | [15 empty] | 0 | [11 empty] | 34.08 | [9 empty] | 30.4 |  | 0 | [11 empty] | 0.045 | [29 empty] | 0.1076 | [15 empty] | 35.11 |  | 0 | [9 empty] | 0 | [27 empty] | 0.0286 |  |  |  |  | 2016
| Devon Great Consols | [9 empty] | 38-8 | 38-8 | [32 empty] | 0 |  |  |  | 0.0291 | [15 empty] | 0.0011 | [11 empty] | 34.06 | [9 empty] | 30.37 |  | 0 | [11 empty] | 0.0404 | [29 empty] | 0.0929 | [15 empty] | 35.15 |  | 0 | [9 empty] | 0 | [27 empty] | 0.0244 |  |  |  |  | 2016
| Devon Great Consols | [9 empty] | 15-6 | 15-6 | [32 empty] | 0.0062 |  |  |  | 0.0339 | [15 empty] | 0 | [11 empty] | 34.06 | [9 empty] | 30.41 |  | 0 | [11 empty] | 0.0278 | [29 empty] | 0.1074 | [15 empty] | 35.03 |  | 0 | [9 empty] | 0 | [27 empty] | 0.0585 |  |  |  |  | 2016
| Devon Great Consols | [9 empty] | 17-10 | 17-10 | [32 empty] | 0 |  |  |  | 0.0353 | [15 empty] | 0 | [11 empty] | 34.04 | [9 empty] | 30.39 |  | 0 | [11 empty] | 0.034 | [29 empty] | 0.1106 | [15 empty] | 35.16 |  | 0 | [9 empty] | 0 | [27 empty] | 0.0196 |  |  |  |  | 2016
| Devon Great Consols | [9 empty] | 14-10 | 14-10 | [32 empty] | 0 |  |  |  | 0.0309 | [15 empty] | 0 | [11 empty] | 33.97 | [9 empty] | 30.33 |  | 0 | [11 empty] | 0.0336 | [29 empty] | 0.1112 | [15 empty] | 35.16 |  | 0 | [9 empty] | 0 | [27 empty] | 0.0437 |  |  |  |  | 2016
| Devon Great Consols | [9 empty] | 19-6 | 19-6 | [32 empty] | 0.0007 |  |  |  | 0.0236 | [15 empty] | 0 | [11 empty] | 33.96 | [9 empty] | 30.6 |  | 0 | [11 empty] | 0.0356 | [29 empty] | 0.1274 | [15 empty] | 35.1 |  | 0 | [9 empty] | 0 | [27 empty] | 0.0477 |  |  |  |  | 2016
| Devon Great Consols | [9 empty] | 16-9 | 16-9 | [32 empty] | 0 |  |  |  | 0.0302 | [15 empty] | 0 | [11 empty] | 33.96 | [9 empty] | 30.25 |  | 0 | [11 empty] | 0.038 | [29 empty] | 0.1275 | [15 empty] | 35.14 |  | 0 | [9 empty] | 0 | [27 empty] | 0.0589 |  |  |  |  | 2016
| Devon Great Consols | [9 empty] | 25-10 | 25-10 | [32 empty] | 0.0036 |  |  |  | 0.0198 | [15 empty] | 0 | [11 empty] | 33.94 | [9 empty] | 30.71 |  | 0 | [11 empty] | 0.0364 | [29 empty] | 0.0992 | [15 empty] | 35.1 |  | 0 | [9 empty] | 0 | [27 empty] | 0.0218 |  |  |  |  | 2016
| Devon Great Consols | [9 empty] | 29-8 | 29-8 | [32 empty] | 0.0004 |  |  |  | 0.0415 | [15 empty] | 0 | [11 empty] | 33.92 | [9 empty] | 30.36 |  | 0 | [11 empty] | 0.0457 | [29 empty] | 0.0871 | [15 empty] | 35.26 |  | 0 | [9 empty] | 0 | [27 empty] | 0.0119 |  |  |  |  | 2016
| Devon Great Consols | [9 empty] | 27-13 | 27-13 | [32 empty] | 0 |  |  |  | 0.0303 | [15 empty] | 0 | [11 empty] | 33.89 | [9 empty] | 30.59 |  | 0 | [11 empty] | 0.0371 | [29 empty] | 0.1118 | [15 empty] | 35.2 |  | 0 | [9 empty] | 0 | [27 empty] | 0.0386 |  |  |  |  | 2016
| Devon Great Consols | [9 empty] | 50-9 | 50-9 | [32 empty] | 0 |  |  |  | 0.0285 | [15 empty] | 0 | [11 empty] | 33.88 | [9 empty] | 30.7 |  | 0 | [11 empty] | 0.0303 | [29 empty] | 0.0804 | [15 empty] | 35.28 |  | 0.0055 | [9 empty] | 0 | [27 empty] | 0.0249 |  |  |  |  | 2016
| Devon Great Consols | [9 empty] | 46-6 | 46-6 | [32 empty] | 0 |  |  |  | 0.0129 | [15 empty] | 0 | [11 empty] | 33.85 | [9 empty] | 30.26 |  | 0 | [11 empty] | 0.0461 | [29 empty] | 0.0968 | [15 empty] | 35.11 |  | 0.0089 | [9 empty] | 0 | [27 empty] | 0.0601 |  |  |  |  | 2016
| Devon Great Consols | [9 empty] | 39-7 | 39-7 | [32 empty] | 0.0113 |  |  |  | 0.0214 | [15 empty] | 0 | [11 empty] | 33.83 | [9 empty] | 30.36 |  | 0 | [11 empty] | 0.0409 | [29 empty] | 0.1101 | [15 empty] | 34.78 |  | 0 | [9 empty] | 0 | [27 empty] | 0.0643 |  |  |  |  | 2016
| Devon Great Consols | [9 empty] | 37-7 | 37-7 | [32 empty] | 0.0024 |  |  |  | 0.0266 | [15 empty] | 0.0021 | [11 empty] | 33.81 | [9 empty] | 30.57 |  | 0 | [11 empty] | 0.0553 | [29 empty] | 0.104 | [15 empty] | 34.99 |  | 0 | [9 empty] | 0 | [27 empty] | 0.0246 |  |  |  |  | 2016
| Devon Great Consols | [9 empty] | 26-10 | 26-10 | [32 empty] | 0.0178 |  |  |  | 0.039 | [15 empty] | 0.0004 | [11 empty] | 33.81 | [9 empty] | 30.62 |  | 0 | [11 empty] | 0.0349 | [29 empty] | 0.0919 | [15 empty] | 35.16 |  | 0 | [9 empty] | 0 | [27 empty] | 0.0312 |  |  |  |  | 2016
| Devon Great Consols | [9 empty] | 31-6 | 31-6 | [32 empty] | 0 |  |  |  | 0.0378 | [15 empty] | 0 | [11 empty] | 33.81 | [9 empty] | 30.51 |  | 0 | [11 empty] | 0.033 | [29 empty] | 0.1159 | [15 empty] | 35.09 |  | 0 | [9 empty] | 0 | [27 empty] | 0.0439 |  |  |  |  | 2016
| Devon Great Consols | [9 empty] | 34-8 | 34-8 | [32 empty] | 0 |  |  |  | 0.0377 | [15 empty] | 0.0025 | [11 empty] | 33.77 | [9 empty] | 30.32 |  | 0 | [11 empty] | 0.0323 | [29 empty] | 0.1031 | [15 empty] | 35.16 |  | 0 | [9 empty] | 0 | [27 empty] | 0.0951 |  |  |  |  | 2016
| Devon Great Consols | [9 empty] | 33-6 | 33-6 | [32 empty] | 0 |  |  |  | 0.0351 | [15 empty] | 0 | [11 empty] | 33.75 | [9 empty] | 30.55 |  | 0 | [11 empty] | 0.0406 | [29 empty] | 0.1209 | [15 empty] | 35.11 |  | 0 | [9 empty] | 0 | [27 empty] | 0.0556 |  |  |  |  | 2016
| Devon Great Consols | [9 empty] | 30-10 | 30-10 | [32 empty] | 0.0042 |  |  |  | 0.0383 | [15 empty] | 0 | [11 empty] | 33.71 | [9 empty] | 30.29 |  | 0 | [11 empty] | 0.0121 | [29 empty] | 0.1024 | [15 empty] | 35.12 |  | 0 | [9 empty] | 0 | [27 empty] | 0.0213 |  |  |  |  | 2016
| Devon Great Consols | [9 empty] | 32-8 | 32-8 | [32 empty] | 0.0086 |  |  |  | 0.0501 | [15 empty] | 0 | [11 empty] | 33.44 | [9 empty] | 30.53 |  | 0 | [11 empty] | 0.035 | [29 empty] | 0.0784 | [15 empty] | 35.12 |  | 0 | [9 empty] | 0 | [27 empty] | 0.0313 |  |  |  |  | 2016
| Devon Great Consols | [9 empty] | 79-5 | 79-5 | [32 empty] | 0.0058 |  |  |  | 0.0361 | [15 empty] | 0 | [11 empty] | 34.34 | [9 empty] | 30.51 |  | 0 | [11 empty] | 0.0058 | [29 empty] | 0.1087 | [15 empty] | 35.09 |  | 0 | [9 empty] | 0 | [27 empty] | 0.0591 |  |  |  |  | 2016
| Devon Great Consols | [9 empty] | 32-9 | 32-9 | [32 empty] | 0.0026 |  |  |  | 0 | [15 empty] | 0 | [11 empty] | 34.34 | [9 empty] | 30.52 |  | 0 | [11 empty] | 0.0062 | [29 empty] | 0.1191 | [15 empty] | 35.09 |  | 0 | [9 empty] | 0 | [27 empty] | 0.0383 |  |  |  |  | 2016
| Devon Great Consols | [9 empty] | 11-8 | 11-8 | [32 empty] | 0.0018 |  |  |  | 0.0166 | [15 empty] | 0 | [11 empty] | 34.34 | [9 empty] | 30.61 |  | 0 | [11 empty] | 0.0082 | [29 empty] | 0.1119 | [15 empty] | 35.04 |  | 0 | [9 empty] | 0 | [27 empty] | 0.0292 |  |  |  |  | 2016
| Devon Great Consols | [9 empty] | 13-10 | 13-10 | [32 empty] | 0.0005 |  |  |  | 0.0068 | [15 empty] | 0 | [11 empty] | 34.33 | [9 empty] | 30.44 |  | 0 | [11 empty] | 0.0128 | [29 empty] | 0.1096 | [15 empty] | 35.06 |  | 0 | [9 empty] | 0 | [27 empty] | 0.0509 |  |  |  |  | 2016
| Devon Great Consols | [9 empty] | 39-8 | 39-8 | [32 empty] | 0 |  |  |  | 0.013 | [15 empty] | 0 | [11 empty] | 34.33 | [9 empty] | 30.32 |  | 0 | [11 empty] | 0.003 | [29 empty] | 0.111 | [15 empty] | 35.07 |  | 0 | [9 empty] | 0 | [27 empty] | 0.0407 |  |  |  |  | 2016
| Devon Great Consols | [9 empty] | 7-8 | 7-8 | [32 empty] | 0.0012 |  |  |  | 0 | [15 empty] | 0.0001 | [11 empty] | 34.32 | [9 empty] | 30.74 |  | 0 | [11 empty] | 0.0022 | [29 empty] | 0.1244 | [15 empty] | 35.15 |  | 0 | [9 empty] | 0 | [27 empty] | 0.0489 |  |  |  |  | 2016
| Devon Great Consols | [9 empty] | 65-6 | 65-6 | [32 empty] | 0 |  |  |  | 0.024 | [15 empty] | 0 | [11 empty] | 34.32 | [9 empty] | 30.55 |  | 0 | [11 empty] | 0.0027 | [29 empty] | 0.1295 | [15 empty] | 35.13 |  | 0 | [9 empty] | 0 | [27 empty] | 0.0468 |  |  |  |  | 2016
| Devon Great Consols | [9 empty] | 10-7 | 10-7 | [32 empty] | 0.0005 |  |  |  | 0.0132 | [15 empty] | 0 | [11 empty] | 34.3 | [9 empty] | 30.77 |  | 0 | [11 empty] | 0.0087 | [29 empty] | 0.1237 | [15 empty] | 35.14 |  | 0 | [9 empty] | 0 | [27 empty] | 0.0391 |  |  |  |  | 2016
| Devon Great Consols | [9 empty] | 97-4 | 97-4 | [32 empty] | 0 |  |  |  | 0.0263 | [15 empty] | 0 | [11 empty] | 34.29 | [9 empty] | 30.65 |  | 0 | [11 empty] | 0.0055 | [29 empty] | 0.0862 | [15 empty] | 34.87 |  | 0 | [9 empty] | 0 | [27 empty] | 0.0644 |  |  |  |  | 2016
| Devon Great Consols | [9 empty] | 38-9 | 38-9 | [32 empty] | 0 |  |  |  | 0.0169 | [15 empty] | 0 | [11 empty] | 34.29 | [9 empty] | 30.42 |  | 0 | [11 empty] | 0.0045 | [29 empty] | 0.0967 | [15 empty] | 34.98 |  | 0 | [9 empty] | 0 | [27 empty] | 0.0181 |  |  |  |  | 2016
| Devon Great Consols | [9 empty] | 8-8 | 8-8 | [32 empty] | 0 |  |  |  | 0.0126 | [15 empty] | 0 | [11 empty] | 34.28 | [9 empty] | 30.6 |  | 0 | [11 empty] | 0.0066 | [29 empty] | 0.1233 | [15 empty] | 35.1 |  | 0 | [9 empty] | 0 | [27 empty] | 0.1155 |  |  |  |  | 2016
| Devon Great Consols | [9 empty] | 33-7 | 33-7 | [32 empty] | 0.0126 |  |  |  | 0 | [15 empty] | 0 | [11 empty] | 34.28 | [9 empty] | 30.46 |  | 0 | [11 empty] | 0 | [29 empty] | 0.1187 | [15 empty] | 35.06 |  | 0 | [9 empty] | 0 | [27 empty] | 0.0403 |  |  |  |  | 2016
| Devon Great Consols | [9 empty] | 99-5 | 99-5 | [32 empty] | 0.0043 |  |  |  | 0.0197 | [15 empty] | 0.0032 | [11 empty] | 34.27 | [9 empty] | 30.48 |  | 0 | [11 empty] | 0.0025 | [29 empty] | 0.1268 | [15 empty] | 35.12 |  | 0.001 | [9 empty] | 0 | [27 empty] | 0.0336 |  |  |  |  | 2016
| Devon Great Consols | [9 empty] | 70-9 | 70-9 | [32 empty] | 0 |  |  |  | 0.0235 | [15 empty] | 0.0004 | [11 empty] | 34.26 | [9 empty] | 30.7 |  | 0 | [11 empty] | 0.0056 | [29 empty] | 0.0962 | [15 empty] | 35.12 |  | 0 | [9 empty] | 0 | [27 empty] | 0.0672 |  |  |  |  | 2016
| Devon Great Consols | [9 empty] | 69-8 | 69-8 | [32 empty] | 0.0014 |  |  |  | 0.0244 | [15 empty] | 0 | [11 empty] | 34.26 | [9 empty] | 30.64 |  | 0 | [11 empty] | 0.0107 | [29 empty] | 0.1199 | [15 empty] | 35.04 |  | 0 | [9 empty] | 0 | [27 empty] | 0.0656 |  |  |  |  | 2016
| Devon Great Consols | [9 empty] | 9-10 | 9-10 | [32 empty] | 0.005 |  |  |  | 0.0155 | [15 empty] | 0 | [11 empty] | 34.26 | [9 empty] | 30.72 |  | 0 | [11 empty] | 0.0007 | [29 empty] | 0.1415 | [15 empty] | 35.1 |  | 0 | [9 empty] | 0 | [27 empty] | 0.0528 |  |  |  |  | 2016
| Devon Great Consols | [9 empty] | 64-9 | 64-9 | [32 empty] | 0 |  |  |  | 0.0209 | [15 empty] | 0 | [11 empty] | 34.26 | [9 empty] | 30.67 |  | 0 | [11 empty] | 0.0051 | [29 empty] | 0.1089 | [15 empty] | 35.11 |  | 0 | [9 empty] | 0 | [27 empty] | 0.0432 |  |  |  |  | 2016
| Devon Great Consols | [9 empty] | 34-9 | 34-9 | [32 empty] | 0 |  |  |  | 0 | [15 empty] | 0 | [11 empty] | 34.26 | [9 empty] | 30.62 |  | 0 | [11 empty] | 0.0061 | [29 empty] | 0.0907 | [15 empty] | 35.17 |  | 0 | [9 empty] | 0 | [27 empty] | 0.0176 |  |  |  |  | 2016
| Devon Great Consols | [9 empty] | 42-7 | 42-7 | [32 empty] | 0 |  |  |  | 0.0119 | [15 empty] | 0 | [11 empty] | 34.25 | [9 empty] | 30.26 |  | 0 | [11 empty] | 0.0101 | [29 empty] | 0.1057 | [15 empty] | 34.98 |  | 0 | [9 empty] | 0 | [27 empty] | 0.0489 |  |  |  |  | 2016
| Devon Great Consols | [9 empty] | 84-7 | 84-7 | [32 empty] | 0 |  |  |  | 0.022 | [15 empty] | 0 | [11 empty] | 34.24 | [9 empty] | 30.26 |  | 0 | [11 empty] | 0.0093 | [29 empty] | 0.102 | [15 empty] | 35 |  | 0 | [9 empty] | 0 | [27 empty] | 0.0706 |  |  |  |  | 2016
| Devon Great Consols | [9 empty] | 63-10 | 63-10 | [32 empty] | 0 |  |  |  | 0.0304 | [15 empty] | 0 | [11 empty] | 34.24 | [9 empty] | 30.55 |  | 0 | [11 empty] | 0.0035 | [29 empty] | 0.0796 | [15 empty] | 35.13 |  | 0 | [9 empty] | 0 | [27 empty] | 0.0304 |  |  |  |  | 2016
| Devon Great Consols | [9 empty] | 17-11 | 17-11 | [32 empty] | 0 |  |  |  | 0.0142 | [15 empty] | 0 | [11 empty] | 34.23 | [9 empty] | 30.65 |  | 0 | [11 empty] | 0 | [29 empty] | 0.1212 | [15 empty] | 35.16 |  | 0 | [9 empty] | 0 | [27 empty] | 0.0338 |  |  |  |  | 2016
| Devon Great Consols | [9 empty] | 36-9 | 36-9 | [32 empty] | 0.0007 |  |  |  | 0.0037 | [15 empty] | 0 | [11 empty] | 34.23 | [9 empty] | 30.33 |  | 0 | [11 empty] | 0.0031 | [29 empty] | 0.1108 | [15 empty] | 34.92 |  | 0 | [9 empty] | 0 | [27 empty] | 0.0222 |  |  |  |  | 2016
| Devon Great Consols | [9 empty] | 76-9 | 76-9 | [32 empty] | 0.0018 |  |  |  | 0.0265 | [15 empty] | 0.0003 | [11 empty] | 34.22 | [9 empty] | 30.7 |  | 0 | [11 empty] | 0.0021 | [29 empty] | 0.1182 | [15 empty] | 35.03 |  | 0 | [9 empty] | 0 | [27 empty] | 0.044 |  |  |  |  | 2016
| Devon Great Consols | [9 empty] | 12-8 | 12-8 | [32 empty] | 0 |  |  |  | 0.0254 | [15 empty] | 0 | [11 empty] | 34.22 | [9 empty] | 30.56 |  | 0 | [11 empty] | 0.0107 | [29 empty] | 0.1124 | [15 empty] | 35.1 |  | 0 | [9 empty] | 0 | [27 empty] | 0.0408 |  |  |  |  | 2016
| Devon Great Consols | [9 empty] | 87-9 | 87-9 | [32 empty] | 0 |  |  |  | 0.0043 | [15 empty] | 0.0001 | [11 empty] | 34.21 | [9 empty] | 30.25 |  | 0 | [11 empty] | 0.0044 | [29 empty] | 0.0908 | [15 empty] | 35.3 |  | 0 | [9 empty] | 0 | [27 empty] | 0.0213 |  |  |  |  | 2016
| Devon Great Consols | [9 empty] | 88-9 | 88-9 | [32 empty] | 0 |  |  |  | 0.0119 | [15 empty] | 0 | [11 empty] | 34.2 | [9 empty] | 30.54 |  | 0 | [11 empty] | 0.0027 | [29 empty] | 0.1197 | [15 empty] | 35.12 |  | 0.0045 | [9 empty] | 0 | [27 empty] | 0.0387 |  |  |  |  | 2016
| Devon Great Consols | [9 empty] | 83-5 | 83-5 | [32 empty] | 0 |  |  |  | 0.0299 | [15 empty] | 0 | [11 empty] | 34.19 | [9 empty] | 30.32 |  | 0 | [11 empty] | 0.0096 | [29 empty] | 0.1245 | [15 empty] | 35.21 |  | 0 | [9 empty] | 0 | [27 empty] | 0.0474 |  |  |  |  | 2016
| Devon Great Consols | [9 empty] | 50-10 | 50-10 | [32 empty] | 0.0022 |  |  |  | 0 | [15 empty] | 0 | [11 empty] | 34.18 | [9 empty] | 30.25 |  | 0 | [11 empty] | 0.0038 | [29 empty] | 0.1034 | [15 empty] | 34.98 |  | 0 | [9 empty] | 0 | [27 empty] | 0.0607 |  |  |  |  | 2016
| Devon Great Consols | [9 empty] | 24-8 | 24-8 | [32 empty] | 0.0051 |  |  |  | 0.021 | [15 empty] | 0 | [11 empty] | 34.18 | [9 empty] | 30.21 |  | 0 | [11 empty] | 0.011 | [29 empty] | 0.1083 | [15 empty] | 35.08 |  | 0 | [9 empty] | 0 | [27 empty] | 0.0477 |  |  |  |  | 2016
| Devon Great Consols | [9 empty] | 37-8 | 37-8 | [32 empty] | 0.0024 |  |  |  | 0.0104 | [15 empty] | 0 | [11 empty] | 34.17 | [9 empty] | 30.43 |  | 0 | [11 empty] | 0.008 | [29 empty] | 0.0948 | [15 empty] | 35.07 |  | 0 | [9 empty] | 0 | [27 empty] | 0.0813 |  |  |  |  | 2016
| Devon Great Consols | [9 empty] | 67-7 | 67-7 | [32 empty] | 0 |  |  |  | 0.0332 | [15 empty] | 0 | [11 empty] | 34.17 | [9 empty] | 30.55 |  | 0 | [11 empty] | 0.0056 | [29 empty] | 0.1205 | [15 empty] | 34.99 |  | 0 | [9 empty] | 0 | [27 empty] | 0.0443 |  |  |  |  | 2016
| Devon Great Consols | [9 empty] | 35-8 | 35-8 | [32 empty] | 0 |  |  |  | 0 | [15 empty] | 0 | [11 empty] | 34.16 | [9 empty] | 30.45 |  | 0 | [11 empty] | 0.0062 | [29 empty] | 0.106 | [15 empty] | 34.87 |  | 0 | [9 empty] | 0 | [27 empty] | 0.0451 |  |  |  |  | 2016
| Devon Great Consols | [9 empty] | 81-5 | 81-5 | [32 empty] | 0 |  |  |  | 0.0212 | [15 empty] | 0 | [11 empty] | 34.16 | [9 empty] | 30.36 |  | 0 | [11 empty] | 0.0076 | [29 empty] | 0.081 | [15 empty] | 35.09 |  | 0 | [9 empty] | 0 | [27 empty] | 0.0308 |  |  |  |  | 2016
| Devon Great Consols | [9 empty] | 31-7 | 31-7 | [32 empty] | 0 |  |  |  | 0 | [15 empty] | 0 | [11 empty] | 34.16 | [9 empty] | 30.66 |  | 0 | [11 empty] | 0 | [29 empty] | 0.1176 | [15 empty] | 35.1 |  | 0 | [9 empty] | 0 | [27 empty] | 0.0303 |  |  |  |  | 2016
| Devon Great Consols | [9 empty] | 61-8 | 61-8 | [32 empty] | 0 |  |  |  | 0.0163 | [15 empty] | 0 | [11 empty] | 34.14 | [9 empty] | 30.56 |  | 0 | [11 empty] | 0.0066 | [29 empty] | 0.0876 | [15 empty] | 35.07 |  | 0 | [9 empty] | 0 | [27 empty] | 0.0335 |  |  |  |  | 2016
| Devon Great Consols | [9 empty] | 23-8 | 23-8 | [32 empty] | 0.0116 |  |  |  | 0.0204 | [15 empty] | 0 | [11 empty] | 34.14 | [9 empty] | 30.41 |  | 0 | [11 empty] | 0.0078 | [29 empty] | 0.1166 | [15 empty] | 34.97 |  | 0 | [9 empty] | 0 | [27 empty] | 0.0245 |  |  |  |  | 2016
| Devon Great Consols | [9 empty] | 96-4 | 96-4 | [32 empty] | 0 |  |  |  | 0.0219 | [15 empty] | 0 | [11 empty] | 34.13 | [9 empty] | 30.38 |  | 0 | [11 empty] | 0.0061 | [29 empty] | 0.0956 | [15 empty] | 35.02 |  | 0 | [9 empty] | 0 | [27 empty] | 0.04 |  |  |  |  | 2016
| Devon Great Consols | [9 empty] | 85-5 | 85-5 | [32 empty] | 0 |  |  |  | 0.0299 | [15 empty] | 0 | [11 empty] | 34.13 | [9 empty] | 30.41 |  | 0 | [11 empty] | 0.0066 | [29 empty] | 0.1097 | [15 empty] | 34.97 |  | 0 | [9 empty] | 0 | [27 empty] | 0.0243 |  |  |  |  | 2016
| Devon Great Consols | [9 empty] | 19-7 | 19-7 | [32 empty] | 0 |  |  |  | 0.0128 | [15 empty] | 0 | [11 empty] | 34.12 | [9 empty] | 30.62 |  | 0 | [11 empty] | 0.006 | [29 empty] | 0.0842 | [15 empty] | 35.05 |  | 0 | [9 empty] | 0 | [27 empty] | 0.0691 |  |  |  |  | 2016
| Devon Great Consols | [9 empty] | 78-8 | 78-8 | [32 empty] | 0 |  |  |  | 0.0206 | [15 empty] | 0 | [11 empty] | 34.12 | [9 empty] | 30.57 |  | 0 | [11 empty] | 0.0113 | [29 empty] | 0.0969 | [15 empty] | 35.35 |  | 0 | [9 empty] | 0 | [27 empty] | 0.0382 |  |  |  |  | 2016
| Devon Great Consols | [9 empty] | 98-6 | 98-6 | [32 empty] | 0 |  |  |  | 0.0091 | [15 empty] | 0 | [11 empty] | 34.12 | [9 empty] | 30.41 |  | 0 | [11 empty] | 0.0056 | [29 empty] | 0.1172 | [15 empty] | 35.17 |  | 0 | [9 empty] | 0 | [27 empty] | 0.0241 |  |  |  |  | 2016
| Devon Great Consols | [9 empty] | 49-12 | 49-12 | [32 empty] | 0 |  |  |  | 0 | [15 empty] | 0 | [11 empty] | 34.11 | [9 empty] | 30.53 |  | 0 | [11 empty] | 0.007 | [29 empty] | 0.0979 | [15 empty] | 35.04 |  | 0 | [9 empty] | 0 | [27 empty] | 0.0539 |  |  |  |  | 2016
| Devon Great Consols | [9 empty] | 43-6 | 43-6 | [32 empty] | 0 |  |  |  | 0.0078 | [15 empty] | 0 | [11 empty] | 34.11 | [9 empty] | 30.47 |  | 0 | [11 empty] | 0.0017 | [29 empty] | 0.1218 | [15 empty] | 35.09 |  | 0 | [9 empty] | 0 | [27 empty] | 0.0337 |  |  |  |  | 2016
| Devon Great Consols | [9 empty] | 21-11 | 21-11 | [32 empty] | 0.0013 |  |  |  | 0.0249 | [15 empty] | 0.0008 | [11 empty] | 34.11 | [9 empty] | 30.49 |  | 0 | [11 empty] | 0.0074 | [29 empty] | 0.1064 | [15 empty] | 35.08 |  | 0 | [9 empty] | 0 | [27 empty] | 0.0272 |  |  |  |  | 2016
| Devon Great Consols | [9 empty] | 14-11 | 14-11 | [32 empty] | 0 |  |  |  | 0.0069 | [15 empty] | 0 | [11 empty] | 34.1 | [9 empty] | 30.47 |  | 0 | [11 empty] | 0.0066 | [29 empty] | 0.1204 | [15 empty] | 34.98 |  | 0 | [9 empty] | 0 | [27 empty] | 0.0315 |  |  |  |  | 2016
| Devon Great Consols | [9 empty] | 82-6 | 82-6 | [32 empty] | 0 |  |  |  | 0.021 | [15 empty] | 0 | [11 empty] | 34.09 | [9 empty] | 30.39 |  | 0 | [11 empty] | 0.0038 | [29 empty] | 0.1023 | [15 empty] | 34.78 |  | 0 | [9 empty] | 0 | [27 empty] | 0.0629 |  |  |  |  | 2016
| Devon Great Consols | [9 empty] | 25-11 | 25-11 | [32 empty] | 0 |  |  |  | 0.0247 | [15 empty] | 0 | [11 empty] | 34.08 | [9 empty] | 30.28 |  | 0 | [11 empty] | 0.0061 | [29 empty] | 0.1133 | [15 empty] | 35.03 |  | 0 | [9 empty] | 0 | [27 empty] | 0.0347 |  |  |  |  | 2016
| Devon Great Consols | [9 empty] | 68-7 | 68-7 | [32 empty] | 0 |  |  |  | 0.0143 | [15 empty] | 0 | [11 empty] | 34.07 | [9 empty] | 30.7 |  | 0 | [11 empty] | 0.0068 | [29 empty] | 0.1005 | [15 empty] | 35.22 |  | 0 | [9 empty] | 0 | [27 empty] | 0.0649 |  |  |  |  | 2016
| Devon Great Consols | [9 empty] | 80-4 | 80-4 | [32 empty] | 0 |  |  |  | 0.0246 | [15 empty] | 0 | [11 empty] | 34.01 | [9 empty] | 30.45 |  | 0 | [11 empty] | 0.0074 | [29 empty] | 0.087 | [15 empty] | 35.43 |  | 0 | [9 empty] | 0 | [27 empty] | 0.0598 |  |  |  |  | 2016
| Devon Great Consols | [9 empty] | 46-7 | 46-7 | [32 empty] | 0.0121 |  |  |  | 0.0055 | [15 empty] | 0 | [11 empty] | 33.99 | [9 empty] | 30.79 |  | 0 | [11 empty] | 0.0038 | [29 empty] | 0.1077 | [15 empty] | 35.16 |  | 0 | [9 empty] | 0 | [27 empty] | 0.0444 |  |  |  |  | 2016
| Devon Great Consols | [9 empty] | 89-5 | 89-5 | [32 empty] | 0 |  |  |  | 0.0083 | [15 empty] | 0 | [11 empty] | 33.98 | [9 empty] | 30.11 |  | 0 | [11 empty] | 0.0082 | [29 empty] | 0.0977 | [15 empty] | 35.07 |  | 0.0073 | [9 empty] | 0 | [27 empty] | 0.0478 |  |  |  |  | 2016
| Devon Great Consols | [9 empty] | 62-10 | 62-10 | [32 empty] | 0.002 |  |  |  | 0.0326 | [15 empty] | 0 | [11 empty] | 33.96 | [9 empty] | 30.69 |  | 0 | [11 empty] | 0.0022 | [29 empty] | 0.113 | [15 empty] | 34.97 |  | 0 | [9 empty] | 0 | [27 empty] | 0.0412 |  |  |  |  | 2016
| Devon Great Consols | [9 empty] | 16-10 | 16-10 | [32 empty] | 0 |  |  |  | 0.0188 | [15 empty] | 0 | [11 empty] | 33.93 | [9 empty] | 30 |  | 0 | [11 empty] | 0.0087 | [29 empty] | 0.1157 | [15 empty] | 34.25 |  | 0 | [9 empty] | 0 | [27 empty] | 0.0594 |  |  |  |  | 2016
| Devon Great Consols | [9 empty] | 66-8 | 66-8 | [32 empty] | 0 |  |  |  | 0.0292 | [15 empty] | 0 | [11 empty] | 33.93 | [9 empty] | 30.71 |  | 0 | [11 empty] | 0.0059 | [29 empty] | 0.1231 | [15 empty] | 35.02 |  | 0 | [9 empty] | 0 | [27 empty] | 0.0412 |  |  |  |  | 2016
| Devon Great Consols | [9 empty] | 22-8 | 22-8 | [32 empty] | 0.0092 |  |  |  | 0.0287 | [15 empty] | 0 | [11 empty] | 33.89 | [9 empty] | 30.58 |  | 0 | [11 empty] | 0.0068 | [29 empty] | 0.1022 | [15 empty] | 34.95 |  | 0 | [9 empty] | 0 | [27 empty] | 0.0588 |  |  |  |  | 2016
| Devon Great Consols | [9 empty] | 15-7 | 15-7 | [32 empty] | 0.0011 |  |  |  | 0.0034 | [15 empty] | 0 | [11 empty] | 33.86 | [9 empty] | 30.51 |  | 0 | [11 empty] | 0.0074 | [29 empty] | 0.1061 | [15 empty] | 35 |  | 0 | [9 empty] | 0 | [27 empty] | 0.028 |  |  |  |  | 2016
| Devon Great Consols | [9 empty] | 77-7 | 77-7 | [32 empty] | 0.0087 |  |  |  | 0.0229 | [15 empty] | 0 | [11 empty] | 33.82 | [9 empty] | 30.77 |  | 0 | [11 empty] | 0.0025 | [29 empty] | 0.0925 | [15 empty] | 35.12 |  | 0 | [9 empty] | 0 | [27 empty] | 0.026 |  |  |  |  | 2016
| Devon Great Consols | [9 empty] | 20-8 | 20-8 | [32 empty] | 0 |  |  |  | 0.0155 | [15 empty] | 0 | [11 empty] | 33.69 | [9 empty] | 30.6 |  | 0 | [11 empty] | 0.0169 | [29 empty] | 0.1049 | [15 empty] | 35 |  | 0 | [9 empty] | 0 | [27 empty] | 0.0538 |  |  |  |  | 2016
| Devon Great Consols | [9 empty] | 100-6 | 100-6 | [32 empty] | 0.0852 |  |  |  | 0.019 | [15 empty] | 0 | [11 empty] | 31.93 | [9 empty] | 32.12 |  | 0 | [11 empty] | 0 | [29 empty] | 0.1128 | [15 empty] | 35.35 |  | 0 | [9 empty] | 0 | [27 empty] | 0.0432 |  |  |  |  | 2016
| Devon Great Consols | [9 empty] | 54-9 | 54-9 | [32 empty] | 0 |  |  |  | 0.0221 | [15 empty] | 0 | [11 empty] | 34.24 | [9 empty] | 30.23 |  | 0 | [11 empty] | 0.0062 | [29 empty] | 0.136 | [15 empty] | 35.16 |  | 0 | [9 empty] | 0 | [27 empty] | 0.0404 |  |  |  |  | 2016
| Devon Great Consols | [9 empty] | 53-10 | 53-10 | [32 empty] | 0.0011 |  |  |  | 0.0321 | [15 empty] | 0 | [11 empty] | 34.01 | [9 empty] | 30.69 |  | 0 | [11 empty] | 0.0056 | [29 empty] | 0.1024 | [15 empty] | 35.09 |  | 0 | [9 empty] | 0 | [27 empty] | 0.0433 |  |  |  |  | 2016
| Devon Great Consols | [9 empty] | 65-7 | 65-7 | [32 empty] | 0 |  |  |  | 0 | [15 empty] | 0 | [11 empty] | 34.55 | [9 empty] | 30.6 |  | 0 | [11 empty] | 0.0493 | [29 empty] | 0.1327 | [15 empty] | 35.3 |  | 0 | [9 empty] | 0 | [27 empty] | 0.0682 |  |  |  |  | 2016
| Devon Great Consols | [9 empty] | 71-6 | 71-6 | [32 empty] | 0 |  |  |  | 0 | [15 empty] | 0 | [11 empty] | 34.51 | [9 empty] | 30.75 |  | 0 | [11 empty] | 0.0268 | [29 empty] | 0.1173 | [15 empty] | 35.27 |  | 0 | [9 empty] | 0 | [27 empty] | 0.0498 |  |  |  |  | 2016
| Devon Great Consols | [9 empty] | 68-8 | 68-8 | [32 empty] | 0 |  |  |  | 0 | [15 empty] | 0 | [11 empty] | 34.4 | [9 empty] | 30.39 |  | 0 | [11 empty] | 0.0366 | [29 empty] | 0.1235 | [15 empty] | 35.41 |  | 0 | [9 empty] | 0 | [27 empty] | 0.0269 |  |  |  |  | 2016
| Devon Great Consols | [9 empty] | 69-9 | 69-9 | [32 empty] | 0.0438 |  |  |  | 0.0003 | [15 empty] | 0 | [11 empty] | 34.4 | [9 empty] | 30.65 |  | 0 | [11 empty] | 0.0395 | [29 empty] | 0.1141 | [15 empty] | 35.22 |  | 0 | [9 empty] | 0 | [27 empty] | 0.0422 |  |  |  |  | 2016
| Devon Great Consols | [9 empty] | 49-13 | 49-13 | [32 empty] | 0 |  |  |  | 0.0008 | [15 empty] | 0 | [11 empty] | 34.34 | [9 empty] | 30.68 |  | 0 | [11 empty] | 0.0266 | [29 empty] | 0.136 | [15 empty] | 35.39 |  | 0 | [9 empty] | 0 | [27 empty] | 0.0471 |  |  |  |  | 2016
| Devon Great Consols | [9 empty] | 70-10 | 70-10 | [32 empty] | 0 |  |  |  | 0 | [15 empty] | 0.0005 | [11 empty] | 34.34 | [9 empty] | 30.68 |  | 0 | [11 empty] | 0.0501 | [29 empty] | 0.1032 | [15 empty] | 35.23 |  | 0 | [9 empty] | 0 | [27 empty] | 0.0547 |  |  |  |  | 2016
| Devon Great Consols | [9 empty] | 66-9 | 66-9 | [32 empty] | 0.0079 |  |  |  | 0 | [15 empty] | 0 | [11 empty] | 34.31 | [9 empty] | 30.47 |  | 0 | [11 empty] | 0.0595 | [29 empty] | 0.1033 | [15 empty] | 35.4 |  | 0 | [9 empty] | 0 | [27 empty] | 0.0317 |  |  |  |  | 2016
| Devon Great Consols | [9 empty] | 67-8 | 67-8 | [32 empty] | 0 |  |  |  | 0.0155 | [15 empty] | 0 | [11 empty] | 33.58 | [9 empty] | 30.35 |  | 0 | [11 empty] | 0.0647 | [29 empty] | 0.1157 | [15 empty] | 35.37 |  | 0 | [9 empty] | 0 | [27 empty] | 0 |  |  |  |  | 2016
| Devon Great Consols | [9 empty] | 21-12 | 21-12 | [32 empty] | 0.0122 |  |  |  | 0.0005 | [15 empty] | 0 | [11 empty] | 34.22 | [9 empty] | 30.75 |  | 0 | [11 empty] | 0.0258 | [29 empty] | 0.1081 | [15 empty] | 35.25 |  | 0 | [9 empty] | 0 | [27 empty] | 0.0187 |  |  |  |  | 2016
| Devon Great Consols | [9 empty] | 15-8 | 15-8 | [32 empty] | 0.0074 |  |  |  | 0 | [15 empty] | 0 | [11 empty] | 34.28 | [9 empty] | 30.92 |  | 0 | [11 empty] | 0.0265 | [29 empty] | 0.127 | [15 empty] | 35.27 |  | 0 | [9 empty] | 0 | [27 empty] | 0.0392 |  |  |  |  | 2016
| Devon Great Consols | [9 empty] | 13-11 | 13-11 | [32 empty] | 0 |  |  |  | 0 | [15 empty] | 0 | [11 empty] | 34.29 | [9 empty] | 31.02 |  | 0 | [11 empty] | 0.0296 | [29 empty] | 0.1214 | [15 empty] | 35.32 |  | 0 | [9 empty] | 0 | [27 empty] | 0.0164 |  |  |  |  | 2016
| Devon Great Consols | [9 empty] | 4-10 | 4-10 | [32 empty] | 0.0039 |  |  |  | 0 | [15 empty] | 0 | [11 empty] | 34.29 | [9 empty] | 30.37 |  | 0 | [11 empty] | 0.0235 | [29 empty] | 0.1454 | [15 empty] | 35.13 |  | 0 | [9 empty] | 0 | [27 empty] | 0.0437 |  |  |  |  | 2016
| Devon Great Consols | [9 empty] | 22-9 | 22-9 | [32 empty] | 0.0041 |  |  |  | 0 | [15 empty] | 0 | [11 empty] | 34.3 | [9 empty] | 30.92 |  | 0 | [11 empty] | 0.0238 | [29 empty] | 0.1328 | [15 empty] | 35.43 |  | 0 | [9 empty] | 0 | [27 empty] | 0.046 |  |  |  |  | 2016
| Devon Great Consols | [9 empty] | 1-10 | 1-10 | [32 empty] | 0.0076 |  |  |  | 0 | [15 empty] | 0 | [11 empty] | 34.3 | [9 empty] | 30.74 |  | 0 | [11 empty] | 0.0229 | [29 empty] | 0.1322 | [15 empty] | 35.33 |  | 0 | [9 empty] | 0 | [27 empty] | 0.0553 |  |  |  |  | 2016
| Devon Great Consols | [9 empty] | 12-9 | 12-9 | [32 empty] | 0.0063 |  |  |  | 0 | [15 empty] | 0 | [11 empty] | 34.31 | [9 empty] | 30.79 |  | 0 | [11 empty] | 0.0278 | [29 empty] | 0.1395 | [15 empty] | 35.41 |  | 0 | [9 empty] | 0 | [27 empty] | 0.0454 |  |  |  |  | 2016
| Devon Great Consols | [9 empty] | 14-12 | 14-12 | [32 empty] | 0.0078 |  |  |  | 0 | [15 empty] | 0.0007 | [11 empty] | 34.34 | [9 empty] | 31.03 |  | 0 | [11 empty] | 0.0168 | [29 empty] | 0.1578 | [15 empty] | 35.32 |  | 0 | [9 empty] | 0 | [27 empty] | 0.0442 |  |  |  |  | 2016
| Devon Great Consols | [9 empty] | 25-12 | 25-12 | [32 empty] | 0 |  |  |  | 0.0008 | [15 empty] | 0 | [11 empty] | 34.41 | [9 empty] | 30.91 |  | 0 | [11 empty] | 0.0197 | [29 empty] | 0.1089 | [15 empty] | 35.23 |  | 0 | [9 empty] | 0 | [27 empty] | 0.0396 |  |  |  |  | 2016
| Devon Great Consols | [9 empty] | 23-9 | 23-9 | [32 empty] | 0.0053 |  |  |  | 0 | [15 empty] | 0 | [11 empty] | 34.43 | [9 empty] | 30.87 |  | 0 | [11 empty] | 0.0252 | [29 empty] | 0.1057 | [15 empty] | 35.24 |  | 0 | [9 empty] | 0 | [27 empty] | 0.0295 |  |  |  |  | 2016
| Devon Great Consols | [9 empty] | 11-9 | 11-9 | [32 empty] | 0 |  |  |  | 0 | [15 empty] | 0 | [11 empty] | 34.44 | [9 empty] | 30.87 |  | 0 | [11 empty] | 0.024 | [29 empty] | 0.1331 | [15 empty] | 35.33 |  | 0 | [9 empty] | 0 | [27 empty] | 0.055 |  |  |  |  | 2016
| Devon Great Consols | [9 empty] | 3-9 | 3-9 | [32 empty] | 0.0046 |  |  |  | 0 | [15 empty] | 0 | [11 empty] | 34.46 | [9 empty] | 30.63 |  | 0 | [11 empty] | 0.0224 | [29 empty] | 0.1493 | [15 empty] | 35.34 |  | 0 | [9 empty] | 0 | [27 empty] | 0.0438 |  |  |  |  | 2016
| Devon Great Consols | [9 empty] | 5-11 | 5-11 | [32 empty] | 0.0025 |  |  |  | 0 | [15 empty] | 0 | [11 empty] | 34.47 | [9 empty] | 30.66 |  | 0 | [11 empty] | 0.0143 | [29 empty] | 0.1266 | [15 empty] | 35.3 |  | 0 | [9 empty] | 0 | [27 empty] | 0.0352 |  |  |  |  | 2016
| Devon Great Consols | [9 empty] | 2-9 | 2-9 | [32 empty] | 0 |  |  |  | 0.0032 | [15 empty] | 0 | [11 empty] | 34.48 | [9 empty] | 30.66 |  | 0 | [11 empty] | 0.0201 | [29 empty] | 0.1497 | [15 empty] | 35.43 |  | 0 | [9 empty] | 0 | [27 empty] | 0.0398 |  |  |  |  | 2016
| Devon Great Consols | [9 empty] | 18-8 | 18-8 | [32 empty] | 0 |  |  |  | 0 | [15 empty] | 0.006 | [11 empty] | 34.51 | [9 empty] | 30.65 |  | 0 | [11 empty] | 0.0287 | [29 empty] | 0.1147 | [15 empty] | 35.34 |  | 0 | [9 empty] | 0 | [27 empty] | 0.0243 |  |  |  |  | 2016
| Devon Great Consols | [9 empty] | 17-12 | 17-12 | [32 empty] | 0.0021 |  |  |  | 0.001 | [15 empty] | 0 | [11 empty] | 34.51 | [9 empty] | 30.84 |  | 0 | [11 empty] | 0.026 | [29 empty] | 0.1359 | [15 empty] | 35.48 |  | 0 | [9 empty] | 0 | [27 empty] | 0.0428 |  |  |  |  | 2016
| Devon Great Consols | [9 empty] | 19-8 | 19-8 | [32 empty] | 0 |  |  |  | 0 | [15 empty] | 0 | [11 empty] | 34.55 | [9 empty] | 30.4 |  | 0 | [11 empty] | 0.0237 | [29 empty] | 0.1007 | [15 empty] | 35.29 |  | 0 | [9 empty] | 0 | [27 empty] | 0.0442 |  |  |  |  | 2016
| Devon Great Consols | [9 empty] | 24-9 | 24-9 | [32 empty] | 0 |  |  |  | 0 | [15 empty] | 0.001 | [11 empty] | 34.57 | [9 empty] | 30.85 |  | 0 | [11 empty] | 0.0178 | [29 empty] | 0.0927 | [15 empty] | 35.14 |  | 0 | [9 empty] | 0 | [27 empty] | 0.0377 |  |  |  |  | 2016
| Devon Great Consols | [9 empty] | 20-9 | 20-9 | [32 empty] | 0.0041 |  |  |  | 0.009 | [15 empty] | 0 | [11 empty] | 34.62 | [9 empty] | 30.7 |  | 0 | [11 empty] | 0.0258 | [29 empty] | 0.1268 | [15 empty] | 35.32 |  | 0 | [9 empty] | 0 | [27 empty] | 0.0524 |  |  |  |  | 2016
| Devon Great Consols | [9 empty] | 16-11 | 16-11 | [32 empty] | 0.0055 |  |  |  | 0 | [15 empty] | 0 | [11 empty] | 34.7 | [9 empty] | 29.53 |  | 0 | [11 empty] | 0.0266 | [29 empty] | 0.1212 | [15 empty] | 35.17 |  | 0 | [9 empty] | 0 | [27 empty] | 0.0425 |  |  |  |  | 2016
| Devon Great Consols | [9 empty] | 107-4 | 107-4 | [32 empty] | 0 |  |  |  | 0.0032 | [15 empty] | 0 | [11 empty] | 35.02 | [9 empty] | 31.26 |  | 0 | [11 empty] | 0.0271 | [29 empty] | 0.1209 | [15 empty] | 35.58 |  | 0 | [9 empty] | 0 | [27 empty] | 0.0122 |  |  |  |  | 2016
| Devon Great Consols | [9 empty] | 106-4 | 106-4 | [32 empty] | 0.0054 |  |  |  | 0.0055 | [15 empty] | 0 | [11 empty] | 35.05 | [9 empty] | 31.37 |  | 0 | [11 empty] | 0.0307 | [29 empty] | 0.11 | [15 empty] | 35.69 |  | 0 | [9 empty] | 0 | [27 empty] | 0.0513 |  |  |  |  | 2016
| Devon Great Consols | [9 empty] | 18-9 | 18-9 | [32 empty] | 0 |  |  |  | 0 | [15 empty] | 0 | [11 empty] | 34.4 | [9 empty] | 30.59 |  | 0 | [11 empty] | 0 | [29 empty] | 0.1082 | [15 empty] | 35.15 |  | 0 | [9 empty] | 0 | [27 empty] | 0.0559 |  |  |  |  | 2016
| Devon Great Consols | [9 empty] | 13-12 | 13-12 | [32 empty] | 0.0118 |  |  |  | 0.0067 | [15 empty] | 0 | [11 empty] | 34.38 | [9 empty] | 30.62 |  | 0 | [11 empty] | 0.0008 | [29 empty] | 0.1053 | [15 empty] | 35.57 |  | 0 | [9 empty] | 0 | [27 empty] | 0.0238 |  |  |  |  | 2016
| Devon Great Consols | [9 empty] | 21-13 | 21-13 | [32 empty] | 0 |  |  |  | 0.0316 | [15 empty] | 0 | [11 empty] | 34.29 | [9 empty] | 30.32 |  | 0 | [11 empty] | 0 | [29 empty] | 0.1107 | [15 empty] | 35.26 |  | 0 | [9 empty] | 0 | [27 empty] | 0.0317 |  |  |  |  | 2016
| Devon Great Consols | [9 empty] | 7-9 | 7-9 | [32 empty] | 0.0012 |  |  |  | 0.0106 | [15 empty] | 0 | [11 empty] | 34.29 | [9 empty] | 30.76 |  | 0 | [11 empty] | 0.0027 | [29 empty] | 0.1188 | [15 empty] | 35.37 |  | 0 | [9 empty] | 0 | [27 empty] | 0.0355 |  |  |  |  | 2016
| Devon Great Consols | [9 empty] | 15-9 | 15-9 | [32 empty] | 0.003 |  |  |  | 0.0038 | [15 empty] | 0 | [11 empty] | 34.28 | [9 empty] | 30.34 |  | 0 | [11 empty] | 0.0029 | [29 empty] | 0.1035 | [15 empty] | 35.11 |  | 0 | [9 empty] | 0 | [27 empty] | 0.0303 |  |  |  |  | 2016
| Devon Great Consols | [9 empty] | 14-13 | 14-13 | [32 empty] | 0 |  |  |  | 0.0132 | [15 empty] | 0 | [11 empty] | 34.19 | [9 empty] | 30.59 |  | 0 | [11 empty] | 0.0017 | [29 empty] | 0.1057 | [15 empty] | 35.12 |  | 0 | [9 empty] | 0 | [27 empty] | 0.0248 |  |  |  |  | 2016
| Devon Great Consols | [9 empty] | 17-13 | 17-13 | [32 empty] | 0 |  |  |  | 0.0139 | [15 empty] | 0 | [11 empty] | 34.14 | [9 empty] | 30.42 |  | 0 | [11 empty] | 0 | [29 empty] | 0.1326 | [15 empty] | 35.1 |  | 0 | [9 empty] | 0 | [27 empty] | 0.0593 |  |  |  |  | 2016
| Devon Great Consols | [9 empty] | 8-9 | 8-9 | [32 empty] | 0 |  |  |  | 0.0151 | [15 empty] | 0 | [11 empty] | 34.12 | [9 empty] | 30.4 |  | 0 | [11 empty] | 0.0039 | [29 empty] | 0.1274 | [15 empty] | 35.28 |  | 0 | [9 empty] | 0 | [27 empty] | 0.0996 |  |  |  |  | 2016
| Devon Great Consols | [9 empty] | 16-12 | 16-12 | [32 empty] | 0.0055 |  |  |  | 0.0021 | [15 empty] | 0.0028 | [11 empty] | 34.07 | [9 empty] | 30.51 |  | 0 | [11 empty] | 0 | [29 empty] | 0.1349 | [15 empty] | 35.19 |  | 0 | [9 empty] | 0 | [27 empty] | 0.0522 |  |  |  |  | 2016
| Devon Great Consols | [9 empty] | 19-9 | 19-9 | [32 empty] | 0 |  |  |  | 0.0022 | [15 empty] | 0 | [11 empty] | 33.98 | [9 empty] | 30.28 |  | 0 | [11 empty] | 0 | [29 empty] | 0.1044 | [15 empty] | 35.4 |  | 0 | [9 empty] | 0 | [27 empty] | 0.0683 |  |  |  |  | 2016
| Devon Great Consols | [9 empty] | 47-7 | 47-7 | [32 empty] | 0 |  |  |  | 0.0155 | [15 empty] | 0.0004 | [11 empty] | 34.68 | [9 empty] | 31.27 |  | 0 | [11 empty] | 0.008 | [29 empty] | 0.1133 | [15 empty] | 35.09 |  | 0 | [9 empty] | 0 | [27 empty] | 0.0402 |  |  |  |  | 2016
| Devon Great Consols | [9 empty] | 33-8 | 33-8 | [32 empty] | 0 |  |  |  | 0 | [15 empty] | 0 | [11 empty] | 34.51 | [9 empty] | 31.16 |  | 0 | [11 empty] | 0.0583 | [29 empty] | 0.1401 | [15 empty] | 35.26 |  | 0 | [9 empty] | 0 | [27 empty] | 0.0361 |  |  |  |  | 2016
| Devon Great Consols | [9 empty] | 39-9 | 39-9 | [32 empty] | 0 |  |  |  | 0.0214 | [15 empty] | 0 | [11 empty] | 34.44 | [9 empty] | 31.36 |  | 0 | [11 empty] | 0.0316 | [29 empty] | 0.1166 | [15 empty] | 35.16 |  | 0 | [9 empty] | 0 | [27 empty] | 0.0324 |  |  |  |  | 2016
| Devon Great Consols | [9 empty] | 38-10 | 38-10 | [32 empty] | 0 |  |  |  | 0.0065 | [15 empty] | 0 | [11 empty] | 34.4 | [9 empty] | 31.15 |  | 0 | [11 empty] | 0.0293 | [29 empty] | 0.1186 | [15 empty] | 35.06 |  | 0 | [9 empty] | 0 | [27 empty] | 0.0541 |  |  |  |  | 2016
| Devon Great Consols | [9 empty] | 23-10 | 23-10 | [32 empty] | 0.0046 |  |  |  | 0.0134 | [15 empty] | 0 | [11 empty] | 34.39 | [9 empty] | 31.02 |  | 0 | [11 empty] | 0.0182 | [29 empty] | 0.1144 | [15 empty] | 35.09 |  | 0.0014 | [9 empty] | 0 | [27 empty] | 0.0224 |  |  |  |  | 2016
| Devon Great Consols | [9 empty] | 48-8 | 48-8 | [32 empty] | 0 |  |  |  | 0.0245 | [15 empty] | 0 | [11 empty] | 34.38 | [9 empty] | 31.28 |  | 0 | [11 empty] | 0.0133 | [29 empty] | 0.1054 | [15 empty] | 35.29 |  | 0 | [9 empty] | 0 | [27 empty] | 0.0917 |  |  |  |  | 2016
| Devon Great Consols | [9 empty] | 24-10 | 24-10 | [32 empty] | 0.0001 |  |  |  | 0.0042 | [15 empty] | 0 | [11 empty] | 34.37 | [9 empty] | 31.23 |  | 0 | [11 empty] | 0.0234 | [29 empty] | 0.1185 | [15 empty] | 35.47 |  | 0 | [9 empty] | 0 | [27 empty] | 0.0333 |  |  |  |  | 2016
| Devon Great Consols | [9 empty] | 42-8 | 42-8 | [32 empty] | 0 |  |  |  | 0.0109 | [15 empty] | 0 | [11 empty] | 34.27 | [9 empty] | 31.37 |  | 0 | [11 empty] | 0.0275 | [29 empty] | 0.1128 | [15 empty] | 35.32 |  | 0 | [9 empty] | 0 | [27 empty] | 0.0611 |  |  |  |  | 2016
| Devon Great Consols | [9 empty] | 43-7 | 43-7 | [32 empty] | 0 |  |  |  | 0.0032 | [15 empty] | 0 | [11 empty] | 34.27 | [9 empty] | 31.21 |  | 0 | [11 empty] | 0.0206 | [29 empty] | 0.1013 | [15 empty] | 35.12 |  | 0 | [9 empty] | 0 | [27 empty] | 0.0403 |  |  |  |  | 2016
| Devon Great Consols | [9 empty] | 52-11 | 52-11 | [32 empty] | 0.0071 |  |  |  | 0.0125 | [15 empty] | 0 | [11 empty] | 34.25 | [9 empty] | 31.2 |  | 0 | [11 empty] | 0.0041 | [29 empty] | 0.1204 | [15 empty] | 35.26 |  | 0 | [9 empty] | 0 | [27 empty] | 0.0973 |  |  |  |  | 2016
| Devon Great Consols | [9 empty] | 51-10 | 51-10 | [32 empty] | 0 |  |  |  | 0.0167 | [15 empty] | 0 | [11 empty] | 34.25 | [9 empty] | 31.36 |  | 0 | [11 empty] | 0.0071 | [29 empty] | 0.0976 | [15 empty] | 35.12 |  | 0.0046 | [9 empty] | 0 | [27 empty] | 0.0439 |  |  |  |  | 2016
| Devon Great Consols | [9 empty] | 46-8 | 46-8 | [32 empty] | 0.0035 |  |  |  | 0.0102 | [15 empty] | 0 | [11 empty] | 34.21 | [9 empty] | 31.34 |  | 0 | [11 empty] | 0.0089 | [29 empty] | 0.1063 | [15 empty] | 35.25 |  | 0 | [9 empty] | 0 | [27 empty] | 0.0406 |  |  |  |  | 2016
| Devon Great Consols | [9 empty] | 49-14 | 49-14 | [32 empty] | 0 |  |  |  | 0.0101 | [15 empty] | 0 | [11 empty] | 34.19 | [9 empty] | 31.17 |  | 0 | [11 empty] | 0.0107 | [29 empty] | 0.0886 | [15 empty] | 35.32 |  | 0 | [9 empty] | 0 | [27 empty] | 0.0432 |  |  |  |  | 2016
| Devon Great Consols | [9 empty] | 50-11 | 50-11 | [32 empty] | 0.0017 |  |  |  | 0.0047 | [15 empty] | 0 | [11 empty] | 34.06 | [9 empty] | 31.12 |  | 0 | [11 empty] | 0.0096 | [29 empty] | 0.1041 | [15 empty] | 35.16 |  | 0 | [9 empty] | 0 | [27 empty] | 0.0359 |  |  |  |  | 2016
| Devon Great Consols | [9 empty] | 22-10 | 22-10 | [32 empty] | 0 |  |  |  | 0.0045 | [15 empty] | 0 | [11 empty] | 33.96 | [9 empty] | 31.2 |  | 0 | [11 empty] | 0.0211 | [29 empty] | 0.115 | [15 empty] | 35.32 |  | 0 | [9 empty] | 0 | [27 empty] | 0.0868 |  |  |  |  | 2016
| Devon Great Consols | [9 empty] | 53-11 | 53-11 | [32 empty] | 0.0029 |  |  |  | 0.0184 | [15 empty] | 0 | [11 empty] | 33.93 | [9 empty] | 31.04 |  | 0 | [11 empty] | 0.0068 | [29 empty] | 0.0962 | [15 empty] | 35.25 |  | 0 | [9 empty] | 0 | [27 empty] | 0.0647 |  |  |  |  | 2016
| Devon Great Consols | [9 empty] | 16-13 | 16-13 | [32 empty] | 0.0055 |  |  |  | 0.0023 | [15 empty] | 0 | [11 empty] | 34.36 | [9 empty] | 31.4 |  | 0 | [11 empty] | 0.0217 | [29 empty] | 0.121 | [15 empty] | 35.14 |  | 0 | [9 empty] | 0 | [27 empty] | 0.0678 |  |  |  |  | 2016
| Devon Great Consols | [9 empty] | 15-10 | 15-10 | [32 empty] | 0 |  |  |  | 0.0043 | [15 empty] | 0 | [11 empty] | 34.35 | [9 empty] | 31.12 |  | 0 | [11 empty] | 0.0265 | [29 empty] | 0.1405 | [15 empty] | 35.32 |  | 0 | [9 empty] | 0 | [27 empty] | 0.0352 |  |  |  |  | 2016
| Devon Great Consols | [9 empty] | 54-10 | 54-10 | [32 empty] | 0.0029 |  |  |  | 0.0067 | [15 empty] | 0 | [11 empty] | 34.07 | [9 empty] | 31.34 |  | 0 | [11 empty] | 0.0182 | [29 empty] | 0.1315 | [15 empty] | 35.3 |  | 0 | [9 empty] | 0 | [27 empty] | 0.2322 |  |  |  |  | 2016
| Gonamena | [9 empty] | 37-9 | 37-9 | [32 empty] | 0 |  |  |  | 0 | [15 empty] | 0 | [11 empty] | 34.6 | [9 empty] | 30.87 |  | 0 | [11 empty] | 0.0099 | [29 empty] | 0.1248 | [15 empty] | 35.06 |  | 0 | [9 empty] | 0 | [27 empty] | 0.0356 |  |  |  |  | 2016
| Gonamena | [9 empty] | 35-9 | 35-9 | [32 empty] | 0 |  |  |  | 0 | [15 empty] | 0 | [11 empty] | 34.59 | [9 empty] | 30.67 |  | 0 | [11 empty] | 0.0106 | [29 empty] | 0.1003 | [15 empty] | 35.14 |  | 0 | [9 empty] | 0 | [27 empty] | 0.0372 |  |  |  |  | 2016
| Gonamena | [9 empty] | 36-10 | 36-10 | [32 empty] | 0 |  |  |  | 0 | [15 empty] | 0 | [11 empty] | 34.54 | [9 empty] | 30.56 |  | 0 | [11 empty] | 0.0045 | [29 empty] | 0.1042 | [15 empty] | 35.25 |  | 0 | [9 empty] | 0 | [27 empty] | 0.0299 |  |  |  |  | 2016
| Gonamena | [9 empty] | 42-9 | 42-9 | [32 empty] | 0.0106 |  |  |  | 0 | [15 empty] | 0 | [11 empty] | 34.5 | [9 empty] | 30.64 |  | 0 | [11 empty] | 0.0051 | [29 empty] | 0.0975 | [15 empty] | 34.9 |  | 0 | [9 empty] | 0 | [27 empty] | 0.0117 |  |  |  |  | 2016
| Gonamena | [9 empty] | 34-10 | 34-10 | [32 empty] | 0 |  |  |  | 0.0015 | [15 empty] | 0 | [11 empty] | 34.47 | [9 empty] | 30.51 |  | 0 | [11 empty] | 0.015 | [29 empty] | 0.075 | [15 empty] | 35.48 |  | 0 | [9 empty] | 0 | [27 empty] | 0.0101 |  |  |  |  | 2016
| Gonamena | [9 empty] | 46-9 | 46-9 | [32 empty] | 0 |  |  |  | 0 | [15 empty] | 0 | [11 empty] | 34.43 | [9 empty] | 30.75 |  | 0 | [11 empty] | 0 | [29 empty] | 0.1152 | [15 empty] | 34.92 |  | 0 | [9 empty] | 0 | [27 empty] | 0.0316 |  |  |  |  | 2016
| Gonamena | [9 empty] | 38-11 | 38-11 | [32 empty] | 0 |  |  |  | 0 | [15 empty] | 0 | [11 empty] | 34.22 | [9 empty] | 30.83 |  | 0 | [11 empty] | 0.0081 | [29 empty] | 0.0911 | [15 empty] | 35.15 |  | 0 | [9 empty] | 0 | [27 empty] | 0.0129 |  |  |  |  | 2016
| Gonamena | [9 empty] | 24-11 | 24-11 | [32 empty] | 0.0004 |  |  |  | 0 | [15 empty] | 0.003 | [11 empty] | 34.57 | [9 empty] | 30.8 |  | 0 | [11 empty] | 0.0237 | [29 empty] | 0.1047 | [15 empty] | 35.44 |  | 0 | [9 empty] | 0 | [27 empty] | 0.0138 |  |  |  |  | 2016
| Gonamena | [9 empty] | 27-14 | 27-14 | [32 empty] | 0.011 |  |  |  | 0 | [15 empty] | 0 | [11 empty] | 34.51 | [9 empty] | 30.36 |  | 0 | [11 empty] | 0.0123 | [29 empty] | 0.1196 | [15 empty] | 34.95 |  | 0 | [9 empty] | 0 | [27 empty] | 0.0627 |  |  |  |  | 2016
| Gonamena | [9 empty] | 30-11 | 30-11 | [32 empty] | 0 |  |  |  | 0.0002 | [15 empty] | 0 | [11 empty] | 34.48 | [9 empty] | 30.55 |  | 0 | [11 empty] | 0.0157 | [29 empty] | 0.0928 | [15 empty] | 34.93 |  | 0 | [9 empty] | 0 | [27 empty] | 0.005 |  |  |  |  | 2016
| Gonamena | [9 empty] | 26-11 | 26-11 | [32 empty] | 0 |  |  |  | 0.0043 | [15 empty] | 0 | [11 empty] | 34.45 | [9 empty] | 30.58 |  | 0 | [11 empty] | 0.017 | [29 empty] | 0.1176 | [15 empty] | 35.07 |  | 0 | [9 empty] | 0 | [27 empty] | 0.0251 |  |  |  |  | 2016
| Gonamena | [9 empty] | 29-9 | 29-9 | [32 empty] | 0 |  |  |  | 0 | [15 empty] | 0 | [11 empty] | 34.43 | [9 empty] | 30.88 |  | 0 | [11 empty] | 0.0159 | [29 empty] | 0.1068 | [15 empty] | 35.06 |  | 0 | [9 empty] | 0 | [27 empty] | 0.043 |  |  |  |  | 2016
| Gonamena | [9 empty] | 28-11 | 28-11 | [32 empty] | 0.0081 |  |  |  | 0 | [15 empty] | 0.0017 | [11 empty] | 34.36 | [9 empty] | 30.79 |  | 0 | [11 empty] | 0.0215 | [29 empty] | 0.1226 | [15 empty] | 35.02 |  | 0 | [9 empty] | 0 | [27 empty] | 0.0218 |  |  |  |  | 2016
| Gonamena | [9 empty] | 32-10 | 32-10 | [32 empty] | 0 |  |  |  | 0 | [15 empty] | 0 | [11 empty] | 34.21 | [9 empty] | 30.26 |  | 0 | [11 empty] | 0.0095 | [29 empty] | 0.1036 | [15 empty] | 34.96 |  | 0 | [9 empty] | 0 | [27 empty] | 0.441 |  |  |  |  | 2016
| Gonamena | [9 empty] | 25-13 | 25-13 | [32 empty] | 0.0005 |  |  |  | 0 | [15 empty] | 0 | [11 empty] | 34.19 | [9 empty] | 30.45 |  | 0 | [11 empty] | 0.0188 | [29 empty] | 0.1163 | [15 empty] | 35.06 |  | 0 | [9 empty] | 0 | [27 empty] | 0.0228 |  |  |  |  | 2016
| Gonamena | [9 empty] | 31-8 | 31-8 | [32 empty] | 0 |  |  |  | 0.0012 | [15 empty] | 0 | [11 empty] | 33.97 | [9 empty] | 30.63 |  | 0 | [11 empty] | 0.0107 | [29 empty] | 0.1019 | [15 empty] | 34.85 |  | 0 | [9 empty] | 0 | [27 empty] | 0.0305 |  |  |  |  | 2016
| Hingston Down | [9 empty] | 43-8 | 43-8 | [32 empty] | 0 |  |  |  | 0.0027 | [15 empty] | 0 | [11 empty] | 34.05 | [9 empty] | 29.8 |  | 0 | [11 empty] | 0.0091 | [29 empty] | 0.1596 | [15 empty] | 35.24 |  | 0 | [9 empty] | 0 | [27 empty] | 0.0421 |  |  |  |  | 2016
| Hingston Down | [9 empty] | 42-10 | 42-10 | [32 empty] | 0.0054 |  |  |  | 0.0045 | [15 empty] | 0 | [11 empty] | 34.21 | [9 empty] | 29.06 |  | 0 | [11 empty] | 0.0024 | [29 empty] | 0.1563 | [15 empty] | 35.08 |  | 0 | [9 empty] | 0 | [27 empty] | 0.0326 |  |  |  |  | 2016
| Red-a-Ven | [9 empty] | 15-11 | 15-11 | [32 empty] | 0.0073 |  |  |  | 0 | [15 empty] | 0 | [11 empty] | 33.74 | [9 empty] | 29.62 |  | 0 | [11 empty] | 0.0262 | [29 empty] | 0.1367 | [15 empty] | 35.76 |  | 0 | [9 empty] | 0 | [27 empty] | 0.4099 |  |  |  |  | 2016
| Red-a-Ven | [9 empty] | 19-10 | 19-10 | [32 empty] | 0.0001 |  |  |  | 0 | [15 empty] | 0.0018 | [11 empty] | 34.15 | [9 empty] | 30.03 |  | 0 | [11 empty] | 0.0162 | [29 empty] | 0.1309 | [15 empty] | 35.72 |  | 0 | [9 empty] | 0 | [27 empty] | 0.0808 |  |  |  |  | 2016
| Red-a-Ven | [9 empty] | 17-14 | 17-14 | [32 empty] | 0 |  |  |  | 0 | [15 empty] | 0 | [11 empty] | 34.16 | [9 empty] | 30.02 |  | 0 | [11 empty] | 0.0148 | [29 empty] | 0.1599 | [15 empty] | 35.91 |  | 0 | [9 empty] | 0 | [27 empty] | 0.0555 |  |  |  |  | 2016
| Red-a-Ven | [9 empty] | 16-14 | 16-14 | [32 empty] | 0 |  |  |  | 0 | [15 empty] | 0 | [11 empty] | 34.25 | [9 empty] | 29.64 |  | 0 | [11 empty] | 0.0161 | [29 empty] | 0.1568 | [15 empty] | 35.66 |  | 0 | [9 empty] | 0 | [27 empty] | 0.2779 |  |  |  |  | 2016
| Red-a-Ven | [9 empty] | 20-10 | 20-10 | [32 empty] | 0.0014 |  |  |  | 0.0072 | [15 empty] | 0 | [11 empty] | 34.33 | [9 empty] | 29.88 |  | 0 | [11 empty] | 0.0146 | [29 empty] | 0.1471 | [15 empty] | 35.64 |  | 0 | [9 empty] | 0 | [27 empty] | 0.1216 |  |  |  |  | 2016
| Red-a-Ven | [9 empty] | 14-14 | 14-14 | [32 empty] | 0.0071 |  |  |  | 0 | [15 empty] | 0 | [11 empty] | 34.4 | [9 empty] | 30.01 |  | 0 | [11 empty] | 0.0145 | [29 empty] | 0.1371 | [15 empty] | 35.78 |  | 0 | [9 empty] | 0 | [27 empty] | 0.1831 |  |  |  |  | 2016
| Red-a-Ven | [9 empty] | 21-14 | 21-14 | [32 empty] | 0.0212 |  |  |  | 0 | [15 empty] | 0 | [11 empty] | 34.41 | [9 empty] | 29.99 |  | 0 | [11 empty] | 0.0138 | [29 empty] | 0.1578 | [15 empty] | 35.54 |  | 0 | [9 empty] | 0 | [27 empty] | 0.1797 |  |  |  |  | 2016
| Red-a-Ven | [9 empty] | 18-10 | 18-10 | [32 empty] | 0.0078 |  |  |  | 0 | [15 empty] | 0 | [11 empty] | 34.44 | [9 empty] | 30.05 |  | 0 | [11 empty] | 0.015 | [29 empty] | 0.1579 | [15 empty] | 35.63 |  | 0 | [9 empty] | 0 | [27 empty] | 0.1464 |  |  |  |  | 2016
| Red-a-Ven | [9 empty] | 29-10 | 29-10 | [32 empty] | 0.007 |  |  |  | 0 | [15 empty] | 0 | [11 empty] | 33.86 | [9 empty] | 29.56 |  | 0 | [11 empty] | 0.0228 | [29 empty] | 0.1547 | [15 empty] | 36 |  | 0 | [9 empty] | 0 | [27 empty] | 0.8612 |  |  |  |  | 2016
| Red-a-Ven | [9 empty] | 30-12 | 30-12 | [32 empty] | 0 |  |  |  | 0.0005 | [15 empty] | 0 | [11 empty] | 34.27 | [9 empty] | 29.93 |  | 0 | [11 empty] | 0.0325 | [29 empty] | 0.1497 | [15 empty] | 35.37 |  | 0 | [9 empty] | 0 | [27 empty] | 0.2198 |  |  |  |  | 2016
| Red-a-Ven | [9 empty] | 33-9 | 33-9 | [32 empty] | 0 |  |  |  | 0 | [15 empty] | 0 | [11 empty] | 34.06 | [9 empty] | 29.72 |  | 0 | [11 empty] | 0.0443 | [29 empty] | 0.1413 | [15 empty] | 35.47 |  | 0 | [9 empty] | 0.2184 | [27 empty] | 0.2539 |  |  |  |  | 2016
| Tavy Consols | [9 empty] | 43-9 | 43-9 | [32 empty] | 0 |  |  |  | 0.0017 | [15 empty] | 0 | [11 empty] | 34.07 | [9 empty] | 27.99 |  | 0 | [11 empty] | 0 | [29 empty] | 0.146 | [15 empty] | 35.34 |  | 0 | [9 empty] | 0 | [27 empty] | 0.0644 |  |  |  |  | 2016
| Wheal Betsy | [9 empty] | 99-6 | 99-6 | [32 empty] | 0.1327 |  |  |  | 0.0524 | [15 empty] | 0 | [11 empty] | 34.69 | [9 empty] | 29.47 |  | 0 | [11 empty] | 0.0055 | [29 empty] | 0.112 | [15 empty] | 35.33 |  | 0 | [9 empty] | 0.1828 | [27 empty] | 0.0294 |  |  |  |  | 2016
| Wheal Betsy | [9 empty] | 95-5 | 95-5 | [32 empty] | 0 |  |  |  | 0 | [15 empty] | 0 | [11 empty] | 34.51 | [9 empty] | 29.01 |  | 0 | [11 empty] | 0.0139 | [29 empty] | 0.1087 | [15 empty] | 35.28 |  | 0 | [9 empty] | 0.1786 | [27 empty] | 0.023 |  |  |  |  | 2016
| Wheal Betsy | [9 empty] | 94-7 | 94-7 | [32 empty] | 0.023 |  |  |  | 0.0151 | [15 empty] | 0 | [11 empty] | 34.44 | [9 empty] | 29.14 |  | 0 | [11 empty] | 0.0103 | [29 empty] | 0.1662 | [15 empty] | 35.38 |  | 0 | [9 empty] | 0.2055 | [27 empty] | 0.0225 |  |  |  |  | 2016
| Wheal Betsy | [9 empty] | 98-7 | 98-7 | [32 empty] | 0.0028 |  |  |  | 0.0008 | [15 empty] | 0 | [11 empty] | 34.36 | [9 empty] | 29.28 |  | 0 | [11 empty] | 0.0097 | [29 empty] | 0.1524 | [15 empty] | 35.5 |  | 0.0091 | [9 empty] | 0.1853 | [27 empty] | 0.0392 |  |  |  |  | 2016
| Wheal Betsy | [9 empty] | 96-5 | 96-5 | [32 empty] | 0.0094 |  |  |  | 0.0188 | [15 empty] | 0 | [11 empty] | 34.33 | [9 empty] | 28.85 |  | 0 | [11 empty] | 0.0192 | [29 empty] | 0.1288 | [15 empty] | 35.19 |  | 0 | [9 empty] | 0.1718 | [27 empty] | 0.0188 |  |  |  |  | 2016
| Wheal Betsy | [9 empty] | 90-4 | 90-4 | [32 empty] | 0.0154 |  |  |  | 0.0191 | [15 empty] | 0 | [11 empty] | 34.31 | [9 empty] | 28.78 |  | 0 | [11 empty] | 0.0289 | [29 empty] | 0.1296 | [15 empty] | 35.35 |  | 0 | [9 empty] | 0.1587 | [27 empty] | 0.0377 |  |  |  |  | 2016
| Wheal Betsy | [9 empty] | 91-4 | 91-4 | [32 empty] | 0.0013 |  |  |  | 0 | [15 empty] | 0 | [11 empty] | 34.18 | [9 empty] | 28.64 |  | 0 | [11 empty] | 0.0114 | [29 empty] | 0.1191 | [15 empty] | 35.33 |  | 0 | [9 empty] | 0.175 | [27 empty] | 0.0093 |  |  |  |  | 2016
| Wheal Betsy | [9 empty] | 89-6 | 89-6 | [32 empty] | 0.0082 |  |  |  | 0 | [15 empty] | 0 | [11 empty] | 33.93 | [9 empty] | 28.74 |  | 0 | [11 empty] | 0.0088 | [29 empty] | 0.1193 | [15 empty] | 35.23 |  | 0 | [9 empty] | 0.1987 | [27 empty] | 0.0468 |  |  |  |  | 2016
| Wheal Betsy | [9 empty] | 88-10 | 88-10 | [32 empty] | 0.233 |  |  |  | 0.0816 | [15 empty] | 0 | [11 empty] | 33.69 | [9 empty] | 29.07 |  | 0.0881 | [11 empty] | 0.0254 | [29 empty] | 0.1567 | [15 empty] | 34.68 |  | 0 | [9 empty] | 0.1551 | [27 empty] | 0.028 |  |  |  |  | 2016
| Wheal Betsy | [9 empty] | 92-5 | 92-5 | [32 empty] | 0.1983 |  |  |  | 0.0613 | [15 empty] | 0 | [11 empty] | 33.38 | [9 empty] | 28.34 |  | 0.0074 | [11 empty] | 0.0052 | [29 empty] | 0.1363 | [15 empty] | 35.01 |  | 0 | [9 empty] | 0.1962 | [27 empty] | 0.0156 |  |  |  |  | 2016
| Wheal Betsy | [9 empty] | 103-4 | 103-4 | [32 empty] | 0.0381 |  |  |  | 0.0075 | [15 empty] | 0 | [11 empty] | 34.92 | [9 empty] | 29.09 |  | 0 | [11 empty] | 0.0062 | [29 empty] | 0.1436 | [15 empty] | 35.63 |  | 0 | [9 empty] | 0.1216 | [27 empty] | 0.0435 |  |  |  |  | 2016
| Wheal Betsy | [9 empty] | 101-5 | 101-5 | [32 empty] | 0.0078 |  |  |  | 0.0074 | [15 empty] | 0 | [11 empty] | 34.66 | [9 empty] | 29.53 |  | 0 | [11 empty] | 0.0035 | [29 empty] | 0.1237 | [15 empty] | 35.44 |  | 0 | [9 empty] | 0.1513 | [27 empty] | 0.0371 |  |  |  |  | 2016
| Wheal Betsy | [9 empty] | 105-3 | 105-3 | [32 empty] | 0.0513 |  |  |  | 0.012 | [15 empty] | 0 | [11 empty] | 34.64 | [9 empty] | 28.84 |  | 0 | [11 empty] | 0.0062 | [29 empty] | 0.1854 | [15 empty] | 35.97 |  | 0 | [9 empty] | 0.1093 | [27 empty] | 0.0223 |  |  |  |  | 2016
| Wheal Betsy | [9 empty] | 104-3 | 104-3 | [32 empty] | 0.0136 |  |  |  | 0.0005 | [15 empty] | 0 | [11 empty] | 34.61 | [9 empty] | 28.71 |  | 0 | [11 empty] | 0.0116 | [29 empty] | 0.1492 | [15 empty] | 35.59 |  | 0 | [9 empty] | 0 | [27 empty] | 0.067 |  |  |  |  | 2016
| Wheal Betsy | [9 empty] | 116-3 | 116-3 | [32 empty] | 0.0174 |  |  |  | 0.0014 | [15 empty] | 0 | [11 empty] | 34.5 | [9 empty] | 28.7 |  | 0 | [11 empty] | 0.0167 | [29 empty] | 0.1379 | [15 empty] | 35.56 |  | 0 | [9 empty] | 0.1095 | [27 empty] | 0.036 |  |  |  |  | 2016
| Wheal Betsy | [9 empty] | 102-5 | 102-5 | [32 empty] | 0.0132 |  |  |  | 0.0084 | [15 empty] | 0 | [11 empty] | 34.47 | [9 empty] | 29.28 |  | 0 | [11 empty] | 0.0032 | [29 empty] | 0.135 | [15 empty] | 35.28 |  | 0 | [9 empty] | 0.1358 | [27 empty] | 0.0373 |  |  |  |  | 2016
| Wheal Betsy | [9 empty] | 117-3 | 117-3 | [32 empty] | 0.0964 |  |  |  | 0.3387 | [15 empty] | 0 | [11 empty] | 34.12 | [9 empty] | 28.6 |  | 0 | [11 empty] | 0.0022 | [29 empty] | 0.1959 | [15 empty] | 35.29 |  | 0 | [9 empty] | 0.0193 | [27 empty] | 0.0377 |  |  |  |  | 2016
| Wheal Betsy | [9 empty] | 110-5 | 110-5 | [32 empty] | 0 |  |  |  | 0.0007 | [15 empty] | 0 | [11 empty] | 34.6 | [9 empty] | 30.51 |  | 0 | [11 empty] | 0.0013 | [29 empty] | 0.1473 | [15 empty] | 35.44 |  | 0 | [9 empty] | 0 | [27 empty] | 0.0191 |  |  |  |  | 2016
| Wheal Betsy | [9 empty] | 109-5 | 109-5 | [32 empty] | 0.0068 |  |  |  | 0 | [15 empty] | 0 | [11 empty] | 34.59 | [9 empty] | 30.35 |  | 0 | [11 empty] | 0 | [29 empty] | 0.1487 | [15 empty] | 35.4 |  | 0 | [9 empty] | 0 | [27 empty] | 0.023 |  |  |  |  | 2016
| Wheal Betsy | [9 empty] | 116-4 | 116-4 | [32 empty] | 0.0112 |  |  |  | 0 | [15 empty] | 0 | [11 empty] | 34.54 | [9 empty] | 30.38 |  | 0 | [11 empty] | 0 | [29 empty] | 0.1251 | [15 empty] | 35.48 |  | 0 | [9 empty] | 0 | [27 empty] | 0.0095 |  |  |  |  | 2016
| Wheal Betsy | [9 empty] | 107-5 | 107-5 | [32 empty] | 0.0095 |  |  |  | 0.0031 | [15 empty] | 0 | [11 empty] | 34.53 | [9 empty] | 30.79 |  | 0 | [11 empty] | 0.0019 | [29 empty] | 0.1238 | [15 empty] | 35.51 |  | 0 | [9 empty] | 0 | [27 empty] | 0.0345 |  |  |  |  | 2016
| Wheal Betsy | [9 empty] | 108-5 | 108-5 | [32 empty] | 0.0067 |  |  |  | 0 | [15 empty] | 0 | [11 empty] | 34.52 | [9 empty] | 30.46 |  | 0 | [11 empty] | 0.0004 | [29 empty] | 0.1179 | [15 empty] | 35.4 |  | 0 | [9 empty] | 0 | [27 empty] | 0.0414 |  |  |  |  | 2016
| Wheal Betsy | [9 empty] | 111-4 | 111-4 | [32 empty] | 0 |  |  |  | 0 | [15 empty] | 0 | [11 empty] | 34.52 | [9 empty] | 30.5 |  | 0 | [11 empty] | 0 | [29 empty] | 0.1509 | [15 empty] | 35.41 |  | 0 | [9 empty] | 0 | [27 empty] | 0.0188 |  |  |  |  | 2016
| Wheal Betsy | [9 empty] | 118-4 | 118-4 | [32 empty] | 0.0166 |  |  |  | 0.003 | [15 empty] | 0 | [11 empty] | 34.49 | [9 empty] | 30.39 |  | 0 | [11 empty] | 0 | [29 empty] | 0.1251 | [15 empty] | 35.6 |  | 0 | [9 empty] | 0 | [27 empty] | 0.0185 |  |  |  |  | 2016
| Wheal Betsy | [9 empty] | 117-4 | 117-4 | [32 empty] | 0.0042 |  |  |  | 0 | [15 empty] | 0 | [11 empty] | 34.47 | [9 empty] | 30.59 |  | 0 | [11 empty] | 0 | [29 empty] | 0.1092 | [15 empty] | 35.36 |  | 0.0023 | [9 empty] | 0 | [27 empty] | 0.0171 |  |  |  |  | 2016
| Wheal Betsy | [9 empty] | 103-5 | 103-5 | [32 empty] | 0 |  |  |  | 0 | [15 empty] | 0 | [11 empty] | 34.43 | [9 empty] | 30.36 |  | 0 | [11 empty] | 0 | [29 empty] | 0.1343 | [15 empty] | 35.36 |  | 0 | [9 empty] | 0 | [27 empty] | 0.0368 |  |  |  |  | 2016
| Wheal Betsy | [9 empty] | 101-6 | 101-6 | [32 empty] | 0 |  |  |  | 0 | [15 empty] | 0 | [11 empty] | 34.42 | [9 empty] | 30.39 |  | 0 | [11 empty] | 0 | [29 empty] | 0.1388 | [15 empty] | 35.27 |  | 0 | [9 empty] | 0 | [27 empty] | 0.0249 |  |  |  |  | 2016
| Wheal Betsy | [9 empty] | 102-6 | 102-6 | [32 empty] | 0.0064 |  |  |  | 0.0079 | [15 empty] | 0 | [11 empty] | 34.4 | [9 empty] | 30.41 |  | 0 | [11 empty] | 0 | [29 empty] | 0.1305 | [15 empty] | 35.41 |  | 0 | [9 empty] | 0 | [27 empty] | 0.0409 |  |  |  |  | 2016
| Wheal Betsy | [9 empty] | 115-4 | 115-4 | [32 empty] | 0.0086 |  |  |  | 0 | [15 empty] | 0 | [11 empty] | 34.32 | [9 empty] | 30.55 |  | 0 | [11 empty] | 0 | [29 empty] | 0.1318 | [15 empty] | 35.42 |  | 0 | [9 empty] | 0 | [27 empty] | 0.0704 |  |  |  |  | 2016
| Wheal Betsy | [9 empty] | 125-2 | 125-2 | [32 empty] | 0 |  |  |  | 0.0003 | [15 empty] | 0 | [11 empty] | 34.3 | [9 empty] | 30.56 |  | 0 | [11 empty] | 0 | [29 empty] | 0.1047 | [15 empty] | 35.2 |  | 0 | [9 empty] | 0 | [27 empty] | 0.0609 |  |  |  |  | 2016
| Great Sheba Consols | [9 empty] | 83-6 | 83-6 | [32 empty] | 0.0011 |  |  |  | 0 | [15 empty] | 0 | [11 empty] | 34.66 | [9 empty] | 28.97 |  | 0 | [11 empty] | 0.0061 | [29 empty] | 0.1148 | [15 empty] | 35.51 |  | 0 | [9 empty] | 0 | [27 empty] | 0.0522 |  |  |  |  | 2016
| Capel Tor | [9 empty] | 4-11 | 4-11 | [32 empty] | 0 |  |  |  | 0.0031 | [15 empty] | 0 | [11 empty] | 34.8 | [9 empty] | 29.16 |  | 0 | [11 empty] | 0.0288 | [29 empty] | 0.1436 | [15 empty] | 35.42 |  | 0 | [9 empty] | 0 | [27 empty] | 0.0306 |  |  |  |  | 2016
| Capel Tor | [9 empty] | 3-10 | 3-10 | [32 empty] | 0 |  |  |  | 0 | [15 empty] | 0 | [11 empty] | 34.77 | [9 empty] | 29.25 |  | 0 | [11 empty] | 0.0377 | [29 empty] | 0.1508 | [15 empty] | 35.5 |  | 0 | [9 empty] | 0 | [27 empty] | 0.033 |  |  |  |  | 2016
| Capel Tor | [9 empty] | 29-11 | 29-11 | [32 empty] | 0.0009 |  |  |  | 0 | [15 empty] | 0 | [11 empty] | 34.76 | [9 empty] | 28.58 |  | 0 | [11 empty] | 0.0289 | [29 empty] | 0.1511 | [15 empty] | 35.51 |  | 0 | [9 empty] | 0 | [27 empty] | 0.0393 |  |  |  |  | 2016
| Capel Tor | [9 empty] | 26-12 | 26-12 | [32 empty] | 0 |  |  |  | 0.0036 | [15 empty] | 0 | [11 empty] | 34.74 | [9 empty] | 28.88 |  | 0 | [11 empty] | 0.0311 | [29 empty] | 0.128 | [15 empty] | 35.64 |  | 0 | [9 empty] | 0 | [27 empty] | 0.0406 |  |  |  |  | 2016
| Capel Tor | [9 empty] | 5-12 | 5-12 | [32 empty] | 0.0036 |  |  |  | 0.0007 | [15 empty] | 0 | [11 empty] | 34.72 | [9 empty] | 28.94 |  | 0 | [11 empty] | 0.0316 | [29 empty] | 0.1283 | [15 empty] | 35.5 |  | 0 | [9 empty] | 0 | [27 empty] | 0.0472 |  |  |  |  | 2016
| Capel Tor | [9 empty] | 17-15 | 17-15 | [32 empty] | 0.003 |  |  |  | 0 | [15 empty] | 0.0003 | [11 empty] | 34.66 | [9 empty] | 28.68 |  | 0 | [11 empty] | 0.004 | [29 empty] | 0.1149 | [15 empty] | 35.4 |  | 0 | [9 empty] | 0 | [27 empty] | 0.0502 |  |  |  |  | 2016
| Capel Tor | [9 empty] | 2-10 | 2-10 | [32 empty] | 0 |  |  |  | 0 | [15 empty] | 0 | [11 empty] | 34.64 | [9 empty] | 29.25 |  | 0 | [11 empty] | 0.0369 | [29 empty] | 0.153 | [15 empty] | 35.51 |  | 0 | [9 empty] | 0 | [27 empty] | 0.0332 |  |  |  |  | 2016
| Capel Tor | [9 empty] | 28-12 | 28-12 | [32 empty] | 0 |  |  |  | 0.0014 | [15 empty] | 0 | [11 empty] | 34.63 | [9 empty] | 28.77 |  | 0 | [11 empty] | 0.0327 | [29 empty] | 0.1297 | [15 empty] | 35.41 |  | 0 | [9 empty] | 0 | [27 empty] | 0.0393 |  |  |  |  | 2016
| Capel Tor | [9 empty] | 18-11 | 18-11 | [32 empty] | 0.0179 |  |  |  | 0 | [15 empty] | 0 | [11 empty] | 34.59 | [9 empty] | 28.77 |  | 0 | [11 empty] | 0.0516 | [29 empty] | 0.1327 | [15 empty] | 35.42 |  | 0 | [9 empty] | 0 | [27 empty] | 0.0222 |  |  |  |  | 2016
| Capel Tor | [9 empty] | 22-11 | 22-11 | [32 empty] | 0.0235 |  |  |  | 0 | [15 empty] | 0 | [11 empty] | 34.58 | [9 empty] | 28.85 |  | 0 | [11 empty] | 0.0297 | [29 empty] | 0.1365 | [15 empty] | 35.41 |  | 0 | [9 empty] | 0 | [27 empty] | 0.0428 |  |  |  |  | 2016
| Capel Tor | [9 empty] | 20-11 | 20-11 | [32 empty] | 0 |  |  |  | 0 | [15 empty] | 0 | [11 empty] | 34.53 | [9 empty] | 28.84 |  | 0 | [11 empty] | 0.0316 | [29 empty] | 0.1418 | [15 empty] | 35.43 |  | 0 | [9 empty] | 0 | [27 empty] | 0.0801 |  |  |  |  | 2016
| Capel Tor | [9 empty] | 30-13 | 30-13 | [32 empty] | 0.0041 |  |  |  | 0 | [15 empty] | 0 | [11 empty] | 34.47 | [9 empty] | 28.73 |  | 0 | [11 empty] | 0.028 | [29 empty] | 0.1366 | [15 empty] | 35.55 |  | 0 | [9 empty] | 0 | [27 empty] | 0.0153 |  |  |  |  | 2016
| Capel Tor | [9 empty] | 21-15 | 21-15 | [32 empty] | 0 |  |  |  | 0 | [15 empty] | 0 | [11 empty] | 34.45 | [9 empty] | 28.87 |  | 0 | [11 empty] | 0.0258 | [29 empty] | 0.1338 | [15 empty] | 35.49 |  | 0 | [9 empty] | 0 | [27 empty] | 0.0334 |  |  |  |  | 2016
| Capel Tor | [9 empty] | 27-15 | 27-15 | [32 empty] | 0.0042 |  |  |  | 0 | [15 empty] | 0 | [11 empty] | 34.41 | [9 empty] | 28.83 |  | 0 | [11 empty] | 0.0267 | [29 empty] | 0.1316 | [15 empty] | 35.41 |  | 0 | [9 empty] | 0 | [27 empty] | 0.0192 |  |  |  |  | 2016
| Capel Tor | [9 empty] | 19-11 | 19-11 | [32 empty] | 0 |  |  |  | 0.002 | [15 empty] | 0 | [11 empty] | 34.35 | [9 empty] | 28.71 |  | 0 | [11 empty] | 0.0318 | [29 empty] | 0.1192 | [15 empty] | 35.38 |  | 0 | [9 empty] | 0 | [27 empty] | 0.0062 |  |  |  |  | 2016
| Capel Tor | [9 empty] | 1-11 | 1-11 | [32 empty] | 0 |  |  |  | 0.0028 | [15 empty] | 0 | [11 empty] | 34.29 | [9 empty] | 29.03 |  | 0 | [11 empty] | 0.0328 | [29 empty] | 0.138 | [15 empty] | 35.41 |  | 0 | [9 empty] | 0 | [27 empty] | 0.0428 |  |  |  |  | 2016
| Capel Tor | [9 empty] | 100-7 | 100-7 | [32 empty] | 0.0013 |  |  |  | 0.0021 | [15 empty] | 0 | [11 empty] | 34.85 | [9 empty] | 28.85 |  | 0 | [11 empty] | 0.0497 | [29 empty] | 0.1204 | [15 empty] | 35.4 |  | 0 | [9 empty] | 0 | [27 empty] | 0.0345 |  |  |  |  | 2016
| Capel Tor | [9 empty] | 105-4 | 105-4 | [32 empty] | 0 |  |  |  | 0 | [15 empty] | 0 | [11 empty] | 34.76 | [9 empty] | 28.69 |  | 0 | [11 empty] | 0.0344 | [29 empty] | 0.1132 | [15 empty] | 35.27 |  | 0 | [9 empty] | 0 | [27 empty] | 0.0512 |  |  |  |  | 2016
| Capel Tor | [9 empty] | 111-5 | 111-5 | [32 empty] | 0 |  |  |  | 0 | [15 empty] | 0.0042 | [11 empty] | 34.76 | [9 empty] | 29.01 |  | 0 | [11 empty] | 0.0529 | [29 empty] | 0.113 | [15 empty] | 35.51 |  | 0 | [9 empty] | 0 | [27 empty] | 0.0238 |  |  |  |  | 2016
| Capel Tor | [9 empty] | 89-7 | 89-7 | [32 empty] | 0 |  |  |  | 0.0173 | [15 empty] | 0 | [11 empty] | 34.75 | [9 empty] | 28.49 |  | 0 | [11 empty] | 0.0388 | [29 empty] | 0.1191 | [15 empty] | 35.21 |  | 0 | [9 empty] | 0 | [27 empty] | 0.037 |  |  |  |  | 2016
| Capel Tor | [9 empty] | 109-6 | 109-6 | [32 empty] | 0 |  |  |  | 0.0035 | [15 empty] | 0 | [11 empty] | 34.74 | [9 empty] | 29.1 |  | 0 | [11 empty] | 0.0583 | [29 empty] | 0.1043 | [15 empty] | 35.4 |  | 0 | [9 empty] | 0 | [27 empty] | 0.0307 |  |  |  |  | 2016
| Capel Tor | [9 empty] | 98-8 | 98-8 | [32 empty] | 0.0033 |  |  |  | 0.008 | [15 empty] | 0 | [11 empty] | 34.72 | [9 empty] | 28.84 |  | 0 | [11 empty] | 0.0504 | [29 empty] | 0.126 | [15 empty] | 35.4 |  | 0 | [9 empty] | 0 | [27 empty] | 0.0428 |  |  |  |  | 2016
| Capel Tor | [9 empty] | 101-7 | 101-7 | [32 empty] | 0.0004 |  |  |  | 0.0058 | [15 empty] | 0 | [11 empty] | 34.71 | [9 empty] | 28.78 |  | 0 | [11 empty] | 0.0491 | [29 empty] | 0.1199 | [15 empty] | 35.17 |  | 0 | [9 empty] | 0 | [27 empty] | 0.0447 |  |  |  |  | 2016
| Capel Tor | [9 empty] | 95-6 | 95-6 | [32 empty] | 0 |  |  |  | 0.0174 | [15 empty] | 0 | [11 empty] | 34.67 | [9 empty] | 28.93 |  | 0 | [11 empty] | 0.0635 | [29 empty] | 0.1497 | [15 empty] | 35.36 |  | 0 | [9 empty] | 0 | [27 empty] | 0.0369 |  |  |  |  | 2016
| Capel Tor | [9 empty] | 106-5 | 106-5 | [32 empty] | 0 |  |  |  | 0.0099 | [15 empty] | 0 | [11 empty] | 34.65 | [9 empty] | 28.89 |  | 0 | [11 empty] | 0.041 | [29 empty] | 0.111 | [15 empty] | 35.55 |  | 0 | [9 empty] | 0 | [27 empty] | 0.23 |  |  |  |  | 2016
| Capel Tor | [9 empty] | 85-6 | 85-6 | [32 empty] | 0.0029 |  |  |  | 0.0001 | [15 empty] | 0 | [11 empty] | 34.65 | [9 empty] | 28.45 |  | 0 | [11 empty] | 0.0473 | [29 empty] | 0.1259 | [15 empty] | 35.29 |  | 0 | [9 empty] | 0 | [27 empty] | 0.0273 |  |  |  |  | 2016
| Capel Tor | [9 empty] | 108-6 | 108-6 | [32 empty] | 0 |  |  |  | 0.0068 | [15 empty] | 0 | [11 empty] | 34.63 | [9 empty] | 28.79 |  | 0 | [11 empty] | 0.0877 | [29 empty] | 0.1078 | [15 empty] | 35.28 |  | 0 | [9 empty] | 0 | [27 empty] | 0.0268 |  |  |  |  | 2016
| Capel Tor | [9 empty] | 112-3 | 112-3 | [32 empty] | 0 |  |  |  | 0 | [15 empty] | 0 | [11 empty] | 34.6 | [9 empty] | 28.8 |  | 0 | [11 empty] | 0.0578 | [29 empty] | 0.1425 | [15 empty] | 35.32 |  | 0 | [9 empty] | 0 | [27 empty] | 0.0301 |  |  |  |  | 2016
| Capel Tor | [9 empty] | 110-6 | 110-6 | [32 empty] | 0 |  |  |  | 0.0017 | [15 empty] | 0 | [11 empty] | 34.57 | [9 empty] | 28.84 |  | 0 | [11 empty] | 0.066 | [29 empty] | 0.1162 | [15 empty] | 35.24 |  | 0 | [9 empty] | 0 | [27 empty] | 0.0364 |  |  |  |  | 2016
| Capel Tor | [9 empty] | 120-3 | 120-3 | [32 empty] | 0 |  |  |  | 0.0041 | [15 empty] | 0 | [11 empty] | 34.51 | [9 empty] | 28.55 |  | 0 | [11 empty] | 0.104 | [29 empty] | 0.1293 | [15 empty] | 35.1 |  | 0 | [9 empty] | 0 | [27 empty] | 0 |  |  |  |  | 2016
| Capel Tor | [9 empty] | 107-6 | 107-6 | [32 empty] | 0.0014 |  |  |  | 0 | [15 empty] | 0 | [11 empty] | 34.49 | [9 empty] | 28.97 |  | 0 | [11 empty] | 0.0401 | [29 empty] | 0.1131 | [15 empty] | 35.43 |  | 0 | [9 empty] | 0 | [27 empty] | 0.0561 |  |  |  |  | 2016
| Capel Tor | [9 empty] | 96-6 | 96-6 | [32 empty] | 0.0029 |  |  |  | 0.0169 | [15 empty] | 0 | [11 empty] | 34.49 | [9 empty] | 28.42 |  | 0 | [11 empty] | 0.0596 | [29 empty] | 0.1322 | [15 empty] | 35.62 |  | 0 | [9 empty] | 0 | [27 empty] | 0.0275 |  |  |  |  | 2016
| Capel Tor | [9 empty] | 97-5 | 97-5 | [32 empty] | 0 |  |  |  | 0.024 | [15 empty] | 0 | [11 empty] | 34.47 | [9 empty] | 29.1 |  | 0 | [11 empty] | 0.0476 | [29 empty] | 0.1051 | [15 empty] | 35.17 |  | 0 | [9 empty] | 0 | [27 empty] | 0.0635 |  |  |  |  | 2016
| Capel Tor | [9 empty] | 104-4 | 104-4 | [32 empty] | 0 |  |  |  | 0 | [15 empty] | 0 | [11 empty] | 34.46 | [9 empty] | 28.67 |  | 0 | [11 empty] | 0.0435 | [29 empty] | 0.107 | [15 empty] | 35.38 |  | 0 | [9 empty] | 0 | [27 empty] | 0.0319 |  |  |  |  | 2016
| Capel Tor | [9 empty] | 87-10 | 87-10 | [32 empty] | 0 |  |  |  | 0.0023 | [15 empty] | 0 | [11 empty] | 34.33 | [9 empty] | 28.7 |  | 0 | [11 empty] | 0.0544 | [29 empty] | 0.1214 | [15 empty] | 35.41 |  | 0 | [9 empty] | 0 | [27 empty] | 0 |  |  |  |  | 2016
| Capel Tor | [9 empty] | 90-5 | 90-5 | [32 empty] | 0 |  |  |  | 0.0046 | [15 empty] | 0 | [11 empty] | 34.27 | [9 empty] | 28.85 |  | 0 | [11 empty] | 0.0448 | [29 empty] | 0.1155 | [15 empty] | 35.25 |  | 0 | [9 empty] | 0 | [27 empty] | 0.0054 |  |  |  |  | 2016
| Capel Tor | [9 empty] | 99-7 | 99-7 | [32 empty] | 0 |  |  |  | 0.0025 | [15 empty] | 0 | [11 empty] | 34.22 | [9 empty] | 28.99 |  | 0 | [11 empty] | 0.0576 | [29 empty] | 0.1317 | [15 empty] | 35.35 |  | 0 | [9 empty] | 0 | [27 empty] | 0.0513 |  |  |  |  | 2016
| Tavy Consols | [9 empty] | 166-2 | 166-2 | [32 empty] | 0.0178 |  |  |  | 0.0063 | [15 empty] | 0 | [11 empty] | 33.66 | [9 empty] | 30.8 |  | 0 | [11 empty] | 0.0008 | [29 empty] | 0.1194 | [15 empty] | 35.2 |  | 0 | [9 empty] | 0 | [27 empty] | 0.0321 |  |  |  |  | 2016
| Tavy Consols | [9 empty] | 167-2 | 167-2 | [32 empty] | 0.0032 |  |  |  | 0.0011 | [15 empty] | 0 | [11 empty] | 33.5 | [9 empty] | 30.78 |  | 0 | [11 empty] | 0.0009 | [29 empty] | 0.1016 | [15 empty] | 35.18 |  | 0 | [9 empty] | 0 | [27 empty] | 0.039 |  |  |  |  | 2016
| Tavy Consols | [9 empty] | 161-2 | 161-2 | [32 empty] | 0.0049 |  |  |  | 0 | [15 empty] | 0 | [11 empty] | 33.22 | [9 empty] | 30.67 |  | 0 | [11 empty] | 0.0017 | [29 empty] | 0.1097 | [15 empty] | 35.02 |  | 0 | [9 empty] | 0 | [27 empty] | 0.1016 |  |  |  |  | 2016
| Tavy Consols | [9 empty] | 162-2 | 162-2 | [32 empty] | 0 |  |  |  | 0.0071 | [15 empty] | 0 | [11 empty] | 33.1 | [9 empty] | 30.58 |  | 0 | [11 empty] | 0.0073 | [29 empty] | 0.1144 | [15 empty] | 35.1 |  | 0 | [9 empty] | 0 | [27 empty] | 0.1136 |  |  |  |  | 2016
| Tavy Consols | [9 empty] | 165-2 | 165-2 | [32 empty] | 0.005 |  |  |  | 0 | [15 empty] | 0 | [11 empty] | 33.01 | [9 empty] | 30.79 |  | 0 | [11 empty] | 0.0072 | [29 empty] | 0.1221 | [15 empty] | 35.3 |  | 0.0039 | [9 empty] | 0 | [27 empty] | 0.0269 |  |  |  |  | 2016
| Buttspill | [9 empty] | 67-9 | 67-9 | [32 empty] | 0.0333 |  |  |  | 0 | [15 empty] | 0 | [11 empty] | 35.09 | [9 empty] | 30.05 |  | 0 | [11 empty] | 0 | [29 empty] | 0.1366 | [15 empty] | 35.41 |  | 0 | [9 empty] | 0.2347 | [27 empty] | 0.0657 |  |  |  |  | 2016
| Buttspill | [9 empty] | 77-8 | 77-8 | [32 empty] | 0.0184 |  |  |  | 0 | [15 empty] | 0 | [11 empty] | 35.01 | [9 empty] | 30.17 |  | 0 | [11 empty] | 0.0017 | [29 empty] | 0.114 | [15 empty] | 35.44 |  | 0 | [9 empty] | 0.2298 | [27 empty] | 0.0522 |  |  |  |  | 2016
| Buttspill | [9 empty] | 59-9 | 59-9 | [32 empty] | 0.0043 |  |  |  | 0 | [15 empty] | 0 | [11 empty] | 34.97 | [9 empty] | 30.06 |  | 0 | [11 empty] | 0 | [29 empty] | 0.1256 | [15 empty] | 35.59 |  | 0.0148 | [9 empty] | 0.2407 | [27 empty] | 0.0276 |  |  |  |  | 2016
| Buttspill | [9 empty] | 41-10 | 41-10 | [32 empty] | 0.0244 |  |  |  | 0 | [15 empty] | 0 | [11 empty] | 34.96 | [9 empty] | 29.61 |  | 0 | [11 empty] | 0 | [29 empty] | 0.1561 | [15 empty] | 35.6 |  | 0.0095 | [9 empty] | 0 | [27 empty] | 0.0896 |  |  |  |  | 2016
| Buttspill | [9 empty] | 26-13 | 26-13 | [32 empty] | 0.0215 |  |  |  | 0.0027 | [15 empty] | 0 | [11 empty] | 34.93 | [9 empty] | 29.69 |  | 0 | [11 empty] | 0.0109 | [29 empty] | 0.1384 | [15 empty] | 35.59 |  | 0 | [9 empty] | 0 | [27 empty] | 0.0361 |  |  |  |  | 2016
| Buttspill | [9 empty] | 65-8 | 65-8 | [32 empty] | 0.0376 |  |  |  | 0 | [15 empty] | 0 | [11 empty] | 34.92 | [9 empty] | 29.92 |  | 0 | [11 empty] | 0.0127 | [29 empty] | 0.1084 | [15 empty] | 35.53 |  | 0.0138 | [9 empty] | 0.2352 | [27 empty] | 0.036 |  |  |  |  | 2016
| Buttspill | [9 empty] | 66-10 | 66-10 | [32 empty] | 0.0253 |  |  |  | 0 | [15 empty] | 0 | [11 empty] | 34.91 | [9 empty] | 29.86 |  | 0 | [11 empty] | 0.0749 | [29 empty] | 0.1258 | [15 empty] | 35.65 |  | 0 | [9 empty] | 0.2202 | [27 empty] | 0.0229 |  |  |  |  | 2016
| Buttspill | [9 empty] | 60-8 | 60-8 | [32 empty] | 0.0618 |  |  |  | 0.007 | [15 empty] | 0 | [11 empty] | 34.9 | [9 empty] | 29.95 |  | 0 | [11 empty] | 0 | [29 empty] | 0.1223 | [15 empty] | 35.5 |  | 0.1307 | [9 empty] | 0.2333 | [27 empty] | 0.0638 |  |  |  |  | 2016
| Buttspill | [9 empty] | 37-10 | 37-10 | [32 empty] | 0.0224 |  |  |  | 0 | [15 empty] | 0 | [11 empty] | 34.88 | [9 empty] | 29.5 |  | 0 | [11 empty] | 0.0078 | [29 empty] | 0.1204 | [15 empty] | 35.37 |  | 0.0122 | [9 empty] | 0 | [27 empty] | 0.0874 |  |  |  |  | 2016
| Buttspill | [9 empty] | 68-9 | 68-9 | [32 empty] | 0.0212 |  |  |  | 0 | [15 empty] | 0 | [11 empty] | 34.78 | [9 empty] | 30.24 |  | 0 | [11 empty] | 0 | [29 empty] | 0.1192 | [15 empty] | 35.5 |  | 0 | [9 empty] | 0.2367 | [27 empty] | 0.0402 |  |  |  |  | 2016
| Buttspill | [9 empty] | 57-10 | 57-10 | [32 empty] | 0.0114 |  |  |  | 0 | [15 empty] | 0 | [11 empty] | 34.77 | [9 empty] | 29.85 |  | 0 | [11 empty] | 0.0607 | [29 empty] | 0.1157 | [15 empty] | 35.52 |  | 0.018 | [9 empty] | 0.2251 | [27 empty] | 0.0555 |  |  |  |  | 2016
| Buttspill | [9 empty] | 38-12 | 38-12 | [32 empty] | 0.0099 |  |  |  | 0.0075 | [15 empty] | 0 | [11 empty] | 34.76 | [9 empty] | 29.22 |  | 0 | [11 empty] | 0.0029 | [29 empty] | 0.1218 | [15 empty] | 35.69 |  | 0.0687 | [9 empty] | 0 | [27 empty] | 0.0844 |  |  |  |  | 2016
| Buttspill | [9 empty] | 28-13 | 28-13 | [32 empty] | 0.0084 |  |  |  | 0 | [15 empty] | 0 | [11 empty] | 34.65 | [9 empty] | 29.57 |  | 0 | [11 empty] | 0.0091 | [29 empty] | 0.1327 | [15 empty] | 35.35 |  | 0 | [9 empty] | 0 | [27 empty] | 0.0647 |  |  |  |  | 2016
| Buttspill | [9 empty] | 27-16 | 27-16 | [32 empty] | 0.0046 |  |  |  | 0.0036 | [15 empty] | 0 | [11 empty] | 34.6 | [9 empty] | 29.62 |  | 0 | [11 empty] | 0 | [29 empty] | 0.1308 | [15 empty] | 35.32 |  | 0 | [9 empty] | 0 | [27 empty] | 0.3159 |  |  |  |  | 2016
| Buttspill | [9 empty] | 39-10 | 39-10 | [32 empty] | 0.0361 |  |  |  | 0.0049 | [15 empty] | 0 | [11 empty] | 34.59 | [9 empty] | 29.47 |  | 0 | [11 empty] | 0 | [29 empty] | 0.1399 | [15 empty] | 35.29 |  | 0 | [9 empty] | 0 | [27 empty] | 0.0853 |  |  |  |  | 2016
| Buttspill | [9 empty] | 73-6 | 73-6 | [32 empty] | 0.0214 |  |  |  | 0 | [15 empty] | 0 | [11 empty] | 34.89 | [9 empty] | 29.82 |  | 0 | [11 empty] | 0 | [29 empty] | 0.1231 | [15 empty] | 35.53 |  | 0 | [9 empty] | 0.2404 | [27 empty] | 0.037 |  |  |  |  | 2016
| Buttspill | [9 empty] | 72-7 | 72-7 | [32 empty] | 0.0084 |  |  |  | 0 | [15 empty] | 0 | [11 empty] | 34.83 | [9 empty] | 29.66 |  | 0 | [11 empty] | 0.0173 | [29 empty] | 0.1221 | [15 empty] | 35.53 |  | 0 | [9 empty] | 0.236 | [27 empty] | 0.2949 |  |  |  |  | 2016
| Buttspill | [9 empty] | 71-7 | 71-7 | [32 empty] | 0.012 |  |  |  | 0.002 | [15 empty] | 0 | [11 empty] | 34.65 | [9 empty] | 29.93 |  | 0 | [11 empty] | 0 | [29 empty] | 0.1387 | [15 empty] | 35.74 |  | 0 | [9 empty] | 0.2364 | [27 empty] | 0.063 |  |  |  |  | 2016
| Wheal Betsy | [9 empty] | 31-9 | 31-9 | [32 empty] | 0.0107 |  |  |  | 0 | [15 empty] | 0 | [11 empty] | 34.34 | [9 empty] | 29.55 |  | 0 | [11 empty] | 0.0057 | [29 empty] | 0.1262 | [15 empty] | 35.27 |  | 0 | [9 empty] | 0 | [27 empty] | 0.0424 |  |  |  |  | 2016
| Wheal Betsy | [9 empty] | 36-11 | 36-11 | [32 empty] | 0.039 |  |  |  | 0.0192 | [15 empty] | 0 | [11 empty] | 34.14 | [9 empty] | 30.14 |  | 0 | [11 empty] | 0.015 | [29 empty] | 0.1629 | [15 empty] | 35.33 |  | 0.0366 | [9 empty] | 0 | [27 empty] | 0.0256 |  |  |  |  | 2016
| Wheal Betsy | [9 empty] | 25-14 | 25-14 | [32 empty] | 0.0014 |  |  |  | 0 | [15 empty] | 0 | [11 empty] | 34.08 | [9 empty] | 29.66 |  | 0 | [11 empty] | 0.0063 | [29 empty] | 0.1447 | [15 empty] | 35.11 |  | 0 | [9 empty] | 0 | [27 empty] | 0.0174 |  |  |  |  | 2016
| Wheal Betsy | [9 empty] | 22-12 | 22-12 | [32 empty] | 0.0009 |  |  |  | 0 | [15 empty] | 0 | [11 empty] | 34.05 | [9 empty] | 29.85 |  | 0 | [11 empty] | 0.0274 | [29 empty] | 0.1195 | [15 empty] | 35.18 |  | 0 | [9 empty] | 0 | [27 empty] | 0.0384 |  |  |  |  | 2016
| Wheal Betsy | [9 empty] | 32-11 | 32-11 | [32 empty] | 0 |  |  |  | 0 | [15 empty] | 0 | [11 empty] | 33.98 | [9 empty] | 30.46 |  | 0 | [11 empty] | 0.0054 | [29 empty] | 0.0935 | [15 empty] | 35.29 |  | 0 | [9 empty] | 0 | [27 empty] | 0.0798 |  |  |  |  | 2016
| Wheal Betsy | [9 empty] | 26-14 | 26-14 | [32 empty] | 0.0067 |  |  |  | 0 | [15 empty] | 0 | [11 empty] | 33.93 | [9 empty] | 29.62 |  | 0 | [11 empty] | 0.0035 | [29 empty] | 0.1203 | [15 empty] | 35.09 |  | 0.0108 | [9 empty] | 0 | [27 empty] | 0.0196 |  |  |  |  | 2016
| Wheal Betsy | [9 empty] | 38-13 | 38-13 | [32 empty] | 0.0093 |  |  |  | 0 | [15 empty] | 0 | [11 empty] | 33.92 | [9 empty] | 30.15 |  | 0 | [11 empty] | 0.0113 | [29 empty] | 0.1479 | [15 empty] | 35.34 |  | 0 | [9 empty] | 0 | [27 empty] | 0 |  |  |  |  | 2016
| Wheal Betsy | [9 empty] | 48-9 | 48-9 | [32 empty] | 0.0159 |  |  |  | 0.0097 | [15 empty] | 0 | [11 empty] | 33.9 | [9 empty] | 29.71 |  | 0 | [11 empty] | 0.0165 | [29 empty] | 0.1152 | [15 empty] | 35.23 |  | 0.0116 | [9 empty] | 0 | [27 empty] | 0.0001 |  |  |  |  | 2016
| Wheal Betsy | [9 empty] | 33-10 | 33-10 | [32 empty] | 0.0145 |  |  |  | 0.0174 | [15 empty] | 0 | [11 empty] | 33.87 | [9 empty] | 30.19 |  | 0 | [11 empty] | 0.0084 | [29 empty] | 0.1616 | [15 empty] | 35.27 |  | 0 | [9 empty] | 0 | [27 empty] | 0.0408 |  |  |  |  | 2016
| Wheal Betsy | [9 empty] | 30-14 | 30-14 | [32 empty] | 0.0141 |  |  |  | 0 | [15 empty] | 0 | [11 empty] | 33.87 | [9 empty] | 29.78 |  | 0 | [11 empty] | 0.0095 | [29 empty] | 0.1331 | [15 empty] | 35.2 |  | 0 | [9 empty] | 0 | [27 empty] | 0.0337 |  |  |  |  | 2016
| Wheal Betsy | [9 empty] | 27-17 | 27-17 | [32 empty] | 0.0101 |  |  |  | 0 | [15 empty] | 0 | [11 empty] | 33.86 | [9 empty] | 29.69 |  | 0 | [11 empty] | 0.0118 | [29 empty] | 0.1301 | [15 empty] | 35.04 |  | 0 | [9 empty] | 0 | [27 empty] | 0.0195 |  |  |  |  | 2016
| Wheal Betsy | [9 empty] | 35-10 | 35-10 | [32 empty] | 0 |  |  |  | 0.0062 | [15 empty] | 0 | [11 empty] | 33.85 | [9 empty] | 30.35 |  | 0 | [11 empty] | 0.0082 | [29 empty] | 0.094 | [15 empty] | 35.7 |  | 0 | [9 empty] | 0 | [27 empty] | 0.014 |  |  |  |  | 2016
| Wheal Betsy | [9 empty] | 47-8 | 47-8 | [32 empty] | 0.0086 |  |  |  | 0.0153 | [15 empty] | 0 | [11 empty] | 33.77 | [9 empty] | 29.59 |  | 0 | [11 empty] | 0.022 | [29 empty] | 0.1385 | [15 empty] | 35.34 |  | 0 | [9 empty] | 0 | [27 empty] | 0.0383 |  |  |  |  | 2016
| Wheal Betsy | [9 empty] | 24-12 | 24-12 | [32 empty] | 0 |  |  |  | 0 | [15 empty] | 0 | [11 empty] | 33.76 | [9 empty] | 29.13 |  | 0 | [11 empty] | 0.0104 | [29 empty] | 0.1224 | [15 empty] | 35.27 |  | 0 | [9 empty] | 0 | [27 empty] | 0.0251 |  |  |  |  | 2016
| Wheal Betsy | [9 empty] | 34-11 | 34-11 | [32 empty] | 0.0124 |  |  |  | 0.0039 | [15 empty] | 0 | [11 empty] | 33.75 | [9 empty] | 30.15 |  | 0 | [11 empty] | 0.0217 | [29 empty] | 0.1184 | [15 empty] | 35.21 |  | 0 | [9 empty] | 0 | [27 empty] | 0.043 |  |  |  |  | 2016
| Wheal Betsy | [9 empty] | 23-11 | 23-11 | [32 empty] | 0.0069 |  |  |  | 0 | [15 empty] | 0 | [11 empty] | 33.59 | [9 empty] | 29.47 |  | 0 | [11 empty] | 0.0116 | [29 empty] | 0.0945 | [15 empty] | 35.44 |  | 0 | [9 empty] | 0 | [27 empty] | 0.0175 |  |  |  |  | 2016
| Wheal Betsy | [9 empty] | 37-11 | 37-11 | [32 empty] | 0.0024 |  |  |  | 0.0152 | [15 empty] | 0 | [11 empty] | 33.53 | [9 empty] | 29.85 |  | 0 | [11 empty] | 0.014 | [29 empty] | 0.1333 | [15 empty] | 35.01 |  | 0 | [9 empty] | 0 | [27 empty] | 0.0306 |  |  |  |  | 2016
| Wheal Betsy | [9 empty] | 28-14 | 28-14 | [32 empty] | 0.0065 |  |  |  | 0 | [15 empty] | 0 | [11 empty] | 33.49 | [9 empty] | 29.35 |  | 0 | [11 empty] | 0.0108 | [29 empty] | 0.1217 | [15 empty] | 35.09 |  | 0 | [9 empty] | 0 | [27 empty] | 0.0305 |  |  |  |  | 2016
| Wheal Betsy | [9 empty] | 29-12 | 29-12 | [32 empty] | 0.003 |  |  |  | 0 | [15 empty] | 0 | [11 empty] | 33.46 | [9 empty] | 29.72 |  | 0 | [11 empty] | 0.0129 | [29 empty] | 0.137 | [15 empty] | 35.3 |  | 0 | [9 empty] | 0 | [27 empty] | 0.0211 |  |  |  |  | 2016
| Wheal Betsy | [9 empty] | 49-15 | 49-15 | [32 empty] | 0.0043 |  |  |  | 0 | [15 empty] | 0 | [11 empty] | 33.31 | [9 empty] | 30.04 |  | 0 | [11 empty] | 0.0095 | [29 empty] | 0.1297 | [15 empty] | 35.27 |  | 0 | [9 empty] | 0 | [27 empty] | 0 |  |  |  |  | 2016
| Wheal Betsy | [9 empty] | 61-9 | 61-9 | [32 empty] | 0.0128 |  |  |  | 0.0096 | [15 empty] | 0 | [11 empty] | 34.62 | [9 empty] | 30.54 |  | 0 | [11 empty] | 0 | [29 empty] | 0.1127 | [15 empty] | 35.37 |  | 0 | [9 empty] | 0 | [27 empty] | 0.0295 |  |  |  |  | 2016
| Wheal Betsy | [9 empty] | 62-11 | 62-11 | [32 empty] | 0.0196 |  |  |  | 0.0058 | [15 empty] | 0 | [11 empty] | 34.53 | [9 empty] | 30.08 |  | 0 | [11 empty] | 0.0058 | [29 empty] | 0.1249 | [15 empty] | 35.06 |  | 0 | [9 empty] | 0 | [27 empty] | 0 |  |  |  |  | 2016
| Wheal Betsy | [9 empty] | 71-8 | 71-8 | [32 empty] | 0.0145 |  |  |  | 0.033 | [15 empty] | 0 | [11 empty] | 34.52 | [9 empty] | 30.62 |  | 0 | [11 empty] | 0.0107 | [29 empty] | 0.116 | [15 empty] | 35.28 |  | 0 | [9 empty] | 0 | [27 empty] | 0.0061 |  |  |  |  | 2016
| Wheal Betsy | [9 empty] | 74-9 | 74-9 | [32 empty] | 0.0111 |  |  |  | 0.0344 | [15 empty] | 0 | [11 empty] | 34.3 | [9 empty] | 30.22 |  | 0 | [11 empty] | 0 | [29 empty] | 0.1457 | [15 empty] | 35.17 |  | 0 | [9 empty] | 0.1166 | [27 empty] | 0.0068 |  |  |  |  | 2016
| Wheal Betsy | [9 empty] | 68-10 | 68-10 | [32 empty] | 0.0196 |  |  |  | 0.002 | [15 empty] | 0 | [11 empty] | 34.27 | [9 empty] | 29.43 |  | 0 | [11 empty] | 0.0111 | [29 empty] | 0.123 | [15 empty] | 35.03 |  | 0 | [9 empty] | 0.8602 | [27 empty] | 0.0633 |  |  |  |  | 2016
| Wheal Betsy | [9 empty] | 69-10 | 69-10 | [32 empty] | 0.0592 |  |  |  | 0.0194 | [15 empty] | 0 | [11 empty] | 34.26 | [9 empty] | 30.42 |  | 0 | [11 empty] | 0 | [29 empty] | 0.1632 | [15 empty] | 35.37 |  | 0 | [9 empty] | 0 | [27 empty] | 0.0027 |  |  |  |  | 2016
| Wheal Betsy | [9 empty] | 70-11 | 70-11 | [32 empty] | 0.0205 |  |  |  | 0 | [15 empty] | 0 | [11 empty] | 34.25 | [9 empty] | 29.64 |  | 0 | [11 empty] | 0.0113 | [29 empty] | 0.1177 | [15 empty] | 35.02 |  | 0 | [9 empty] | 1.19 | [27 empty] | 0.0659 |  |  |  |  | 2016
| Wheal Betsy | [9 empty] | 84-8 | 84-8 | [32 empty] | 0 |  |  |  | 0.0611 | [15 empty] | 0 | [11 empty] | 34.22 | [9 empty] | 29.62 |  | 0 | [11 empty] | 0 | [29 empty] | 0.1364 | [15 empty] | 35.33 |  | 0 | [9 empty] | 0 | [27 empty] | 0.2135 |  |  |  |  | 2016
| Wheal Betsy | [9 empty] | 63-11 | 63-11 | [32 empty] | 0.0124 |  |  |  | 0.0048 | [15 empty] | 0 | [11 empty] | 34.16 | [9 empty] | 30.08 |  | 0 | [11 empty] | 0.0045 | [29 empty] | 0.1371 | [15 empty] | 35.09 |  | 0 | [9 empty] | 0.1556 | [27 empty] | 0.0302 |  |  |  |  | 2016
| Wheal Betsy | [9 empty] | 73-7 | 73-7 | [32 empty] | 0.0185 |  |  |  | 0.0218 | [15 empty] | 0 | [11 empty] | 34.13 | [9 empty] | 30.07 |  | 0 | [11 empty] | 0.0091 | [29 empty] | 0.1476 | [15 empty] | 35.31 |  | 0 | [9 empty] | 0.2069 | [27 empty] | 0.0339 |  |  |  |  | 2016
| Wheal Betsy | [9 empty] | 72-8 | 72-8 | [32 empty] | 0.1381 |  |  |  | 0.0335 | [15 empty] | 0 | [11 empty] | 34.04 | [9 empty] | 30.4 |  | 0 | [11 empty] | 0 | [29 empty] | 0.3227 | [15 empty] | 35.02 |  | 0.1808 | [9 empty] | 0 | [27 empty] | 0.0247 |  |  |  |  | 2016
| Wheal Betsy | [9 empty] | 59-10 | 59-10 | [32 empty] | 0.0059 |  |  |  | 0 | [15 empty] | 0 | [11 empty] | 34.59 | [9 empty] | 30.09 |  | 0 | [11 empty] | 0.0104 | [29 empty] | 0.1194 | [15 empty] | 35.18 |  | 0 | [9 empty] | 0.1752 | [27 empty] | 0.0835 |  |  |  |  | 2016
| Wheal Betsy | [9 empty] | 58-9 | 58-9 | [32 empty] | 0.0146 |  |  |  | 0.0023 | [15 empty] | 0 | [11 empty] | 34.56 | [9 empty] | 30.49 |  | 0 | [11 empty] | 0.0023 | [29 empty] | 0.1326 | [15 empty] | 35.29 |  | 0 | [9 empty] | 0 | [27 empty] | 0 |  |  |  |  | 2016
| Wheal Betsy | [9 empty] | 57-11 | 57-11 | [32 empty] | 0.0551 |  |  |  | 0.0041 | [15 empty] | 0 | [11 empty] | 34.43 | [9 empty] | 29.95 |  | 0 | [11 empty] | 0 | [29 empty] | 0.201 | [15 empty] | 35.05 |  | 0.0431 | [9 empty] | 0 | [27 empty] | 0.0255 |  |  |  |  | 2016
| Wheal Betsy | [9 empty] | 56-9 | 56-9 | [32 empty] | 0 |  |  |  | 0 | [15 empty] | 0 | [11 empty] | 34.35 | [9 empty] | 29.55 |  | 0 | [11 empty] | 0.0074 | [29 empty] | 0.1273 | [15 empty] | 35.15 |  | 0 | [9 empty] | 0.9155 | [27 empty] | 0.0304 |  |  |  |  | 2016
| Wheal Betsy | [9 empty] | 66-11 | 66-11 | [32 empty] | 0 |  |  |  | 0 | [15 empty] | 0 | [11 empty] | 34.18 | [9 empty] | 29.54 |  | 0 | [11 empty] | 0.0083 | [29 empty] | 0.113 | [15 empty] | 34.71 |  | 0 | [9 empty] | 1.05 | [27 empty] | 0.0281 |  |  |  |  | 2016
| Buttspill | [9 empty] | 102-7 | 102-7 | [32 empty] | 0.0185 |  |  |  | 0 | [15 empty] | 0 | [11 empty] | 34.67 | [9 empty] | 30.89 |  | 0 | [11 empty] | 0.0554 | [29 empty] | 0.0896 | [15 empty] | 35.19 |  | 0 | [9 empty] | 0 | [27 empty] | 0.0208 |  |  |  |  | 2016
| Buttspill | [9 empty] | 92-6 | 92-6 | [32 empty] | 0.0093 |  |  |  | 0 | [15 empty] | 0 | [11 empty] | 34.63 | [9 empty] | 30.82 |  | 0 | [11 empty] | 0.019 | [29 empty] | 0.1378 | [15 empty] | 35.54 |  | 0 | [9 empty] | 0 | [27 empty] | 0.016 |  |  |  |  | 2016
| Buttspill | [9 empty] | 99-8 | 99-8 | [32 empty] | 0.0273 |  |  |  | 0 | [15 empty] | 0 | [11 empty] | 34.62 | [9 empty] | 30.85 |  | 0 | [11 empty] | 0.0138 | [29 empty] | 0.1146 | [15 empty] | 35.28 |  | 0 | [9 empty] | 0 | [27 empty] | 0.0648 |  |  |  |  | 2016
| Buttspill | [9 empty] | 101-8 | 101-8 | [32 empty] | 0.0305 |  |  |  | 0 | [15 empty] | 0 | [11 empty] | 34.62 | [9 empty] | 30.74 |  | 0 | [11 empty] | 0.0146 | [29 empty] | 0.1194 | [15 empty] | 35.24 |  | 0 | [9 empty] | 0 | [27 empty] | 0.0085 |  |  |  |  | 2016
| Buttspill | [9 empty] | 95-7 | 95-7 | [32 empty] | 0.0047 |  |  |  | 0 | [15 empty] | 0 | [11 empty] | 34.61 | [9 empty] | 30.81 |  | 0 | [11 empty] | 0.0102 | [29 empty] | 0.1149 | [15 empty] | 35.19 |  | 0 | [9 empty] | 0 | [27 empty] | 0.0271 |  |  |  |  | 2016
| Buttspill | [9 empty] | 94-8 | 94-8 | [32 empty] | 0.0093 |  |  |  | 0.0062 | [15 empty] | 0 | [11 empty] | 34.59 | [9 empty] | 30.55 |  | 0 | [11 empty] | 0.0273 | [29 empty] | 0.1294 | [15 empty] | 35.25 |  | 0 | [9 empty] | 0 | [27 empty] | 0.0017 |  |  |  |  | 2016
| Buttspill | [9 empty] | 90-6 | 90-6 | [32 empty] | 0.0146 |  |  |  | 0 | [15 empty] | 0 | [11 empty] | 34.57 | [9 empty] | 30.4 |  | 0 | [11 empty] | 0.0305 | [29 empty] | 0.1343 | [15 empty] | 35.36 |  | 0 | [9 empty] | 0 | [27 empty] | 0.0386 |  |  |  |  | 2016
| Buttspill | [9 empty] | 96-7 | 96-7 | [32 empty] | 0.0201 |  |  |  | 0 | [15 empty] | 0 | [11 empty] | 34.54 | [9 empty] | 30.53 |  | 0 | [11 empty] | 0.0152 | [29 empty] | 0.1146 | [15 empty] | 35.31 |  | 0 | [9 empty] | 0 | [27 empty] | 0.0549 |  |  |  |  | 2016
| Buttspill | [9 empty] | 100-8 | 100-8 | [32 empty] | 0.0093 |  |  |  | 0.0105 | [15 empty] | 0 | [11 empty] | 34.54 | [9 empty] | 30.75 |  | 0 | [11 empty] | 0.031 | [29 empty] | 0.1192 | [15 empty] | 35.19 |  | 0 | [9 empty] | 0 | [27 empty] | 0.0433 |  |  |  |  | 2016
| Buttspill | [9 empty] | 89-8 | 89-8 | [32 empty] | 0.021 |  |  |  | 0 | [15 empty] | 0 | [11 empty] | 34.53 | [9 empty] | 30.66 |  | 0 | [11 empty] | 0.0145 | [29 empty] | 0.1214 | [15 empty] | 35.12 |  | 0 | [9 empty] | 0 | [27 empty] | 0.0239 |  |  |  |  | 2016
| Buttspill | [9 empty] | 97-6 | 97-6 | [32 empty] | 0.0142 |  |  |  | 0 | [15 empty] | 0 | [11 empty] | 34.34 | [9 empty] | 30.7 |  | 0 | [11 empty] | 0.026 | [29 empty] | 0.1006 | [15 empty] | 35.2 |  | 0 | [9 empty] | 0 | [27 empty] | 0.0284 |  |  |  |  | 2016
| Buttspill | [9 empty] | 110-7 | 110-7 | [32 empty] | 0.0041 |  |  |  | 0 | [15 empty] | 0 | [11 empty] | 34.23 | [9 empty] | 30.42 |  | 0 | [11 empty] | 0.0187 | [29 empty] | 0.1084 | [15 empty] | 35.22 |  | 0 | [9 empty] | 0 | [27 empty] | 0.0617 |  |  |  |  | 2016
| Buttspill | [9 empty] | 109-7 | 109-7 | [32 empty] | 0.0025 |  |  |  | 0.0043 | [15 empty] | 0 | [11 empty] | 33.85 | [9 empty] | 30.38 |  | 0 | [11 empty] | 0.0206 | [29 empty] | 0.1022 | [15 empty] | 35.09 |  | 0 | [9 empty] | 0 | [27 empty] | 0.0186 |  |  |  |  | 2016
| Buttspill | [9 empty] | 108-7 | 108-7 | [32 empty] | 0.0266 |  |  |  | 0 | [15 empty] | 0 | [11 empty] | 33.8 | [9 empty] | 30.53 |  | 0 | [11 empty] | 0.0261 | [29 empty] | 0.1014 | [15 empty] | 35.12 |  | 0 | [9 empty] | 0 | [27 empty] | 0.0993 |  |  |  |  | 2016
| Buttspill | [9 empty] | 106-6 | 106-6 | [32 empty] | 0 |  |  |  | 0.0183 | [15 empty] | 0 | [11 empty] | 33.8 | [9 empty] | 30.28 |  | 0 | [11 empty] | 0.069 | [29 empty] | 0.0914 | [15 empty] | 35.28 |  | 0 | [9 empty] | 0 | [27 empty] | 0.0272 |  |  |  |  | 2016
| Buttspill | [9 empty] | 107-7 | 107-7 | [32 empty] | 0.0104 |  |  |  | 0 | [15 empty] | 0 | [11 empty] | 33.64 | [9 empty] | 30.59 |  | 0 | [11 empty] | 0.043 | [29 empty] | 0.1009 | [15 empty] | 35.25 |  | 0 | [9 empty] | 0 | [27 empty] | 0.0337 |  |  |  |  | 2016
| Wilsey Down | [9 empty] | 68-11 | 68-11 | [32 empty] | 0.0067 |  |  |  | 0.0021 | [15 empty] | 0 | [11 empty] | 35.14 | [9 empty] | 30.88 |  | 0 | [11 empty] | 0.001 | [29 empty] | 0.1091 | [15 empty] | 36.27 |  | 0 | [9 empty] | 0 | [27 empty] | 0.0141 |  |  |  |  | 2016
| Wilsey Down | [9 empty] | 69-11 | 69-11 | [32 empty] | 0.0162 |  |  |  | 0.0162 | [15 empty] | 0 | [11 empty] | 35.23 | [9 empty] | 30.86 |  | 0 | [11 empty] | 0.0027 | [29 empty] | 0.1293 | [15 empty] | 36.47 |  | 0.0154 | [9 empty] | 0 | [27 empty] | 0.0595 |  |  |  |  | 2016
| Wilsey Down | [9 empty] | 70-12 | 70-12 | [32 empty] | 0.0161 |  |  |  | 0.0054 | [15 empty] | 0 | [11 empty] | 34.73 | [9 empty] | 30.8 |  | 0 | [11 empty] | 0 | [29 empty] | 0.1159 | [15 empty] | 36.27 |  | 0 | [9 empty] | 0 | [27 empty] | 0.0767 |  |  |  |  | 2016
| Wilsey Down | [9 empty] | 71-9 | 71-9 | [32 empty] | 0.0047 |  |  |  | 0 | [15 empty] | 0 | [11 empty] | 35.25 | [9 empty] | 30.9 |  | 0 | [11 empty] | 0.0042 | [29 empty] | 0.1143 | [15 empty] | 36.29 |  | 0.0032 | [9 empty] | 0 | [27 empty] | 0.0678 |  |  |  |  | 2016
| Wilsey Down | [9 empty] | 72-9 | 72-9 | [32 empty] | 0.0032 |  |  |  | 0 | [15 empty] | 0 | [11 empty] | 35.75 | [9 empty] | 30.59 |  | 0 | [11 empty] | 0 | [29 empty] | 0.1159 | [15 empty] | 36.58 |  | 0 | [9 empty] | 0 | [27 empty] | 0.0684 |  |  |  |  | 2016
| Wilsey Down | [9 empty] | 73-8 | 73-8 | [32 empty] | 0 |  |  |  | 0.0032 | [15 empty] | 0 | [11 empty] | 35.19 | [9 empty] | 30.86 |  | 0 | [11 empty] | 0 | [29 empty] | 0.1386 | [15 empty] | 36.48 |  | 0 | [9 empty] | 0 | [27 empty] | 0.0955 |  |  |  |  | 2016
| Wilsey Down | [9 empty] | 74-10 | 74-10 | [32 empty] | 0.0169 |  |  |  | 0 | [15 empty] | 0 | [11 empty] | 35.41 | [9 empty] | 30.56 |  | 0 | [11 empty] | 0 | [29 empty] | 0.1287 | [15 empty] | 36.31 |  | 0 | [9 empty] | 0 | [27 empty] | 0.0379 |  |  |  |  | 2016
| Wilsey Down | [9 empty] | 75-7 | 75-7 | [32 empty] | 0 |  |  |  | 0 | [15 empty] | 0 | [11 empty] | 35.45 | [9 empty] | 30.78 |  | 0 | [11 empty] | 0.0027 | [29 empty] | 0.1367 | [15 empty] | 36.49 |  | 0 | [9 empty] | 0 | [27 empty] | 0.0723 |  |  |  |  | 2016
| Wilsey Down | [9 empty] | 76-10 | 76-10 | [32 empty] | 0.0045 |  |  |  | 0 | [15 empty] | 0 | [11 empty] | 35.41 | [9 empty] | 30.72 |  | 0 | [11 empty] | 0 | [29 empty] | 0.122 | [15 empty] | 36.42 |  | 0.0039 | [9 empty] | 0 | [27 empty] | 0.0844 |  |  |  |  | 2016
| Wilsey Down | [9 empty] | 79-6 | 79-6 | [32 empty] | 0.0237 |  |  |  | 0.0282 | [15 empty] | 0 | [11 empty] | 0.006 | [9 empty] | 58.84 |  | 0 | [11 empty] | 0 | [29 empty] | 0.1473 | [15 empty] | 40.97 |  | 0.0062 | [9 empty] | 0 | [27 empty] | 0.0126 |  |  |  |  | 2016
| Wilsey Down | [9 empty] | 85-7 | 85-7 | [32 empty] | 0.0115 |  |  |  | 0 | [15 empty] | 0 | [11 empty] | 34.45 | [9 empty] | 31.09 |  | 0 | [11 empty] | 0 | [29 empty] | 0.1003 | [15 empty] | 36.03 |  | 0.0082 | [9 empty] | 0 | [27 empty] | 0.0221 |  |  |  |  | 2016
| Wilsey Down | [9 empty] | 90-7 | 90-7 | [32 empty] | 0.0087 |  |  |  | 0.0016 | [15 empty] | 0 | [11 empty] | 35.39 | [9 empty] | 30.9 |  | 0 | [11 empty] | 0 | [29 empty] | 0.1261 | [15 empty] | 36.81 |  | 0.01 | [9 empty] | 0 | [27 empty] | 0.0346 |  |  |  |  | 2016
| Haytor Vale | [9 empty] | 1-12 | 1-12 | [32 empty] | 0 |  |  |  | 0.0042 | [15 empty] | 0 | [11 empty] | 34.65 | [9 empty] | 29.46 |  | 0 | [11 empty] | 0.0085 | [29 empty] | 0.1118 | [15 empty] | 36 |  | 0.0175 | [9 empty] | 0 | [27 empty] | 0.0642 |  |  |  |  | 2016
| Haytor Vale | [9 empty] | 7-10 | 7-10 | [32 empty] | 0 |  |  |  | 0 | [15 empty] | 0 | [11 empty] | 35.03 | [9 empty] | 29.5 |  | 0 | [11 empty] | 0 | [29 empty] | 0.1125 | [15 empty] | 35.51 |  | 0 | [9 empty] | 0 | [27 empty] | 0 |  |  |  |  | 2016
| Haytor Vale | [9 empty] | 8-10 | 8-10 | [32 empty] | 0.0082 |  |  |  | 0.0055 | [15 empty] | 0 | [11 empty] | 35.15 | [9 empty] | 29.59 |  | 0 | [11 empty] | 0.0071 | [29 empty] | 0.1228 | [15 empty] | 35.18 |  | 0 | [9 empty] | 0 | [27 empty] | 0 |  |  |  |  | 2016
| Haytor Vale | [9 empty] | 9-11 | 9-11 | [32 empty] | 0 |  |  |  | 0.0087 | [15 empty] | 0 | [11 empty] | 34.78 | [9 empty] | 29.27 |  | 0 | [11 empty] | 0.0064 | [29 empty] | 0.1448 | [15 empty] | 35.36 |  | 0 | [9 empty] | 0 | [27 empty] | 0.6321 |  |  |  |  | 2016
| Haytor Vale | [9 empty] | 12-10 | 12-10 | [32 empty] | 0 |  |  |  | 0.004 | [15 empty] | 0 | [11 empty] | 35.27 | [9 empty] | 29.56 |  | 0 | [11 empty] | 0.008 | [29 empty] | 0.124 | [15 empty] | 35.39 |  | 0 | [9 empty] | 0 | [27 empty] | 0.0998 |  |  |  |  | 2016
| Haytor Vale | [9 empty] | 15-12 | 15-12 | [32 empty] | 0 |  |  |  | 0.0039 | [15 empty] | 0 | [11 empty] | 35.2 | [9 empty] | 29.68 |  | 0 | [11 empty] | 0.0032 | [29 empty] | 0.1478 | [15 empty] | 35.38 |  | 0 | [9 empty] | 0 | [27 empty] | 0.0846 |  |  |  |  | 2016
| Haytor Vale | [9 empty] | 19-12 | 19-12 | [32 empty] | 0.0091 |  |  |  | 0.0056 | [15 empty] | 0 | [11 empty] | 35.5 | [9 empty] | 29.7 |  | 0 | [11 empty] | 0.0084 | [29 empty] | 0.1207 | [15 empty] | 35.31 |  | 0 | [9 empty] | 0 | [27 empty] | 0.2024 |  |  |  |  | 2016
| Haytor Vale | [9 empty] | 20-12 | 20-12 | [32 empty] | 0.0007 |  |  |  | 0 | [15 empty] | 0 | [11 empty] | 35.51 | [9 empty] | 29.96 |  | 0 | [11 empty] | 0.0084 | [29 empty] | 0.1308 | [15 empty] | 35.42 |  | 0 | [9 empty] | 0 | [27 empty] | 0.0903 |  |  |  |  | 2016
| Haytor Vale | [9 empty] | 21-16 | 21-16 | [32 empty] | 0 |  |  |  | 0 | [15 empty] | 0 | [11 empty] | 34.75 | [9 empty] | 29.77 |  | 0 | [11 empty] | 0.0063 | [29 empty] | 0.1301 | [15 empty] | 35.13 |  | 0 | [9 empty] | 0 | [27 empty] | 0.0329 |  |  |  |  | 2016
| Wheal Exmouth | [9 empty] | 61-10 | 61-10 | [32 empty] | 0.0028 |  |  |  | 0.0024 | [15 empty] | 0 | [11 empty] | 33.58 | [9 empty] | 29.05 |  | 0 | [11 empty] | 0 | [29 empty] | 0.1149 | [15 empty] | 35.4 |  | 0 | [9 empty] | 0 | [27 empty] | 2.53 |  |  |  |  | 2016
| Great Condurrow | [9 empty] | 2-11 | 2-11 | [32 empty] | 0 |  |  |  | 0.0159 | [15 empty] | 0 | [11 empty] | 35.03 | [9 empty] | 29.71 |  | 0 | [11 empty] | 0 | [29 empty] | 0.0046 | [15 empty] | 35.44 |  | 0.0017 | [9 empty] | 0 | [27 empty] | 0 |  |  |  |  | 2016
| Great Condurrow | [9 empty] | 3-11 | 3-11 | [32 empty] | 0 |  |  |  | 0.0028 | [15 empty] | 0 | [11 empty] | 35.09 | [9 empty] | 30.25 |  | 0 | [11 empty] | 0 | [29 empty] | 0 | [15 empty] | 35.33 |  | 0 | [9 empty] | 0 | [27 empty] | 0.0365 |  |  |  |  | 2016
| Great Condurrow | [9 empty] | 1-13 | 1-13 | [32 empty] | 0 |  |  |  | 0.013 | [15 empty] | 0 | [11 empty] | 35.1 | [9 empty] | 30.18 |  | 0 | [11 empty] | 0 | [29 empty] | 0.0028 | [15 empty] | 35.74 |  | 0 | [9 empty] | 0 | [27 empty] | 0.036 |  |  |  |  | 2016
| Great Condurrow | [9 empty] | 14-15 | 14-15 | [32 empty] | 0 |  |  |  | 0.0084 | [15 empty] | 0 | [11 empty] | 35.2 | [9 empty] | 29.59 |  | 0 | [11 empty] | 0 | [29 empty] | 0 | [15 empty] | 35.57 |  | 0 | [9 empty] | 0 | [27 empty] | 0.0178 |  |  |  |  | 2016
| Great Condurrow | [9 empty] | 5-13 | 5-13 | [32 empty] | 0 |  |  |  | 0.0175 | [15 empty] | 0 | [11 empty] | 35.24 | [9 empty] | 29.99 |  | 0 | [11 empty] | 0 | [29 empty] | 0.0108 | [15 empty] | 35.51 |  | 0 | [9 empty] | 0 | [27 empty] | 0.0447 |  |  |  |  | 2016
| Great Condurrow | [9 empty] | 16-15 | 16-15 | [32 empty] | 0 |  |  |  | 0 | [15 empty] | 0 | [11 empty] | 35.25 | [9 empty] | 30.17 |  | 0 | [11 empty] | 0 | [29 empty] | 0 | [15 empty] | 35.43 |  | 0 | [9 empty] | 0 | [27 empty] | 0.0503 |  |  |  |  | 2016
| Great Condurrow | [9 empty] | 17-16 | 17-16 | [32 empty] | 0 |  |  |  | 0.024 | [15 empty] | 0 | [11 empty] | 35.31 | [9 empty] | 30.08 |  | 0 | [11 empty] | 0 | [29 empty] | 0 | [15 empty] | 35.59 |  | 0 | [9 empty] | 0 | [27 empty] | 0.0356 |  |  |  |  | 2016
| Great Condurrow | [9 empty] | 9-12 | 9-12 | [32 empty] | 0 |  |  |  | 0.0085 | [15 empty] | 0 | [11 empty] | 35.34 | [9 empty] | 30.17 |  | 0 | [11 empty] | 0 | [29 empty] | 0.0106 | [15 empty] | 35.6 |  | 0 | [9 empty] | 0 | [27 empty] | 0.0281 |  |  |  |  | 2016
| Great Condurrow | [9 empty] | 15-13 | 15-13 | [32 empty] | 0 |  |  |  | 0.0208 | [15 empty] | 0 | [11 empty] | 35.34 | [9 empty] | 29.83 |  | 0 | [11 empty] | 0 | [29 empty] | 0 | [15 empty] | 36 |  | 0 | [9 empty] | 0 | [27 empty] | 0.0386 |  |  |  |  | 2016
| Great Condurrow | [9 empty] | 22-13 | 22-13 | [32 empty] | 0 |  |  |  | 0.0182 | [15 empty] | 0 | [11 empty] | 35.4 | [9 empty] | 30.18 |  | 0 | [11 empty] | 0 | [29 empty] | 0 | [15 empty] | 36.07 |  | 0 | [9 empty] | 0 | [27 empty] | 0.0329 |  |  |  |  | 2016
| Great Condurrow | [9 empty] | 28-15 | 28-15 | [32 empty] | 0 |  |  |  | 0.0221 | [15 empty] | 0 | [11 empty] | 35.47 | [9 empty] | 29.92 |  | 0 | [11 empty] | 0 | [29 empty] | 0 | [15 empty] | 35.51 |  | 0 | [9 empty] | 0 | [27 empty] | 0.0432 |  |  |  |  | 2016
| Botallack | [9 empty] | 292-1 | 292-1 | [32 empty] | 0 |  |  |  | 0 | [15 empty] | 0 | [11 empty] | 28.59 | [9 empty] | 20.3 |  | 0 | [11 empty] | 0.2926 | [29 empty] | 0.0901 | [15 empty] | 32.12 |  | 0 | [9 empty] | 15.21 | [27 empty] | 1.75 |  |  |  |  | 2016
| Botallack | [9 empty] | 295-1 | 295-1 | [32 empty] | 0 |  |  |  | 0 | [15 empty] | 0 | [11 empty] | 27.6 | [9 empty] | 11.99 |  | 0 | [11 empty] | 0.3424 | [29 empty] | 0.0775 | [15 empty] | 30.01 |  | 0 | [9 empty] | 26.99 | [27 empty] | 3.01 |  |  |  |  | 2016
| Botallack | [9 empty] | 296-1 | 296-1 | [32 empty] | 0 |  |  |  | 0 | [15 empty] | 0 | [11 empty] | 27.18 | [9 empty] | 11.28 |  | 0 | [11 empty] | 0.3278 | [29 empty] | 0.0801 | [15 empty] | 29.61 |  | 0 | [9 empty] | 27.48 | [27 empty] | 2.82 |  |  |  |  | 2016
| Botallack | [9 empty] | 293-1 | 293-1 | [32 empty] | 0 |  |  |  | 0 | [15 empty] | 0 | [11 empty] | 26.89 | [9 empty] | 11.86 |  | 0 | [11 empty] | 0.3713 | [29 empty] | 0.07 | [15 empty] | 29.82 |  | 0 | [9 empty] | 27.04 | [27 empty] | 2.84 |  |  |  |  | 2016
| Botallack | [9 empty] | 294-1 | 294-1 | [32 empty] | 0 |  |  |  | 0 | [15 empty] | 0 | [11 empty] | 26.88 | [9 empty] | 11.6 |  | 0 | [11 empty] | 0.3487 | [29 empty] | 0.0673 | [15 empty] | 29.76 |  | 0 | [9 empty] | 27.75 | [27 empty] | 2.9 |  |  |  |  | 2016
| Botallack | [9 empty] | 300-1 | 300-1 | [32 empty] | 0 |  |  |  | 0 | [15 empty] | 0 | [11 empty] | 26.83 | [9 empty] | 11.18 |  | 0 | [11 empty] | 0.3449 | [29 empty] | 0.0717 | [15 empty] | 29.8 |  | 0 | [9 empty] | 27.61 | [27 empty] | 3.18 |  |  |  |  | 2016
| Botallack | [9 empty] | 297-1 | 297-1 | [32 empty] | 0 |  |  |  | 0 | [15 empty] | 0 | [11 empty] | 26.74 | [9 empty] | 11.7 |  | 0 | [11 empty] | 0.3271 | [29 empty] | 0.0851 | [15 empty] | 29.87 |  | 0 | [9 empty] | 26.85 | [27 empty] | 3.28 |  |  |  |  | 2016
| Botallack | [9 empty] | 298-1 | 298-1 | [32 empty] | 0 |  |  |  | 0 | [15 empty] | 0 | [11 empty] | 26.55 | [9 empty] | 11.21 |  | 0 | [11 empty] | 0.2994 | [29 empty] | 0.1056 | [15 empty] | 29.68 |  | 0 | [9 empty] | 27.6 | [27 empty] | 3.2 |  |  |  |  | 2016
| Botallack | [9 empty] | 311-1 | 311-1 | [32 empty] | 0 |  |  |  | 0 | [15 empty] | 0 | [11 empty] | 26.39 | [9 empty] | 10.9 |  | 0 | [11 empty] | 0.3195 | [29 empty] | 0.0776 | [15 empty] | 29.74 |  | 0 | [9 empty] | 28.13 | [27 empty] | 4.33 |  |  |  |  | 2016
| Botallack | [9 empty] | 299-1 | 299-1 | [32 empty] | 0 |  |  |  | 0 | [15 empty] | 0 | [11 empty] | 26.32 | [9 empty] | 11.4 |  | 0 | [11 empty] | 0.3393 | [29 empty] | 0.0758 | [15 empty] | 29.63 |  | 0 | [9 empty] | 27.28 | [27 empty] | 3.55 |  |  |  |  | 2016
| Botallack | [9 empty] | 275-1 | 275-1 | [32 empty] | 0 |  |  |  | 0 | [15 empty] | 0 | [11 empty] | 26.26 | [9 empty] | 12.96 |  | 0 | [11 empty] | 0.282 | [29 empty] | 0.069 | [15 empty] | 30.08 |  | 0 | [9 empty] | 27.47 | [27 empty] | 1.3 |  |  |  |  | 2016
| Botallack | [9 empty] | 274-1 | 274-1 | [32 empty] | 0 |  |  |  | 0 | [15 empty] | 0 | [11 empty] | 26.16 | [9 empty] | 12.98 |  | 0 | [11 empty] | 0.3437 | [29 empty] | 0.0793 | [15 empty] | 30.06 |  | 0 | [9 empty] | 27.15 | [27 empty] | 1.26 |  |  |  |  | 2016
| Botallack | [9 empty] | 291-1 | 291-1 | [32 empty] | 0 |  |  |  | 0 | [15 empty] | 0 | [11 empty] | 26.16 | [9 empty] | 15.74 |  | 0 | [11 empty] | 0.3861 | [29 empty] | 0.0927 | [15 empty] | 31.35 |  | 0 | [9 empty] | 18.61 | [27 empty] | 6.19 |  |  |  |  | 2016
| Botallack | [9 empty] | 280-1 | 280-1 | [32 empty] | 0 |  |  |  | 0 | [15 empty] | 0 | [11 empty] | 26.1 | [9 empty] | 12.4 |  | 0 | [11 empty] | 0.296 | [29 empty] | 0.0943 | [15 empty] | 29.58 |  | 0 | [9 empty] | 27.88 | [27 empty] | 1.17 |  |  |  |  | 2016
| Botallack | [9 empty] | 308-1 | 308-1 | [32 empty] | 0 |  |  |  | 0 | [15 empty] | 0 | [11 empty] | 26.1 | [9 empty] | 11.14 |  | 0 | [11 empty] | 0.3154 | [29 empty] | 0.0593 | [15 empty] | 29.89 |  | 0 | [9 empty] | 27.79 | [27 empty] | 5.35 |  |  |  |  | 2016
| Botallack | [9 empty] | 276-1 | 276-1 | [32 empty] | 0 |  |  |  | 0 | [15 empty] | 0 | [11 empty] | 26.09 | [9 empty] | 12.7 |  | 0 | [11 empty] | 0.2139 | [29 empty] | 0.0449 | [15 empty] | 29.94 |  | 0 | [9 empty] | 27.19 | [27 empty] | 1.36 |  |  |  |  | 2016
| Botallack | [9 empty] | 310-1 | 310-1 | [32 empty] | 0 |  |  |  | 0 | [15 empty] | 0 | [11 empty] | 26.06 | [9 empty] | 10.74 |  | 0 | [11 empty] | 0.3561 | [29 empty] | 0.0689 | [15 empty] | 29.93 |  | 0 | [9 empty] | 27.66 | [27 empty] | 5.95 |  |  |  |  | 2016
| Botallack | [9 empty] | 281-1 | 281-1 | [32 empty] | 0 |  |  |  | 0 | [15 empty] | 0 | [11 empty] | 26.02 | [9 empty] | 12.4 |  | 0 | [11 empty] | 0.7424 | [29 empty] | 0.0907 | [15 empty] | 30.02 |  | 0 | [9 empty] | 27.54 | [27 empty] | 1.32 |  |  |  |  | 2016
| Botallack | [9 empty] | 307-1 | 307-1 | [32 empty] | 0 |  |  |  | 0 | [15 empty] | 0 | [11 empty] | 25.94 | [9 empty] | 11.5 |  | 0 | [11 empty] | 0.2931 | [29 empty] | 0.0735 | [15 empty] | 30.04 |  | 0 | [9 empty] | 27.55 | [27 empty] | 4.78 |  |  |  |  | 2016
| Botallack | [9 empty] | 277-1 | 277-1 | [32 empty] | 0 |  |  |  | 0 | [15 empty] | 0 | [11 empty] | 25.91 | [9 empty] | 12.47 |  | 0 | [11 empty] | 0.6856 | [29 empty] | 0.0866 | [15 empty] | 29.89 |  | 0 | [9 empty] | 27.46 | [27 empty] | 1.18 |  |  |  |  | 2016
| Botallack | [9 empty] | 282-1 | 282-1 | [32 empty] | 0 |  |  |  | 0 | [15 empty] | 0 | [11 empty] | 25.85 | [9 empty] | 12.55 |  | 0 | [11 empty] | 0.4228 | [29 empty] | 0.0666 | [15 empty] | 29.59 |  | 0 | [9 empty] | 27.76 | [27 empty] | 1.17 |  |  |  |  | 2016
| Botallack | [9 empty] | 284-1 | 284-1 | [32 empty] | 0 |  |  |  | 0 | [15 empty] | 0 | [11 empty] | 25.78 | [9 empty] | 12.4 |  | 0 | [11 empty] | 0.3238 | [29 empty] | 0.0653 | [15 empty] | 29.68 |  | 0 | [9 empty] | 27.95 | [27 empty] | 1.22 |  |  |  |  | 2016
| Botallack | [9 empty] | 285-1 | 285-1 | [32 empty] | 0 |  |  |  | 0 | [15 empty] | 0 | [11 empty] | 25.73 | [9 empty] | 12.5 |  | 0 | [11 empty] | 0.5476 | [29 empty] | 0.0663 | [15 empty] | 29.89 |  | 0 | [9 empty] | 27.76 | [27 empty] | 1.24 |  |  |  |  | 2016
| Botallack | [9 empty] | 279-1 | 279-1 | [32 empty] | 0 |  |  |  | 0 | [15 empty] | 0 | [11 empty] | 25.7 | [9 empty] | 12.73 |  | 0 | [11 empty] | 0.4898 | [29 empty] | 0.06 | [15 empty] | 29.74 |  | 0 | [9 empty] | 27.17 | [27 empty] | 1.44 |  |  |  |  | 2016
| Botallack | [9 empty] | 283-1 | 283-1 | [32 empty] | 0 |  |  |  | 0 | [15 empty] | 0 | [11 empty] | 25.54 | [9 empty] | 12.49 |  | 0 | [11 empty] | 0.5369 | [29 empty] | 0.0829 | [15 empty] | 29.58 |  | 0 | [9 empty] | 27.53 | [27 empty] | 1.23 |  |  |  |  | 2016
| Botallack | [9 empty] | 309-1 | 309-1 | [32 empty] | 0 |  |  |  | 0 | [15 empty] | 0 | [11 empty] | 24.81 | [9 empty] | 10.61 |  | 0 | [11 empty] | 0.2931 | [29 empty] | 0.0726 | [15 empty] | 30.07 |  | 0 | [9 empty] | 26.66 | [27 empty] | 7.79 |  |  |  |  | 2016
| Botallack | [9 empty] | 312-1 | 312-1 | [32 empty] | 0 |  |  |  | 0 | [15 empty] | 0 | [11 empty] | 24.42 | [9 empty] | 10.7 |  | 0 | [11 empty] | 0.3017 | [29 empty] | 0.066 | [15 empty] | 30.16 |  | 0 | [9 empty] | 25.53 | [27 empty] | 9.2 |  |  |  |  | 2016
| Wheal Fortune | [9 empty] | 40.0-1 | 40.0-1 | [32 empty] | 0.1414 |  |  |  | 0 | [15 empty] | 0.2995 | [11 empty] | 2.45 | [9 empty] | 6.74 |  | 0.0246 | [11 empty] | 0.1053 | [29 empty] | 0.1309 | [15 empty] | 33.85 |  | 0 | [9 empty] | 1.18 | [27 empty] | 58.69 |  |  |  |  | 2016
| Wheal Fortune | [9 empty] | 19.0-1 | 19.0-1 | [32 empty] | 0.0733 |  |  |  | 0 | [15 empty] | 0.1436 | [11 empty] | 0.2844 | [9 empty] | 9.69 |  | 0.0629 | [11 empty] | 0.4634 | [29 empty] | 0.0847 | [15 empty] | 33.99 |  | 0 | [9 empty] | 0 | [27 empty] | 57.36 |  |  |  |  | 2016
| Wheal Fortune | [9 empty] | 18.0-1 | 18.0-1 | [32 empty] | 0.0772 |  |  |  | 0 | [15 empty] | 0.1433 | [11 empty] | 0.1743 | [9 empty] | 10.52 |  | 0.0533 | [11 empty] | 0.2028 | [29 empty] | 0.1407 | [15 empty] | 34.14 |  | 0 | [9 empty] | 0 | [27 empty] | 57.11 |  |  |  |  | 2016
| Wheal Fortune | [9 empty] | 11.0-1 | 11.0-1 | [32 empty] | 0.0594 |  |  |  | 0 | [15 empty] | 0.1275 | [11 empty] | 0.1212 | [9 empty] | 4.83 |  | 0.0399 | [11 empty] | 0 | [29 empty] | 0.132 | [15 empty] | 34.35 |  | 0 | [9 empty] | 0 | [27 empty] | 63.59 |  |  |  |  | 2016
| Wheal Fortune | [9 empty] | 52.0-1 | 52.0-1 | [32 empty] | 0.1317 |  |  |  | 0 | [15 empty] | 0.2675 | [11 empty] | 1.78 | [9 empty] | 5.7 |  | 0.0323 | [11 empty] | 0.1187 | [29 empty] | 0.1326 | [15 empty] | 33.54 |  | 0 | [9 empty] | 1.28 | [27 empty] | 59.29 |  |  |  |  | 2016
| West Chiverton | [9 empty] | 3.0-1 | 3.0-1 | [32 empty] | 0.061 |  |  |  | 0 | [15 empty] | 0.1447 | [11 empty] | 0 | [9 empty] | 0.9652 |  | 0.0633 | [11 empty] | 0 | [29 empty] | 0.1185 | [15 empty] | 33.84 |  | 0 | [9 empty] | 0 | [27 empty] | 66.71 |  |  |  |  | 2016
| West Chiverton | [9 empty] | 19.0-2 | 19.0-2 | [32 empty] | 0.0543 |  |  |  | 0 | [15 empty] | 0.1388 | [11 empty] | 0 | [9 empty] | 3.05 |  | 0.0633 | [11 empty] | 0.0097 | [29 empty] | 0.1126 | [15 empty] | 34.01 |  | 0 | [9 empty] | 0 | [27 empty] | 63.74 |  |  |  |  | 2016
| West Chiverton | [9 empty] | 21.0-1 | 21.0-1 | [32 empty] | 0.0356 |  |  |  | 0 | [15 empty] | 0.0604 | [11 empty] | 1.41 | [9 empty] | 6.22 |  | 0.0454 | [11 empty] | 0.1222 | [29 empty] | 0.1184 | [15 empty] | 34.24 |  | 0 | [9 empty] | 0 | [27 empty] | 59.54 |  |  |  |  | 2016
| West Chiverton | [9 empty] | 20.0-1 | 20.0-1 | [32 empty] | 0.0636 |  |  |  | 0 | [15 empty] | 0.0522 | [11 empty] | 4.58 | [9 empty] | 8.52 |  | 0.0378 | [11 empty] | 0.1494 | [29 empty] | 0.1136 | [15 empty] | 34.23 |  | 0 | [9 empty] | 0 | [27 empty] | 52.2 |  |  |  |  | 2016
| Cligga Head | [9 empty] | 111.0-1 | 111.0-1 | [32 empty] | 0.0454 |  |  |  | 0 | [15 empty] | 0.1265 | [11 empty] | 0.0553 | [9 empty] | 0.3127 |  | 0.0665 | [11 empty] | 0.0436 | [29 empty] | 0.0827 | [15 empty] | 34.02 |  | 0 | [9 empty] | 0 | [27 empty] | 67.4 |  |  |  |  | 2016
| Cligga Head | [9 empty] | 112.0-1 | 112.0-1 | [32 empty] | 0.0449 |  |  |  | 0 | [15 empty] | 0.1422 | [11 empty] | 0.0529 | [9 empty] | 0.3405 |  | 0.0644 | [11 empty] | 0.0743 | [29 empty] | 0.1144 | [15 empty] | 34 |  | 0 | [9 empty] | 0 | [27 empty] | 67.23 |  |  |  |  | 2016
| Cligga Head | [9 empty] | 109.0-1 | 109.0-1 | [32 empty] | 0.0501 |  |  |  | 0 | [15 empty] | 0.132 | [11 empty] | 0.0503 | [9 empty] | 1.59 |  | 0.0532 | [11 empty] | 0.0265 | [29 empty] | 0.0946 | [15 empty] | 34.05 |  | 0 | [9 empty] | 0 | [27 empty] | 66.32 |  |  |  |  | 2016
| Cligga Head | [9 empty] | 86.0-1 | 86.0-1 | [32 empty] | 0.0553 |  |  |  | 0 | [15 empty] | 0.1291 | [11 empty] | 0.0161 | [9 empty] | 1.68 |  | 0.0467 | [11 empty] | 0.025 | [29 empty] | 0.0889 | [15 empty] | 34.07 |  | 0 | [9 empty] | 0 | [27 empty] | 66.02 |  |  |  |  | 2016
| Cligga Head | [9 empty] | 85.0-1 | 85.0-1 | [32 empty] | 0.0525 |  |  |  | 0 | [15 empty] | 0.1327 | [11 empty] | 0.0291 | [9 empty] | 1.72 |  | 0.0512 | [11 empty] | 0.0297 | [29 empty] | 0.0744 | [15 empty] | 34.16 |  | 0 | [9 empty] | 0 | [27 empty] | 66.01 |  |  |  |  | 2016
| Cligga Head | [9 empty] | 91.0-1 | 91.0-1 | [32 empty] | 0.0489 |  |  |  | 0 | [15 empty] | 0.1344 | [11 empty] | 0.0618 | [9 empty] | 1.62 |  | 0.0502 | [11 empty] | 0.0244 | [29 empty] | 0.0957 | [15 empty] | 34.14 |  | 0 | [9 empty] | 0.0018 | [27 empty] | 66.01 |  |  |  |  | 2016
| Cligga Head | [9 empty] | 87.0-1 | 87.0-1 | [32 empty] | 0.0533 |  |  |  | 0 | [15 empty] | 0.1442 | [11 empty] | 0.0415 | [9 empty] | 1.87 |  | 0.0476 | [11 empty] | 0.0305 | [29 empty] | 0.101 | [15 empty] | 33.96 |  | 0 | [9 empty] | 0 | [27 empty] | 65.96 |  |  |  |  | 2016
| Cligga Head | [9 empty] | 92.0-1 | 92.0-1 | [32 empty] | 0.0493 |  |  |  | 0 | [15 empty] | 0.1323 | [11 empty] | 0.0744 | [9 empty] | 1.59 |  | 0.0504 | [11 empty] | 0.0264 | [29 empty] | 0.1049 | [15 empty] | 33.99 |  | 0 | [9 empty] | 0.0167 | [27 empty] | 65.85 |  |  |  |  | 2016
| Cligga Head | [9 empty] | 88.0-1 | 88.0-1 | [32 empty] | 0.0658 |  |  |  | 0 | [15 empty] | 0.1523 | [11 empty] | 0.0594 | [9 empty] | 1.95 |  | 0.062 | [11 empty] | 0.0321 | [29 empty] | 0.0907 | [15 empty] | 34.14 |  | 0 | [9 empty] | 0 | [27 empty] | 65.79 |  |  |  |  | 2016
| Cligga Head | [9 empty] | 89.0-1 | 89.0-1 | [32 empty] | 0.0472 |  |  |  | 0 | [15 empty] | 0.138 | [11 empty] | 0.0307 | [9 empty] | 1.72 |  | 0.0502 | [11 empty] | 0.0374 | [29 empty] | 0.0777 | [15 empty] | 34 |  | 0 | [9 empty] | 0 | [27 empty] | 65.79 |  |  |  |  | 2016
| Cligga Head | [9 empty] | 83.0-1 | 83.0-1 | [32 empty] | 0.0533 |  |  |  | 0 | [15 empty] | 0.1506 | [11 empty] | 0.0349 | [9 empty] | 1.72 |  | 0.0496 | [11 empty] | 0.0358 | [29 empty] | 0.0872 | [15 empty] | 34.1 |  | 0 | [9 empty] | 0 | [27 empty] | 65.77 |  |  |  |  | 2016
| Cligga Head | [9 empty] | 107.0-1 | 107.0-1 | [32 empty] | 0.0665 |  |  |  | 0 | [15 empty] | 0.1369 | [11 empty] | 0.1859 | [9 empty] | 1.89 |  | 0.0521 | [11 empty] | 0.025 | [29 empty] | 0.0775 | [15 empty] | 34.05 |  | 0 | [9 empty] | 0.1199 | [27 empty] | 65.77 |  |  |  |  | 2016
| Cligga Head | [9 empty] | 84.0-1 | 84.0-1 | [32 empty] | 0.0715 |  |  |  | 0 | [15 empty] | 0.1508 | [11 empty] | 0.0444 | [9 empty] | 1.89 |  | 0.0499 | [11 empty] | 0.0267 | [29 empty] | 0.0754 | [15 empty] | 34.13 |  | 0 | [9 empty] | 0 | [27 empty] | 65.65 |  |  |  |  | 2016
| Cligga Head | [9 empty] | 108.0-1 | 108.0-1 | [32 empty] | 0.0523 |  |  |  | 0 | [15 empty] | 0.1538 | [11 empty] | 0.0929 | [9 empty] | 1.88 |  | 0.06 | [11 empty] | 0.0209 | [29 empty] | 0.0812 | [15 empty] | 34.24 |  | 0.0038 | [9 empty] | 0 | [27 empty] | 65.45 |  |  |  |  | 2016
| Cligga Head | [9 empty] | 90.0-1 | 90.0-1 | [32 empty] | 0.0483 |  |  |  | 0 | [15 empty] | 0.1443 | [11 empty] | 0.399 | [9 empty] | 1.9 |  | 0.0423 | [11 empty] | 0.0263 | [29 empty] | 0.0755 | [15 empty] | 34.21 |  | 0 | [9 empty] | 0.3578 | [27 empty] | 65.34 |  |  |  |  | 2016
| Dolcoath | [9 empty] | 47.0-1 | 47.0-1 | [32 empty] | 0.0474 |  |  |  | 0 | [15 empty] | 0.1947 | [11 empty] | 6.06 | [9 empty] | 1.02 |  | 0.0614 | [11 empty] | 0.8222 | [29 empty] | 0.2979 | [15 empty] | 33.23 |  | 0 | [9 empty] | 1.32 | [27 empty] | 58.77 |  |  |  |  | 2016
| Dolcoath | [9 empty] | 2.0-1 | 2.0-1 | [32 empty] | 0.0007 |  |  |  | 0 | [15 empty] | 0.026 | [11 empty] | 0.2459 | [9 empty] | 0.0573 |  | 0.0611 | [11 empty] | 0.0017 | [29 empty] | 0.1017 | [15 empty] | 33.76 |  | 0 | [9 empty] | 0 | [27 empty] | 67.56 |  |  |  |  | 2016
| Dolcoath | [9 empty] | 8.0-1 | 8.0-1 | [32 empty] | 0.0051 |  |  |  | 0 | [15 empty] | 0.0099 | [11 empty] | 0.0894 | [9 empty] | 0.2654 |  | 0.0463 | [11 empty] | 0.0085 | [29 empty] | 0.1204 | [15 empty] | 33.83 |  | 0 | [9 empty] | 0 | [27 empty] | 67.25 |  |  |  |  | 2016
| Dolcoath | [9 empty] | 1.0-1 | 1.0-1 | [32 empty] | 0.0504 |  |  |  | 0 | [15 empty] | 0.1043 | [11 empty] | 0.1749 | [9 empty] | 0.1258 |  | 0.0558 | [11 empty] | 0.0709 | [29 empty] | 0.1065 | [15 empty] | 33.53 |  | 0 | [9 empty] | 0 | [27 empty] | 67.14 |  |  |  |  | 2016
| Dolcoath | [9 empty] | 50.0-1 | 50.0-1 | [32 empty] | 0.0889 |  |  |  | 0 | [15 empty] | 0.2656 | [11 empty] | 0.3543 | [9 empty] | 0.1815 |  | 0.0551 | [11 empty] | 0.1437 | [29 empty] | 0.0766 | [15 empty] | 33.83 |  | 0 | [9 empty] | 0.0559 | [27 empty] | 67.09 |  |  |  |  | 2016
| Dolcoath | [9 empty] | 7.0-1 | 7.0-1 | [32 empty] | 0.0161 |  |  |  | 0 | [15 empty] | 0.0115 | [11 empty] | 0.2054 | [9 empty] | 0.0612 |  | 0.059 | [11 empty] | 0.024 | [29 empty] | 0.0982 | [15 empty] | 33.59 |  | 0 | [9 empty] | 0 | [27 empty] | 67.06 |  |  |  |  | 2016
| Dolcoath | [9 empty] | 48.0-1 | 48.0-1 | [32 empty] | 0.1661 |  |  |  | 0 | [15 empty] | 0.4217 | [11 empty] | 0.5734 | [9 empty] | 0.0701 |  | 0.0613 | [11 empty] | 0.2353 | [29 empty] | 0.1006 | [15 empty] | 33.68 |  | 0 | [9 empty] | 0.001 | [27 empty] | 66.66 |  |  |  |  | 2016
| Dolcoath | [9 empty] | 49.0-1 | 49.0-1 | [32 empty] | 0.3754 |  |  |  | 0 | [15 empty] | 0.9001 | [11 empty] | 0.4356 | [9 empty] | 0.149 |  | 0.0613 | [11 empty] | 0.2001 | [29 empty] | 0.0901 | [15 empty] | 33.74 |  | 0 | [9 empty] | 0 | [27 empty] | 66.56 |  |  |  |  | 2016
| Dolcoath | [9 empty] | 6.0-1 | 6.0-1 | [32 empty] | 0.4109 |  |  |  | 0.0285 | [15 empty] | 0.9474 | [11 empty] | 3.65 | [9 empty] | 0.7333 |  | 0.0585 | [11 empty] | 0.239 | [29 empty] | 0.1893 | [15 empty] | 33.19 |  | 0 | [9 empty] | 0 | [27 empty] | 62.53 |  |  |  |  | 2016
| Dolcoath | [9 empty] | 9.0-1 | 9.0-1 | [32 empty] | 0.0949 |  |  |  | 0.1712 | [15 empty] | 0.2088 | [11 empty] | 5.08 | [9 empty] | 0.7876 |  | 0.0318 | [11 empty] | 0.1794 | [29 empty] | 0.2492 | [15 empty] | 32.25 |  | 0 | [9 empty] | 0.0112 | [27 empty] | 61.86 |  |  |  |  | 2016
| Dolcoath | [9 empty] | 81.0-1 | 81.0-1 | [32 empty] | 0.0747 |  |  |  | 0 | [15 empty] | 0.1285 | [11 empty] | 0.4907 | [9 empty] | 9.83 |  | 0.0277 | [11 empty] | 0.0556 | [29 empty] | 0.1155 | [15 empty] | 34.59 |  | 0 | [9 empty] | 0 | [27 empty] | 57.57 |  |  |  |  | 2016
| Dolcoath | [9 empty] | 83.0-2 | 83.0-2 | [32 empty] | 0.0479 |  |  |  | 0 | [15 empty] | 0.1309 | [11 empty] | 0.0119 | [9 empty] | 11.56 |  | 0.0233 | [11 empty] | 0.0109 | [29 empty] | 0.1261 | [15 empty] | 34.93 |  | 0 | [9 empty] | 0 | [27 empty] | 56.49 |  |  |  |  | 2016
| Dolcoath | [9 empty] | 84.0-2 | 84.0-2 | [32 empty] | 0.0552 |  |  |  | 0 | [15 empty] | 0.1252 | [11 empty] | 0.0856 | [9 empty] | 11.59 |  | 0.0249 | [11 empty] | 0.0051 | [29 empty] | 0.1025 | [15 empty] | 34.64 |  | 0.017 | [9 empty] | 0 | [27 empty] | 56.12 |  |  |  |  | 2016
| Dolcoath | [9 empty] | 82.0-1 | 82.0-1 | [32 empty] | 0.0583 |  |  |  | 0 | [15 empty] | 0.1213 | [11 empty] | 0.0189 | [9 empty] | 11.8 |  | 0.0147 | [11 empty] | 0.004 | [29 empty] | 0.1033 | [15 empty] | 34.68 |  | 0 | [9 empty] | 0 | [27 empty] | 56.07 |  |  |  |  | 2016
| Dolcoath | [9 empty] | 111.0-2 | 111.0-2 | [32 empty] | 0.0735 |  |  |  | 0 | [15 empty] | 0.1294 | [11 empty] | 0.345 | [9 empty] | 10.63 |  | 0.0188 | [11 empty] | 0.0042 | [29 empty] | 0.1145 | [15 empty] | 34.48 |  | 0 | [9 empty] | 0 | [27 empty] | 56.93 |  |  |  |  | 2016
| Dolcoath | [9 empty] | 97.0-1 | 97.0-1 | [32 empty] | 0.0587 |  |  |  | 0 | [15 empty] | 0.1345 | [11 empty] | 1.07 | [9 empty] | 9.74 |  | 0.0334 | [11 empty] | 0.0101 | [29 empty] | 0.1142 | [15 empty] | 34.49 |  | 0 | [9 empty] | 0 | [27 empty] | 56.91 |  |  |  |  | 2016
| Dolcoath | [9 empty] | 86.0-2 | 86.0-2 | [32 empty] | 0.0623 |  |  |  | 0 | [15 empty] | 0.1256 | [11 empty] | 0.1385 | [9 empty] | 11.23 |  | 0.0338 | [11 empty] | 0.0076 | [29 empty] | 0.1047 | [15 empty] | 34.72 |  | 0 | [9 empty] | 0 | [27 empty] | 56.76 |  |  |  |  | 2016
| Dolcoath | [9 empty] | 103.0-1 | 103.0-1 | [32 empty] | 0.0551 |  |  |  | 0 | [15 empty] | 0.1331 | [11 empty] | 0.4686 | [9 empty] | 11.01 |  | 0.0294 | [11 empty] | 0.0062 | [29 empty] | 0.1051 | [15 empty] | 34.67 |  | 0 | [9 empty] | 0 | [27 empty] | 56.45 |  |  |  |  | 2016
| Dolcoath | [9 empty] | 98.0-1 | 98.0-1 | [32 empty] | 0.0697 |  |  |  | 0 | [15 empty] | 0.1309 | [11 empty] | 0.5721 | [9 empty] | 10.54 |  | 0.0348 | [11 empty] | 0.0104 | [29 empty] | 0.1151 | [15 empty] | 34.68 |  | 0.0031 | [9 empty] | 0 | [27 empty] | 56.36 |  |  |  |  | 2016
| Dolcoath | [9 empty] | 100.0-1 | 100.0-1 | [32 empty] | 0.0675 |  |  |  | 0 | [15 empty] | 0.1287 | [11 empty] | 0.4683 | [9 empty] | 10.91 |  | 0.0352 | [11 empty] | 0.0109 | [29 empty] | 0.1386 | [15 empty] | 34.54 |  | 0 | [9 empty] | 0 | [27 empty] | 56.36 |  |  |  |  | 2016
| Dolcoath | [9 empty] | 109.0-2 | 109.0-2 | [32 empty] | 0.0764 |  |  |  | 0 | [15 empty] | 0.1253 | [11 empty] | 0.2003 | [9 empty] | 11.55 |  | 0.0304 | [11 empty] | 0 | [29 empty] | 0.1146 | [15 empty] | 34.63 |  | 0.0012 | [9 empty] | 0 | [27 empty] | 56.36 |  |  |  |  | 2016
| Dolcoath | [9 empty] | 96.0-1 | 96.0-1 | [32 empty] | 0.0667 |  |  |  | 0 | [15 empty] | 0.1276 | [11 empty] | 0.2257 | [9 empty] | 11.47 |  | 0.0223 | [11 empty] | 0.0071 | [29 empty] | 0.1036 | [15 empty] | 34.52 |  | 0 | [9 empty] | 0 | [27 empty] | 56.33 |  |  |  |  | 2016
| Dolcoath | [9 empty] | 99.0-1 | 99.0-1 | [32 empty] | 0.0654 |  |  |  | 0 | [15 empty] | 0.1292 | [11 empty] | 0.3896 | [9 empty] | 11.14 |  | 0.0231 | [11 empty] | 0.0105 | [29 empty] | 0.1239 | [15 empty] | 34.65 |  | 0.0103 | [9 empty] | 0 | [27 empty] | 56.32 |  |  |  |  | 2016
| Dolcoath | [9 empty] | 93.0-1 | 93.0-1 | [32 empty] | 0.0495 |  |  |  | 0 | [15 empty] | 0.1246 | [11 empty] | 0.0426 | [9 empty] | 11.6 |  | 0.0289 | [11 empty] | 0.003 | [29 empty] | 0.0972 | [15 empty] | 34.68 |  | 0 | [9 empty] | 0 | [27 empty] | 56.29 |  |  |  |  | 2016
| Dolcoath | [9 empty] | 113.0-1 | 113.0-1 | [32 empty] | 0.0797 |  |  |  | 0 | [15 empty] | 0.1303 | [11 empty] | 0.8943 | [9 empty] | 10.57 |  | 0.0258 | [11 empty] | 0.0039 | [29 empty] | 0.1149 | [15 empty] | 34.64 |  | 0 | [9 empty] | 0 | [27 empty] | 56.27 |  |  |  |  | 2016
| Dolcoath | [9 empty] | 94.0-1 | 94.0-1 | [32 empty] | 0.0595 |  |  |  | 0 | [15 empty] | 0.128 | [11 empty] | 0.0226 | [9 empty] | 11.47 |  | 0.0269 | [11 empty] | 0.0073 | [29 empty] | 0.1198 | [15 empty] | 34.45 |  | 0.0006 | [9 empty] | 0 | [27 empty] | 56.23 |  |  |  |  | 2016
| Dolcoath | [9 empty] | 102.0-1 | 102.0-1 | [32 empty] | 0.0477 |  |  |  | 0 | [15 empty] | 0.1335 | [11 empty] | 0.4953 | [9 empty] | 11.24 |  | 0.0282 | [11 empty] | 0.0061 | [29 empty] | 0.1222 | [15 empty] | 34.58 |  | 0 | [9 empty] | 0 | [27 empty] | 56.22 |  |  |  |  | 2016
| Dolcoath | [9 empty] | 87.0-2 | 87.0-2 | [32 empty] | 0.0585 |  |  |  | 0 | [15 empty] | 0.1254 | [11 empty] | 0.1453 | [9 empty] | 11.63 |  | 0.0255 | [11 empty] | 0.0025 | [29 empty] | 0.1205 | [15 empty] | 34.6 |  | 0 | [9 empty] | 0 | [27 empty] | 56.2 |  |  |  |  | 2016
| Dolcoath | [9 empty] | 108.0-2 | 108.0-2 | [32 empty] | 0.0735 |  |  |  | 0 | [15 empty] | 0.1314 | [11 empty] | 0.351 | [9 empty] | 11.26 |  | 0.0322 | [11 empty] | 0.0061 | [29 empty] | 0.1189 | [15 empty] | 34.64 |  | 0.0197 | [9 empty] | 0 | [27 empty] | 56.2 |  |  |  |  | 2016
| Dolcoath | [9 empty] | 95.0-1 | 95.0-1 | [32 empty] | 0.0474 |  |  |  | 0 | [15 empty] | 0.1306 | [11 empty] | 0.1548 | [9 empty] | 11.08 |  | 0.0319 | [11 empty] | 0.0031 | [29 empty] | 0.1273 | [15 empty] | 34.64 |  | 0 | [9 empty] | 0 | [27 empty] | 56.15 |  |  |  |  | 2016
| Dolcoath | [9 empty] | 104.0-1 | 104.0-1 | [32 empty] | 0.0528 |  |  |  | 0 | [15 empty] | 0.131 | [11 empty] | 0.0701 | [9 empty] | 11.55 |  | 0.0163 | [11 empty] | 0.0093 | [29 empty] | 0.1221 | [15 empty] | 34.64 |  | 0 | [9 empty] | 0 | [27 empty] | 56.15 |  |  |  |  | 2016
| Dolcoath | [9 empty] | 110.0-1 | 110.0-1 | [32 empty] | 0.0715 |  |  |  | 0 | [15 empty] | 0.1376 | [11 empty] | 0.1525 | [9 empty] | 11.28 |  | 0.0333 | [11 empty] | 0.008 | [29 empty] | 0.1228 | [15 empty] | 34.65 |  | 0.0065 | [9 empty] | 0 | [27 empty] | 56.1 |  |  |  |  | 2016
| Dolcoath | [9 empty] | 92.0-2 | 92.0-2 | [32 empty] | 0.056 |  |  |  | 0 | [15 empty] | 0.127 | [11 empty] | 0.0499 | [9 empty] | 11.86 |  | 0.0271 | [11 empty] | 0.0066 | [29 empty] | 0.0948 | [15 empty] | 34.85 |  | 0 | [9 empty] | 0 | [27 empty] | 56.08 |  |  |  |  | 2016
| Dolcoath | [9 empty] | 89.0-2 | 89.0-2 | [32 empty] | 0.0421 |  |  |  | 0 | [15 empty] | 0.1266 | [11 empty] | 0.1025 | [9 empty] | 11.67 |  | 0.0271 | [11 empty] | 0.0053 | [29 empty] | 0.1183 | [15 empty] | 34.54 |  | 0 | [9 empty] | 0 | [27 empty] | 56.06 |  |  |  |  | 2016
| Dolcoath | [9 empty] | 101.0-1 | 101.0-1 | [32 empty] | 0.0535 |  |  |  | 0 | [15 empty] | 0.1203 | [11 empty] | 0.1643 | [9 empty] | 11.57 |  | 0.0281 | [11 empty] | 0.0019 | [29 empty] | 0.1218 | [15 empty] | 34.67 |  | 0.0005 | [9 empty] | 0 | [27 empty] | 56.01 |  |  |  |  | 2016
| Dolcoath | [9 empty] | 106.0-1 | 106.0-1 | [32 empty] | 0.0602 |  |  |  | 0 | [15 empty] | 0.1311 | [11 empty] | 0.0966 | [9 empty] | 11.67 |  | 0.0286 | [11 empty] | 0.009 | [29 empty] | 0.1129 | [15 empty] | 35.08 |  | 0 | [9 empty] | 0 | [27 empty] | 55.99 |  |  |  |  | 2016
| Dolcoath | [9 empty] | 85.0-2 | 85.0-2 | [32 empty] | 0.0629 |  |  |  | 0 | [15 empty] | 0.1201 | [11 empty] | 0.1718 | [9 empty] | 11.83 |  | 0.0215 | [11 empty] | 0.0047 | [29 empty] | 0.1014 | [15 empty] | 34.55 |  | 0.0017 | [9 empty] | 0 | [27 empty] | 55.92 |  |  |  |  | 2016
| Dolcoath | [9 empty] | 105.0-1 | 105.0-1 | [32 empty] | 0.0734 |  |  |  | 0 | [15 empty] | 0.1331 | [11 empty] | 0.0979 | [9 empty] | 11.6 |  | 0.0267 | [11 empty] | 0.0009 | [29 empty] | 0.1273 | [15 empty] | 34.64 |  | 0.0039 | [9 empty] | 0 | [27 empty] | 55.77 |  |  |  |  | 2016
| Dolcoath | [9 empty] | 107.0-2 | 107.0-2 | [32 empty] | 0.0615 |  |  |  | 0 | [15 empty] | 0.1379 | [11 empty] | 0.0636 | [9 empty] | 12.01 |  | 0.0295 | [11 empty] | 0.004 | [29 empty] | 0.1215 | [15 empty] | 34.69 |  | 0.0152 | [9 empty] | 0 | [27 empty] | 55.61 |  |  |  |  | 2016
| Dolcoath | [9 empty] | 114.0-1 | 114.0-1 | [32 empty] | 0.0676 |  |  |  | 0 | [15 empty] | 0.134 | [11 empty] | 1.09 | [9 empty] | 11.15 |  | 0.0121 | [11 empty] | 0.0031 | [29 empty] | 0.1266 | [15 empty] | 34.65 |  | 0 | [9 empty] | 0 | [27 empty] | 55.58 |  |  |  |  | 2016
| Dolcoath | [9 empty] | 76.0-1 | 76.0-1 | [32 empty] | 0.0427 |  |  |  | 0 | [15 empty] | 0.1513 | [11 empty] | 0.0617 | [9 empty] | 9.31 |  | 0.0543 | [11 empty] | 0.0726 | [29 empty] | 0.0903 | [15 empty] | 33.95 |  | 0 | [9 empty] | 0 | [27 empty] | 56.73 |  |  |  |  | 2016
| Dolcoath | [9 empty] | 82.0-2 | 82.0-2 | [32 empty] | 0.0439 |  |  |  | 0 | [15 empty] | 0.1521 | [11 empty] | 0.0397 | [9 empty] | 9.11 |  | 0.0439 | [11 empty] | 0.0708 | [29 empty] | 0.0714 | [15 empty] | 34.11 |  | 0 | [9 empty] | 0 | [27 empty] | 57.95 |  |  |  |  | 2016
| Dolcoath | [9 empty] | 80.0-1 | 80.0-1 | [32 empty] | 0.054 |  |  |  | 0 | [15 empty] | 0.148 | [11 empty] | 0.0213 | [9 empty] | 9.22 |  | 0.0464 | [11 empty] | 0.0751 | [29 empty] | 0.0882 | [15 empty] | 33.9 |  | 0 | [9 empty] | 0 | [27 empty] | 57.84 |  |  |  |  | 2016
| Dolcoath | [9 empty] | 72.0-1 | 72.0-1 | [32 empty] | 0.0566 |  |  |  | 0 | [15 empty] | 0.1482 | [11 empty] | 0.0327 | [9 empty] | 9.47 |  | 0.0461 | [11 empty] | 0.0745 | [29 empty] | 0.0743 | [15 empty] | 34.09 |  | 0 | [9 empty] | 0 | [27 empty] | 57.68 |  |  |  |  | 2016
| Dolcoath | [9 empty] | 73.0-1 | 73.0-1 | [32 empty] | 0.0485 |  |  |  | 0 | [15 empty] | 0.1394 | [11 empty] | 0.0194 | [9 empty] | 9.26 |  | 0.0473 | [11 empty] | 0.0746 | [29 empty] | 0.0718 | [15 empty] | 34.05 |  | 0.0204 | [9 empty] | 0 | [27 empty] | 57.66 |  |  |  |  | 2016
| Dolcoath | [9 empty] | 95.0-2 | 95.0-2 | [32 empty] | 0.0603 |  |  |  | 0 | [15 empty] | 0.1515 | [11 empty] | 0.0257 | [9 empty] | 9.06 |  | 0.0397 | [11 empty] | 0.0773 | [29 empty] | 0.0846 | [15 empty] | 33.9 |  | 0 | [9 empty] | 0 | [27 empty] | 57.66 |  |  |  |  | 2016
| Dolcoath | [9 empty] | 96.0-2 | 96.0-2 | [32 empty] | 0.0678 |  |  |  | 0 | [15 empty] | 0.1514 | [11 empty] | 0.0226 | [9 empty] | 9.07 |  | 0.0433 | [11 empty] | 0.0765 | [29 empty] | 0.1013 | [15 empty] | 34 |  | 0 | [9 empty] | 0 | [27 empty] | 57.64 |  |  |  |  | 2016
| Dolcoath | [9 empty] | 100.0-2 | 100.0-2 | [32 empty] | 0.0521 |  |  |  | 0 | [15 empty] | 0.1478 | [11 empty] | 0.001 | [9 empty] | 9.1 |  | 0.0324 | [11 empty] | 0.0709 | [29 empty] | 0.102 | [15 empty] | 33.95 |  | 0 | [9 empty] | 0 | [27 empty] | 57.63 |  |  |  |  | 2016
| Dolcoath | [9 empty] | 88.0-2 | 88.0-2 | [32 empty] | 0.0434 |  |  |  | 0 | [15 empty] | 0.1463 | [11 empty] | 0.0036 | [9 empty] | 9.46 |  | 0.0447 | [11 empty] | 0.0864 | [29 empty] | 0.1066 | [15 empty] | 34.05 |  | 0.0057 | [9 empty] | 0 | [27 empty] | 57.62 |  |  |  |  | 2016
| Dolcoath | [9 empty] | 97.0-2 | 97.0-2 | [32 empty] | 0.0547 |  |  |  | 0 | [15 empty] | 0.1531 | [11 empty] | 0.0206 | [9 empty] | 8.93 |  | 0.053 | [11 empty] | 0.0785 | [29 empty] | 0.0994 | [15 empty] | 33.99 |  | 0 | [9 empty] | 0 | [27 empty] | 57.58 |  |  |  |  | 2016
| Dolcoath | [9 empty] | 74.0-1 | 74.0-1 | [32 empty] | 0.0403 |  |  |  | 0 | [15 empty] | 0.137 | [11 empty] | 0.2905 | [9 empty] | 8.83 |  | 0.0454 | [11 empty] | 0.0714 | [29 empty] | 0.083 | [15 empty] | 34.01 |  | 0 | [9 empty] | 0 | [27 empty] | 57.53 |  |  |  |  | 2016
| Dolcoath | [9 empty] | 71.0-1 | 71.0-1 | [32 empty] | 0.0414 |  |  |  | 0 | [15 empty] | 0.1439 | [11 empty] | 0.0195 | [9 empty] | 9.6 |  | 0.0516 | [11 empty] | 0.0722 | [29 empty] | 0.1123 | [15 empty] | 34.04 |  | 0.0081 | [9 empty] | 0 | [27 empty] | 57.47 |  |  |  |  | 2016
| Dolcoath | [9 empty] | 87.0-3 | 87.0-3 | [32 empty] | 0.0529 |  |  |  | 0 | [15 empty] | 0.1434 | [11 empty] | 0.0418 | [9 empty] | 9.29 |  | 0.0434 | [11 empty] | 0.084 | [29 empty] | 0.0895 | [15 empty] | 34.42 |  | 0.0099 | [9 empty] | 0 | [27 empty] | 57.46 |  |  |  |  | 2016
| Dolcoath | [9 empty] | 90.0-2 | 90.0-2 | [32 empty] | 0.0397 |  |  |  | 0 | [15 empty] | 0.1521 | [11 empty] | 0.0119 | [9 empty] | 9.19 |  | 0.0644 | [11 empty] | 0.0747 | [29 empty] | 0.105 | [15 empty] | 34.09 |  | 0 | [9 empty] | 0 | [27 empty] | 57.46 |  |  |  |  | 2016
| Dolcoath | [9 empty] | 79.0-1 | 79.0-1 | [32 empty] | 0.0518 |  |  |  | 0 | [15 empty] | 0.1476 | [11 empty] | 0.013 | [9 empty] | 9.37 |  | 0.0422 | [11 empty] | 0.0759 | [29 empty] | 0.0915 | [15 empty] | 34.07 |  | 0 | [9 empty] | 0 | [27 empty] | 57.43 |  |  |  |  | 2016
| Dolcoath | [9 empty] | 97.0-3 | 97.0-3 | [32 empty] | 0 |  |  |  | 0 | [15 empty] | 0.1271 | [11 empty] | 7.27 | [9 empty] | 4.77 |  | 0.0996 | [11 empty] | 1.09 | [29 empty] | 0.0785 | [15 empty] | 33.05 |  | 0 | [9 empty] | 0 | [27 empty] | 54.63 |  |  |  |  | 2016
| Dolcoath | [9 empty] | 96.0-3 | 96.0-3 | [32 empty] | 0 |  |  |  | 0 | [15 empty] | 0.1329 | [11 empty] | 4.76 | [9 empty] | 6.37 |  | 0.0979 | [11 empty] | 1.2 | [29 empty] | 0.0772 | [15 empty] | 34.05 |  | 0 | [9 empty] | 0 | [27 empty] | 54.25 |  |  |  |  | 2016
| Dolcoath | [9 empty] | 89.0-3 | 89.0-3 | [32 empty] | 0 |  |  |  | 0 | [15 empty] | 0.1408 | [11 empty] | 4.99 | [9 empty] | 6.31 |  | 0.1033 | [11 empty] | 1.36 | [29 empty] | 0.062 | [15 empty] | 34.04 |  | 0 | [9 empty] | 0 | [27 empty] | 54.23 |  |  |  |  | 2016
| Dolcoath | [9 empty] | 90.0-3 | 90.0-3 | [32 empty] | 0 |  |  |  | 0 | [15 empty] | 0.133 | [11 empty] | 6.94 | [9 empty] | 5.24 |  | 0.1217 | [11 empty] | 1.42 | [29 empty] | 0.0466 | [15 empty] | 33.28 |  | 0 | [9 empty] | 0 | [27 empty] | 53.61 |  |  |  |  | 2016
| Greystone | [9 empty] | 27.0-1 | 27.0-1 | [32 empty] | 0.1695 |  |  |  | 0 | [15 empty] | 0.3749 | [11 empty] | 0 | [9 empty] | 0.1076 |  | 0.063 | [11 empty] | 0 | [29 empty] | 0.1048 | [15 empty] | 32.07 |  | 0 | [9 empty] | 0 | [27 empty] | 69.06 |  |  |  |  | 2016
| Greystone | [9 empty] | 25.0-1 | 25.0-1 | [32 empty] | 0.2308 |  |  |  | 0 | [15 empty] | 0.4518 | [11 empty] | 0 | [9 empty] | 0.1447 |  | 0.0356 | [11 empty] | 0 | [29 empty] | 0.1314 | [15 empty] | 34.07 |  | 0.0038 | [9 empty] | 0 | [27 empty] | 68 |  |  |  |  | 2016
| Greystone | [9 empty] | 17.0-1 | 17.0-1 | [32 empty] | 0.2042 |  |  |  | 0 | [15 empty] | 0.4058 | [11 empty] | 0 | [9 empty] | 0.1599 |  | 0.0337 | [11 empty] | 0 | [29 empty] | 0.1489 | [15 empty] | 34.2 |  | 0 | [9 empty] | 0 | [27 empty] | 67.97 |  |  |  |  | 2016
| Greystone | [9 empty] | 13.0-1 | 13.0-1 | [32 empty] | 0.2476 |  |  |  | 0 | [15 empty] | 0.4928 | [11 empty] | 0 | [9 empty] | 0.1362 |  | 0.0388 | [11 empty] | 0.0005 | [29 empty] | 0.1506 | [15 empty] | 33.9 |  | 0 | [9 empty] | 0 | [27 empty] | 67.9 |  |  |  |  | 2016
| Greystone | [9 empty] | 26.0-1 | 26.0-1 | [32 empty] | 0.2215 |  |  |  | 0 | [15 empty] | 0.4393 | [11 empty] | 0 | [9 empty] | 0.1021 |  | 0.0365 | [11 empty] | 0 | [29 empty] | 0.1577 | [15 empty] | 34.05 |  | 0 | [9 empty] | 0 | [27 empty] | 67.84 |  |  |  |  | 2016
| Greystone | [9 empty] | 22.0-1 | 22.0-1 | [32 empty] | 0.1773 |  |  |  | 0 | [15 empty] | 0.3639 | [11 empty] | 0.0089 | [9 empty] | 0.1003 |  | 0.049 | [11 empty] | 0.0002 | [29 empty] | 0.1309 | [15 empty] | 34.05 |  | 0 | [9 empty] | 0 | [27 empty] | 67.82 |  |  |  |  | 2016
| Greystone | [9 empty] | 19.0-3 | 19.0-3 | [32 empty] | 0.2236 |  |  |  | 0 | [15 empty] | 0.4473 | [11 empty] | 0.0092 | [9 empty] | 0.116 |  | 0.0451 | [11 empty] | 0.005 | [29 empty] | 0.1596 | [15 empty] | 34.41 |  | 0 | [9 empty] | 0 | [27 empty] | 67.79 |  |  |  |  | 2016
| Greystone | [9 empty] | 28.0-1 | 28.0-1 | [32 empty] | 0.152 |  |  |  | 0 | [15 empty] | 0.3631 | [11 empty] | 0 | [9 empty] | 0.1153 |  | 0.0429 | [11 empty] | 0 | [29 empty] | 0.1495 | [15 empty] | 33.99 |  | 0 | [9 empty] | 0 | [27 empty] | 67.7 |  |  |  |  | 2016
| Greystone | [9 empty] | 24.0-1 | 24.0-1 | [32 empty] | 0.2305 |  |  |  | 0 | [15 empty] | 0.4373 | [11 empty] | 0.0058 | [9 empty] | 0.1595 |  | 0.0362 | [11 empty] | 0 | [29 empty] | 0.1323 | [15 empty] | 34.24 |  | 0.009 | [9 empty] | 0 | [27 empty] | 67.68 |  |  |  |  | 2016
| Greystone | [9 empty] | 12.0-1 | 12.0-1 | [32 empty] | 0.1723 |  |  |  | 0 | [15 empty] | 0.3606 | [11 empty] | 0.3349 | [9 empty] | 0.4322 |  | 0.0517 | [11 empty] | 0 | [29 empty] | 0.1558 | [15 empty] | 34.06 |  | 0.0012 | [9 empty] | 0 | [27 empty] | 67.65 |  |  |  |  | 2016
| Greystone | [9 empty] | 31.0-1 | 31.0-1 | [32 empty] | 0.1641 |  |  |  | 0 | [15 empty] | 0.3691 | [11 empty] | 0.0041 | [9 empty] | 0.1897 |  | 0.0444 | [11 empty] | 0.0011 | [29 empty] | 0.1184 | [15 empty] | 34.01 |  | 0 | [9 empty] | 0 | [27 empty] | 67.63 |  |  |  |  | 2016
| Greystone | [9 empty] | 23.0-1 | 23.0-1 | [32 empty] | 0.2299 |  |  |  | 0 | [15 empty] | 0.4381 | [11 empty] | 0 | [9 empty] | 0.1606 |  | 0.0597 | [11 empty] | 0.0029 | [29 empty] | 0.1592 | [15 empty] | 34.03 |  | 0 | [9 empty] | 0 | [27 empty] | 67.62 |  |  |  |  | 2016
| Greystone | [9 empty] | 16.0-1 | 16.0-1 | [32 empty] | 0.2035 |  |  |  | 0 | [15 empty] | 0.3903 | [11 empty] | 0 | [9 empty] | 0.131 |  | 0.0501 | [11 empty] | 0 | [29 empty] | 0.1299 | [15 empty] | 34.16 |  | 0 | [9 empty] | 0 | [27 empty] | 67.55 |  |  |  |  | 2016
| Greystone | [9 empty] | 14.0-1 | 14.0-1 | [32 empty] | 0.219 |  |  |  | 0 | [15 empty] | 0.4259 | [11 empty] | 0 | [9 empty] | 0.1872 |  | 0.0487 | [11 empty] | 0.0023 | [29 empty] | 0.1002 | [15 empty] | 34.07 |  | 0 | [9 empty] | 0 | [27 empty] | 67.54 |  |  |  |  | 2016
| Greystone | [9 empty] | 15.0-1 | 15.0-1 | [32 empty] | 0.2464 |  |  |  | 0 | [15 empty] | 0.4867 | [11 empty] | 0 | [9 empty] | 0.1928 |  | 0.0545 | [11 empty] | 0.0097 | [29 empty] | 0.1379 | [15 empty] | 34.07 |  | 0 | [9 empty] | 0 | [27 empty] | 67.49 |  |  |  |  | 2016
| Greystone | [9 empty] | 18.0-2 | 18.0-2 | [32 empty] | 0.1792 |  |  |  | 0 | [15 empty] | 0.382 | [11 empty] | 0 | [9 empty] | 0.1538 |  | 0.0501 | [11 empty] | 0 | [29 empty] | 0.1619 | [15 empty] | 34.19 |  | 0 | [9 empty] | 0 | [27 empty] | 67.48 |  |  |  |  | 2016
| Greystone | [9 empty] | 30.0-1 | 30.0-1 | [32 empty] | 0.1782 |  |  |  | 0 | [15 empty] | 0.3615 | [11 empty] | 0.1302 | [9 empty] | 0.2466 |  | 0.0535 | [11 empty] | 0.0071 | [29 empty] | 0.1151 | [15 empty] | 34.17 |  | 0 | [9 empty] | 0 | [27 empty] | 67.39 |  |  |  |  | 2016
| Greystone | [9 empty] | 29.0-1 | 29.0-1 | [32 empty] | 0.1604 |  |  |  | 0 | [15 empty] | 0.3688 | [11 empty] | 0.2147 | [9 empty] | 0.3858 |  | 0.0496 | [11 empty] | 0 | [29 empty] | 0.1123 | [15 empty] | 34.02 |  | 0 | [9 empty] | 0 | [27 empty] | 67.28 |  |  |  |  | 2016
| Geevor | [9 empty] | 161.0-1 | 161.0-1 | [32 empty] | 0.1009 |  |  |  | 0 | [15 empty] | 0.2095 | [11 empty] | 1.46 | [9 empty] | 5.75 |  | 0.0346 | [11 empty] | 0.0654 | [29 empty] | 0.1135 | [15 empty] | 34.2 |  | 0 | [9 empty] | 0 | [27 empty] | 60.2 |  |  |  |  | 2016
| Geevor | [9 empty] | 160.0-1 | 160.0-1 | [32 empty] | 0.0974 |  |  |  | 0 | [15 empty] | 0.2038 | [11 empty] | 2.79 | [9 empty] | 4.92 |  | 0.0438 | [11 empty] | 0.0832 | [29 empty] | 0.1267 | [15 empty] | 34.03 |  | 0 | [9 empty] | 0 | [27 empty] | 59.52 |  |  |  |  | 2016
| Geevor | [9 empty] | 133.0-1 | 133.0-1 | [32 empty] | 0.0892 |  |  |  | 0 | [15 empty] | 0.1721 | [11 empty] | 3.82 | [9 empty] | 5.27 |  | 0.0332 | [11 empty] | 0.0292 | [29 empty] | 0.0873 | [15 empty] | 33.96 |  | 0 | [9 empty] | 0 | [27 empty] | 58.51 |  |  |  |  | 2016
| Geevor | [9 empty] | 157.0-1 | 157.0-1 | [32 empty] | 0.0523 |  |  |  | 0 | [15 empty] | 0.1125 | [11 empty] | 0.0298 | [9 empty] | 9.57 |  | 0.0336 | [11 empty] | 0.0839 | [29 empty] | 0.1004 | [15 empty] | 34.29 |  | 0 | [9 empty] | 0 | [27 empty] | 57.96 |  |  |  |  | 2016
| Geevor | [9 empty] | 127.0-1 | 127.0-1 | [32 empty] | 0.0908 |  |  |  | 0 | [15 empty] | 0.1824 | [11 empty] | 1.54 | [9 empty] | 8.18 |  | 0.0283 | [11 empty] | 0.0045 | [29 empty] | 0.1106 | [15 empty] | 34.26 |  | 0 | [9 empty] | 0 | [27 empty] | 57.84 |  |  |  |  | 2016
| Geevor | [9 empty] | 149.0-1 | 149.0-1 | [32 empty] | 0.125 |  |  |  | 0 | [15 empty] | 0.1954 | [11 empty] | 4 | [9 empty] | 5.35 |  | 0.0249 | [11 empty] | 0.0753 | [29 empty] | 0.1142 | [15 empty] | 33.71 |  | 0 | [9 empty] | 0 | [27 empty] | 57.49 |  |  |  |  | 2016
| Geevor | [9 empty] | 128.0-1 | 128.0-1 | [32 empty] | 0.0777 |  |  |  | 0 | [15 empty] | 0.1593 | [11 empty] | 1.11 | [9 empty] | 9.06 |  | 0.04 | [11 empty] | 0.0107 | [29 empty] | 0.114 | [15 empty] | 34.13 |  | 0 | [9 empty] | 0 | [27 empty] | 57.18 |  |  |  |  | 2016
| Geevor | [9 empty] | 134.0-1 | 134.0-1 | [32 empty] | 0.0639 |  |  |  | 0 | [15 empty] | 0.1226 | [11 empty] | 0.0003 | [9 empty] | 10.2 |  | 0.0399 | [11 empty] | 0.0403 | [29 empty] | 0.1175 | [15 empty] | 34.18 |  | 0 | [9 empty] | 0 | [27 empty] | 56.81 |  |  |  |  | 2016
| Geevor | [9 empty] | 159.0-1 | 159.0-1 | [32 empty] | 0.0693 |  |  |  | 0 | [15 empty] | 0.1519 | [11 empty] | 2.68 | [9 empty] | 7.81 |  | 0.021 | [11 empty] | 0.0167 | [29 empty] | 0.0996 | [15 empty] | 34.25 |  | 0 | [9 empty] | 0 | [27 empty] | 56.54 |  |  |  |  | 2016
| Geevor | [9 empty] | 186.0-1 | 186.0-1 | [32 empty] | 0.0582 |  |  |  | 0 | [15 empty] | 0.1338 | [11 empty] | 0.0277 | [9 empty] | 11.04 |  | 0.0211 | [11 empty] | 0.0179 | [29 empty] | 0.1246 | [15 empty] | 34.29 |  | 0 | [9 empty] | 0 | [27 empty] | 56.11 |  |  |  |  | 2016
| Geevor | [9 empty] | 170.0-1 | 170.0-1 | [32 empty] | 0.0557 |  |  |  | 0 | [15 empty] | 0.148 | [11 empty] | 0.2544 | [9 empty] | 11.03 |  | 0.0306 | [11 empty] | 0.0107 | [29 empty] | 0.1087 | [15 empty] | 34.23 |  | 0 | [9 empty] | 0 | [27 empty] | 56.06 |  |  |  |  | 2016
| Geevor | [9 empty] | 184.0-1 | 184.0-1 | [32 empty] | 0.0702 |  |  |  | 0 | [15 empty] | 0.1404 | [11 empty] | 0.0071 | [9 empty] | 11.19 |  | 0.0301 | [11 empty] | 0.023 | [29 empty] | 0.1227 | [15 empty] | 34.39 |  | 0 | [9 empty] | 0 | [27 empty] | 56.05 |  |  |  |  | 2016
| Geevor | [9 empty] | 131.0-1 | 131.0-1 | [32 empty] | 0.0561 |  |  |  | 0 | [15 empty] | 0.1476 | [11 empty] | 0.1212 | [9 empty] | 11.44 |  | 0.0291 | [11 empty] | 0.0221 | [29 empty] | 0.116 | [15 empty] | 34.43 |  | 0 | [9 empty] | 0 | [27 empty] | 55.95 |  |  |  |  | 2016
| Geevor | [9 empty] | 137.0-1 | 137.0-1 | [32 empty] | 0.072 |  |  |  | 0 | [15 empty] | 0.1339 | [11 empty] | 0.0315 | [9 empty] | 11.25 |  | 0.0259 | [11 empty] | 0.0186 | [29 empty] | 0.1262 | [15 empty] | 34.33 |  | 0 | [9 empty] | 0 | [27 empty] | 55.94 |  |  |  |  | 2016
| Geevor | [9 empty] | 126.0-1 | 126.0-1 | [32 empty] | 0.0723 |  |  |  | 0 | [15 empty] | 0.141 | [11 empty] | 0.0915 | [9 empty] | 11.26 |  | 0.0175 | [11 empty] | 0.006 | [29 empty] | 0.1068 | [15 empty] | 34.58 |  | 0 | [9 empty] | 0 | [27 empty] | 55.85 |  |  |  |  | 2016
| Geevor | [9 empty] | 146.0-1 | 146.0-1 | [32 empty] | 0.0603 |  |  |  | 0 | [15 empty] | 0.1348 | [11 empty] | 0.0156 | [9 empty] | 11.27 |  | 0.0408 | [11 empty] | 0.0274 | [29 empty] | 0.1138 | [15 empty] | 34.25 |  | 0 | [9 empty] | 0 | [27 empty] | 55.85 |  |  |  |  | 2016
| Geevor | [9 empty] | 122.0-1 | 122.0-1 | [32 empty] | 0.065 |  |  |  | 0 | [15 empty] | 0.1389 | [11 empty] | 0.1298 | [9 empty] | 11.28 |  | 0.0313 | [11 empty] | 0.0133 | [29 empty] | 0.1014 | [15 empty] | 34.34 |  | 0 | [9 empty] | 0 | [27 empty] | 55.84 |  |  |  |  | 2016
| Geevor | [9 empty] | 190.0-1 | 190.0-1 | [32 empty] | 0.0521 |  |  |  | 0 | [15 empty] | 0.1232 | [11 empty] | 0.1124 | [9 empty] | 10.79 |  | 0.0323 | [11 empty] | 0.0157 | [29 empty] | 0.1216 | [15 empty] | 34.43 |  | 0 | [9 empty] | 0 | [27 empty] | 55.84 |  |  |  |  | 2016
| Geevor | [9 empty] | 136.0-1 | 136.0-1 | [32 empty] | 0.0791 |  |  |  | 0 | [15 empty] | 0.1373 | [11 empty] | 0.0599 | [9 empty] | 11.51 |  | 0.0173 | [11 empty] | 0.0343 | [29 empty] | 0.1249 | [15 empty] | 34.46 |  | 0 | [9 empty] | 0 | [27 empty] | 55.82 |  |  |  |  | 2016
| Geevor | [9 empty] | 155.0-1 | 155.0-1 | [32 empty] | 0.0655 |  |  |  | 0 | [15 empty] | 0.1312 | [11 empty] | 0 | [9 empty] | 11.46 |  | 0.0336 | [11 empty] | 0.0235 | [29 empty] | 0.099 | [15 empty] | 34.23 |  | 0 | [9 empty] | 0 | [27 empty] | 55.82 |  |  |  |  | 2016
| Geevor | [9 empty] | 185.0-1 | 185.0-1 | [32 empty] | 0.065 |  |  |  | 0 | [15 empty] | 0.1407 | [11 empty] | 0.0097 | [9 empty] | 11.23 |  | 0.0315 | [11 empty] | 0.0244 | [29 empty] | 0.1159 | [15 empty] | 34.47 |  | 0 | [9 empty] | 0 | [27 empty] | 55.81 |  |  |  |  | 2016
| Geevor | [9 empty] | 166.0-1 | 166.0-1 | [32 empty] | 0.0456 |  |  |  | 0 | [15 empty] | 0.1342 | [11 empty] | 0.0065 | [9 empty] | 11.38 |  | 0.0307 | [11 empty] | 0.024 | [29 empty] | 0.0919 | [15 empty] | 34.51 |  | 0.017 | [9 empty] | 0 | [27 empty] | 55.8 |  |  |  |  | 2016
| Geevor | [9 empty] | 121.0-1 | 121.0-1 | [32 empty] | 0.0751 |  |  |  | 0 | [15 empty] | 0.1513 | [11 empty] | 0.0179 | [9 empty] | 11.06 |  | 0.0279 | [11 empty] | 0.0023 | [29 empty] | 0.1098 | [15 empty] | 34.43 |  | 0 | [9 empty] | 0 | [27 empty] | 55.78 |  |  |  |  | 2016
| Geevor | [9 empty] | 169.0-1 | 169.0-1 | [32 empty] | 0.0646 |  |  |  | 0 | [15 empty] | 0.1435 | [11 empty] | 0 | [9 empty] | 11.53 |  | 0.0219 | [11 empty] | 0.0063 | [29 empty] | 0.136 | [15 empty] | 33.98 |  | 0 | [9 empty] | 0 | [27 empty] | 55.76 |  |  |  |  | 2016
| Geevor | [9 empty] | 135.0-1 | 135.0-1 | [32 empty] | 0.0548 |  |  |  | 0 | [15 empty] | 0.1341 | [11 empty] | 0 | [9 empty] | 11.83 |  | 0.0187 | [11 empty] | 0.0112 | [29 empty] | 0.1239 | [15 empty] | 34.45 |  | 0 | [9 empty] | 0 | [27 empty] | 55.73 |  |  |  |  | 2016
| Geevor | [9 empty] | 162.0-1 | 162.0-1 | [32 empty] | 0.052 |  |  |  | 0 | [15 empty] | 0.1403 | [11 empty] | 0.0238 | [9 empty] | 11.57 |  | 0.025 | [11 empty] | 0.0559 | [29 empty] | 0.1282 | [15 empty] | 34.66 |  | 0 | [9 empty] | 0 | [27 empty] | 55.72 |  |  |  |  | 2016
| Geevor | [9 empty] | 188.0-1 | 188.0-1 | [32 empty] | 0.0611 |  |  |  | 0 | [15 empty] | 0.1332 | [11 empty] | 0.2492 | [9 empty] | 11.27 |  | 0.0267 | [11 empty] | 0.0182 | [29 empty] | 0.0968 | [15 empty] | 34.32 |  | 0 | [9 empty] | 0 | [27 empty] | 55.68 |  |  |  |  | 2016
| Geevor | [9 empty] | 123.0-1 | 123.0-1 | [32 empty] | 0.0748 |  |  |  | 0 | [15 empty] | 0.153 | [11 empty] | 0.0226 | [9 empty] | 11.5 |  | 0.0341 | [11 empty] | 0 | [29 empty] | 0.1223 | [15 empty] | 34.22 |  | 0 | [9 empty] | 0 | [27 empty] | 55.67 |  |  |  |  | 2016
| Geevor | [9 empty] | 167.0-1 | 167.0-1 | [32 empty] | 0.0588 |  |  |  | 0 | [15 empty] | 0.1314 | [11 empty] | 0.0069 | [9 empty] | 11.53 |  | 0.0149 | [11 empty] | 0.0171 | [29 empty] | 0.0806 | [15 empty] | 34.32 |  | 0 | [9 empty] | 0 | [27 empty] | 55.64 |  |  |  |  | 2016
| Geevor | [9 empty] | 158.0-1 | 158.0-1 | [32 empty] | 0.0712 |  |  |  | 0 | [15 empty] | 0.1316 | [11 empty] | 0.0145 | [9 empty] | 11.3 |  | 0.0278 | [11 empty] | 0.0209 | [29 empty] | 0.0846 | [15 empty] | 34.66 |  | 0 | [9 empty] | 0 | [27 empty] | 55.61 |  |  |  |  | 2016
| Geevor | [9 empty] | 148.0-1 | 148.0-1 | [32 empty] | 0.0693 |  |  |  | 0 | [15 empty] | 0.1303 | [11 empty] | 0.0205 | [9 empty] | 11.4 |  | 0.0092 | [11 empty] | 0.0691 | [29 empty] | 0.1092 | [15 empty] | 34.22 |  | 0 | [9 empty] | 0 | [27 empty] | 55.59 |  |  |  |  | 2016
| Geevor | [9 empty] | 138.0-1 | 138.0-1 | [32 empty] | 0.0596 |  |  |  | 0 | [15 empty] | 0.128 | [11 empty] | 0.0162 | [9 empty] | 11.49 |  | 0.0301 | [11 empty] | 0.0472 | [29 empty] | 0.0925 | [15 empty] | 34.37 |  | 0 | [9 empty] | 0 | [27 empty] | 55.58 |  |  |  |  | 2016
| Geevor | [9 empty] | 145.0-1 | 145.0-1 | [32 empty] | 0.0647 |  |  |  | 0 | [15 empty] | 0.1327 | [11 empty] | 0 | [9 empty] | 11.47 |  | 0.0273 | [11 empty] | 0.024 | [29 empty] | 0.1195 | [15 empty] | 34.37 |  | 0 | [9 empty] | 0 | [27 empty] | 55.56 |  |  |  |  | 2016
| Geevor | [9 empty] | 156.0-1 | 156.0-1 | [32 empty] | 0.0641 |  |  |  | 0 | [15 empty] | 0.1385 | [11 empty] | 0.0471 | [9 empty] | 11.65 |  | 0.0245 | [11 empty] | 0.0069 | [29 empty] | 0.1048 | [15 empty] | 34.16 |  | 0 | [9 empty] | 0 | [27 empty] | 55.55 |  |  |  |  | 2016
| Geevor | [9 empty] | 125.0-1 | 125.0-1 | [32 empty] | 0.0737 |  |  |  | 0 | [15 empty] | 0.149 | [11 empty] | 0.0046 | [9 empty] | 11.29 |  | 0.0267 | [11 empty] | 0 | [29 empty] | 0.1028 | [15 empty] | 34.37 |  | 0.0062 | [9 empty] | 0 | [27 empty] | 55.54 |  |  |  |  | 2016
| Geevor | [9 empty] | 124.0-1 | 124.0-1 | [32 empty] | 0.0764 |  |  |  | 0 | [15 empty] | 0.1448 | [11 empty] | 0.0065 | [9 empty] | 11.72 |  | 0.0191 | [11 empty] | 0 | [29 empty] | 0.1053 | [15 empty] | 34.34 |  | 0 | [9 empty] | 0 | [27 empty] | 55.52 |  |  |  |  | 2016
| Geevor | [9 empty] | 168.0-1 | 168.0-1 | [32 empty] | 0.0535 |  |  |  | 0 | [15 empty] | 0.1288 | [11 empty] | 4.39 | [9 empty] | 6.77 |  | 0.02 | [11 empty] | 0.007 | [29 empty] | 0.1199 | [15 empty] | 34.19 |  | 0 | [9 empty] | 0 | [27 empty] | 55.52 |  |  |  |  | 2016
| Geevor | [9 empty] | 150.0-1 | 150.0-1 | [32 empty] | 0.0571 |  |  |  | 0 | [15 empty] | 0.137 | [11 empty] | 0.0319 | [9 empty] | 11.66 |  | 0.0249 | [11 empty] | 0.0387 | [29 empty] | 0.1271 | [15 empty] | 34.3 |  | 0 | [9 empty] | 0 | [27 empty] | 55.49 |  |  |  |  | 2016
| Geevor | [9 empty] | 130.0-1 | 130.0-1 | [32 empty] | 0.0679 |  |  |  | 0 | [15 empty] | 0.1461 | [11 empty] | 0.5169 | [9 empty] | 11.54 |  | 0.029 | [11 empty] | 0.0008 | [29 empty] | 0.1023 | [15 empty] | 34.32 |  | 0.0099 | [9 empty] | 0 | [27 empty] | 55.41 |  |  |  |  | 2016
| Geevor | [9 empty] | 189.0-1 | 189.0-1 | [32 empty] | 0.063 |  |  |  | 0 | [15 empty] | 0.1337 | [11 empty] | 0.132 | [9 empty] | 11.46 |  | 0.0269 | [11 empty] | 0.0185 | [29 empty] | 0.0974 | [15 empty] | 34.4 |  | 0 | [9 empty] | 0 | [27 empty] | 55.36 |  |  |  |  | 2016
| Geevor | [9 empty] | 129.0-1 | 129.0-1 | [32 empty] | 0.0695 |  |  |  | 0 | [15 empty] | 0.1393 | [11 empty] | 0.57 | [9 empty] | 11.24 |  | 0.0259 | [11 empty] | 0.0361 | [29 empty] | 0.0967 | [15 empty] | 34.35 |  | 0 | [9 empty] | 0 | [27 empty] | 55.35 |  |  |  |  | 2016
| Geevor | [9 empty] | 139.0-1 | 139.0-1 | [32 empty] | 0.0759 |  |  |  | 0 | [15 empty] | 0.1403 | [11 empty] | 0.028 | [9 empty] | 11.34 |  | 0.0272 | [11 empty] | 0.0245 | [29 empty] | 0.1185 | [15 empty] | 34.39 |  | 0 | [9 empty] | 0 | [27 empty] | 55.3 |  |  |  |  | 2016
| Geevor | [9 empty] | 187.0-1 | 187.0-1 | [32 empty] | 0.0602 |  |  |  | 0 | [15 empty] | 0.1374 | [11 empty] | 0.6749 | [9 empty] | 11.19 |  | 0.0233 | [11 empty] | 0.0227 | [29 empty] | 0.1247 | [15 empty] | 34.39 |  | 0 | [9 empty] | 0 | [27 empty] | 55.27 |  |  |  |  | 2016
| Geevor | [9 empty] | 147.0-1 | 147.0-1 | [32 empty] | 0.0691 |  |  |  | 0 | [15 empty] | 0.1436 | [11 empty] | 0.0374 | [9 empty] | 11.52 |  | 0.0285 | [11 empty] | 0.0701 | [29 empty] | 0.1091 | [15 empty] | 34.36 |  | 0.0045 | [9 empty] | 0 | [27 empty] | 55.26 |  |  |  |  | 2016
| Geevor | [9 empty] | 132.0-1 | 132.0-1 | [32 empty] | 0.0614 |  |  |  | 0 | [15 empty] | 0.1377 | [11 empty] | 0.0769 | [9 empty] | 11.81 |  | 0.0216 | [11 empty] | 0.0164 | [29 empty] | 0.1107 | [15 empty] | 34.44 |  | 0 | [9 empty] | 0 | [27 empty] | 55.25 |  |  |  |  | 2016
| Hingston Down | [9 empty] | 1.0-2 | 1.0-2 | [32 empty] | 0.1469 |  |  |  | 0.025 | [15 empty] | 0.3337 | [11 empty] | 3.94 | [9 empty] | 7.53 |  | 0.0342 | [11 empty] | 0.0802 | [29 empty] | 0.0997 | [15 empty] | 33.99 |  | 0 | [9 empty] | 0 | [27 empty] | 57.04 |  |  |  |  | 2016
| Hingston Down | [9 empty] | 5.0-1 | 5.0-1 | [32 empty] | 0.1948 |  |  |  | 0 | [15 empty] | 0.3796 | [11 empty] | 0.6838 | [9 empty] | 0.5508 |  | 0.0429 | [11 empty] | 0.0096 | [29 empty] | 0.1095 | [15 empty] | 33.77 |  | 0 | [9 empty] | 0.387 | [27 empty] | 67.67 |  |  |  |  | 2016
| Hingston Down | [9 empty] | 24.0-2 | 24.0-2 | [32 empty] | 0.11 |  |  |  | 0 | [15 empty] | 0.2512 | [11 empty] | 1.18 | [9 empty] | 0.5903 |  | 0.0439 | [11 empty] | 0.0085 | [29 empty] | 0.094 | [15 empty] | 33.59 |  | 0 | [9 empty] | 0.4543 | [27 empty] | 67.89 |  |  |  |  | 2016
| Duchy Peru | [9 empty] | 42.0-1 | 42.0-1 | [32 empty] | 0.0579 |  |  |  | 0 | [15 empty] | 0.1659 | [11 empty] | 0.0134 | [9 empty] | 1.14 |  | 0.056 | [11 empty] | 0 | [29 empty] | 0.0918 | [15 empty] | 33.98 |  | 0 | [9 empty] | 0 | [27 empty] | 66.65 |  |  |  |  | 2016
| Duchy Peru | [9 empty] | 9.0-2 | 9.0-2 | [32 empty] | 0.0866 |  |  |  | 0 | [15 empty] | 0.1844 | [11 empty] | 0.1755 | [9 empty] | 1.37 |  | 0.0496 | [11 empty] | 0 | [29 empty] | 0.1415 | [15 empty] | 34.35 |  | 0.0047 | [9 empty] | 0.011 | [27 empty] | 66.57 |  |  |  |  | 2016
| Duchy Peru | [9 empty] | 45.0-1 | 45.0-1 | [32 empty] | 0.0505 |  |  |  | 0 | [15 empty] | 0.1459 | [11 empty] | 0.0332 | [9 empty] | 1.33 |  | 0.0563 | [11 empty] | 0.0026 | [29 empty] | 0.0897 | [15 empty] | 34.1 |  | 0 | [9 empty] | 0 | [27 empty] | 66.44 |  |  |  |  | 2016
| Duchy Peru | [9 empty] | 43.0-1 | 43.0-1 | [32 empty] | 0.0754 |  |  |  | 0 | [15 empty] | 0.181 | [11 empty] | 0.0203 | [9 empty] | 1.13 |  | 0.0486 | [11 empty] | 0 | [29 empty] | 0.1066 | [15 empty] | 33.97 |  | 0 | [9 empty] | 0 | [27 empty] | 66.39 |  |  |  |  | 2016
| Duchy Peru | [9 empty] | 135.0-2 | 135.0-2 | [32 empty] | 0.0643 |  |  |  | 0 | [15 empty] | 0.1621 | [11 empty] | 0.5138 | [9 empty] | 1.05 |  | 0.0529 | [11 empty] | 0 | [29 empty] | 0.0809 | [15 empty] | 34.07 |  | 0 | [9 empty] | 0 | [27 empty] | 66.27 |  |  |  |  | 2016
| Duchy Peru | [9 empty] | 6.0-2 | 6.0-2 | [32 empty] | 0.0946 |  |  |  | 0 | [15 empty] | 0.1705 | [11 empty] | 0.1647 | [9 empty] | 1.72 |  | 0.043 | [11 empty] | 0 | [29 empty] | 0.0927 | [15 empty] | 33.99 |  | 0.004 | [9 empty] | 0.0406 | [27 empty] | 66.23 |  |  |  |  | 2016
| Duchy Peru | [9 empty] | 44.0-1 | 44.0-1 | [32 empty] | 0.0618 |  |  |  | 0 | [15 empty] | 0.1581 | [11 empty] | 0.1544 | [9 empty] | 1.25 |  | 0.0488 | [11 empty] | 0.0032 | [29 empty] | 0.0911 | [15 empty] | 34.01 |  | 0 | [9 empty] | 0 | [27 empty] | 66.23 |  |  |  |  | 2016
| Duchy Peru | [9 empty] | 36.0-1 | 36.0-1 | [32 empty] | 0.0664 |  |  |  | 0 | [15 empty] | 0.1701 | [11 empty] | 0.0139 | [9 empty] | 1.84 |  | 0.053 | [11 empty] | 0.0015 | [29 empty] | 0.0852 | [15 empty] | 33.94 |  | 0.0029 | [9 empty] | 0 | [27 empty] | 66.11 |  |  |  |  | 2016
| Duchy Peru | [9 empty] | 23.0-2 | 23.0-2 | [32 empty] | 0.0916 |  |  |  | 0 | [15 empty] | 0.1621 | [11 empty] | 0.1666 | [9 empty] | 1.91 |  | 0.0522 | [11 empty] | 0 | [29 empty] | 0.104 | [15 empty] | 34.33 |  | 0.0907 | [9 empty] | 0 | [27 empty] | 66.06 |  |  |  |  | 2016
| Duchy Peru | [9 empty] | 24.0-3 | 24.0-3 | [32 empty] | 0.0592 |  |  |  | 0 | [15 empty] | 0.1721 | [11 empty] | 0.1586 | [9 empty] | 1.87 |  | 0.0476 | [11 empty] | 0.001 | [29 empty] | 0.0998 | [15 empty] | 33.96 |  | 0 | [9 empty] | 0 | [27 empty] | 65.84 |  |  |  |  | 2016
| Duchy Peru | [9 empty] | 8.0-2 | 8.0-2 | [32 empty] | 0.0407 |  |  |  | 0 | [15 empty] | 0.115 | [11 empty] | 0.0742 | [9 empty] | 2.22 |  | 0.0413 | [11 empty] | 0 | [29 empty] | 0.102 | [15 empty] | 34 |  | 0 | [9 empty] | 0 | [27 empty] | 65.81 |  |  |  |  | 2016
| Duchy Peru | [9 empty] | 11.0-2 | 11.0-2 | [32 empty] | 0.0877 |  |  |  | 0 | [15 empty] | 0.1672 | [11 empty] | 0.2717 | [9 empty] | 1.86 |  | 0.0583 | [11 empty] | 0.0034 | [29 empty] | 0.1144 | [15 empty] | 34.07 |  | 0.0477 | [9 empty] | 0 | [27 empty] | 65.79 |  |  |  |  | 2016
| Duchy Peru | [9 empty] | 21.0-2 | 21.0-2 | [32 empty] | 0.0557 |  |  |  | 0 | [15 empty] | 0.1521 | [11 empty] | 0.0649 | [9 empty] | 2.22 |  | 0.0585 | [11 empty] | 0.0022 | [29 empty] | 0.0898 | [15 empty] | 34.12 |  | 0.0035 | [9 empty] | 0 | [27 empty] | 65.72 |  |  |  |  | 2016
| Duchy Peru | [9 empty] | 28.0-2 | 28.0-2 | [32 empty] | 0.1688 |  |  |  | 0 | [15 empty] | 0.3237 | [11 empty] | 0.2404 | [9 empty] | 1.76 |  | 0.0562 | [11 empty] | 0 | [29 empty] | 0.1203 | [15 empty] | 33.86 |  | 0.1026 | [9 empty] | 0.0284 | [27 empty] | 65.72 |  |  |  |  | 2016
| Duchy Peru | [9 empty] | 5.0-2 | 5.0-2 | [32 empty] | 0.1427 |  |  |  | 0 | [15 empty] | 0.197 | [11 empty] | 0.1803 | [9 empty] | 2.07 |  | 0.057 | [11 empty] | 0 | [29 empty] | 0.1126 | [15 empty] | 34.1 |  | 0.0509 | [9 empty] | 0 | [27 empty] | 65.59 |  |  |  |  | 2016
| Duchy Peru | [9 empty] | 32.0-1 | 32.0-1 | [32 empty] | 0.0225 |  |  |  | 0 | [15 empty] | 0.0946 | [11 empty] | 0.1365 | [9 empty] | 2.31 |  | 0.0523 | [11 empty] | 0 | [29 empty] | 0.0833 | [15 empty] | 33.96 |  | 0 | [9 empty] | 0 | [27 empty] | 65.53 |  |  |  |  | 2016
| Duchy Peru | [9 empty] | 17.0-2 | 17.0-2 | [32 empty] | 0.0864 |  |  |  | 0 | [15 empty] | 0.1806 | [11 empty] | 0.187 | [9 empty] | 2.59 |  | 0.0502 | [11 empty] | 0.0003 | [29 empty] | 0.1261 | [15 empty] | 33.93 |  | 0.018 | [9 empty] | 0 | [27 empty] | 65.41 |  |  |  |  | 2016
| Duchy Peru | [9 empty] | 34.0-1 | 34.0-1 | [32 empty] | 0.0257 |  |  |  | 0 | [15 empty] | 0.0926 | [11 empty] | 0.0663 | [9 empty] | 2.58 |  | 0.0463 | [11 empty] | 0.0031 | [29 empty] | 0.0806 | [15 empty] | 33.92 |  | 0 | [9 empty] | 0 | [27 empty] | 65.28 |  |  |  |  | 2016
| Duchy Peru | [9 empty] | 29.0-2 | 29.0-2 | [32 empty] | 0.0556 |  |  |  | 0 | [15 empty] | 0.1112 | [11 empty] | 0.0963 | [9 empty] | 2.46 |  | 0.0429 | [11 empty] | 0 | [29 empty] | 0.0887 | [15 empty] | 34.14 |  | 0 | [9 empty] | 0.0484 | [27 empty] | 65.25 |  |  |  |  | 2016
| Duchy Peru | [9 empty] | 10.0-1 | 10.0-1 | [32 empty] | 0.1424 |  |  |  | 0 | [15 empty] | 0.3011 | [11 empty] | 0.1572 | [9 empty] | 2.21 |  | 0.0424 | [11 empty] | 0.001 | [29 empty] | 0.1148 | [15 empty] | 34.05 |  | 0.0412 | [9 empty] | 0 | [27 empty] | 65.22 |  |  |  |  | 2016
| Duchy Peru | [9 empty] | 35.0-1 | 35.0-1 | [32 empty] | 0.068 |  |  |  | 0 | [15 empty] | 0.1992 | [11 empty] | 0.0191 | [9 empty] | 2.31 |  | 0.0404 | [11 empty] | 0 | [29 empty] | 0.0906 | [15 empty] | 33.84 |  | 0 | [9 empty] | 0 | [27 empty] | 65.11 |  |  |  |  | 2016
| Duchy Peru | [9 empty] | 14.0-2 | 14.0-2 | [32 empty] | 0.3822 |  |  |  | 0 | [15 empty] | 0.2831 | [11 empty] | 0.5271 | [9 empty] | 2.05 |  | 0.0573 | [11 empty] | 0 | [29 empty] | 0.1952 | [15 empty] | 33.89 |  | 0.4468 | [9 empty] | 0.0634 | [27 empty] | 64.98 |  |  |  |  | 2016
| Duchy Peru | [9 empty] | 7.0-2 | 7.0-2 | [32 empty] | 0.2045 |  |  |  | 0 | [15 empty] | 0.4332 | [11 empty] | 0.2153 | [9 empty] | 2.7 |  | 0.0494 | [11 empty] | 0.002 | [29 empty] | 0.1243 | [15 empty] | 34.09 |  | 0.0568 | [9 empty] | 0 | [27 empty] | 64.81 |  |  |  |  | 2016
| Duchy Peru | [9 empty] | 20.0-2 | 20.0-2 | [32 empty] | 0.0526 |  |  |  | 0 | [15 empty] | 0.1556 | [11 empty] | 0.0287 | [9 empty] | 3.46 |  | 0.0498 | [11 empty] | 0 | [29 empty] | 0.0713 | [15 empty] | 34.32 |  | 0 | [9 empty] | 0 | [27 empty] | 64.79 |  |  |  |  | 2016
| Duchy Peru | [9 empty] | 22.0-2 | 22.0-2 | [32 empty] | 0.3327 |  |  |  | 0 | [15 empty] | 0.2344 | [11 empty] | 0.4231 | [9 empty] | 2.45 |  | 0.0459 | [11 empty] | 0 | [29 empty] | 0.1586 | [15 empty] | 33.9 |  | 0.3367 | [9 empty] | 0.044 | [27 empty] | 64.78 |  |  |  |  | 2016
| Duchy Peru | [9 empty] | 15.0-2 | 15.0-2 | [32 empty] | 0.2996 |  |  |  | 0 | [15 empty] | 0.4927 | [11 empty] | 0.2142 | [9 empty] | 2.83 |  | 0.0442 | [11 empty] | 0 | [29 empty] | 0.145 | [15 empty] | 33.83 |  | 0.158 | [9 empty] | 0 | [27 empty] | 64.69 |  |  |  |  | 2016
| Duchy Peru | [9 empty] | 18.0-3 | 18.0-3 | [32 empty] | 0.1175 |  |  |  | 0 | [15 empty] | 0.2534 | [11 empty] | 0.0829 | [9 empty] | 3.71 |  | 0.0409 | [11 empty] | 0 | [29 empty] | 0.1192 | [15 empty] | 34.07 |  | 0.029 | [9 empty] | 0 | [27 empty] | 64.52 |  |  |  |  | 2016
| Duchy Peru | [9 empty] | 33.0-1 | 33.0-1 | [32 empty] | 0.0918 |  |  |  | 0 | [15 empty] | 0.1853 | [11 empty] | 0.3108 | [9 empty] | 3.48 |  | 0.053 | [11 empty] | 0 | [29 empty] | 0.1159 | [15 empty] | 34.12 |  | 0 | [9 empty] | 0 | [27 empty] | 63.75 |  |  |  |  | 2016
| Duchy Peru | [9 empty] | 31.0-2 | 31.0-2 | [32 empty] | 0.1056 |  |  |  | 0 | [15 empty] | 0.2035 | [11 empty] | 0.0874 | [9 empty] | 4.8 |  | 0.0459 | [11 empty] | 0 | [29 empty] | 0.0756 | [15 empty] | 34.49 |  | 0 | [9 empty] | 0 | [27 empty] | 62.61 |  |  |  |  | 2016
| Duchy Peru | [9 empty] | 19.0-4 | 19.0-4 | [32 empty] | 0.2794 |  |  |  | 0 | [15 empty] | 0.6282 | [11 empty] | 0.0321 | [9 empty] | 5.78 |  | 0.0436 | [11 empty] | 0 | [29 empty] | 0.111 | [15 empty] | 34.15 |  | 0 | [9 empty] | 0 | [27 empty] | 62.05 |  |  |  |  | 2016
| Duchy Peru | [9 empty] | 16.0-2 | 16.0-2 | [32 empty] | 0.3127 |  |  |  | 0 | [15 empty] | 0.6892 | [11 empty] | 0.0631 | [9 empty] | 5.36 |  | 0.0382 | [11 empty] | 0.0027 | [29 empty] | 0.099 | [15 empty] | 34.18 |  | 0.0013 | [9 empty] | 0 | [27 empty] | 61.55 |  |  |  |  | 2016
| Creegbrawse | [9 empty] | 91.0-2 | 91.0-2 | [32 empty] | 0.0523 |  |  |  | 0 | [15 empty] | 0.1075 | [11 empty] | 0.0687 | [9 empty] | 11.35 |  | 0.014 | [11 empty] | 0.0334 | [29 empty] | 0.1189 | [15 empty] | 34.49 |  | 0.0045 | [9 empty] | 0 | [27 empty] | 55.42 |  |  |  |  | 2016
| Creegbrawse | [9 empty] | 95.0-3 | 95.0-3 | [32 empty] | 0.0531 |  |  |  | 0 | [15 empty] | 0.1127 | [11 empty] | 0.0033 | [9 empty] | 10.82 |  | 0.0167 | [11 empty] | 0.0443 | [29 empty] | 0.1107 | [15 empty] | 34.21 |  | 0 | [9 empty] | 0 | [27 empty] | 55.72 |  |  |  |  | 2016
| Creegbrawse | [9 empty] | 96.0-4 | 96.0-4 | [32 empty] | 0.0621 |  |  |  | 0 | [15 empty] | 0.1214 | [11 empty] | 0.0156 | [9 empty] | 10.64 |  | 0.0293 | [11 empty] | 0.0249 | [29 empty] | 0.1244 | [15 empty] | 34.28 |  | 0 | [9 empty] | 0 | [27 empty] | 55.79 |  |  |  |  | 2016
| Creegbrawse | [9 empty] | 100.0-3 | 100.0-3 | [32 empty] | 0.0503 |  |  |  | 0 | [15 empty] | 0.1186 | [11 empty] | 0.0206 | [9 empty] | 10.81 |  | 0.0444 | [11 empty] | 0.0346 | [29 empty] | 0.1091 | [15 empty] | 34.18 |  | 0 | [9 empty] | 0 | [27 empty] | 55.89 |  |  |  |  | 2016
| Creegbrawse | [9 empty] | 90.0-4 | 90.0-4 | [32 empty] | 0.0407 |  |  |  | 0 | [15 empty] | 0.1144 | [11 empty] | 0 | [9 empty] | 11.09 |  | 0.0088 | [11 empty] | 0.0118 | [29 empty] | 0.1053 | [15 empty] | 34.47 |  | 0 | [9 empty] | 0 | [27 empty] | 55.93 |  |  |  |  | 2016
| Creegbrawse | [9 empty] | 87.0-4 | 87.0-4 | [32 empty] | 0.0462 |  |  |  | 0 | [15 empty] | 0.1228 | [11 empty] | 0.1151 | [9 empty] | 10.75 |  | 0.0117 | [11 empty] | 0.0091 | [29 empty] | 0.0952 | [15 empty] | 34.29 |  | 0 | [9 empty] | 0 | [27 empty] | 55.98 |  |  |  |  | 2016
| Creegbrawse | [9 empty] | 97.0-4 | 97.0-4 | [32 empty] | 0.0637 |  |  |  | 0 | [15 empty] | 0.1098 | [11 empty] | 0.0278 | [9 empty] | 10.54 |  | 0.0211 | [11 empty] | 0.0337 | [29 empty] | 0.0757 | [15 empty] | 34.26 |  | 0 | [9 empty] | 0 | [27 empty] | 56.1 |  |  |  |  | 2016
| Creegbrawse | [9 empty] | 99.0-2 | 99.0-2 | [32 empty] | 0.0543 |  |  |  | 0 | [15 empty] | 0.1103 | [11 empty] | 0.0458 | [9 empty] | 10.31 |  | 0.0201 | [11 empty] | 0.0595 | [29 empty] | 0.1013 | [15 empty] | 34.25 |  | 0 | [9 empty] | 0 | [27 empty] | 56.2 |  |  |  |  | 2016
| Creegbrawse | [9 empty] | 81.0-2 | 81.0-2 | [32 empty] | 0.0342 |  |  |  | 0 | [15 empty] | 0.1145 | [11 empty] | 0.0148 | [9 empty] | 10.97 |  | 0.0356 | [11 empty] | 0.0268 | [29 empty] | 0.1004 | [15 empty] | 34.31 |  | 0 | [9 empty] | 0 | [27 empty] | 56.25 |  |  |  |  | 2016
| Creegbrawse | [9 empty] | 85.0-3 | 85.0-3 | [32 empty] | 0.0457 |  |  |  | 0 | [15 empty] | 0.1147 | [11 empty] | 0.0068 | [9 empty] | 10.64 |  | 0.0227 | [11 empty] | 0 | [29 empty] | 0.0922 | [15 empty] | 34.28 |  | 0 | [9 empty] | 0 | [27 empty] | 56.25 |  |  |  |  | 2016
| Creegbrawse | [9 empty] | 80.0-2 | 80.0-2 | [32 empty] | 0.028 |  |  |  | 0 | [15 empty] | 0.1102 | [11 empty] | 0.0624 | [9 empty] | 10.73 |  | 0.0393 | [11 empty] | 0.115 | [29 empty] | 0.0991 | [15 empty] | 34.15 |  | 0 | [9 empty] | 0 | [27 empty] | 56.27 |  |  |  |  | 2016
| Creegbrawse | [9 empty] | 51.0-1 | 51.0-1 | [32 empty] | 0.039 |  |  |  | 0 | [15 empty] | 0.1056 | [11 empty] | 0.018 | [9 empty] | 10.71 |  | 0.037 | [11 empty] | 0.0161 | [29 empty] | 0.1044 | [15 empty] | 34.24 |  | 0 | [9 empty] | 0 | [27 empty] | 56.3 |  |  |  |  | 2016
| Creegbrawse | [9 empty] | 79.0-2 | 79.0-2 | [32 empty] | 0.0529 |  |  |  | 0 | [15 empty] | 0.1233 | [11 empty] | 0.0348 | [9 empty] | 10.9 |  | 0.0431 | [11 empty] | 0.0555 | [29 empty] | 0.0919 | [15 empty] | 34.1 |  | 0 | [9 empty] | 0 | [27 empty] | 56.37 |  |  |  |  | 2016
| Creegbrawse | [9 empty] | 53.0-1 | 53.0-1 | [32 empty] | 0.0379 |  |  |  | 0 | [15 empty] | 0.1179 | [11 empty] | 0.0184 | [9 empty] | 10.49 |  | 0.0272 | [11 empty] | 0.0124 | [29 empty] | 0.0813 | [15 empty] | 34.21 |  | 0.0047 | [9 empty] | 0 | [27 empty] | 56.52 |  |  |  |  | 2016
| Creegbrawse | [9 empty] | 57.0-1 | 57.0-1 | [32 empty] | 0.0428 |  |  |  | 0 | [15 empty] | 0.1097 | [11 empty] | 0 | [9 empty] | 10.25 |  | 0.0299 | [11 empty] | 0.0044 | [29 empty] | 0.129 | [15 empty] | 34.16 |  | 0 | [9 empty] | 0 | [27 empty] | 56.96 |  |  |  |  | 2016
| Creegbrawse | [9 empty] | 52.0-2 | 52.0-2 | [32 empty] | 0.0425 |  |  |  | 0 | [15 empty] | 0.1035 | [11 empty] | 0 | [9 empty] | 10.05 |  | 0.0301 | [11 empty] | 0 | [29 empty] | 0.0921 | [15 empty] | 34.33 |  | 0 | [9 empty] | 0 | [27 empty] | 57.2 |  |  |  |  | 2016
| Creegbrawse | [9 empty] | 64.0-1 | 64.0-1 | [32 empty] | 0.0647 |  |  |  | 0 | [15 empty] | 0.107 | [11 empty] | 0 | [9 empty] | 9.86 |  | 0.024 | [11 empty] | 0 | [29 empty] | 0.0913 | [15 empty] | 34.27 |  | 0 | [9 empty] | 0 | [27 empty] | 57.3 |  |  |  |  | 2016
| Creegbrawse | [9 empty] | 86.0-3 | 86.0-3 | [32 empty] | 0.0404 |  |  |  | 0 | [15 empty] | 0.1048 | [11 empty] | 0 | [9 empty] | 9.84 |  | 0.0351 | [11 empty] | 0 | [29 empty] | 0.0871 | [15 empty] | 34.2 |  | 0.0118 | [9 empty] | 0 | [27 empty] | 57.31 |  |  |  |  | 2016
| Creegbrawse | [9 empty] | 83.0-3 | 83.0-3 | [32 empty] | 0.0514 |  |  |  | 0 | [15 empty] | 0.1033 | [11 empty] | 0 | [9 empty] | 9.7 |  | 0.0309 | [11 empty] | 0.0007 | [29 empty] | 0.1067 | [15 empty] | 34.27 |  | 0 | [9 empty] | 0 | [27 empty] | 57.37 |  |  |  |  | 2016
| Creegbrawse | [9 empty] | 84.0-3 | 84.0-3 | [32 empty] | 0.0332 |  |  |  | 0 | [15 empty] | 0.1043 | [11 empty] | 0.0046 | [9 empty] | 9.83 |  | 0.0329 | [11 empty] | 0.0059 | [29 empty] | 0.0777 | [15 empty] | 34.37 |  | 0 | [9 empty] | 0 | [27 empty] | 57.42 |  |  |  |  | 2016
| Creegbrawse | [9 empty] | 59.0-1 | 59.0-1 | [32 empty] | 0.04 |  |  |  | 0 | [15 empty] | 0.1079 | [11 empty] | 0 | [9 empty] | 9.69 |  | 0.0374 | [11 empty] | 0 | [29 empty] | 0.0834 | [15 empty] | 34.16 |  | 0 | [9 empty] | 0 | [27 empty] | 57.49 |  |  |  |  | 2016
| Creegbrawse | [9 empty] | 61.0-1 | 61.0-1 | [32 empty] | 0.0431 |  |  |  | 0 | [15 empty] | 0.1013 | [11 empty] | 0.0049 | [9 empty] | 10.06 |  | 0.0372 | [11 empty] | 0 | [29 empty] | 0.1195 | [15 empty] | 34.26 |  | 0 | [9 empty] | 0 | [27 empty] | 57.68 |  |  |  |  | 2016
| Creegbrawse | [9 empty] | 60.0-1 | 60.0-1 | [32 empty] | 0.0463 |  |  |  | 0 | [15 empty] | 0.1095 | [11 empty] | 0 | [9 empty] | 9.74 |  | 0.0319 | [11 empty] | 0 | [29 empty] | 0.0917 | [15 empty] | 34.26 |  | 0 | [9 empty] | 0 | [27 empty] | 57.69 |  |  |  |  | 2016
| Creegbrawse | [9 empty] | 82.0-3 | 82.0-3 | [32 empty] | 0.0467 |  |  |  | 0 | [15 empty] | 0.1094 | [11 empty] | 0 | [9 empty] | 9.15 |  | 0.0336 | [11 empty] | 0.0099 | [29 empty] | 0.0938 | [15 empty] | 34.06 |  | 0 | [9 empty] | 0 | [27 empty] | 57.76 |  |  |  |  | 2016
| Wrey-Ludcott | [9 empty] | 29.0-3 | 29.0-3 | [32 empty] | 0.1111 |  |  |  | 0 | [15 empty] | 0.2492 | [11 empty] | 0.0663 | [9 empty] | 3.54 |  | 0.0507 | [11 empty] | 0.0556 | [29 empty] | 0.1136 | [15 empty] | 34.06 |  | 0 | [9 empty] | 0 | [27 empty] | 64.83 |  |  |  |  | 2016
| Wrey-Ludcott | [9 empty] | 26.0-2 | 26.0-2 | [32 empty] | 0.0891 |  |  |  | 0 | [15 empty] | 0.2315 | [11 empty] | 0.0929 | [9 empty] | 3.62 |  | 0.0514 | [11 empty] | 0.0425 | [29 empty] | 0.1277 | [15 empty] | 34.24 |  | 0 | [9 empty] | 0 | [27 empty] | 64.7 |  |  |  |  | 2016
| Wrey-Ludcott | [9 empty] | 25.0-2 | 25.0-2 | [32 empty] | 0.0941 |  |  |  | 0 | [15 empty] | 0.2466 | [11 empty] | 0.0213 | [9 empty] | 3.79 |  | 0.0413 | [11 empty] | 0.0311 | [29 empty] | 0.1094 | [15 empty] | 34.06 |  | 0 | [9 empty] | 0 | [27 empty] | 64.67 |  |  |  |  | 2016
| Wrey-Ludcott | [9 empty] | 28.0-3 | 28.0-3 | [32 empty] | 0.1049 |  |  |  | 0 | [15 empty] | 0.2411 | [11 empty] | 0.0199 | [9 empty] | 3.75 |  | 0.0577 | [11 empty] | 0.0401 | [29 empty] | 0.0971 | [15 empty] | 34.53 |  | 0 | [9 empty] | 0 | [27 empty] | 64.51 |  |  |  |  | 2016
| Wrey-Ludcott | [9 empty] | 38.0-1 | 38.0-1 | [32 empty] | 0.0974 |  |  |  | 0 | [15 empty] | 0.2313 | [11 empty] | 0.0601 | [9 empty] | 3.57 |  | 0.0403 | [11 empty] | 0.0271 | [29 empty] | 0.1019 | [15 empty] | 34.16 |  | 0 | [9 empty] | 0 | [27 empty] | 64.5 |  |  |  |  | 2016
| Wrey-Ludcott | [9 empty] | 40.0-2 | 40.0-2 | [32 empty] | 0.1073 |  |  |  | 0 | [15 empty] | 0.2303 | [11 empty] | 0.2412 | [9 empty] | 3.83 |  | 0.0523 | [11 empty] | 0.0667 | [29 empty] | 0.0953 | [15 empty] | 34.09 |  | 0 | [9 empty] | 0 | [27 empty] | 64.44 |  |  |  |  | 2016
| Wrey-Ludcott | [9 empty] | 36.0-2 | 36.0-2 | [32 empty] | 0.0974 |  |  |  | 0 | [15 empty] | 0.239 | [11 empty] | 0.0771 | [9 empty] | 4.21 |  | 0.0402 | [11 empty] | 0.0464 | [29 empty] | 0.1007 | [15 empty] | 34.57 |  | 0 | [9 empty] | 0 | [27 empty] | 64.38 |  |  |  |  | 2016
| Wrey-Ludcott | [9 empty] | 22.0-3 | 22.0-3 | [32 empty] | 0.098 |  |  |  | 0 | [15 empty] | 0.2519 | [11 empty] | 0.1146 | [9 empty] | 4.1 |  | 0.0574 | [11 empty] | 0.0537 | [29 empty] | 0.0956 | [15 empty] | 34.19 |  | 0 | [9 empty] | 0 | [27 empty] | 64.36 |  |  |  |  | 2016
| Wrey-Ludcott | [9 empty] | 30.0-2 | 30.0-2 | [32 empty] | 0.1077 |  |  |  | 0 | [15 empty] | 0.2492 | [11 empty] | 0.1668 | [9 empty] | 4.31 |  | 0.0394 | [11 empty] | 0.0435 | [29 empty] | 0.1245 | [15 empty] | 34.21 |  | 0 | [9 empty] | 0 | [27 empty] | 64.26 |  |  |  |  | 2016
| Wrey-Ludcott | [9 empty] | 39.0-1 | 39.0-1 | [32 empty] | 0.081 |  |  |  | 0 | [15 empty] | 0.2265 | [11 empty] | 0 | [9 empty] | 4.12 |  | 0.0499 | [11 empty] | 0.0099 | [29 empty] | 0.0982 | [15 empty] | 34.23 |  | 0 | [9 empty] | 0 | [27 empty] | 64.24 |  |  |  |  | 2016
| Wrey-Ludcott | [9 empty] | 31.0-3 | 31.0-3 | [32 empty] | 0.0878 |  |  |  | 0 | [15 empty] | 0.2499 | [11 empty] | 0.1381 | [9 empty] | 4.16 |  | 0.044 | [11 empty] | 0.0162 | [29 empty] | 0.1162 | [15 empty] | 34.15 |  | 0 | [9 empty] | 0 | [27 empty] | 64.22 |  |  |  |  | 2016
| Wrey-Ludcott | [9 empty] | 23.0-3 | 23.0-3 | [32 empty] | 0.0997 |  |  |  | 0 | [15 empty] | 0.2472 | [11 empty] | 0.1189 | [9 empty] | 4.24 |  | 0.0516 | [11 empty] | 0.0428 | [29 empty] | 0.1251 | [15 empty] | 34.11 |  | 0 | [9 empty] | 0 | [27 empty] | 64.22 |  |  |  |  | 2016
| Wrey-Ludcott | [9 empty] | 34.0-2 | 34.0-2 | [32 empty] | 0.091 |  |  |  | 0 | [15 empty] | 0.2513 | [11 empty] | 0.1197 | [9 empty] | 4.44 |  | 0.0475 | [11 empty] | 0.0459 | [29 empty] | 0.0988 | [15 empty] | 34.18 |  | 0.0078 | [9 empty] | 0 | [27 empty] | 64.16 |  |  |  |  | 2016
| Wrey-Ludcott | [9 empty] | 33.0-2 | 33.0-2 | [32 empty] | 0.1079 |  |  |  | 0 | [15 empty] | 0.258 | [11 empty] | 0.1571 | [9 empty] | 4.14 |  | 0.0536 | [11 empty] | 0.036 | [29 empty] | 0.0991 | [15 empty] | 34.15 |  | 0 | [9 empty] | 0 | [27 empty] | 64.15 |  |  |  |  | 2016
| Wrey-Ludcott | [9 empty] | 32.0-2 | 32.0-2 | [32 empty] | 0.0995 |  |  |  | 0 | [15 empty] | 0.2485 | [11 empty] | 0.1872 | [9 empty] | 4.27 |  | 0.0539 | [11 empty] | 0.1071 | [29 empty] | 0.099 | [15 empty] | 34.58 |  | 0 | [9 empty] | 0 | [27 empty] | 64.01 |  |  |  |  | 2016
| Wrey-Ludcott | [9 empty] | 37.0-1 | 37.0-1 | [32 empty] | 0.1007 |  |  |  | 0 | [15 empty] | 0.2469 | [11 empty] | 0.1866 | [9 empty] | 4.16 |  | 0.0668 | [11 empty] | 0.042 | [29 empty] | 0.111 | [15 empty] | 34.27 |  | 0 | [9 empty] | 0 | [27 empty] | 63.98 |  |  |  |  | 2016
| Wrey-Ludcott | [9 empty] | 35.0-2 | 35.0-2 | [32 empty] | 0.0929 |  |  |  | 0 | [15 empty] | 0.2314 | [11 empty] | 0.0347 | [9 empty] | 4.88 |  | 0.0504 | [11 empty] | 0.0153 | [29 empty] | 0.0846 | [15 empty] | 34.26 |  | 0 | [9 empty] | 0 | [27 empty] | 63.47 |  |  |  |  | 2016
| Wrey-Ludcott | [9 empty] | 24.0-4 | 24.0-4 | [32 empty] | 0.1024 |  |  |  | 0 | [15 empty] | 0.2565 | [11 empty] | 1.12 | [9 empty] | 3.72 |  | 0.0528 | [11 empty] | 0.0713 | [29 empty] | 0.1133 | [15 empty] | 34.17 |  | 0 | [9 empty] | 0 | [27 empty] | 62.97 |  |  |  |  | 2016
| Wrey-Ludcott | [9 empty] | 27.0-2 | 27.0-2 | [32 empty] | 0.1055 |  |  |  | 0 | [15 empty] | 0.2155 | [11 empty] | 2.5 | [9 empty] | 6.27 |  | 0.0447 | [11 empty] | 0.0457 | [29 empty] | 0.1317 | [15 empty] | 34.31 |  | 0 | [9 empty] | 0 | [27 empty] | 60.87 |  |  |  |  | 2016
| Nangiles | [9 empty] | 102.0-2 | 102.0-2 | [32 empty] | 0.0481 |  |  |  | 0 | [15 empty] | 0.1055 | [11 empty] | 0 | [9 empty] | 5.21 |  | 0.0276 | [11 empty] | 0 | [29 empty] | 0.1064 | [15 empty] | 34.44 |  | 0 | [9 empty] | 0 | [27 empty] | 62.12 |  |  |  |  | 2016
| Nangiles | [9 empty] | 103.0-2 | 103.0-2 | [32 empty] | 0.0583 |  |  |  | 0 | [15 empty] | 0.1334 | [11 empty] | 0 | [9 empty] | 8.46 |  | 0.0305 | [11 empty] | 0 | [29 empty] | 0.1293 | [15 empty] | 34.53 |  | 0 | [9 empty] | 0 | [27 empty] | 58.61 |  |  |  |  | 2016
| Nangiles | [9 empty] | 101.0-2 | 101.0-2 | [32 empty] | 0.0599 |  |  |  | 0 | [15 empty] | 0.1322 | [11 empty] | 0 | [9 empty] | 9.09 |  | 0.0258 | [11 empty] | 0 | [29 empty] | 0.091 | [15 empty] | 34.61 |  | 0 | [9 empty] | 0 | [27 empty] | 57.77 |  |  |  |  | 2016
| Nangiles | [9 empty] | 104.0-2 | 104.0-2 | [32 empty] | 0.0539 |  |  |  | 0 | [15 empty] | 0.1246 | [11 empty] | 0.401 | [9 empty] | 8.74 |  | 0.017 | [11 empty] | 0 | [29 empty] | 0.1207 | [15 empty] | 34.62 |  | 0 | [9 empty] | 0 | [27 empty] | 57.71 |  |  |  |  | 2016
| Nangiles | [9 empty] | 105.0-2 | 105.0-2 | [32 empty] | 0.0623 |  |  |  | 0 | [15 empty] | 0.1259 | [11 empty] | 0 | [9 empty] | 8.77 |  | 0.0228 | [11 empty] | 0 | [29 empty] | 0.1065 | [15 empty] | 34.73 |  | 0 | [9 empty] | 0 | [27 empty] | 57.69 |  |  |  |  | 2016
| Nangiles | [9 empty] | 116.0-1 | 116.0-1 | [32 empty] | 0.0646 |  |  |  | 0 | [15 empty] | 0.1142 | [11 empty] | 0.2422 | [9 empty] | 8.37 |  | 0.0147 | [11 empty] | 0 | [29 empty] | 0.1228 | [15 empty] | 34.38 |  | 0 | [9 empty] | 0.1241 | [27 empty] | 57.69 |  |  |  |  | 2016
| Nangiles | [9 empty] | 57.0-2 | 57.0-2 | [32 empty] | 0.0531 |  |  |  | 0 | [15 empty] | 0.1175 | [11 empty] | 0.1513 | [9 empty] | 8.92 |  | 0.0117 | [11 empty] | 0 | [29 empty] | 0.1396 | [15 empty] | 34.66 |  | 0 | [9 empty] | 0.0071 | [27 empty] | 57.67 |  |  |  |  | 2016
| Nangiles | [9 empty] | 115.0-1 | 115.0-1 | [32 empty] | 0.0569 |  |  |  | 0 | [15 empty] | 0.1371 | [11 empty] | 0.0493 | [9 empty] | 9.61 |  | 0.0242 | [11 empty] | 0.0061 | [29 empty] | 0.1102 | [15 empty] | 34.54 |  | 0 | [9 empty] | 0 | [27 empty] | 57.39 |  |  |  |  | 2016
| Nangiles | [9 empty] | 69.0-1 | 69.0-1 | [32 empty] | 0.0656 |  |  |  | 0 | [15 empty] | 0.1346 | [11 empty] | 0.0751 | [9 empty] | 9.67 |  | 0.0274 | [11 empty] | 0.0027 | [29 empty] | 0.1189 | [15 empty] | 34.44 |  | 0 | [9 empty] | 0 | [27 empty] | 57.32 |  |  |  |  | 2016
| Nangiles | [9 empty] | 68.0-1 | 68.0-1 | [32 empty] | 0.0663 |  |  |  | 0 | [15 empty] | 0.126 | [11 empty] | 0.0395 | [9 empty] | 9.82 |  | 0.0068 | [11 empty] | 0 | [29 empty] | 0.1041 | [15 empty] | 34.65 |  | 0 | [9 empty] | 0 | [27 empty] | 57.21 |  |  |  |  | 2016
| Nangiles | [9 empty] | 81.0-3 | 81.0-3 | [32 empty] | 0.0706 |  |  |  | 0 | [15 empty] | 0.1367 | [11 empty] | 0.0919 | [9 empty] | 9.83 |  | 0.0258 | [11 empty] | 0.0118 | [29 empty] | 0.1241 | [15 empty] | 34.47 |  | 0 | [9 empty] | 0 | [27 empty] | 57.14 |  |  |  |  | 2016
| Nangiles | [9 empty] | 94.0-2 | 94.0-2 | [32 empty] | 0.0664 |  |  |  | 0 | [15 empty] | 0.131 | [11 empty] | 0 | [9 empty] | 10.79 |  | 0.012 | [11 empty] | 0.0036 | [29 empty] | 0.1138 | [15 empty] | 34.91 |  | 0 | [9 empty] | 0 | [27 empty] | 56.69 |  |  |  |  | 2016
| Nangiles | [9 empty] | 113.0-2 | 113.0-2 | [32 empty] | 0.0759 |  |  |  | 0 | [15 empty] | 0.1299 | [11 empty] | 0.0255 | [9 empty] | 10.05 |  | 0.0155 | [11 empty] | 0.0054 | [29 empty] | 0.093 | [15 empty] | 34.51 |  | 0 | [9 empty] | 0 | [27 empty] | 56.67 |  |  |  |  | 2016
| Nangiles | [9 empty] | 70.0-1 | 70.0-1 | [32 empty] | 0.0533 |  |  |  | 0 | [15 empty] | 0.135 | [11 empty] | 0.0072 | [9 empty] | 10.26 |  | 0.0243 | [11 empty] | 0.0091 | [29 empty] | 0.1151 | [15 empty] | 34.63 |  | 0.0012 | [9 empty] | 0 | [27 empty] | 56.62 |  |  |  |  | 2016
| Nangiles | [9 empty] | 66.0-1 | 66.0-1 | [32 empty] | 0.0624 |  |  |  | 0 | [15 empty] | 0.1304 | [11 empty] | 0 | [9 empty] | 10.52 |  | 0.0301 | [11 empty] | 0.0183 | [29 empty] | 0.1133 | [15 empty] | 34.56 |  | 0 | [9 empty] | 0 | [27 empty] | 56.54 |  |  |  |  | 2016
| Nangiles | [9 empty] | 67.0-1 | 67.0-1 | [32 empty] | 0.0617 |  |  |  | 0 | [15 empty] | 0.1374 | [11 empty] | 0.0095 | [9 empty] | 10.25 |  | 0.0422 | [11 empty] | 0.0131 | [29 empty] | 0.103 | [15 empty] | 34.6 |  | 0.0059 | [9 empty] | 0 | [27 empty] | 56.51 |  |  |  |  | 2016
| Nangiles | [9 empty] | 119.0-1 | 119.0-1 | [32 empty] | 0.0583 |  |  |  | 0 | [15 empty] | 0.1328 | [11 empty] | 0.0303 | [9 empty] | 10.31 |  | 0.0094 | [11 empty] | 0 | [29 empty] | 0.104 | [15 empty] | 34.73 |  | 0 | [9 empty] | 0 | [27 empty] | 56.34 |  |  |  |  | 2016
| Nangiles | [9 empty] | 92.0-3 | 92.0-3 | [32 empty] | 0.0631 |  |  |  | 0 | [15 empty] | 0.1306 | [11 empty] | 0.017 | [9 empty] | 10.52 |  | 0.0267 | [11 empty] | 0 | [29 empty] | 0.1206 | [15 empty] | 34.7 |  | 0 | [9 empty] | 0 | [27 empty] | 56.26 |  |  |  |  | 2016
| Nangiles | [9 empty] | 118.0-1 | 118.0-1 | [32 empty] | 0.0707 |  |  |  | 0 | [15 empty] | 0.1333 | [11 empty] | 0.0181 | [9 empty] | 10.15 |  | 0.0046 | [11 empty] | 0 | [29 empty] | 0.1012 | [15 empty] | 34.46 |  | 0 | [9 empty] | 0 | [27 empty] | 56.23 |  |  |  |  | 2016
| Nangiles | [9 empty] | 80.0-3 | 80.0-3 | [32 empty] | 0.0737 |  |  |  | 0 | [15 empty] | 0.1361 | [11 empty] | 0.0108 | [9 empty] | 10.66 |  | 0.008 | [11 empty] | 0 | [29 empty] | 0.1018 | [15 empty] | 34.51 |  | 0 | [9 empty] | 0 | [27 empty] | 56.19 |  |  |  |  | 2016
| Nangiles | [9 empty] | 82.0-4 | 82.0-4 | [32 empty] | 0.0643 |  |  |  | 0 | [15 empty] | 0.1394 | [11 empty] | 0.0256 | [9 empty] | 10.46 |  | 0.0161 | [11 empty] | 0.0004 | [29 empty] | 0.1136 | [15 empty] | 34.58 |  | 0 | [9 empty] | 0 | [27 empty] | 56.16 |  |  |  |  | 2016
| Nangiles | [9 empty] | 112.0-2 | 112.0-2 | [32 empty] | 0.0634 |  |  |  | 0 | [15 empty] | 0.1209 | [11 empty] | 0.4482 | [9 empty] | 10.33 |  | 0.0044 | [11 empty] | 0.0109 | [29 empty] | 0.1163 | [15 empty] | 34.64 |  | 0 | [9 empty] | 0 | [27 empty] | 56.13 |  |  |  |  | 2016
| Nangiles | [9 empty] | 93.0-2 | 93.0-2 | [32 empty] | 0.0713 |  |  |  | 0 | [15 empty] | 0.134 | [11 empty] | 0.0024 | [9 empty] | 10.42 |  | 0.0192 | [11 empty] | 0 | [29 empty] | 0.1349 | [15 empty] | 34.91 |  | 0.0017 | [9 empty] | 0 | [27 empty] | 56.06 |  |  |  |  | 2016
| Nangiles | [9 empty] | 79.0-3 | 79.0-3 | [32 empty] | 0.074 |  |  |  | 0 | [15 empty] | 0.1368 | [11 empty] | 0 | [9 empty] | 10.71 |  | 0.0026 | [11 empty] | 0 | [29 empty] | 0.1075 | [15 empty] | 34.58 |  | 0 | [9 empty] | 0 | [27 empty] | 56.05 |  |  |  |  | 2016
| Nangiles | [9 empty] | 117.0-1 | 117.0-1 | [32 empty] | 0.0776 |  |  |  | 0 | [15 empty] | 0.1376 | [11 empty] | 0.0289 | [9 empty] | 10.38 |  | 0.0174 | [11 empty] | 0.0058 | [29 empty] | 0.0845 | [15 empty] | 34.65 |  | 0 | [9 empty] | 0 | [27 empty] | 55.87 |  |  |  |  | 2016
| Nangiles | [9 empty] | 98.0-2 | 98.0-2 | [32 empty] | 0.0549 |  |  |  | 0 | [15 empty] | 0.1267 | [11 empty] | 0.0113 | [9 empty] | 10.31 |  | 0.0232 | [11 empty] | 0.0061 | [29 empty] | 0.1054 | [15 empty] | 34.7 |  | 0 | [9 empty] | 0 | [27 empty] | 55.86 |  |  |  |  | 2016
| Nangiles | [9 empty] | 121.0-2 | 121.0-2 | [32 empty] | 0.0656 |  |  |  | 0 | [15 empty] | 0.1284 | [11 empty] | 0.0037 | [9 empty] | 10.37 |  | 0.0122 | [11 empty] | 0.0002 | [29 empty] | 0.1149 | [15 empty] | 34.68 |  | 0 | [9 empty] | 0 | [27 empty] | 55.73 |  |  |  |  | 2016
| Nangiles | [9 empty] | 95.0-4 | 95.0-4 | [32 empty] | 0.051 |  |  |  | 0 | [15 empty] | 0.125 | [11 empty] | 0.0087 | [9 empty] | 10.83 |  | 0.0084 | [11 empty] | 0.0014 | [29 empty] | 0.1125 | [15 empty] | 34.66 |  | 0 | [9 empty] | 0 | [27 empty] | 55.69 |  |  |  |  | 2016
| Nangiles | [9 empty] | 96.0-5 | 96.0-5 | [32 empty] | 0.0641 |  |  |  | 0 | [15 empty] | 0.1316 | [11 empty] | 0 | [9 empty] | 11.17 |  | 0.0174 | [11 empty] | 0.0037 | [29 empty] | 0.0876 | [15 empty] | 34.6 |  | 0 | [9 empty] | 0 | [27 empty] | 55.42 |  |  |  |  | 2016
| Nangiles | [9 empty] | 97.0-5 | 97.0-5 | [32 empty] | 0.0455 |  |  |  | 0 | [15 empty] | 0.1265 | [11 empty] | 0 | [9 empty] | 11.85 |  | 0.034 | [11 empty] | 0.028 | [29 empty] | 0.106 | [15 empty] | 34.7 |  | 0 | [9 empty] | 0 | [27 empty] | 54.9 |  |  |  |  | 2016
| Nangiles | [9 empty] | 35.0-3 | 35.0-3 | [32 empty] | 0.0748 |  |  |  | 0 | [15 empty] | 0.143 | [11 empty] | 0.2278 | [9 empty] | 8.82 |  | 0.0394 | [11 empty] | 0.0064 | [29 empty] | 0.0976 | [15 empty] | 34.34 |  | 0.0157 | [9 empty] | 0 | [27 empty] | 57.81 |  |  |  |  | 2016
| Nangiles | [9 empty] | 24.0-5 | 24.0-5 | [32 empty] | 0.057 |  |  |  | 0 | [15 empty] | 0.1287 | [11 empty] | 0.1468 | [9 empty] | 9.51 |  | 0.0244 | [11 empty] | 0.0002 | [29 empty] | 0.1082 | [15 empty] | 34.46 |  | 0 | [9 empty] | 0 | [27 empty] | 57.8 |  |  |  |  | 2016
| Nangiles | [9 empty] | 25.0-3 | 25.0-3 | [32 empty] | 0.058 |  |  |  | 0 | [15 empty] | 0.1278 | [11 empty] | 0.1335 | [9 empty] | 9.17 |  | 0.0339 | [11 empty] | 0.0039 | [29 empty] | 0.0925 | [15 empty] | 34.56 |  | 0 | [9 empty] | 0 | [27 empty] | 57.8 |  |  |  |  | 2016
| Nangiles | [9 empty] | 33.0-3 | 33.0-3 | [32 empty] | 0.0665 |  |  |  | 0 | [15 empty] | 0.1334 | [11 empty] | 0.1311 | [9 empty] | 9.45 |  | 0.0224 | [11 empty] | 0 | [29 empty] | 0.1019 | [15 empty] | 34.62 |  | 0 | [9 empty] | 0 | [27 empty] | 57.48 |  |  |  |  | 2016
| Nangiles | [9 empty] | 34.0-3 | 34.0-3 | [32 empty] | 0.0554 |  |  |  | 0 | [15 empty] | 0.1361 | [11 empty] | 0.1587 | [9 empty] | 9.34 |  | 0.0359 | [11 empty] | 0.0009 | [29 empty] | 0.0917 | [15 empty] | 34.33 |  | 0.0105 | [9 empty] | 0 | [27 empty] | 57.44 |  |  |  |  | 2016
| Nangiles | [9 empty] | 22.0-4 | 22.0-4 | [32 empty] | 0.0588 |  |  |  | 0 | [15 empty] | 0.1266 | [11 empty] | 0.1878 | [9 empty] | 10.29 |  | 0.0103 | [11 empty] | 0.0095 | [29 empty] | 0.1032 | [15 empty] | 34.46 |  | 0 | [9 empty] | 0 | [27 empty] | 56.48 |  |  |  |  | 2016
| Nangiles | [9 empty] | 37.0-2 | 37.0-2 | [32 empty] | 0.0762 |  |  |  | 0 | [15 empty] | 0.1368 | [11 empty] | 0.454 | [9 empty] | 9.81 |  | 0.0253 | [11 empty] | 0.0001 | [29 empty] | 0.1099 | [15 empty] | 34.64 |  | 0 | [9 empty] | 0 | [27 empty] | 56.26 |  |  |  |  | 2016
| Nangiles | [9 empty] | 48.0-2 | 48.0-2 | [32 empty] | 0.0571 |  |  |  | 0 | [15 empty] | 0.1205 | [11 empty] | 0 | [9 empty] | 7.89 |  | 0.0428 | [11 empty] | 0 | [29 empty] | 0.1171 | [15 empty] | 34.58 |  | 0 | [9 empty] | 0 | [27 empty] | 59.42 |  |  |  |  | 2016
| Nangiles | [9 empty] | 14.0-3 | 14.0-3 | [32 empty] | 0.062 |  |  |  | 0 | [15 empty] | 0.1173 | [11 empty] | 0.0192 | [9 empty] | 8.18 |  | 0.036 | [11 empty] | 0.0051 | [29 empty] | 0.0906 | [15 empty] | 33.84 |  | 0 | [9 empty] | 0 | [27 empty] | 58.68 |  |  |  |  | 2016
| Nangiles | [9 empty] | 47.0-2 | 47.0-2 | [32 empty] | 0.0572 |  |  |  | 0 | [15 empty] | 0.1283 | [11 empty] | 0 | [9 empty] | 8.24 |  | 0.0206 | [11 empty] | 0.0149 | [29 empty] | 0.0885 | [15 empty] | 34.56 |  | 0 | [9 empty] | 0 | [27 empty] | 58.61 |  |  |  |  | 2016
| Nangiles | [9 empty] | 50.0-2 | 50.0-2 | [32 empty] | 0.0671 |  |  |  | 0 | [15 empty] | 0.1256 | [11 empty] | 0 | [9 empty] | 8.99 |  | 0.014 | [11 empty] | 0 | [29 empty] | 0.0948 | [15 empty] | 34.55 |  | 0 | [9 empty] | 0 | [27 empty] | 58.45 |  |  |  |  | 2016
| Nangiles | [9 empty] | 44.0-2 | 44.0-2 | [32 empty] | 0.0506 |  |  |  | 0 | [15 empty] | 0.1297 | [11 empty] | 0 | [9 empty] | 8.57 |  | 0.0177 | [11 empty] | 0.0018 | [29 empty] | 0.1074 | [15 empty] | 34.92 |  | 0 | [9 empty] | 0 | [27 empty] | 58.37 |  |  |  |  | 2016
| Nangiles | [9 empty] | 45.0-2 | 45.0-2 | [32 empty] | 0.0478 |  |  |  | 0 | [15 empty] | 0.1252 | [11 empty] | 0 | [9 empty] | 9.27 |  | 0.0077 | [11 empty] | 0.0001 | [29 empty] | 0.1246 | [15 empty] | 34.59 |  | 0 | [9 empty] | 0 | [27 empty] | 57.89 |  |  |  |  | 2016
| Nangiles | [9 empty] | 46.0-1 | 46.0-1 | [32 empty] | 0.0598 |  |  |  | 0 | [15 empty] | 0.1124 | [11 empty] | 0 | [9 empty] | 9.13 |  | 0.0446 | [11 empty] | 0.0024 | [29 empty] | 0.0927 | [15 empty] | 34.68 |  | 0 | [9 empty] | 0 | [27 empty] | 57.89 |  |  |  |  | 2016
| Nangiles | [9 empty] | 17.0-3 | 17.0-3 | [32 empty] | 0.0601 |  |  |  | 0 | [15 empty] | 0.1361 | [11 empty] | 0.0459 | [9 empty] | 9.61 |  | 0.0265 | [11 empty] | 0.015 | [29 empty] | 0.1213 | [15 empty] | 34.48 |  | 0 | [9 empty] | 0 | [27 empty] | 57.78 |  |  |  |  | 2016
| Nangiles | [9 empty] | 21.0-3 | 21.0-3 | [32 empty] | 0.066 |  |  |  | 0 | [15 empty] | 0.1273 | [11 empty] | 0.1173 | [9 empty] | 9.35 |  | 0.0238 | [11 empty] | 0 | [29 empty] | 0.0869 | [15 empty] | 34.74 |  | 0 | [9 empty] | 0 | [27 empty] | 57.66 |  |  |  |  | 2016
| Nangiles | [9 empty] | 18.0-4 | 18.0-4 | [32 empty] | 0.0706 |  |  |  | 0 | [15 empty] | 0.1336 | [11 empty] | 0.089 | [9 empty] | 9.41 |  | 0.0189 | [11 empty] | 0.0013 | [29 empty] | 0.1154 | [15 empty] | 34.69 |  | 0 | [9 empty] | 0 | [27 empty] | 57.56 |  |  |  |  | 2016
| Nangiles | [9 empty] | 3.0-2 | 3.0-2 | [32 empty] | 0.0642 |  |  |  | 0 | [15 empty] | 0.1274 | [11 empty] | 0.029 | [9 empty] | 9.86 |  | 0.0333 | [11 empty] | 0.0005 | [29 empty] | 0.1209 | [15 empty] | 34.49 |  | 0.0047 | [9 empty] | 0 | [27 empty] | 57.51 |  |  |  |  | 2016
| Nangiles | [9 empty] | 28.0-4 | 28.0-4 | [32 empty] | 0.0639 |  |  |  | 0 | [15 empty] | 0.1369 | [11 empty] | 0.0627 | [9 empty] | 9.58 |  | 0.0262 | [11 empty] | 0.0053 | [29 empty] | 0.1066 | [15 empty] | 34.63 |  | 0 | [9 empty] | 0 | [27 empty] | 57.46 |  |  |  |  | 2016
| Nangiles | [9 empty] | 1.0-3 | 1.0-3 | [32 empty] | 0.0511 |  |  |  | 0 | [15 empty] | 0.1346 | [11 empty] | 0.0369 | [9 empty] | 10.31 |  | 0.0208 | [11 empty] | 0.0227 | [29 empty] | 0.1251 | [15 empty] | 34.46 |  | 0 | [9 empty] | 0 | [27 empty] | 57.09 |  |  |  |  | 2016
| Nangiles | [9 empty] | 49.0-2 | 49.0-2 | [32 empty] | 0.0683 |  |  |  | 0 | [15 empty] | 0.147 | [11 empty] | 0.0081 | [9 empty] | 10.09 |  | 0.0249 | [11 empty] | 0 | [29 empty] | 0.1186 | [15 empty] | 34.86 |  | 0 | [9 empty] | 0 | [27 empty] | 57.06 |  |  |  |  | 2016
| Nangiles | [9 empty] | 2.0-2 | 2.0-2 | [32 empty] | 0.0724 |  |  |  | 0 | [15 empty] | 0.1275 | [11 empty] | 0.058 | [9 empty] | 10.28 |  | 0.0255 | [11 empty] | 0.0039 | [29 empty] | 0.1305 | [15 empty] | 34.6 |  | 0.0247 | [9 empty] | 0 | [27 empty] | 56.82 |  |  |  |  | 2016
| Nangiles | [9 empty] | 16.0-3 | 16.0-3 | [32 empty] | 0.0599 |  |  |  | 0 | [15 empty] | 0.1257 | [11 empty] | 0.0181 | [9 empty] | 10.45 |  | 0.0199 | [11 empty] | 0.0045 | [29 empty] | 0.1088 | [15 empty] | 34.48 |  | 0.0187 | [9 empty] | 0 | [27 empty] | 56.7 |  |  |  |  | 2016
| Nangiles | [9 empty] | 27.0-3 | 27.0-3 | [32 empty] | 0.0544 |  |  |  | 0 | [15 empty] | 0.1328 | [11 empty] | 0.0059 | [9 empty] | 10.57 |  | 0.0255 | [11 empty] | 0 | [29 empty] | 0.1056 | [15 empty] | 34.79 |  | 0 | [9 empty] | 0 | [27 empty] | 56.22 |  |  |  |  | 2016
| Nangiles | [9 empty] | 40.0-3 | 40.0-3 | [32 empty] | 0.0596 |  |  |  | 0 | [15 empty] | 0.1229 | [11 empty] | 0 | [9 empty] | 10.54 |  | 0.0227 | [11 empty] | 0.0126 | [29 empty] | 0.1013 | [15 empty] | 34.71 |  | 0 | [9 empty] | 0 | [27 empty] | 56.08 |  |  |  |  | 2016
| Nangiles | [9 empty] | 29.0-4 | 29.0-4 | [32 empty] | 0.0636 |  |  |  | 0 | [15 empty] | 0.132 | [11 empty] | 0.3929 | [9 empty] | 10.2 |  | 0.0205 | [11 empty] | 0 | [29 empty] | 0.1006 | [15 empty] | 34.75 |  | 0 | [9 empty] | 0 | [27 empty] | 56 |  |  |  |  | 2016
| Nangiles | [9 empty] | 30.0-3 | 30.0-3 | [32 empty] | 0.0541 |  |  |  | 0 | [15 empty] | 0.13 | [11 empty] | 0.0381 | [9 empty] | 10.47 |  | 0.0044 | [11 empty] | 0 | [29 empty] | 0.1012 | [15 empty] | 34.67 |  | 0 | [9 empty] | 0 | [27 empty] | 55.98 |  |  |  |  | 2016
| Nangiles | [9 empty] | 31.0-4 | 31.0-4 | [32 empty] | 0.0601 |  |  |  | 0 | [15 empty] | 0.1352 | [11 empty] | 0.0224 | [9 empty] | 10.69 |  | 0.008 | [11 empty] | 0 | [29 empty] | 0.116 | [15 empty] | 34.81 |  | 0.0126 | [9 empty] | 0 | [27 empty] | 55.86 |  |  |  |  | 2016
| Nangiles | [9 empty] | 39.0-2 | 39.0-2 | [32 empty] | 0.0553 |  |  |  | 0 | [15 empty] | 0.1178 | [11 empty] | 0 | [9 empty] | 11.02 |  | 0 | [11 empty] | 0.0108 | [29 empty] | 0.1223 | [15 empty] | 34.75 |  | 0 | [9 empty] | 0 | [27 empty] | 55.79 |  |  |  |  | 2016
| Nangiles | [9 empty] | 19.0-5 | 19.0-5 | [32 empty] | 0.0619 |  |  |  | 0 | [15 empty] | 0.1299 | [11 empty] | 0 | [9 empty] | 10.96 |  | 0.0258 | [11 empty] | 0 | [29 empty] | 0.1237 | [15 empty] | 34.96 |  | 0 | [9 empty] | 0 | [27 empty] | 55.48 |  |  |  |  | 2016
| Nangiles | [9 empty] | 20.0-3 | 20.0-3 | [32 empty] | 0.0473 |  |  |  | 0 | [15 empty] | 0.1178 | [11 empty] | 0.0121 | [9 empty] | 10.95 |  | 0.0222 | [11 empty] | 0.0032 | [29 empty] | 0.0988 | [15 empty] | 35.07 |  | 0 | [9 empty] | 0 | [27 empty] | 55.43 |  |  |  |  | 2016
| Nangiles | [9 empty] | 32.0-3 | 32.0-3 | [32 empty] | 0.0675 |  |  |  | 0 | [15 empty] | 0.1296 | [11 empty] | 0.0186 | [9 empty] | 10.98 |  | 0.0261 | [11 empty] | 0.0016 | [29 empty] | 0.1055 | [15 empty] | 34.98 |  | 0 | [9 empty] | 0 | [27 empty] | 55.39 |  |  |  |  | 2016
| Nangiles | [9 empty] | 26.0-3 | 26.0-3 | [32 empty] | 0.0504 |  |  |  | 0 | [15 empty] | 0.1207 | [11 empty] | 0.008 | [9 empty] | 10.95 |  | 0.0134 | [11 empty] | 0.0004 | [29 empty] | 0.1042 | [15 empty] | 34.93 |  | 0.0031 | [9 empty] | 0 | [27 empty] | 55.37 |  |  |  |  | 2016
| Nangiles | [9 empty] | 157.0-2 | 157.0-2 | [32 empty] | 0.0411 |  |  |  | 0 | [15 empty] | 0.1081 | [11 empty] | 0.0503 | [9 empty] | 8.24 |  | 0.0246 | [11 empty] | 0.111 | [29 empty] | 0.1037 | [15 empty] | 34.39 |  | 0 | [9 empty] | 0 | [27 empty] | 59.53 |  |  |  |  | 2016
| Nangiles | [9 empty] | 162.0-2 | 162.0-2 | [32 empty] | 0.0439 |  |  |  | 0 | [15 empty] | 0.1127 | [11 empty] | 0.0049 | [9 empty] | 8.06 |  | 0.0326 | [11 empty] | 0.0472 | [29 empty] | 0.096 | [15 empty] | 34.8 |  | 0 | [9 empty] | 0 | [27 empty] | 59.53 |  |  |  |  | 2016
| Nangiles | [9 empty] | 163.0-1 | 163.0-1 | [32 empty] | 0.0449 |  |  |  | 0 | [15 empty] | 0.1097 | [11 empty] | 0 | [9 empty] | 8.01 |  | 0.0249 | [11 empty] | 0.0001 | [29 empty] | 0.0946 | [15 empty] | 34.86 |  | 0 | [9 empty] | 0 | [27 empty] | 59.46 |  |  |  |  | 2016
| Nangiles | [9 empty] | 142.0-1 | 142.0-1 | [32 empty] | 0.0377 |  |  |  | 0 | [15 empty] | 0.1139 | [11 empty] | 0.0054 | [9 empty] | 8.07 |  | 0.0211 | [11 empty] | 0.0131 | [29 empty] | 0.1139 | [15 empty] | 34.4 |  | 0 | [9 empty] | 0 | [27 empty] | 59.2 |  |  |  |  | 2016
| Nangiles | [9 empty] | 148.0-2 | 148.0-2 | [32 empty] | 0.0543 |  |  |  | 0 | [15 empty] | 0.1241 | [11 empty] | 0.0084 | [9 empty] | 8.32 |  | 0.0257 | [11 empty] | 0 | [29 empty] | 0.1294 | [15 empty] | 34.53 |  | 0 | [9 empty] | 0 | [27 empty] | 59.07 |  |  |  |  | 2016
| Nangiles | [9 empty] | 159.0-2 | 159.0-2 | [32 empty] | 0.0467 |  |  |  | 0 | [15 empty] | 0.1131 | [11 empty] | 0.0235 | [9 empty] | 8.44 |  | 0.0416 | [11 empty] | 0.0546 | [29 empty] | 0.0882 | [15 empty] | 34.21 |  | 0.0092 | [9 empty] | 0 | [27 empty] | 58.95 |  |  |  |  | 2016
| Nangiles | [9 empty] | 124.0-2 | 124.0-2 | [32 empty] | 0.0628 |  |  |  | 0 | [15 empty] | 0.1267 | [11 empty] | 0 | [9 empty] | 8.7 |  | 0.0319 | [11 empty] | 0.0101 | [29 empty] | 0.0969 | [15 empty] | 34.47 |  | 0 | [9 empty] | 0 | [27 empty] | 58.3 |  |  |  |  | 2016
| Nangiles | [9 empty] | 165.0-1 | 165.0-1 | [32 empty] | 0.0624 |  |  |  | 0 | [15 empty] | 0.1405 | [11 empty] | 0 | [9 empty] | 9.17 |  | 0.0363 | [11 empty] | 0.0026 | [29 empty] | 0.0869 | [15 empty] | 34.61 |  | 0.0003 | [9 empty] | 0 | [27 empty] | 57.99 |  |  |  |  | 2016
| Nangiles | [9 empty] | 146.0-2 | 146.0-2 | [32 empty] | 0.0437 |  |  |  | 0 | [15 empty] | 0.1097 | [11 empty] | 0.0467 | [9 empty] | 9.16 |  | 0.0309 | [11 empty] | 0 | [29 empty] | 0.102 | [15 empty] | 34.44 |  | 0 | [9 empty] | 0 | [27 empty] | 57.93 |  |  |  |  | 2016
| Nangiles | [9 empty] | 147.0-2 | 147.0-2 | [32 empty] | 0.0486 |  |  |  | 0 | [15 empty] | 0.1276 | [11 empty] | 0.0322 | [9 empty] | 9.34 |  | 0.0341 | [11 empty] | 0.1041 | [29 empty] | 0.1223 | [15 empty] | 34.39 |  | 0 | [9 empty] | 0 | [27 empty] | 57.83 |  |  |  |  | 2016
| Nangiles | [9 empty] | 164.0-1 | 164.0-1 | [32 empty] | 0.0685 |  |  |  | 0 | [15 empty] | 0.1502 | [11 empty] | 0 | [9 empty] | 9.7 |  | 0.0415 | [11 empty] | 0 | [29 empty] | 0.0983 | [15 empty] | 34.56 |  | 0 | [9 empty] | 0 | [27 empty] | 57.5 |  |  |  |  | 2016
| Nangiles | [9 empty] | 140.0-1 | 140.0-1 | [32 empty] | 0.0748 |  |  |  | 0 | [15 empty] | 0.1289 | [11 empty] | 0.1205 | [9 empty] | 9.37 |  | 0.0276 | [11 empty] | 0.0187 | [29 empty] | 0.1175 | [15 empty] | 34.42 |  | 0 | [9 empty] | 0 | [27 empty] | 57.35 |  |  |  |  | 2016
| Nangiles | [9 empty] | 141.0-1 | 141.0-1 | [32 empty] | 0.0729 |  |  |  | 0 | [15 empty] | 0.1508 | [11 empty] | 0.0288 | [9 empty] | 9.67 |  | 0.001 | [11 empty] | 0.0294 | [29 empty] | 0.0839 | [15 empty] | 34.37 |  | 0 | [9 empty] | 0 | [27 empty] | 57.28 |  |  |  |  | 2016
| Nangiles | [9 empty] | 144.0-1 | 144.0-1 | [32 empty] | 0.0599 |  |  |  | 0 | [15 empty] | 0.1301 | [11 empty] | 0.0891 | [9 empty] | 9.59 |  | 0.0313 | [11 empty] | 0.2203 | [29 empty] | 0.1111 | [15 empty] | 34.24 |  | 0 | [9 empty] | 0 | [27 empty] | 57.23 |  |  |  |  | 2016
| Nangiles | [9 empty] | 128.0-2 | 128.0-2 | [32 empty] | 0.0528 |  |  |  | 0 | [15 empty] | 0.1103 | [11 empty] | 0.0098 | [9 empty] | 9.65 |  | 0.026 | [11 empty] | 0.0413 | [29 empty] | 0.1154 | [15 empty] | 34.49 |  | 0.0048 | [9 empty] | 0 | [27 empty] | 57.18 |  |  |  |  | 2016
| Nangiles | [9 empty] | 123.0-2 | 123.0-2 | [32 empty] | 0.0534 |  |  |  | 0 | [15 empty] | 0.1173 | [11 empty] | 0.2036 | [9 empty] | 9.57 |  | 0.0356 | [11 empty] | 0.3716 | [29 empty] | 0.0986 | [15 empty] | 34.56 |  | 0 | [9 empty] | 0 | [27 empty] | 57.14 |  |  |  |  | 2016
| Nangiles | [9 empty] | 170.0-2 | 170.0-2 | [32 empty] | 0.0746 |  |  |  | 0 | [15 empty] | 0.1543 | [11 empty] | 0.0036 | [9 empty] | 9.99 |  | 0.0421 | [11 empty] | 0.0789 | [29 empty] | 0.1074 | [15 empty] | 34.39 |  | 0 | [9 empty] | 0 | [27 empty] | 57.1 |  |  |  |  | 2016
| Nangiles | [9 empty] | 160.0-2 | 160.0-2 | [32 empty] | 0.0622 |  |  |  | 0 | [15 empty] | 0.1383 | [11 empty] | 0.057 | [9 empty] | 10.2 |  | 0.027 | [11 empty] | 0.0221 | [29 empty] | 0.0968 | [15 empty] | 34.59 |  | 0 | [9 empty] | 0 | [27 empty] | 57.08 |  |  |  |  | 2016
| Nangiles | [9 empty] | 158.0-2 | 158.0-2 | [32 empty] | 0.0663 |  |  |  | 0 | [15 empty] | 0.1518 | [11 empty] | 0.0224 | [9 empty] | 10.16 |  | 0.0236 | [11 empty] | 0.0926 | [29 empty] | 0.1146 | [15 empty] | 34.42 |  | 0 | [9 empty] | 0 | [27 empty] | 57.01 |  |  |  |  | 2016
| Nangiles | [9 empty] | 129.0-2 | 129.0-2 | [32 empty] | 0.0619 |  |  |  | 0 | [15 empty] | 0.1456 | [11 empty] | 0.1425 | [9 empty] | 9.65 |  | 0.0441 | [11 empty] | 0.2241 | [29 empty] | 0.1114 | [15 empty] | 34.33 |  | 0.0017 | [9 empty] | 0 | [27 empty] | 56.95 |  |  |  |  | 2016
| Nangiles | [9 empty] | 127.0-2 | 127.0-2 | [32 empty] | 0.0442 |  |  |  | 0 | [15 empty] | 0.1082 | [11 empty] | 0.0203 | [9 empty] | 9.47 |  | 0.03 | [11 empty] | 0.076 | [29 empty] | 0.101 | [15 empty] | 34.5 |  | 0 | [9 empty] | 0 | [27 empty] | 56.81 |  |  |  |  | 2016
| Nangiles | [9 empty] | 125.0-2 | 125.0-2 | [32 empty] | 0.054 |  |  |  | 0 | [15 empty] | 0.1297 | [11 empty] | 0.2945 | [9 empty] | 9.41 |  | 0.0558 | [11 empty] | 0.4468 | [29 empty] | 0.1058 | [15 empty] | 34.28 |  | 0 | [9 empty] | 0 | [27 empty] | 56.8 |  |  |  |  | 2016
| Nangiles | [9 empty] | 156.0-2 | 156.0-2 | [32 empty] | 0.0691 |  |  |  | 0 | [15 empty] | 0.1626 | [11 empty] | 0.0685 | [9 empty] | 10.29 |  | 0.0415 | [11 empty] | 0.0345 | [29 empty] | 0.0822 | [15 empty] | 34.38 |  | 0 | [9 empty] | 0 | [27 empty] | 56.76 |  |  |  |  | 2016
| Nangiles | [9 empty] | 139.0-2 | 139.0-2 | [32 empty] | 0.067 |  |  |  | 0 | [15 empty] | 0.147 | [11 empty] | 0.1376 | [9 empty] | 10.34 |  | 0.0232 | [11 empty] | 0.0192 | [29 empty] | 0.0876 | [15 empty] | 34.34 |  | 0 | [9 empty] | 0 | [27 empty] | 56.63 |  |  |  |  | 2016
| Nangiles | [9 empty] | 126.0-2 | 126.0-2 | [32 empty] | 0.051 |  |  |  | 0 | [15 empty] | 0.1268 | [11 empty] | 0.0754 | [9 empty] | 10.15 |  | 0.0225 | [11 empty] | 0.1426 | [29 empty] | 0.1109 | [15 empty] | 34.5 |  | 0 | [9 empty] | 0 | [27 empty] | 56.42 |  |  |  |  | 2016
| Nangiles | [9 empty] | 161.0-2 | 161.0-2 | [32 empty] | 0.07 |  |  |  | 0 | [15 empty] | 0.1662 | [11 empty] | 0 | [9 empty] | 11.45 |  | 0.0255 | [11 empty] | 0.015 | [29 empty] | 0.0868 | [15 empty] | 34.55 |  | 0 | [9 empty] | 0 | [27 empty] | 55.94 |  |  |  |  | 2016
| Nangiles | [9 empty] | 143.0-1 | 143.0-1 | [32 empty] | 0.065 |  |  |  | 0 | [15 empty] | 0.1558 | [11 empty] | 0.1133 | [9 empty] | 10.7 |  | 0.0451 | [11 empty] | 0.2417 | [29 empty] | 0.098 | [15 empty] | 34.53 |  | 0.0027 | [9 empty] | 0 | [27 empty] | 55.82 |  |  |  |  | 2016
| Nangiles | [9 empty] | 149.0-2 | 149.0-2 | [32 empty] | 0.0913 |  |  |  | 0 | [15 empty] | 0.2097 | [11 empty] | 0 | [9 empty] | 12.12 |  | 0.0212 | [11 empty] | 0 | [29 empty] | 0.0997 | [15 empty] | 34.49 |  | 0 | [9 empty] | 0 | [27 empty] | 55.24 |  |  |  |  | 2016
| Nangiles | [9 empty] | 145.0-2 | 145.0-2 | [32 empty] | 0.0838 |  |  |  | 0 | [15 empty] | 0.1648 | [11 empty] | 0.0318 | [9 empty] | 12.03 |  | 0.0036 | [11 empty] | 0 | [29 empty] | 0.0984 | [15 empty] | 34.65 |  | 0 | [9 empty] | 0 | [27 empty] | 54.93 |  |  |  |  | 2016
| Perran St George (skarn) | [9 empty] | 61.0-2 | 61.0-2 | [32 empty] | 0.049 |  |  |  | 0 | [15 empty] | 0.1898 | [11 empty] | 5.64 | [9 empty] | 5.6 |  | 0.0566 | [11 empty] | 0.2939 | [29 empty] | 0.07 | [15 empty] | 33.81 |  | 0 | [9 empty] | 0 | [27 empty] | 55.95 |  |  |  |  | 2016
| Perran St George (skarn) | [9 empty] | 62.0-1 | 62.0-1 | [32 empty] | 0.0267 |  |  |  | 0 | [15 empty] | 0.143 | [11 empty] | 5.26 | [9 empty] | 5.17 |  | 0.0762 | [11 empty] | 0.4814 | [29 empty] | 0.0786 | [15 empty] | 33.83 |  | 0 | [9 empty] | 0 | [27 empty] | 56.76 |  |  |  |  | 2016
| Perran St George (skarn) | [9 empty] | 63.0-1 | 63.0-1 | [32 empty] | 0.0129 |  |  |  | 0 | [15 empty] | 0.1392 | [11 empty] | 4.76 | [9 empty] | 5.7 |  | 0.0794 | [11 empty] | 0.679 | [29 empty] | 0.1023 | [15 empty] | 33.77 |  | 0 | [9 empty] | 0 | [27 empty] | 56.26 |  |  |  |  | 2016
| Perran St George (skarn) | [9 empty] | 64.0-2 | 64.0-2 | [32 empty] | 0.0475 |  |  |  | 0 | [15 empty] | 0.1646 | [11 empty] | 6.19 | [9 empty] | 5.72 |  | 0.0582 | [11 empty] | 0.3951 | [29 empty] | 0.096 | [15 empty] | 34.02 |  | 0 | [9 empty] | 0 | [27 empty] | 55.24 |  |  |  |  | 2016
| Perran St George (skarn) | [9 empty] | 65.0-1 | 65.0-1 | [32 empty] | 0.0387 |  |  |  | 0 | [15 empty] | 0.1494 | [11 empty] | 5.66 | [9 empty] | 5.4 |  | 0.0677 | [11 empty] | 0.569 | [29 empty] | 0.0864 | [15 empty] | 33.83 |  | 0 | [9 empty] | 0 | [27 empty] | 56.17 |  |  |  |  | 2016
| Perran St George (skarn) | [9 empty] | 66.0-2 | 66.0-2 | [32 empty] | 0.0264 |  |  |  | 0 | [15 empty] | 0.168 | [11 empty] | 5.49 | [9 empty] | 5.19 |  | 0.0785 | [11 empty] | 0.4157 | [29 empty] | 0.1111 | [15 empty] | 33.89 |  | 0 | [9 empty] | 0 | [27 empty] | 56.63 |  |  |  |  | 2016
| Perran St George (skarn) | [9 empty] | 67.0-2 | 67.0-2 | [32 empty] | 0.0349 |  |  |  | 0 | [15 empty] | 0.1394 | [11 empty] | 5.95 | [9 empty] | 5.58 |  | 0.0921 | [11 empty] | 0.7075 | [29 empty] | 0.0789 | [15 empty] | 33.8 |  | 0 | [9 empty] | 0 | [27 empty] | 55.48 |  |  |  |  | 2016
| Perran St George (skarn) | [9 empty] | 68.0-2 | 68.0-2 | [32 empty] | 0.0171 |  |  |  | 0 | [15 empty] | 0.1415 | [11 empty] | 5.48 | [9 empty] | 5.08 |  | 0.0858 | [11 empty] | 0.6333 | [29 empty] | 0.1238 | [15 empty] | 33.76 |  | 0 | [9 empty] | 0 | [27 empty] | 56.22 |  |  |  |  | 2016
| Perran St George (skarn) | [9 empty] | 69.0-2 | 69.0-2 | [32 empty] | 0 |  |  |  | 0 | [15 empty] | 0.118 | [11 empty] | 5.88 | [9 empty] | 5.38 |  | 0.1194 | [11 empty] | 1.19 | [29 empty] | 0.1178 | [15 empty] | 33.8 |  | 0 | [9 empty] | 0 | [27 empty] | 55.32 |  |  |  |  | 2016
| Perran St George (skarn) | [9 empty] | 70.0-2 | 70.0-2 | [32 empty] | 0.0388 |  |  |  | 0 | [15 empty] | 0.1609 | [11 empty] | 6.39 | [9 empty] | 5.98 |  | 0.0529 | [11 empty] | 0.2768 | [29 empty] | 0.0709 | [15 empty] | 34.06 |  | 0 | [9 empty] | 0 | [27 empty] | 54.99 |  |  |  |  | 2016
| Perran St George (skarn) | [9 empty] | 71.0-2 | 71.0-2 | [32 empty] | 0 |  |  |  | 0 | [15 empty] | 0.1291 | [11 empty] | 5.5 | [9 empty] | 4.89 |  | 0.1187 | [11 empty] | 1.02 | [29 empty] | 0.1015 | [15 empty] | 33.68 |  | 0.0047 | [9 empty] | 0 | [27 empty] | 56.69 |  |  |  |  | 2016
| Perran St George (skarn) | [9 empty] | 76.0-2 | 76.0-2 | [32 empty] | 0.0061 |  |  |  | 0 | [15 empty] | 0.114 | [11 empty] | 5.66 | [9 empty] | 4.99 |  | 0.0892 | [11 empty] | 0.7714 | [29 empty] | 0.099 | [15 empty] | 33.76 |  | 0 | [9 empty] | 0 | [27 empty] | 56.21 |  |  |  |  | 2016
| Perran St George (skarn) | [9 empty] | 77.0-1 | 77.0-1 | [32 empty] | 0.0346 |  |  |  | 0 | [15 empty] | 0.1214 | [11 empty] | 5.65 | [9 empty] | 5.43 |  | 0.0633 | [11 empty] | 0.3771 | [29 empty] | 0.0858 | [15 empty] | 33.81 |  | 0 | [9 empty] | 0 | [27 empty] | 56.19 |  |  |  |  | 2016
| Perran St George (skarn) | [9 empty] | 78.0-1 | 78.0-1 | [32 empty] | 0.0205 |  |  |  | 0 | [15 empty] | 0.1581 | [11 empty] | 5.81 | [9 empty] | 5.3 |  | 0.0935 | [11 empty] | 0.8469 | [29 empty] | 0.081 | [15 empty] | 33.84 |  | 0 | [9 empty] | 0 | [27 empty] | 55.73 |  |  |  |  | 2016
| Perran St George (skarn) | [9 empty] | 79.0-4 | 79.0-4 | [32 empty] | 0.0243 |  |  |  | 0 | [15 empty] | 0.1659 | [11 empty] | 6.19 | [9 empty] | 6.11 |  | 0.0721 | [11 empty] | 0.4376 | [29 empty] | 0.105 | [15 empty] | 33.89 |  | 0 | [9 empty] | 0 | [27 empty] | 54.72 |  |  |  |  | 2016
| Perran St George (skarn) | [9 empty] | 80.0-4 | 80.0-4 | [32 empty] | 0.0379 |  |  |  | 0 | [15 empty] | 0.1642 | [11 empty] | 6.41 | [9 empty] | 5.94 |  | 0.0684 | [11 empty] | 0.4838 | [29 empty] | 0.0752 | [15 empty] | 33.86 |  | 0 | [9 empty] | 0 | [27 empty] | 54.58 |  |  |  |  | 2016
| Perran St George (skarn) | [9 empty] | 81.0-4 | 81.0-4 | [32 empty] | 0.026 |  |  |  | 0 | [15 empty] | 0.1477 | [11 empty] | 5.16 | [9 empty] | 5.04 |  | 0.0731 | [11 empty] | 0.6601 | [29 empty] | 0.0829 | [15 empty] | 33.76 |  | 0 | [9 empty] | 0 | [27 empty] | 56.72 |  |  |  |  | 2016
| Perran St George (skarn) | [9 empty] | 89.0-4 | 89.0-4 | [32 empty] | 0 |  |  |  | 0 | [15 empty] | 0.161 | [11 empty] | 6.27 | [9 empty] | 5.64 |  | 0.097 | [11 empty] | 0.9809 | [29 empty] | 0.1003 | [15 empty] | 33.66 |  | 0 | [9 empty] | 0 | [27 empty] | 54.97 |  |  |  |  | 2016
| Perran St George (skarn) | [9 empty] | 113.0-3 | 113.0-3 | [32 empty] | 0.0302 |  |  |  | 0 | [15 empty] | 0.1454 | [11 empty] | 5.7 | [9 empty] | 5.5 |  | 0.0659 | [11 empty] | 0.4122 | [29 empty] | 0.0927 | [15 empty] | 33.97 |  | 0 | [9 empty] | 0 | [27 empty] | 56.07 |  |  |  |  | 2016
| Perran St George (skarn) | [9 empty] | 114.0-2 | 114.0-2 | [32 empty] | 0.0323 |  |  |  | 0 | [15 empty] | 0.144 | [11 empty] | 5.75 | [9 empty] | 5.4 |  | 0.0574 | [11 empty] | 0.4928 | [29 empty] | 0.0833 | [15 empty] | 33.98 |  | 0 | [9 empty] | 0 | [27 empty] | 56.08 |  |  |  |  | 2016
| Redmoor | [9 empty] | 18.0-5 | 18.0-5 | [32 empty] | 0.0695 |  |  |  | 0 | [15 empty] | 0.2029 | [11 empty] | 0.7697 | [9 empty] | 7.17 |  | 0.0292 | [11 empty] | 0.0567 | [29 empty] | 0.1373 | [15 empty] | 34.01 |  | 0.0061 | [9 empty] | 0 | [27 empty] | 59.93 |  |  |  |  | 2016
| Redmoor | [9 empty] | 19.0-6 | 19.0-6 | [32 empty] | 0.0607 |  |  |  | 0 | [15 empty] | 0.1936 | [11 empty] | 1.62 | [9 empty] | 8.91 |  | 0.0289 | [11 empty] | 0.0602 | [29 empty] | 0.1034 | [15 empty] | 33.99 |  | 0 | [9 empty] | 0 | [27 empty] | 57.5 |  |  |  |  | 2016
| Redmoor | [9 empty] | 15.0-3 | 15.0-3 | [32 empty] | 0.0676 |  |  |  | 0 | [15 empty] | 0.1612 | [11 empty] | 0.0676 | [9 empty] | 9.45 |  | 0.0288 | [11 empty] | 0.0233 | [29 empty] | 0.0847 | [15 empty] | 34.15 |  | 0 | [9 empty] | 0 | [27 empty] | 56.93 |  |  |  |  | 2016
| Redmoor | [9 empty] | 12.0-2 | 12.0-2 | [32 empty] | 0.058 |  |  |  | 0 | [15 empty] | 0.1685 | [11 empty] | 0.7012 | [9 empty] | 9.15 |  | 0.0304 | [11 empty] | 0.0807 | [29 empty] | 0.1042 | [15 empty] | 33.75 |  | 0 | [9 empty] | 0 | [27 empty] | 55.64 |  |  |  |  | 2016
| Redmoor | [9 empty] | 6.0-3 | 6.0-3 | [32 empty] | 0.0897 |  |  |  | 0 | [15 empty] | 0.2337 | [11 empty] | 1.31 | [9 empty] | 7.95 |  | 0.0463 | [11 empty] | 0.2013 | [29 empty] | 0.1024 | [15 empty] | 34.24 |  | 0 | [9 empty] | 0 | [27 empty] | 58.16 |  |  |  |  | 2016
| Redmoor | [9 empty] | 4.0-1 | 4.0-1 | [32 empty] | 0.0721 |  |  |  | 0 | [15 empty] | 0.223 | [11 empty] | 1.73 | [9 empty] | 8.57 |  | 0.0651 | [11 empty] | 0.1974 | [29 empty] | 0.0893 | [15 empty] | 34.01 |  | 0 | [9 empty] | 0 | [27 empty] | 57.43 |  |  |  |  | 2016
| Redmoor | [9 empty] | 34.0-4 | 34.0-4 | [32 empty] | 0.1037 |  |  |  | 0 | [15 empty] | 0.3017 | [11 empty] | 0.1566 | [9 empty] | 8.83 |  | 0.0324 | [11 empty] | 0.0629 | [29 empty] | 0.0863 | [15 empty] | 33.66 |  | 0 | [9 empty] | 0 | [27 empty] | 57.38 |  |  |  |  | 2016
| Redmoor | [9 empty] | 29.0-5 | 29.0-5 | [32 empty] | 0.1124 |  |  |  | 0 | [15 empty] | 0.3017 | [11 empty] | 0.1828 | [9 empty] | 9.27 |  | 0.0304 | [11 empty] | 0.0579 | [29 empty] | 0.0961 | [15 empty] | 33.64 |  | 0 | [9 empty] | 0 | [27 empty] | 57.1 |  |  |  |  | 2016
| Redmoor | [9 empty] | 39.0-3 | 39.0-3 | [32 empty] | 0.1046 |  |  |  | 0 | [15 empty] | 0.2852 | [11 empty] | 0.5001 | [9 empty] | 9.79 |  | 0.0445 | [11 empty] | 0.0457 | [29 empty] | 0.0817 | [15 empty] | 33.53 |  | 0 | [9 empty] | 0 | [27 empty] | 56.23 |  |  |  |  | 2016
| Redmoor | [9 empty] | 30.0-4 | 30.0-4 | [32 empty] | 0.113 |  |  |  | 0 | [15 empty] | 0.2966 | [11 empty] | 0.1522 | [9 empty] | 9.95 |  | 0.0489 | [11 empty] | 0.0316 | [29 empty] | 0.0969 | [15 empty] | 34.05 |  | 0 | [9 empty] | 0 | [27 empty] | 56.13 |  |  |  |  | 2016
| Redmoor | [9 empty] | 37.0-3 | 37.0-3 | [32 empty] | 0.1075 |  |  |  | 0 | [15 empty] | 0.2713 | [11 empty] | 0.0372 | [9 empty] | 10.4 |  | 0.0579 | [11 empty] | 0.0348 | [29 empty] | 0.1054 | [15 empty] | 33.44 |  | 0.0067 | [9 empty] | 0 | [27 empty] | 56.09 |  |  |  |  | 2016
| Redmoor | [9 empty] | 45.0-3 | 45.0-3 | [32 empty] | 0.1006 |  |  |  | 0 | [15 empty] | 0.2573 | [11 empty] | 0.0854 | [9 empty] | 10.37 |  | 0.0139 | [11 empty] | 0.0206 | [29 empty] | 0.102 | [15 empty] | 33.54 |  | 0 | [9 empty] | 0 | [27 empty] | 56.06 |  |  |  |  | 2016
| Redmoor | [9 empty] | 46.0-2 | 46.0-2 | [32 empty] | 0.0879 |  |  |  | 0 | [15 empty] | 0.2684 | [11 empty] | 0.0535 | [9 empty] | 10.43 |  | 0.027 | [11 empty] | 0.0191 | [29 empty] | 0.1022 | [15 empty] | 33.74 |  | 0 | [9 empty] | 0 | [27 empty] | 56.04 |  |  |  |  | 2016
| Redmoor | [9 empty] | 40.0-4 | 40.0-4 | [32 empty] | 0.0966 |  |  |  | 0 | [15 empty] | 0.2665 | [11 empty] | 0.0387 | [9 empty] | 10.23 |  | 0.031 | [11 empty] | 0.0336 | [29 empty] | 0.0915 | [15 empty] | 33.99 |  | 0 | [9 empty] | 0 | [27 empty] | 55.96 |  |  |  |  | 2016
| Redmoor | [9 empty] | 31.0-5 | 31.0-5 | [32 empty] | 0.1018 |  |  |  | 0 | [15 empty] | 0.2591 | [11 empty] | 0.0388 | [9 empty] | 10.53 |  | 0.0298 | [11 empty] | 0.0384 | [29 empty] | 0.1005 | [15 empty] | 33.64 |  | 0.0047 | [9 empty] | 0 | [27 empty] | 55.93 |  |  |  |  | 2016
| Redmoor | [9 empty] | 47.0-3 | 47.0-3 | [32 empty] | 0.1025 |  |  |  | 0 | [15 empty] | 0.263 | [11 empty] | 0.01 | [9 empty] | 10.61 |  | 0.0264 | [11 empty] | 0.035 | [29 empty] | 0.098 | [15 empty] | 33.79 |  | 0 | [9 empty] | 0 | [27 empty] | 55.87 |  |  |  |  | 2016
| Redmoor | [9 empty] | 38.0-2 | 38.0-2 | [32 empty] | 0.1074 |  |  |  | 0 | [15 empty] | 0.2698 | [11 empty] | 0.1414 | [9 empty] | 10.44 |  | 0.0415 | [11 empty] | 0.0466 | [29 empty] | 0.0943 | [15 empty] | 33.63 |  | 0 | [9 empty] | 0 | [27 empty] | 55.84 |  |  |  |  | 2016
| Redmoor | [9 empty] | 28.0-5 | 28.0-5 | [32 empty] | 0.1142 |  |  |  | 0 | [15 empty] | 0.3023 | [11 empty] | 0.3292 | [9 empty] | 10.01 |  | 0.0485 | [11 empty] | 0.0343 | [29 empty] | 0.1059 | [15 empty] | 33.65 |  | 0 | [9 empty] | 0 | [27 empty] | 55.68 |  |  |  |  | 2016
| Redmoor | [9 empty] | 35.0-4 | 35.0-4 | [32 empty] | 0.0936 |  |  |  | 0 | [15 empty] | 0.2711 | [11 empty] | 0.6009 | [9 empty] | 10.44 |  | 0.0256 | [11 empty] | 0.0381 | [29 empty] | 0.0946 | [15 empty] | 33.62 |  | 0 | [9 empty] | 0 | [27 empty] | 55.16 |  |  |  |  | 2016
| Redmoor | [9 empty] | 51.0-2 | 51.0-2 | [32 empty] | 0.1082 |  |  |  | 0 | [15 empty] | 0.2574 | [11 empty] | 0.0454 | [9 empty] | 10.25 |  | 0.037 | [11 empty] | 0.0216 | [29 empty] | 0.0876 | [15 empty] | 34.03 |  | 0 | [9 empty] | 0 | [27 empty] | 55.87 |  |  |  |  | 2016
| Redmoor | [9 empty] | 50.0-3 | 50.0-3 | [32 empty] | 0.1098 |  |  |  | 0 | [15 empty] | 0.2641 | [11 empty] | 0.0584 | [9 empty] | 10.57 |  | 0.0273 | [11 empty] | 0.0211 | [29 empty] | 0.1074 | [15 empty] | 34.06 |  | 0 | [9 empty] | 0 | [27 empty] | 55.57 |  |  |  |  | 2016
| Redmoor | [9 empty] | 54.0-1 | 54.0-1 | [32 empty] | 0.0873 |  |  |  | 0 | [15 empty] | 0.2529 | [11 empty] | 0.0574 | [9 empty] | 10.28 |  | 0.0418 | [11 empty] | 0.0199 | [29 empty] | 0.1173 | [15 empty] | 34.02 |  | 0 | [9 empty] | 0 | [27 empty] | 55.73 |  |  |  |  | 2016
| Redmoor | [9 empty] | 55.0-1 | 55.0-1 | [32 empty] | 0.1169 |  |  |  | 0 | [15 empty] | 0.3017 | [11 empty] | 0.0939 | [9 empty] | 10.42 |  | 0.0277 | [11 empty] | 0.0374 | [29 empty] | 0.108 | [15 empty] | 33.97 |  | 0 | [9 empty] | 0 | [27 empty] | 55.64 |  |  |  |  | 2016
| Redmoor | [9 empty] | 53.0-2 | 53.0-2 | [32 empty] | 0.1153 |  |  |  | 0 | [15 empty] | 0.2872 | [11 empty] | 0.1388 | [9 empty] | 10.22 |  | 0.0189 | [11 empty] | 0.0361 | [29 empty] | 0.1035 | [15 empty] | 33.98 |  | 0.0117 | [9 empty] | 0 | [27 empty] | 55.55 |  |  |  |  | 2016
| Botallack | [9 empty] | 304.0-1 | 304.0-1 | [32 empty] | 0.0949 |  |  |  | 0 | [15 empty] | 0.2971 | [11 empty] | 0.1993 | [9 empty] | 3.9 |  | 0.0454 | [11 empty] | 0.1228 | [29 empty] | 0.0813 | [15 empty] | 33.83 |  | 0 | [9 empty] | 0 | [27 empty] | 63.71 |  |  |  |  | 2016
| Botallack | [9 empty] | 306.0-1 | 306.0-1 | [32 empty] | 0.0942 |  |  |  | 0 | [15 empty] | 0.2939 | [11 empty] | 0.2045 | [9 empty] | 3.97 |  | 0.0456 | [11 empty] | 0.1633 | [29 empty] | 0.0748 | [15 empty] | 33.87 |  | 0 | [9 empty] | 0 | [27 empty] | 63.6 |  |  |  |  | 2016
| Botallack | [9 empty] | 302.0-1 | 302.0-1 | [32 empty] | 0.0761 |  |  |  | 0 | [15 empty] | 0.2955 | [11 empty] | 0.3765 | [9 empty] | 3.78 |  | 0.0338 | [11 empty] | 0.1953 | [29 empty] | 0.0583 | [15 empty] | 34.15 |  | 0 | [9 empty] | 0 | [27 empty] | 63.58 |  |  |  |  | 2016
| Botallack | [9 empty] | 301.0-1 | 301.0-1 | [32 empty] | 0.0958 |  |  |  | 0 | [15 empty] | 0.2881 | [11 empty] | 0.1696 | [9 empty] | 4.05 |  | 0.0468 | [11 empty] | 0.1224 | [29 empty] | 0.0616 | [15 empty] | 33.95 |  | 0 | [9 empty] | 0 | [27 empty] | 63.45 |  |  |  |  | 2016
| Botallack | [9 empty] | 305.0-1 | 305.0-1 | [32 empty] | 0.0967 |  |  |  | 0 | [15 empty] | 0.2957 | [11 empty] | 0.283 | [9 empty] | 3.95 |  | 0.0502 | [11 empty] | 0.1262 | [29 empty] | 0.0907 | [15 empty] | 33.56 |  | 0.0111 | [9 empty] | 0 | [27 empty] | 63.34 |  |  |  |  | 2016
| Botallack | [9 empty] | 303.0-1 | 303.0-1 | [32 empty] | 0.1419 |  |  |  | 0 | [15 empty] | 0.2876 | [11 empty] | 0.6215 | [9 empty] | 4.14 |  | 0.0429 | [11 empty] | 0.1159 | [29 empty] | 0.0703 | [15 empty] | 33.87 |  | 0 | [9 empty] | 0 | [27 empty] | 62.94 |  |  |  |  | 2016
| Wheal Charlotte | [9 empty] | 9.0-3 | 9.0-3 | [32 empty] | 0.0721 |  |  |  | 0 | [15 empty] | 0.1618 | [11 empty] | 0.0312 | [9 empty] | 2.63 |  | 0.0342 | [11 empty] | 0.0501 | [29 empty] | 0.1335 | [15 empty] | 33.9 |  | 0 | [9 empty] | 0 | [27 empty] | 65.06 |  |  |  |  | 2016
| Wheal Charlotte | [9 empty] | 13.0-2 | 13.0-2 | [32 empty] | 0.0711 |  |  |  | 0 | [15 empty] | 0.1516 | [11 empty] | 0.0368 | [9 empty] | 7.22 |  | 0.0316 | [11 empty] | 0.0552 | [29 empty] | 0.1069 | [15 empty] | 33.96 |  | 0 | [9 empty] | 0 | [27 empty] | 59.91 |  |  |  |  | 2016
| Wheal Charlotte | [9 empty] | 11.0-3 | 11.0-3 | [32 empty] | 0.0739 |  |  |  | 0 | [15 empty] | 0.1526 | [11 empty] | 0.0266 | [9 empty] | 7.25 |  | 0.034 | [11 empty] | 0.0629 | [29 empty] | 0.1245 | [15 empty] | 33.96 |  | 0 | [9 empty] | 0 | [27 empty] | 59.81 |  |  |  |  | 2016
| Wheal Charlotte | [9 empty] | 12.0-3 | 12.0-3 | [32 empty] | 0.0771 |  |  |  | 0 | [15 empty] | 0.1382 | [11 empty] | 0.0277 | [9 empty] | 7.17 |  | 0.0328 | [11 empty] | 0.0486 | [29 empty] | 0.1199 | [15 empty] | 34.02 |  | 0 | [9 empty] | 0 | [27 empty] | 59.69 |  |  |  |  | 2016
| Wheal Charlotte | [9 empty] | 10.0-2 | 10.0-2 | [32 empty] | 0.0659 |  |  |  | 0 | [15 empty] | 0.1465 | [11 empty] | 0.1183 | [9 empty] | 7.38 |  | 0.024 | [11 empty] | 0.1558 | [29 empty] | 0.1363 | [15 empty] | 34 |  | 0 | [9 empty] | 0 | [27 empty] | 59.33 |  |  |  |  | 2016
| Wheal Charlotte | [9 empty] | 8.0-3 | 8.0-3 | [32 empty] | 0.0515 |  |  |  | 0 | [15 empty] | 0.1383 | [11 empty] | 0.4264 | [9 empty] | 7.54 |  | 0.0595 | [11 empty] | 0.6338 | [29 empty] | 0.1367 | [15 empty] | 33.95 |  | 0 | [9 empty] | 0 | [27 empty] | 58.6 |  |  |  |  | 2016
| Wheal Charlotte | [9 empty] | 7.0-3 | 7.0-3 | [32 empty] | 0.0767 |  |  |  | 0 | [15 empty] | 0.1363 | [11 empty] | 0.4655 | [9 empty] | 7.52 |  | 0.0424 | [11 empty] | 0.4209 | [29 empty] | 0.1386 | [15 empty] | 33.88 |  | 0 | [9 empty] | 0.1164 | [27 empty] | 58.55 |  |  |  |  | 2016
| Wheal Charlotte | [9 empty] | 17.0-4 | 17.0-4 | [32 empty] | 0.0677 |  |  |  | 0 | [15 empty] | 0.141 | [11 empty] | 0 | [9 empty] | 2.44 |  | 0.0353 | [11 empty] | 0 | [29 empty] | 0.1119 | [15 empty] | 33.84 |  | 0.0053 | [9 empty] | 0 | [27 empty] | 65.52 |  |  |  |  | 2016
| Wheal Charlotte | [9 empty] | 19.0-7 | 19.0-7 | [32 empty] | 0.075 |  |  |  | 0 | [15 empty] | 0.1427 | [11 empty] | 0 | [9 empty] | 2.43 |  | 0.0264 | [11 empty] | 0.0004 | [29 empty] | 0.0804 | [15 empty] | 33.87 |  | 0 | [9 empty] | 0 | [27 empty] | 65.47 |  |  |  |  | 2016
| Wheal Charlotte | [9 empty] | 18.0-6 | 18.0-6 | [32 empty] | 0.0509 |  |  |  | 0 | [15 empty] | 0.1166 | [11 empty] | 0 | [9 empty] | 2.31 |  | 0.0289 | [11 empty] | 0 | [29 empty] | 0.1157 | [15 empty] | 33.68 |  | 0 | [9 empty] | 0 | [27 empty] | 65.29 |  |  |  |  | 2016
| Wheal Charlotte | [9 empty] | 21.0-4 | 21.0-4 | [32 empty] | 0.0692 |  |  |  | 0 | [15 empty] | 0.1325 | [11 empty] | 0.0084 | [9 empty] | 2.46 |  | 0.0122 | [11 empty] | 0.0085 | [29 empty] | 0.1246 | [15 empty] | 33.88 |  | 0 | [9 empty] | 0 | [27 empty] | 65.15 |  |  |  |  | 2016
| Wheal Charlotte | [9 empty] | 20.0-4 | 20.0-4 | [32 empty] | 0.0592 |  |  |  | 0 | [15 empty] | 0.1309 | [11 empty] | 0.2846 | [9 empty] | 2.42 |  | 0.0723 | [11 empty] | 0.5087 | [29 empty] | 0.1459 | [15 empty] | 33.65 |  | 0 | [9 empty] | 0 | [27 empty] | 64.63 |  |  |  |  | 2016
| Wheal Charlotte | [9 empty] | 45.0-4 | 45.0-4 | [32 empty] | 0.0779 |  |  |  | 0 | [15 empty] | 0.1339 | [11 empty] | 0.0244 | [9 empty] | 2.6 |  | 0.0472 | [11 empty] | 0.0692 | [29 empty] | 0.1282 | [15 empty] | 33.79 |  | 0 | [9 empty] | 0 | [27 empty] | 64.58 |  |  |  |  | 2016
| Wheal Charlotte | [9 empty] | 49.0-3 | 49.0-3 | [32 empty] | 0.0434 |  |  |  | 0 | [15 empty] | 0.1229 | [11 empty] | 0 | [9 empty] | 2.32 |  | 0.0394 | [11 empty] | 0.0219 | [29 empty] | 0.0918 | [15 empty] | 33.59 |  | 0 | [9 empty] | 0 | [27 empty] | 64.55 |  |  |  |  | 2016
| Wheal Charlotte | [9 empty] | 46.0-3 | 46.0-3 | [32 empty] | 0.0633 |  |  |  | 0 | [15 empty] | 0.1386 | [11 empty] | 0.0274 | [9 empty] | 2.67 |  | 0.0348 | [11 empty] | 0.0903 | [29 empty] | 0.1202 | [15 empty] | 33.77 |  | 0 | [9 empty] | 0 | [27 empty] | 64.48 |  |  |  |  | 2016
| Wheal Charlotte | [9 empty] | 48.0-3 | 48.0-3 | [32 empty] | 0.0606 |  |  |  | 0 | [15 empty] | 0.1412 | [11 empty] | 0.1941 | [9 empty] | 2.65 |  | 0.0401 | [11 empty] | 0.0668 | [29 empty] | 0.1122 | [15 empty] | 33.81 |  | 0 | [9 empty] | 0.1109 | [27 empty] | 64.26 |  |  |  |  | 2016
| Wheal Charlotte | [9 empty] | 47.0-4 | 47.0-4 | [32 empty] | 0.0589 |  |  |  | 0 | [15 empty] | 0.1421 | [11 empty] | 0.0428 | [9 empty] | 2.79 |  | 0.0399 | [11 empty] | 0.0925 | [29 empty] | 0.1097 | [15 empty] | 33.58 |  | 0 | [9 empty] | 0 | [27 empty] | 63.72 |  |  |  |  | 2016
| Wheal Charlotte | [9 empty] | 50.0-4 | 50.0-4 | [32 empty] | 0.0349 |  |  |  | 0 | [15 empty] | 0.1283 | [11 empty] | 0.7247 | [9 empty] | 2.47 |  | 0.1135 | [11 empty] | 1.36 | [29 empty] | 0.1035 | [15 empty] | 33.63 |  | 0 | [9 empty] | 0 | [27 empty] | 62.51 |  |  |  |  | 2016
| Wheal Charlotte | [9 empty] | 84.0-4 | 84.0-4 | [32 empty] | 0.0585 |  |  |  | 0 | [15 empty] | 0.1415 | [11 empty] | 0.0113 | [9 empty] | 6.66 |  | 0.0035 | [11 empty] | 0.0367 | [29 empty] | 0.0964 | [15 empty] | 33.95 |  | 0 | [9 empty] | 0 | [27 empty] | 60.24 |  |  |  |  | 2016
| Wheal Charlotte | [9 empty] | 23.0-4 | 23.0-4 | [32 empty] | 0.0588 |  |  |  | 0 | [15 empty] | 0.1389 | [11 empty] | 0.0269 | [9 empty] | 6.86 |  | 0.0328 | [11 empty] | 0.0702 | [29 empty] | 0.1379 | [15 empty] | 34 |  | 0 | [9 empty] | 0 | [27 empty] | 60.19 |  |  |  |  | 2016
| Wheal Charlotte | [9 empty] | 93.0-3 | 93.0-3 | [32 empty] | 0.0394 |  |  |  | 0 | [15 empty] | 0.1297 | [11 empty] | 0 | [9 empty] | 6.52 |  | 0.0229 | [11 empty] | 0.0058 | [29 empty] | 0.0662 | [15 empty] | 33.83 |  | 0 | [9 empty] | 0 | [27 empty] | 60.06 |  |  |  |  | 2016
| Wheal Charlotte | [9 empty] | 79.0-5 | 79.0-5 | [32 empty] | 0.0553 |  |  |  | 0 | [15 empty] | 0.1447 | [11 empty] | 0.0784 | [9 empty] | 6.79 |  | 0.021 | [11 empty] | 0.0479 | [29 empty] | 0.0721 | [15 empty] | 34.01 |  | 0 | [9 empty] | 0 | [27 empty] | 60.02 |  |  |  |  | 2016
| Wheal Charlotte | [9 empty] | 86.0-4 | 86.0-4 | [32 empty] | 0.0304 |  |  |  | 0 | [15 empty] | 0.1316 | [11 empty] | 0.0187 | [9 empty] | 6.61 |  | 0.0373 | [11 empty] | 0.0028 | [29 empty] | 0.1026 | [15 empty] | 34.19 |  | 0 | [9 empty] | 0 | [27 empty] | 60.02 |  |  |  |  | 2016
| Wheal Charlotte | [9 empty] | 77.0-2 | 77.0-2 | [32 empty] | 0.0616 |  |  |  | 0 | [15 empty] | 0.1415 | [11 empty] | 0.0787 | [9 empty] | 6.66 |  | 0.0532 | [11 empty] | 0.0295 | [29 empty] | 0.121 | [15 empty] | 33.96 |  | 0 | [9 empty] | 0 | [27 empty] | 60.01 |  |  |  |  | 2016
| Wheal Charlotte | [9 empty] | 30.0-5 | 30.0-5 | [32 empty] | 0.0573 |  |  |  | 0 | [15 empty] | 0.1434 | [11 empty] | 0.1227 | [9 empty] | 6.87 |  | 0.047 | [11 empty] | 0.1794 | [29 empty] | 0.128 | [15 empty] | 34 |  | 0 | [9 empty] | 0 | [27 empty] | 59.85 |  |  |  |  | 2016
| Wheal Charlotte | [9 empty] | 92.0-4 | 92.0-4 | [32 empty] | 0.0628 |  |  |  | 0 | [15 empty] | 0.1334 | [11 empty] | 0 | [9 empty] | 6.5 |  | 0.0431 | [11 empty] | 0.0068 | [29 empty] | 0.0807 | [15 empty] | 33.68 |  | 0 | [9 empty] | 0 | [27 empty] | 59.84 |  |  |  |  | 2016
| Wheal Charlotte | [9 empty] | 80.0-5 | 80.0-5 | [32 empty] | 0.0567 |  |  |  | 0 | [15 empty] | 0.1465 | [11 empty] | 0.0876 | [9 empty] | 6.89 |  | 0.0409 | [11 empty] | 0.0482 | [29 empty] | 0.0807 | [15 empty] | 34.01 |  | 0 | [9 empty] | 0 | [27 empty] | 59.77 |  |  |  |  | 2016
| Wheal Charlotte | [9 empty] | 83.0-4 | 83.0-4 | [32 empty] | 0.0522 |  |  |  | 0 | [15 empty] | 0.1286 | [11 empty] | 0 | [9 empty] | 6.4 |  | 0.0273 | [11 empty] | 0.007 | [29 empty] | 0.088 | [15 empty] | 34.06 |  | 0 | [9 empty] | 0 | [27 empty] | 59.76 |  |  |  |  | 2016
| Wheal Charlotte | [9 empty] | 74.0-2 | 74.0-2 | [32 empty] | 0.0557 |  |  |  | 0 | [15 empty] | 0.143 | [11 empty] | 0.0037 | [9 empty] | 6.85 |  | 0.034 | [11 empty] | 0.0347 | [29 empty] | 0.1061 | [15 empty] | 33.93 |  | 0 | [9 empty] | 0 | [27 empty] | 59.74 |  |  |  |  | 2016
| Wheal Charlotte | [9 empty] | 97.0-6 | 97.0-6 | [32 empty] | 0.0421 |  |  |  | 0 | [15 empty] | 0.1386 | [11 empty] | 0.0036 | [9 empty] | 6.78 |  | 0.0356 | [11 empty] | 0.0341 | [29 empty] | 0.0957 | [15 empty] | 34.1 |  | 0 | [9 empty] | 0 | [27 empty] | 59.73 |  |  |  |  | 2016
| Wheal Charlotte | [9 empty] | 32.0-4 | 32.0-4 | [32 empty] | 0.0806 |  |  |  | 0 | [15 empty] | 0.1345 | [11 empty] | 0.0478 | [9 empty] | 7.07 |  | 0.0288 | [11 empty] | 0.0313 | [29 empty] | 0.1377 | [15 empty] | 33.71 |  | 0 | [9 empty] | 0 | [27 empty] | 59.68 |  |  |  |  | 2016
| Wheal Charlotte | [9 empty] | 90.0-5 | 90.0-5 | [32 empty] | 0.0665 |  |  |  | 0 | [15 empty] | 0.1495 | [11 empty] | 0.0143 | [9 empty] | 6.67 |  | 0.0318 | [11 empty] | 0.0358 | [29 empty] | 0.0993 | [15 empty] | 33.88 |  | 0 | [9 empty] | 0 | [27 empty] | 59.67 |  |  |  |  | 2016
| Wheal Charlotte | [9 empty] | 100.0-4 | 100.0-4 | [32 empty] | 0.0523 |  |  |  | 0 | [15 empty] | 0.1412 | [11 empty] | 0.0033 | [9 empty] | 6.49 |  | 0.0293 | [11 empty] | 0.0179 | [29 empty] | 0.0881 | [15 empty] | 34 |  | 0.0027 | [9 empty] | 0 | [27 empty] | 59.66 |  |  |  |  | 2016
| Wheal Charlotte | [9 empty] | 91.0-3 | 91.0-3 | [32 empty] | 0.0551 |  |  |  | 0 | [15 empty] | 0.141 | [11 empty] | 0.001 | [9 empty] | 6.6 |  | 0.0373 | [11 empty] | 0.0131 | [29 empty] | 0.084 | [15 empty] | 33.75 |  | 0 | [9 empty] | 0 | [27 empty] | 59.65 |  |  |  |  | 2016
| Wheal Charlotte | [9 empty] | 78.0-2 | 78.0-2 | [32 empty] | 0.058 |  |  |  | 0 | [15 empty] | 0.1504 | [11 empty] | 0.0947 | [9 empty] | 7.07 |  | 0.0409 | [11 empty] | 0.0351 | [29 empty] | 0.1181 | [15 empty] | 33.92 |  | 0 | [9 empty] | 0 | [27 empty] | 59.61 |  |  |  |  | 2016
| Wheal Charlotte | [9 empty] | 98.0-3 | 98.0-3 | [32 empty] | 0.0653 |  |  |  | 0 | [15 empty] | 0.1419 | [11 empty] | 0.0103 | [9 empty] | 6.93 |  | 0.0415 | [11 empty] | 0.0349 | [29 empty] | 0.0492 | [15 empty] | 34.16 |  | 0 | [9 empty] | 0 | [27 empty] | 59.6 |  |  |  |  | 2016
| Wheal Charlotte | [9 empty] | 76.0-3 | 76.0-3 | [32 empty] | 0.0651 |  |  |  | 0 | [15 empty] | 0.1541 | [11 empty] | 0.0025 | [9 empty] | 6.9 |  | 0.0417 | [11 empty] | 0.0124 | [29 empty] | 0.0916 | [15 empty] | 34.04 |  | 0 | [9 empty] | 0 | [27 empty] | 59.55 |  |  |  |  | 2016
| Wheal Charlotte | [9 empty] | 102.0-3 | 102.0-3 | [32 empty] | 0.0531 |  |  |  | 0 | [15 empty] | 0.1415 | [11 empty] | 0.0084 | [9 empty] | 6.89 |  | 0.0234 | [11 empty] | 0.0326 | [29 empty] | 0.0823 | [15 empty] | 34 |  | 0 | [9 empty] | 0 | [27 empty] | 59.54 |  |  |  |  | 2016
| Wheal Charlotte | [9 empty] | 89.0-5 | 89.0-5 | [32 empty] | 0.0643 |  |  |  | 0 | [15 empty] | 0.1541 | [11 empty] | 0 | [9 empty] | 6.94 |  | 0.0445 | [11 empty] | 0.0175 | [29 empty] | 0.0979 | [15 empty] | 33.63 |  | 0.0053 | [9 empty] | 0 | [27 empty] | 59.54 |  |  |  |  | 2016
| Wheal Charlotte | [9 empty] | 75.0-1 | 75.0-1 | [32 empty] | 0.06 |  |  |  | 0 | [15 empty] | 0.1521 | [11 empty] | 0.0326 | [9 empty] | 7.04 |  | 0.0177 | [11 empty] | 0.0411 | [29 empty] | 0.1015 | [15 empty] | 33.92 |  | 0 | [9 empty] | 0 | [27 empty] | 59.52 |  |  |  |  | 2016
| Wheal Charlotte | [9 empty] | 87.0-5 | 87.0-5 | [32 empty] | 0.0505 |  |  |  | 0 | [15 empty] | 0.1285 | [11 empty] | 0.0196 | [9 empty] | 6.63 |  | 0.0361 | [11 empty] | 0.043 | [29 empty] | 0.0795 | [15 empty] | 33.78 |  | 0.0034 | [9 empty] | 0 | [27 empty] | 59.51 |  |  |  |  | 2016
| Wheal Charlotte | [9 empty] | 29.0-6 | 29.0-6 | [32 empty] | 0.0717 |  |  |  | 0 | [15 empty] | 0.1403 | [11 empty] | 0.1066 | [9 empty] | 7.36 |  | 0.0309 | [11 empty] | 0.161 | [29 empty] | 0.1313 | [15 empty] | 33.93 |  | 0 | [9 empty] | 0 | [27 empty] | 59.45 |  |  |  |  | 2016
| Wheal Charlotte | [9 empty] | 81.0-5 | 81.0-5 | [32 empty] | 0.0481 |  |  |  | 0 | [15 empty] | 0.1515 | [11 empty] | 0.0292 | [9 empty] | 6.92 |  | 0.0511 | [11 empty] | 0.0646 | [29 empty] | 0.0913 | [15 empty] | 33.87 |  | 0 | [9 empty] | 0 | [27 empty] | 59.39 |  |  |  |  | 2016
| Wheal Charlotte | [9 empty] | 103.0-3 | 103.0-3 | [32 empty] | 0.0483 |  |  |  | 0 | [15 empty] | 0.143 | [11 empty] | 0.0844 | [9 empty] | 6.93 |  | 0.0252 | [11 empty] | 0.035 | [29 empty] | 0.0927 | [15 empty] | 34.05 |  | 0 | [9 empty] | 0 | [27 empty] | 59.38 |  |  |  |  | 2016
| Wheal Charlotte | [9 empty] | 51.0-3 | 51.0-3 | [32 empty] | 0.0605 |  |  |  | 0 | [15 empty] | 0.1417 | [11 empty] | 0.1504 | [9 empty] | 6.9 |  | 0.0556 | [11 empty] | 0.1438 | [29 empty] | 0.125 | [15 empty] | 33.7 |  | 0 | [9 empty] | 0 | [27 empty] | 59.36 |  |  |  |  | 2016
| Wheal Charlotte | [9 empty] | 82.0-5 | 82.0-5 | [32 empty] | 0.0515 |  |  |  | 0 | [15 empty] | 0.1242 | [11 empty] | 0 | [9 empty] | 6.76 |  | 0.0515 | [11 empty] | 0 | [29 empty] | 0.1045 | [15 empty] | 33.85 |  | 0 | [9 empty] | 0 | [27 empty] | 59.3 |  |  |  |  | 2016
| Wheal Charlotte | [9 empty] | 31.0-6 | 31.0-6 | [32 empty] | 0.0661 |  |  |  | 0 | [15 empty] | 0.1473 | [11 empty] | 0.1354 | [9 empty] | 7.33 |  | 0.0305 | [11 empty] | 0.0901 | [29 empty] | 0.1208 | [15 empty] | 33.91 |  | 0 | [9 empty] | 0 | [27 empty] | 59.28 |  |  |  |  | 2016
| Wheal Charlotte | [9 empty] | 88.0-3 | 88.0-3 | [32 empty] | 0.0432 |  |  |  | 0 | [15 empty] | 0.1303 | [11 empty] | 0.0135 | [9 empty] | 7.06 |  | 0.0242 | [11 empty] | 0.0314 | [29 empty] | 0.1273 | [15 empty] | 33.66 |  | 0 | [9 empty] | 0 | [27 empty] | 59.28 |  |  |  |  | 2016
| Wheal Charlotte | [9 empty] | 104.0-3 | 104.0-3 | [32 empty] | 0.0495 |  |  |  | 0 | [15 empty] | 0.1381 | [11 empty] | 0 | [9 empty] | 6.82 |  | 0.0307 | [11 empty] | 0.0359 | [29 empty] | 0.0886 | [15 empty] | 33.9 |  | 0 | [9 empty] | 0 | [27 empty] | 59.24 |  |  |  |  | 2016
| Wheal Charlotte | [9 empty] | 43.0-2 | 43.0-2 | [32 empty] | 0.0692 |  |  |  | 0 | [15 empty] | 0.1359 | [11 empty] | 0.2294 | [9 empty] | 6.78 |  | 0.0691 | [11 empty] | 0.3523 | [29 empty] | 0.1246 | [15 empty] | 33.91 |  | 0 | [9 empty] | 0 | [27 empty] | 59.2 |  |  |  |  | 2016
| Wheal Charlotte | [9 empty] | 28.0-6 | 28.0-6 | [32 empty] | 0.072 |  |  |  | 0 | [15 empty] | 0.1468 | [11 empty] | 0.0989 | [9 empty] | 7.37 |  | 0.0246 | [11 empty] | 0.1638 | [29 empty] | 0.0977 | [15 empty] | 33.87 |  | 0 | [9 empty] | 0 | [27 empty] | 59.12 |  |  |  |  | 2016
| Wheal Charlotte | [9 empty] | 33.0-4 | 33.0-4 | [32 empty] | 0.0727 |  |  |  | 0 | [15 empty] | 0.1528 | [11 empty] | 0.0551 | [9 empty] | 7.34 |  | 0.0358 | [11 empty] | 0.1043 | [29 empty] | 0.1259 | [15 empty] | 33.7 |  | 0 | [9 empty] | 0 | [27 empty] | 59.07 |  |  |  |  | 2016
| Wheal Charlotte | [9 empty] | 85.0-4 | 85.0-4 | [32 empty] | 0.0474 |  |  |  | 0 | [15 empty] | 0.1336 | [11 empty] | 0.0258 | [9 empty] | 7.7 |  | 0.0266 | [11 empty] | 0.0426 | [29 empty] | 0.0807 | [15 empty] | 33.91 |  | 0 | [9 empty] | 0 | [27 empty] | 58.92 |  |  |  |  | 2016
| Wheal Charlotte | [9 empty] | 44.0-3 | 44.0-3 | [32 empty] | 0.0656 |  |  |  | 0 | [15 empty] | 0.1516 | [11 empty] | 0.2399 | [9 empty] | 7.12 |  | 0.0301 | [11 empty] | 0.1464 | [29 empty] | 0.1386 | [15 empty] | 33.75 |  | 0 | [9 empty] | 0.0471 | [27 empty] | 58.91 |  |  |  |  | 2016
| Wheal Charlotte | [9 empty] | 22.0-5 | 22.0-5 | [32 empty] | 0.0791 |  |  |  | 0 | [15 empty] | 0.1444 | [11 empty] | 0.1326 | [9 empty] | 7.6 |  | 0.0248 | [11 empty] | 0.2245 | [29 empty] | 0.1356 | [15 empty] | 33.96 |  | 0 | [9 empty] | 0 | [27 empty] | 58.89 |  |  |  |  | 2016
| Wheal Charlotte | [9 empty] | 34.0-5 | 34.0-5 | [32 empty] | 0.0657 |  |  |  | 0 | [15 empty] | 0.1574 | [11 empty] | 0.0624 | [9 empty] | 7.41 |  | 0.0362 | [11 empty] | 0.1079 | [29 empty] | 0.1228 | [15 empty] | 33.74 |  | 0 | [9 empty] | 0 | [27 empty] | 58.7 |  |  |  |  | 2016
| Wheal Charlotte | [9 empty] | 107.0-3 | 107.0-3 | [32 empty] | 0.0275 |  |  |  | 0 | [15 empty] | 0.1143 | [11 empty] | 0.004 | [9 empty] | 7.64 |  | 0.0414 | [11 empty] | 0.0239 | [29 empty] | 0.0609 | [15 empty] | 33.93 |  | 0 | [9 empty] | 0 | [27 empty] | 58.69 |  |  |  |  | 2016
| Wheal Charlotte | [9 empty] | 99.0-3 | 99.0-3 | [32 empty] | 0.0491 |  |  |  | 0 | [15 empty] | 0.1459 | [11 empty] | 0 | [9 empty] | 7.17 |  | 0.0254 | [11 empty] | 0.0426 | [29 empty] | 0.0921 | [15 empty] | 33.91 |  | 0 | [9 empty] | 0 | [27 empty] | 58.68 |  |  |  |  | 2016
| Wheal Charlotte | [9 empty] | 24.0-6 | 24.0-6 | [32 empty] | 0.08 |  |  |  | 0 | [15 empty] | 0.1534 | [11 empty] | 0.0475 | [9 empty] | 8.08 |  | 0.0341 | [11 empty] | 0.0805 | [29 empty] | 0.1462 | [15 empty] | 34.14 |  | 0 | [9 empty] | 0 | [27 empty] | 58.65 |  |  |  |  | 2016
| Wheal Charlotte | [9 empty] | 105.0-3 | 105.0-3 | [32 empty] | 0.0328 |  |  |  | 0 | [15 empty] | 0.1177 | [11 empty] | 0.0314 | [9 empty] | 7.67 |  | 0.0418 | [11 empty] | 0.0243 | [29 empty] | 0.0734 | [15 empty] | 34.19 |  | 0 | [9 empty] | 0 | [27 empty] | 58.58 |  |  |  |  | 2016
| Wheal Charlotte | [9 empty] | 94.0-3 | 94.0-3 | [32 empty] | 0.041 |  |  |  | 0 | [15 empty] | 0.1192 | [11 empty] | 0 | [9 empty] | 7.47 |  | 0.0372 | [11 empty] | 0.0071 | [29 empty] | 0.075 | [15 empty] | 33.54 |  | 0 | [9 empty] | 0 | [27 empty] | 58.56 |  |  |  |  | 2016
| Wheal Charlotte | [9 empty] | 101.0-3 | 101.0-3 | [32 empty] | 0.0651 |  |  |  | 0 | [15 empty] | 0.1684 | [11 empty] | 0.0515 | [9 empty] | 7.67 |  | 0.0454 | [11 empty] | 0.0437 | [29 empty] | 0.0956 | [15 empty] | 33.86 |  | 0 | [9 empty] | 0 | [27 empty] | 58.02 |  |  |  |  | 2016
| Wheal Charlotte | [9 empty] | 106.0-2 | 106.0-2 | [32 empty] | 0.0386 |  |  |  | 0 | [15 empty] | 0.1333 | [11 empty] | 0.0532 | [9 empty] | 8.35 |  | 0.0207 | [11 empty] | 0.0055 | [29 empty] | 0.0869 | [15 empty] | 33.82 |  | 0 | [9 empty] | 0 | [27 empty] | 57.95 |  |  |  |  | 2016
| Wheal Charlotte | [9 empty] | 52.0-3 | 52.0-3 | [32 empty] | 0.0564 |  |  |  | 0 | [15 empty] | 0.1397 | [11 empty] | 0.2476 | [9 empty] | 8.21 |  | 0.0273 | [11 empty] | 0.0737 | [29 empty] | 0.1169 | [15 empty] | 33.91 |  | 0 | [9 empty] | 0.0357 | [27 empty] | 57.71 |  |  |  |  | 2016
| Wheal Jane | [9 empty] | 23.0-5 | 23.0-5 | [32 empty] | 0.0499 |  |  |  | 0 | [15 empty] | 0.1251 | [11 empty] | 0.0204 | [9 empty] | 10.72 |  | 0.052 | [11 empty] | 0.0188 | [29 empty] | 0.1042 | [15 empty] | 34.24 |  | 0 | [9 empty] | 0 | [27 empty] | 56.77 |  |  |  |  | 2016
| Wheal Jane | [9 empty] | 22.0-6 | 22.0-6 | [32 empty] | 0.0575 |  |  |  | 0 | [15 empty] | 0.1293 | [11 empty] | 0.0346 | [9 empty] | 10.7 |  | 0.0095 | [11 empty] | 0.0155 | [29 empty] | 0.1136 | [15 empty] | 33.91 |  | 0 | [9 empty] | 0 | [27 empty] | 56.49 |  |  |  |  | 2016
| Wheal Jane | [9 empty] | 24.0-7 | 24.0-7 | [32 empty] | 0.0579 |  |  |  | 0 | [15 empty] | 0.1244 | [11 empty] | 0.0482 | [9 empty] | 10.84 |  | 0.0361 | [11 empty] | 0.0197 | [29 empty] | 0.1131 | [15 empty] | 34.21 |  | 0 | [9 empty] | 0 | [27 empty] | 56.45 |  |  |  |  | 2016
| Wheal Jane | [9 empty] | 25.0-4 | 25.0-4 | [32 empty] | 0.049 |  |  |  | 0 | [15 empty] | 0.1271 | [11 empty] | 0.0581 | [9 empty] | 10.71 |  | 0.0377 | [11 empty] | 0.0238 | [29 empty] | 0.0954 | [15 empty] | 34.23 |  | 0 | [9 empty] | 0 | [27 empty] | 56.39 |  |  |  |  | 2016
| Redmoor | [9 empty] | 57.0-3 | 57.0-3 | [32 empty] | 0.1021 |  |  |  | 0 | [15 empty] | 0.2391 | [11 empty] | 0.2214 | [9 empty] | 8.67 |  | 0.0357 | [11 empty] | 0.0178 | [29 empty] | 0.075 | [15 empty] | 34.45 |  | 0 | [9 empty] | 0 | [27 empty] | 58.93 |  |  |  |  | 2016
| Redmoor | [9 empty] | 99.0-4 | 99.0-4 | [32 empty] | 0.1125 |  |  |  | 0 | [15 empty] | 0.2659 | [11 empty] | 1.56 | [9 empty] | 9.21 |  | 0.034 | [11 empty] | 0.0109 | [29 empty] | 0.0749 | [15 empty] | 34.32 |  | 0.0023 | [9 empty] | 0 | [27 empty] | 56.36 |  |  |  |  | 2016
| Redmoor | [9 empty] | 104.0-4 | 104.0-4 | [32 empty] | 0.1134 |  |  |  | 0 | [15 empty] | 0.2561 | [11 empty] | 0.066 | [9 empty] | 9.56 |  | 0.0202 | [11 empty] | 0.0078 | [29 empty] | 0.0781 | [15 empty] | 34.47 |  | 0.0082 | [9 empty] | 0 | [27 empty] | 57.28 |  |  |  |  | 2016
| Redmoor | [9 empty] | 105.0-4 | 105.0-4 | [32 empty] | 0.0964 |  |  |  | 0 | [15 empty] | 0.2522 | [11 empty] | 0.0685 | [9 empty] | 9.63 |  | 0.031 | [11 empty] | 0.0075 | [29 empty] | 0.0978 | [15 empty] | 34.38 |  | 0 | [9 empty] | 0 | [27 empty] | 56.54 |  |  |  |  | 2016
| Redmoor | [9 empty] | 9.0-4 | 9.0-4 | [32 empty] | 0.1608 |  |  |  | 0 | [15 empty] | 0.311 | [11 empty] | 0.1173 | [9 empty] | 10.46 |  | 0.0394 | [11 empty] | 0.0989 | [29 empty] | 0.089 | [15 empty] | 34.33 |  | 0.0097 | [9 empty] | 0 | [27 empty] | 56.37 |  |  |  |  | 2016
| Redmoor | [9 empty] | 10.0-3 | 10.0-3 | [32 empty] | 0.1548 |  |  |  | 0 | [15 empty] | 0.3224 | [11 empty] | 0.1236 | [9 empty] | 9.96 |  | 0.0361 | [11 empty] | 0.1164 | [29 empty] | 0.1148 | [15 empty] | 34.23 |  | 0.0113 | [9 empty] | 0 | [27 empty] | 57.12 |  |  |  |  | 2016
| Redmoor | [9 empty] | 14.0-4 | 14.0-4 | [32 empty] | 0.1527 |  |  |  | 0 | [15 empty] | 0.3263 | [11 empty] | 0.111 | [9 empty] | 10.42 |  | 0.0395 | [11 empty] | 0.0942 | [29 empty] | 0.0842 | [15 empty] | 34.44 |  | 0 | [9 empty] | 0 | [27 empty] | 56.92 |  |  |  |  | 2016
| Redmoor | [9 empty] | 15.0-4 | 15.0-4 | [32 empty] | 0.1544 |  |  |  | 0 | [15 empty] | 0.3151 | [11 empty] | 0.2441 | [9 empty] | 9.95 |  | 0.0468 | [11 empty] | 0.1167 | [29 empty] | 0.107 | [15 empty] | 34.4 |  | 0 | [9 empty] | 0 | [27 empty] | 57.17 |  |  |  |  | 2016
| Redmoor | [9 empty] | 16.0-4 | 16.0-4 | [32 empty] | 0.1614 |  |  |  | 0 | [15 empty] | 0.312 | [11 empty] | 0.2753 | [9 empty] | 9.71 |  | 0.0472 | [11 empty] | 0.1164 | [29 empty] | 0.0892 | [15 empty] | 34.2 |  | 0 | [9 empty] | 0 | [27 empty] | 56.92 |  |  |  |  | 2016
| South Crofty | [9 empty] | 44.0-4 | 44.0-4 | [32 empty] | 0 |  |  |  | 0 | [15 empty] | 0.0214 | [11 empty] | 0.0478 | [9 empty] | 0.2021 |  | 0.0642 | [11 empty] | 0.0114 | [29 empty] | 0.1113 | [15 empty] | 33.29 |  | 0 | [9 empty] | 0.0388 | [27 empty] | 66.67 |  |  |  |  | 2016
| South Crofty | [9 empty] | 45.0-5 | 45.0-5 | [32 empty] | 0 |  |  |  | 0 | [15 empty] | 0.0025 | [11 empty] | 0.2644 | [9 empty] | 0.1099 |  | 0.0452 | [11 empty] | 0.0133 | [29 empty] | 0.1324 | [15 empty] | 33.82 |  | 0 | [9 empty] | 0.2926 | [27 empty] | 66.56 |  |  |  |  | 2016
| South Crofty | [9 empty] | 43.0-3 | 43.0-3 | [32 empty] | 0 |  |  |  | 0 | [15 empty] | 0 | [11 empty] | 0.1677 | [9 empty] | 0.0814 |  | 0.0622 | [11 empty] | 0.0084 | [29 empty] | 0.1377 | [15 empty] | 33.76 |  | 0 | [9 empty] | 0.1558 | [27 empty] | 66.23 |  |  |  |  | 2016
| Trevellas Coombe | [9 empty] | 20.0-5 | 20.0-5 | [32 empty] | 0.0516 |  |  |  | 0 | [15 empty] | 0.1238 | [11 empty] | 0.1269 | [9 empty] | 1.02 |  | 0.0581 | [11 empty] | 0.1704 | [29 empty] | 0.124 | [15 empty] | 33.44 |  | 0 | [9 empty] | 0 | [27 empty] | 66.96 |  |  |  |  | 2016
| Trevellas Coombe | [9 empty] | 21.0-5 | 21.0-5 | [32 empty] | 0.0553 |  |  |  | 0 | [15 empty] | 0.1311 | [11 empty] | 0.1383 | [9 empty] | 1.11 |  | 0.0542 | [11 empty] | 0.112 | [29 empty] | 0.12 | [15 empty] | 33.87 |  | 0 | [9 empty] | 0 | [27 empty] | 66.9 |  |  |  |  | 2016
| Trevellas Coombe | [9 empty] | 19.0-8 | 19.0-8 | [32 empty] | 0.041 |  |  |  | 0 | [15 empty] | 0.1351 | [11 empty] | 0.1974 | [9 empty] | 1.04 |  | 0.0663 | [11 empty] | 0.0724 | [29 empty] | 0.1041 | [15 empty] | 33.76 |  | 0 | [9 empty] | 0 | [27 empty] | 66.88 |  |  |  |  | 2016
| Trevellas Coombe | [9 empty] | 18.0-7 | 18.0-7 | [32 empty] | 0.0514 |  |  |  | 0 | [15 empty] | 0.1218 | [11 empty] | 0.0558 | [9 empty] | 1.15 |  | 0.0492 | [11 empty] | 0.0562 | [29 empty] | 0.1306 | [15 empty] | 33.6 |  | 0 | [9 empty] | 0 | [27 empty] | 66.74 |  |  |  |  | 2016
| Trevellas Coombe | [9 empty] | 24.0-8 | 24.0-8 | [32 empty] | 0.0371 |  |  |  | 0 | [15 empty] | 0.1298 | [11 empty] | 0.1927 | [9 empty] | 1.06 |  | 0.0511 | [11 empty] | 0.1451 | [29 empty] | 0.1306 | [15 empty] | 33.73 |  | 0 | [9 empty] | 0 | [27 empty] | 66.63 |  |  |  |  | 2016
| Trevellas Coombe | [9 empty] | 22.0-7 | 22.0-7 | [32 empty] | 0.0375 |  |  |  | 0 | [15 empty] | 0.1259 | [11 empty] | 0.2108 | [9 empty] | 0.979 |  | 0.0483 | [11 empty] | 0.0875 | [29 empty] | 0.1276 | [15 empty] | 33.76 |  | 0 | [9 empty] | 0.1094 | [27 empty] | 66.62 |  |  |  |  | 2016
| Trevellas Coombe | [9 empty] | 25.0-5 | 25.0-5 | [32 empty] | 0.0439 |  |  |  | 0 | [15 empty] | 0.128 | [11 empty] | 0.3509 | [9 empty] | 1.26 |  | 0.0727 | [11 empty] | 0.1218 | [29 empty] | 0.1335 | [15 empty] | 33.72 |  | 0 | [9 empty] | 0 | [27 empty] | 66.31 |  |  |  |  | 2016
| Trevellas Coombe | [9 empty] | 23.0-6 | 23.0-6 | [32 empty] | 0.0515 |  |  |  | 0 | [15 empty] | 0.1197 | [11 empty] | 1.08 | [9 empty] | 1.57 |  | 0.0602 | [11 empty] | 0.1893 | [29 empty] | 0.1412 | [15 empty] | 33.74 |  | 0 | [9 empty] | 0 | [27 empty] | 65.41 |  |  |  |  | 2016
| Trevellas Coombe | [9 empty] | 2.0-3 | 2.0-3 | [32 empty] | 0.0396 |  |  |  | 0 | [15 empty] | 0.1217 | [11 empty] | 0.8848 | [9 empty] | 1.29 |  | 0.0454 | [11 empty] | 0.1154 | [29 empty] | 0.1235 | [15 empty] | 33.72 |  | 0 | [9 empty] | 0 | [27 empty] | 65.39 |  |  |  |  | 2016
| Trevellas Coombe | [9 empty] | 7.0-4 | 7.0-4 | [32 empty] | 0.0316 |  |  |  | 0 | [15 empty] | 0.1259 | [11 empty] | 1.13 | [9 empty] | 1.28 |  | 0.0583 | [11 empty] | 0.2634 | [29 empty] | 0.12 | [15 empty] | 33.64 |  | 0 | [9 empty] | 0.0807 | [27 empty] | 64.96 |  |  |  |  | 2016
| Trevellas Coombe | [9 empty] | 1.0-4 | 1.0-4 | [32 empty] | 0.04 |  |  |  | 0 | [15 empty] | 0.129 | [11 empty] | 1.4 | [9 empty] | 1.82 |  | 0.0639 | [11 empty] | 0.2434 | [29 empty] | 0.151 | [15 empty] | 33.56 |  | 0 | [9 empty] | 0.0296 | [27 empty] | 64.43 |  |  |  |  | 2016
| Trevellas Coombe | [9 empty] | 8.0-4 | 8.0-4 | [32 empty] | 0.0424 |  |  |  | 0 | [15 empty] | 0.1166 | [11 empty] | 1.66 | [9 empty] | 1.88 |  | 0.0441 | [11 empty] | 0.0631 | [29 empty] | 0.1138 | [15 empty] | 33.83 |  | 0 | [9 empty] | 0 | [27 empty] | 64.26 |  |  |  |  | 2016
| Trevellas Coombe | [9 empty] | 33.0-5 | 33.0-5 | [32 empty] | 0.061 |  |  |  | 0 | [15 empty] | 0.1397 | [11 empty] | 1.86 | [9 empty] | 1.99 |  | 0.0481 | [11 empty] | 0.1326 | [29 empty] | 0.1399 | [15 empty] | 33.79 |  | 0 | [9 empty] | 0.0067 | [27 empty] | 64.23 |  |  |  |  | 2016
| Trevellas Coombe | [9 empty] | 3.0-3 | 3.0-3 | [32 empty] | 0.0454 |  |  |  | 0 | [15 empty] | 0.1181 | [11 empty] | 1.6 | [9 empty] | 1.81 |  | 0.0433 | [11 empty] | 0.1463 | [29 empty] | 0.113 | [15 empty] | 33.67 |  | 0 | [9 empty] | 0 | [27 empty] | 64.16 |  |  |  |  | 2016
| Trevellas Coombe | [9 empty] | 6.0-4 | 6.0-4 | [32 empty] | 0.0476 |  |  |  | 0 | [15 empty] | 0.1233 | [11 empty] | 2.05 | [9 empty] | 2.1 |  | 0.0572 | [11 empty] | 0.178 | [29 empty] | 0.13 | [15 empty] | 33.69 |  | 0 | [9 empty] | 0.0216 | [27 empty] | 63.46 |  |  |  |  | 2016
| Trevellas Coombe | [9 empty] | 34.0-6 | 34.0-6 | [32 empty] | 0.0535 |  |  |  | 0 | [15 empty] | 0.1337 | [11 empty] | 2.82 | [9 empty] | 2.82 |  | 0.042 | [11 empty] | 0.1599 | [29 empty] | 0.1327 | [15 empty] | 33.76 |  | 0 | [9 empty] | 0 | [27 empty] | 62.49 |  |  |  |  | 2016
| Trevellas Coombe | [9 empty] | 11.0-4 | 11.0-4 | [32 empty] | 0.0426 |  |  |  | 0 | [15 empty] | 0.1178 | [11 empty] | 4.57 | [9 empty] | 4.44 |  | 0.0447 | [11 empty] | 0.1769 | [29 empty] | 0.1571 | [15 empty] | 33.82 |  | 0 | [9 empty] | 0 | [27 empty] | 58.78 |  |  |  |  | 2016
| Trevellas Coombe | [9 empty] | 75.0-2 | 75.0-2 | [32 empty] | 0.0497 |  |  |  | 0 | [15 empty] | 0.134 | [11 empty] | 0.0304 | [9 empty] | 0.9989 |  | 0.0523 | [11 empty] | 0.0525 | [29 empty] | 0.0609 | [15 empty] | 33.5 |  | 0 | [9 empty] | 0 | [27 empty] | 67.02 |  |  |  |  | 2016
| Trevellas Coombe | [9 empty] | 67.0-3 | 67.0-3 | [32 empty] | 0.0571 |  |  |  | 0 | [15 empty] | 0.1395 | [11 empty] | 0.0103 | [9 empty] | 0.7748 |  | 0.0517 | [11 empty] | 0.0393 | [29 empty] | 0.0994 | [15 empty] | 33.68 |  | 0 | [9 empty] | 0 | [27 empty] | 66.98 |  |  |  |  | 2016
| Trevellas Coombe | [9 empty] | 72.0-2 | 72.0-2 | [32 empty] | 0.0431 |  |  |  | 0 | [15 empty] | 0.1444 | [11 empty] | 0.0707 | [9 empty] | 0.998 |  | 0.0562 | [11 empty] | 0.0731 | [29 empty] | 0.0948 | [15 empty] | 33.57 |  | 0 | [9 empty] | 0 | [27 empty] | 66.88 |  |  |  |  | 2016
| Trevellas Coombe | [9 empty] | 69.0-3 | 69.0-3 | [32 empty] | 0.0576 |  |  |  | 0 | [15 empty] | 0.1291 | [11 empty] | 0 | [9 empty] | 0.8695 |  | 0.0451 | [11 empty] | 0.038 | [29 empty] | 0.0852 | [15 empty] | 33.53 |  | 0 | [9 empty] | 0 | [27 empty] | 66.86 |  |  |  |  | 2016
| Trevellas Coombe | [9 empty] | 74.0-3 | 74.0-3 | [32 empty] | 0.0477 |  |  |  | 0 | [15 empty] | 0.1422 | [11 empty] | 0 | [9 empty] | 0.8272 |  | 0.0501 | [11 empty] | 0.0301 | [29 empty] | 0.0936 | [15 empty] | 33.5 |  | 0 | [9 empty] | 0 | [27 empty] | 66.79 |  |  |  |  | 2016
| Trevellas Coombe | [9 empty] | 73.0-2 | 73.0-2 | [32 empty] | 0.047 |  |  |  | 0 | [15 empty] | 0.1396 | [11 empty] | 0.0507 | [9 empty] | 0.8498 |  | 0.0436 | [11 empty] | 0.1049 | [29 empty] | 0.0925 | [15 empty] | 33.62 |  | 0 | [9 empty] | 0 | [27 empty] | 66.76 |  |  |  |  | 2016
| Trevellas Coombe | [9 empty] | 66.0-3 | 66.0-3 | [32 empty] | 0.064 |  |  |  | 0 | [15 empty] | 0.1452 | [11 empty] | 0.0433 | [9 empty] | 0.7546 |  | 0.0467 | [11 empty] | 0.1197 | [29 empty] | 0.1124 | [15 empty] | 33.62 |  | 0 | [9 empty] | 0 | [27 empty] | 66.7 |  |  |  |  | 2016
| Trevellas Coombe | [9 empty] | 68.0-3 | 68.0-3 | [32 empty] | 0.0355 |  |  |  | 0 | [15 empty] | 0.1284 | [11 empty] | 0 | [9 empty] | 0.8598 |  | 0.0447 | [11 empty] | 0.0052 | [29 empty] | 0.0925 | [15 empty] | 33.59 |  | 0 | [9 empty] | 0 | [27 empty] | 66.7 |  |  |  |  | 2016
| Trevellas Coombe | [9 empty] | 71.0-3 | 71.0-3 | [32 empty] | 0.0369 |  |  |  | 0 | [15 empty] | 0.1299 | [11 empty] | 0.1255 | [9 empty] | 0.9976 |  | 0.0691 | [11 empty] | 0.2033 | [29 empty] | 0.1108 | [15 empty] | 33.5 |  | 0 | [9 empty] | 0 | [27 empty] | 66.56 |  |  |  |  | 2016
| Trevellas Coombe | [9 empty] | 70.0-3 | 70.0-3 | [32 empty] | 0.0517 |  |  |  | 0 | [15 empty] | 0.1371 | [11 empty] | 0.0747 | [9 empty] | 0.9414 |  | 0.0561 | [11 empty] | 0.1167 | [29 empty] | 0.0842 | [15 empty] | 33.42 |  | 0 | [9 empty] | 0 | [27 empty] | 66.46 |  |  |  |  | 2016
| Wheal Concord | [9 empty] | 1.0-5 | 1.0-5 | [32 empty] | 0.0688 |  |  |  | 0 | [15 empty] | 0.1354 | [11 empty] | 0.018 | [9 empty] | 10.59 |  | 0.0368 | [11 empty] | 0.0167 | [29 empty] | 0.1145 | [15 empty] | 34.48 |  | 0 | [9 empty] | 0 | [27 empty] | 55.32 |  |  |  |  | 2016
| Wheal Concord | [9 empty] | 2.0-4 | 2.0-4 | [32 empty] | 0.0398 |  |  |  | 0 | [15 empty] | 0.1326 | [11 empty] | 0.1147 | [9 empty] | 10.4 |  | 0.0383 | [11 empty] | 0.0174 | [29 empty] | 0.1347 | [15 empty] | 34.45 |  | 0 | [9 empty] | 0 | [27 empty] | 55.74 |  |  |  |  | 2016
| Wheal Concord | [9 empty] | 3.0-4 | 3.0-4 | [32 empty] | 0.0482 |  |  |  | 0 | [15 empty] | 0.1263 | [11 empty] | 0.0199 | [9 empty] | 10.14 |  | 0.0455 | [11 empty] | 0.024 | [29 empty] | 0.1076 | [15 empty] | 34.39 |  | 0 | [9 empty] | 0 | [27 empty] | 55.65 |  |  |  |  | 2016
| Wheal Concord | [9 empty] | 4.0-2 | 4.0-2 | [32 empty] | 0.0608 |  |  |  | 0 | [15 empty] | 0.1333 | [11 empty] | 0.0752 | [9 empty] | 9.99 |  | 0.0409 | [11 empty] | 0.0158 | [29 empty] | 0.1323 | [15 empty] | 34.36 |  | 0 | [9 empty] | 0 | [27 empty] | 55.98 |  |  |  |  | 2016
| Wheal Concord | [9 empty] | 5.0-3 | 5.0-3 | [32 empty] | 0.0415 |  |  |  | 0 | [15 empty] | 0.133 | [11 empty] | 0.0129 | [9 empty] | 10.57 |  | 0.0467 | [11 empty] | 0.0159 | [29 empty] | 0.1304 | [15 empty] | 34.38 |  | 0 | [9 empty] | 0 | [27 empty] | 55.59 |  |  |  |  | 2016
| Wheal Concord | [9 empty] | 6.0-5 | 6.0-5 | [32 empty] | 0.0561 |  |  |  | 0 | [15 empty] | 0.1246 | [11 empty] | 0.0108 | [9 empty] | 10.27 |  | 0.0432 | [11 empty] | 0.0198 | [29 empty] | 0.1433 | [15 empty] | 34.01 |  | 0 | [9 empty] | 0 | [27 empty] | 55.53 |  |  |  |  | 2016
| Wheal Concord | [9 empty] | 7.0-5 | 7.0-5 | [32 empty] | 0.0429 |  |  |  | 0 | [15 empty] | 0.1292 | [11 empty] | 0.022 | [9 empty] | 10.25 |  | 0.0502 | [11 empty] | 0.0185 | [29 empty] | 0.1161 | [15 empty] | 34.34 |  | 0 | [9 empty] | 0 | [27 empty] | 55.86 |  |  |  |  | 2016
| Wheal Concord | [9 empty] | 8.0-5 | 8.0-5 | [32 empty] | 0.0564 |  |  |  | 0 | [15 empty] | 0.1264 | [11 empty] | 0 | [9 empty] | 10.46 |  | 0.038 | [11 empty] | 0.0152 | [29 empty] | 0.1577 | [15 empty] | 34.44 |  | 0 | [9 empty] | 0 | [27 empty] | 55.48 |  |  |  |  | 2016
| Wheal Concord | [9 empty] | 9.0-5 | 9.0-5 | [32 empty] | 0.0517 |  |  |  | 0 | [15 empty] | 0.1363 | [11 empty] | 0 | [9 empty] | 10.14 |  | 0.0358 | [11 empty] | 0.0195 | [29 empty] | 0.1366 | [15 empty] | 34.29 |  | 0 | [9 empty] | 0 | [27 empty] | 56.11 |  |  |  |  | 2016
| Wheal Concord | [9 empty] | 10.0-4 | 10.0-4 | [32 empty] | 0.05 |  |  |  | 0 | [15 empty] | 0.1253 | [11 empty] | 0 | [9 empty] | 10.48 |  | 0.0465 | [11 empty] | 0.0194 | [29 empty] | 0.1003 | [15 empty] | 34.41 |  | 0.0165 | [9 empty] | 0 | [27 empty] | 55.87 |  |  |  |  | 2016
| Wheal Concord | [9 empty] | 11.0-5 | 11.0-5 | [32 empty] | 0.0415 |  |  |  | 0 | [15 empty] | 0.1328 | [11 empty] | 0 | [9 empty] | 10.58 |  | 0.0425 | [11 empty] | 0.0133 | [29 empty] | 0.1293 | [15 empty] | 34.36 |  | 0 | [9 empty] | 0 | [27 empty] | 55.88 |  |  |  |  | 2016
| Wheal Concord | [9 empty] | 12.0-4 | 12.0-4 | [32 empty] | 0.0532 |  |  |  | 0 | [15 empty] | 0.1311 | [11 empty] | 0.0257 | [9 empty] | 10.07 |  | 0.0436 | [11 empty] | 0.0159 | [29 empty] | 0.1215 | [15 empty] | 34.34 |  | 0 | [9 empty] | 0 | [27 empty] | 56.38 |  |  |  |  | 2016
| Wheal Concord | [9 empty] | 13.0-3 | 13.0-3 | [32 empty] | 0.0677 |  |  |  | 0 | [15 empty] | 0.1353 | [11 empty] | 0.1626 | [9 empty] | 10.14 |  | 0.0357 | [11 empty] | 0.0257 | [29 empty] | 0.1058 | [15 empty] | 34.45 |  | 0 | [9 empty] | 0 | [27 empty] | 56.02 |  |  |  |  | 2016
| Wheal Concord | [9 empty] | 14.0-5 | 14.0-5 | [32 empty] | 0.0566 |  |  |  | 0 | [15 empty] | 0.1327 | [11 empty] | 0.0435 | [9 empty] | 10.48 |  | 0.0425 | [11 empty] | 0.0172 | [29 empty] | 0.104 | [15 empty] | 34.39 |  | 0 | [9 empty] | 0 | [27 empty] | 55.65 |  |  |  |  | 2016
| Wheal Concord | [9 empty] | 15.0-5 | 15.0-5 | [32 empty] | 0.0508 |  |  |  | 0 | [15 empty] | 0.1407 | [11 empty] | 0.0345 | [9 empty] | 10.45 |  | 0.0526 | [11 empty] | 0.0161 | [29 empty] | 0.1274 | [15 empty] | 34.37 |  | 0 | [9 empty] | 0 | [27 empty] | 55.78 |  |  |  |  | 2016
| Wheal Concord | [9 empty] | 16.0-5 | 16.0-5 | [32 empty] | 0.0441 |  |  |  | 0 | [15 empty] | 0.1371 | [11 empty] | 0.003 | [9 empty] | 10.69 |  | 0.0457 | [11 empty] | 0.0159 | [29 empty] | 0.1086 | [15 empty] | 34.47 |  | 0 | [9 empty] | 0 | [27 empty] | 55.71 |  |  |  |  | 2016
| Wheal Concord | [9 empty] | 17.0-5 | 17.0-5 | [32 empty] | 0.065 |  |  |  | 0 | [15 empty] | 0.1335 | [11 empty] | 0.0054 | [9 empty] | 10.37 |  | 0.0424 | [11 empty] | 0.024 | [29 empty] | 0.117 | [15 empty] | 34.35 |  | 0 | [9 empty] | 0 | [27 empty] | 56.11 |  |  |  |  | 2016
| Wheal Concord | [9 empty] | 18.0-8 | 18.0-8 | [32 empty] | 0.0678 |  |  |  | 0 | [15 empty] | 0.1402 | [11 empty] | 0 | [9 empty] | 10.55 |  | 0.0337 | [11 empty] | 0.0173 | [29 empty] | 0.114 | [15 empty] | 34.56 |  | 0 | [9 empty] | 0 | [27 empty] | 56.09 |  |  |  |  | 2016
| Wheal Concord | [9 empty] | 19.0-9 | 19.0-9 | [32 empty] | 0.0495 |  |  |  | 0 | [15 empty] | 0.1267 | [11 empty] | 0.0252 | [9 empty] | 10.3 |  | 0.035 | [11 empty] | 0.0086 | [29 empty] | 0.1167 | [15 empty] | 34.3 |  | 0 | [9 empty] | 0 | [27 empty] | 56.18 |  |  |  |  | 2016
| Wheal Jane | [9 empty] | 90.0-6 | 90.0-6 | [32 empty] | 0.0495 |  |  |  | 0 | [15 empty] | 0.1438 | [11 empty] | 0.011 | [9 empty] | 4.58 |  | 0.0563 | [11 empty] | 0.0532 | [29 empty] | 0.0711 | [15 empty] | 33.9 |  | 0 | [9 empty] | 0 | [27 empty] | 62.52 |  |  |  |  | 2016
| Wheal Jane | [9 empty] | 91.0-4 | 91.0-4 | [32 empty] | 0.0363 |  |  |  | 0 | [15 empty] | 0.1374 | [11 empty] | 0 | [9 empty] | 4.46 |  | 0.047 | [11 empty] | 0.0431 | [29 empty] | 0.0942 | [15 empty] | 34.14 |  | 0 | [9 empty] | 0 | [27 empty] | 62.32 |  |  |  |  | 2016
| Wheal Jane | [9 empty] | 92.0-5 | 92.0-5 | [32 empty] | 0.0466 |  |  |  | 0 | [15 empty] | 0.1364 | [11 empty] | 0.0109 | [9 empty] | 4.67 |  | 0.0364 | [11 empty] | 0.0479 | [29 empty] | 0.0878 | [15 empty] | 33.86 |  | 0.0021 | [9 empty] | 0 | [27 empty] | 62.27 |  |  |  |  | 2016
| Wheal Jane | [9 empty] | 93.0-4 | 93.0-4 | [32 empty] | 0.032 |  |  |  | 0 | [15 empty] | 0.1379 | [11 empty] | 0.0067 | [9 empty] | 4.7 |  | 0.0555 | [11 empty] | 0.0425 | [29 empty] | 0.0781 | [15 empty] | 33.96 |  | 0 | [9 empty] | 0 | [27 empty] | 62.5 |  |  |  |  | 2016
| Wheal Jane | [9 empty] | 94.0-4 | 94.0-4 | [32 empty] | 0.0348 |  |  |  | 0 | [15 empty] | 0.1305 | [11 empty] | 0.0107 | [9 empty] | 4.88 |  | 0.0526 | [11 empty] | 0.0437 | [29 empty] | 0.1061 | [15 empty] | 33.71 |  | 0 | [9 empty] | 0 | [27 empty] | 61.9 |  |  |  |  | 2016
| Wheal Jane | [9 empty] | 95.0-5 | 95.0-5 | [32 empty] | 0.0242 |  |  |  | 0 | [15 empty] | 0.1257 | [11 empty] | 0.0312 | [9 empty] | 5.42 |  | 0.0529 | [11 empty] | 0.048 | [29 empty] | 0.0818 | [15 empty] | 33.97 |  | 0 | [9 empty] | 0 | [27 empty] | 61.68 |  |  |  |  | 2016
| Wheal Jane | [9 empty] | 96.0-6 | 96.0-6 | [32 empty] | 0.0471 |  |  |  | 0 | [15 empty] | 0.1275 | [11 empty] | 0 | [9 empty] | 4.91 |  | 0.0451 | [11 empty] | 0.0421 | [29 empty] | 0.1042 | [15 empty] | 34.09 |  | 0 | [9 empty] | 0 | [27 empty] | 62.3 |  |  |  |  | 2016
| Wheal Jane | [9 empty] | 97.0-7 | 97.0-7 | [32 empty] | 0.0317 |  |  |  | 0 | [15 empty] | 0.1277 | [11 empty] | 0 | [9 empty] | 5.32 |  | 0.0529 | [11 empty] | 0.0472 | [29 empty] | 0.0845 | [15 empty] | 33.88 |  | 0 | [9 empty] | 0 | [27 empty] | 61.77 |  |  |  |  | 2016
| Wheal Jane | [9 empty] | 98.0-4 | 98.0-4 | [32 empty] | 0.036 |  |  |  | 0 | [15 empty] | 0.1246 | [11 empty] | 0 | [9 empty] | 6 |  | 0.0425 | [11 empty] | 0.038 | [29 empty] | 0.1036 | [15 empty] | 33.98 |  | 0 | [9 empty] | 0 | [27 empty] | 60.7 |  |  |  |  | 2016
| Wheal Jane | [9 empty] | 107.0-4 | 107.0-4 | [32 empty] | 0.0337 |  |  |  | 0 | [15 empty] | 0.1334 | [11 empty] | 0 | [9 empty] | 4.58 |  | 0.0501 | [11 empty] | 0.0431 | [29 empty] | 0.0892 | [15 empty] | 34.07 |  | 0 | [9 empty] | 0 | [27 empty] | 62.35 |  |  |  |  | 2016
| Wheal Jane | [9 empty] | 108.0-3 | 108.0-3 | [32 empty] | 0.0354 |  |  |  | 0 | [15 empty] | 0.1123 | [11 empty] | 0.0151 | [9 empty] | 6.53 |  | 0.038 | [11 empty] | 0.0487 | [29 empty] | 0.0823 | [15 empty] | 33.96 |  | 0 | [9 empty] | 0 | [27 empty] | 60.83 |  |  |  |  | 2016
| Wheal Jane | [9 empty] | 109.0-3 | 109.0-3 | [32 empty] | 0.0454 |  |  |  | 0 | [15 empty] | 0.1252 | [11 empty] | 0.0109 | [9 empty] | 5.57 |  | 0.0587 | [11 empty] | 0.0477 | [29 empty] | 0.0778 | [15 empty] | 34.18 |  | 0 | [9 empty] | 0 | [27 empty] | 61.27 |  |  |  |  | 2016
| Wheal Jane | [9 empty] | 110.0-2 | 110.0-2 | [32 empty] | 0.0309 |  |  |  | 0 | [15 empty] | 0.1245 | [11 empty] | 0.0155 | [9 empty] | 5.06 |  | 0.0454 | [11 empty] | 0.0529 | [29 empty] | 0.0909 | [15 empty] | 33.89 |  | 0 | [9 empty] | 0 | [27 empty] | 62.19 |  |  |  |  | 2016
| Wheal Jane | [9 empty] | 111.0-3 | 111.0-3 | [32 empty] | 0.0434 |  |  |  | 0 | [15 empty] | 0.1396 | [11 empty] | 0.0106 | [9 empty] | 4.7 |  | 0.0516 | [11 empty] | 0.043 | [29 empty] | 0.0815 | [15 empty] | 33.95 |  | 0 | [9 empty] | 0 | [27 empty] | 62.38 |  |  |  |  | 2016
| East Wheal Rose | [9 empty] | 64.0-3 | 64.0-3 | [32 empty] | 0.0341 |  |  |  | 0 | [15 empty] | 0.1175 | [11 empty] | 0.0555 | [9 empty] | 6.75 |  | 0.0436 | [11 empty] | 0.1023 | [29 empty] | 0.1066 | [15 empty] | 34.25 |  | 0 | [9 empty] | 0 | [27 empty] | 60.4 |  |  |  |  | 2016
| East Wheal Rose | [9 empty] | 63.0-2 | 63.0-2 | [32 empty] | 0.0454 |  |  |  | 0 | [15 empty] | 0.1174 | [11 empty] | 0.0229 | [9 empty] | 8.2 |  | 0.0471 | [11 empty] | 0.066 | [29 empty] | 0.0921 | [15 empty] | 34.21 |  | 0 | [9 empty] | 0 | [27 empty] | 59.03 |  |  |  |  | 2016
| East Wheal Rose | [9 empty] | 53.0-3 | 53.0-3 | [32 empty] | 0.0463 |  |  |  | 0 | [15 empty] | 0.1202 | [11 empty] | 0 | [9 empty] | 8.71 |  | 0.043 | [11 empty] | 0.0013 | [29 empty] | 0.0866 | [15 empty] | 34.25 |  | 0 | [9 empty] | 0 | [27 empty] | 58.72 |  |  |  |  | 2016
| East Wheal Rose | [9 empty] | 60.0-2 | 60.0-2 | [32 empty] | 0.0512 |  |  |  | 0 | [15 empty] | 0.1285 | [11 empty] | 0 | [9 empty] | 8.82 |  | 0.036 | [11 empty] | 0.0005 | [29 empty] | 0.1204 | [15 empty] | 34.3 |  | 0 | [9 empty] | 0 | [27 empty] | 58.25 |  |  |  |  | 2016
| East Wheal Rose | [9 empty] | 56.0-1 | 56.0-1 | [32 empty] | 0.0493 |  |  |  | 0 | [15 empty] | 0.1405 | [11 empty] | 0.0208 | [9 empty] | 9.42 |  | 0.0433 | [11 empty] | 0 | [29 empty] | 0.0944 | [15 empty] | 34.4 |  | 0 | [9 empty] | 0 | [27 empty] | 58.01 |  |  |  |  | 2016
| East Wheal Rose | [9 empty] | 55.0-2 | 55.0-2 | [32 empty] | 0.0569 |  |  |  | 0 | [15 empty] | 0.1329 | [11 empty] | 0.005 | [9 empty] | 9.04 |  | 0.0251 | [11 empty] | 0.002 | [29 empty] | 0.137 | [15 empty] | 34.38 |  | 0.0143 | [9 empty] | 0 | [27 empty] | 57.95 |  |  |  |  | 2016
| East Wheal Rose | [9 empty] | 59.0-2 | 59.0-2 | [32 empty] | 0.0504 |  |  |  | 0 | [15 empty] | 0.1476 | [11 empty] | 0.0222 | [9 empty] | 9.09 |  | 0.0362 | [11 empty] | 0 | [29 empty] | 0.1146 | [15 empty] | 34.26 |  | 0 | [9 empty] | 0 | [27 empty] | 57.94 |  |  |  |  | 2016
| East Wheal Rose | [9 empty] | 66.0-4 | 66.0-4 | [32 empty] | 0.0406 |  |  |  | 0 | [15 empty] | 0.1219 | [11 empty] | 0.0245 | [9 empty] | 9.1 |  | 0.0479 | [11 empty] | 0.1171 | [29 empty] | 0.1104 | [15 empty] | 34.23 |  | 0.0151 | [9 empty] | 0 | [27 empty] | 57.86 |  |  |  |  | 2016
| East Wheal Rose | [9 empty] | 54.0-2 | 54.0-2 | [32 empty] | 0.0485 |  |  |  | 0 | [15 empty] | 0.1426 | [11 empty] | 0.0172 | [9 empty] | 9.06 |  | 0.0422 | [11 empty] | 0.0085 | [29 empty] | 0.095 | [15 empty] | 34.27 |  | 0 | [9 empty] | 0 | [27 empty] | 57.85 |  |  |  |  | 2016
| East Wheal Rose | [9 empty] | 67.0-4 | 67.0-4 | [32 empty] | 0.0425 |  |  |  | 0 | [15 empty] | 0.1077 | [11 empty] | 0.0549 | [9 empty] | 9.25 |  | 0.0472 | [11 empty] | 0.1061 | [29 empty] | 0.1118 | [15 empty] | 34.39 |  | 0 | [9 empty] | 0 | [27 empty] | 57.73 |  |  |  |  | 2016
| East Wheal Rose | [9 empty] | 65.0-2 | 65.0-2 | [32 empty] | 0.0437 |  |  |  | 0 | [15 empty] | 0.122 | [11 empty] | 0.0825 | [9 empty] | 9.16 |  | 0.0382 | [11 empty] | 0.1614 | [29 empty] | 0.1053 | [15 empty] | 34.3 |  | 0 | [9 empty] | 0 | [27 empty] | 57.65 |  |  |  |  | 2016
| East Wheal Rose | [9 empty] | 68.0-4 | 68.0-4 | [32 empty] | 0.0311 |  |  |  | 0 | [15 empty] | 0.1299 | [11 empty] | 0.113 | [9 empty] | 9.81 |  | 0.0525 | [11 empty] | 0.2024 | [29 empty] | 0.1169 | [15 empty] | 34.28 |  | 0 | [9 empty] | 0 | [27 empty] | 57.21 |  |  |  |  | 2016
| East Wheal Rose | [9 empty] | 52.0-4 | 52.0-4 | [32 empty] | 0.045 |  |  |  | 0 | [15 empty] | 0.1394 | [11 empty] | 0.001 | [9 empty] | 10.19 |  | 0.0335 | [11 empty] | 0.0061 | [29 empty] | 0.0973 | [15 empty] | 34.36 |  | 0 | [9 empty] | 0 | [27 empty] | 57.08 |  |  |  |  | 2016
| East Wheal Rose | [9 empty] | 58.0-1 | 58.0-1 | [32 empty] | 0.0607 |  |  |  | 0 | [15 empty] | 0.1478 | [11 empty] | 0.0148 | [9 empty] | 9.98 |  | 0.03 | [11 empty] | 0.0006 | [29 empty] | 0.1069 | [15 empty] | 34.37 |  | 0 | [9 empty] | 0 | [27 empty] | 57.07 |  |  |  |  | 2016
| East Wheal Rose | [9 empty] | 50.0-5 | 50.0-5 | [32 empty] | 0.0631 |  |  |  | 0 | [15 empty] | 0.1315 | [11 empty] | 0.0088 | [9 empty] | 9.99 |  | 0.0401 | [11 empty] | 0.0216 | [29 empty] | 0.1035 | [15 empty] | 34.29 |  | 0 | [9 empty] | 0 | [27 empty] | 57.02 |  |  |  |  | 2016
| East Wheal Rose | [9 empty] | 57.0-4 | 57.0-4 | [32 empty] | 0.0642 |  |  |  | 0 | [15 empty] | 0.1572 | [11 empty] | 0.0388 | [9 empty] | 10.19 |  | 0.0354 | [11 empty] | 0 | [29 empty] | 0.107 | [15 empty] | 34.41 |  | 0 | [9 empty] | 0 | [27 empty] | 56.69 |  |  |  |  | 2016
| East Wheal Rose | [9 empty] | 51.0-4 | 51.0-4 | [32 empty] | 0.0492 |  |  |  | 0 | [15 empty] | 0.1444 | [11 empty] | 0.012 | [9 empty] | 10.81 |  | 0.0243 | [11 empty] | 0.0776 | [29 empty] | 0.1053 | [15 empty] | 34.35 |  | 0 | [9 empty] | 0 | [27 empty] | 56.43 |  |  |  |  | 2016
| East Wheal Rose | [9 empty] | 62.0-2 | 62.0-2 | [32 empty] | 0.0825 |  |  |  | 0 | [15 empty] | 0.1727 | [11 empty] | 0.013 | [9 empty] | 12.83 |  | 0.0199 | [11 empty] | 0.0206 | [29 empty] | 0.1089 | [15 empty] | 34.46 |  | 0 | [9 empty] | 0 | [27 empty] | 53.79 |  |  |  |  | 2016
| East Wheal Rose | [9 empty] | 61.0-3 | 61.0-3 | [32 empty] | 0.0668 |  |  |  | 0 | [15 empty] | 0.1609 | [11 empty] | 0.0273 | [9 empty] | 11.61 |  | 0.0363 | [11 empty] | 0.0269 | [29 empty] | 0.0864 | [15 empty] | 33.45 |  | 0 | [9 empty] | 0 | [27 empty] | 54.06 |  |  |  |  | 2016
| Wrey-Ludcott | [9 empty] | 42.0-2 | 42.0-2 | [32 empty] | 0.1274 |  |  |  | 0 | [15 empty] | 0.3174 | [11 empty] | 0.0192 | [9 empty] | 0.6689 |  | 0.0376 | [11 empty] | 0 | [29 empty] | 0.0855 | [15 empty] | 33.95 |  | 0 | [9 empty] | 0.013 | [27 empty] | 67.88 |  |  |  |  | 2016
| Wrey-Ludcott | [9 empty] | 44.0-5 | 44.0-5 | [32 empty] | 0.0999 |  |  |  | 0 | [15 empty] | 0.2792 | [11 empty] | 0.0074 | [9 empty] | 1.04 |  | 0.0579 | [11 empty] | 0 | [29 empty] | 0.0796 | [15 empty] | 34.18 |  | 0 | [9 empty] | 0 | [27 empty] | 67.52 |  |  |  |  | 2016
| Wrey-Ludcott | [9 empty] | 43.0-4 | 43.0-4 | [32 empty] | 0.1553 |  |  |  | 0 | [15 empty] | 0.3768 | [11 empty] | 0.0414 | [9 empty] | 0.9736 |  | 0.0542 | [11 empty] | 0 | [29 empty] | 0.0905 | [15 empty] | 33.84 |  | 0 | [9 empty] | 0.0253 | [27 empty] | 67.43 |  |  |  |  | 2016
| Wrey-Ludcott | [9 empty] | 45.0-6 | 45.0-6 | [32 empty] | 0.1567 |  |  |  | 0 | [15 empty] | 0.3724 | [11 empty] | 0 | [9 empty] | 1.19 |  | 0.0456 | [11 empty] | 0 | [29 empty] | 0.1057 | [15 empty] | 33.98 |  | 0 | [9 empty] | 0 | [27 empty] | 67.39 |  |  |  |  | 2016
| Wrey-Ludcott | [9 empty] | 46.0-4 | 46.0-4 | [32 empty] | 0.1708 |  |  |  | 0 | [15 empty] | 0.4378 | [11 empty] | 0 | [9 empty] | 1.14 |  | 0.0537 | [11 empty] | 0 | [29 empty] | 0.0934 | [15 empty] | 33.91 |  | 0 | [9 empty] | 0 | [27 empty] | 67.26 |  |  |  |  | 2016
| Wrey-Ludcott | [9 empty] | 50.0-6 | 50.0-6 | [32 empty] | 0.133 |  |  |  | 0 | [15 empty] | 0.3309 | [11 empty] | 0.0289 | [9 empty] | 2.42 |  | 0.0634 | [11 empty] | 0 | [29 empty] | 0.1094 | [15 empty] | 33.72 |  | 0 | [9 empty] | 0 | [27 empty] | 65.95 |  |  |  |  | 2016
| Redmoor | [9 empty] | 161.0-3 | 161.0-3 | [32 empty] | 0.2144 |  |  |  | 0 | [15 empty] | 0.5151 | [11 empty] | 0.0163 | [9 empty] | 5.82 |  | 0.0549 | [11 empty] | 0.0138 | [29 empty] | 0.0931 | [15 empty] | 33.63 |  | 0 | [9 empty] | 0 | [27 empty] | 60.56 |  |  |  |  | 2016
| Redmoor | [9 empty] | 144.0-2 | 144.0-2 | [32 empty] | 0.2854 |  |  |  | 0 | [15 empty] | 0.6602 | [11 empty] | 0.0783 | [9 empty] | 5.86 |  | 0.0472 | [11 empty] | 0.024 | [29 empty] | 0.1182 | [15 empty] | 33.88 |  | 0 | [9 empty] | 0 | [27 empty] | 60.03 |  |  |  |  | 2016
| Redmoor | [9 empty] | 156.0-3 | 156.0-3 | [32 empty] | 0.2865 |  |  |  | 0 | [15 empty] | 0.6415 | [11 empty] | 0.0438 | [9 empty] | 5.87 |  | 0.0393 | [11 empty] | 0.008 | [29 empty] | 0.0876 | [15 empty] | 33.79 |  | 0.0135 | [9 empty] | 0 | [27 empty] | 59.98 |  |  |  |  | 2016
| Redmoor | [9 empty] | 155.0-2 | 155.0-2 | [32 empty] | 0.2709 |  |  |  | 0 | [15 empty] | 0.6472 | [11 empty] | 0.072 | [9 empty] | 5.95 |  | 0.0452 | [11 empty] | 0.016 | [29 empty] | 0.1091 | [15 empty] | 33.89 |  | 0 | [9 empty] | 0 | [27 empty] | 59.95 |  |  |  |  | 2016
| Redmoor | [9 empty] | 143.0-2 | 143.0-2 | [32 empty] | 0.2845 |  |  |  | 0 | [15 empty] | 0.6615 | [11 empty] | 0.0623 | [9 empty] | 5.93 |  | 0.0494 | [11 empty] | 0.0153 | [29 empty] | 0.0896 | [15 empty] | 33.86 |  | 0 | [9 empty] | 0 | [27 empty] | 59.93 |  |  |  |  | 2016
| Redmoor | [9 empty] | 146.0-3 | 146.0-3 | [32 empty] | 0.2783 |  |  |  | 0 | [15 empty] | 0.6555 | [11 empty] | 0.0699 | [9 empty] | 5.92 |  | 0.0468 | [11 empty] | 0.0139 | [29 empty] | 0.1095 | [15 empty] | 33.86 |  | 0 | [9 empty] | 0 | [27 empty] | 59.89 |  |  |  |  | 2016
| Redmoor | [9 empty] | 145.0-3 | 145.0-3 | [32 empty] | 0.2705 |  |  |  | 0 | [15 empty] | 0.6404 | [11 empty] | 0.0521 | [9 empty] | 5.68 |  | 0.045 | [11 empty] | 0.017 | [29 empty] | 0.1136 | [15 empty] | 34.08 |  | 0 | [9 empty] | 0 | [27 empty] | 59.69 |  |  |  |  | 2016
| Redmoor | [9 empty] | 154.0-1 | 154.0-1 | [32 empty] | 0.2919 |  |  |  | 0 | [15 empty] | 0.6666 | [11 empty] | 0.1825 | [9 empty] | 6.08 |  | 0.0545 | [11 empty] | 0.0304 | [29 empty] | 0.094 | [15 empty] | 33.82 |  | 0 | [9 empty] | 0 | [27 empty] | 59.64 |  |  |  |  | 2016
| Redmoor | [9 empty] | 157.0-3 | 157.0-3 | [32 empty] | 0.2854 |  |  |  | 0 | [15 empty] | 0.6565 | [11 empty] | 0.0503 | [9 empty] | 5.98 |  | 0.0386 | [11 empty] | 0.0212 | [29 empty] | 0.093 | [15 empty] | 33.69 |  | 0 | [9 empty] | 0 | [27 empty] | 59.6 |  |  |  |  | 2016
| Redmoor | [9 empty] | 150.0-2 | 150.0-2 | [32 empty] | 0.2976 |  |  |  | 0 | [15 empty] | 0.6619 | [11 empty] | 0.1151 | [9 empty] | 5.91 |  | 0.0481 | [11 empty] | 0.0075 | [29 empty] | 0.0937 | [15 empty] | 33.85 |  | 0 | [9 empty] | 0 | [27 empty] | 59.52 |  |  |  |  | 2016
| Redmoor | [9 empty] | 153.0-1 | 153.0-1 | [32 empty] | 0.2866 |  |  |  | 0 | [15 empty] | 0.6691 | [11 empty] | 0.0808 | [9 empty] | 5.98 |  | 0.0441 | [11 empty] | 0.0119 | [29 empty] | 0.0969 | [15 empty] | 33.71 |  | 0 | [9 empty] | 0 | [27 empty] | 59.5 |  |  |  |  | 2016
| Redmoor | [9 empty] | 131.0-2 | 131.0-2 | [32 empty] | 0.2233 |  |  |  | 0 | [15 empty] | 0.5121 | [11 empty] | 0.2337 | [9 empty] | 7.24 |  | 0.0346 | [11 empty] | 0.0243 | [29 empty] | 0.1207 | [15 empty] | 33.97 |  | 0 | [9 empty] | 0 | [27 empty] | 59.31 |  |  |  |  | 2016
| Redmoor | [9 empty] | 113.0-4 | 113.0-4 | [32 empty] | 0.2864 |  |  |  | 0 | [15 empty] | 0.6911 | [11 empty] | 0.3067 | [9 empty] | 7.81 |  | 0.0382 | [11 empty] | 0.0318 | [29 empty] | 0.105 | [15 empty] | 34.08 |  | 0 | [9 empty] | 0 | [27 empty] | 58.24 |  |  |  |  | 2016
| Redmoor | [9 empty] | 136.0-2 | 136.0-2 | [32 empty] | 0.1919 |  |  |  | 0 | [15 empty] | 0.424 | [11 empty] | 0.053 | [9 empty] | 9.18 |  | 0.04 | [11 empty] | 0.0099 | [29 empty] | 0.1019 | [15 empty] | 34.06 |  | 0 | [9 empty] | 0 | [27 empty] | 57.45 |  |  |  |  | 2016
| Redmoor | [9 empty] | 96.0-7 | 96.0-7 | [32 empty] | 0.2341 |  |  |  | 0 | [15 empty] | 0.5172 | [11 empty] | 0.1054 | [9 empty] | 9.71 |  | 0.0312 | [11 empty] | 0.0103 | [29 empty] | 0.1167 | [15 empty] | 34.1 |  | 0.0022 | [9 empty] | 0 | [27 empty] | 56.87 |  |  |  |  | 2016
| Redmoor | [9 empty] | 105.0-5 | 105.0-5 | [32 empty] | 0.245 |  |  |  | 0 | [15 empty] | 0.5646 | [11 empty] | 0.0937 | [9 empty] | 9.31 |  | 0.0306 | [11 empty] | 0.0126 | [29 empty] | 0.1131 | [15 empty] | 34.12 |  | 0.0053 | [9 empty] | 0 | [27 empty] | 56.87 |  |  |  |  | 2016
| Redmoor | [9 empty] | 97.0-8 | 97.0-8 | [32 empty] | 0.239 |  |  |  | 0 | [15 empty] | 0.538 | [11 empty] | 0.3433 | [9 empty] | 9.31 |  | 0.0294 | [11 empty] | 0.0135 | [29 empty] | 0.1076 | [15 empty] | 34.03 |  | 0 | [9 empty] | 0 | [27 empty] | 56.69 |  |  |  |  | 2016
| Redmoor | [9 empty] | 121.0-3 | 121.0-3 | [32 empty] | 0.2399 |  |  |  | 0 | [15 empty] | 0.4948 | [11 empty] | 0.0315 | [9 empty] | 9.71 |  | 0.0537 | [11 empty] | 0.0163 | [29 empty] | 0.1463 | [15 empty] | 34.12 |  | 0 | [9 empty] | 0 | [27 empty] | 56.55 |  |  |  |  | 2016
| Redmoor | [9 empty] | 123.0-3 | 123.0-3 | [32 empty] | 0.2233 |  |  |  | 0 | [15 empty] | 0.5045 | [11 empty] | 0.4389 | [9 empty] | 9.46 |  | 0.0286 | [11 empty] | 0.0219 | [29 empty] | 0.1206 | [15 empty] | 34.05 |  | 0 | [9 empty] | 0 | [27 empty] | 56.51 |  |  |  |  | 2016
| Redmoor | [9 empty] | 104.0-5 | 104.0-5 | [32 empty] | 0.2856 |  |  |  | 0 | [15 empty] | 0.6028 | [11 empty] | 0.3709 | [9 empty] | 9.49 |  | 0.0238 | [11 empty] | 0.0255 | [29 empty] | 0.0992 | [15 empty] | 34.05 |  | 0 | [9 empty] | 0 | [27 empty] | 56.46 |  |  |  |  | 2016
| Redmoor | [9 empty] | 122.0-2 | 122.0-2 | [32 empty] | 0.2501 |  |  |  | 0 | [15 empty] | 0.4856 | [11 empty] | 0.7405 | [9 empty] | 9.35 |  | 0.0297 | [11 empty] | 0.0244 | [29 empty] | 0.122 | [15 empty] | 34.01 |  | 0.0039 | [9 empty] | 0 | [27 empty] | 56.44 |  |  |  |  | 2016
| Redmoor | [9 empty] | 48.0-4 | 48.0-4 | [32 empty] | 0.1514 |  |  |  | 0 | [15 empty] | 0.3618 | [11 empty] | 0.3236 | [9 empty] | 9.38 |  | 0.0458 | [11 empty] | 0.0987 | [29 empty] | 0.1419 | [15 empty] | 34.36 |  | 0 | [9 empty] | 0 | [27 empty] | 56.41 |  |  |  |  | 2016
| Redmoor | [9 empty] | 120.0-1 | 120.0-1 | [32 empty] | 0.22 |  |  |  | 0 | [15 empty] | 0.4872 | [11 empty] | 0.0754 | [9 empty] | 9.78 |  | 0.034 | [11 empty] | 0.0123 | [29 empty] | 0.116 | [15 empty] | 34.2 |  | 0 | [9 empty] | 0 | [27 empty] | 56.4 |  |  |  |  | 2016
| Redmoor | [9 empty] | 34.0-7 | 34.0-7 | [32 empty] | 0.0957 |  |  |  | 0 | [15 empty] | 0.2532 | [11 empty] | 0.2146 | [9 empty] | 10.55 |  | 0.0405 | [11 empty] | 0.042 | [29 empty] | 0.1187 | [15 empty] | 34.08 |  | 0 | [9 empty] | 0 | [27 empty] | 56.38 |  |  |  |  | 2016
| Redmoor | [9 empty] | 103.0-4 | 103.0-4 | [32 empty] | 0.2725 |  |  |  | 0 | [15 empty] | 0.613 | [11 empty] | 0.3392 | [9 empty] | 9.76 |  | 0.03 | [11 empty] | 0.0222 | [29 empty] | 0.1403 | [15 empty] | 34.24 |  | 0 | [9 empty] | 0 | [27 empty] | 56.38 |  |  |  |  | 2016
| Redmoor | [9 empty] | 95.0-6 | 95.0-6 | [32 empty] | 0.2198 |  |  |  | 0 | [15 empty] | 0.521 | [11 empty] | 0.0923 | [9 empty] | 9.79 |  | 0.0442 | [11 empty] | 0.0074 | [29 empty] | 0.1048 | [15 empty] | 34.18 |  | 0 | [9 empty] | 0 | [27 empty] | 56.31 |  |  |  |  | 2016
| Redmoor | [9 empty] | 112.0-3 | 112.0-3 | [32 empty] | 0.2502 |  |  |  | 0 | [15 empty] | 0.5732 | [11 empty] | 0.0615 | [9 empty] | 10.08 |  | 0.0381 | [11 empty] | 0.0201 | [29 empty] | 0.1053 | [15 empty] | 34.26 |  | 0 | [9 empty] | 0 | [27 empty] | 56.28 |  |  |  |  | 2016
| Redmoor | [9 empty] | 89.0-6 | 89.0-6 | [32 empty] | 0.1472 |  |  |  | 0 | [15 empty] | 0.3639 | [11 empty] | 1.03 | [9 empty] | 9.28 |  | 0.0388 | [11 empty] | 0.121 | [29 empty] | 0.1156 | [15 empty] | 33.96 |  | 0 | [9 empty] | 0 | [27 empty] | 56.26 |  |  |  |  | 2016
| Redmoor | [9 empty] | 101.0-4 | 101.0-4 | [32 empty] | 0.2426 |  |  |  | 0 | [15 empty] | 0.5715 | [11 empty] | 0.0915 | [9 empty] | 10.18 |  | 0.0329 | [11 empty] | 0.0115 | [29 empty] | 0.1009 | [15 empty] | 34.19 |  | 0 | [9 empty] | 0 | [27 empty] | 56.22 |  |  |  |  | 2016
| Redmoor | [9 empty] | 94.0-5 | 94.0-5 | [32 empty] | 0.2414 |  |  |  | 0 | [15 empty] | 0.5009 | [11 empty] | 0.0994 | [9 empty] | 9.83 |  | 0.0237 | [11 empty] | 0.0052 | [29 empty] | 0.1087 | [15 empty] | 34.05 |  | 0 | [9 empty] | 0 | [27 empty] | 56.21 |  |  |  |  | 2016
| Redmoor | [9 empty] | 102.0-4 | 102.0-4 | [32 empty] | 0.2545 |  |  |  | 0 | [15 empty] | 0.577 | [11 empty] | 0.0766 | [9 empty] | 10.07 |  | 0.0323 | [11 empty] | 0.0151 | [29 empty] | 0.111 | [15 empty] | 34.25 |  | 0 | [9 empty] | 0 | [27 empty] | 56.05 |  |  |  |  | 2016
| Redmoor | [9 empty] | 106.0-3 | 106.0-3 | [32 empty] | 0.253 |  |  |  | 0 | [15 empty] | 0.5505 | [11 empty] | 0.1215 | [9 empty] | 9.91 |  | 0.0271 | [11 empty] | 0.0023 | [29 empty] | 0.1001 | [15 empty] | 34.15 |  | 0 | [9 empty] | 0 | [27 empty] | 56.04 |  |  |  |  | 2016
| Redmoor | [9 empty] | 16.0-6 | 16.0-6 | [32 empty] | 0.1136 |  |  |  | 0.0285 | [15 empty] | 0.2515 | [11 empty] | 0.0475 | [9 empty] | 10.76 |  | 0.0395 | [11 empty] | 0.0385 | [29 empty] | 0.1128 | [15 empty] | 34.54 |  | 0 | [9 empty] | 0 | [27 empty] | 56.02 |  |  |  |  | 2016
| Redmoor | [9 empty] | 76.0-4 | 76.0-4 | [32 empty] | 0.1343 |  |  |  | 0 | [15 empty] | 0.3237 | [11 empty] | 0.2932 | [9 empty] | 10 |  | 0.0379 | [11 empty] | 0.0487 | [29 empty] | 0.1077 | [15 empty] | 33.92 |  | 0 | [9 empty] | 0 | [27 empty] | 56.02 |  |  |  |  | 2016
| Redmoor | [9 empty] | 56.0-2 | 56.0-2 | [32 empty] | 0.1442 |  |  |  | 0 | [15 empty] | 0.3345 | [11 empty] | 0.3529 | [9 empty] | 10.14 |  | 0.0493 | [11 empty] | 0.0534 | [29 empty] | 0.0955 | [15 empty] | 34.12 |  | 0 | [9 empty] | 0 | [27 empty] | 55.93 |  |  |  |  | 2016
| Redmoor | [9 empty] | 58.0-2 | 58.0-2 | [32 empty] | 0.1417 |  |  |  | 0 | [15 empty] | 0.3468 | [11 empty] | 0.7002 | [9 empty] | 10.09 |  | 0.0448 | [11 empty] | 0.053 | [29 empty] | 0.1168 | [15 empty] | 33.97 |  | 0 | [9 empty] | 0 | [27 empty] | 55.92 |  |  |  |  | 2016
| Redmoor | [9 empty] | 119.0-2 | 119.0-2 | [32 empty] | 0.2496 |  |  |  | 0 | [15 empty] | 0.5052 | [11 empty] | 0.6394 | [9 empty] | 9.65 |  | 0.0284 | [11 empty] | 0.023 | [29 empty] | 0.1309 | [15 empty] | 33.94 |  | 0 | [9 empty] | 0 | [27 empty] | 55.85 |  |  |  |  | 2016
| Redmoor | [9 empty] | 55.0-3 | 55.0-3 | [32 empty] | 0.1498 |  |  |  | 0 | [15 empty] | 0.3127 | [11 empty] | 0.2288 | [9 empty] | 10.26 |  | 0.0468 | [11 empty] | 0.0444 | [29 empty] | 0.1122 | [15 empty] | 34.05 |  | 0.0012 | [9 empty] | 0 | [27 empty] | 55.82 |  |  |  |  | 2016
| Redmoor | [9 empty] | 124.0-3 | 124.0-3 | [32 empty] | 0.2166 |  |  |  | 0 | [15 empty] | 0.4864 | [11 empty] | 0.738 | [9 empty] | 9.74 |  | 0.0249 | [11 empty] | 0.0235 | [29 empty] | 0.1145 | [15 empty] | 34.19 |  | 0 | [9 empty] | 0 | [27 empty] | 55.78 |  |  |  |  | 2016
| Redmoor | [9 empty] | 79.0-6 | 79.0-6 | [32 empty] | 0.1369 |  |  |  | 0 | [15 empty] | 0.3207 | [11 empty] | 0.3756 | [9 empty] | 10.07 |  | 0.0344 | [11 empty] | 0.0422 | [29 empty] | 0.1152 | [15 empty] | 33.98 |  | 0 | [9 empty] | 0 | [27 empty] | 55.76 |  |  |  |  | 2016
| Redmoor | [9 empty] | 80.0-6 | 80.0-6 | [32 empty] | 0.1387 |  |  |  | 0 | [15 empty] | 0.3299 | [11 empty] | 0.0589 | [9 empty] | 10.39 |  | 0.0446 | [11 empty] | 0.0408 | [29 empty] | 0.1201 | [15 empty] | 33.9 |  | 0 | [9 empty] | 0 | [27 empty] | 55.76 |  |  |  |  | 2016
| Redmoor | [9 empty] | 53.0-4 | 53.0-4 | [32 empty] | 0.1212 |  |  |  | 0 | [15 empty] | 0.3062 | [11 empty] | 0.192 | [9 empty] | 10.5 |  | 0.0387 | [11 empty] | 0.0434 | [29 empty] | 0.0994 | [15 empty] | 34.33 |  | 0 | [9 empty] | 0 | [27 empty] | 55.73 |  |  |  |  | 2016
| Redmoor | [9 empty] | 81.0-6 | 81.0-6 | [32 empty] | 0.1421 |  |  |  | 0 | [15 empty] | 0.3276 | [11 empty] | 0.0798 | [9 empty] | 10.25 |  | 0.0378 | [11 empty] | 0.0594 | [29 empty] | 0.1048 | [15 empty] | 34.59 |  | 0 | [9 empty] | 0 | [27 empty] | 55.68 |  |  |  |  | 2016
| Redmoor | [9 empty] | 64.0-4 | 64.0-4 | [32 empty] | 0.1358 |  |  |  | 0 | [15 empty] | 0.3252 | [11 empty] | 0.3181 | [9 empty] | 10.48 |  | 0.0452 | [11 empty] | 0.0383 | [29 empty] | 0.1196 | [15 empty] | 34.08 |  | 0 | [9 empty] | 0 | [27 empty] | 55.57 |  |  |  |  | 2016
| Redmoor | [9 empty] | 66.0-5 | 66.0-5 | [32 empty] | 0.1248 |  |  |  | 0 | [15 empty] | 0.3217 | [11 empty] | 0.3126 | [9 empty] | 10.52 |  | 0.0406 | [11 empty] | 0.04 | [29 empty] | 0.1267 | [15 empty] | 34.12 |  | 0 | [9 empty] | 0 | [27 empty] | 55.56 |  |  |  |  | 2016
| Redmoor | [9 empty] | 63.0-3 | 63.0-3 | [32 empty] | 0.1265 |  |  |  | 0 | [15 empty] | 0.3086 | [11 empty] | 0.1271 | [9 empty] | 10.65 |  | 0.0265 | [11 empty] | 0.0389 | [29 empty] | 0.1198 | [15 empty] | 34.16 |  | 0 | [9 empty] | 0 | [27 empty] | 55.45 |  |  |  |  | 2016
| Redmoor | [9 empty] | 54.0-3 | 54.0-3 | [32 empty] | 0.1289 |  |  |  | 0 | [15 empty] | 0.3157 | [11 empty] | 0.1557 | [9 empty] | 10.66 |  | 0.0431 | [11 empty] | 0.0396 | [29 empty] | 0.1239 | [15 empty] | 34.15 |  | 0 | [9 empty] | 0 | [27 empty] | 55.37 |  |  |  |  | 2016
| Redmoor | [9 empty] | 59.0-3 | 59.0-3 | [32 empty] | 0.1297 |  |  |  | 0 | [15 empty] | 0.333 | [11 empty] | 0.2785 | [9 empty] | 10.75 |  | 0.046 | [11 empty] | 0.0417 | [29 empty] | 0.104 | [15 empty] | 34.08 |  | 0 | [9 empty] | 0 | [27 empty] | 55.35 |  |  |  |  | 2016
| Redmoor | [9 empty] | 67.0-5 | 67.0-5 | [32 empty] | 0.1527 |  |  |  | 0 | [15 empty] | 0.3127 | [11 empty] | 0.2668 | [9 empty] | 10.51 |  | 0.0303 | [11 empty] | 0.0376 | [29 empty] | 0.1094 | [15 empty] | 33.99 |  | 0 | [9 empty] | 0 | [27 empty] | 55.3 |  |  |  |  | 2016
| Redmoor | [9 empty] | 71.0-4 | 71.0-4 | [32 empty] | 0.1294 |  |  |  | 0 | [15 empty] | 0.3099 | [11 empty] | 0.2145 | [9 empty] | 10.59 |  | 0.0461 | [11 empty] | 0.0328 | [29 empty] | 0.1342 | [15 empty] | 34.07 |  | 0 | [9 empty] | 0 | [27 empty] | 55.22 |  |  |  |  | 2016
| Redmoor | [9 empty] | 65.0-3 | 65.0-3 | [32 empty] | 0.1225 |  |  |  | 0 | [15 empty] | 0.3269 | [11 empty] | 0.6034 | [9 empty] | 10.84 |  | 0.0333 | [11 empty] | 0.0371 | [29 empty] | 0.1173 | [15 empty] | 34.07 |  | 0 | [9 empty] | 0 | [27 empty] | 55.05 |  |  |  |  | 2016
| Redmoor | [9 empty] | 57.0-5 | 57.0-5 | [32 empty] | 0.1226 |  |  |  | 0 | [15 empty] | 0.3046 | [11 empty] | 0.7342 | [9 empty] | 10.79 |  | 0.0296 | [11 empty] | 0.0467 | [29 empty] | 0.1007 | [15 empty] | 33.99 |  | 0 | [9 empty] | 0.1634 | [27 empty] | 54.98 |  |  |  |  | 2016
| Redmoor | [9 empty] | 3.0-5 | 3.0-5 | [32 empty] | 0.1256 |  |  |  | 0.0164 | [15 empty] | 0.2652 | [11 empty] | 0.22 | [9 empty] | 12.3 |  | 0.0329 | [11 empty] | 0.0393 | [29 empty] | 0.1148 | [15 empty] | 34.79 |  | 0 | [9 empty] | 0 | [27 empty] | 54.72 |  |  |  |  | 2016
| Redmoor | [9 empty] | 4.0-3 | 4.0-3 | [32 empty] | 0.1067 |  |  |  | 0.0323 | [15 empty] | 0.2601 | [11 empty] | 0.0029 | [9 empty] | 12.04 |  | 0.0353 | [11 empty] | 0.0408 | [29 empty] | 0.1109 | [15 empty] | 34.66 |  | 0 | [9 empty] | 0 | [27 empty] | 54.47 |  |  |  |  | 2016
| Redmoor | [9 empty] | 25.0-6 | 25.0-6 | [32 empty] | 0.1398 |  |  |  | 0.2027 | [15 empty] | 0.3164 | [11 empty] | 0.756 | [9 empty] | 10.06 |  | 0 | [11 empty] | 0.0812 | [29 empty] | 0.1016 | [15 empty] | 33.66 |  | 0 | [9 empty] | 0 | [27 empty] | 54.46 |  |  |  |  | 2016
| Redmoor | [9 empty] | 12.0-5 | 12.0-5 | [32 empty] | 0.1098 |  |  |  | 0.0186 | [15 empty] | 0.2684 | [11 empty] | 2.81 | [9 empty] | 14.86 |  | 0.0104 | [11 empty] | 0.0691 | [29 empty] | 0.1422 | [15 empty] | 34.4 |  | 0 | [9 empty] | 0 | [27 empty] | 47.3 |  |  |  |  | 2016
| East Caradon | [9 empty] | 94.0-6 | 94.0-6 | [32 empty] | 0 |  |  |  | 0 | [15 empty] | 0 | [11 empty] | 1.67 | [9 empty] | 0.5776 |  | 0.0456 | [11 empty] | 0.0059 | [29 empty] | 0.091 | [15 empty] | 33.21 |  | 0 | [9 empty] | 0 | [27 empty] | 66.16 |  |  |  |  | 2016
| East Caradon | [9 empty] | 93.0-5 | 93.0-5 | [32 empty] | 0 |  |  |  | 0 | [15 empty] | 0.0005 | [11 empty] | 1.69 | [9 empty] | 0.5133 |  | 0.0487 | [11 empty] | 0.0112 | [29 empty] | 0.0794 | [15 empty] | 33.35 |  | 0 | [9 empty] | 0.0009 | [27 empty] | 66.08 |  |  |  |  | 2016
| South Caradon | [9 empty] | 12.0-6 | 12.0-6 | [32 empty] | 0.0511 |  |  |  | 0 | [15 empty] | 0.146 | [11 empty] | 1.42 | [9 empty] | 1.78 |  | 0.0292 | [11 empty] | 0.0008 | [29 empty] | 0.1041 | [15 empty] | 33.72 |  | 0 | [9 empty] | 0.4386 | [27 empty] | 64.75 |  |  |  |  | 2016
| South Caradon | [9 empty] | 13.0-4 | 13.0-4 | [32 empty] | 0.0566 |  |  |  | 0 | [15 empty] | 0.1526 | [11 empty] | 0.6911 | [9 empty] | 1.59 |  | 0.0348 | [11 empty] | 0 | [29 empty] | 0.0984 | [15 empty] | 33.81 |  | 0 | [9 empty] | 0.0028 | [27 empty] | 65.63 |  |  |  |  | 2016
| South Caradon | [9 empty] | 30.0-6 | 30.0-6 | [32 empty] | 0.0287 |  |  |  | 0 | [15 empty] | 0.0887 | [11 empty] | 1.14 | [9 empty] | 0.8162 |  | 0.0118 | [11 empty] | 0 | [29 empty] | 0.1076 | [15 empty] | 34.55 |  | 0 | [9 empty] | 0.5607 | [27 empty] | 66.27 |  |  |  |  | 2016
| South Caradon | [9 empty] | 29.0-7 | 29.0-7 | [32 empty] | 0.0289 |  |  |  | 0 | [15 empty] | 0.1074 | [11 empty] | 0.5599 | [9 empty] | 0.5048 |  | 0.0311 | [11 empty] | 0 | [29 empty] | 0.1223 | [15 empty] | 34.79 |  | 0 | [9 empty] | 0.267 | [27 empty] | 66.29 |  |  |  |  | 2016
| South Caradon | [9 empty] | 17.0-6 | 17.0-6 | [32 empty] | 0.0378 |  |  |  | 0 | [15 empty] | 0.1181 | [11 empty] | 0.4614 | [9 empty] | 0.768 |  | 0.0183 | [11 empty] | 0.0014 | [29 empty] | 0.1053 | [15 empty] | 34.37 |  | 0 | [9 empty] | 0.0763 | [27 empty] | 66.84 |  |  |  |  | 2016
| South Caradon | [9 empty] | 31.0-7 | 31.0-7 | [32 empty] | 0.0424 |  |  |  | 0 | [15 empty] | 0.1114 | [11 empty] | 0.5657 | [9 empty] | 0.7027 |  | 0.0311 | [11 empty] | 0 | [29 empty] | 0.0826 | [15 empty] | 33.9 |  | 0 | [9 empty] | 0.3273 | [27 empty] | 66.85 |  |  |  |  | 2016
| South Caradon | [9 empty] | 18.0-9 | 18.0-9 | [32 empty] | 0.0332 |  |  |  | 0 | [15 empty] | 0.0993 | [11 empty] | 0.2348 | [9 empty] | 0.4529 |  | 0.0568 | [11 empty] | 0.0036 | [29 empty] | 0.0828 | [15 empty] | 33.25 |  | 0 | [9 empty] | 0 | [27 empty] | 66.89 |  |  |  |  | 2016
| South Caradon | [9 empty] | 19.0-10 | 19.0-10 | [32 empty] | 0.0291 |  |  |  | 0 | [15 empty] | 0.0841 | [11 empty] | 0.1514 | [9 empty] | 0.5143 |  | 0.0463 | [11 empty] | 0.0022 | [29 empty] | 0.1292 | [15 empty] | 33.79 |  | 0 | [9 empty] | 0 | [27 empty] | 67.03 |  |  |  |  | 2016
| Devon Great Consols | [9 empty] | 20.0-6 | 20.0-6 | [32 empty] | 0.1415 |  |  |  | 0.0032 | [15 empty] | 0.4432 | [11 empty] | 2.64 | [9 empty] | 4.76 |  | 0.0553 | [11 empty] | 0.1189 | [29 empty] | 0.0856 | [15 empty] | 33.69 |  | 0 | [9 empty] | 0 | [27 empty] | 59.41 |  |  |  |  | 2016
| Devon Great Consols | [9 empty] | 44.0-6 | 44.0-6 | [32 empty] | 0.1644 |  |  |  | 0 | [15 empty] | 0.4733 | [11 empty] | 1.38 | [9 empty] | 4.38 |  | 0.0523 | [11 empty] | 0.1726 | [29 empty] | 0.0862 | [15 empty] | 33.69 |  | 0.0022 | [9 empty] | 0 | [27 empty] | 61.16 |  |  |  |  | 2016
| Devon Great Consols | [9 empty] | 22.0-8 | 22.0-8 | [32 empty] | 0.1373 |  |  |  | 0 | [15 empty] | 0.4489 | [11 empty] | 0.8113 | [9 empty] | 4.39 |  | 0.0586 | [11 empty] | 0.1533 | [29 empty] | 0.0817 | [15 empty] | 33.4 |  | 0 | [9 empty] | 0 | [27 empty] | 61.2 |  |  |  |  | 2016
| Devon Great Consols | [9 empty] | 45.0-7 | 45.0-7 | [32 empty] | 0.1572 |  |  |  | 0 | [15 empty] | 0.4943 | [11 empty] | 1.26 | [9 empty] | 4.2 |  | 0.0595 | [11 empty] | 0.1773 | [29 empty] | 0.068 | [15 empty] | 33.59 |  | 0 | [9 empty] | 0 | [27 empty] | 61.25 |  |  |  |  | 2016
| Devon Great Consols | [9 empty] | 21.0-6 | 21.0-6 | [32 empty] | 0.1682 |  |  |  | 0 | [15 empty] | 0.4761 | [11 empty] | 1.52 | [9 empty] | 4.14 |  | 0.0546 | [11 empty] | 0.128 | [29 empty] | 0.0664 | [15 empty] | 33.79 |  | 0 | [9 empty] | 0 | [27 empty] | 61.34 |  |  |  |  | 2016
| Devon Great Consols | [9 empty] | 43.0-5 | 43.0-5 | [32 empty] | 0.1485 |  |  |  | 0 | [15 empty] | 0.4768 | [11 empty] | 1.07 | [9 empty] | 3.81 |  | 0.0419 | [11 empty] | 0.1408 | [29 empty] | 0.0668 | [15 empty] | 33.62 |  | 0 | [9 empty] | 0 | [27 empty] | 62.14 |  |  |  |  | 2016
| Devon Great Consols | [9 empty] | 48.0-5 | 48.0-5 | [32 empty] | 0.0761 |  |  |  | 0 | [15 empty] | 0.2697 | [11 empty] | 0.2965 | [9 empty] | 8.62 |  | 0.0304 | [11 empty] | 0.0216 | [29 empty] | 0.0857 | [15 empty] | 33.88 |  | 0 | [9 empty] | 0 | [27 empty] | 57.43 |  |  |  |  | 2016
| Devon Great Consols | [9 empty] | 56.0-3 | 56.0-3 | [32 empty] | 0.082 |  |  |  | 0 | [15 empty] | 0.2856 | [11 empty] | 1.1 | [9 empty] | 8.52 |  | 0.0382 | [11 empty] | 0.0436 | [29 empty] | 0.0637 | [15 empty] | 33.74 |  | 0.0099 | [9 empty] | 0 | [27 empty] | 57.15 |  |  |  |  | 2016
| Devon Great Consols | [9 empty] | 55.0-4 | 55.0-4 | [32 empty] | 0.0647 |  |  |  | 0.0037 | [15 empty] | 0.2665 | [11 empty] | 1.16 | [9 empty] | 8.54 |  | 0.0313 | [11 empty] | 0.0381 | [29 empty] | 0.102 | [15 empty] | 33.78 |  | 0 | [9 empty] | 0 | [27 empty] | 57.27 |  |  |  |  | 2016
| Devon Great Consols | [9 empty] | 73.0-3 | 73.0-3 | [32 empty] | 0.0734 |  |  |  | 0 | [15 empty] | 0.252 | [11 empty] | 0.2648 | [9 empty] | 8.79 |  | 0.0391 | [11 empty] | 0.0257 | [29 empty] | 0.0667 | [15 empty] | 33.89 |  | 0 | [9 empty] | 0 | [27 empty] | 57.37 |  |  |  |  | 2016
| Devon Great Consols | [9 empty] | 70.0-4 | 70.0-4 | [32 empty] | 0.0682 |  |  |  | 0 | [15 empty] | 0.246 | [11 empty] | 0.1125 | [9 empty] | 8.55 |  | 0.03 | [11 empty] | 0.0334 | [29 empty] | 0.0443 | [15 empty] | 33.85 |  | 0 | [9 empty] | 0 | [27 empty] | 57.51 |  |  |  |  | 2016
| Devon Great Consols | [9 empty] | 77.0-3 | 77.0-3 | [32 empty] | 0.0856 |  |  |  | 0 | [15 empty] | 0.2546 | [11 empty] | 0.2391 | [9 empty] | 8.63 |  | 0.0319 | [11 empty] | 0.0296 | [29 empty] | 0.0666 | [15 empty] | 34.23 |  | 0 | [9 empty] | 0 | [27 empty] | 57.54 |  |  |  |  | 2016
| Devon Great Consols | [9 empty] | 58.0-3 | 58.0-3 | [32 empty] | 0.1034 |  |  |  | 0 | [15 empty] | 0.2623 | [11 empty] | 0.2893 | [9 empty] | 8.65 |  | 0.0284 | [11 empty] | 0.0294 | [29 empty] | 0.0785 | [15 empty] | 33.88 |  | 0 | [9 empty] | 0 | [27 empty] | 57.69 |  |  |  |  | 2016
| Devon Great Consols | [9 empty] | 66.0-6 | 66.0-6 | [32 empty] | 0.0763 |  |  |  | 0 | [15 empty] | 0.2567 | [11 empty] | 0.972 | [9 empty] | 8.27 |  | 0.0427 | [11 empty] | 0.0259 | [29 empty] | 0.0642 | [15 empty] | 33.89 |  | 0 | [9 empty] | 0 | [27 empty] | 57.8 |  |  |  |  | 2016
| Devon Great Consols | [9 empty] | 74.0-4 | 74.0-4 | [32 empty] | 0.071 |  |  |  | 0.0087 | [15 empty] | 0.2753 | [11 empty] | 0.209 | [9 empty] | 8.26 |  | 0.0412 | [11 empty] | 0.0367 | [29 empty] | 0.0757 | [15 empty] | 33.77 |  | 0 | [9 empty] | 0 | [27 empty] | 57.82 |  |  |  |  | 2016
| Devon Great Consols | [9 empty] | 76.0-5 | 76.0-5 | [32 empty] | 0.077 |  |  |  | 0.0098 | [15 empty] | 0.2641 | [11 empty] | 0.1549 | [9 empty] | 8.54 |  | 0.0417 | [11 empty] | 0.0218 | [29 empty] | 0.0853 | [15 empty] | 33.88 |  | 0 | [9 empty] | 0 | [27 empty] | 57.87 |  |  |  |  | 2016
| Devon Great Consols | [9 empty] | 72.0-3 | 72.0-3 | [32 empty] | 0.0754 |  |  |  | 0.0041 | [15 empty] | 0.2658 | [11 empty] | 0.7872 | [9 empty] | 8.24 |  | 0.0404 | [11 empty] | 0.0277 | [29 empty] | 0.079 | [15 empty] | 33.99 |  | 0 | [9 empty] | 0 | [27 empty] | 57.91 |  |  |  |  | 2016
| Devon Great Consols | [9 empty] | 67.0-6 | 67.0-6 | [32 empty] | 0.0823 |  |  |  | 0 | [15 empty] | 0.2607 | [11 empty] | 1.26 | [9 empty] | 7.97 |  | 0.0574 | [11 empty] | 0.0183 | [29 empty] | 0.0992 | [15 empty] | 33.82 |  | 0 | [9 empty] | 0 | [27 empty] | 57.96 |  |  |  |  | 2016
| Devon Great Consols | [9 empty] | 57.0-6 | 57.0-6 | [32 empty] | 0.085 |  |  |  | 0.0033 | [15 empty] | 0.273 | [11 empty] | 0.2509 | [9 empty] | 8.57 |  | 0.0324 | [11 empty] | 0.0429 | [29 empty] | 0.0802 | [15 empty] | 33.98 |  | 0 | [9 empty] | 0 | [27 empty] | 57.98 |  |  |  |  | 2016
| Devon Great Consols | [9 empty] | 75.0-3 | 75.0-3 | [32 empty] | 0.0755 |  |  |  | 0.0064 | [15 empty] | 0.2852 | [11 empty] | 0.1996 | [9 empty] | 8.32 |  | 0.0271 | [11 empty] | 0.0369 | [29 empty] | 0.0786 | [15 empty] | 34.06 |  | 0 | [9 empty] | 0 | [27 empty] | 58.03 |  |  |  |  | 2016
| Devon Great Consols | [9 empty] | 68.0-5 | 68.0-5 | [32 empty] | 0.0757 |  |  |  | 0 | [15 empty] | 0.2704 | [11 empty] | 0.1545 | [9 empty] | 8.77 |  | 0.0326 | [11 empty] | 0.0252 | [29 empty] | 0.0568 | [15 empty] | 34.01 |  | 0 | [9 empty] | 0 | [27 empty] | 58.1 |  |  |  |  | 2016
| Devon Great Consols | [9 empty] | 71.0-5 | 71.0-5 | [32 empty] | 0.0729 |  |  |  | 0.0002 | [15 empty] | 0.2679 | [11 empty] | 0.2221 | [9 empty] | 7.69 |  | 0.0309 | [11 empty] | 0.0322 | [29 empty] | 0.0776 | [15 empty] | 33.85 |  | 0 | [9 empty] | 0 | [27 empty] | 58.38 |  |  |  |  | 2016
| Devon Great Consols | [9 empty] | 69.0-4 | 69.0-4 | [32 empty] | 0.0893 |  |  |  | 0.0084 | [15 empty] | 0.291 | [11 empty] | 0.8995 | [9 empty] | 7.01 |  | 0.0396 | [11 empty] | 0.0395 | [29 empty] | 0.0995 | [15 empty] | 33.65 |  | 0 | [9 empty] | 0 | [27 empty] | 59.17 |  |  |  |  | 2016
| Devon Great Consols | [9 empty] | 17.0-7 | 17.0-7 | [32 empty] | 0.0768 |  |  |  | 0 | [15 empty] | 0.2864 | [11 empty] | 0.4676 | [9 empty] | 9.95 |  | 0.042 | [11 empty] | 0.1381 | [29 empty] | 0.1012 | [15 empty] | 33.99 |  | 0 | [9 empty] | 0 | [27 empty] | 56.34 |  |  |  |  | 2016
| Devon Great Consols | [9 empty] | 1.0-6 | 1.0-6 | [32 empty] | 0.0941 |  |  |  | 0 | [15 empty] | 0.2666 | [11 empty] | 1.75 | [9 empty] | 9.03 |  | 0.0499 | [11 empty] | 0.3294 | [29 empty] | 0.1173 | [15 empty] | 33.86 |  | 0 | [9 empty] | 0 | [27 empty] | 56.05 |  |  |  |  | 2016
| Devon Great Consols | [9 empty] | 6.0-6 | 6.0-6 | [32 empty] | 0.0928 |  |  |  | 0 | [15 empty] | 0.2482 | [11 empty] | 0.4017 | [9 empty] | 10.16 |  | 0.0304 | [11 empty] | 0.1078 | [29 empty] | 0.0813 | [15 empty] | 34.04 |  | 0 | [9 empty] | 0 | [27 empty] | 56.02 |  |  |  |  | 2016
| Devon Great Consols | [9 empty] | 4.0-4 | 4.0-4 | [32 empty] | 0.0976 |  |  |  | 0.0034 | [15 empty] | 0.2457 | [11 empty] | 0.9106 | [9 empty] | 9.82 |  | 0.0317 | [11 empty] | 0.1357 | [29 empty] | 0.096 | [15 empty] | 33.86 |  | 0 | [9 empty] | 0 | [27 empty] | 55.92 |  |  |  |  | 2016
| Devon Great Consols | [9 empty] | 2.0-5 | 2.0-5 | [32 empty] | 0.0881 |  |  |  | 0 | [15 empty] | 0.248 | [11 empty] | 1.17 | [9 empty] | 9.93 |  | 0.0398 | [11 empty] | 0.2577 | [29 empty] | 0.1228 | [15 empty] | 33.82 |  | 0 | [9 empty] | 0 | [27 empty] | 55.34 |  |  |  |  | 2016
| Devon Great Consols | [9 empty] | 3.0-6 | 3.0-6 | [32 empty] | 0.0973 |  |  |  | 0 | [15 empty] | 0.2533 | [11 empty] | 1.02 | [9 empty] | 9.66 |  | 0.0433 | [11 empty] | 0.2202 | [29 empty] | 0.1003 | [15 empty] | 34 |  | 0 | [9 empty] | 0 | [27 empty] | 55.22 |  |  |  |  | 2016
| Red-a-Ven | [9 empty] | 1.0-7 | 1.0-7 | [32 empty] | 0.2383 |  |  |  | 0 | [15 empty] | 0.4465 | [11 empty] | 0.0274 | [9 empty] | 13.29 |  | 0.0168 | [11 empty] | 0.0655 | [29 empty] | 0.1185 | [15 empty] | 34.46 |  | 0 | [9 empty] | 0 | [27 empty] | 51.85 |  |  |  |  | 2016
| Red-a-Ven | [9 empty] | 8.0-6 | 8.0-6 | [32 empty] | 0.216 |  |  |  | 0 | [15 empty] | 0.4735 | [11 empty] | 0.04 | [9 empty] | 13.2 |  | 0.027 | [11 empty] | 0.0514 | [29 empty] | 0.1233 | [15 empty] | 34.78 |  | 0 | [9 empty] | 0 | [27 empty] | 51.95 |  |  |  |  | 2016
| Red-a-Ven | [9 empty] | 11.0-6 | 11.0-6 | [32 empty] | 0.2004 |  |  |  | 0 | [15 empty] | 0.4457 | [11 empty] | 0.0744 | [9 empty] | 13.35 |  | 0.0152 | [11 empty] | 0.0695 | [29 empty] | 0.1134 | [15 empty] | 34.98 |  | 0 | [9 empty] | 0 | [27 empty] | 52.15 |  |  |  |  | 2016
| Red-a-Ven | [9 empty] | 5.0-4 | 5.0-4 | [32 empty] | 0.2034 |  |  |  | 0 | [15 empty] | 0.4422 | [11 empty] | 0.1064 | [9 empty] | 12.87 |  | 0.0178 | [11 empty] | 0.0658 | [29 empty] | 0.1309 | [15 empty] | 34.7 |  | 0 | [9 empty] | 0 | [27 empty] | 52.27 |  |  |  |  | 2016
| Red-a-Ven | [9 empty] | 9.0-6 | 9.0-6 | [32 empty] | 0.2012 |  |  |  | 0 | [15 empty] | 0.4521 | [11 empty] | 0.035 | [9 empty] | 13.06 |  | 0.0198 | [11 empty] | 0.0556 | [29 empty] | 0.1359 | [15 empty] | 34.67 |  | 0 | [9 empty] | 0 | [27 empty] | 52.36 |  |  |  |  | 2016
| Red-a-Ven | [9 empty] | 6.0-7 | 6.0-7 | [32 empty] | 0.2077 |  |  |  | 0 | [15 empty] | 0.4463 | [11 empty] | 0.0448 | [9 empty] | 13.26 |  | 0.021 | [11 empty] | 0.0652 | [29 empty] | 0.1239 | [15 empty] | 34.7 |  | 0 | [9 empty] | 0 | [27 empty] | 52.39 |  |  |  |  | 2016
| Red-a-Ven | [9 empty] | 7.0-6 | 7.0-6 | [32 empty] | 0.2087 |  |  |  | 0 | [15 empty] | 0.4539 | [11 empty] | 0.0542 | [9 empty] | 12.97 |  | 0.0136 | [11 empty] | 0.0697 | [29 empty] | 0.1229 | [15 empty] | 34.7 |  | 0 | [9 empty] | 0 | [27 empty] | 52.41 |  |  |  |  | 2016
| Red-a-Ven | [9 empty] | 10.0-5 | 10.0-5 | [32 empty] | 0.2241 |  |  |  | 0 | [15 empty] | 0.4586 | [11 empty] | 0.0331 | [9 empty] | 12.71 |  | 0.0136 | [11 empty] | 0.0659 | [29 empty] | 0.1353 | [15 empty] | 35.04 |  | 0 | [9 empty] | 0 | [27 empty] | 52.71 |  |  |  |  | 2016
| Red-a-Ven | [9 empty] | 4.0-5 | 4.0-5 | [32 empty] | 0.2157 |  |  |  | 0 | [15 empty] | 0.4316 | [11 empty] | 0.0878 | [9 empty] | 12.59 |  | 0.0218 | [11 empty] | 0.0716 | [29 empty] | 0.1037 | [15 empty] | 34.8 |  | 0 | [9 empty] | 0 | [27 empty] | 52.81 |  |  |  |  | 2016
| Red-a-Ven | [9 empty] | 13.0-5 | 13.0-5 | [32 empty] | 0.2125 |  |  |  | 0 | [15 empty] | 0.4386 | [11 empty] | 0.0497 | [9 empty] | 12.44 |  | 0.0291 | [11 empty] | 0.0678 | [29 empty] | 0.1242 | [15 empty] | 34.86 |  | 0 | [9 empty] | 0 | [27 empty] | 52.85 |  |  |  |  | 2016
| Red-a-Ven | [9 empty] | 3.0-7 | 3.0-7 | [32 empty] | 0.1993 |  |  |  | 0 | [15 empty] | 0.4274 | [11 empty] | 0.0756 | [9 empty] | 12.1 |  | 0.0254 | [11 empty] | 0.0747 | [29 empty] | 0.1138 | [15 empty] | 34.66 |  | 0 | [9 empty] | 0 | [27 empty] | 53.48 |  |  |  |  | 2016
| Red-a-Ven | [9 empty] | 2.0-6 | 2.0-6 | [32 empty] | 0.2253 |  |  |  | 0 | [15 empty] | 0.4453 | [11 empty] | 0.0438 | [9 empty] | 11.72 |  | 0.0249 | [11 empty] | 0.0782 | [29 empty] | 0.1282 | [15 empty] | 34.6 |  | 0 | [9 empty] | 0 | [27 empty] | 54.03 |  |  |  |  | 2016
| Red-a-Ven | [9 empty] | 23.0-7 | 23.0-7 | [32 empty] | 0.2078 |  |  |  | 0 | [15 empty] | 0.446 | [11 empty] | 0.0921 | [9 empty] | 12.99 |  | 0.0294 | [11 empty] | 0.1147 | [29 empty] | 0.1253 | [15 empty] | 34.43 |  | 0 | [9 empty] | 0 | [27 empty] | 51.75 |  |  |  |  | 2016
| Red-a-Ven | [9 empty] | 26.0-4 | 26.0-4 | [32 empty] | 0.1992 |  |  |  | 0 | [15 empty] | 0.4487 | [11 empty] | 0.0818 | [9 empty] | 13.06 |  | 0.0348 | [11 empty] | 0.1092 | [29 empty] | 0.1188 | [15 empty] | 34.47 |  | 0 | [9 empty] | 0 | [27 empty] | 51.91 |  |  |  |  | 2016
| Red-a-Ven | [9 empty] | 31.0-8 | 31.0-8 | [32 empty] | 0.2016 |  |  |  | 0 | [15 empty] | 0.4501 | [11 empty] | 0.0962 | [9 empty] | 12.88 |  | 0.0268 | [11 empty] | 0.1081 | [29 empty] | 0.1212 | [15 empty] | 34.75 |  | 0 | [9 empty] | 0 | [27 empty] | 52.03 |  |  |  |  | 2016
| Red-a-Ven | [9 empty] | 38.0-3 | 38.0-3 | [32 empty] | 0.1925 |  |  |  | 0 | [15 empty] | 0.434 | [11 empty] | 0.0875 | [9 empty] | 12.97 |  | 0.0299 | [11 empty] | 0.1086 | [29 empty] | 0.1327 | [15 empty] | 34.35 |  | 0 | [9 empty] | 0 | [27 empty] | 52.17 |  |  |  |  | 2016
| Red-a-Ven | [9 empty] | 28.0-7 | 28.0-7 | [32 empty] | 0.1944 |  |  |  | 0 | [15 empty] | 0.4391 | [11 empty] | 0.0675 | [9 empty] | 12.77 |  | 0.0285 | [11 empty] | 0.1142 | [29 empty] | 0.132 | [15 empty] | 34.48 |  | 0 | [9 empty] | 0 | [27 empty] | 52.34 |  |  |  |  | 2016
| Red-a-Ven | [9 empty] | 36.0-3 | 36.0-3 | [32 empty] | 0.1987 |  |  |  | 0 | [15 empty] | 0.4436 | [11 empty] | 0.0687 | [9 empty] | 12.5 |  | 0.0266 | [11 empty] | 0.1144 | [29 empty] | 0.1073 | [15 empty] | 34.06 |  | 0 | [9 empty] | 0 | [27 empty] | 52.41 |  |  |  |  | 2016
| Red-a-Ven | [9 empty] | 34.0-8 | 34.0-8 | [32 empty] | 0.2024 |  |  |  | 0 | [15 empty] | 0.4369 | [11 empty] | 0.0686 | [9 empty] | 12.69 |  | 0.0454 | [11 empty] | 0.1177 | [29 empty] | 0.1073 | [15 empty] | 34.48 |  | 0 | [9 empty] | 0 | [27 empty] | 52.61 |  |  |  |  | 2016
| Red-a-Ven | [9 empty] | 32.0-5 | 32.0-5 | [32 empty] | 0.1998 |  |  |  | 0 | [15 empty] | 0.4515 | [11 empty] | 0.0744 | [9 empty] | 12.47 |  | 0.0417 | [11 empty] | 0.1177 | [29 empty] | 0.0927 | [15 empty] | 34.44 |  | 0 | [9 empty] | 0 | [27 empty] | 52.92 |  |  |  |  | 2016
| Red-a-Ven | [9 empty] | 22.0-9 | 22.0-9 | [32 empty] | 0.2011 |  |  |  | 0 | [15 empty] | 0.4738 | [11 empty] | 0.0638 | [9 empty] | 12.06 |  | 0.0333 | [11 empty] | 0.1099 | [29 empty] | 0.1334 | [15 empty] | 34.38 |  | 0 | [9 empty] | 0 | [27 empty] | 53.05 |  |  |  |  | 2016
| Red-a-Ven | [9 empty] | 37.0-4 | 37.0-4 | [32 empty] | 0.1933 |  |  |  | 0 | [15 empty] | 0.437 | [11 empty] | 0.0679 | [9 empty] | 12.15 |  | 0.0296 | [11 empty] | 0.1103 | [29 empty] | 0.1234 | [15 empty] | 34.43 |  | 0 | [9 empty] | 0 | [27 empty] | 53.07 |  |  |  |  | 2016
| Red-a-Ven | [9 empty] | 27.0-4 | 27.0-4 | [32 empty] | 0.2076 |  |  |  | 0 | [15 empty] | 0.4771 | [11 empty] | 0.1279 | [9 empty] | 11.95 |  | 0.0358 | [11 empty] | 0.1241 | [29 empty] | 0.1263 | [15 empty] | 34.31 |  | 0 | [9 empty] | 0 | [27 empty] | 53.25 |  |  |  |  | 2016
| Tavy Consols | [9 empty] | 39.0-4 | 39.0-4 | [32 empty] | 0.1363 |  |  |  | 0.0001 | [15 empty] | 0.3811 | [11 empty] | 0 | [9 empty] | 6.55 |  | 0.0544 | [11 empty] | 0.0028 | [29 empty] | 0.1123 | [15 empty] | 34.04 |  | 0.0034 | [9 empty] | 0 | [27 empty] | 59.23 |  |  |  |  | 2016
| Tavy Consols | [9 empty] | 54.0-4 | 54.0-4 | [32 empty] | 0.1214 |  |  |  | 0 | [15 empty] | 0.3514 | [11 empty] | 0 | [9 empty] | 6.33 |  | 0.0328 | [11 empty] | 0 | [29 empty] | 0.1207 | [15 empty] | 34.09 |  | 0 | [9 empty] | 0 | [27 empty] | 59.12 |  |  |  |  | 2016
| Tavy Consols | [9 empty] | 53.0-5 | 53.0-5 | [32 empty] | 0.1194 |  |  |  | 0 | [15 empty] | 0.3325 | [11 empty] | 0.0159 | [9 empty] | 6.07 |  | 0.0473 | [11 empty] | 0 | [29 empty] | 0.1179 | [15 empty] | 33.94 |  | 0 | [9 empty] | 0 | [27 empty] | 58.98 |  |  |  |  | 2016
| Tavy Consols | [9 empty] | 57.0-7 | 57.0-7 | [32 empty] | 0.1031 |  |  |  | 0 | [15 empty] | 0.3237 | [11 empty] | 0 | [9 empty] | 7.04 |  | 0.041 | [11 empty] | 0 | [29 empty] | 0.1213 | [15 empty] | 34.03 |  | 0.0031 | [9 empty] | 0 | [27 empty] | 58.86 |  |  |  |  | 2016
| Tavy Consols | [9 empty] | 58.0-4 | 58.0-4 | [32 empty] | 0.1144 |  |  |  | 0 | [15 empty] | 0.3303 | [11 empty] | 0.0051 | [9 empty] | 6.52 |  | 0.0515 | [11 empty] | 0 | [29 empty] | 0.1267 | [15 empty] | 33.92 |  | 0 | [9 empty] | 0 | [27 empty] | 58.85 |  |  |  |  | 2016
| Tavy Consols | [9 empty] | 40.0-5 | 40.0-5 | [32 empty] | 0.1497 |  |  |  | 0.0044 | [15 empty] | 0.4055 | [11 empty] | 0 | [9 empty] | 6.76 |  | 0.05 | [11 empty] | 0.0011 | [29 empty] | 0.1159 | [15 empty] | 34.02 |  | 0 | [9 empty] | 0 | [27 empty] | 58.54 |  |  |  |  | 2016
| Tavy Consols | [9 empty] | 38.0-4 | 38.0-4 | [32 empty] | 0.1179 |  |  |  | 0 | [15 empty] | 0.3584 | [11 empty] | 0.0216 | [9 empty] | 6.82 |  | 0.0245 | [11 empty] | 0 | [29 empty] | 0.1118 | [15 empty] | 34.09 |  | 0 | [9 empty] | 0 | [27 empty] | 58.51 |  |  |  |  | 2016
| Tavy Consols | [9 empty] | 37.0-5 | 37.0-5 | [32 empty] | 0.1253 |  |  |  | 0.0305 | [15 empty] | 0.3515 | [11 empty] | 0 | [9 empty] | 7.26 |  | 0.0271 | [11 empty] | 0 | [29 empty] | 0.0891 | [15 empty] | 33.99 |  | 0 | [9 empty] | 0 | [27 empty] | 58.44 |  |  |  |  | 2016
| Tavy Consols | [9 empty] | 51.0-5 | 51.0-5 | [32 empty] | 0.132 |  |  |  | 0 | [15 empty] | 0.3609 | [11 empty] | 0 | [9 empty] | 6.6 |  | 0.0467 | [11 empty] | 0.0007 | [29 empty] | 0.0984 | [15 empty] | 34.05 |  | 0 | [9 empty] | 0 | [27 empty] | 58.35 |  |  |  |  | 2016
| Tavy Consols | [9 empty] | 52.0-5 | 52.0-5 | [32 empty] | 0.112 |  |  |  | 0 | [15 empty] | 0.348 | [11 empty] | 0 | [9 empty] | 6.74 |  | 0.0342 | [11 empty] | 0 | [29 empty] | 0.1073 | [15 empty] | 33.93 |  | 0 | [9 empty] | 0 | [27 empty] | 58.32 |  |  |  |  | 2016
| Tavy Consols | [9 empty] | 55.0-5 | 55.0-5 | [32 empty] | 0.1133 |  |  |  | 0 | [15 empty] | 0.3365 | [11 empty] | 0 | [9 empty] | 6.66 |  | 0.0446 | [11 empty] | 0.0012 | [29 empty] | 0.1111 | [15 empty] | 34.29 |  | 0 | [9 empty] | 0 | [27 empty] | 58.28 |  |  |  |  | 2016
| Tavy Consols | [9 empty] | 56.0-4 | 56.0-4 | [32 empty] | 0.1157 |  |  |  | 0 | [15 empty] | 0.3203 | [11 empty] | 0.0332 | [9 empty] | 7.02 |  | 0.0554 | [11 empty] | 0.0007 | [29 empty] | 0.1015 | [15 empty] | 34.07 |  | 0.0061 | [9 empty] | 0 | [27 empty] | 58.19 |  |  |  |  | 2016
| Tavy Consols | [9 empty] | 45.0-8 | 45.0-8 | [32 empty] | 0.1413 |  |  |  | 0.0003 | [15 empty] | 0.3814 | [11 empty] | 0 | [9 empty] | 7.06 |  | 0.0471 | [11 empty] | 0 | [29 empty] | 0.1065 | [15 empty] | 33.93 |  | 0 | [9 empty] | 0 | [27 empty] | 58.16 |  |  |  |  | 2016
| Tavy Consols | [9 empty] | 46.0-5 | 46.0-5 | [32 empty] | 0.1322 |  |  |  | 0 | [15 empty] | 0.3629 | [11 empty] | 0.0102 | [9 empty] | 7.74 |  | 0.0436 | [11 empty] | 0.0002 | [29 empty] | 0.1092 | [15 empty] | 34.12 |  | 0 | [9 empty] | 0 | [27 empty] | 57.59 |  |  |  |  | 2016
| Tavy Consols | [9 empty] | 48.0-6 | 48.0-6 | [32 empty] | 0.1425 |  |  |  | 0 | [15 empty] | 0.3516 | [11 empty] | 0 | [9 empty] | 7.84 |  | 0.0436 | [11 empty] | 0 | [29 empty] | 0.1165 | [15 empty] | 34 |  | 0 | [9 empty] | 0 | [27 empty] | 57.57 |  |  |  |  | 2016
| Tavy Consols | [9 empty] | 60.0-3 | 60.0-3 | [32 empty] | 0.1249 |  |  |  | 0 | [15 empty] | 0.3334 | [11 empty] | 0.5084 | [9 empty] | 6.82 |  | 0.0162 | [11 empty] | 0.0007 | [29 empty] | 0.1061 | [15 empty] | 34.11 |  | 0 | [9 empty] | 0.3856 | [27 empty] | 57.4 |  |  |  |  | 2016
| Tavy Consols | [9 empty] | 47.0-5 | 47.0-5 | [32 empty] | 0.1507 |  |  |  | 0 | [15 empty] | 0.3573 | [11 empty] | 0.0569 | [9 empty] | 8.1 |  | 0.027 | [11 empty] | 0 | [29 empty] | 0.0998 | [15 empty] | 34.17 |  | 0 | [9 empty] | 0 | [27 empty] | 57.02 |  |  |  |  | 2016
| Tavy Consols | [9 empty] | 36.0-4 | 36.0-4 | [32 empty] | 0.1429 |  |  |  | 0.0132 | [15 empty] | 0.3875 | [11 empty] | 0.1043 | [9 empty] | 8.14 |  | 0.0304 | [11 empty] | 0.0012 | [29 empty] | 0.1184 | [15 empty] | 34.02 |  | 0 | [9 empty] | 0 | [27 empty] | 56.92 |  |  |  |  | 2016
| Tavy Consols | [9 empty] | 42.0-3 | 42.0-3 | [32 empty] | 0.1343 |  |  |  | 0 | [15 empty] | 0.3636 | [11 empty] | 0.0533 | [9 empty] | 8.12 |  | 0.031 | [11 empty] | 0.0029 | [29 empty] | 0.12 | [15 empty] | 34.1 |  | 0 | [9 empty] | 0 | [27 empty] | 56.53 |  |  |  |  | 2016
| Tavy Consols | [9 empty] | 49.0-4 | 49.0-4 | [32 empty] | 0.1465 |  |  |  | 0 | [15 empty] | 0.3943 | [11 empty] | 0.326 | [9 empty] | 8.26 |  | 0.0189 | [11 empty] | 0.0026 | [29 empty] | 0.1328 | [15 empty] | 34.09 |  | 0 | [9 empty] | 0 | [27 empty] | 56.35 |  |  |  |  | 2016
| Tavy Consols | [9 empty] | 41.0-1 | 41.0-1 | [32 empty] | 0.1189 |  |  |  | 0 | [15 empty] | 0.3715 | [11 empty] | 1.13 | [9 empty] | 7.44 |  | 0.0119 | [11 empty] | 0.0008 | [29 empty] | 0.0981 | [15 empty] | 33.87 |  | 0 | [9 empty] | 0.234 | [27 empty] | 56.19 |  |  |  |  | 2016
| Wheal Betsy | [9 empty] | 135.0-3 | 135.0-3 | [32 empty] | 0.0713 |  |  |  | 0 | [15 empty] | 0.2116 | [11 empty] | 0.0189 | [9 empty] | 0.4272 |  | 0.1004 | [11 empty] | 0 | [29 empty] | 0.1008 | [15 empty] | 34.04 |  | 0.0021 | [9 empty] | 0.0302 | [27 empty] | 67.42 |  |  |  |  | 2016
| Wheal Betsy | [9 empty] | 134.0-2 | 134.0-2 | [32 empty] | 0.1163 |  |  |  | 0 | [15 empty] | 0.3068 | [11 empty] | 0.003 | [9 empty] | 0.3985 |  | 0.0626 | [11 empty] | 0 | [29 empty] | 0.1265 | [15 empty] | 34.07 |  | 0.0132 | [9 empty] | 0.0315 | [27 empty] | 67.06 |  |  |  |  | 2016
| Wheal Betsy | [9 empty] | 138.0-2 | 138.0-2 | [32 empty] | 0.2743 |  |  |  | 0 | [15 empty] | 0.7672 | [11 empty] | 0 | [9 empty] | 0.6915 |  | 0.0481 | [11 empty] | 0 | [29 empty] | 0.0817 | [15 empty] | 34.06 |  | 0.0108 | [9 empty] | 0.0946 | [27 empty] | 66.66 |  |  |  |  | 2016
| Wheal Betsy | [9 empty] | 142.0-2 | 142.0-2 | [32 empty] | 0.1116 |  |  |  | 0 | [15 empty] | 0.2906 | [11 empty] | 0.0527 | [9 empty] | 0.8266 |  | 0.083 | [11 empty] | 0 | [29 empty] | 0.1539 | [15 empty] | 34.09 |  | 0.0308 | [9 empty] | 0.0325 | [27 empty] | 66.62 |  |  |  |  | 2016
| Wheal Betsy | [9 empty] | 140.0-2 | 140.0-2 | [32 empty] | 0.2364 |  |  |  | 0 | [15 empty] | 0.5456 | [11 empty] | 0.2319 | [9 empty] | 0.5834 |  | 0.0741 | [11 empty] | 0 | [29 empty] | 0.122 | [15 empty] | 34.01 |  | 0.1435 | [9 empty] | 0.0662 | [27 empty] | 66.51 |  |  |  |  | 2016
| Wheal Betsy | [9 empty] | 139.0-3 | 139.0-3 | [32 empty] | 0.1192 |  |  |  | 0.0092 | [15 empty] | 0.2118 | [11 empty] | 0.3792 | [9 empty] | 1.16 |  | 0.0696 | [11 empty] | 0 | [29 empty] | 0.1479 | [15 empty] | 33.93 |  | 0.1993 | [9 empty] | 0.024 | [27 empty] | 66.25 |  |  |  |  | 2016
| Wheal Betsy | [9 empty] | 136.0-3 | 136.0-3 | [32 empty] | 0.2456 |  |  |  | 0.007 | [15 empty] | 0.4933 | [11 empty] | 0.4388 | [9 empty] | 0.5304 |  | 0.0757 | [11 empty] | 0 | [29 empty] | 0.1589 | [15 empty] | 33.91 |  | 0.245 | [9 empty] | 0.056 | [27 empty] | 66.08 |  |  |  |  | 2016
| Wheal Betsy | [9 empty] | 137.0-2 | 137.0-2 | [32 empty] | 0.4159 |  |  |  | 0 | [15 empty] | 1.14 | [11 empty] | 0.0049 | [9 empty] | 0.9173 |  | 0.0609 | [11 empty] | 0 | [29 empty] | 0.1432 | [15 empty] | 33.97 |  | 0.0184 | [9 empty] | 0.1375 | [27 empty] | 65.93 |  |  |  |  | 2016
| Wheal Betsy | [9 empty] | 133.0-2 | 133.0-2 | [32 empty] | 0.1669 |  |  |  | 0 | [15 empty] | 0.3724 | [11 empty] | 0.2266 | [9 empty] | 1.31 |  | 0.0672 | [11 empty] | 0 | [29 empty] | 0.1603 | [15 empty] | 34.05 |  | 0.092 | [9 empty] | 0.0173 | [27 empty] | 65.92 |  |  |  |  | 2016
| Wheal Betsy | [9 empty] | 141.0-2 | 141.0-2 | [32 empty] | 0.2734 |  |  |  | 0 | [15 empty] | 0.5888 | [11 empty] | 0.3641 | [9 empty] | 2.1 |  | 0.0623 | [11 empty] | 0 | [29 empty] | 0.2765 | [15 empty] | 33.89 |  | 0.1808 | [9 empty] | 0.0828 | [27 empty] | 64.34 |  |  |  |  | 2016
| Wheal Betsy | [9 empty] | 123.0-4 | 123.0-4 | [32 empty] | 0.2294 |  |  |  | 0 | [15 empty] | 0.6318 | [11 empty] | 0 | [9 empty] | 1.79 |  | 0.0582 | [11 empty] | 0.0012 | [29 empty] | 0.103 | [15 empty] | 33.92 |  | 0.0205 | [9 empty] | 0.0842 | [27 empty] | 65.75 |  |  |  |  | 2016
| Wheal Betsy | [9 empty] | 130.0-2 | 130.0-2 | [32 empty] | 0.0974 |  |  |  | 0.0035 | [15 empty] | 0.2505 | [11 empty] | 0.1226 | [9 empty] | 1.26 |  | 0.0657 | [11 empty] | 0 | [29 empty] | 0.1152 | [15 empty] | 34.43 |  | 0.0207 | [9 empty] | 0.0334 | [27 empty] | 65.66 |  |  |  |  | 2016
| Wheal Betsy | [9 empty] | 124.0-4 | 124.0-4 | [32 empty] | 0.1269 |  |  |  | 0 | [15 empty] | 0.338 | [11 empty] | 0 | [9 empty] | 2.52 |  | 0.0775 | [11 empty] | 0.0006 | [29 empty] | 0.0962 | [15 empty] | 34.23 |  | 0 | [9 empty] | 0.0506 | [27 empty] | 65.15 |  |  |  |  | 2016
| Wheal Betsy | [9 empty] | 125.0-3 | 125.0-3 | [32 empty] | 0.2412 |  |  |  | 0 | [15 empty] | 0.6526 | [11 empty] | 0.0222 | [9 empty] | 2.57 |  | 0.0692 | [11 empty] | 0.0004 | [29 empty] | 0.1193 | [15 empty] | 33.99 |  | 0 | [9 empty] | 0.0964 | [27 empty] | 64.99 |  |  |  |  | 2016
| Wheal Betsy | [9 empty] | 132.0-2 | 132.0-2 | [32 empty] | 0 |  |  |  | 0 | [15 empty] | 0.4204 | [11 empty] | 0.229 | [9 empty] | 1.55 |  | 0 | [11 empty] | 0 | [29 empty] | 0.1462 | [15 empty] | 31.77 |  | 0.0335 | [9 empty] | 0.0077 | [27 empty] | 64.97 |  |  |  |  | 2016
| Wheal Betsy | [9 empty] | 127.0-3 | 127.0-3 | [32 empty] | 0.1355 |  |  |  | 0.0038 | [15 empty] | 0.3314 | [11 empty] | 0.4091 | [9 empty] | 1.87 |  | 0.0804 | [11 empty] | 0 | [29 empty] | 0.1551 | [15 empty] | 34.01 |  | 0.1066 | [9 empty] | 0.0438 | [27 empty] | 64.79 |  |  |  |  | 2016
| Wheal Betsy | [9 empty] | 121.0-4 | 121.0-4 | [32 empty] | 0.0915 |  |  |  | 0 | [15 empty] | 0.1932 | [11 empty] | 1.08 | [9 empty] | 1.56 |  | 0.0652 | [11 empty] | 0.0149 | [29 empty] | 0.1635 | [15 empty] | 34.12 |  | 0.0222 | [9 empty] | 0 | [27 empty] | 64.3 |  |  |  |  | 2016
| Wheal Betsy | [9 empty] | 126.0-3 | 126.0-3 | [32 empty] | 0.1202 |  |  |  | 0 | [15 empty] | 0.3469 | [11 empty] | 0.0866 | [9 empty] | 3.31 |  | 0.0753 | [11 empty] | 0 | [29 empty] | 0.0988 | [15 empty] | 34.23 |  | 0.0122 | [9 empty] | 0.0611 | [27 empty] | 63.99 |  |  |  |  | 2016
| Wheal Betsy | [9 empty] | 119.0-3 | 119.0-3 | [32 empty] | 0.1228 |  |  |  | 0 | [15 empty] | 0.333 | [11 empty] | 0.1559 | [9 empty] | 3.29 |  | 0.0775 | [11 empty] | 0.0023 | [29 empty] | 0.1308 | [15 empty] | 34.09 |  | 0.0186 | [9 empty] | 0.0469 | [27 empty] | 63.88 |  |  |  |  | 2016
| Wheal Betsy | [9 empty] | 118.0-2 | 118.0-2 | [32 empty] | 0.1177 |  |  |  | 0.0086 | [15 empty] | 0.2804 | [11 empty] | 0.0683 | [9 empty] | 3.19 |  | 0.0661 | [11 empty] | 0 | [29 empty] | 0.098 | [15 empty] | 34.13 |  | 0.0253 | [9 empty] | 0.0254 | [27 empty] | 63.82 |  |  |  |  | 2016
| Wheal Betsy | [9 empty] | 128.0-3 | 128.0-3 | [32 empty] | 0.1962 |  |  |  | 0.065 | [15 empty] | 0.5554 | [11 empty] | 1.37 | [9 empty] | 1.63 |  | 0.0539 | [11 empty] | 0.0389 | [29 empty] | 0.1448 | [15 empty] | 33.88 |  | 0 | [9 empty] | 0 | [27 empty] | 63.25 |  |  |  |  | 2016
| Wheal Betsy | [9 empty] | 120.0-2 | 120.0-2 | [32 empty] | 0.563 |  |  |  | 0.0886 | [15 empty] | 1.55 | [11 empty] | 0.2285 | [9 empty] | 3.28 |  | 0.0453 | [11 empty] | 0 | [29 empty] | 0.1325 | [15 empty] | 34 |  | 0.006 | [9 empty] | 0.2007 | [27 empty] | 62.7 |  |  |  |  | 2016
| Wheal Betsy | [9 empty] | 131.0-3 | 131.0-3 | [32 empty] | 0.4051 |  |  |  | 0.05 | [15 empty] | 1.13 | [11 empty] | 0.4417 | [9 empty] | 2.63 |  | 0.0566 | [11 empty] | 0.0138 | [29 empty] | 0.1292 | [15 empty] | 33.61 |  | 0 | [9 empty] | 0.1251 | [27 empty] | 62.63 |  |  |  |  | 2016
| Wheal Betsy | [9 empty] | 122.0-3 | 122.0-3 | [32 empty] | 0.2111 |  |  |  | 0.0082 | [15 empty] | 0.5564 | [11 empty] | 0.9693 | [9 empty] | 3.52 |  | 0.0451 | [11 empty] | 0.0344 | [29 empty] | 0.1645 | [15 empty] | 34.15 |  | 0 | [9 empty] | 0 | [27 empty] | 62.13 |  |  |  |  | 2016
| Wheal Betsy | [9 empty] | 129.0-3 | 129.0-3 | [32 empty] | 0.0836 |  |  |  | 0 | [15 empty] | 0.2554 | [11 empty] | 1.55 | [9 empty] | 2.5 |  | 0.0359 | [11 empty] | 0.0338 | [29 empty] | 0.151 | [15 empty] | 34.03 |  | 0 | [9 empty] | 0 | [27 empty] | 62.06 |  |  |  |  | 2016
| Wheal Betsy | [9 empty] | 30.0-7 | 30.0-7 | [32 empty] | 0.1386 |  |  |  | 0 | [15 empty] | 0.3967 | [11 empty] | 0.1538 | [9 empty] | 1.32 |  | 0.0758 | [11 empty] | 0 | [29 empty] | 0.1178 | [15 empty] | 33.98 |  | 0 | [9 empty] | 0.1848 | [27 empty] | 65.48 |  |  |  |  | 2016
| Wheal Betsy | [9 empty] | 11.0-7 | 11.0-7 | [32 empty] | 0.193 |  |  |  | 0 | [15 empty] | 0.4938 | [11 empty] | 0.0241 | [9 empty] | 1.99 |  | 0.0699 | [11 empty] | 0 | [29 empty] | 0.1079 | [15 empty] | 34.1 |  | 0.0064 | [9 empty] | 0.0146 | [27 empty] | 64.57 |  |  |  |  | 2016
| Wheal Betsy | [9 empty] | 29.0-8 | 29.0-8 | [32 empty] | 0.1262 |  |  |  | 0.0078 | [15 empty] | 0.3582 | [11 empty] | 0.046 | [9 empty] | 2.77 |  | 0.0656 | [11 empty] | 0 | [29 empty] | 0.1136 | [15 empty] | 34.03 |  | 0 | [9 empty] | 0 | [27 empty] | 64.52 |  |  |  |  | 2016
| Wheal Betsy | [9 empty] | 27.0-5 | 27.0-5 | [32 empty] | 0.3323 |  |  |  | 0.0303 | [15 empty] | 0.8351 | [11 empty] | 0.1907 | [9 empty] | 1.9 |  | 0.0521 | [11 empty] | 0 | [29 empty] | 0.1709 | [15 empty] | 33.7 |  | 0.0228 | [9 empty] | 0.1302 | [27 empty] | 63.96 |  |  |  |  | 2016
| Wheal Betsy | [9 empty] | 15.0-6 | 15.0-6 | [32 empty] | 0.121 |  |  |  | 0 | [15 empty] | 0.3138 | [11 empty] | 0.0601 | [9 empty] | 2.34 |  | 0.0823 | [11 empty] | 0 | [29 empty] | 0.117 | [15 empty] | 34 |  | 0 | [9 empty] | 0.0429 | [27 empty] | 63.54 |  |  |  |  | 2016
| Wheal Betsy | [9 empty] | 26.0-5 | 26.0-5 | [32 empty] | 0.3483 |  |  |  | 0.0855 | [15 empty] | 0.8776 | [11 empty] | 0.1067 | [9 empty] | 2.8 |  | 0.0554 | [11 empty] | 0 | [29 empty] | 0.1163 | [15 empty] | 33.97 |  | 0 | [9 empty] | 0.0621 | [27 empty] | 63.35 |  |  |  |  | 2016
| Wheal Betsy | [9 empty] | 4.0-6 | 4.0-6 | [32 empty] | 0.209 |  |  |  | 0 | [15 empty] | 0.5236 | [11 empty] | 0.1811 | [9 empty] | 2.91 |  | 0.0847 | [11 empty] | 0 | [29 empty] | 0.1214 | [15 empty] | 34.05 |  | 0.0441 | [9 empty] | 0.0009 | [27 empty] | 62.28 |  |  |  |  | 2016
| Wheal Betsy | [9 empty] | 28.0-8 | 28.0-8 | [32 empty] | 0.5161 |  |  |  | 0.0122 | [15 empty] | 1.32 | [11 empty] | 0.4174 | [9 empty] | 2.97 |  | 0.0506 | [11 empty] | 0.0206 | [29 empty] | 0.1451 | [15 empty] | 33.7 |  | 0 | [9 empty] | 0.5698 | [27 empty] | 61.89 |  |  |  |  | 2016
| Wheal Betsy | [9 empty] | 13.0-6 | 13.0-6 | [32 empty] | 0.3362 |  |  |  | 0 | [15 empty] | 0.8648 | [11 empty] | 0.0187 | [9 empty] | 3.72 |  | 0.0508 | [11 empty] | 0 | [29 empty] | 0.0938 | [15 empty] | 34.15 |  | 0 | [9 empty] | 0 | [27 empty] | 61.75 |  |  |  |  | 2016
| Wheal Betsy | [9 empty] | 2.0-7 | 2.0-7 | [32 empty] | 0.518 |  |  |  | 0.0284 | [15 empty] | 1.06 | [11 empty] | 0.0332 | [9 empty] | 3.97 |  | 0.1651 | [11 empty] | 0 | [29 empty] | 0.1076 | [15 empty] | 34.22 |  | 0.0166 | [9 empty] | 0 | [27 empty] | 61.66 |  |  |  |  | 2016
| Wheal Betsy | [9 empty] | 14.0-6 | 14.0-6 | [32 empty] | 0.2524 |  |  |  | 0 | [15 empty] | 0.627 | [11 empty] | 0.0413 | [9 empty] | 3.87 |  | 0.0974 | [11 empty] | 0 | [29 empty] | 0.1 | [15 empty] | 34.16 |  | 0 | [9 empty] | 0 | [27 empty] | 61.26 |  |  |  |  | 2016
| Wheal Betsy | [9 empty] | 1.0-8 | 1.0-8 | [32 empty] | 0.5014 |  |  |  | 0 | [15 empty] | 1.35 | [11 empty] | 0 | [9 empty] | 4.07 |  | 0.0607 | [11 empty] | 0.0004 | [29 empty] | 0.1416 | [15 empty] | 34.01 |  | 0 | [9 empty] | 0 | [27 empty] | 60.9 |  |  |  |  | 2016
| Wheal Betsy | [9 empty] | 12.0-7 | 12.0-7 | [32 empty] | 0.2483 |  |  |  | 0 | [15 empty] | 0.6701 | [11 empty] | 0.0401 | [9 empty] | 4.27 |  | 0.0703 | [11 empty] | 0 | [29 empty] | 0.0988 | [15 empty] | 34.29 |  | 0 | [9 empty] | 0.0004 | [27 empty] | 60.89 |  |  |  |  | 2016
| Wheal Betsy | [9 empty] | 5.0-5 | 5.0-5 | [32 empty] | 0.4045 |  |  |  | 0 | [15 empty] | 1 | [11 empty] | 0.0112 | [9 empty] | 4.57 |  | 0.0816 | [11 empty] | 0.0001 | [29 empty] | 0.1182 | [15 empty] | 33.45 |  | 0 | [9 empty] | 0 | [27 empty] | 60.69 |  |  |  |  | 2016
| Wheal Betsy | [9 empty] | 3.0-8 | 3.0-8 | [32 empty] | 0.4646 |  |  |  | 0.0229 | [15 empty] | 0.8826 | [11 empty] | 0.0532 | [9 empty] | 4.6 |  | 0.1747 | [11 empty] | 0 | [29 empty] | 0.1168 | [15 empty] | 34.1 |  | 0 | [9 empty] | 0 | [27 empty] | 60.6 |  |  |  |  | 2016
| Great Sheba Consols | [9 empty] | 148.0-3 | 148.0-3 | [32 empty] | 0.0924 |  |  |  | 0 | [15 empty] | 0.301 | [11 empty] | 0.6713 | [9 empty] | 2.4 |  | 0.0645 | [11 empty] | 0 | [29 empty] | 0.0858 | [15 empty] | 33.38 |  | 0 | [9 empty] | 0 | [27 empty] | 65.42 |  |  |  |  | 2016
| Great Sheba Consols | [9 empty] | 149.0-3 | 149.0-3 | [32 empty] | 0.0933 |  |  |  | 0 | [15 empty] | 0.3027 | [11 empty] | 0.0103 | [9 empty] | 2.62 |  | 0.0683 | [11 empty] | 0 | [29 empty] | 0.1006 | [15 empty] | 33.6 |  | 0 | [9 empty] | 0 | [27 empty] | 65.41 |  |  |  |  | 2016
| Great Sheba Consols | [9 empty] | 133.0-3 | 133.0-3 | [32 empty] | 0.0921 |  |  |  | 0 | [15 empty] | 0.3144 | [11 empty] | 0.2609 | [9 empty] | 3.15 |  | 0.0853 | [11 empty] | 0 | [29 empty] | 0.0998 | [15 empty] | 33.85 |  | 0 | [9 empty] | 0 | [27 empty] | 64.75 |  |  |  |  | 2016
| Great Sheba Consols | [9 empty] | 147.0-3 | 147.0-3 | [32 empty] | 0.0984 |  |  |  | 0 | [15 empty] | 0.3146 | [11 empty] | 0.4601 | [9 empty] | 2.82 |  | 0.0593 | [11 empty] | 0.0032 | [29 empty] | 0.0743 | [15 empty] | 33.89 |  | 0 | [9 empty] | 0 | [27 empty] | 64.75 |  |  |  |  | 2016
| Great Sheba Consols | [9 empty] | 143.0-3 | 143.0-3 | [32 empty] | 0.0829 |  |  |  | 0 | [15 empty] | 0.2949 | [11 empty] | 0.172 | [9 empty] | 3.09 |  | 0.0379 | [11 empty] | 0 | [29 empty] | 0.0692 | [15 empty] | 33.83 |  | 0 | [9 empty] | 0 | [27 empty] | 64.64 |  |  |  |  | 2016
| Great Sheba Consols | [9 empty] | 140.0-3 | 140.0-3 | [32 empty] | 0.0867 |  |  |  | 0 | [15 empty] | 0.2994 | [11 empty] | 0.9077 | [9 empty] | 3.12 |  | 0.0705 | [11 empty] | 0 | [29 empty] | 0.064 | [15 empty] | 33.66 |  | 0 | [9 empty] | 0 | [27 empty] | 64.46 |  |  |  |  | 2016
| Great Sheba Consols | [9 empty] | 150.0-3 | 150.0-3 | [32 empty] | 0.1024 |  |  |  | 0 | [15 empty] | 0.3091 | [11 empty] | 0.9238 | [9 empty] | 2.95 |  | 0.0589 | [11 empty] | 0 | [29 empty] | 0.0696 | [15 empty] | 33.94 |  | 0 | [9 empty] | 0 | [27 empty] | 64.4 |  |  |  |  | 2016
| Great Sheba Consols | [9 empty] | 134.0-3 | 134.0-3 | [32 empty] | 0.1127 |  |  |  | 0 | [15 empty] | 0.3087 | [11 empty] | 0.3106 | [9 empty] | 3.02 |  | 0.0679 | [11 empty] | 0.0017 | [29 empty] | 0.0839 | [15 empty] | 33.69 |  | 0 | [9 empty] | 0 | [27 empty] | 64.36 |  |  |  |  | 2016
| Great Sheba Consols | [9 empty] | 146.0-4 | 146.0-4 | [32 empty] | 0.0921 |  |  |  | 0 | [15 empty] | 0.2953 | [11 empty] | 0.7563 | [9 empty] | 3.79 |  | 0.0592 | [11 empty] | 0.0005 | [29 empty] | 0.0802 | [15 empty] | 33.67 |  | 0 | [9 empty] | 0 | [27 empty] | 63.36 |  |  |  |  | 2016
| Great Sheba Consols | [9 empty] | 137.0-3 | 137.0-3 | [32 empty] | 0.1063 |  |  |  | 0 | [15 empty] | 0.3118 | [11 empty] | 1.11 | [9 empty] | 3.81 |  | 0.0801 | [11 empty] | 0 | [29 empty] | 0.0791 | [15 empty] | 33.7 |  | 0 | [9 empty] | 0 | [27 empty] | 63.12 |  |  |  |  | 2016
| Great Sheba Consols | [9 empty] | 128.0-4 | 128.0-4 | [32 empty] | 0.114 |  |  |  | 0 | [15 empty] | 0.2915 | [11 empty] | 1.39 | [9 empty] | 3.58 |  | 0.0495 | [11 empty] | 0 | [29 empty] | 0.0893 | [15 empty] | 33.68 |  | 0 | [9 empty] | 0 | [27 empty] | 62.92 |  |  |  |  | 2016
| Great Sheba Consols | [9 empty] | 145.0-4 | 145.0-4 | [32 empty] | 0.0764 |  |  |  | 0 | [15 empty] | 0.2923 | [11 empty] | 1.86 | [9 empty] | 3.76 |  | 0.0421 | [11 empty] | 0 | [29 empty] | 0.0947 | [15 empty] | 33.71 |  | 0 | [9 empty] | 0 | [27 empty] | 62.5 |  |  |  |  | 2016
| Great Sheba Consols | [9 empty] | 129.0-4 | 129.0-4 | [32 empty] | 0.104 |  |  |  | 0 | [15 empty] | 0.2863 | [11 empty] | 2.17 | [9 empty] | 4 |  | 0.0597 | [11 empty] | 0 | [29 empty] | 0.0691 | [15 empty] | 33.55 |  | 0 | [9 empty] | 0 | [27 empty] | 61.71 |  |  |  |  | 2016
| Great Sheba Consols | [9 empty] | 127.0-4 | 127.0-4 | [32 empty] | 0.1078 |  |  |  | 0 | [15 empty] | 0.2829 | [11 empty] | 3.06 | [9 empty] | 4.3 |  | 0.0598 | [11 empty] | 0 | [29 empty] | 0.1109 | [15 empty] | 33.94 |  | 0 | [9 empty] | 0 | [27 empty] | 61.03 |  |  |  |  | 2016
| Great Sheba Consols | [9 empty] | 139.0-4 | 139.0-4 | [32 empty] | 0.0995 |  |  |  | 0 | [15 empty] | 0.2904 | [11 empty] | 2.39 | [9 empty] | 4.34 |  | 0.0571 | [11 empty] | 0.0001 | [29 empty] | 0.0663 | [15 empty] | 33.66 |  | 0.0039 | [9 empty] | 0 | [27 empty] | 60.93 |  |  |  |  | 2016
| Great Sheba Consols | [9 empty] | 144.0-3 | 144.0-3 | [32 empty] | 0.0902 |  |  |  | 0 | [15 empty] | 0.2859 | [11 empty] | 1.98 | [9 empty] | 4.08 |  | 0.0629 | [11 empty] | 0 | [29 empty] | 0.0603 | [15 empty] | 33.64 |  | 0 | [9 empty] | 0 | [27 empty] | 60.7 |  |  |  |  | 2016
| Great Sheba Consols | [9 empty] | 138.0-3 | 138.0-3 | [32 empty] | 0.1028 |  |  |  | 0 | [15 empty] | 0.2762 | [11 empty] | 2.99 | [9 empty] | 5.88 |  | 0.0566 | [11 empty] | 0 | [29 empty] | 0.07 | [15 empty] | 33.69 |  | 0 | [9 empty] | 0 | [27 empty] | 58.49 |  |  |  |  | 2016
| Great Sheba Consols | [9 empty] | 142.0-3 | 142.0-3 | [32 empty] | 0.0822 |  |  |  | 0 | [15 empty] | 0.2798 | [11 empty] | 4.25 | [9 empty] | 5.51 |  | 0.0515 | [11 empty] | 0 | [29 empty] | 0.0714 | [15 empty] | 33.65 |  | 0 | [9 empty] | 0 | [27 empty] | 57.55 |  |  |  |  | 2016
| Great Sheba Consols | [9 empty] | 132.0-3 | 132.0-3 | [32 empty] | 0.0971 |  |  |  | 0 | [15 empty] | 0.2607 | [11 empty] | 5.38 | [9 empty] | 6.42 |  | 0.0312 | [11 empty] | 0 | [29 empty] | 0.1076 | [15 empty] | 34.02 |  | 0 | [9 empty] | 0 | [27 empty] | 55.12 |  |  |  |  | 2016
| Great Sheba Consols | [9 empty] | 178.0-1 | 178.0-1 | [32 empty] | 0.0963 |  |  |  | 0 | [15 empty] | 0.3383 | [11 empty] | 0.321 | [9 empty] | 7.41 |  | 0.0578 | [11 empty] | 0 | [29 empty] | 0.0723 | [15 empty] | 34.16 |  | 0 | [9 empty] | 0 | [27 empty] | 59.77 |  |  |  |  | 2016
| Great Sheba Consols | [9 empty] | 198.0-1 | 198.0-1 | [32 empty] | 0.0968 |  |  |  | 0 | [15 empty] | 0.3378 | [11 empty] | 0.4957 | [9 empty] | 7.86 |  | 0.0496 | [11 empty] | 0 | [29 empty] | 0.0473 | [15 empty] | 33.72 |  | 0 | [9 empty] | 0.023 | [27 empty] | 59 |  |  |  |  | 2016
| Great Sheba Consols | [9 empty] | 190.0-2 | 190.0-2 | [32 empty] | 0.0824 |  |  |  | 0 | [15 empty] | 0.3228 | [11 empty] | 0.6335 | [9 empty] | 8.11 |  | 0.0629 | [11 empty] | 0 | [29 empty] | 0.0848 | [15 empty] | 33.96 |  | 0 | [9 empty] | 0 | [27 empty] | 58.96 |  |  |  |  | 2016
| Great Sheba Consols | [9 empty] | 189.0-2 | 189.0-2 | [32 empty] | 0.0936 |  |  |  | 0 | [15 empty] | 0.3356 | [11 empty] | 0.2953 | [9 empty] | 8.34 |  | 0.0551 | [11 empty] | 0 | [29 empty] | 0.0583 | [15 empty] | 33.96 |  | 0.0009 | [9 empty] | 0 | [27 empty] | 58.89 |  |  |  |  | 2016
| Great Sheba Consols | [9 empty] | 177.0-1 | 177.0-1 | [32 empty] | 0.0779 |  |  |  | 0 | [15 empty] | 0.3303 | [11 empty] | 0.0548 | [9 empty] | 8.68 |  | 0.0544 | [11 empty] | 0 | [29 empty] | 0.0692 | [15 empty] | 34.02 |  | 0 | [9 empty] | 0 | [27 empty] | 58.78 |  |  |  |  | 2016
| Great Sheba Consols | [9 empty] | 193.0-1 | 193.0-1 | [32 empty] | 0.0921 |  |  |  | 0 | [15 empty] | 0.34 | [11 empty] | 0.1179 | [9 empty] | 8.49 |  | 0.0807 | [11 empty] | 0 | [29 empty] | 0.0632 | [15 empty] | 34.26 |  | 0 | [9 empty] | 0 | [27 empty] | 58.74 |  |  |  |  | 2016
| Great Sheba Consols | [9 empty] | 199.0-1 | 199.0-1 | [32 empty] | 0.0762 |  |  |  | 0 | [15 empty] | 0.3217 | [11 empty] | 0.0718 | [9 empty] | 8.82 |  | 0.043 | [11 empty] | 0 | [29 empty] | 0.0764 | [15 empty] | 33.94 |  | 0 | [9 empty] | 0 | [27 empty] | 58.48 |  |  |  |  | 2016
| Great Sheba Consols | [9 empty] | 68.0-6 | 68.0-6 | [32 empty] | 0.0964 |  |  |  | 0 | [15 empty] | 0.3123 | [11 empty] | 0.033 | [9 empty] | 2.79 |  | 0.0452 | [11 empty] | 0 | [29 empty] | 0.1208 | [15 empty] | 34.16 |  | 0 | [9 empty] | 0 | [27 empty] | 64.6 |  |  |  |  | 2016
| Great Sheba Consols | [9 empty] | 72.0-4 | 72.0-4 | [32 empty] | 0.1093 |  |  |  | 0 | [15 empty] | 0.3058 | [11 empty] | 0.2545 | [9 empty] | 2.59 |  | 0.0481 | [11 empty] | 0.0054 | [29 empty] | 0.1029 | [15 empty] | 34.03 |  | 0 | [9 empty] | 0 | [27 empty] | 64.05 |  |  |  |  | 2016
| Great Sheba Consols | [9 empty] | 84.0-5 | 84.0-5 | [32 empty] | 0.1066 |  |  |  | 0 | [15 empty] | 0.2824 | [11 empty] | 0.9339 | [9 empty] | 3.19 |  | 0.0325 | [11 empty] | 0 | [29 empty] | 0.1052 | [15 empty] | 34.03 |  | 0 | [9 empty] | 0 | [27 empty] | 63.83 |  |  |  |  | 2016
| Great Sheba Consols | [9 empty] | 82.0-6 | 82.0-6 | [32 empty] | 0.1004 |  |  |  | 0 | [15 empty] | 0.2595 | [11 empty] | 1.74 | [9 empty] | 3.85 |  | 0.0262 | [11 empty] | 0 | [29 empty] | 0.1146 | [15 empty] | 34.01 |  | 0 | [9 empty] | 0 | [27 empty] | 62.17 |  |  |  |  | 2016
| Great Sheba Consols | [9 empty] | 81.0-7 | 81.0-7 | [32 empty] | 0.1076 |  |  |  | 0 | [15 empty] | 0.2936 | [11 empty] | 1.39 | [9 empty] | 3.08 |  | 0.0369 | [11 empty] | 0.0039 | [29 empty] | 0.1116 | [15 empty] | 33.76 |  | 0 | [9 empty] | 0.9701 | [27 empty] | 62.09 |  |  |  |  | 2016
| Great Sheba Consols | [9 empty] | 71.0-6 | 71.0-6 | [32 empty] | 0.1024 |  |  |  | 0 | [15 empty] | 0.2958 | [11 empty] | 0.3706 | [9 empty] | 4.1 |  | 0.0426 | [11 empty] | 0 | [29 empty] | 0.1019 | [15 empty] | 34.14 |  | 0 | [9 empty] | 0 | [27 empty] | 62.82 |  |  |  |  | 2016
| Capel Tor | [9 empty] | 13.0-7 | 13.0-7 | [32 empty] | 0.1154 |  |  |  | 0 | [15 empty] | 0.3288 | [11 empty] | 0.9746 | [9 empty] | 3.69 |  | 0.0631 | [11 empty] | 0.1 | [29 empty] | 0.1136 | [15 empty] | 34.02 |  | 0 | [9 empty] | 0 | [27 empty] | 62.73 |  |  |  |  | 2016
| Capel Tor | [9 empty] | 11.0-8 | 11.0-8 | [32 empty] | 0.1188 |  |  |  | 0 | [15 empty] | 0.323 | [11 empty] | 0.7005 | [9 empty] | 4.85 |  | 0.046 | [11 empty] | 0.0955 | [29 empty] | 0.0939 | [15 empty] | 34.12 |  | 0 | [9 empty] | 0 | [27 empty] | 61.91 |  |  |  |  | 2016
| Capel Tor | [9 empty] | 12.0-8 | 12.0-8 | [32 empty] | 0.1169 |  |  |  | 0 | [15 empty] | 0.3266 | [11 empty] | 3.16 | [9 empty] | 4.86 |  | 0.0331 | [11 empty] | 0.1214 | [29 empty] | 0.0833 | [15 empty] | 34.04 |  | 0 | [9 empty] | 0 | [27 empty] | 59.15 |  |  |  |  | 2016
| Capel Tor | [9 empty] | 15.0-7 | 15.0-7 | [32 empty] | 0.1174 |  |  |  | 0 | [15 empty] | 0.3148 | [11 empty] | 3.49 | [9 empty] | 5.04 |  | 0.0337 | [11 empty] | 0.1162 | [29 empty] | 0.1103 | [15 empty] | 34.12 |  | 0 | [9 empty] | 0 | [27 empty] | 59.08 |  |  |  |  | 2016
| Capel Tor | [9 empty] | 14.0-7 | 14.0-7 | [32 empty] | 0.1079 |  |  |  | 0 | [15 empty] | 0.2804 | [11 empty] | 4.74 | [9 empty] | 6.61 |  | 0.0162 | [11 empty] | 0.0926 | [29 empty] | 0.0983 | [15 empty] | 34.06 |  | 0 | [9 empty] | 0 | [27 empty] | 56.28 |  |  |  |  | 2016
| Capel Tor | [9 empty] | 117.0-2 | 117.0-2 | [32 empty] | 0.1046 |  |  |  | 0 | [15 empty] | 0.3117 | [11 empty] | 0.8661 | [9 empty] | 3.24 |  | 0.0633 | [11 empty] | 0.1981 | [29 empty] | 0.097 | [15 empty] | 33.68 |  | 0 | [9 empty] | 0 | [27 empty] | 64.15 |  |  |  |  | 2016
| Capel Tor | [9 empty] | 114.0-3 | 114.0-3 | [32 empty] | 0.0977 |  |  |  | 0 | [15 empty] | 0.323 | [11 empty] | 0.6708 | [9 empty] | 3.05 |  | 0.0702 | [11 empty] | 0.1794 | [29 empty] | 0.0757 | [15 empty] | 33.78 |  | 0 | [9 empty] | 0 | [27 empty] | 63.93 |  |  |  |  | 2016
| Capel Tor | [9 empty] | 115.0-2 | 115.0-2 | [32 empty] | 0.1005 |  |  |  | 0 | [15 empty] | 0.296 | [11 empty] | 0.8662 | [9 empty] | 3.03 |  | 0.0723 | [11 empty] | 0.1946 | [29 empty] | 0.1065 | [15 empty] | 33.63 |  | 0 | [9 empty] | 0 | [27 empty] | 63.69 |  |  |  |  | 2016
| Capel Tor | [9 empty] | 116.0-2 | 116.0-2 | [32 empty] | 0.0881 |  |  |  | 0 | [15 empty] | 0.2977 | [11 empty] | 1.15 | [9 empty] | 2.97 |  | 0.063 | [11 empty] | 0.213 | [29 empty] | 0.1014 | [15 empty] | 33.7 |  | 0 | [9 empty] | 0 | [27 empty] | 63.57 |  |  |  |  | 2016
| Capel Tor | [9 empty] | 94.0-7 | 94.0-7 | [32 empty] | 0.086 |  |  |  | 0 | [15 empty] | 0.2686 | [11 empty] | 0.4295 | [9 empty] | 6.16 |  | 0.0634 | [11 empty] | 0.2324 | [29 empty] | 0.1238 | [15 empty] | 33.9 |  | 0 | [9 empty] | 0 | [27 empty] | 59.88 |  |  |  |  | 2016
| Tavy Consols | [9 empty] | 163.0-2 | 163.0-2 | [32 empty] | 0.2829 |  |  |  | 0 | [15 empty] | 0.9246 | [11 empty] | 0 | [9 empty] | 4.75 |  | 0.0635 | [11 empty] | 0.0287 | [29 empty] | 0.1029 | [15 empty] | 33.71 |  | 0 | [9 empty] | 0 | [27 empty] | 63.19 |  |  |  |  | 2016
| Tavy Consols | [9 empty] | 157.0-4 | 157.0-4 | [32 empty] | 0.2405 |  |  |  | 0 | [15 empty] | 0.7967 | [11 empty] | 0 | [9 empty] | 4.67 |  | 0.0878 | [11 empty] | 0.0193 | [29 empty] | 0.0645 | [15 empty] | 33.79 |  | 0 | [9 empty] | 0 | [27 empty] | 63.08 |  |  |  |  | 2016
| Tavy Consols | [9 empty] | 175.0-1 | 175.0-1 | [32 empty] | 0.185 |  |  |  | 0 | [15 empty] | 0.6679 | [11 empty] | 0.1875 | [9 empty] | 4.54 |  | 0.0623 | [11 empty] | 0.0164 | [29 empty] | 0.0875 | [15 empty] | 33.86 |  | 0 | [9 empty] | 0 | [27 empty] | 63 |  |  |  |  | 2016
| Tavy Consols | [9 empty] | 174.0-1 | 174.0-1 | [32 empty] | 0.1845 |  |  |  | 0 | [15 empty] | 0.7236 | [11 empty] | 0.0289 | [9 empty] | 4.67 |  | 0.0457 | [11 empty] | 0.0274 | [29 empty] | 0.0818 | [15 empty] | 33.6 |  | 0 | [9 empty] | 0 | [27 empty] | 62.91 |  |  |  |  | 2016
| Tavy Consols | [9 empty] | 160.0-3 | 160.0-3 | [32 empty] | 0.2762 |  |  |  | 0 | [15 empty] | 0.9218 | [11 empty] | 0.0221 | [9 empty] | 4.81 |  | 0.0667 | [11 empty] | 0.0266 | [29 empty] | 0.0778 | [15 empty] | 33.84 |  | 0 | [9 empty] | 0 | [27 empty] | 62.68 |  |  |  |  | 2016
| Tavy Consols | [9 empty] | 172.0-1 | 172.0-1 | [32 empty] | 0.2412 |  |  |  | 0 | [15 empty] | 0.9031 | [11 empty] | 0 | [9 empty] | 4.75 |  | 0.0601 | [11 empty] | 0.0179 | [29 empty] | 0.0638 | [15 empty] | 33.78 |  | 0 | [9 empty] | 0 | [27 empty] | 62.55 |  |  |  |  | 2016
| Tavy Consols | [9 empty] | 171.0-1 | 171.0-1 | [32 empty] | 0.2695 |  |  |  | 0 | [15 empty] | 0.9223 | [11 empty] | 0.0037 | [9 empty] | 4.77 |  | 0.0464 | [11 empty] | 0.0392 | [29 empty] | 0.0644 | [15 empty] | 33.67 |  | 0 | [9 empty] | 0 | [27 empty] | 62.52 |  |  |  |  | 2016
| Tavy Consols | [9 empty] | 159.0-3 | 159.0-3 | [32 empty] | 0.2569 |  |  |  | 0 | [15 empty] | 0.9089 | [11 empty] | 0.024 | [9 empty] | 4.89 |  | 0.0649 | [11 empty] | 0.0176 | [29 empty] | 0.0758 | [15 empty] | 33.66 |  | 0 | [9 empty] | 0 | [27 empty] | 62.48 |  |  |  |  | 2016
| Tavy Consols | [9 empty] | 158.0-3 | 158.0-3 | [32 empty] | 0.218 |  |  |  | 0 | [15 empty] | 0.7288 | [11 empty] | 0 | [9 empty] | 5.18 |  | 0.0683 | [11 empty] | 0.0086 | [29 empty] | 0.0606 | [15 empty] | 33.79 |  | 0 | [9 empty] | 0 | [27 empty] | 62.2 |  |  |  |  | 2016
| Tavy Consols | [9 empty] | 164.0-2 | 164.0-2 | [32 empty] | 0.1934 |  |  |  | 0 | [15 empty] | 0.6594 | [11 empty] | 0.0401 | [9 empty] | 5.79 |  | 0.0608 | [11 empty] | 0.0082 | [29 empty] | 0.066 | [15 empty] | 33.85 |  | 0 | [9 empty] | 0 | [27 empty] | 61.75 |  |  |  |  | 2016
| Tavy Consols | [9 empty] | 154.0-2 | 154.0-2 | [32 empty] | 0.1801 |  |  |  | 0.0003 | [15 empty] | 0.6021 | [11 empty] | 0.6036 | [9 empty] | 5.33 |  | 0.0529 | [11 empty] | 0.0246 | [29 empty] | 0.0588 | [15 empty] | 33.93 |  | 0 | [9 empty] | 0 | [27 empty] | 61.4 |  |  |  |  | 2016
| Tavy Consols | [9 empty] | 155.0-3 | 155.0-3 | [32 empty] | 0.1817 |  |  |  | 0 | [15 empty] | 0.5945 | [11 empty] | 0.1692 | [9 empty] | 6.22 |  | 0.0636 | [11 empty] | 0.0304 | [29 empty] | 0.0749 | [15 empty] | 33.83 |  | 0 | [9 empty] | 0 | [27 empty] | 61.17 |  |  |  |  | 2016
| Tavy Consols | [9 empty] | 153.0-2 | 153.0-2 | [32 empty] | 0.1785 |  |  |  | 0.0047 | [15 empty] | 0.5757 | [11 empty] | 0.0189 | [9 empty] | 6.48 |  | 0.0655 | [11 empty] | 0.0264 | [29 empty] | 0.0888 | [15 empty] | 33.56 |  | 0 | [9 empty] | 0 | [27 empty] | 60.75 |  |  |  |  | 2016
| Tavy Consols | [9 empty] | 156.0-4 | 156.0-4 | [32 empty] | 0.1784 |  |  |  | 0 | [15 empty] | 0.5664 | [11 empty] | 0.0321 | [9 empty] | 6.74 |  | 0.0758 | [11 empty] | 0.0157 | [29 empty] | 0.0645 | [15 empty] | 33.81 |  | 0 | [9 empty] | 0 | [27 empty] | 60.71 |  |  |  |  | 2016
| Cotehele Consols | [9 empty] | 74.0-5 | 74.0-5 | [32 empty] | 0.1554 |  |  |  | 0 | [15 empty] | 0.4503 | [11 empty] | 0 | [9 empty] | 5.83 |  | 0.053 | [11 empty] | 0 | [29 empty] | 0.0885 | [15 empty] | 34.15 |  | 0 | [9 empty] | 0.0957 | [27 empty] | 60.99 |  |  |  |  | 2016
| Cotehele Consols | [9 empty] | 55.0-6 | 55.0-6 | [32 empty] | 0.1704 |  |  |  | 0 | [15 empty] | 0.4383 | [11 empty] | 0 | [9 empty] | 5.78 |  | 0.0694 | [11 empty] | 0 | [29 empty] | 0.0756 | [15 empty] | 33.88 |  | 0 | [9 empty] | 0 | [27 empty] | 60.86 |  |  |  |  | 2016
| Cotehele Consols | [9 empty] | 73.0-4 | 73.0-4 | [32 empty] | 0.1689 |  |  |  | 0 | [15 empty] | 0.4553 | [11 empty] | 0 | [9 empty] | 5.8 |  | 0.0819 | [11 empty] | 0 | [29 empty] | 0.1054 | [15 empty] | 33.81 |  | 0 | [9 empty] | 0.0954 | [27 empty] | 60.85 |  |  |  |  | 2016
| Cotehele Consols | [9 empty] | 68.0-7 | 68.0-7 | [32 empty] | 0.1824 |  |  |  | 0 | [15 empty] | 0.4509 | [11 empty] | 0 | [9 empty] | 5.83 |  | 0.098 | [11 empty] | 0.0015 | [29 empty] | 0.1005 | [15 empty] | 34.04 |  | 0 | [9 empty] | 0.0241 | [27 empty] | 60.77 |  |  |  |  | 2016
| Cotehele Consols | [9 empty] | 69.0-5 | 69.0-5 | [32 empty] | 0.1507 |  |  |  | 0 | [15 empty] | 0.4505 | [11 empty] | 0.0126 | [9 empty] | 5.77 |  | 0.064 | [11 empty] | 0 | [29 empty] | 0.0953 | [15 empty] | 34.02 |  | 0 | [9 empty] | 0.0915 | [27 empty] | 60.77 |  |  |  |  | 2016
| Cotehele Consols | [9 empty] | 66.0-7 | 66.0-7 | [32 empty] | 0.1664 |  |  |  | 0 | [15 empty] | 0.4557 | [11 empty] | 0 | [9 empty] | 5.87 |  | 0.061 | [11 empty] | 0.0005 | [29 empty] | 0.0908 | [15 empty] | 34.02 |  | 0 | [9 empty] | 0 | [27 empty] | 60.76 |  |  |  |  | 2016
| Cotehele Consols | [9 empty] | 71.0-7 | 71.0-7 | [32 empty] | 0.1487 |  |  |  | 0 | [15 empty] | 0.4368 | [11 empty] | 0 | [9 empty] | 6.04 |  | 0.0689 | [11 empty] | 0 | [29 empty] | 0.0944 | [15 empty] | 34.53 |  | 0 | [9 empty] | 0.0964 | [27 empty] | 60.56 |  |  |  |  | 2016
| Cotehele Consols | [9 empty] | 51.0-6 | 51.0-6 | [32 empty] | 0.1439 |  |  |  | 0 | [15 empty] | 0.4408 | [11 empty] | 0 | [9 empty] | 5.93 |  | 0.0694 | [11 empty] | 0 | [29 empty] | 0.0904 | [15 empty] | 34.14 |  | 0 | [9 empty] | 0 | [27 empty] | 60.45 |  |  |  |  | 2016
| Cotehele Consols | [9 empty] | 67.0-7 | 67.0-7 | [32 empty] | 0.1461 |  |  |  | 0 | [15 empty] | 0.456 | [11 empty] | 0 | [9 empty] | 5.95 |  | 0.0721 | [11 empty] | 0.0012 | [29 empty] | 0.0922 | [15 empty] | 34.05 |  | 0 | [9 empty] | 0.0012 | [27 empty] | 60.39 |  |  |  |  | 2016
| Cotehele Consols | [9 empty] | 52.0-6 | 52.0-6 | [32 empty] | 0.1567 |  |  |  | 0 | [15 empty] | 0.4419 | [11 empty] | 0 | [9 empty] | 5.92 |  | 0.0578 | [11 empty] | 0 | [29 empty] | 0.1059 | [15 empty] | 34.21 |  | 0 | [9 empty] | 0 | [27 empty] | 60.35 |  |  |  |  | 2016
| Cotehele Consols | [9 empty] | 57.0-8 | 57.0-8 | [32 empty] | 0.1789 |  |  |  | 0 | [15 empty] | 0.4592 | [11 empty] | 0.011 | [9 empty] | 5.8 |  | 0.0577 | [11 empty] | 0 | [29 empty] | 0.1145 | [15 empty] | 33.87 |  | 0.0237 | [9 empty] | 0 | [27 empty] | 60.33 |  |  |  |  | 2016
| Cotehele Consols | [9 empty] | 54.0-5 | 54.0-5 | [32 empty] | 0.172 |  |  |  | 0 | [15 empty] | 0.4585 | [11 empty] | 0 | [9 empty] | 5.92 |  | 0.0684 | [11 empty] | 0 | [29 empty] | 0.0997 | [15 empty] | 33.98 |  | 0 | [9 empty] | 0 | [27 empty] | 60.24 |  |  |  |  | 2016
| Cotehele Consols | [9 empty] | 53.0-6 | 53.0-6 | [32 empty] | 0.1556 |  |  |  | 0 | [15 empty] | 0.4589 | [11 empty] | 0 | [9 empty] | 6.02 |  | 0.0685 | [11 empty] | 0 | [29 empty] | 0.0937 | [15 empty] | 34.17 |  | 0 | [9 empty] | 0 | [27 empty] | 60.19 |  |  |  |  | 2016
| Cotehele Consols | [9 empty] | 70.0-5 | 70.0-5 | [32 empty] | 0.155 |  |  |  | 0 | [15 empty] | 0.4502 | [11 empty] | 0 | [9 empty] | 6.18 |  | 0.0814 | [11 empty] | 0 | [29 empty] | 0.0977 | [15 empty] | 34.06 |  | 0.0014 | [9 empty] | 0.1016 | [27 empty] | 60.13 |  |  |  |  | 2016
| Cotehele Consols | [9 empty] | 75.0-4 | 75.0-4 | [32 empty] | 0.1575 |  |  |  | 0 | [15 empty] | 0.4442 | [11 empty] | 0 | [9 empty] | 6.28 |  | 0.0668 | [11 empty] | 0 | [29 empty] | 0.0951 | [15 empty] | 33.93 |  | 0.0105 | [9 empty] | 0.0884 | [27 empty] | 60.13 |  |  |  |  | 2016
| Cotehele Consols | [9 empty] | 60.0-4 | 60.0-4 | [32 empty] | 0.1759 |  |  |  | 0 | [15 empty] | 0.4638 | [11 empty] | 0 | [9 empty] | 5.65 |  | 0.0636 | [11 empty] | 0 | [29 empty] | 0.1002 | [15 empty] | 34.21 |  | 0 | [9 empty] | 0 | [27 empty] | 60.08 |  |  |  |  | 2016
| Cotehele Consols | [9 empty] | 58.0-5 | 58.0-5 | [32 empty] | 0.1561 |  |  |  | 0 | [15 empty] | 0.4384 | [11 empty] | 0 | [9 empty] | 5.68 |  | 0.0541 | [11 empty] | 0 | [29 empty] | 0.0894 | [15 empty] | 34.1 |  | 0 | [9 empty] | 0 | [27 empty] | 60.01 |  |  |  |  | 2016
| Cotehele Consols | [9 empty] | 59.0-4 | 59.0-4 | [32 empty] | 0.1509 |  |  |  | 0 | [15 empty] | 0.4405 | [11 empty] | 0 | [9 empty] | 5.78 |  | 0.0619 | [11 empty] | 0 | [29 empty] | 0.0979 | [15 empty] | 34.09 |  | 0 | [9 empty] | 0 | [27 empty] | 59.74 |  |  |  |  | 2016
| Cotehele Consols | [9 empty] | 56.0-5 | 56.0-5 | [32 empty] | 0.1528 |  |  |  | 0 | [15 empty] | 0.4337 | [11 empty] | 0.3091 | [9 empty] | 6.25 |  | 0.0594 | [11 empty] | 0 | [29 empty] | 0.1012 | [15 empty] | 34.16 |  | 0 | [9 empty] | 0 | [27 empty] | 59.62 |  |  |  |  | 2016
| Cotehele Consols | [9 empty] | 72.0-5 | 72.0-5 | [32 empty] | 0.1425 |  |  |  | 0 | [15 empty] | 0.4076 | [11 empty] | 1.28 | [9 empty] | 7.88 |  | 0.0484 | [11 empty] | 0 | [29 empty] | 0.1022 | [15 empty] | 34.21 |  | 0 | [9 empty] | 0.1041 | [27 empty] | 56.02 |  |  |  |  | 2016
| Buttspill | [9 empty] | 62.0-3 | 62.0-3 | [32 empty] | 0.2862 |  |  |  | 0.0039 | [15 empty] | 0.7034 | [11 empty] | 0 | [9 empty] | 0.1345 |  | 0.1368 | [11 empty] | 0.0037 | [29 empty] | 0.0743 | [15 empty] | 33.3 |  | 0 | [9 empty] | 0.0813 | [27 empty] | 67.5 |  |  |  |  | 2016
| Buttspill | [9 empty] | 23.0-8 | 23.0-8 | [32 empty] | 0.1216 |  |  |  | 0 | [15 empty] | 0.3284 | [11 empty] | 0 | [9 empty] | 0.1199 |  | 0.0589 | [11 empty] | 0.0018 | [29 empty] | 0.0641 | [15 empty] | 34.13 |  | 0 | [9 empty] | 0 | [27 empty] | 68.36 |  |  |  |  | 2016
| Buttspill | [9 empty] | 74.0-6 | 74.0-6 | [32 empty] | 0.1011 |  |  |  | 0 | [15 empty] | 0.2932 | [11 empty] | 0.0173 | [9 empty] | 0.1853 |  | 0.1066 | [11 empty] | 0 | [29 empty] | 0.0831 | [15 empty] | 33.82 |  | 0 | [9 empty] | 0.0085 | [27 empty] | 68.16 |  |  |  |  | 2016
| Buttspill | [9 empty] | 20.0-7 | 20.0-7 | [32 empty] | 0.1124 |  |  |  | 0 | [15 empty] | 0.3127 | [11 empty] | 0.0239 | [9 empty] | 0.0996 |  | 0.0894 | [11 empty] | 0.0042 | [29 empty] | 0.1129 | [15 empty] | 33.92 |  | 0.0116 | [9 empty] | 0 | [27 empty] | 68.09 |  |  |  |  | 2016
| Buttspill | [9 empty] | 76.0-6 | 76.0-6 | [32 empty] | 0.079 |  |  |  | 0 | [15 empty] | 0.2625 | [11 empty] | 0 | [9 empty] | 0.127 |  | 0.0948 | [11 empty] | 0.0024 | [29 empty] | 0.0903 | [15 empty] | 33.85 |  | 0 | [9 empty] | 0.0079 | [27 empty] | 67.97 |  |  |  |  | 2016
| Buttspill | [9 empty] | 56.0-6 | 56.0-6 | [32 empty] | 0.2301 |  |  |  | 0 | [15 empty] | 0.6949 | [11 empty] | 0 | [9 empty] | 0.1121 |  | 0.0559 | [11 empty] | 0.002 | [29 empty] | 0.0799 | [15 empty] | 33.71 |  | 0 | [9 empty] | 0.0707 | [27 empty] | 67.93 |  |  |  |  | 2016
| Buttspill | [9 empty] | 64.0-5 | 64.0-5 | [32 empty] | 0.114 |  |  |  | 0 | [15 empty] | 0.3206 | [11 empty] | 0 | [9 empty] | 0.1822 |  | 0.0747 | [11 empty] | 0 | [29 empty] | 0.0904 | [15 empty] | 33.94 |  | 0 | [9 empty] | 0.0274 | [27 empty] | 67.9 |  |  |  |  | 2016
| Buttspill | [9 empty] | 21.0-7 | 21.0-7 | [32 empty] | 0.1558 |  |  |  | 0 | [15 empty] | 0.4425 | [11 empty] | 0 | [9 empty] | 0.223 |  | 0.0703 | [11 empty] | 0 | [29 empty] | 0.107 | [15 empty] | 33.89 |  | 0 | [9 empty] | 0 | [27 empty] | 67.88 |  |  |  |  | 2016
| Buttspill | [9 empty] | 25.0-7 | 25.0-7 | [32 empty] | 0.111 |  |  |  | 0 | [15 empty] | 0.3261 | [11 empty] | 0 | [9 empty] | 0.1801 |  | 0.0646 | [11 empty] | 0 | [29 empty] | 0.0845 | [15 empty] | 34.17 |  | 0 | [9 empty] | 0 | [27 empty] | 67.78 |  |  |  |  | 2016
| Buttspill | [9 empty] | 55.0-7 | 55.0-7 | [32 empty] | 0.2055 |  |  |  | 0 | [15 empty] | 0.6599 | [11 empty] | 0.0001 | [9 empty] | 0.1192 |  | 0.0847 | [11 empty] | 0.0004 | [29 empty] | 0.1314 | [15 empty] | 34.03 |  | 0 | [9 empty] | 0.072 | [27 empty] | 67.78 |  |  |  |  | 2016
| Buttspill | [9 empty] | 63.0-4 | 63.0-4 | [32 empty] | 0.1221 |  |  |  | 0 | [15 empty] | 0.344 | [11 empty] | 0.0398 | [9 empty] | 0.2752 |  | 0.0803 | [11 empty] | 0 | [29 empty] | 0.0755 | [15 empty] | 33.93 |  | 0.016 | [9 empty] | 0.0404 | [27 empty] | 67.74 |  |  |  |  | 2016
| Buttspill | [9 empty] | 75.0-5 | 75.0-5 | [32 empty] | 0.2457 |  |  |  | 0 | [15 empty] | 0.7182 | [11 empty] | 0 | [9 empty] | 0.2375 |  | 0.07 | [11 empty] | 0 | [29 empty] | 0.088 | [15 empty] | 33.49 |  | 0 | [9 empty] | 0.0795 | [27 empty] | 67.74 |  |  |  |  | 2016
| Buttspill | [9 empty] | 22.0-10 | 22.0-10 | [32 empty] | 0.1151 |  |  |  | 0 | [15 empty] | 0.3482 | [11 empty] | 0 | [9 empty] | 0.1786 |  | 0.0736 | [11 empty] | 0.0021 | [29 empty] | 0.0945 | [15 empty] | 33.96 |  | 0 | [9 empty] | 0.001 | [27 empty] | 67.66 |  |  |  |  | 2016
| Buttspill | [9 empty] | 53.0-7 | 53.0-7 | [32 empty] | 0.1406 |  |  |  | 0 | [15 empty] | 0.4188 | [11 empty] | 0 | [9 empty] | 0.3911 |  | 0.0829 | [11 empty] | 0 | [29 empty] | 0.0703 | [15 empty] | 34.08 |  | 0 | [9 empty] | 0.0417 | [27 empty] | 67.53 |  |  |  |  | 2016
| Buttspill | [9 empty] | 24.0-9 | 24.0-9 | [32 empty] | 0.2562 |  |  |  | 0 | [15 empty] | 0.765 | [11 empty] | 0 | [9 empty] | 0.2134 |  | 0.0712 | [11 empty] | 0.0002 | [29 empty] | 0.0941 | [15 empty] | 33.93 |  | 0 | [9 empty] | 0 | [27 empty] | 67.49 |  |  |  |  | 2016
| Buttspill | [9 empty] | 52.0-7 | 52.0-7 | [32 empty] | 0.1282 |  |  |  | 0 | [15 empty] | 0.3046 | [11 empty] | 0.2875 | [9 empty] | 0.3219 |  | 0.1104 | [11 empty] | 0 | [29 empty] | 0.1113 | [15 empty] | 33.97 |  | 0.2084 | [9 empty] | 0.0273 | [27 empty] | 67.27 |  |  |  |  | 2016
| Wheal Betsy | [9 empty] | 54.0-6 | 54.0-6 | [32 empty] | 0.2785 |  |  |  | 0 | [15 empty] | 0.8693 | [11 empty] | 0 | [9 empty] | 0.2974 |  | 0.0835 | [11 empty] | 0 | [29 empty] | 0.0926 | [15 empty] | 33.88 |  | 0 | [9 empty] | 0.1067 | [27 empty] | 67.12 |  |  |  |  | 2016
| Wheal Betsy | [9 empty] | 67.0-8 | 67.0-8 | [32 empty] | 0.1805 |  |  |  | 0 | [15 empty] | 0.4367 | [11 empty] | 0.022 | [9 empty] | 3.72 |  | 0.0415 | [11 empty] | 0 | [29 empty] | 0.1087 | [15 empty] | 33.82 |  | 0 | [9 empty] | 0 | [27 empty] | 63.04 |  |  |  |  | 2016
| Wheal Betsy | [9 empty] | 83.0-5 | 83.0-5 | [32 empty] | 0.2301 |  |  |  | 0 | [15 empty] | 0.5216 | [11 empty] | 1.04 | [9 empty] | 2.86 |  | 0.0382 | [11 empty] | 0.0775 | [29 empty] | 0.1275 | [15 empty] | 33.7 |  | 0 | [9 empty] | 0 | [27 empty] | 61.66 |  |  |  |  | 2016
| Wheal Betsy | [9 empty] | 65.0-4 | 65.0-4 | [32 empty] | 0.1474 |  |  |  | 0.0055 | [15 empty] | 0.3166 | [11 empty] | 0.0491 | [9 empty] | 3.21 |  | 0.0443 | [11 empty] | 0 | [29 empty] | 0.084 | [15 empty] | 33.76 |  | 0.0572 | [9 empty] | 0 | [27 empty] | 63.58 |  |  |  |  | 2016
| Wheal Betsy | [9 empty] | 64.0-6 | 64.0-6 | [32 empty] | 0.4055 |  |  |  | 0.0106 | [15 empty] | 0.9344 | [11 empty] | 0.0353 | [9 empty] | 2.77 |  | 0.0513 | [11 empty] | 0 | [29 empty] | 0.1039 | [15 empty] | 33.72 |  | 0 | [9 empty] | 0 | [27 empty] | 63.26 |  |  |  |  | 2016
| Wheal Betsy | [9 empty] | 60.0-5 | 60.0-5 | [32 empty] | 0.1321 |  |  |  | 0 | [15 empty] | 0.2626 | [11 empty] | 1 | [9 empty] | 1.71 |  | 0.0389 | [11 empty] | 0.0142 | [29 empty] | 0.1462 | [15 empty] | 33.4 |  | 0.0689 | [9 empty] | 0.4344 | [27 empty] | 63.12 |  |  |  |  | 2016
| Wheal Betsy | [9 empty] | 85.0-5 | 85.0-5 | [32 empty] | 0.1548 |  |  |  | 0 | [15 empty] | 0.3401 | [11 empty] | 1.49 | [9 empty] | 1.96 |  | 0.0399 | [11 empty] | 0.0975 | [29 empty] | 0.234 | [15 empty] | 33.63 |  | 0 | [9 empty] | 0 | [27 empty] | 61.34 |  |  |  |  | 2016
| Wheal Betsy | [9 empty] | 86.0-5 | 86.0-5 | [32 empty] | 0.2393 |  |  |  | 0 | [15 empty] | 0.4871 | [11 empty] | 1.4 | [9 empty] | 2.19 |  | 0.0417 | [11 empty] | 0.0473 | [29 empty] | 0.1939 | [15 empty] | 33.62 |  | 0 | [9 empty] | 0 | [27 empty] | 60.97 |  |  |  |  | 2016
| Wheal Betsy | [9 empty] | 53.0-8 | 53.0-8 | [32 empty] | 0.0839 |  |  |  | 0 | [15 empty] | 0.1782 | [11 empty] | 0.3889 | [9 empty] | 1.54 |  | 0.0349 | [11 empty] | 0 | [29 empty] | 0.0954 | [15 empty] | 33.77 |  | 0 | [9 empty] | 0.1556 | [27 empty] | 65.45 |  |  |  |  | 2016
| Wheal Betsy | [9 empty] | 52.0-8 | 52.0-8 | [32 empty] | 0.0735 |  |  |  | 0 | [15 empty] | 0.1786 | [11 empty] | 0.3031 | [9 empty] | 1.54 |  | 0.012 | [11 empty] | 0 | [29 empty] | 0.1105 | [15 empty] | 33.71 |  | 0 | [9 empty] | 0.1853 | [27 empty] | 65.35 |  |  |  |  | 2016
| Wheal Betsy | [9 empty] | 55.0-8 | 55.0-8 | [32 empty] | 0.1852 |  |  |  | 0 | [15 empty] | 0.3512 | [11 empty] | 0.572 | [9 empty] | 2.92 |  | 0.0341 | [11 empty] | 0 | [29 empty] | 0.1631 | [15 empty] | 34.04 |  | 0.2612 | [9 empty] | 0.0041 | [27 empty] | 62.49 |  |  |  |  | 2016
| Wheal Betsy | [9 empty] | 54.0-7 | 54.0-7 | [32 empty] | 0.0732 |  |  |  | 0 | [15 empty] | 0.1601 | [11 empty] | 0.667 | [9 empty] | 1.51 |  | 0.0349 | [11 empty] | 0.0108 | [29 empty] | 0.1226 | [15 empty] | 33.52 |  | 0 | [9 empty] | 0.3867 | [27 empty] | 64.93 |  |  |  |  | 2016
| Buttspill | [9 empty] | 138.0-4 | 138.0-4 | [32 empty] | 1.76 |  |  |  | 0 | [15 empty] | 1.67 | [11 empty] | 1.38 | [9 empty] | 1.26 |  | 0.0644 | [11 empty] | 0 | [29 empty] | 0.3871 | [15 empty] | 32.93 |  | 1.35 | [9 empty] | 0.0168 | [27 empty] | 61.21 |  |  |  |  | 2016
| Buttspill | [9 empty] | 141.0-3 | 141.0-3 | [32 empty] | 1.86 |  |  |  | 0.0492 | [15 empty] | 0.2077 | [11 empty] | 2.09 | [9 empty] | 0.685 |  | 0.0481 | [11 empty] | 0 | [29 empty] | 0.6513 | [15 empty] | 32.7 |  | 3.14 | [9 empty] | 0.0689 | [27 empty] | 59.06 |  |  |  |  | 2016
| Buttspill | [9 empty] | 137.0-4 | 137.0-4 | [32 empty] | 2.1 |  |  |  | 0.0406 | [15 empty] | 0.4625 | [11 empty] | 2.74 | [9 empty] | 1.56 |  | 0.1092 | [11 empty] | 0 | [29 empty] | 0.6917 | [15 empty] | 32.12 |  | 2.98 | [9 empty] | 0 | [27 empty] | 58.66 |  |  |  |  | 2016
| Buttspill | [9 empty] | 139.0-5 | 139.0-5 | [32 empty] | 2 |  |  |  | 0.0374 | [15 empty] | 0.2285 | [11 empty] | 2.55 | [9 empty] | 1.32 |  | 0.0566 | [11 empty] | 0 | [29 empty] | 0.6498 | [15 empty] | 32.15 |  | 3.17 | [9 empty] | 0.0773 | [27 empty] | 58.48 |  |  |  |  | 2016
| Buttspill | [9 empty] | 140.0-4 | 140.0-4 | [32 empty] | 2.06 |  |  |  | 0.0344 | [15 empty] | 1.74 | [11 empty] | 1.94 | [9 empty] | 0.4488 |  | 0.1047 | [11 empty] | 0 | [29 empty] | 0.575 | [15 empty] | 32.21 |  | 2.5 | [9 empty] | 0.0274 | [27 empty] | 58.37 |  |  |  |  | 2016
| Buttspill | [9 empty] | 133.0-4 | 133.0-4 | [32 empty] | 0.6454 |  |  |  | 0.1626 | [15 empty] | 0.3121 | [11 empty] | 0.9103 | [9 empty] | 1.1 |  | 0.0404 | [11 empty] | 0 | [29 empty] | 0.4381 | [15 empty] | 32.95 |  | 0.6336 | [9 empty] | 0 | [27 empty] | 62.94 |  |  |  |  | 2016
| Buttspill | [9 empty] | 134.0-4 | 134.0-4 | [32 empty] | 0.5711 |  |  |  | 0.1538 | [15 empty] | 0.2937 | [11 empty] | 0.9224 | [9 empty] | 1.59 |  | 0.0495 | [11 empty] | 0 | [29 empty] | 0.3443 | [15 empty] | 33.13 |  | 0.5359 | [9 empty] | 0 | [27 empty] | 62.9 |  |  |  |  | 2016
| Holmbush | [9 empty] | 1.0-9 | 1.0-9 | [32 empty] | 0.0214 |  |  |  | 0 | [15 empty] | 0.0318 | [11 empty] | 0.0076 | [9 empty] | 2.79 |  | 0.0951 | [11 empty] | 0.0013 | [29 empty] | 0.1372 | [15 empty] | 34.18 |  | 0 | [9 empty] | 0 | [27 empty] | 65.62 |  |  |  |  | 2016
| Holmbush | [9 empty] | 2.0-8 | 2.0-8 | [32 empty] | 0.0144 |  |  |  | 0 | [15 empty] | 0.0722 | [11 empty] | 0.1449 | [9 empty] | 3.83 |  | 0.0742 | [11 empty] | 0.0011 | [29 empty] | 0.1658 | [15 empty] | 34.01 |  | 0 | [9 empty] | 0.0669 | [27 empty] | 64.31 |  |  |  |  | 2016
| Holmbush | [9 empty] | 11.0-9 | 11.0-9 | [32 empty] | 0.0528 |  |  |  | 0 | [15 empty] | 0.1727 | [11 empty] | 0.014 | [9 empty] | 4.18 |  | 0.0557 | [11 empty] | 0.0037 | [29 empty] | 0.1852 | [15 empty] | 34.06 |  | 0 | [9 empty] | 0 | [27 empty] | 64 |  |  |  |  | 2016
| Egloskerry | [9 empty] | 2.0-9 | 2.0-9 | [32 empty] | 0.0435 |  |  |  | 0 | [15 empty] | 0.1273 | [11 empty] | 0 | [9 empty] | 4.27 |  | 0.0923 | [11 empty] | 0.0034 | [29 empty] | 0.0956 | [15 empty] | 34.87 |  | 0 | [9 empty] | 0 | [27 empty] | 64.4 |  |  |  |  | 2016
| Egloskerry | [9 empty] | 3.0-9 | 3.0-9 | [32 empty] | 0.056 |  |  |  | 0 | [15 empty] | 0.135 | [11 empty] | 0 | [9 empty] | 4.38 |  | 0.0919 | [11 empty] | 0.0034 | [29 empty] | 0.0742 | [15 empty] | 35.14 |  | 0 | [9 empty] | 0 | [27 empty] | 64.32 |  |  |  |  | 2016
| Egloskerry | [9 empty] | 4.0-7 | 4.0-7 | [32 empty] | 0.0329 |  |  |  | 0 | [15 empty] | 0.1218 | [11 empty] | 0 | [9 empty] | 4.14 |  | 0.0847 | [11 empty] | 0 | [29 empty] | 0.0892 | [15 empty] | 35.09 |  | 0 | [9 empty] | 0 | [27 empty] | 65.03 |  |  |  |  | 2016
| Egloskerry | [9 empty] | 5.0-6 | 5.0-6 | [32 empty] | 0.0285 |  |  |  | 0 | [15 empty] | 0.1255 | [11 empty] | 0 | [9 empty] | 4.23 |  | 0.0929 | [11 empty] | 0.0079 | [29 empty] | 0.0967 | [15 empty] | 35.09 |  | 0 | [9 empty] | 0 | [27 empty] | 64.86 |  |  |  |  | 2016
| Egloskerry | [9 empty] | 6.0-8 | 6.0-8 | [32 empty] | 0.0271 |  |  |  | 0 | [15 empty] | 0.1155 | [11 empty] | 0.0317 | [9 empty] | 4.17 |  | 0.0899 | [11 empty] | 0.0048 | [29 empty] | 0.0804 | [15 empty] | 35.26 |  | 0 | [9 empty] | 0 | [27 empty] | 64.75 |  |  |  |  | 2016
| Egloskerry | [9 empty] | 7.0-7 | 7.0-7 | [32 empty] | 0.0494 |  |  |  | 0 | [15 empty] | 0.1285 | [11 empty] | 0 | [9 empty] | 4.34 |  | 0.0847 | [11 empty] | 0.0029 | [29 empty] | 0.1081 | [15 empty] | 35.27 |  | 0 | [9 empty] | 0 | [27 empty] | 65.2 |  |  |  |  | 2016
| Egloskerry | [9 empty] | 8.0-7 | 8.0-7 | [32 empty] | 0.0376 |  |  |  | 0 | [15 empty] | 0.1385 | [11 empty] | 0 | [9 empty] | 4.19 |  | 0.1001 | [11 empty] | 0.0041 | [29 empty] | 0.1059 | [15 empty] | 35.35 |  | 0 | [9 empty] | 0 | [27 empty] | 65.38 |  |  |  |  | 2016
| Egloskerry | [9 empty] | 9.0-7 | 9.0-7 | [32 empty] | 0.0455 |  |  |  | 0 | [15 empty] | 0.133 | [11 empty] | 0 | [9 empty] | 4.18 |  | 0.1027 | [11 empty] | 0 | [29 empty] | 0.0856 | [15 empty] | 35.19 |  | 0 | [9 empty] | 0 | [27 empty] | 65.46 |  |  |  |  | 2016
| Egloskerry | [9 empty] | 10.0-6 | 10.0-6 | [32 empty] | 0.0584 |  |  |  | 0 | [15 empty] | 0.1525 | [11 empty] | 0 | [9 empty] | 4.03 |  | 0.0813 | [11 empty] | 0.0007 | [29 empty] | 0.0958 | [15 empty] | 35.05 |  | 0 | [9 empty] | 0 | [27 empty] | 65.22 |  |  |  |  | 2016
| Egloskerry | [9 empty] | 11.0-10 | 11.0-10 | [32 empty] | 0.0562 |  |  |  | 0 | [15 empty] | 0.1415 | [11 empty] | 0 | [9 empty] | 4.1 |  | 0.1018 | [11 empty] | 0.0064 | [29 empty] | 0.0881 | [15 empty] | 35.22 |  | 0 | [9 empty] | 0 | [27 empty] | 65.31 |  |  |  |  | 2016
| Egloskerry | [9 empty] | 12.0-9 | 12.0-9 | [32 empty] | 0.0482 |  |  |  | 0 | [15 empty] | 0.1685 | [11 empty] | 0.011 | [9 empty] | 3.5 |  | 0.0908 | [11 empty] | 0.004 | [29 empty] | 0.1019 | [15 empty] | 35.34 |  | 0 | [9 empty] | 0 | [27 empty] | 65.38 |  |  |  |  | 2016
| Egloskerry | [9 empty] | 13.0-8 | 13.0-8 | [32 empty] | 0.0724 |  |  |  | 0 | [15 empty] | 0.2153 | [11 empty] | 0.0054 | [9 empty] | 2.27 |  | 0.1034 | [11 empty] | 0.0107 | [29 empty] | 0.1294 | [15 empty] | 35.46 |  | 0 | [9 empty] | 0 | [27 empty] | 66.74 |  |  |  |  | 2016
| Egloskerry | [9 empty] | 14.0-8 | 14.0-8 | [32 empty] | 0.0483 |  |  |  | 0.0026 | [15 empty] | 0.1362 | [11 empty] | 0 | [9 empty] | 4.12 |  | 0.092 | [11 empty] | 0.0005 | [29 empty] | 0.1091 | [15 empty] | 35.35 |  | 0 | [9 empty] | 0 | [27 empty] | 65.23 |  |  |  |  | 2016
| Egloskerry | [9 empty] | 15.0-8 | 15.0-8 | [32 empty] | 0.0384 |  |  |  | 0 | [15 empty] | 0.1385 | [11 empty] | 0.002 | [9 empty] | 4.09 |  | 0.0942 | [11 empty] | 0.0086 | [29 empty] | 0.1298 | [15 empty] | 35.54 |  | 0 | [9 empty] | 0 | [27 empty] | 65.46 |  |  |  |  | 2016
| Egloskerry | [9 empty] | 16.0-7 | 16.0-7 | [32 empty] | 0.0451 |  |  |  | 0 | [15 empty] | 0.1377 | [11 empty] | 0 | [9 empty] | 4 |  | 0.0666 | [11 empty] | 0.0016 | [29 empty] | 0.115 | [15 empty] | 35.2 |  | 0 | [9 empty] | 0 | [27 empty] | 65.1 |  |  |  |  | 2016
| Egloskerry | [9 empty] | 17.0-8 | 17.0-8 | [32 empty] | 0.0462 |  |  |  | 0 | [15 empty] | 0.141 | [11 empty] | 0.7436 | [9 empty] | 4.21 |  | 0.0962 | [11 empty] | 0.009 | [29 empty] | 0.1154 | [15 empty] | 35.12 |  | 0 | [9 empty] | 0 | [27 empty] | 64.17 |  |  |  |  | 2016
| Egloskerry | [9 empty] | 18.0-10 | 18.0-10 | [32 empty] | 0.0479 |  |  |  | 0 | [15 empty] | 0.1416 | [11 empty] | 0 | [9 empty] | 4.01 |  | 0.105 | [11 empty] | 0.0086 | [29 empty] | 0.0955 | [15 empty] | 35.28 |  | 0 | [9 empty] | 0 | [27 empty] | 65.2 |  |  |  |  | 2016
| Egloskerry | [9 empty] | 19.0-11 | 19.0-11 | [32 empty] | 0.0446 |  |  |  | 0 | [15 empty] | 0.1272 | [11 empty] | 0 | [9 empty] | 4.23 |  | 0.0857 | [11 empty] | 0 | [29 empty] | 0.0726 | [15 empty] | 35.53 |  | 0 | [9 empty] | 0 | [27 empty] | 65.42 |  |  |  |  | 2016
| Egloskerry | [9 empty] | 20.0-8 | 20.0-8 | [32 empty] | 0.0531 |  |  |  | 0 | [15 empty] | 0.1327 | [11 empty] | 0 | [9 empty] | 4.26 |  | 0.077 | [11 empty] | 0.0036 | [29 empty] | 0.1077 | [15 empty] | 35.46 |  | 0 | [9 empty] | 0 | [27 empty] | 64.42 |  |  |  |  | 2016
| Egloskerry | [9 empty] | 21.0-8 | 21.0-8 | [32 empty] | 0.056 |  |  |  | 0 | [15 empty] | 0.1232 | [11 empty] | 0.1094 | [9 empty] | 4.21 |  | 0.0849 | [11 empty] | 0.006 | [29 empty] | 0.1009 | [15 empty] | 35.45 |  | 0.0029 | [9 empty] | 0.0034 | [27 empty] | 64.8 |  |  |  |  | 2016
| Egloskerry | [9 empty] | 22.0-11 | 22.0-11 | [32 empty] | 0.0532 |  |  |  | 0.0026 | [15 empty] | 0.1231 | [11 empty] | 0 | [9 empty] | 4.22 |  | 0.1017 | [11 empty] | 0.0012 | [29 empty] | 0.1309 | [15 empty] | 35.27 |  | 0.0059 | [9 empty] | 0 | [27 empty] | 65.25 |  |  |  |  | 2016
| Egloskerry | [9 empty] | 23.0-9 | 23.0-9 | [32 empty] | 0.0435 |  |  |  | 0 | [15 empty] | 0.1073 | [11 empty] | 0.417 | [9 empty] | 3.49 |  | 0.0878 | [11 empty] | 0.0064 | [29 empty] | 0.1078 | [15 empty] | 35.42 |  | 0.0087 | [9 empty] | 0 | [27 empty] | 65.33 |  |  |  |  | 2016
| Egloskerry | [9 empty] | 24.0-10 | 24.0-10 | [32 empty] | 0.0375 |  |  |  | 0 | [15 empty] | 0.1202 | [11 empty] | 0 | [9 empty] | 4.12 |  | 0.0963 | [11 empty] | 0.0047 | [29 empty] | 0.1243 | [15 empty] | 35.43 |  | 0 | [9 empty] | 0 | [27 empty] | 65.39 |  |  |  |  | 2016
| Egloskerry | [9 empty] | 25.0-8 | 25.0-8 | [32 empty] | 0.0633 |  |  |  | 0 | [15 empty] | 0.1963 | [11 empty] | 0.0008 | [9 empty] | 2.12 |  | 0.1044 | [11 empty] | 0 | [29 empty] | 0.1487 | [15 empty] | 35.21 |  | 0 | [9 empty] | 0 | [27 empty] | 66.02 |  |  |  |  | 2016
| Egloskerry | [9 empty] | 26.0-6 | 26.0-6 | [32 empty] | 0.0574 |  |  |  | 0 | [15 empty] | 0.1784 | [11 empty] | 0.2424 | [9 empty] | 2.25 |  | 0.0715 | [11 empty] | 0.0019 | [29 empty] | 0.1132 | [15 empty] | 35.14 |  | 0 | [9 empty] | 0 | [27 empty] | 66.64 |  |  |  |  | 2016
| Egloskerry | [9 empty] | 28.0-9 | 28.0-9 | [32 empty] | 0.0551 |  |  |  | 0 | [15 empty] | 0.1525 | [11 empty] | 0.0299 | [9 empty] | 2.26 |  | 0.0982 | [11 empty] | 0 | [29 empty] | 0.0849 | [15 empty] | 35.27 |  | 0 | [9 empty] | 0 | [27 empty] | 67.04 |  |  |  |  | 2016
| Egloskerry | [9 empty] | 29.0-9 | 29.0-9 | [32 empty] | 0.0489 |  |  |  | 0 | [15 empty] | 0.1573 | [11 empty] | 0.9682 | [9 empty] | 2.34 |  | 0.0829 | [11 empty] | 0 | [29 empty] | 0.1038 | [15 empty] | 35.25 |  | 0.002 | [9 empty] | 0 | [27 empty] | 65.81 |  |  |  |  | 2016
| Egloskerry | [9 empty] | 30.0-8 | 30.0-8 | [32 empty] | 0.0582 |  |  |  | 0 | [15 empty] | 0.1614 | [11 empty] | 0.4107 | [9 empty] | 2.1 |  | 0.1018 | [11 empty] | 0.0012 | [29 empty] | 0.0975 | [15 empty] | 35.29 |  | 0 | [9 empty] | 0 | [27 empty] | 65.96 |  |  |  |  | 2016
| Egloskerry | [9 empty] | 31.0-9 | 31.0-9 | [32 empty] | 0.0637 |  |  |  | 0 | [15 empty] | 0.1634 | [11 empty] | 0.4358 | [9 empty] | 3.11 |  | 0.0966 | [11 empty] | 0 | [29 empty] | 0.0947 | [15 empty] | 35.29 |  | 0 | [9 empty] | 0 | [27 empty] | 65.41 |  |  |  |  | 2016
| Egloskerry | [9 empty] | 32.0-6 | 32.0-6 | [32 empty] | 0.0528 |  |  |  | 0 | [15 empty] | 0.1524 | [11 empty] | 0.9379 | [9 empty] | 3.22 |  | 0.0844 | [11 empty] | 0 | [29 empty] | 0.0836 | [15 empty] | 35.55 |  | 0 | [9 empty] | 0 | [27 empty] | 64.45 |  |  |  |  | 2016
| Egloskerry | [9 empty] | 33.0-6 | 33.0-6 | [32 empty] | 0.0636 |  |  |  | 0 | [15 empty] | 0.161 | [11 empty] | 0 | [9 empty] | 2.14 |  | 0.0949 | [11 empty] | 0 | [29 empty] | 0.0958 | [15 empty] | 35.28 |  | 0 | [9 empty] | 0 | [27 empty] | 66.61 |  |  |  |  | 2016
| Egloskerry | [9 empty] | 34.0-9 | 34.0-9 | [32 empty] | 0.0463 |  |  |  | 0 | [15 empty] | 0.1521 | [11 empty] | 0.0411 | [9 empty] | 2.85 |  | 0.0769 | [11 empty] | 0 | [29 empty] | 0.0756 | [15 empty] | 34.95 |  | 0.0039 | [9 empty] | 0 | [27 empty] | 66.42 |  |  |  |  | 2016
| Egloskerry | [9 empty] | 35.0-5 | 35.0-5 | [32 empty] | 0.0531 |  |  |  | 0 | [15 empty] | 0.1541 | [11 empty] | 0.1982 | [9 empty] | 2.11 |  | 0.0755 | [11 empty] | 0 | [29 empty] | 0.1059 | [15 empty] | 35.11 |  | 0 | [9 empty] | 0 | [27 empty] | 67.01 |  |  |  |  | 2016
| Egloskerry | [9 empty] | 36.0-5 | 36.0-5 | [32 empty] | 0.0406 |  |  |  | 0 | [15 empty] | 0.1327 | [11 empty] | 0.0466 | [9 empty] | 2.23 |  | 0.0988 | [11 empty] | 0 | [29 empty] | 0.1013 | [15 empty] | 31.12 |  | 0 | [9 empty] | 0 | [27 empty] | 60.32 |  |  |  |  | 2016
| Egloskerry | [9 empty] | 37.0-6 | 37.0-6 | [32 empty] | 0 |  |  |  | 0 | [15 empty] | 0.0095 | [11 empty] | 0.0036 | [9 empty] | 4.12 |  | 0.0865 | [11 empty] | 0.0055 | [29 empty] | 0.1121 | [15 empty] | 35.14 |  | 0 | [9 empty] | 0 | [27 empty] | 65.55 |  |  |  |  | 2016
| Egloskerry | [9 empty] | 38.0-5 | 38.0-5 | [32 empty] | 0 |  |  |  | 0 | [15 empty] | 0.0171 | [11 empty] | 0 | [9 empty] | 4.14 |  | 0.0971 | [11 empty] | 0 | [29 empty] | 0.0813 | [15 empty] | 35.32 |  | 0 | [9 empty] | 0 | [27 empty] | 65.51 |  |  |  |  | 2016
| Egloskerry | [9 empty] | 39.0-5 | 39.0-5 | [32 empty] | 0 |  |  |  | 0 | [15 empty] | 0.0132 | [11 empty] | 0 | [9 empty] | 4.12 |  | 0.0921 | [11 empty] | 0.0037 | [29 empty] | 0.0942 | [15 empty] | 35.33 |  | 0 | [9 empty] | 0 | [27 empty] | 65.35 |  |  |  |  | 2016
| Egloskerry | [9 empty] | 40.0-6 | 40.0-6 | [32 empty] | 0.0058 |  |  |  | 0 | [15 empty] | 0.0186 | [11 empty] | 0 | [9 empty] | 4.08 |  | 0.0932 | [11 empty] | 0 | [29 empty] | 0.1053 | [15 empty] | 35.48 |  | 0 | [9 empty] | 0 | [27 empty] | 65.12 |  |  |  |  | 2016
| Egloskerry | [9 empty] | 41.0-2 | 41.0-2 | [32 empty] | 0.0091 |  |  |  | 0 | [15 empty] | 0.0142 | [11 empty] | 0 | [9 empty] | 3.95 |  | 0.0921 | [11 empty] | 0.0086 | [29 empty] | 0.0958 | [15 empty] | 35.41 |  | 0 | [9 empty] | 0 | [27 empty] | 65.58 |  |  |  |  | 2016
| Egloskerry | [9 empty] | 42.0-4 | 42.0-4 | [32 empty] | 0 |  |  |  | 0 | [15 empty] | 0.0091 | [11 empty] | 0 | [9 empty] | 4.06 |  | 0.0898 | [11 empty] | 0 | [29 empty] | 0.097 | [15 empty] | 35.51 |  | 0.0031 | [9 empty] | 0 | [27 empty] | 65.31 |  |  |  |  | 2016
| Egloskerry | [9 empty] | 43.0-6 | 43.0-6 | [32 empty] | 0.0034 |  |  |  | 0 | [15 empty] | 0.0085 | [11 empty] | 0 | [9 empty] | 4.12 |  | 0.0852 | [11 empty] | 0 | [29 empty] | 0.1086 | [15 empty] | 35.61 |  | 0.0012 | [9 empty] | 0 | [27 empty] | 65.36 |  |  |  |  | 2016
| Egloskerry | [9 empty] | 44.0-7 | 44.0-7 | [32 empty] | 0 |  |  |  | 0 | [15 empty] | 0.0087 | [11 empty] | 0 | [9 empty] | 4.04 |  | 0.0857 | [11 empty] | 0.0022 | [29 empty] | 0.1024 | [15 empty] | 35.57 |  | 0.0013 | [9 empty] | 0 | [27 empty] | 65.68 |  |  |  |  | 2016
| Egloskerry | [9 empty] | 45.0-9 | 45.0-9 | [32 empty] | 0 |  |  |  | 0 | [15 empty] | 0.0199 | [11 empty] | 0 | [9 empty] | 3.79 |  | 0.0894 | [11 empty] | 0 | [29 empty] | 0.1011 | [15 empty] | 35.42 |  | 0 | [9 empty] | 0 | [27 empty] | 65.92 |  |  |  |  | 2016
| Egloskerry | [9 empty] | 46.0-6 | 46.0-6 | [32 empty] | 0.0031 |  |  |  | 0 | [15 empty] | 0.0119 | [11 empty] | 0 | [9 empty] | 3.9 |  | 0.0885 | [11 empty] | 0 | [29 empty] | 0.1 | [15 empty] | 35.6 |  | 0 | [9 empty] | 0 | [27 empty] | 65.27 |  |  |  |  | 2016
| Egloskerry | [9 empty] | 47.0-6 | 47.0-6 | [32 empty] | 0 |  |  |  | 0 | [15 empty] | 0.0088 | [11 empty] | 0 | [9 empty] | 3.68 |  | 0.0853 | [11 empty] | 0.0018 | [29 empty] | 0.0826 | [15 empty] | 35.66 |  | 0 | [9 empty] | 0 | [27 empty] | 65.82 |  |  |  |  | 2016
| Egloskerry | [9 empty] | 48.0-7 | 48.0-7 | [32 empty] | 0 |  |  |  | 0 | [15 empty] | 0.0107 | [11 empty] | 0 | [9 empty] | 3.93 |  | 0.0766 | [11 empty] | 0.0042 | [29 empty] | 0.115 | [15 empty] | 35.56 |  | 0.0173 | [9 empty] | 0 | [27 empty] | 65.48 |  |  |  |  | 2016
| Egloskerry | [9 empty] | 49.0-5 | 49.0-5 | [32 empty] | 0 |  |  |  | 0 | [15 empty] | 0.0092 | [11 empty] | 0.0042 | [9 empty] | 3.83 |  | 0.09 | [11 empty] | 0 | [29 empty] | 0.1164 | [15 empty] | 35.61 |  | 0 | [9 empty] | 0 | [27 empty] | 65.18 |  |  |  |  | 2016
| Egloskerry | [9 empty] | 50.0-7 | 50.0-7 | [32 empty] | 0 |  |  |  | 0 | [15 empty] | 0.011 | [11 empty] | 0 | [9 empty] | 2.92 |  | 0.0757 | [11 empty] | 0 | [29 empty] | 0.0916 | [15 empty] | 35.47 |  | 0.0155 | [9 empty] | 0 | [27 empty] | 66.7 |  |  |  |  | 2016
| Egloskerry | [9 empty] | 51.0-7 | 51.0-7 | [32 empty] | 0 |  |  |  | 0 | [15 empty] | 0.0116 | [11 empty] | 0 | [9 empty] | 2.85 |  | 0.0759 | [11 empty] | 0 | [29 empty] | 0.1074 | [15 empty] | 35.36 |  | 0 | [9 empty] | 0 | [27 empty] | 66.54 |  |  |  |  | 2016
| Egloskerry | [9 empty] | 52.0-9 | 52.0-9 | [32 empty] | 0.007 |  |  |  | 0 | [15 empty] | 0.0104 | [11 empty] | 0 | [9 empty] | 2.81 |  | 0.0698 | [11 empty] | 0 | [29 empty] | 0.1161 | [15 empty] | 35.31 |  | 0.0016 | [9 empty] | 0 | [27 empty] | 66.63 |  |  |  |  | 2016
| Egloskerry | [9 empty] | 53.0-9 | 53.0-9 | [32 empty] | 0 |  |  |  | 0 | [15 empty] | 0.0102 | [11 empty] | 0 | [9 empty] | 3.83 |  | 0.089 | [11 empty] | 0.0005 | [29 empty] | 0.1141 | [15 empty] | 35.56 |  | 0 | [9 empty] | 0 | [27 empty] | 65.61 |  |  |  |  | 2016
| Egloskerry | [9 empty] | 54.0-8 | 54.0-8 | [32 empty] | 0.0064 |  |  |  | 0 | [15 empty] | 0.0254 | [11 empty] | 0.024 | [9 empty] | 2.41 |  | 0.0723 | [11 empty] | 0 | [29 empty] | 0.1098 | [15 empty] | 35.37 |  | 0 | [9 empty] | 0 | [27 empty] | 67.61 |  |  |  |  | 2016
| Egloskerry | [9 empty] | 55.0-9 | 55.0-9 | [32 empty] | 0.0149 |  |  |  | 0 | [15 empty] | 0.0267 | [11 empty] | 0.0374 | [9 empty] | 3.34 |  | 0.0837 | [11 empty] | 0.004 | [29 empty] | 0.1194 | [15 empty] | 35.85 |  | 0 | [9 empty] | 0 | [27 empty] | 66.39 |  |  |  |  | 2016
| Egloskerry | [9 empty] | 56.0-7 | 56.0-7 | [32 empty] | 0.0004 |  |  |  | 0 | [15 empty] | 0.0187 | [11 empty] | 0.174 | [9 empty] | 3.54 |  | 0.0691 | [11 empty] | 0 | [29 empty] | 0.0981 | [15 empty] | 35.43 |  | 0 | [9 empty] | 0 | [27 empty] | 66.15 |  |  |  |  | 2016
| Egloskerry | [9 empty] | 57.0-9 | 57.0-9 | [32 empty] | 0.0103 |  |  |  | 0 | [15 empty] | 0.024 | [11 empty] | 0.1213 | [9 empty] | 3.6 |  | 0.072 | [11 empty] | 0 | [29 empty] | 0.1218 | [15 empty] | 35.44 |  | 0 | [9 empty] | 0 | [27 empty] | 66.51 |  |  |  |  | 2016
| Egloskerry | [9 empty] | 58.0-6 | 58.0-6 | [32 empty] | 0.0004 |  |  |  | 0 | [15 empty] | 0.0259 | [11 empty] | 0.0078 | [9 empty] | 2.89 |  | 0.0766 | [11 empty] | 0.0019 | [29 empty] | 0.1275 | [15 empty] | 35.71 |  | 0 | [9 empty] | 0 | [27 empty] | 66.69 |  |  |  |  | 2016
| Egloskerry | [9 empty] | 59.0-5 | 59.0-5 | [32 empty] | 0 |  |  |  | 0 | [15 empty] | 0.0184 | [11 empty] | 0 | [9 empty] | 3.18 |  | 0.0892 | [11 empty] | 0 | [29 empty] | 0.1011 | [15 empty] | 35.41 |  | 0 | [9 empty] | 0 | [27 empty] | 67.4 |  |  |  |  | 2016
| Egloskerry | [9 empty] | 60.0-6 | 60.0-6 | [32 empty] | 0.0025 |  |  |  | 0 | [15 empty] | 0.0298 | [11 empty] | 0.0941 | [9 empty] | 2.6 |  | 0.0822 | [11 empty] | 0 | [29 empty] | 0.1006 | [15 empty] | 35.41 |  | 0 | [9 empty] | 0 | [27 empty] | 67.7 |  |  |  |  | 2016
| Egloskerry | [9 empty] | 61.0-4 | 61.0-4 | [32 empty] | 0.0009 |  |  |  | 0 | [15 empty] | 0.0142 | [11 empty] | 0 | [9 empty] | 2.57 |  | 0.0844 | [11 empty] | 0 | [29 empty] | 0.1123 | [15 empty] | 35.68 |  | 0 | [9 empty] | 0 | [27 empty] | 67.87 |  |  |  |  | 2016
| Egloskerry | [9 empty] | 62.0-4 | 62.0-4 | [32 empty] | 0 |  |  |  | 0 | [15 empty] | 0.0187 | [11 empty] | 0.0088 | [9 empty] | 2.46 |  | 0.0904 | [11 empty] | 0 | [29 empty] | 0.1001 | [15 empty] | 35.64 |  | 0 | [9 empty] | 0 | [27 empty] | 67.81 |  |  |  |  | 2016
| Egloskerry | [9 empty] | 63.0-5 | 63.0-5 | [32 empty] | 0.0005 |  |  |  | 0 | [15 empty] | 0.0215 | [11 empty] | 0.6677 | [9 empty] | 3.28 |  | 0.0862 | [11 empty] | 0 | [29 empty] | 0.123 | [15 empty] | 35.7 |  | 0 | [9 empty] | 0 | [27 empty] | 66.1 |  |  |  |  | 2016
| Egloskerry | [9 empty] | 64.0-7 | 64.0-7 | [32 empty] | 0.0052 |  |  |  | 0 | [15 empty] | 0.0226 | [11 empty] | 0.0958 | [9 empty] | 3.19 |  | 0.0925 | [11 empty] | 0 | [29 empty] | 0.112 | [15 empty] | 35.19 |  | 0 | [9 empty] | 0 | [27 empty] | 66.36 |  |  |  |  | 2016
| Egloskerry | [9 empty] | 65.0-5 | 65.0-5 | [32 empty] | 0.024 |  |  |  | 0 | [15 empty] | 0.1337 | [11 empty] | 0 | [9 empty] | 4.27 |  | 0.1017 | [11 empty] | 0.0031 | [29 empty] | 0.0914 | [15 empty] | 35.14 |  | 0 | [9 empty] | 0 | [27 empty] | 65.55 |  |  |  |  | 2016
| Wilsey Down | [9 empty] | 66.0-8 | 66.0-8 | [32 empty] | 0.2911 |  |  |  | 0 | [15 empty] | 0.9598 | [11 empty] | 0 | [9 empty] | 8.34 |  | 0.0896 | [11 empty] | 0.0001 | [29 empty] | 0.0956 | [15 empty] | 34.89 |  | 0 | [9 empty] | 0 | [27 empty] | 60.16 |  |  |  |  | 2016
| Wilsey Down | [9 empty] | 67.0-9 | 67.0-9 | [32 empty] | 0.3348 |  |  |  | 0 | [15 empty] | 1.07 | [11 empty] | 0.084 | [9 empty] | 8.43 |  | 0.0744 | [11 empty] | 0.0022 | [29 empty] | 0.0927 | [15 empty] | 34.76 |  | 0 | [9 empty] | 0 | [27 empty] | 59.92 |  |  |  |  | 2016
| Wilsey Down | [9 empty] | 77.0-4 | 77.0-4 | [32 empty] | 0.3191 |  |  |  | 0 | [15 empty] | 1.03 | [11 empty] | 0.1051 | [9 empty] | 7.95 |  | 0.0864 | [11 empty] | 0 | [29 empty] | 0.0564 | [15 empty] | 34.81 |  | 0 | [9 empty] | 0 | [27 empty] | 60.58 |  |  |  |  | 2016
| Wilsey Down | [9 empty] | 78.0-3 | 78.0-3 | [32 empty] | 0.2141 |  |  |  | 0 | [15 empty] | 0.687 | [11 empty] | 0 | [9 empty] | 4.59 |  | 0.1004 | [11 empty] | 0 | [29 empty] | 0.102 | [15 empty] | 35.28 |  | 0 | [9 empty] | 0 | [27 empty] | 64.29 |  |  |  |  | 2016
| Wilsey Down | [9 empty] | 80.0-7 | 80.0-7 | [32 empty] | 0.3047 |  |  |  | 0 | [15 empty] | 1.02 | [11 empty] | 0.0268 | [9 empty] | 8.54 |  | 0.0838 | [11 empty] | 0 | [29 empty] | 0.074 | [15 empty] | 35.09 |  | 0 | [9 empty] | 0 | [27 empty] | 59.87 |  |  |  |  | 2016
| Wilsey Down | [9 empty] | 81.0-8 | 81.0-8 | [32 empty] | 0.304 |  |  |  | 0 | [15 empty] | 0.9698 | [11 empty] | 0.0082 | [9 empty] | 8.82 |  | 0.0846 | [11 empty] | 0.0082 | [29 empty] | 0.0947 | [15 empty] | 35.22 |  | 0 | [9 empty] | 0 | [27 empty] | 59.52 |  |  |  |  | 2016
| Wilsey Down | [9 empty] | 82.0-7 | 82.0-7 | [32 empty] | 0.2791 |  |  |  | 0 | [15 empty] | 0.9572 | [11 empty] | 0 | [9 empty] | 8.41 |  | 0.0846 | [11 empty] | 0.0042 | [29 empty] | 0.1011 | [15 empty] | 35.15 |  | 0 | [9 empty] | 0 | [27 empty] | 60.24 |  |  |  |  | 2016
| Wilsey Down | [9 empty] | 83.0-6 | 83.0-6 | [32 empty] | 0.3255 |  |  |  | 0 | [15 empty] | 1.06 | [11 empty] | 0.2158 | [9 empty] | 7.06 |  | 0.0934 | [11 empty] | 0 | [29 empty] | 0.0872 | [15 empty] | 34.98 |  | 0 | [9 empty] | 0 | [27 empty] | 61.32 |  |  |  |  | 2016
| Wilsey Down | [9 empty] | 84.0-6 | 84.0-6 | [32 empty] | 0.3202 |  |  |  | 0 | [15 empty] | 1.07 | [11 empty] | 0.0896 | [9 empty] | 7.07 |  | 0.0825 | [11 empty] | 0 | [29 empty] | 0.106 | [15 empty] | 34.78 |  | 0 | [9 empty] | 0 | [27 empty] | 60.81 |  |  |  |  | 2016
| Haytor Vale | [9 empty] | 2.0-10 | 2.0-10 | [32 empty] | 0.0438 |  |  |  | 0 | [15 empty] | 0.227 | [11 empty] | 0.8738 | [9 empty] | 4.4 |  | 0.107 | [11 empty] | 0.0267 | [29 empty] | 0.0708 | [15 empty] | 33.6 |  | 0 | [9 empty] | 0 | [27 empty] | 63.01 |  |  |  |  | 2016
| Haytor Vale | [9 empty] | 3.0-10 | 3.0-10 | [32 empty] | 0.052 |  |  |  | 0 | [15 empty] | 0.2324 | [11 empty] | 0.525 | [9 empty] | 3.86 |  | 0.1093 | [11 empty] | 0.0822 | [29 empty] | 0.1062 | [15 empty] | 33.83 |  | 0 | [9 empty] | 0 | [27 empty] | 64.15 |  |  |  |  | 2016
| Haytor Vale | [9 empty] | 4.0-8 | 4.0-8 | [32 empty] | 0.051 |  |  |  | 0 | [15 empty] | 0.2365 | [11 empty] | 0.4073 | [9 empty] | 3.12 |  | 0.1047 | [11 empty] | 0.0321 | [29 empty] | 0.0782 | [15 empty] | 34.03 |  | 0 | [9 empty] | 0 | [27 empty] | 65.76 |  |  |  |  | 2016
| Haytor Vale | [9 empty] | 5.0-7 | 5.0-7 | [32 empty] | 0.0668 |  |  |  | 0 | [15 empty] | 0.2628 | [11 empty] | 0.5192 | [9 empty] | 3.97 |  | 0.1089 | [11 empty] | 0.0494 | [29 empty] | 0.0669 | [15 empty] | 33.92 |  | 0 | [9 empty] | 0 | [27 empty] | 64.78 |  |  |  |  | 2016
| Haytor Vale | [9 empty] | 10.0-7 | 10.0-7 | [32 empty] | 0.0497 |  |  |  | 0 | [15 empty] | 0.245 | [11 empty] | 0.7776 | [9 empty] | 3.56 |  | 0.0852 | [11 empty] | 0.1311 | [29 empty] | 0.0992 | [15 empty] | 33.89 |  | 0 | [9 empty] | 0 | [27 empty] | 64.98 |  |  |  |  | 2016
| Haytor Vale | [9 empty] | 13.0-9 | 13.0-9 | [32 empty] | 0.0568 |  |  |  | 0 | [15 empty] | 0.2508 | [11 empty] | 0.1681 | [9 empty] | 2.96 |  | 0.0917 | [11 empty] | 0.0425 | [29 empty] | 0.1085 | [15 empty] | 34.02 |  | 0 | [9 empty] | 0 | [27 empty] | 65.73 |  |  |  |  | 2016
| Haytor Vale | [9 empty] | 14.0-9 | 14.0-9 | [32 empty] | 0.0584 |  |  |  | 0 | [15 empty] | 0.2453 | [11 empty] | 0.5423 | [9 empty] | 4.6 |  | 0.0974 | [11 empty] | 0.0591 | [29 empty] | 0.1234 | [15 empty] | 33.67 |  | 0 | [9 empty] | 0 | [27 empty] | 64.05 |  |  |  |  | 2016
| Haytor Vale | [9 empty] | 16.0-8 | 16.0-8 | [32 empty] | 0.0771 |  |  |  | 0 | [15 empty] | 0.2197 | [11 empty] | 0.8631 | [9 empty] | 4.8 |  | 0.1008 | [11 empty] | 0.0538 | [29 empty] | 0.1035 | [15 empty] | 33.95 |  | 0.0004 | [9 empty] | 0 | [27 empty] | 64.32 |  |  |  |  | 2016
| Haytor Vale | [9 empty] | 17.0-9 | 17.0-9 | [32 empty] | 0.0649 |  |  |  | 0 | [15 empty] | 0.2379 | [11 empty] | 0.4316 | [9 empty] | 3.18 |  | 0.0958 | [11 empty] | 0.0451 | [29 empty] | 0.1143 | [15 empty] | 34.03 |  | 0.0137 | [9 empty] | 0 | [27 empty] | 65.78 |  |  |  |  | 2016
| Haytor Vale | [9 empty] | 18.0-11 | 18.0-11 | [32 empty] | 0.0638 |  |  |  | 0 | [15 empty] | 0.2447 | [11 empty] | 0.3984 | [9 empty] | 5.29 |  | 0.0913 | [11 empty] | 0.0194 | [29 empty] | 0.0949 | [15 empty] | 33.73 |  | 0 | [9 empty] | 0 | [27 empty] | 62.57 |  |  |  |  | 2016
| Lundy | [9 empty] | 23.0-10 | 23.0-10 | [32 empty] | 0.3433 |  |  |  | 0 | [15 empty] | 1.16 | [11 empty] | 0.0231 | [9 empty] | 1.46 |  | 0.0774 | [11 empty] | 0.0015 | [29 empty] | 0.0665 | [15 empty] | 33.9 |  | 0 | [9 empty] | 0 | [27 empty] | 68.36 |  |  |  |  | 2016
| Lundy | [9 empty] | 24.0-11 | 24.0-11 | [32 empty] | 0.351 |  |  |  | 0 | [15 empty] | 1.16 | [11 empty] | 0 | [9 empty] | 1.47 |  | 0.0921 | [11 empty] | 0.0033 | [29 empty] | 0.0554 | [15 empty] | 34.05 |  | 0 | [9 empty] | 0 | [27 empty] | 68.53 |  |  |  |  | 2016
| Lundy | [9 empty] | 25.0-9 | 25.0-9 | [32 empty] | 0.3696 |  |  |  | 0 | [15 empty] | 1.15 | [11 empty] | 0 | [9 empty] | 1.3 |  | 0.0841 | [11 empty] | 0.0044 | [29 empty] | 0.0712 | [15 empty] | 33.89 |  | 0.0031 | [9 empty] | 0 | [27 empty] | 67.92 |  |  |  |  | 2016
| Lundy | [9 empty] | 26.0-7 | 26.0-7 | [32 empty] | 0.3371 |  |  |  | 0 | [15 empty] | 1.12 | [11 empty] | 0 | [9 empty] | 1.84 |  | 0.0782 | [11 empty] | 0.0095 | [29 empty] | 0.0707 | [15 empty] | 34.19 |  | 0 | [9 empty] | 0 | [27 empty] | 68.08 |  |  |  |  | 2016
| Lundy | [9 empty] | 27.0-6 | 27.0-6 | [32 empty] | 0.3166 |  |  |  | 0 | [15 empty] | 1.11 | [11 empty] | 0 | [9 empty] | 1.77 |  | 0.0981 | [11 empty] | 0.0242 | [29 empty] | 0.0616 | [15 empty] | 33.35 |  | 0.0036 | [9 empty] | 0 | [27 empty] | 66.85 |  |  |  |  | 2016
| Lundy | [9 empty] | 28.0-10 | 28.0-10 | [32 empty] | 0.3298 |  |  |  | 0 | [15 empty] | 1.13 | [11 empty] | 0.003 | [9 empty] | 1.76 |  | 0.0884 | [11 empty] | 0.0016 | [29 empty] | 0.0467 | [15 empty] | 34.2 |  | 0 | [9 empty] | 0 | [27 empty] | 68.17 |  |  |  |  | 2016
| Lundy | [9 empty] | 29.0-10 | 29.0-10 | [32 empty] | 0.3244 |  |  |  | 0 | [15 empty] | 1.13 | [11 empty] | 0 | [9 empty] | 1.37 |  | 0.0965 | [11 empty] | 0.001 | [29 empty] | 0.0856 | [15 empty] | 33.68 |  | 0 | [9 empty] | 0 | [27 empty] | 68.6 |  |  |  |  | 2016
| Lundy | [9 empty] | 30.0-9 | 30.0-9 | [32 empty] | 0.3427 |  |  |  | 0 | [15 empty] | 1.15 | [11 empty] | 0 | [9 empty] | 1.71 |  | 0.0993 | [11 empty] | 0.0011 | [29 empty] | 0.0646 | [15 empty] | 33.82 |  | 0 | [9 empty] | 0 | [27 empty] | 68.4 |  |  |  |  | 2016
| Lundy | [9 empty] | 31.0-10 | 31.0-10 | [32 empty] | 0.3391 |  |  |  | 0 | [15 empty] | 1.15 | [11 empty] | 0 | [9 empty] | 1.5 |  | 0.0815 | [11 empty] | 0.0098 | [29 empty] | 0.0866 | [15 empty] | 33.9 |  | 0 | [9 empty] | 0 | [27 empty] | 68.41 |  |  |  |  | 2016
| Lundy | [9 empty] | 32.0-7 | 32.0-7 | [32 empty] | 0.3017 |  |  |  | 0 | [15 empty] | 1.01 | [11 empty] | 0 | [9 empty] | 2.86 |  | 0.0853 | [11 empty] | 0.0045 | [29 empty] | 0.1078 | [15 empty] | 34.05 |  | 0.0133 | [9 empty] | 0 | [27 empty] | 66.99 |  |  |  |  | 2016
| Lundy | [9 empty] | 33.0-7 | 33.0-7 | [32 empty] | 0.3514 |  |  |  | 0 | [15 empty] | 1.19 | [11 empty] | 0 | [9 empty] | 1.35 |  | 0.0846 | [11 empty] | 0.0083 | [29 empty] | 0.0921 | [15 empty] | 33.78 |  | 0 | [9 empty] | 0 | [27 empty] | 68.7 |  |  |  |  | 2016
| Lundy | [9 empty] | 34.0-10 | 34.0-10 | [32 empty] | 0.3182 |  |  |  | 0 | [15 empty] | 1.12 | [11 empty] | 0 | [9 empty] | 1.1 |  | 0.0645 | [11 empty] | 0.0004 | [29 empty] | 0.1042 | [15 empty] | 33.97 |  | 0 | [9 empty] | 0 | [27 empty] | 68.92 |  |  |  |  | 2016
| Lundy | [9 empty] | 35.0-6 | 35.0-6 | [32 empty] | 0.367 |  |  |  | 0 | [15 empty] | 1.19 | [11 empty] | 0 | [9 empty] | 1.59 |  | 0.0909 | [11 empty] | 0.0151 | [29 empty] | 0.0798 | [15 empty] | 34.02 |  | 0 | [9 empty] | 0 | [27 empty] | 68.05 |  |  |  |  | 2016
| Lundy | [9 empty] | 36.0-6 | 36.0-6 | [32 empty] | 0.3435 |  |  |  | 0 | [15 empty] | 1.1 | [11 empty] | 0 | [9 empty] | 0.9908 |  | 0.0859 | [11 empty] | 0.0073 | [29 empty] | 0.0985 | [15 empty] | 33.94 |  | 0 | [9 empty] | 0 | [27 empty] | 69.15 |  |  |  |  | 2016
| Lundy | [9 empty] | 37.0-7 | 37.0-7 | [32 empty] | 0.3827 |  |  |  | 0 | [15 empty] | 1.25 | [11 empty] | 0 | [9 empty] | 1.55 |  | 0.0961 | [11 empty] | 0.0235 | [29 empty] | 0.0956 | [15 empty] | 33.74 |  | 0 | [9 empty] | 0 | [27 empty] | 68.3 |  |  |  |  | 2016
| Lundy | [9 empty] | 38.0-6 | 38.0-6 | [32 empty] | 0.3441 |  |  |  | 0 | [15 empty] | 1.16 | [11 empty] | 0 | [9 empty] | 1.44 |  | 0.1087 | [11 empty] | 0.0085 | [29 empty] | 0.0836 | [15 empty] | 33.78 |  | 0 | [9 empty] | 0 | [27 empty] | 68.28 |  |  |  |  | 2016
| Lundy | [9 empty] | 39.0-6 | 39.0-6 | [32 empty] | 0.3452 |  |  |  | 0 | [15 empty] | 1.13 | [11 empty] | 0 | [9 empty] | 1.05 |  | 0.093 | [11 empty] | 0.0104 | [29 empty] | 0.0671 | [15 empty] | 33.93 |  | 0 | [9 empty] | 0 | [27 empty] | 69.03 |  |  |  |  | 2016
| Lundy | [9 empty] | 40.0-7 | 40.0-7 | [32 empty] | 0.4155 |  |  |  | 0 | [15 empty] | 1.39 | [11 empty] | 0 | [9 empty] | 1.65 |  | 0.0838 | [11 empty] | 0.0208 | [29 empty] | 0.0735 | [15 empty] | 33.78 |  | 0 | [9 empty] | 0 | [27 empty] | 68.21 |  |  |  |  | 2016
| Wheal Exmouth | [9 empty] | 76.0-7 | 76.0-7 | [32 empty] | 0.1219 |  |  |  | 0 | [15 empty] | 0.3947 | [11 empty] | 0 | [9 empty] | 0.3354 |  | 0.0684 | [11 empty] | 0 | [29 empty] | 0.0974 | [15 empty] | 34.01 |  | 0 | [9 empty] | 0 | [27 empty] | 68.75 |  |  |  |  | 2016
| Wheal Exmouth | [9 empty] | 74.0-7 | 74.0-7 | [32 empty] | 0.0813 |  |  |  | 0 | [15 empty] | 0.235 | [11 empty] | 0 | [9 empty] | 0.3403 |  | 0.0628 | [11 empty] | 0 | [29 empty] | 0.1083 | [15 empty] | 34.06 |  | 0 | [9 empty] | 0 | [27 empty] | 68.7 |  |  |  |  | 2016
| Wheal Exmouth | [9 empty] | 95.0-7 | 95.0-7 | [32 empty] | 0.106 |  |  |  | 0 | [15 empty] | 0.2822 | [11 empty] | 0 | [9 empty] | 0.232 |  | 0.079 | [11 empty] | 0.0006 | [29 empty] | 0.083 | [15 empty] | 33.81 |  | 0 | [9 empty] | 0.0288 | [27 empty] | 68.65 |  |  |  |  | 2016
| Wheal Exmouth | [9 empty] | 71.0-8 | 71.0-8 | [32 empty] | 0.1425 |  |  |  | 0 | [15 empty] | 0.42 | [11 empty] | 0 | [9 empty] | 0.3038 |  | 0.0673 | [11 empty] | 0 | [29 empty] | 0.0834 | [15 empty] | 33.96 |  | 0 | [9 empty] | 0 | [27 empty] | 68.64 |  |  |  |  | 2016
| Wheal Exmouth | [9 empty] | 87.0-6 | 87.0-6 | [32 empty] | 0.1028 |  |  |  | 0 | [15 empty] | 0.3594 | [11 empty] | 0 | [9 empty] | 0.2775 |  | 0.0574 | [11 empty] | 0 | [29 empty] | 0.0941 | [15 empty] | 34.16 |  | 0 | [9 empty] | 0.0425 | [27 empty] | 68.6 |  |  |  |  | 2016
| Wheal Exmouth | [9 empty] | 64.0-8 | 64.0-8 | [32 empty] | 0.1183 |  |  |  | 0 | [15 empty] | 0.3122 | [11 empty] | 0 | [9 empty] | 0.4383 |  | 0.06 | [11 empty] | 0 | [29 empty] | 0.0989 | [15 empty] | 34.04 |  | 0 | [9 empty] | 0 | [27 empty] | 68.54 |  |  |  |  | 2016
| Wheal Exmouth | [9 empty] | 68.0-8 | 68.0-8 | [32 empty] | 0.11 |  |  |  | 0 | [15 empty] | 0.3155 | [11 empty] | 0 | [9 empty] | 0.2849 |  | 0.0598 | [11 empty] | 0.0021 | [29 empty] | 0.0914 | [15 empty] | 33.89 |  | 0 | [9 empty] | 0 | [27 empty] | 68.53 |  |  |  |  | 2016
| Wheal Exmouth | [9 empty] | 75.0-6 | 75.0-6 | [32 empty] | 0.0969 |  |  |  | 0 | [15 empty] | 0.2835 | [11 empty] | 0 | [9 empty] | 0.3156 |  | 0.0868 | [11 empty] | 0.0008 | [29 empty] | 0.0912 | [15 empty] | 33.91 |  | 0 | [9 empty] | 0 | [27 empty] | 68.41 |  |  |  |  | 2016
| Wheal Exmouth | [9 empty] | 70.0-6 | 70.0-6 | [32 empty] | 0.0937 |  |  |  | 0 | [15 empty] | 0.2935 | [11 empty] | 0.0828 | [9 empty] | 0.2665 |  | 0.0575 | [11 empty] | 0.0004 | [29 empty] | 0.0823 | [15 empty] | 34.03 |  | 0.0112 | [9 empty] | 0 | [27 empty] | 68.38 |  |  |  |  | 2016
| Wheal Exmouth | [9 empty] | 79.0-7 | 79.0-7 | [32 empty] | 0.081 |  |  |  | 0 | [15 empty] | 0.2285 | [11 empty] | 0.0224 | [9 empty] | 0.3391 |  | 0.0662 | [11 empty] | 0 | [29 empty] | 0.076 | [15 empty] | 34.17 |  | 0.0099 | [9 empty] | 0 | [27 empty] | 68.34 |  |  |  |  | 2016
| Wheal Exmouth | [9 empty] | 99.0-5 | 99.0-5 | [32 empty] | 0.0651 |  |  |  | 0 | [15 empty] | 0.2191 | [11 empty] | 0 | [9 empty] | 0.3903 |  | 0.0527 | [11 empty] | 0 | [29 empty] | 0.0784 | [15 empty] | 34.08 |  | 0 | [9 empty] | 0.0161 | [27 empty] | 68.28 |  |  |  |  | 2016
| Wheal Exmouth | [9 empty] | 120.0-3 | 120.0-3 | [32 empty] | 0.1615 |  |  |  | 0 | [15 empty] | 0.5445 | [11 empty] | 0 | [9 empty] | 0.0132 |  | 0.0666 | [11 empty] | 0 | [29 empty] | 0.1195 | [15 empty] | 33.9 |  | 0 | [9 empty] | 0.0187 | [27 empty] | 68.26 |  |  |  |  | 2016
| Wheal Exmouth | [9 empty] | 73.0-5 | 73.0-5 | [32 empty] | 0.2323 |  |  |  | 0 | [15 empty] | 0.7163 | [11 empty] | 0 | [9 empty] | 0.3653 |  | 0.0661 | [11 empty] | 0.0012 | [29 empty] | 0.0989 | [15 empty] | 33.96 |  | 0 | [9 empty] | 0.0026 | [27 empty] | 68.23 |  |  |  |  | 2016
| Wheal Exmouth | [9 empty] | 88.0-4 | 88.0-4 | [32 empty] | 0.1024 |  |  |  | 0 | [15 empty] | 0.3223 | [11 empty] | 0 | [9 empty] | 0.6043 |  | 0.0635 | [11 empty] | 0 | [29 empty] | 0.1106 | [15 empty] | 34.05 |  | 0 | [9 empty] | 0.0113 | [27 empty] | 68.22 |  |  |  |  | 2016
| Wheal Exmouth | [9 empty] | 67.0-10 | 67.0-10 | [32 empty] | 0.1268 |  |  |  | 0 | [15 empty] | 0.4179 | [11 empty] | 0.0144 | [9 empty] | 0.2506 |  | 0.0626 | [11 empty] | 0 | [29 empty] | 0.0919 | [15 empty] | 34.06 |  | 0.0042 | [9 empty] | 0 | [27 empty] | 68.19 |  |  |  |  | 2016
| Wheal Exmouth | [9 empty] | 65.0-6 | 65.0-6 | [32 empty] | 0.1535 |  |  |  | 0 | [15 empty] | 0.4335 | [11 empty] | 0.0526 | [9 empty] | 0.3232 |  | 0.0684 | [11 empty] | 0.0226 | [29 empty] | 0.1068 | [15 empty] | 34.05 |  | 0 | [9 empty] | 0.0051 | [27 empty] | 68.17 |  |  |  |  | 2016
| Wheal Exmouth | [9 empty] | 66.0-9 | 66.0-9 | [32 empty] | 0.0867 |  |  |  | 0 | [15 empty] | 0.282 | [11 empty] | 0.0202 | [9 empty] | 0.2684 |  | 0.0701 | [11 empty] | 0.004 | [29 empty] | 0.0858 | [15 empty] | 34.24 |  | 0.0261 | [9 empty] | 0 | [27 empty] | 68.15 |  |  |  |  | 2016
| Wheal Exmouth | [9 empty] | 118.0-3 | 118.0-3 | [32 empty] | 0.1743 |  |  |  | 0 | [15 empty] | 0.4951 | [11 empty] | 0.0108 | [9 empty] | 0.0244 |  | 0.0548 | [11 empty] | 0.0032 | [29 empty] | 0.1232 | [15 empty] | 33.72 |  | 0 | [9 empty] | 0.0123 | [27 empty] | 68.15 |  |  |  |  | 2016
| Wheal Exmouth | [9 empty] | 98.0-5 | 98.0-5 | [32 empty] | 0.1027 |  |  |  | 0 | [15 empty] | 0.3095 | [11 empty] | 0.0288 | [9 empty] | 0.2747 |  | 0.0815 | [11 empty] | 0 | [29 empty] | 0.0838 | [15 empty] | 34.24 |  | 0 | [9 empty] | 0.0232 | [27 empty] | 68.13 |  |  |  |  | 2016
| Wheal Exmouth | [9 empty] | 86.0-6 | 86.0-6 | [32 empty] | 0.22 |  |  |  | 0 | [15 empty] | 0.6384 | [11 empty] | 0 | [9 empty] | 0.3371 |  | 0.0543 | [11 empty] | 0 | [29 empty] | 0.1117 | [15 empty] | 33.75 |  | 0 | [9 empty] | 0.0855 | [27 empty] | 68.1 |  |  |  |  | 2016
| Wheal Exmouth | [9 empty] | 89.0-7 | 89.0-7 | [32 empty] | 0.1741 |  |  |  | 0 | [15 empty] | 0.5264 | [11 empty] | 0 | [9 empty] | 0.3164 |  | 0.0442 | [11 empty] | 0.0057 | [29 empty] | 0.082 | [15 empty] | 34.12 |  | 0.0141 | [9 empty] | 0.0203 | [27 empty] | 68.1 |  |  |  |  | 2016
| Wheal Exmouth | [9 empty] | 72.0-6 | 72.0-6 | [32 empty] | 0.0895 |  |  |  | 0 | [15 empty] | 0.2805 | [11 empty] | 0.1812 | [9 empty] | 0.2544 |  | 0.069 | [11 empty] | 0.0031 | [29 empty] | 0.0957 | [15 empty] | 34.3 |  | 0.1022 | [9 empty] | 0 | [27 empty] | 68.07 |  |  |  |  | 2016
| Wheal Exmouth | [9 empty] | 96.0-8 | 96.0-8 | [32 empty] | 0.0927 |  |  |  | 0 | [15 empty] | 0.2802 | [11 empty] | 0 | [9 empty] | 0.2208 |  | 0.0912 | [11 empty] | 0 | [29 empty] | 0.0911 | [15 empty] | 34.32 |  | 0 | [9 empty] | 0.026 | [27 empty] | 68.03 |  |  |  |  | 2016
| Wheal Exmouth | [9 empty] | 93.0-6 | 93.0-6 | [32 empty] | 0.0632 |  |  |  | 0 | [15 empty] | 0.2228 | [11 empty] | 0 | [9 empty] | 0.4059 |  | 0.0562 | [11 empty] | 0 | [29 empty] | 0.0665 | [15 empty] | 33.93 |  | 0 | [9 empty] | 0.001 | [27 empty] | 67.97 |  |  |  |  | 2016
| Wheal Exmouth | [9 empty] | 92.0-6 | 92.0-6 | [32 empty] | 0.1316 |  |  |  | 0 | [15 empty] | 0.3863 | [11 empty] | 0 | [9 empty] | 0.5434 |  | 0.0413 | [11 empty] | 0.0004 | [29 empty] | 0.0821 | [15 empty] | 34.02 |  | 0 | [9 empty] | 0.017 | [27 empty] | 67.93 |  |  |  |  | 2016
| Wheal Exmouth | [9 empty] | 94.0-8 | 94.0-8 | [32 empty] | 0.1493 |  |  |  | 0 | [15 empty] | 0.4622 | [11 empty] | 0.0044 | [9 empty] | 0.3258 |  | 0.0552 | [11 empty] | 0 | [29 empty] | 0.069 | [15 empty] | 33.7 |  | 0.0216 | [9 empty] | 0.0135 | [27 empty] | 67.92 |  |  |  |  | 2016
| Wheal Exmouth | [9 empty] | 90.0-7 | 90.0-7 | [32 empty] | 0.0905 |  |  |  | 0 | [15 empty] | 0.295 | [11 empty] | 0.0175 | [9 empty] | 0.2874 |  | 0.0925 | [11 empty] | 0 | [29 empty] | 0.0777 | [15 empty] | 33.96 |  | 0 | [9 empty] | 0.0076 | [27 empty] | 67.89 |  |  |  |  | 2016
| Wheal Exmouth | [9 empty] | 100.0-5 | 100.0-5 | [32 empty] | 0.0982 |  |  |  | 0 | [15 empty] | 0.2903 | [11 empty] | 0.0935 | [9 empty] | 0.3137 |  | 0.0817 | [11 empty] | 0 | [29 empty] | 0.0742 | [15 empty] | 34.23 |  | 0.0289 | [9 empty] | 0.0273 | [27 empty] | 67.89 |  |  |  |  | 2016
| Wheal Exmouth | [9 empty] | 77.0-5 | 77.0-5 | [32 empty] | 0.0825 |  |  |  | 0 | [15 empty] | 0.2452 | [11 empty] | 0.1232 | [9 empty] | 0.2915 |  | 0.0755 | [11 empty] | 0.0015 | [29 empty] | 0.0877 | [15 empty] | 34.11 |  | 0.0649 | [9 empty] | 0 | [27 empty] | 67.83 |  |  |  |  | 2016
| Wheal Exmouth | [9 empty] | 91.0-5 | 91.0-5 | [32 empty] | 0.2522 |  |  |  | 0 | [15 empty] | 0.7864 | [11 empty] | 0 | [9 empty] | 0.3605 |  | 0.04 | [11 empty] | 0 | [29 empty] | 0.0817 | [15 empty] | 34.07 |  | 0 | [9 empty] | 0.0277 | [27 empty] | 67.72 |  |  |  |  | 2016
| Wheal Exmouth | [9 empty] | 119.0-4 | 119.0-4 | [32 empty] | 0.3537 |  |  |  | 0 | [15 empty] | 1.12 | [11 empty] | 0.0791 | [9 empty] | 0.042 |  | 0.0795 | [11 empty] | 0.0035 | [29 empty] | 0.1399 | [15 empty] | 33.76 |  | 0 | [9 empty] | 0.0355 | [27 empty] | 67.71 |  |  |  |  | 2016
| Wheal Exmouth | [9 empty] | 62.0-5 | 62.0-5 | [32 empty] | 0.0595 |  |  |  | 0 | [15 empty] | 0.1726 | [11 empty] | 0 | [9 empty] | 1.33 |  | 0.0723 | [11 empty] | 0 | [29 empty] | 0.0763 | [15 empty] | 33.76 |  | 0 | [9 empty] | 0 | [27 empty] | 67.42 |  |  |  |  | 2016
| Wheal Exmouth | [9 empty] | 116.0-3 | 116.0-3 | [32 empty] | 0.2146 |  |  |  | 0 | [15 empty] | 0.6415 | [11 empty] | 0.0006 | [9 empty] | 0.026 |  | 0.0822 | [11 empty] | 0.001 | [29 empty] | 0.158 | [15 empty] | 33.53 |  | 0.0005 | [9 empty] | 0 | [27 empty] | 67.42 |  |  |  |  | 2016
| Wheal Exmouth | [9 empty] | 78.0-4 | 78.0-4 | [32 empty] | 0.2753 |  |  |  | 0 | [15 empty] | 0.8222 | [11 empty] | 0 | [9 empty] | 0.3929 |  | 0.0672 | [11 empty] | 0 | [29 empty] | 0.0795 | [15 empty] | 33.87 |  | 0.0173 | [9 empty] | 0.0043 | [27 empty] | 67.31 |  |  |  |  | 2016
| Wheal Exmouth | [9 empty] | 55.0-10 | 55.0-10 | [32 empty] | 0.0635 |  |  |  | 0 | [15 empty] | 0.2413 | [11 empty] | 0.0047 | [9 empty] | 1.28 |  | 0.0573 | [11 empty] | 0 | [29 empty] | 0.0966 | [15 empty] | 34.03 |  | 0 | [9 empty] | 0 | [27 empty] | 67.27 |  |  |  |  | 2016
| Wheal Exmouth | [9 empty] | 58.0-7 | 58.0-7 | [32 empty] | 0.0806 |  |  |  | 0 | [15 empty] | 0.2113 | [11 empty] | 0 | [9 empty] | 1.59 |  | 0.0612 | [11 empty] | 0 | [29 empty] | 0.0878 | [15 empty] | 34.27 |  | 0 | [9 empty] | 0 | [27 empty] | 67.25 |  |  |  |  | 2016
| Wheal Exmouth | [9 empty] | 51.0-8 | 51.0-8 | [32 empty] | 0.0625 |  |  |  | 0 | [15 empty] | 0.1946 | [11 empty] | 0.0725 | [9 empty] | 1.44 |  | 0.0535 | [11 empty] | 0.0032 | [29 empty] | 0.0939 | [15 empty] | 34.09 |  | 0.0005 | [9 empty] | 0 | [27 empty] | 67.16 |  |  |  |  | 2016
| Wheal Exmouth | [9 empty] | 117.0-3 | 117.0-3 | [32 empty] | 0.3499 |  |  |  | 0 | [15 empty] | 1.09 | [11 empty] | 0.1528 | [9 empty] | 0.0203 |  | 0.0622 | [11 empty] | 0.0042 | [29 empty] | 0.1175 | [15 empty] | 33.68 |  | 0 | [9 empty] | 0.0432 | [27 empty] | 67.01 |  |  |  |  | 2016
| Wheal Exmouth | [9 empty] | 53.0-10 | 53.0-10 | [32 empty] | 0.0525 |  |  |  | 0 | [15 empty] | 0.1804 | [11 empty] | 0.2994 | [9 empty] | 1.04 |  | 0.06 | [11 empty] | 0.0021 | [29 empty] | 0.1349 | [15 empty] | 34.05 |  | 0 | [9 empty] | 0 | [27 empty] | 66.82 |  |  |  |  | 2016
| Wheal Exmouth | [9 empty] | 48.0-8 | 48.0-8 | [32 empty] | 0.0769 |  |  |  | 0 | [15 empty] | 0.2136 | [11 empty] | 0.1247 | [9 empty] | 1.67 |  | 0.0563 | [11 empty] | 0 | [29 empty] | 0.073 | [15 empty] | 34.38 |  | 0.0201 | [9 empty] | 0 | [27 empty] | 66.8 |  |  |  |  | 2016
| Wheal Exmouth | [9 empty] | 57.0-10 | 57.0-10 | [32 empty] | 0.1045 |  |  |  | 0 | [15 empty] | 0.2765 | [11 empty] | 0.3572 | [9 empty] | 1.52 |  | 0.0686 | [11 empty] | 0 | [29 empty] | 0.1269 | [15 empty] | 34.24 |  | 0.1781 | [9 empty] | 0 | [27 empty] | 66.8 |  |  |  |  | 2016
| Wheal Exmouth | [9 empty] | 34.0-11 | 34.0-11 | [32 empty] | 0.0795 |  |  |  | 0 | [15 empty] | 0.222 | [11 empty] | 0.0392 | [9 empty] | 1.86 |  | 0.0391 | [11 empty] | 0 | [29 empty] | 0.1069 | [15 empty] | 33.94 |  | 0 | [9 empty] | 0 | [27 empty] | 66.59 |  |  |  |  | 2016
| Wheal Exmouth | [9 empty] | 46.0-7 | 46.0-7 | [32 empty] | 0.1038 |  |  |  | 0 | [15 empty] | 0.2812 | [11 empty] | 0.2513 | [9 empty] | 1.47 |  | 0.0683 | [11 empty] | 0 | [29 empty] | 0.0927 | [15 empty] | 34.31 |  | 0.1081 | [9 empty] | 0 | [27 empty] | 66.56 |  |  |  |  | 2016
| Wheal Exmouth | [9 empty] | 60.0-7 | 60.0-7 | [32 empty] | 0.1181 |  |  |  | 0 | [15 empty] | 0.3389 | [11 empty] | 0.162 | [9 empty] | 2.06 |  | 0.0585 | [11 empty] | 0 | [29 empty] | 0.1138 | [15 empty] | 34.25 |  | 0.1379 | [9 empty] | 0 | [27 empty] | 66.51 |  |  |  |  | 2016
| Wheal Exmouth | [9 empty] | 54.0-9 | 54.0-9 | [32 empty] | 0.083 |  |  |  | 0 | [15 empty] | 0.2376 | [11 empty] | 0.0839 | [9 empty] | 1.54 |  | 0.0569 | [11 empty] | 0 | [29 empty] | 0.0876 | [15 empty] | 33.62 |  | 0 | [9 empty] | 0 | [27 empty] | 66.44 |  |  |  |  | 2016
| Wheal Exmouth | [9 empty] | 59.0-6 | 59.0-6 | [32 empty] | 0.0565 |  |  |  | 0 | [15 empty] | 0.1796 | [11 empty] | 0.5033 | [9 empty] | 1.93 |  | 0.0482 | [11 empty] | 0 | [29 empty] | 0.0855 | [15 empty] | 34.27 |  | 0 | [9 empty] | 0 | [27 empty] | 66.16 |  |  |  |  | 2016
| Wheal Exmouth | [9 empty] | 56.0-8 | 56.0-8 | [32 empty] | 0.0292 |  |  |  | 0 | [15 empty] | 0.1532 | [11 empty] | 0.0242 | [9 empty] | 2.85 |  | 0.0557 | [11 empty] | 0 | [29 empty] | 0.0991 | [15 empty] | 34.22 |  | 0 | [9 empty] | 0 | [27 empty] | 65.68 |  |  |  |  | 2016
| Wheal Exmouth | [9 empty] | 69.0-6 | 69.0-6 | [32 empty] | 0.1054 |  |  |  | 0 | [15 empty] | 0.319 | [11 empty] | 0.0084 | [9 empty] | 0.3185 |  | 0.0731 | [11 empty] | 0 | [29 empty] | 0.1057 | [15 empty] | 33.58 |  | 0 | [9 empty] | 0 | [27 empty] | 65.66 |  |  |  |  | 2016
| Wheal Exmouth | [9 empty] | 115.0-3 | 115.0-3 | [32 empty] | 0.3303 |  |  |  | 0 | [15 empty] | 0.964 | [11 empty] | 0.0943 | [9 empty] | 0.0351 |  | 0.0676 | [11 empty] | 0.0051 | [29 empty] | 0.2 | [15 empty] | 33.73 |  | 0 | [9 empty] | 0.0615 | [27 empty] | 65.61 |  |  |  |  | 2016
| Wheal Exmouth | [9 empty] | 33.0-8 | 33.0-8 | [32 empty] | 0.0763 |  |  |  | 0 | [15 empty] | 0.2126 | [11 empty] | 0.6381 | [9 empty] | 2.22 |  | 0.0541 | [11 empty] | 0 | [29 empty] | 0.0984 | [15 empty] | 34.17 |  | 0.0057 | [9 empty] | 0.0843 | [27 empty] | 65.15 |  |  |  |  | 2016
| Wheal Exmouth | [9 empty] | 52.0-10 | 52.0-10 | [32 empty] | 0.0646 |  |  |  | 0 | [15 empty] | 0.1707 | [11 empty] | 0.2813 | [9 empty] | 3.16 |  | 0.0406 | [11 empty] | 0 | [29 empty] | 0.1004 | [15 empty] | 34.31 |  | 0.0051 | [9 empty] | 0 | [27 empty] | 65.13 |  |  |  |  | 2016
| Wheal Exmouth | [9 empty] | 47.0-7 | 47.0-7 | [32 empty] | 0.0938 |  |  |  | 0 | [15 empty] | 0.2573 | [11 empty] | 0.2874 | [9 empty] | 6.34 |  | 0.0594 | [11 empty] | 0 | [29 empty] | 0.1054 | [15 empty] | 34.33 |  | 0 | [9 empty] | 0 | [27 empty] | 60.95 |  |  |  |  | 2016
| Wheal Exmouth | [9 empty] | 63.0-6 | 63.0-6 | [32 empty] | 0.0904 |  |  |  | 0 | [15 empty] | 0.2258 | [11 empty] | 0.0073 | [9 empty] | 9.64 |  | 0.0445 | [11 empty] | 0.0205 | [29 empty] | 0.1214 | [15 empty] | 34.6 |  | 0.0053 | [9 empty] | 0.0064 | [27 empty] | 57.68 |  |  |  |  | 2016
| Wheal Exmouth | [9 empty] | 32.0-8 | 32.0-8 | [32 empty] | 0.0455 |  |  |  | 0 | [15 empty] | 0.1709 | [11 empty] | 0.0391 | [9 empty] | 11.01 |  | 0.0398 | [11 empty] | 0.0424 | [29 empty] | 0.0961 | [15 empty] | 34.82 |  | 0 | [9 empty] | 0 | [27 empty] | 55.85 |  |  |  |  | 2016
| Great Condurrow | [9 empty] | 27.0-7 | 27.0-7 | [32 empty] | 0.0359 |  |  |  | 0 | [15 empty] | 0.1081 | [11 empty] | 0.4527 | [9 empty] | 10.78 |  | 0.0529 | [11 empty] | 0.105 | [29 empty] | 0.1002 | [15 empty] | 34.78 |  | 0 | [9 empty] | 0 | [27 empty] | 55.83 |  |  |  |  | 2016
| Great Condurrow | [9 empty] | 25.0-10 | 25.0-10 | [32 empty] | 0.0398 |  |  |  | 0 | [15 empty] | 0.1195 | [11 empty] | 0.1906 | [9 empty] | 11.26 |  | 0.0367 | [11 empty] | 0.0342 | [29 empty] | 0.0805 | [15 empty] | 34.6 |  | 0 | [9 empty] | 0 | [27 empty] | 55.74 |  |  |  |  | 2016
| Great Condurrow | [9 empty] | 8.0-8 | 8.0-8 | [32 empty] | 0.0305 |  |  |  | 0 | [15 empty] | 0.1272 | [11 empty] | 0.2465 | [9 empty] | 10.99 |  | 0.0661 | [11 empty] | 0.1263 | [29 empty] | 0.1002 | [15 empty] | 34.22 |  | 0 | [9 empty] | 0 | [27 empty] | 55.69 |  |  |  |  | 2016
| Great Condurrow | [9 empty] | 2.0-11 | 2.0-11 | [32 empty] | 0.0242 |  |  |  | 0 | [15 empty] | 0.1155 | [11 empty] | 0.4129 | [9 empty] | 11 |  | 0.0457 | [11 empty] | 0.0803 | [29 empty] | 0.1064 | [15 empty] | 34.58 |  | 0 | [9 empty] | 0 | [27 empty] | 55.37 |  |  |  |  | 2016
| Great Condurrow | [9 empty] | 3.0-11 | 3.0-11 | [32 empty] | 0.0424 |  |  |  | 0 | [15 empty] | 0.1201 | [11 empty] | 0.3156 | [9 empty] | 10.82 |  | 0.0474 | [11 empty] | 0.1869 | [29 empty] | 0.0864 | [15 empty] | 33.95 |  | 0 | [9 empty] | 0 | [27 empty] | 55.15 |  |  |  |  | 2016
| Great Condurrow | [9 empty] | 20.0-9 | 20.0-9 | [32 empty] | 0.04 |  |  |  | 0 | [15 empty] | 0.1205 | [11 empty] | 0.9998 | [9 empty] | 11.9 |  | 0.054 | [11 empty] | 0.0597 | [29 empty] | 0.1041 | [15 empty] | 34.11 |  | 0 | [9 empty] | 0 | [27 empty] | 54.18 |  |  |  |  | 2016
| Great Condurrow | [9 empty] | 26.0-8 | 26.0-8 | [32 empty] | 0.0311 |  |  |  | 0 | [15 empty] | 0.1044 | [11 empty] | 0.6746 | [9 empty] | 11.63 |  | 0.0705 | [11 empty] | 0.1829 | [29 empty] | 0.0947 | [15 empty] | 34.53 |  | 0 | [9 empty] | 0 | [27 empty] | 54.05 |  |  |  |  | 2016
| Great Condurrow | [9 empty] | 1.0-10 | 1.0-10 | [32 empty] | 0.1103 |  |  |  | 0.0007 | [15 empty] | 0.0985 | [11 empty] | 4.28 | [9 empty] | 14.27 |  | 0 | [11 empty] | 0.0641 | [29 empty] | 0.0939 | [15 empty] | 35 |  | 0 | [9 empty] | 0 | [27 empty] | 49.46 |  |  |  |  | 2016
| Great Condurrow | [9 empty] | 9.0-8 | 9.0-8 | [32 empty] | 0.0333 |  |  |  | 0 | [15 empty] | 0.0978 | [11 empty] | 5.24 | [9 empty] | 13.83 |  | 0.0436 | [11 empty] | 0.2335 | [29 empty] | 0.1117 | [15 empty] | 34.36 |  | 0 | [9 empty] | 0 | [27 empty] | 47.09 |  |  |  |  | 2016
| Great Condurrow | [9 empty] | 10.0-8 | 10.0-8 | [32 empty] | 0.0331 |  |  |  | 0.0013 | [15 empty] | 0.0716 | [11 empty] | 12.46 | [9 empty] | 17.25 |  | 0 | [11 empty] | 0.1692 | [29 empty] | 0.0936 | [15 empty] | 34.61 |  | 0 | [9 empty] | 0 | [27 empty] | 35.45 |  |  |  |  | 2016
| Great Condurrow | [9 empty] | 31.0-11 | 31.0-11 | [32 empty] | 0 |  |  |  | 0.014 | [15 empty] | 0 | [11 empty] | 1.03 | [9 empty] | 4.43 |  | 0.0549 | [11 empty] | 0 | [29 empty] | 0 | [15 empty] | 34.25 |  | 0 | [9 empty] | 0 | [27 empty] | 62.49 |  |  |  |  | 2016
| Great Condurrow | [9 empty] | 18.0-12 | 18.0-12 | [32 empty] | 0 |  |  |  | 0 | [15 empty] | 0 | [11 empty] | 1.55 | [9 empty] | 4.34 |  | 0.0671 | [11 empty] | 0 | [29 empty] | 0 | [15 empty] | 34.31 |  | 0 | [9 empty] | 0.0075 | [27 empty] | 62.34 |  |  |  |  | 2016
| Geevor | [9 empty] | 151.0-1 | 151.0-1 | [32 empty] | 0 |  |  |  | 0 | [15 empty] | 0 | [11 empty] | 0 | [9 empty] | 0.1424 |  | 0 | [11 empty] | 2347 | [29 empty] | 0.0043 | [15 empty] | 0 |  | 0 | [9 empty] | 74.61 | [27 empty] | 0 |  |  |  |  | 2016
| Geevor | [9 empty] | 192.0-1 | 192.0-1 | [32 empty] | 0 |  |  |  | 0 | [15 empty] | 0 | [11 empty] | 0.1562 | [9 empty] | 0.1101 |  | 0 | [11 empty] | 1989 | [29 empty] | 0 | [15 empty] | 0.0236 |  | 0 | [9 empty] | 71.49 | [27 empty] | 0 |  |  |  |  | 2016