## Sheet1
Uploaded | deposit_name | deposit_local_id | deposit_environment | deposit_group | deposit_type | primary_commodities | secondary_commodities | all_commodities | deposit_source | sample_uid | sample_name | sample_local_id | feature_type | feature_name | feature_uid | top_depth_m | bottom_depth_m | sample_deposit_relation | sample_type | sampling_method | material_class | material_class_comments | province | strat_unit_name | strat_unit_uid | strat_grouping | earth_material_group | earth_material_qualifier | earth_material | metamorphic_grade | mineral | paragenetic_stage | mode_of_occurrence | texture | color | alteration | sample_description | associated_minerals | sample_preparation | analytical_method | instrument_type_model | laboratory_location/if reported | operating_conditions/if reported | standards_used/if reported | ag_ppm | ag_detection_limit | al_ppm | al_detection_limit | as_ppm | as_detection_limit | au_ppm | au_detection_limit | b_ppm | b_detection_limit | ba_ppm | ba_detection_limit | be_ppm | be_detection_limit | bi_ppm | bi_detection_limit | br_ppm | br_detection_limit | ca_ppm | ca_detection_limit | cd_ppm | cd_detection_limit | ce_ppm | ce_detection_limit | cl_ppm | cl_detection_limit | co_ppm | co_detection_limit | cr_ppm | cr_detection_limit | cs_ppm | cs_detection_limit | cu_ppm | cu_detection_limit | dy_ppm | dy_detection_limit | er_ppm | er_detection_limit | eu_ppm | eu_detection_limit | f_ppm | f_detection_limit | fe_ppm | fe_detection_limit | ga_ppm | ga_detection_limit | gd_ppm | gd_detection_limit | ge_ppm | ge_detection_limit | hf_ppm | hf_detection_limit | hg_ppm | hg_detection_limit | ho_ppm | ho_detection_limit | in_ppm | in_detection_limit | ir_ppm | ir_detection_limit | k_ppm | k_detection_limit | la_ppm | la_detection_limit | li_ppm | li_detection_limit | lu_ppm | lu_detection_limit | mg_ppm | mg_detection_limit | mn_ppm | mn_detection_limit | mo_ppm | mo_detection_limit | na_ppm | na_detection_limit | nb_ppm | nb_detection_limit | nd_ppm | nd_detection_limit | ni_ppm | ni_detection_limit | os_ppm | os_detection_limit | p_ppm | p_detection_limit | pb_ppm | pb_detection_limit | pd_ppm | pd_detection_limit | pr_ppm | pr_detection_limit | pt_ppm | pt_detection_limit | rb_ppm | rb_detection_limit | re_ppm | re_detection_limit | rh_ppm | rh_detection_limit | ru_ppm | ru_detection_limit | s_ppm | s_detection_limit | sb_ppm | sb_detection_limit | sc_ppm | sc_detection_limit | se_ppm | se_detection_limit | si_ppm | si_detection_limit | sm_ppm | sm_detection_limit | sn_ppm | sn_detection_limit | sr_ppm | sr_detection_limit | ta_ppm | ta_detection_limit | tb_ppm | tb_detection_limit | te_ppm | te_detection_limit | th_ppm | th_detection_limit | ti_ppm | ti_detection_limit | tl_ppm | tl_detection_limit | tm_ppm | tm_detection_limit | u_ppm | u_detection_limit | v_ppm | v_detection_limit | w_ppm | w_detection_limit | y_ppm | y_detection_limit | yb_ppm | yb_detection_limit | zn_ppm | zn_detection_limit | zr_ppm | zr_detection_limit | analysis_datetime | publication_date | sample_source | submitter | country | state | deposit_longitude_wgs84 | deposit_latitude_wgs84 | sample_longitude_wgs84 | sample_latitude_wgs84 | sample_easting | sample_northing | sample_utm_zone | sample_location_description | location_source | location_accuracy | comments | last_update
[11 empty] | QSL-7-1-1 | QSL-7-1-1 | [21 empty] | Sp-1 | [10 empty] | 0.2183 | [19 empty] | 536.540533 | [21 empty] | 41130.18 |  | 0.27387 |  |  |  | 293.930812 | [7 empty] | 0.002137 | [13 empty] | 67.43546 | [15 empty] | 2.513107 | [41 empty] | 1.176514 | [18 empty] | 2025
[11 empty] | QSL-7-1-2 | QSL-7-1-2 | [21 empty] | Sp-1 | [10 empty] | 0.200225 | [19 empty] | 604.747251 | [21 empty] | 30933.98 |  | 0.170791 |  |  |  | 420.100714 | [7 empty] | 0.002137 | [13 empty] | 42.316636 | [15 empty] | 3.870051 | [17 empty] | 0.149601 | [23 empty] | 1.287134 | [18 empty] | 2025
[11 empty] | QSL-7-1-3 | QSL-7-1-3 | [21 empty] | Sp-1 | [10 empty] | 0.627946 | [19 empty] | 524.908888 | [21 empty] | 51445.44 |  | 0.250663 |  |  |  | 504.17261 | [7 empty] | 0.002209 | [13 empty] | 98.983284 | [15 empty] | 11.008318 | [17 empty] | 0.483157 | [23 empty] | 2.990295 | [18 empty] | 2025
[11 empty] | QSL-7-1-4 | QSL-7-1-4 | [21 empty] | Sp-1 | [10 empty] | 0.198949 | [19 empty] | 324.130273 | [21 empty] | 44750.8 |  | 0.179288 |  |  |  | 161.3482 | [7 empty] | 0.00218 | [13 empty] | 69.310377 | [15 empty] | 1.181879 | [41 empty] | 0.381043 | [18 empty] | 2025
[11 empty] | QSL-7-1-5 | QSL-7-1-5 | [21 empty] | Sp-1 | [10 empty] | 1.270572 | [19 empty] | 1567.69631 | [21 empty] | 32757.85 |  | 0.220889 |  |  |  | 671.640036 | [7 empty] | 0.002183 | [13 empty] | 45.953406 | [15 empty] | 13.68248 | [17 empty] | 1.14424 | [23 empty] | 3.60364 | [18 empty] | 2025
[11 empty] | QSL-7-1-6 | QSL-7-1-6 | [21 empty] | Sp-1 | [10 empty] | 1.225439 | [19 empty] | 388.052732 | [11 empty] | 4.807268 | [9 empty] | 38192.46 |  | 0.424941 |  |  |  | 271.364083 | [7 empty] | 0.002024 | [13 empty] | 67.074744 | [15 empty] | 2.373654 | [17 empty] | 1.613982 | [23 empty] | 0.652873 | [18 empty] | 2025
[11 empty] | QSL-7-1-7 | QSL-7-1-7 | [21 empty] | Sp-1 | [10 empty] | 0.302996 |  |  |  | 2.303189 | [15 empty] | 648.434575 | [21 empty] | 29646.15 |  | 0.14686 |  |  |  | 480.452685 | [7 empty] | 0.002066 | [13 empty] | 41.481888 | [15 empty] | 4.99933 | [41 empty] | 1.606906 | [18 empty] | 2025
[11 empty] | QSL-7-1-8 | QSL-7-1-8 | [21 empty] | Sp-1 | [10 empty] | 4.117775 |  |  |  | 4.31228 | [15 empty] | 423.744773 | [11 empty] | 3.561128 | [9 empty] | 44782.76 |  | 0.466555 |  |  |  | 305.664267 | [7 empty] | 0.002081 | [13 empty] | 78.206483 | [15 empty] | 3.815152 | [17 empty] | 0.969523 | [23 empty] | 0.592807 | [18 empty] | 2025
[11 empty] | QSL-7-1-9 | QSL-7-1-9 | [21 empty] | Sp-1 | [10 empty] | 6.261682 | [19 empty] | 677.378764 | [11 empty] | 11.3035 | [9 empty] | 38767.74 |  | 0.363751 |  |  |  | 204.09084 | [7 empty] | 0.014053 | [13 empty] | 61.204156 | [15 empty] | 12.363559 | [17 empty] | 5.337483 | [23 empty] | 0.568356 | [18 empty] | 2025
[11 empty] | QSL-7-1-10 | QSL-7-1-10 | [21 empty] | Sp-1 | [10 empty] | 0.457648 |  |  |  | 3.293541 | [15 empty] | 760.978429 | [11 empty] | 2.033699 | [9 empty] | 40966.4 |  | 0.17776 |  |  |  | 567.678671 | [7 empty] | 0.002068 | [13 empty] | 74.802664 | [15 empty] | 11.378676 | [17 empty] | 3.201747 | [23 empty] | 1.457211 | [18 empty] | 2025
[11 empty] | QSL-7-3-1 | QSL-7-3-1 | [21 empty] | Sp-1 | [10 empty] | 0.697728 | [19 empty] | 703.275477 | [11 empty] | 2.00663 | [9 empty] | 66736.2 |  | 0.080564 |  |  |  | 108.929437 | [7 empty] | 0.000894 | [13 empty] | 137.443372 | [15 empty] | 0.755671 | [41 empty] | 0.709786 | [18 empty] | 2025
[11 empty] | QSL-7-3-2 | QSL-7-3-2 | [21 empty] | Sp-1 | [10 empty] | 0.875138 | [19 empty] | 1166.54517 | [11 empty] | 3.313761 | [9 empty] | 49544.82 |  | 0.513129 |  |  |  | 225.674717 | [7 empty] | 0.005937 | [13 empty] | 85.508175 | [15 empty] | 8.594718 | [17 empty] | 0.926962 | [9 empty] | 0.162727 | [13 empty] | 0.274442 | [18 empty] | 2025
[11 empty] | QSL-7-3-3 | QSL-7-3-3 | [21 empty] | Sp-1 | [10 empty] | 12.083791 | [19 empty] | 2557.224655 | [11 empty] | 4.321971 | [9 empty] | 44731.15 |  | 0.053781 |  |  |  | 398.50338 | [7 empty] | 0.00599 | [13 empty] | 73.68027 | [15 empty] | 38.644094 | [17 empty] | 7.363959 | [23 empty] | 2.150478 | [18 empty] | 2025
[11 empty] | QSL-7-3-4 | QSL-7-3-4 | [21 empty] | Sp-1 | [10 empty] | 12.083791 | [19 empty] | 2557.224655 | [11 empty] | 4.321971 | [9 empty] | 44731.15 |  | 0.053781 |  |  |  | 398.50338 | [7 empty] | 0.00599 | [13 empty] | 73.68027 | [15 empty] | 38.644094 | [17 empty] | 7.363959 | [23 empty] | 2.150478 | [18 empty] | 2025
[11 empty] | QSL-7-3-5 | QSL-7-3-5 | [21 empty] | Sp-1 | [10 empty] | 3.30491 | [19 empty] | 1091.89033 | [11 empty] | 3.424076 | [9 empty] | 58471.55 |  | 0.106159 |  |  |  | 134.379333 | [7 empty] | 0.006024 | [13 empty] | 118.727193 | [15 empty] | 5.087831 | [17 empty] | 2.404145 | [9 empty] | 0.094589 | [13 empty] | 0.659709 | [18 empty] | 2025
[11 empty] | QSL-7-3-6 | QSL-7-3-6 | [21 empty] | Sp-1 | [10 empty] | 4.712581 |  |  |  | 7.606903 | [15 empty] | 1301.904191 | [11 empty] | 27.017 | [9 empty] | 40091.60269 |  | 0.354828 |  |  |  | 477.938726 | [7 empty] | 0.000884 | [13 empty] | 65.281426 | [15 empty] | 37.892459 | [17 empty] | 5.456421 | [9 empty] | 0.140455 | [13 empty] | 1.599827 | [18 empty] | 2025
[11 empty] | QSL-7-3-7 | QSL-7-3-7 | [21 empty] | Sp-1 | [10 empty] | 3.72225 | [19 empty] | 1045.024197 | [11 empty] | 9.701584 | [9 empty] | 41757.03 |  | 0.284021 |  |  |  | 411.018058 | [7 empty] | 0.006098 | [13 empty] | 62.39883 | [15 empty] | 19.305456 | [17 empty] | 8.157527 | [23 empty] | 0.927869 | [18 empty] | 2025
[11 empty] | QSL-7-3-8 | QSL-7-3-8 | [21 empty] | Sp-1 | [10 empty] | 2.021291 |  |  |  | 0.863316 | [15 empty] | 1658.066785 | [11 empty] | 2.197516 | [9 empty] | 30082.2 |  | 0.084298 |  |  |  | 596.778966 | [7 empty] | 0.000897 | [13 empty] | 39.05336 | [15 empty] | 14.23909 | [17 empty] | 0.285686 | [9 empty] | 0.131443 | [13 empty] | 1.884973 | [18 empty] | 2025
[11 empty] | QSL-7-3-9 | QSL-7-3-9 | [21 empty] | Sp-1 | [10 empty] | 3.762771 |  |  |  | 2.377962 | [15 empty] | 1943.285678 | [11 empty] | 15.061378 | [9 empty] | 33944.56 |  | 0.062974 |  |  |  | 608.514376 | [7 empty] | 0.000899 | [13 empty] | 49.918247 | [15 empty] | 48.8062 | [17 empty] | 3.080607 | [9 empty] | 0.122333 | [13 empty] | 2.110808 | [18 empty] | 2025
[11 empty] | QSL-7-3-10 | QSL-7-3-10 | [32 empty] | 12.083791 |  |  |  | 7.606903 | [15 empty] | 2557.224655 | [11 empty] | 27.017 | [9 empty] | 66736.2 |  | 0.513129 |  |  |  | 671.640036 | [21 empty] | 137.443372 | [15 empty] | 48.8062 | [17 empty] | 8.157527 | [9 empty] | 0.162727 | [13 empty] | 3.60364 | [18 empty] | 2025
[11 empty] | QSL-7-3-11 | QSL-7-3-11 | [32 empty] | 0.198949 | [19 empty] | 324.130273 | [21 empty] | 29646.15 | [5 empty] | 108.929437 | [21 empty] | 39.05336 | [15 empty] | 0.755671 | [41 empty] | 0.274442 | [18 empty] | 2025
[11 empty] | QSL-7-3-12 | QSL-7-3-12 | [32 empty] | 3.060304 | [19 empty] | 1077.950193 | [11 empty] | 5.615791 | [9 empty] | 42287.58 | [5 empty] | 381.088594 | [21 empty] | 71.182118 | [15 empty] | 14.692412 | [17 empty] | 2.548558 | [23 empty] | 1.409745 | [18 empty] | 2025
[11 empty] | QSL-7-3-13 | QSL-7-3-13 | [32 empty] | 1.270572 | [19 empty] | 760.978429 | [11 empty] | 3.313761 | [9 empty] | 41130.18 | [5 empty] | 398.50338 | [21 empty] | 67.43546 | [15 empty] | 11.008318 | [17 empty] | 1.14424 | [23 empty] | 1.287134 | [18 empty] | 2025
[11 empty] | QSL-7-3-14 | QSL-7-3-14 | [32 empty] | 3.559115 | [19 empty] | 674.414445 | [11 empty] | 6.153741 | [9 empty] | 9335.491714 | [5 empty] | 165.264747 | [21 empty] | 24.90647 | [15 empty] | 14.577416 | [17 empty] | 2.728904 | [23 empty] | 0.884151 | [18 empty] | 2025
[11 empty] | QSL-6-1-1 | QSL-6-1-1 | [21 empty] | Sp-2a | [10 empty] | 0.282054 | [19 empty] | 535.285532 | [21 empty] | 63073.21 |  | 0.090191 |  |  |  | 294.662882 | [7 empty] | 0.001242 | [13 empty] | 101.779584 | [15 empty] | 3.317683 | [17 empty] | 0.273423 | [23 empty] | 0.252099 | [18 empty] | 2025
[11 empty] | QSL-6-1-2 | QSL-6-1-2 | [21 empty] | Sp-2a | [10 empty] | 10.059567 |  |  |  | 24.52764 | [15 empty] | 2082.598608 | [11 empty] | 20.075599 | [9 empty] | 27805.93 |  | 1.762165 |  |  |  | 685.26754 | [7 empty] | 0.00129 | [13 empty] | 32.456713 | [15 empty] | 44.40972 | [17 empty] | 10.082637 | [9 empty] | 0.122478 | [13 empty] | 4.263156 | [18 empty] | 2025
[11 empty] | QSL-6-1-3 | QSL-6-1-3 | [21 empty] | Sp-2a | [10 empty] | 12.081392 |  |  |  | 26.681611 | [15 empty] | 3091.602645 | [11 empty] | 58.407873 | [9 empty] | 18218.8 |  | 9.220584 |  |  |  | 198.399655 | [7 empty] | 0.008962 | [13 empty] | 82.984404 | [15 empty] | 75.881017 | [17 empty] | 19.470422 | [9 empty] | 3.004545 | [13 empty] | 5.520529 | [18 empty] | 2025
[11 empty] | QSL-6-1-4 | QSL-6-1-4 | [21 empty] | Sp-2a | [10 empty] | 0.643804 |  |  |  | 2.065281 | [15 empty] | 1048.372715 | [21 empty] | 53164.52 |  | 0.102134 |  |  |  | 428.905479 | [7 empty] | 0.001269 | [13 empty] | 86.269633 | [15 empty] | 14.928513 | [17 empty] | 0.403852 | [23 empty] | 1.025469 | [18 empty] | 2025
[11 empty] | QSL-6-1-5 | QSL-6-1-5 | [21 empty] | Sp-2a | [10 empty] | 8.613722 |  |  |  | 5.356248 | [15 empty] | 1076.989851 | [11 empty] | 65.498097 | [9 empty] | 51360.86 |  | 0.248457 |  |  |  | 295.381022 | [7 empty] | 0.001234 | [13 empty] | 110.388533 | [15 empty] | 21.555127 | [17 empty] | 2.190911 | [9 empty] | 0.101765 | [13 empty] | 1.195557 | [18 empty] | 2025
[11 empty] | QSL-6-1-6 | QSL-6-1-6 | [21 empty] | Sp-2a | [10 empty] | 2.091651 |  |  |  | 2.693423 | [15 empty] | 1120.618772 | [11 empty] | 9.614573 | [9 empty] | 52800.67 |  | 0.313966 |  |  |  | 574.210756 | [7 empty] | 0.001219 | [13 empty] | 107.416569 | [15 empty] | 7.533186 | [17 empty] | 1.658336 | [9 empty] | 0.211049 | [13 empty] | 1.816035 | [18 empty] | 2025
[11 empty] | QSL-6-1-7 | QSL-6-1-7 | [21 empty] | Sp-2a | [10 empty] | 9.867028 |  |  |  | 0.976533 | [15 empty] | 794.164046 | [11 empty] | 7.990768 | [9 empty] | 60432.19 |  | 0.449442 |  |  |  | 232.686088 | [7 empty] | 0.001179 | [13 empty] | 214.184151 | [15 empty] | 7.448653 | [17 empty] | 0.197854 | [9 empty] | 0.180288 | [13 empty] | 3.914668 | [18 empty] | 2025
[11 empty] | QSL-6-1-8 | QSL-6-1-8 | [21 empty] | Sp-2a | [10 empty] | 17.286952 |  |  |  | 1.148331 | [15 empty] | 3253.211998 | [11 empty] | 26.76532 | [9 empty] | 20186.86 |  | 3.747541 |  |  |  | 235.763271 | [7 empty] | 0.037027 | [13 empty] | 57.53162 | [15 empty] | 46.864684 | [17 empty] | 6.346909 | [9 empty] | 2.088288 | [13 empty] | 4.630255 | [18 empty] | 2025
[11 empty] | QSL-6-1-9 | QSL-6-1-9 | [21 empty] | Sp-2a | [10 empty] | 15.052216 |  |  |  | 11.633133 | [15 empty] | 2380.104096 | [11 empty] | 25.086321 | [9 empty] | 29325.62 |  | 1.110874 |  |  |  | 324.1371 | [7 empty] | 0.001099 | [13 empty] | 50.660414 | [15 empty] | 48.980415 | [17 empty] | 1.630032 | [9 empty] | 0.204494 | [13 empty] | 3.06217 | [18 empty] | 2025
[11 empty] | QSL-6-2-1 | QSL-6-2-1 | [21 empty] | Sp-2a | [10 empty] | 0.741095 | [19 empty] | 375.828193 | [11 empty] | 5.352072 | [9 empty] | 44619.19 |  | 0.193508 |  |  |  | 314.062546 | [7 empty] | 0.002148 | [13 empty] | 135.203713 | [15 empty] | 3.280071 | [17 empty] | 0.244296 | [23 empty] | 0.840017 | [18 empty] | 2025
[11 empty] | QSL-6-2-2 | QSL-6-2-2 | [21 empty] | Sp-2a | [10 empty] | 3.94736 |  |  |  | 15.61158 | [15 empty] | 308.918057 | [11 empty] | 14.940992 | [9 empty] | 48795.23 |  | 0.527706 |  |  |  | 333.281651 | [7 empty] | 0.002212 | [13 empty] | 134.579738 | [15 empty] | 11.147416 | [17 empty] | 0.487178 | [23 empty] | 1.128642 | [18 empty] | 2025
[11 empty] | QSL-6-2-3 | QSL-6-2-3 | [21 empty] | Sp-2a | [10 empty] | 2.927571 | [19 empty] | 1392.949584 | [11 empty] | 2.065287 | [9 empty] | 24914.25 |  | 0.11961 |  |  |  | 194.679887 | [7 empty] | 0.002223 | [13 empty] | 60.338488 | [15 empty] | 1.132887 | [17 empty] | 0.191339 | [23 empty] | 0.462599 | [18 empty] | 2025
[11 empty] | QSL-6-2-4 | QSL-6-2-4 | [21 empty] | Sp-2a | [10 empty] | 11.569692 | [19 empty] | 918.198969 | [11 empty] | 4.191693 | [9 empty] | 35482.94 |  | 0.343141 |  |  |  | 350.847924 | [7 empty] | 0.002233 | [13 empty] | 194.124542 | [15 empty] | 5.842963 | [17 empty] | 0.191399 | [9 empty] | 0.129211 | [13 empty] | 3.881595 | [18 empty] | 2025
[11 empty] | QSL-6-2-5 | QSL-6-2-5 | [21 empty] | Sp-2a | [10 empty] | 25.226477 | [19 empty] | 1505.262478 | [11 empty] | 4.022942 | [9 empty] | 10819.23 |  | 1.054974 |  |  |  | 303.138559 | [7 empty] | 0.016355 | [13 empty] | 430.571134 | [15 empty] | 4.351659 | [17 empty] | 0.128666 | [23 empty] | 6.091811 | [18 empty] | 2025
[11 empty] | QSL-6-2-6 | QSL-6-2-6 | [21 empty] | Sp-2a | [10 empty] | 5.525968 | [19 empty] | 1795.018765 | [11 empty] | 15.289666 | [9 empty] | 21002.93 |  | 0.256967 |  |  |  | 291.878488 | [7 empty] | 0.002242 | [13 empty] | 158.844334 | [15 empty] | 24.484633 | [17 empty] | 3.494923 | [23 empty] | 1.568861 | [18 empty] | 2025
[11 empty] | QSL-6-2-7 | QSL-6-2-7 | [21 empty] | Sp-2a | [10 empty] | 26.724903 | [19 empty] | 1317.604176 | [11 empty] | 3.041472 | [9 empty] | 21111.78 |  | 0.53707 |  |  |  | 539.805901 | [7 empty] | 0.003804 | [13 empty] | 306.532017 | [15 empty] | 6.219757 | [41 empty] | 8.416968 | [18 empty] | 2025
[11 empty] | QSL-6-2-8 | QSL-6-2-8 | [21 empty] | Sp-2a | [10 empty] | 0.267598 | [19 empty] | 609.833583 | [21 empty] | 37305.29 |  | 0.124219 |  |  |  | 174.337922 | [7 empty] | 0.015841 | [13 empty] | 121.160008 | [15 empty] | 1.488704 | [41 empty] | 0.756519 | [18 empty] | 2025
[11 empty] | QSW-5-1 | QSW-5-1 | [21 empty] | Sp-2a | [10 empty] | 11.684098 |  |  |  | 3.922134 | [15 empty] | 1458.390023 | [11 empty] | 17.932603 | [9 empty] | 16450.85 |  | 0.495097 |  |  |  | 703.473039 | [7 empty] | 0.005118 | [13 empty] | 29.135009 | [15 empty] | 83.985604 | [17 empty] | 2.927621 | [23 empty] | 5.760229 | [18 empty] | 2025
[11 empty] | QSW-5-2 | QSW-5-2 | [21 empty] | Sp-2a | [10 empty] | 0.209447 |  |  |  | 1.685884 | [15 empty] | 2745.322352 | [21 empty] | 19291.58 |  | 0.512076 |  |  |  | 898.802677 | [7 empty] | 0.005042 | [13 empty] | 29.526242 | [15 empty] | 126.576231 | [17 empty] | 0.495621 | [23 empty] | 5.154192 | [18 empty] | 2025
[11 empty] | QSW-5-3 | QSW-5-3 | [21 empty] | Sp-2a | [10 empty] | 0.123788 |  |  |  | 4.03715 | [15 empty] | 2046.624358 | [21 empty] | 35851.98 |  | 0.403162 |  |  |  | 744.993357 | [7 empty] | 0.005031 | [13 empty] | 64.850088 | [15 empty] | 158.450139 | [17 empty] | 1.335041 | [23 empty] | 5.562159 | [18 empty] | 2025
[11 empty] | QSW-5-4 | QSW-5-4 | [21 empty] | Sp-2a | [10 empty] | 7.998179 | [19 empty] | 1493.645281 | [11 empty] | 76.614348 | [9 empty] | 8916.915062 |  | 52.431833 |  |  |  | 425.534192 | [7 empty] | 0.023711 | [13 empty] | 14.694618 | [15 empty] | 28.930297 | [17 empty] | 4.297189 | [9 empty] | 2.754202 | [13 empty] | 1.793406 | [18 empty] | 2025
[11 empty] | QSW-5-5 | QSW-5-5 | [21 empty] | Sp-2a | [10 empty] | 0.156896 |  |  |  | 2.403707 | [15 empty] | 2717.2479 | [21 empty] | 22167.61 |  | 0.522449 |  |  |  | 715.88744 | [7 empty] | 0.005072 | [13 empty] | 40.395162 | [15 empty] | 126.105621 | [17 empty] | 0.511577 | [23 empty] | 4.365433 | [18 empty] | 2025
[11 empty] | QSW-5-6 | QSW-5-6 | [21 empty] | Sp-2a | [10 empty] | 0.127375 |  |  |  | 1.714754 | [15 empty] | 2740.513643 | [21 empty] | 20142.51 |  | 0.409823 |  |  |  | 733.478247 | [7 empty] | 0.00512 | [13 empty] | 35.490747 | [15 empty] | 150.346945 | [17 empty] | 0.187991 | [23 empty] | 3.845885 | [18 empty] | 2025
[11 empty] | QSW-5-7 | QSW-5-7 | [32 empty] | 26.724903 |  |  |  | 26.681611 | [15 empty] | 3253.211998 | [11 empty] | 76.614348 | [9 empty] | 63073.21 |  | 52.431833 |  |  |  | 898.802677 | [7 empty] | 0.023711 | [13 empty] | 430.571134 | [15 empty] | 158.450139 | [17 empty] | 19.470422 | [9 empty] | 3.004545 | [13 empty] | 8.416968 | [18 empty] | 2025
[11 empty] | QSW-5-8 | QSW-5-8 | [32 empty] | 0.123788 | [19 empty] | 308.918057 | [21 empty] | 8916.915062 | [5 empty] | 174.337922 | [21 empty] | 14.694618 | [15 empty] | 1.132887 | [41 empty] | 0.252099 | [18 empty] | 2025
[11 empty] | QSW-5-9 | QSW-5-9 | [32 empty] | 7.530819 |  |  |  | 5.22156 | [15 empty] | 1600.361114 | [11 empty] | 16.443055 | [9 empty] | 32314.82 |  | 3.259869 |  |  |  | 434.505027 | [21 empty] | 113.005107 | [15 empty] | 43.620084 | [17 empty] | 2.478644 | [23 empty] | 3.274272 | [18 empty] | 2025
[11 empty] | QSW-5-10 | QSW-5-10 | [21 empty] | Sp-2b | [10 empty] | 5.525968 |  |  |  | 1.968658 | [15 empty] | 1458.390023 | [11 empty] | 5.352072 | [9 empty] | 27805.93 |  | 0.449442 |  |  |  | 333.281651 | [7 empty] | 0.005095 | [13 empty] | 86.269633 | [15 empty] | 21.555127 | [17 empty] | 0.495621 | [23 empty] | 3.845885 | [18 empty] | 2025
[11 empty] | QSW-5-11 | QSW-5-11 | [21 empty] | Sp-2b | [10 empty] | 7.759801 |  |  |  | 7.159839 | [15 empty] | 866.328787 | [11 empty] | 21.03782 | [9 empty] | 15865.55036 |  | 10.655692 |  |  |  | 211.423814 | [7 empty] | 0.067542 | [13 empty] | 96.350345 | [15 empty] | 50.09948 | [17 empty] | 4.334981 | [23 empty] | 2.187428 | [18 empty] | 2025
[11 empty] | QSL-6-1-10 | QSL-6-1-10 | [21 empty] | Sp-2b | [10 empty] | 1.852686 |  |  |  | 1.27083 | [15 empty] | 5872.167404 | [11 empty] | 22.845915 | [9 empty] | 4201.469271 |  | 13.4521 |  |  |  | 3.058855 | [7 empty] | 0.027776 | [13 empty] | 3.233421 | [15 empty] | 1.35684 | [17 empty] | 0.339359 | [9 empty] | 5.459048 | [32 empty] | 2025
[11 empty] | QSL-6-1-11 | QSL-6-1-11 | [21 empty] | Sp-2b | [10 empty] | 1.659737 | [19 empty] | 6216.134833 | [11 empty] | 79.32829 | [9 empty] | 4676.625318 |  | 77.350648 |  |  |  | 9.684334 | [7 empty] | 0.001294 | [13 empty] | 2.999887 | [15 empty] | 0.052312 | [27 empty] | 1.017967 | [32 empty] | 2025
[11 empty] | QSL-6-1-12 | QSL-6-1-12 | [21 empty] | Sp-2b | [10 empty] | 3.931124 | [19 empty] | 4340.948892 | [11 empty] | 6.96289 | [9 empty] | 11285.87 |  | 1.507858 |  |  |  | 14.77684 | [7 empty] | 0.001314 | [13 empty] | 8.02883 | [15 empty] | 3.326804 | [17 empty] | 1.383756 | [9 empty] | 0.322512 | [13 empty] | 0.088227 | [18 empty] | 2025
[11 empty] | QSL-6-1-13 | QSL-6-1-13 | [21 empty] | Sp-2b | [10 empty] | 4.305919 |  |  |  | 1.887755 | [15 empty] | 5088.185357 | [11 empty] | 73.497229 | [9 empty] | 4252.980853 |  | 62.940159 |  |  |  | 9.605245 | [7 empty] | 0.023804 | [13 empty] | 2.46793 | [15 empty] | 7.902345 | [17 empty] | 3.936776 | [9 empty] | 5.988041 | [13 empty] | 0.008157 | [18 empty] | 2025
[11 empty] | QSL-6-1-14 | QSL-6-1-14 | [21 empty] | Sp-2b | [10 empty] | 1.096783 |  |  |  | 1.587032 | [15 empty] | 6778.734446 | [11 empty] | 30.446409 | [9 empty] | 4314.754318 |  | 25.977863 |  |  |  | 4.984742 | [7 empty] | 0.033424 | [13 empty] | 2.792177 | [15 empty] | 0.607672 | [17 empty] | 0.307903 | [9 empty] | 3.385771 | [32 empty] | 2025
[11 empty] | QSL-6-1-15 | QSL-6-1-15 | [21 empty] | Sp-2b | [10 empty] | 2.447062 | [19 empty] | 4490.455773 | [11 empty] | 6.057539 | [9 empty] | 6717.03804 |  | 0.62509 |  |  |  | 4.166899 | [7 empty] | 0.001151 | [13 empty] | 3.871923 | [15 empty] | 0.400993 | [17 empty] | 0.117649 | [9 empty] | 0.135393 | [32 empty] | 2025
[11 empty] | QSL-6-2-9 | QSL-6-2-9 | [21 empty] | Sp-2b | [10 empty] | 0.985059 | [19 empty] | 4993.335515 | [11 empty] | 21.7948 | [9 empty] | 2739.760543 |  | 19.95999 |  |  |  | 5.965089 | [7 empty] | 0.014425 | [13 empty] | 3.209685 | [15 empty] | 0.191236 | [17 empty] | 0.255791 | [9 empty] | 0.753682 | [32 empty] | 2025
[11 empty] | QSL-6-2-10 | QSL-6-2-10 | [21 empty] | Sp-2b | [10 empty] | 1.045024 | [19 empty] | 4483.615642 | [11 empty] | 19.169132 | [9 empty] | 2709.622023 |  | 15.065895 |  |  |  | 2.835617 | [7 empty] | 0.038255 | [13 empty] | 3.723238 | [15 empty] | 0.596024 | [17 empty] | 0.184872 | [9 empty] | 5.032608 | [32 empty] | 2025
[11 empty] | QSL-6-2-11 | QSL-6-2-11 | [21 empty] | Sp-2b | [10 empty] | 1.934224 |  |  |  | 2.158833 | [15 empty] | 3557.962216 | [11 empty] | 76.867096 | [9 empty] | 2788.570931 |  | 41.477435 |  |  |  | 2.939907 | [7 empty] | 0.160529 | [13 empty] | 3.261107 | [15 empty] | 3.31753 | [17 empty] | 1.473675 | [9 empty] | 20.849171 | [32 empty] | 2025
[11 empty] | QSL-6-2-12 | QSL-6-2-12 | [21 empty] | Sp-2b | [10 empty] | 0.802686 | [19 empty] | 3183.534 | [11 empty] | 97.68373 | [9 empty] | 2327.723103 |  | 48.884899 |  |  |  | 3.080742 | [7 empty] | 0.484625 | [13 empty] | 2.908596 | [15 empty] | 0.04378 | [27 empty] | 43.664716 | [32 empty] | 2025
[11 empty] | QSL-6-2-13 | QSL-6-2-13 | [21 empty] | Sp-2b | [10 empty] | 0.803452 | [19 empty] | 4455.028308 | [11 empty] | 39.664384 | [9 empty] | 2645.217959 |  | 22.602361 |  |  |  | 4.526682 | [7 empty] | 0.02842 | [13 empty] | 3.199428 | [15 empty] | 0.905894 | [17 empty] | 1.578609 | [9 empty] | 2.537822 | [32 empty] | 2025
[11 empty] | QSL-6-2-14 | QSL-6-2-14 | [21 empty] | Sp-2b | [10 empty] | 0.847691 | [19 empty] | 4018.053226 | [11 empty] | 9.691973 | [9 empty] | 3341.689606 |  | 10.28993 |  |  |  | 3.423753 | [7 empty] | 0.002208 | [13 empty] | 4.401838 | [15 empty] | 0.17966 | [27 empty] | 1.159133 | [32 empty] | 2025
[11 empty] | QSL-6-2-15 | QSL-6-2-15 | [21 empty] | Sp-2b | [10 empty] | 2.985214 | [19 empty] | 4776.627829 | [11 empty] | 20.276881 | [9 empty] | 2920.197211 |  | 14.670905 |  |  |  | 5.731994 | [7 empty] | 0.00218 | [13 empty] | 4.289358 | [15 empty] | 1.003715 | [17 empty] | 0.670004 | [9 empty] | 0.217017 | [32 empty] | 2025
[11 empty] | QSW-5-12 | QSW-5-12 | [21 empty] | Sp-2b | [10 empty] | 0.09073 |  |  |  | 0.945813 | [15 empty] | 1444.969015 | [11 empty] | 3.368818 | [9 empty] | 1864.476437 |  | 2.382738 |  |  |  | 11.535779 | [7 empty] | 0.114446 | [13 empty] | 1.309646 | [15 empty] | 0.094361 | [17 empty] | 0.077731 | [42 empty] | 2025
[11 empty] | QSW-5-13 | QSW-5-13 | [21 empty] | Sp-2b | [10 empty] | 0.253323 | [19 empty] | 883.114575 | [11 empty] | 43.852844 | [9 empty] | 2706.465236 |  | 45.118862 |  |  |  | 7.870027 | [7 empty] | 0.067542 | [13 empty] | 1.702837 | [15 empty] | 0.231392 | [17 empty] | 0.07918 | [9 empty] | 4.143882 | [32 empty] | 2025
[11 empty] | QSW-5-14 | QSW-5-14 | [21 empty] | Sp-2b | [10 empty] | 0.296193 | [19 empty] | 1021.431571 | [11 empty] | 45.018389 | [9 empty] | 2186.841067 |  | 37.891859 |  |  |  | 11.535779 | [7 empty] | 0.114446 | [13 empty] | 1.591492 | [15 empty] | 0.081888 | [27 empty] | 6.985509 | [32 empty] | 2025
[11 empty] | QSW-5-15 | QSW-5-15 | [21 empty] | Sp-2b | [10 empty] | 0.144351 | [19 empty] | 1909.429562 | [11 empty] | 7.502513 | [9 empty] | 3969.574147 |  | 4.194612 |  |  |  | 2.524286 | [7 empty] | 0.031496 | [13 empty] | 3.974093 | [15 empty] | 0.093422 | [60 empty] | 2025
[11 empty] | QSW-5-16 | QSW-5-16 | [21 empty] | Sp-2b | [10 empty] | 0.223709 | [19 empty] | 1800.402183 | [11 empty] | 9.31282 | [9 empty] | 2861.209973 |  | 8.469021 |  |  |  | 13.339089 | [7 empty] | 0.046416 | [13 empty] | 2.032525 | [15 empty] | 0.341443 | [17 empty] | 0.113307 | [42 empty] | 2025
[11 empty] | QSW-5-17 | QSW-5-17 | [21 empty] | Sp-2b | [10 empty] | 0.18716 | [19 empty] | 1183.145609 | [11 empty] | 19.913288 | [9 empty] | 1719.709345 |  | 20.344061 |  |  |  | 4.481918 | [7 empty] | 0.031496 | [13 empty] | 1.356185 | [15 empty] | 0.155903 | [17 empty] | 0.037249 | [9 empty] | 2.38158 | [32 empty] | 2025
[11 empty] | QSW-5-18 | QSW-5-18 | [21 empty] | Sp-2b | [10 empty] | 0.377071 | [19 empty] | 1235.15348 | [11 empty] | 53.23999 | [9 empty] | 2395.105824 |  | 40.636899 |  |  |  | 13.339089 | [7 empty] | 0.046416 | [13 empty] | 1.545913 | [15 empty] | 0.1965 | [17 empty] | 0.141033 | [9 empty] | 1.405861 | [32 empty] | 2025
[11 empty] | QSW-5-19 | QSW-5-19 | [21 empty] | Sp-2b | [10 empty] | 0.158387 | [19 empty] | 1314.233479 | [11 empty] | 12.427889 | [9 empty] | 2096.571078 |  | 7.938006 |  |  |  | 4.481918 | [7 empty] | 0.014752 | [13 empty] | 1.621365 | [15 empty] | 0.078318 | [27 empty] | 0.724174 | [32 empty] | 2025
[11 empty] | QSW-5-20 | QSW-5-20 | [21 empty] | Sp-2b | [10 empty] | 0.631587 | [19 empty] | 1363.330422 | [11 empty] | 37.915436 | [9 empty] | 2371.88238 |  | 24.217328 |  |  |  | 8.714795 | [7 empty] | 0.027054 | [13 empty] | 1.406408 | [15 empty] | 1.42616 | [17 empty] | 1.665725 | [9 empty] | 1.277919 | [32 empty] | 2025
[11 empty] | QSW-5-21 | QSW-5-21 | [21 empty] | Sp-2b | [10 empty] | 0.640629 | [19 empty] | 1209.307524 | [11 empty] | 38.719146 | [9 empty] | 1879.102601 |  | 33.192876 |  |  |  | 6.901594 | [7 empty] | 0.026545 | [13 empty] | 1.152879 | [15 empty] | 0.940189 | [17 empty] | 0.936316 | [9 empty] | 1.34158 | [32 empty] | 2025
[11 empty] | QSW-5-22 | QSW-5-22 | [32 empty] | 4.305919 |  |  |  | 2.158833 | [15 empty] | 6778.734446 | [11 empty] | 97.68373 | [9 empty] | 11285.87 |  | 77.350648 |  |  |  | 14.77684 | [7 empty] | 0.484625 | [13 empty] | 8.02883 | [15 empty] | 7.902345 | [17 empty] | 3.936776 | [9 empty] | 43.664716 | [13 empty] | 0.088227 | [18 empty] | 2025
[11 empty] | QSW-5-23 | QSW-5-23 | [21 empty] | Wz-3 | [10 empty] | 0.09073 | [19 empty] | 883.114575 | [11 empty] | 3.368818 | [9 empty] | 1719.709345 |  | 0.62509 |  |  |  | 529.557861 | [7 empty] | 0.000951 | [13 empty] | 1.152879 | [15 empty] | 0.04378 | [60 empty] | 2025
[11 empty] | QSW-5-24 | QSW-5-24 | [21 empty] | Wz-3 | [10 empty] | 1.204339 | [19 empty] | 3287.79569 | [11 empty] | 33.719887 | [9 empty] | 3433.585305 |  | 25.182235 |  |  |  | 6.050361 | [7 empty] | 0.051976 | [13 empty] | 2.873077 | [15 empty] | 1.022799 | [17 empty] | 0.600571 | [9 empty] | 4.756228 | [32 empty] | 2025
[11 empty] | QSW-5-25 | QSW-5-25 | [21 empty] | Wz-3 | [10 empty] | 0.803452 | [19 empty] | 3557.962216 | [11 empty] | 22.845915 | [9 empty] | 2739.760543 |  | 20.344061 |  |  |  | 4.526682 | [7 empty] | 0.027054 | [13 empty] | 2.908596 | [15 empty] | 0.341443 | [17 empty] | 0.141033 | [9 empty] | 1.34158 | [32 empty] | 2025
[11 empty] | QSW-5-26 | QSW-5-26 | [21 empty] | Wz-3 | [10 empty] | 1.179151 | [19 empty] | 1873.864032 | [11 empty] | 26.272006 | [9 empty] | 2022.346048 |  | 19.965406 |  |  |  | 3.558142 | [7 empty] | 0.099428 | [13 empty] | 1.495614 | [15 empty] | 1.722855 | [17 empty] | 0.891944 | [9 empty] | 9.350014 | [32 empty] | 2025
[11 empty] | QSL-6-1-16 | QSL-6-1-16 | [21 empty] | Wz-3 | [10 empty] | 81.717908 |  |  |  | 484.446231 | [15 empty] | 3759.929091 | [11 empty] | 280.851473 | [9 empty] | 37381.46889 |  | 40.412701 |  |  |  | 167.282546 | [7 empty] | 0.00425 | [13 empty] | 64.587072 | [15 empty] | 1306.283961 | [17 empty] | 37.227688 | [9 empty] | 0.316885 | [13 empty] | 9.200549 | [18 empty] | 2025
[11 empty] | QSL-6-1-17 | QSL-6-1-17 | [21 empty] | Wz-3 | [10 empty] | 131.710133 |  |  |  | 419.44481 | [15 empty] | 5889.651856 | [11 empty] | 418.485554 | [9 empty] | 21268.4 |  | 13.613659 |  |  |  | 241.925203 | [7 empty] | 0.001164 | [13 empty] | 38.583253 | [15 empty] | 1181.210865 | [17 empty] | 124.962079 | [9 empty] | 0.384007 | [13 empty] | 10.437485 | [18 empty] | 2025
[11 empty] | QSL-6-1-18 | QSL-6-1-18 | [21 empty] | Wz-3 | [10 empty] | 1014.604607 |  |  |  | 745.616975 | [15 empty] | 10161.94 | [11 empty] | 975.57187 | [9 empty] | 11797.88 |  | 36.812274 |  |  |  | 127.991099 | [7 empty] | 0.019109 | [13 empty] | 24.570904 | [15 empty] | 2222.415596 | [17 empty] | 1241.307161 | [9 empty] | 2.306606 | [13 empty] | 17.130131 | [18 empty] | 2025
[11 empty] | QSL-6-1-19 | QSL-6-1-19 | [21 empty] | Wz-3 | [10 empty] | 352.796581 |  |  |  | 428.007649 | [15 empty] | 7886.214993 | [11 empty] | 412.504261 | [9 empty] | 17440.56 |  | 17.253434 |  |  |  | 231.124495 | [7 empty] | 0.020222 | [13 empty] | 36.495872 | [15 empty] | 2633.782667 | [17 empty] | 297.488353 | [9 empty] | 0.854633 | [13 empty] | 11.141406 | [18 empty] | 2025
[11 empty] | QSL-6-1-20 | QSL-6-1-20 | [21 empty] | Wz-3 | [10 empty] | 63.537342 |  |  |  | 360.157093 | [15 empty] | 4089.466247 | [11 empty] | 181.382334 | [9 empty] | 24502.24 |  | 36.274745 |  |  |  | 81.117915 | [7 empty] | 0.008046 | [13 empty] | 31.974316 | [15 empty] | 750.528394 | [17 empty] | 21.683164 | [9 empty] | 0.680543 | [13 empty] | 5.297724 | [18 empty] | 2025
[11 empty] | QSL-6-1-21 | QSL-6-1-21 | [21 empty] | Wz-3 | [10 empty] | 91.912174 |  |  |  | 334.919308 | [15 empty] | 4957.444156 | [11 empty] | 270.972807 | [9 empty] | 20535.29 |  | 27.656031 |  |  |  | 268.715542 | [7 empty] | 0.001853 | [13 empty] | 27.132317 | [15 empty] | 770.321241 | [17 empty] | 88.954663 | [9 empty] | 0.635608 | [13 empty] | 8.73987 | [18 empty] | 2025
[11 empty] | QSL-6-1-22 | QSL-6-1-22 | [21 empty] | Wz-3 | [10 empty] | 132.056305 |  |  |  | 609.755061 | [15 empty] | 6433.618757 | [11 empty] | 338.616861 | [9 empty] | 35520.09 |  | 7.63006 |  |  |  | 424.38048 | [7 empty] | 0.001169 | [13 empty] | 53.351516 | [15 empty] | 1474.467648 | [17 empty] | 206.950402 | [9 empty] | 0.313904 | [13 empty] | 18.492687 | [18 empty] | 2025
[11 empty] | QSL-6-1-23 | QSL-6-1-23 | [21 empty] | Wz-3 | [10 empty] | 700.799207 |  |  |  | 523.189642 | [15 empty] | 9752.900029 | [11 empty] | 857.250587 | [9 empty] | 11267.56 |  | 32.010896 |  |  |  | 124.594971 | [7 empty] | 0.039116 | [13 empty] | 26.203067 | [15 empty] | 4035.774274 | [17 empty] | 818.681673 | [9 empty] | 3.271533 | [13 empty] | 10.548316 | [18 empty] | 2025
[11 empty] | QSL-6-1-24 | QSL-6-1-24 | [21 empty] | Wz-3 | [10 empty] | 303.428755 |  |  |  | 440.307076 | [15 empty] | 7206.425277 | [11 empty] | 388.533042 | [9 empty] | 21473.73448 |  | 13.585229 |  |  |  | 299.811477 | [7 empty] | 0.007855 | [13 empty] | 40.290174 | [15 empty] | 1413.55242 | [17 empty] | 290.220388 | [9 empty] | 0.956221 | [13 empty] | 13.157562 | [18 empty] | 2025
[11 empty] | QSL-6-1-25 | QSL-6-1-25 | [21 empty] | Wz-3 | [10 empty] | 226.458448 |  |  |  | 1015.91626 | [15 empty] | 4950.756259 | [11 empty] | 739.652431 | [9 empty] | 21885.9 |  | 21.177844 |  |  |  | 146.581788 | [7 empty] | 0.015152 | [13 empty] | 37.570943 | [15 empty] | 2716.070161 | [17 empty] | 251.831313 | [9 empty] | 0.486346 | [13 empty] | 23.491817 | [18 empty] | 2025
[11 empty] | QSL-6-1-26 | QSL-6-1-26 | [21 empty] | Wz-3 | [10 empty] | 196.218936 |  |  |  | 871.199698 | [15 empty] | 4576.236598 | [11 empty] | 966.667219 | [9 empty] | 22938.09 |  | 29.913106 |  |  |  | 180.772514 | [7 empty] | 0.025491 | [13 empty] | 40.778537 | [15 empty] | 2201.53357 | [17 empty] | 130.567004 | [9 empty] | 1.38457 | [13 empty] | 25.392108 | [18 empty] | 2025
[11 empty] | QSL-6-1-27 | QSL-6-1-27 | [21 empty] | Wz-3 | [10 empty] | 92.943127 |  |  |  | 577.905718 | [15 empty] | 5229.269943 | [11 empty] | 582.635018 | [9 empty] | 13000.73314 |  | 16.74301 |  |  |  | 164.222193 | [7 empty] | 0.011453 | [13 empty] | 20.97458 | [15 empty] | 1436.405655 | [17 empty] | 54.73986 | [9 empty] | 0.338505 | [13 empty] | 14.902699 | [18 empty] | 2025
[11 empty] | QSL-6-1-28 | QSL-6-1-28 | [21 empty] | Wz-3 | [10 empty] | 193.544433 |  |  |  | 858.226785 | [15 empty] | 5691.388607 | [11 empty] | 928.356773 | [9 empty] | 26507.6 |  | 8.548723 |  |  |  | 179.76417 | [7 empty] | 0.001225 | [13 empty] | 45.009254 | [15 empty] | 2435.61233 | [17 empty] | 124.811768 | [9 empty] | 0.153716 | [13 empty] | 21.492868 | [18 empty] | 2025
[11 empty] | QSL-6-2-16 | QSL-6-2-16 | [21 empty] | Wz-3 | [10 empty] | 849.438843 |  |  |  | 288.746279 | [15 empty] | 8758.477822 | [11 empty] | 627.293917 | [9 empty] | 13655.7 |  | 1.967626 |  |  |  | 142.466302 | [7 empty] | 0.002229 | [13 empty] | 99.338202 | [15 empty] | 1217.813171 | [17 empty] | 387.3678 | [9 empty] | 0.50203 | [13 empty] | 6.62203 | [18 empty] | 2025
[11 empty] | QSL-6-2-17 | QSL-6-2-17 | [21 empty] | Wz-3 | [10 empty] | 93.110398 |  |  |  | 349.370701 | [15 empty] | 2889.589508 | [11 empty] | 580.648628 | [9 empty] | 20714.16692 |  | 17.72229 |  |  |  | 57.953002 | [7 empty] | 0.002527 | [13 empty] | 172.952484 | [15 empty] | 1874.94301 | [17 empty] | 94.354416 | [9 empty] | 0.283403 | [13 empty] | 8.189077 | [18 empty] | 2025
[11 empty] | QSL-6-2-18 | QSL-6-2-18 | [21 empty] | Wz-3 | [10 empty] | 119.615499 |  |  |  | 604.325144 | [15 empty] | 2871.955523 | [11 empty] | 541.662684 | [9 empty] | 11936 |  | 16.128692 |  |  |  | 92.838444 | [7 empty] | 0.002349 | [13 empty] | 35.69865 | [15 empty] | 1187.316227 | [17 empty] | 58.842519 | [9 empty] | 0.43176 | [13 empty] | 19.021125 | [18 empty] | 2025
[11 empty] | QSL-6-2-19 | QSL-6-2-19 | [21 empty] | Wz-3 | [10 empty] | 119.748938 |  |  |  | 346.454385 | [15 empty] | 3130.720799 | [11 empty] | 446.214529 | [9 empty] | 7347.334283 |  | 8.138513 |  |  |  | 74.894418 | [7 empty] | 0.002416 | [13 empty] | 35.801665 | [15 empty] | 923.63074 | [17 empty] | 65.694593 | [9 empty] | 0.422888 | [13 empty] | 9.143705 | [18 empty] | 2025
[11 empty] | QSL-6-2-20 | QSL-6-2-20 | [21 empty] | Wz-3 | [10 empty] | 99.284498 |  |  |  | 357.565237 | [15 empty] | 4090.562445 | [11 empty] | 520.44632 | [9 empty] | 15395.12 |  | 7.97154 |  |  |  | 162.426935 | [7 empty] | 0.015732 | [13 empty] | 54.208017 | [15 empty] | 1191.478581 | [17 empty] | 100.952292 | [9 empty] | 0.218617 | [13 empty] | 10.072823 | [18 empty] | 2025
[11 empty] | QSL-6-2-21 | QSL-6-2-21 | [21 empty] | Wz-3 | [10 empty] | 56.484886 |  |  |  | 145.974196 | [15 empty] | 3949.981558 | [11 empty] | 76.530958 | [9 empty] | 16325 |  | 4.062724 |  |  |  | 235.049737 | [7 empty] | 0.002316 | [13 empty] | 73.439463 | [15 empty] | 490.690279 | [17 empty] | 44.017105 | [23 empty] | 4.93832 | [18 empty] | 2025
[11 empty] | QSL-6-2-22 | QSL-6-2-22 | [21 empty] | Wz-3 | [10 empty] | 111.013145 |  |  |  | 289.183352 | [15 empty] | 5533.695291 | [11 empty] | 344.989774 | [9 empty] | 12712.24 |  | 10.751317 |  |  |  | 90.675311 | [7 empty] | 0.002348 | [13 empty] | 41.718534 | [15 empty] | 1227.193994 | [17 empty] | 115.301491 | [9 empty] | 0.617499 | [13 empty] | 7.694259 | [18 empty] | 2025
[11 empty] | QSL-6-2-23 | QSL-6-2-23 | [21 empty] | Wz-3 | [10 empty] | 13.855366 |  |  |  | 27.635127 | [15 empty] | 3442.781834 | [11 empty] | 18.358901 | [9 empty] | 26195.45411 |  | 1.517629 |  |  |  | 722.058555 | [7 empty] | 0.002465 | [13 empty] | 62.188408 | [15 empty] | 202.950833 | [17 empty] | 32.994974 | [23 empty] | 7.804433 | [18 empty] | 2025
[11 empty] | QSL-6-2-24 | QSL-6-2-24 | [21 empty] | Wz-3 | [10 empty] | 96.635441 |  |  |  | 245.336613 | [15 empty] | 4398.555883 | [11 empty] | 110.12709 | [9 empty] | 22228.01 |  | 1.341476 |  |  |  | 399.888422 | [7 empty] | 0.014409 | [13 empty] | 57.819891 | [15 empty] | 592.471879 | [17 empty] | 120.251791 | [9 empty] | 0.332118 | [13 empty] | 7.386028 | [18 empty] | 2025
[11 empty] | QSL-6-2-25 | QSL-6-2-25 | [21 empty] | Wz-3 | [10 empty] | 118.63926 |  |  |  | 225.527247 | [15 empty] | 4283.07001 | [11 empty] | 134.327525 | [9 empty] | 19484.01 |  | 3.521588 |  |  |  | 443.788942 | [7 empty] | 0.002138 | [13 empty] | 46.767354 | [15 empty] | 545.543146 | [17 empty] | 121.710435 | [9 empty] | 0.494378 | [13 empty] | 7.244208 | [18 empty] | 2025
[11 empty] | QSL-6-2-26 | QSL-6-2-26 | [21 empty] | Wz-3 | [10 empty] | 120.85548 |  |  |  | 227.822725 | [15 empty] | 4971.096239 | [11 empty] | 86.231593 | [9 empty] | 20409.79 |  | 1.639388 |  |  |  | 348.274386 | [7 empty] | 0.00216 | [13 empty] | 73.407602 | [15 empty] | 543.000133 | [17 empty] | 114.181715 | [9 empty] | 0.256253 | [13 empty] | 6.470262 | [18 empty] | 2025
[11 empty] | QSL-6-2-27 | QSL-6-2-27 | [21 empty] | Wz-3 | [10 empty] | 41.529382 |  |  |  | 30.015829 | [15 empty] | 4086.798393 | [11 empty] | 158.673529 | [9 empty] | 11612.57 |  | 0.235384 |  |  |  | 118.05706 | [7 empty] | 0.020432 | [13 empty] | 38.334778 | [15 empty] | 210.650853 | [17 empty] | 30.106104 | [23 empty] | 1.255031 | [18 empty] | 2025
[11 empty] | QSL-6-2-28 | QSL-6-2-28 | [21 empty] | Wz-3 | [10 empty] | 119.964906 |  |  |  | 102.894756 | [15 empty] | 4305.882676 | [11 empty] | 202.360351 | [9 empty] | 14536.78 |  | 2.856316 |  |  |  | 342.50005 | [7 empty] | 0.015027 | [13 empty] | 40.791246 | [15 empty] | 319.295359 | [17 empty] | 96.050044 | [9 empty] | 0.462176 | [13 empty] | 3.543298 | [18 empty] | 2025
[11 empty] | QSL-6-2-29 | QSL-6-2-29 | [21 empty] | Wz-3 | [10 empty] | 190.204811 |  |  |  | 494.721388 | [15 empty] | 5260.636357 | [11 empty] | 524.811177 | [9 empty] | 18115.51 |  | 5.00384 |  |  |  | 190.256264 | [7 empty] | 0.00227 | [13 empty] | 50.793085 | [15 empty] | 1901.693738 | [17 empty] | 257.800446 | [9 empty] | 0.248413 | [13 empty] | 13.001937 | [18 empty] | 2025
[11 empty] | QSL-6-2-30 | QSL-6-2-30 | [21 empty] | Wz-3 | [10 empty] | 111.868505 |  |  |  | 415.386026 | [15 empty] | 3393.488015 | [11 empty] | 643.942694 | [9 empty] | 15131.3 |  | 10.309154 |  |  |  | 140.394518 | [7 empty] | 0.024303 | [13 empty] | 80.33997 | [15 empty] | 818.86032 | [17 empty] | 51.616677 | [9 empty] | 0.199612 | [13 empty] | 9.878072 | [18 empty] | 2025
[11 empty] | QSL-6-2-31 | QSL-6-2-31 | [21 empty] | Wz-3 | [10 empty] | 119.577234 |  |  |  | 358.080998 | [15 empty] | 3540.100427 | [11 empty] | 537.597912 | [9 empty] | 8592.326045 |  | 13.142368 |  |  |  | 113.450646 | [7 empty] | 0.015004 | [13 empty] | 73.04603 | [15 empty] | 683.652674 | [17 empty] | 46.41179 | [9 empty] | 0.328809 | [13 empty] | 7.504708 | [18 empty] | 2025
[11 empty] | QSL-6-2-32 | QSL-6-2-32 | [21 empty] | Wz-3 | [10 empty] | 112.597221 |  |  |  | 344.471456 | [15 empty] | 3354.604408 | [11 empty] | 489.816792 | [9 empty] | 8965.901721 |  | 11.124849 |  |  |  | 100.679059 | [7 empty] | 0.003128 | [13 empty] | 64.206279 | [15 empty] | 642.262346 | [17 empty] | 49.853975 | [9 empty] | 0.389831 | [13 empty] | 8.730739 | [18 empty] | 2025
[11 empty] | QSL-6-2-33 | QSL-6-2-33 | [21 empty] | Wz-3 | [10 empty] | 154.293559 |  |  |  | 397.183463 | [15 empty] | 4508.980894 | [11 empty] | 565.927765 | [9 empty] | 10855.23 |  | 7.565915 |  |  |  | 210.573227 | [7 empty] | 0.002311 | [13 empty] | 47.464098 | [15 empty] | 783.365282 | [17 empty] | 82.713884 | [9 empty] | 0.344424 | [13 empty] | 9.749842 | [18 empty] | 2025
[11 empty] | QSW-5-27 | QSW-5-27 | [21 empty] | Wz-3 | [10 empty] | 979.844017 |  |  |  | 2964.425644 | [15 empty] | 3200.567059 | [11 empty] | 1400.343605 | [9 empty] | 47549.51017 |  | 0.143253 |  |  |  | 529.557861 | [7 empty] | 0.000966 | [13 empty] | 129.313725 | [15 empty] | 7806.363999 | [17 empty] | 7.240923 | [23 empty] | 84.984466 | [18 empty] | 2025
[11 empty] | QSW-5-28 | QSW-5-28 | [21 empty] | Wz-3 | [10 empty] | 968.470366 |  |  |  | 3044.750077 | [15 empty] | 3461.592923 | [11 empty] | 1340.04766 | [9 empty] | 50649.13 |  | 11.109201 |  |  |  | 525.115371 | [7 empty] | 0.000943 | [13 empty] | 131.66924 | [15 empty] | 7185.184455 | [17 empty] | 12.01244 | [9 empty] | 0.120716 | [13 empty] | 90.946304 | [18 empty] | 2025
[11 empty] | QSW-5-29 | QSW-5-29 | [21 empty] | Wz-3 | [10 empty] | 1207.094862 |  |  |  | 3092.877012 | [15 empty] | 4068.836902 | [11 empty] | 1352.961864 | [9 empty] | 56159.46 |  | 0.125181 |  |  |  | 492.448241 | [7 empty] | 0.058538 | [13 empty] | 137.906942 | [15 empty] | 8891.861847 | [17 empty] | 103.705494 | [9 empty] | 0.127127 | [13 empty] | 81.271439 | [18 empty] | 2025
[11 empty] | QSW-5-30 | QSW-5-30 | [21 empty] | Wz-3 | [10 empty] | 393.750632 |  |  |  | 1573.013224 | [15 empty] | 3599.71076 | [11 empty] | 1051.823965 | [9 empty] | 54495.89 |  | 0.712222 |  |  |  | 448.759361 | [7 empty] | 0.02084 | [13 empty] | 124.388367 | [15 empty] | 3801.33995 | [17 empty] | 112.909275 | [23 empty] | 43.760564 | [18 empty] | 2025
[11 empty] | QSW-5-31 | QSW-5-31 | [21 empty] | Wz-3 | [10 empty] | 230.950209 |  |  |  | 1870.107405 | [15 empty] | 6129.094647 | [11 empty] | 619.148559 | [9 empty] | 54329.18 |  | 0.143253 |  |  |  | 589.286537 | [7 empty] | 0.016053 | [13 empty] | 90.784665 | [15 empty] | 3736.971607 | [17 empty] | 73.190097 | [9 empty] | 0.128558 | [13 empty] | 51.808744 | [18 empty] | 2025
[11 empty] | QSW-5-32 | QSW-5-32 | [21 empty] | Wz-3 | [10 empty] | 1839.516122 |  |  |  | 905.728565 | [15 empty] | 13082.19 | [11 empty] | 830.053431 | [9 empty] | 19898.61 |  | 11.109201 |  |  |  | 226.060208 | [7 empty] | 0.02602 | [13 empty] | 77.744642 | [15 empty] | 4219.136568 | [17 empty] | 1416.935807 | [9 empty] | 1.481206 | [13 empty] | 21.889904 | [18 empty] | 2025
[11 empty] | QSW-5-33 | QSW-5-33 | [21 empty] | Wz-3 | [10 empty] | 1537.361836 |  |  |  | 428.456958 | [15 empty] | 11668.54 | [11 empty] | 1047.026509 | [9 empty] | 14585.32 |  | 42.695688 |  |  |  | 182.76854 | [7 empty] | 0.058538 | [13 empty] | 54.898607 | [15 empty] | 1788.367352 | [17 empty] | 1254.805251 | [9 empty] | 3.74315 | [13 empty] | 7.026527 | [18 empty] | 2025
[11 empty] | QSW-5-34 | QSW-5-34 | [21 empty] | Wz-3 | [10 empty] | 1144.437295 |  |  |  | 336.943953 | [15 empty] | 9787.670495 | [11 empty] | 669.184106 | [9 empty] | 17307.32 |  | 23.064761 |  |  |  | 246.272455 | [7 empty] | 0.02084 | [13 empty] | 59.014088 | [15 empty] | 1572.722392 | [17 empty] | 755.509108 | [9 empty] | 2.350641 | [13 empty] | 6.463011 | [18 empty] | 2025
[11 empty] | QSW-5-35 | QSW-5-35 | [21 empty] | Wz-3 | [10 empty] | 2034.140349 |  |  |  | 1256.951928 | [15 empty] | 13887.57293 | [11 empty] | 728.485834 | [9 empty] | 23113.32 |  | 10.320741 |  |  |  | 300.398279 | [7 empty] | 0.016053 | [13 empty] | 79.222683 | [15 empty] | 7211.779101 | [17 empty] | 2041.678729 | [9 empty] | 1.301356 | [13 empty] | 28.384546 | [18 empty] | 2025
[11 empty] | QSW-5-36 | QSW-5-36 | [21 empty] | Wz-3 | [10 empty] | 1327.552344 |  |  |  | 791.71915 | [15 empty] | 11964.21 | [11 empty] | 647.580726 | [9 empty] | 19704.95 |  | 17.443984 |  |  |  | 222.465829 | [7 empty] | 0.02602 | [13 empty] | 80.951072 | [15 empty] | 3519.527324 | [17 empty] | 723.737599 | [9 empty] | 1.670966 | [13 empty] | 14.981357 | [18 empty] | 2025
[11 empty] | QSW-5-37 | QSW-5-37 | [21 empty] | Sp-3 | [10 empty] | 2034.140349 |  |  |  | 3092.877012 | [15 empty] | 13887.57293 | [11 empty] | 1400.343605 | [9 empty] | 56159.46 |  | 42.695688 |  |  |  | 722.058555 | [7 empty] | 0.058538 | [13 empty] | 172.952484 | [15 empty] | 8891.861847 | [17 empty] | 2041.678729 | [9 empty] | 3.74315 | [13 empty] | 90.946304 | [18 empty] | 2025
[11 empty] | QSW-5-38 | QSW-5-38 | [21 empty] | Sp-3 | [10 empty] | 13.855366 |  |  |  | 27.635127 | [15 empty] | 2871.955523 | [11 empty] | 18.358901 | [9 empty] | 7347.334283 |  | 0.123104 |  |  |  | 57.953002 | [7 empty] | 0.005889 | [13 empty] | 20.97458 | [15 empty] | 202.950833 | [17 empty] | 7.240923 | [23 empty] | 1.255031 | [18 empty] | 2025
[11 empty] | QSW-5-39 | QSW-5-39 | [21 empty] | Sp-3 | [10 empty] | 436.428375 |  |  |  | 711.823443 | [15 empty] | 5809.907632 | [11 empty] | 576.538991 | [9 empty] | 22378.65 |  | 12.985659 |  |  |  | 253.35713 | [7 empty] | 0.005975 | [13 empty] | 63.456868 | [15 empty] | 2187.025023 | [17 empty] | 294.179812 | [9 empty] | 0.712102 | [13 empty] | 18.76078 | [18 empty] | 2025
[11 empty] | QSW-5-40 | QSW-5-40 | [21 empty] | Sp-3 | [10 empty] | 132.056305 |  |  |  | 428.007649 | [15 empty] | 4576.236598 | [11 empty] | 541.662684 | [9 empty] | 19704.95 |  | 10.320741 |  |  |  | 210.573227 | [7 empty] | 0.000903 | [13 empty] | 54.208017 | [15 empty] | 1413.55242 | [17 empty] | 112.909275 | [9 empty] | 0.384007 | [13 empty] | 10.072823 | [18 empty] | 2025
[11 empty] | QSW-5-41 | QSW-5-41 | [21 empty] | Sp-3 | [10 empty] | 531.365791 |  |  |  | 751.566322 | [15 empty] | 2932.329916 | [11 empty] | 351.288124 | [9 empty] | 12944.6 |  | 11.939495 |  |  |  | 157.437473 | [7 empty] | 0.005993 | [13 empty] | 34.283287 | [15 empty] | 2129.710731 | [17 empty] | 447.308786 | [9 empty] | 0.840786 | [13 empty] | 21.270467 | [18 empty] | 2025
[11 empty] | QSL-6-1-29 | QSL-6-1-29 | [21 empty] | Sp-3 | [10 empty] | 0.583295 |  |  |  | 16.506802 | [15 empty] | 2952.27 | [21 empty] | 18482.38 |  | 0.077588 |  |  |  | 880.968566 | [7 empty] | 0.001123 | [13 empty] | 52.610886 | [15 empty] | 440.539375 | [17 empty] | 23.749946 | [9 empty] | 0.0857 | [13 empty] | 6.509113 | [18 empty] | 2025
[11 empty] | QSL-6-1-30 | QSL-6-1-30 | [21 empty] | Sp-3 | [10 empty] | 1.43452 |  |  |  | 33.123242 | [15 empty] | 2737.377187 | [21 empty] | 30755.36 |  | 0.106433 |  |  |  | 918.712664 | [7 empty] | 0.007613 | [13 empty] | 91.301291 | [15 empty] | 291.235756 | [17 empty] | 6.646658 | [9 empty] | 0.10572 | [13 empty] | 6.915535 | [18 empty] | 2025
[11 empty] | QSL-6-1-31 | QSL-6-1-31 | [21 empty] | Sp-3 | [10 empty] | 28.775629 |  |  |  | 30.077691 | [15 empty] | 4284.150463 | [11 empty] | 8.230045 | [9 empty] | 17641.21668 |  | 1.492284 |  |  |  | 1069.253598 | [7 empty] | 0.001147 | [13 empty] | 52.672019 | [15 empty] | 275.849334 | [17 empty] | 26.513962 | [23 empty] | 7.909773 | [18 empty] | 2025
[11 empty] | QSL-6-1-32 | QSL-6-1-32 | [21 empty] | Sp-3 | [10 empty] | 33.508177 |  |  |  | 15.385243 | [15 empty] | 5345.888596 | [11 empty] | 10.029854 | [9 empty] | 17643.61 |  | 0.933501 |  |  |  | 837.185314 | [7 empty] | 0.00112 | [13 empty] | 22.905702 | [15 empty] | 172.194732 | [17 empty] | 20.103929 | [9 empty] | 0.12972 | [13 empty] | 5.153295 | [18 empty] | 2025
[11 empty] | QSL-6-1-33 | QSL-6-1-33 | [21 empty] | Sp-3 | [10 empty] | 3.711219 |  |  |  | 26.094654 | [15 empty] | 4116.627393 | [11 empty] | 3.055105 | [9 empty] | 18067.87 |  | 0.372514 |  |  |  | 1392.576919 | [7 empty] | 0.001123 | [13 empty] | 45.670714 | [15 empty] | 269.136541 | [17 empty] | 16.905475 | [9 empty] | 0.086426 | [13 empty] | 10.546486 | [18 empty] | 2025
[11 empty] | QSL-6-1-34 | QSL-6-1-34 | [21 empty] | Sp-3 | [10 empty] | 4.341112 |  |  |  | 29.321862 | [15 empty] | 3023.828059 | [11 empty] | 2.935523 | [9 empty] | 35323.26 |  | 0.287626 |  |  |  | 1159.528022 | [7 empty] | 0.001089 | [13 empty] | 73.948454 | [15 empty] | 254.644329 | [17 empty] | 6.343883 | [9 empty] | 0.120676 | [13 empty] | 7.711718 | [18 empty] | 2025
[11 empty] | QSL-6-1-35 | QSL-6-1-35 | [21 empty] | Sp-3 | [10 empty] | 6.701516 |  |  |  | 11.518713 | [15 empty] | 4235.611003 | [11 empty] | 4.475355 | [9 empty] | 16441.38 |  | 0.572628 |  |  |  | 948.121513 | [7 empty] | 0.001105 | [13 empty] | 27.631277 | [15 empty] | 469.153448 | [17 empty] | 25.81942 | [9 empty] | 0.106854 | [13 empty] | 5.796093 | [18 empty] | 2025
[11 empty] | QSL-6-1-36 | QSL-6-1-36 | [21 empty] | Sp-3 | [10 empty] | 77.599691 |  |  |  | 3.201669 | [15 empty] | 5719.558429 | [11 empty] | 47.165071 | [9 empty] | 15047.11 |  | 26.374726 |  |  |  | 524.946931 | [7 empty] | 0.188812 | [13 empty] | 20.053022 | [15 empty] | 87.351721 | [17 empty] | 47.18818 | [9 empty] | 8.436743 | [13 empty] | 2.341858 | [18 empty] | 2025
[11 empty] | QSL-6-1-37 | QSL-6-1-37 | [21 empty] | Sp-3 | [10 empty] | 71.611035 |  |  |  | 5.513081 | [15 empty] | 4100.472112 | [11 empty] | 46.415757 | [9 empty] | 22705.46 |  | 6.738516 |  |  |  | 562.652953 | [7 empty] | 0.032153 | [13 empty] | 31.256234 | [15 empty] | 75.71001 | [17 empty] | 29.116832 | [9 empty] | 2.797237 | [13 empty] | 2.36689 | [18 empty] | 2025
[11 empty] | QSL-6-1-38 | QSL-6-1-38 | [21 empty] | Sp-3 | [10 empty] | 20.30445 |  |  |  | 21.676251 | [15 empty] | 4532.469559 | [11 empty] | 11.64245 | [9 empty] | 15793.02 |  | 2.334886 |  |  |  | 977.115973 | [7 empty] | 0.007695 | [13 empty] | 34.861378 | [15 empty] | 401.913873 | [17 empty] | 45.761905 | [9 empty] | 0.103759 | [13 empty] | 7.792543 | [18 empty] | 2025
[11 empty] | QSL-6-2-34 | QSL-6-2-34 | [21 empty] | Sp-3 | [10 empty] | 17.606626 |  |  |  | 35.064908 | [15 empty] | 3564.661146 | [11 empty] | 12.494213 | [9 empty] | 16141.95 |  | 2.761756 |  |  |  | 829.006174 | [7 empty] | 0.002367 | [13 empty] | 56.368576 | [15 empty] | 194.800508 | [17 empty] | 16.452862 | [23 empty] | 7.349351 | [18 empty] | 2025
[11 empty] | QSL-6-2-35 | QSL-6-2-35 | [21 empty] | Sp-3 | [10 empty] | 11.947131 |  |  |  | 18.462935 | [15 empty] | 2547.35041 | [11 empty] | 16.910739 | [9 empty] | 12175.14 |  | 3.772807 |  |  |  | 493.001442 | [7 empty] | 0.002364 | [13 empty] | 40.67423 | [15 empty] | 106.025501 | [17 empty] | 9.705534 | [23 empty] | 3.693479 | [18 empty] | 2025
[11 empty] | QSL-6-2-36 | QSL-6-2-36 | [21 empty] | Sp-3 | [10 empty] | 7.355922 |  |  |  | 18.794037 | [15 empty] | 2618.34041 | [11 empty] | 17.659643 | [9 empty] | 12664.99 |  | 4.857006 |  |  |  | 621.489674 | [7 empty] | 0.002841 | [13 empty] | 46.235385 | [15 empty] | 144.85387 | [17 empty] | 8.17757 | [9 empty] | 0.218686 | [13 empty] | 5.186495 | [18 empty] | 2025
[11 empty] | QSL-6-2-37 | QSL-6-2-37 | [21 empty] | Sp-3 | [10 empty] | 47.366829 |  |  |  | 6.190865 | [15 empty] | 4774.57611 | [11 empty] | 2.832788 | [9 empty] | 9543.610876 |  | 0.251381 |  |  |  | 824.201401 | [7 empty] | 0.002365 | [13 empty] | 25.980646 | [15 empty] | 126.876484 | [17 empty] | 46.578512 | [23 empty] | 4.365133 | [18 empty] | 2025
[11 empty] | QSL-6-2-38 | QSL-6-2-38 | [21 empty] | Sp-3 | [10 empty] | 5.97093 |  |  |  | 32.886006 | [15 empty] | 1900.789045 | [11 empty] | 24.48196 | [9 empty] | 18762.69 |  | 1.156221 |  |  |  | 732.028878 | [7 empty] | 0.002288 | [13 empty] | 69.103793 | [15 empty] | 227.839333 | [17 empty] | 3.721056 | [23 empty] | 5.379183 | [18 empty] | 2025
[11 empty] | QSL-6-2-39 | QSL-6-2-39 | [21 empty] | Sp-3 | [10 empty] | 42.475756 |  |  |  | 28.762022 | [15 empty] | 6451.993674 | [11 empty] | 48.253705 | [9 empty] | 11077.67 |  | 3.125381 |  |  |  | 486.355658 | [7 empty] | 0.015597 | [13 empty] | 27.851458 | [15 empty] | 78.013238 | [17 empty] | 9.250315 | [9 empty] | 0.344633 | [13 empty] | 1.253872 | [18 empty] | 2025
[11 empty] | QSL-6-2-40 | QSL-6-2-40 | [21 empty] | Sp-3 | [10 empty] | 3.213558 |  |  |  | 37.666478 | [15 empty] | 2366.442187 | [11 empty] | 9.759252 | [9 empty] | 21266.86 |  | 0.491024 |  |  |  | 691.327426 | [7 empty] | 0.002276 | [13 empty] | 108.726247 | [15 empty] | 199.37929 | [17 empty] | 1.279617 | [23 empty] | 5.258038 | [18 empty] | 2025
[11 empty] | QSL-6-2-41 | QSL-6-2-41 | [21 empty] | Sp-3 | [10 empty] | 5.075327 |  |  |  | 20.152357 | [15 empty] | 3318.714592 | [11 empty] | 40.924222 | [9 empty] | 16022.64 |  | 0.239781 |  |  |  | 908.551242 | [7 empty] | 0.01576 | [13 empty] | 51.691205 | [15 empty] | 220.30578 | [17 empty] | 3.970819 | [23 empty] | 5.400688 | [18 empty] | 2025
[11 empty] | QSL-6-2-42 | QSL-6-2-42 | [21 empty] | Sp-3 | [10 empty] | 0.3045 |  |  |  | 13.027599 | [15 empty] | 3146.908058 | [11 empty] | 2.32454 | [9 empty] | 12921.2 |  | 0.225834 |  |  |  | 900.56645 | [7 empty] | 0.021568 | [13 empty] | 47.45657 | [15 empty] | 417.553849 | [17 empty] | 2.74053 | [23 empty] | 5.508404 | [18 empty] | 2025
[11 empty] | QSL-6-2-43 | QSL-6-2-43 | [21 empty] | Sp-3 | [10 empty] | 17.463005 |  |  |  | 4.952238 | [15 empty] | 5969.165975 | [11 empty] | 2.886586 | [9 empty] | 13316.06 |  | 0.152842 |  |  |  | 671.551159 | [7 empty] | 0.002369 | [13 empty] | 39.03116 | [15 empty] | 124.958496 | [17 empty] | 45.787975 | [23 empty] | 2.900907 | [18 empty] | 2025
[11 empty] | QSL-6-2-44 | QSL-6-2-44 | [21 empty] | Sp-3 | [10 empty] | 3.108887 |  |  |  | 18.907328 | [15 empty] | 1909.777208 | [11 empty] | 7.050947 | [9 empty] | 19225.52 |  | 0.200112 |  |  |  | 671.894886 | [7 empty] | 0.016347 | [13 empty] | 64.973559 | [15 empty] | 101.653999 | [17 empty] | 1.752091 | [23 empty] | 3.3902 | [18 empty] | 2025
[11 empty] | QSL-6-2-45 | QSL-6-2-45 | [21 empty] | Sp-3 | [10 empty] | 28.437477 |  |  |  | 16.060868 | [15 empty] | 4586.411252 | [11 empty] | 33.901832 | [9 empty] | 15658.19 |  | 1.734509 |  |  |  | 750.745229 | [7 empty] | 0.002433 | [13 empty] | 43.200889 | [15 empty] | 272.944864 | [17 empty] | 35.763698 | [23 empty] | 4.771101 | [18 empty] | 2025
[11 empty] | QSL-6-2-46 | QSL-6-2-46 | [21 empty] | Sp-3 | [10 empty] | 6.035072 |  |  |  | 16.581408 | [15 empty] | 3539.288408 | [11 empty] | 22.012943 | [9 empty] | 12234.41 |  | 4.194876 |  |  |  | 725.659522 | [7 empty] | 0.002469 | [13 empty] | 43.109099 | [15 empty] | 150.230651 | [17 empty] | 8.282634 | [23 empty] | 4.810362 | [18 empty] | 2025
[11 empty] | QSL-6-2-47 | QSL-6-2-47 | [21 empty] | Sp-3 | [10 empty] | 1.920268 |  |  |  | 15.539816 | [15 empty] | 3837.414614 | [11 empty] | 2.271718 | [9 empty] | 14144.42 |  | 0.259271 |  |  |  | 1048.080371 | [7 empty] | 0.022258 | [13 empty] | 53.298798 | [15 empty] | 170.041971 | [17 empty] | 6.883966 | [23 empty] | 6.583748 | [18 empty] | 2025
[11 empty] | QSW-5-42 | QSW-5-42 | [21 empty] | Sp-3 | [10 empty] | 12.764057 |  |  |  | 17.205302 | [15 empty] | 7538.037483 | [11 empty] | 4.037737 | [9 empty] | 18729.83 |  | 1.788938 |  |  |  | 811.827063 | [7 empty] | 0.006201 | [13 empty] | 44.640672 | [15 empty] | 171.527439 | [17 empty] | 27.997394 | [9 empty] | 0.062456 | [13 empty] | 5.092223 | [18 empty] | 2025
[11 empty] | QSW-5-43 | QSW-5-43 | [21 empty] | Sp-3 | [10 empty] | 12.911785 |  |  |  | 23.912992 | [15 empty] | 4385.07982 | [11 empty] | 4.794612 | [9 empty] | 26424.14 |  | 0.668659 |  |  |  | 774.938831 | [7 empty] | 0.000926 | [13 empty] | 57.2109 | [15 empty] | 193.068445 | [17 empty] | 31.280141 | [9 empty] | 0.079227 | [13 empty] | 5.471358 | [18 empty] | 2025
[11 empty] | QSW-5-44 | QSW-5-44 | [21 empty] | Sp-3 | [10 empty] | 13.804077 |  |  |  | 23.156705 | [15 empty] | 5565.259076 | [11 empty] | 6.91904 | [9 empty] | 20361.07 |  | 0.123104 |  |  |  | 1131.905884 | [7 empty] | 0.000921 | [13 empty] | 43.264721 | [15 empty] | 272.690639 | [17 empty] | 12.639467 | [9 empty] | 0.100253 | [13 empty] | 7.868359 | [18 empty] | 2025
[11 empty] | QSW-5-45 | QSW-5-45 | [21 empty] | Sp-3 | [10 empty] | 3.559494 |  |  |  | 21.970586 | [15 empty] | 5910.85279 | [11 empty] | 2.359514 | [9 empty] | 33378.79 |  | 0.078958 |  |  |  | 996.692802 | [7 empty] | 0.000918 | [13 empty] | 56.424619 | [15 empty] | 222.729458 | [17 empty] | 8.441822 | [9 empty] | 0.075411 | [13 empty] | 7.447913 | [18 empty] | 2025
[11 empty] | QSW-5-46 | QSW-5-46 | [21 empty] | Sp-3 | [10 empty] | 15.967428 |  |  |  | 9.036094 | [15 empty] | 7702.445539 | [21 empty] | 14958.91 | [5 empty] | 1018.686633 | [21 empty] | 19.359004 | [15 empty] | 242.936298 | [17 empty] | 117.014876 | [9 empty] | 0.096527 | [13 empty] | 5.871214 | [18 empty] | 2025
[11 empty] | QSW-5-47 | QSW-5-47 | [21 empty] | Sp-3 | [10 empty] | 1.145147 |  |  |  | 5.775035 | [15 empty] | 7496.965623 | [21 empty] | 18218.8 | [5 empty] | 467.407845 | [21 empty] | 72.647086 | [15 empty] | 144.776367 | [17 empty] | 14.78234 | [9 empty] | 0.064716 | [13 empty] | 2.373498 | [18 empty] | 2025
[11 empty] | QSW-5-48 | QSW-5-48 | [21 empty] | Sp-3 | [10 empty] | 6.523179 |  |  |  | 11.551823 | [15 empty] | 7023.285408 | [11 empty] | 1.848591 | [9 empty] | 20371.48 | [5 empty] | 990.422898 | [21 empty] | 36.46853 | [15 empty] | 271.51534 | [17 empty] | 65.961944 | [9 empty] | 0.136829 | [13 empty] | 6.244553 | [18 empty] | 2025
[11 empty] | QSW-5-49 | QSW-5-49 | [21 empty] | Sp-3 | [10 empty] | 4.772734 |  |  |  | 12.293104 | [15 empty] | 6284.354791 | [21 empty] | 16894.27 | [5 empty] | 1135.989274 | [21 empty] | 31.959408 | [15 empty] | 266.097407 | [17 empty] | 67.116614 | [23 empty] | 8.0128 | [18 empty] | 2025
[11 empty] | QSW-5-50 | QSW-5-50 | [21 empty] | Sp-3 | [10 empty] | 6.536991 |  |  |  | 9.987105 | [15 empty] | 6754.569583 | [21 empty] | 16036.99898 |  | 0.13941 |  |  |  | 779.287793 | [21 empty] | 27.059664 | [15 empty] | 216.579671 | [17 empty] | 45.37212 | [23 empty] | 4.496143 | [18 empty] | 2025
[11 empty] | QSW-5-51 | QSW-5-51 | [21 empty] | Sp-3 | [10 empty] | 10.463042 |  |  |  | 7.265543 | [15 empty] | 6893.674288 | [11 empty] | 2.55525 | [9 empty] | 16313.06 | [5 empty] | 817.880221 | [21 empty] | 33.810389 | [15 empty] | 179.09765 | [17 empty] | 44.366905 | [9 empty] | 0.116354 | [13 empty] | 3.971688 | [18 empty] | 2025
[11 empty] | QSW-5-52 | QSW-5-52 | [32 empty] | 77.599691 |  |  |  | 37.666478 | [15 empty] | 7702.445539 | [11 empty] | 48.253705 | [9 empty] | 35323.26 |  | 26.374726 |  |  |  | 1392.576919 | [7 empty] | 0.188812 | [13 empty] | 108.726247 | [15 empty] | 469.153448 | [17 empty] | 117.014876 | [9 empty] | 8.436743 | [13 empty] | 10.546486 | [18 empty] | 2025
[11 empty] | QSW-5-53 | QSW-5-53 | [32 empty] | 0.3045 |  |  |  | 3.201669 | [15 empty] | 1900.789045 | [21 empty] | 9543.610876 | [5 empty] | 467.407845 | [21 empty] | 19.359004 | [15 empty] | 75.71001 | [17 empty] | 1.279617 | [23 empty] | 1.253872 | [18 empty] | 2025
[11 empty] | QSW-5-54 | QSW-5-54 | [32 empty] | 15.744114 |  |  |  | 18.165364 | [15 empty] | 4621.606185 | [11 empty] | 12.121592 | [9 empty] | 18080.69 |  | 1.938336 |  |  |  | 839.722389 | [21 empty] | 46.8664 | [15 empty] | 219.241931 | [17 empty] | 25.984441 | [9 empty] | 0.454051 | [13 empty] | 5.463059 | [18 empty] | 2025
[11 empty] | QSW-5-55 | QSW-5-55 | [32 empty] | 7.028719 |  |  |  | 16.893355 | [15 empty] | 4334.615142 | [11 empty] | 4.634983 | [9 empty] | 16667.82 |  | 0.33007 |  |  |  | 826.603788 | [21 empty] | 43.952697 | [15 empty] | 207.97948 | [17 empty] | 18.504702 | [9 empty] | 0.125697 | [13 empty] | 5.389935 | [18 empty] | 2025
[11 empty] | QSW-5-56 | QSW-5-56 | [32 empty] | 18.756665 |  |  |  | 9.292859 | [15 empty] | 1703.459221 | [11 empty] | 14.363031 | [9 empty] | 5792.778219 |  | 4.54983 |  |  |  | 212.21461 | [21 empty] | 19.619438 | [15 empty] | 99.354958 | [17 empty] | 24.209582 | [9 empty] | 1.461712 | [13 empty] | 1.982727 | [18 empty] | 2025