## Sheet1
Uploaded | deposit_name | deposit_local_id | deposit_environment | deposit_group | deposit_type | primary_commodities | secondary_commodities | all_commodities | deposit_source | sample_uid | sample_name | sample_local_id | feature_type | feature_name | feature_uid | top_depth_m | bottom_depth_m | sample_deposit_relation | sample_type | sampling_method | material_class | material_class_comments | province | strat_unit_name | strat_unit_uid | strat_grouping | earth_material_group | earth_material_qualifier | earth_material | metamorphic_grade | mineral | paragenetic_stage | mode_of_occurrence | texture | color | alteration | sample_description | associated_minerals | sample_preparation | analytical_method | instrument_type_model | laboratory_location/if reported | operating_conditions/if reported | standards_used/if reported | ag_ppm | ag_detection_limit | al_ppm | al_detection_limit | as_ppm | as_detection_limit | au_ppm | au_detection_limit | b_ppm | b_detection_limit | ba_ppm | ba_detection_limit | be_ppm | be_detection_limit | bi_ppm | bi_detection_limit | br_ppm | br_detection_limit | ca_ppm | ca_detection_limit | cd_ppm | cd_detection_limit | ce_ppm | ce_detection_limit | cl_ppm | cl_detection_limit | co_ppm | co_detection_limit | cr_ppm | cr_detection_limit | cs_ppm | cs_detection_limit | cu_ppm | cu_detection_limit | dy_ppm | dy_detection_limit | er_ppm | er_detection_limit | eu_ppm | eu_detection_limit | f_ppm | f_detection_limit | fe_ppm | fe_detection_limit | ga_ppm | ga_detection_limit | gd_ppm | gd_detection_limit | ge_ppm | ge_detection_limit | hf_ppm | hf_detection_limit | hg_ppm | hg_detection_limit | ho_ppm | ho_detection_limit | in_ppm | in_detection_limit | ir_ppm | ir_detection_limit | k_ppm | k_detection_limit | la_ppm | la_detection_limit | li_ppm | li_detection_limit | lu_ppm | lu_detection_limit | mg_ppm | mg_detection_limit | mn_ppm | mn_detection_limit | mo_ppm | mo_detection_limit | na_ppm | na_detection_limit | nb_ppm | nb_detection_limit | nd_ppm | nd_detection_limit | ni_ppm | ni_detection_limit | os_ppm | os_detection_limit | p_ppm | p_detection_limit | pb_ppm | pb_detection_limit | pd_ppm | pd_detection_limit | pr_ppm | pr_detection_limit | pt_ppm | pt_detection_limit | rb_ppm | rb_detection_limit | re_ppm | re_detection_limit | rh_ppm | rh_detection_limit | ru_ppm | ru_detection_limit | s_ppm | s_detection_limit | sb_ppm | sb_detection_limit | sc_ppm | sc_detection_limit | se_ppm | se_detection_limit | si_ppm | si_detection_limit | sm_ppm | sm_detection_limit | sn_ppm | sn_detection_limit | sr_ppm | sr_detection_limit | ta_ppm | ta_detection_limit | tb_ppm | tb_detection_limit | te_ppm | te_detection_limit | th_ppm | th_detection_limit | ti_ppm | ti_detection_limit | tl_ppm | tl_detection_limit | tm_ppm | tm_detection_limit | u_ppm | u_detection_limit | v_ppm | v_detection_limit | w_ppm | w_detection_limit | y_ppm | y_detection_limit | yb_ppm | yb_detection_limit | zn_ppm | zn_detection_limit | zr_ppm | zr_detection_limit | analysis_datetime | publication_date | sample_source | submitter | country | state | deposit_longitude_wgs84 | deposit_latitude_wgs84 | sample_longitude_wgs84 | sample_latitude_wgs84 | sample_easting | sample_northing | sample_utm_zone | sample_location_description | location_source | location_accuracy | comments | last_update
| Multiple deposits (MVT, SHMS, VHMS, VEIN, HTHR types) including Red Dog, Huize, Fankou, Jinding, Sullivan, Broken Hill, Mount Isa, and many others |  | Basin hydrothermal, Seafloor hydrothermal, Metamorphic, Magmatic hydrothermal | Mississippi Valley-type (MVT), Sedimentary Exhalative (SEDEX), Volcanic-hosted massive sulfide (VMS), Vein-type (VEIN), High-temperature hydrothermal replacement (HTHR) | MVT zinc-lead, sediment-hosted massive sulphide, volcanic-hosted massive sulphide, vein-type, high-temperature hydrothermal replacement | Zn | Pb, Ag, Cd, Ga, Ge, In | Zn, Pb, Ag, Cd, Co, Cu, Fe, Ga, Ge, Hg, In, Mn, As, Bi, Mo, Ni, Sb, Sn, Tl | Frenzel et al., 2016 |  | 22/2-1 | 22/2-1 | [5 empty] | ore material |  |  | mineral separate | [5 empty] | mineralisation |  |  |  | sphalerite | [6 empty] | galena, fluorite, quartz, dolomite, chalcopyrite, pyrite, barite, calcite, ankerite, pyrrhotite, magnetite, fahlores, stannite, roquesite |  | AES (Ge, In, Sn, Ga); XRF (Cd, Hg, Fe, Ni, Co) | [24 empty] | 490 | [21 empty] | 16600 |  | 100 |  |  |  | 100 |  |  |  | 10 |  |  |  | 60 | [23 empty] | 42 | [33 empty] | 0 | [32 empty] | 2016 | Frenzel, M., Hirsch, T., Gutzmer, J. (2016). Gallium, germanium, indium, and other trace and minor elements in sphalerite as a function of deposit type — A meta-analysis. Ore Geology Reviews, 76, 52–78. |  | USA, CHN, AUS, CAN, DEU, AUT, GBR, IRL, ITA, SWE, NOR, ZAF, MEX, PER, ESP, FRA, JPN, KOR, IRQ, EGY, IND, CHE, ROU
| Multiple deposits (MVT, SHMS, VHMS, VEIN, HTHR types) including Red Dog, Huize, Fankou, Jinding, Sullivan, Broken Hill, Mount Isa, and many others |  | Basin hydrothermal, Seafloor hydrothermal, Metamorphic, Magmatic hydrothermal | Mississippi Valley-type (MVT), Sedimentary Exhalative (SEDEX), Volcanic-hosted massive sulfide (VMS), Vein-type (VEIN), High-temperature hydrothermal replacement (HTHR) | MVT zinc-lead, sediment-hosted massive sulphide, volcanic-hosted massive sulphide, vein-type, high-temperature hydrothermal replacement | Zn | Pb, Ag, Cd, Ga, Ge, In | Zn, Pb, Ag, Cd, Co, Cu, Fe, Ga, Ge, Hg, In, Mn, As, Bi, Mo, Ni, Sb, Sn, Tl | Frenzel et al., 2016 |  | 1/1-1 | 1/1-1 | [5 empty] | ore material |  |  | mineral separate | [5 empty] | mineralisation |  |  |  | sphalerite | [6 empty] | galena, fluorite, quartz, dolomite, chalcopyrite, pyrite, barite, calcite, ankerite, pyrrhotite, magnetite, fahlores, stannite, roquesite |  | AES (Ge, In, Sn, Ga); XRF (Cd, Hg, Fe, Ni, Co) | [24 empty] | 1830 | [5 empty] | 7 | [15 empty] | 19500 |  | 300 |  |  |  | 100 |  |  |  | 320 |  |  |  | 100 | [23 empty] | 48 | [33 empty] | 60 | [32 empty] | 2016 | Frenzel, M., Hirsch, T., Gutzmer, J. (2016). Gallium, germanium, indium, and other trace and minor elements in sphalerite as a function of deposit type — A meta-analysis. Ore Geology Reviews, 76, 52–78. |  | USA, CHN, AUS, CAN, DEU, AUT, GBR, IRL, ITA, SWE, NOR, ZAF, MEX, PER, ESP, FRA, JPN, KOR, IRQ, EGY, IND, CHE, ROU
| Multiple deposits (MVT, SHMS, VHMS, VEIN, HTHR types) including Red Dog, Huize, Fankou, Jinding, Sullivan, Broken Hill, Mount Isa, and many others |  | Basin hydrothermal, Seafloor hydrothermal, Metamorphic, Magmatic hydrothermal | Mississippi Valley-type (MVT), Sedimentary Exhalative (SEDEX), Volcanic-hosted massive sulfide (VMS), Vein-type (VEIN), High-temperature hydrothermal replacement (HTHR) | MVT zinc-lead, sediment-hosted massive sulphide, volcanic-hosted massive sulphide, vein-type, high-temperature hydrothermal replacement | Zn | Pb, Ag, Cd, Ga, Ge, In | Zn, Pb, Ag, Cd, Co, Cu, Fe, Ga, Ge, Hg, In, Mn, As, Bi, Mo, Ni, Sb, Sn, Tl | Frenzel et al., 2016 |  | 1/1-2 | 1/1-2 | [5 empty] | ore material |  |  | mineral separate | [5 empty] | mineralisation |  |  |  | sphalerite | [6 empty] | galena, fluorite, quartz, dolomite, chalcopyrite, pyrite, barite, calcite, ankerite, pyrrhotite, magnetite, fahlores, stannite, roquesite |  | AES (Ge, In, Sn, Ga); XRF (Cd, Hg, Fe, Ni, Co) | [24 empty] | 1720 | [5 empty] | 60 | [15 empty] | 33100 |  | 60 |  |  |  | 100 |  |  |  | 130 |  |  |  | 30 | [23 empty] | 29 | [33 empty] | 30 | [32 empty] | 2016 | Frenzel, M., Hirsch, T., Gutzmer, J. (2016). Gallium, germanium, indium, and other trace and minor elements in sphalerite as a function of deposit type — A meta-analysis. Ore Geology Reviews, 76, 52–78. |  | USA, CHN, AUS, CAN, DEU, AUT, GBR, IRL, ITA, SWE, NOR, ZAF, MEX, PER, ESP, FRA, JPN, KOR, IRQ, EGY, IND, CHE, ROU
| Multiple deposits (MVT, SHMS, VHMS, VEIN, HTHR types) including Red Dog, Huize, Fankou, Jinding, Sullivan, Broken Hill, Mount Isa, and many others |  | Basin hydrothermal, Seafloor hydrothermal, Metamorphic, Magmatic hydrothermal | Mississippi Valley-type (MVT), Sedimentary Exhalative (SEDEX), Volcanic-hosted massive sulfide (VMS), Vein-type (VEIN), High-temperature hydrothermal replacement (HTHR) | MVT zinc-lead, sediment-hosted massive sulphide, volcanic-hosted massive sulphide, vein-type, high-temperature hydrothermal replacement | Zn | Pb, Ag, Cd, Ga, Ge, In | Zn, Pb, Ag, Cd, Co, Cu, Fe, Ga, Ge, Hg, In, Mn, As, Bi, Mo, Ni, Sb, Sn, Tl | Frenzel et al., 2016 |  | 15-1 | 15-1 | [5 empty] | ore material |  |  | mineral separate | [5 empty] | mineralisation |  |  |  | sphalerite | [6 empty] | galena, fluorite, quartz, dolomite, chalcopyrite, pyrite, barite, calcite, ankerite, pyrrhotite, magnetite, fahlores, stannite, roquesite |  | AES (Ge, In, Sn, Ga); XRF (Cd, Hg, Fe, Ni, Co) | [24 empty] | 1660 | [21 empty] | 27400 |  | 300 |  |  |  | 300 |  |  |  | 360 |  |  |  | 300 | [23 empty] | 59 | [33 empty] | 300 | [32 empty] | 2016 | Frenzel, M., Hirsch, T., Gutzmer, J. (2016). Gallium, germanium, indium, and other trace and minor elements in sphalerite as a function of deposit type — A meta-analysis. Ore Geology Reviews, 76, 52–78. |  | USA, CHN, AUS, CAN, DEU, AUT, GBR, IRL, ITA, SWE, NOR, ZAF, MEX, PER, ESP, FRA, JPN, KOR, IRQ, EGY, IND, CHE, ROU
| Multiple deposits (MVT, SHMS, VHMS, VEIN, HTHR types) including Red Dog, Huize, Fankou, Jinding, Sullivan, Broken Hill, Mount Isa, and many others |  | Basin hydrothermal, Seafloor hydrothermal, Metamorphic, Magmatic hydrothermal | Mississippi Valley-type (MVT), Sedimentary Exhalative (SEDEX), Volcanic-hosted massive sulfide (VMS), Vein-type (VEIN), High-temperature hydrothermal replacement (HTHR) | MVT zinc-lead, sediment-hosted massive sulphide, volcanic-hosted massive sulphide, vein-type, high-temperature hydrothermal replacement | Zn | Pb, Ag, Cd, Ga, Ge, In | Zn, Pb, Ag, Cd, Co, Cu, Fe, Ga, Ge, Hg, In, Mn, As, Bi, Mo, Ni, Sb, Sn, Tl | Frenzel et al., 2016 |  | 21-1 | 21-1 | [5 empty] | ore material |  |  | mineral separate | [5 empty] | mineralisation |  |  |  | sphalerite | [6 empty] | galena, fluorite, quartz, dolomite, chalcopyrite, pyrite, barite, calcite, ankerite, pyrrhotite, magnetite, fahlores, stannite, roquesite |  | AES (Ge, In, Sn, Ga); XRF (Cd, Hg, Fe, Ni, Co) | [24 empty] | 1250 | [21 empty] | 24500 |  | 100 |  |  |  | 100 |  |  |  | 250 |  |  |  | 100 | [23 empty] | 54 | [33 empty] | 0 | [32 empty] | 2016 | Frenzel, M., Hirsch, T., Gutzmer, J. (2016). Gallium, germanium, indium, and other trace and minor elements in sphalerite as a function of deposit type — A meta-analysis. Ore Geology Reviews, 76, 52–78. |  | USA, CHN, AUS, CAN, DEU, AUT, GBR, IRL, ITA, SWE, NOR, ZAF, MEX, PER, ESP, FRA, JPN, KOR, IRQ, EGY, IND, CHE, ROU
| Multiple deposits (MVT, SHMS, VHMS, VEIN, HTHR types) including Red Dog, Huize, Fankou, Jinding, Sullivan, Broken Hill, Mount Isa, and many others |  | Basin hydrothermal, Seafloor hydrothermal, Metamorphic, Magmatic hydrothermal | Mississippi Valley-type (MVT), Sedimentary Exhalative (SEDEX), Volcanic-hosted massive sulfide (VMS), Vein-type (VEIN), High-temperature hydrothermal replacement (HTHR) | MVT zinc-lead, sediment-hosted massive sulphide, volcanic-hosted massive sulphide, vein-type, high-temperature hydrothermal replacement | Zn | Pb, Ag, Cd, Ga, Ge, In | Zn, Pb, Ag, Cd, Co, Cu, Fe, Ga, Ge, Hg, In, Mn, As, Bi, Mo, Ni, Sb, Sn, Tl | Frenzel et al., 2016 |  | 31-1 | 31-1 | [5 empty] | ore material |  |  | mineral separate | [5 empty] | mineralisation |  |  |  | sphalerite | [6 empty] | galena, fluorite, quartz, dolomite, chalcopyrite, pyrite, barite, calcite, ankerite, pyrrhotite, magnetite, fahlores, stannite, roquesite |  | AES (Ge, In, Sn, Ga); XRF (Cd, Hg, Fe, Ni, Co) | [24 empty] | 1540 | [23 empty] | 30 |  |  |  | 30 |  |  |  | 150 |  |  |  | 30 | [23 empty] | 37 | [66 empty] | 2016 | Frenzel, M., Hirsch, T., Gutzmer, J. (2016). Gallium, germanium, indium, and other trace and minor elements in sphalerite as a function of deposit type — A meta-analysis. Ore Geology Reviews, 76, 52–78. |  | USA, CHN, AUS, CAN, DEU, AUT, GBR, IRL, ITA, SWE, NOR, ZAF, MEX, PER, ESP, FRA, JPN, KOR, IRQ, EGY, IND, CHE, ROU
| Multiple deposits (MVT, SHMS, VHMS, VEIN, HTHR types) including Red Dog, Huize, Fankou, Jinding, Sullivan, Broken Hill, Mount Isa, and many others |  | Basin hydrothermal, Seafloor hydrothermal, Metamorphic, Magmatic hydrothermal | Mississippi Valley-type (MVT), Sedimentary Exhalative (SEDEX), Volcanic-hosted massive sulfide (VMS), Vein-type (VEIN), High-temperature hydrothermal replacement (HTHR) | MVT zinc-lead, sediment-hosted massive sulphide, volcanic-hosted massive sulphide, vein-type, high-temperature hydrothermal replacement | Zn | Pb, Ag, Cd, Ga, Ge, In | Zn, Pb, Ag, Cd, Co, Cu, Fe, Ga, Ge, Hg, In, Mn, As, Bi, Mo, Ni, Sb, Sn, Tl | Frenzel et al., 2016 |  | 35/1-1 | 35/1-1 | [5 empty] | ore material |  |  | mineral separate | [5 empty] | mineralisation |  |  |  | sphalerite | [6 empty] | galena, fluorite, quartz, dolomite, chalcopyrite, pyrite, barite, calcite, ankerite, pyrrhotite, magnetite, fahlores, stannite, roquesite |  | AES (Ge, In, Sn, Ga); XRF (Cd, Hg, Fe, Ni, Co) | [24 empty] | 2090 | [21 empty] | 34500 |  | 0 |  |  |  | 0 |  |  |  | 320 |  |  |  | 100 | [23 empty] | 55 | [33 empty] | 0 | [32 empty] | 2016 | Frenzel, M., Hirsch, T., Gutzmer, J. (2016). Gallium, germanium, indium, and other trace and minor elements in sphalerite as a function of deposit type — A meta-analysis. Ore Geology Reviews, 76, 52–78. |  | USA, CHN, AUS, CAN, DEU, AUT, GBR, IRL, ITA, SWE, NOR, ZAF, MEX, PER, ESP, FRA, JPN, KOR, IRQ, EGY, IND, CHE, ROU
| Multiple deposits (MVT, SHMS, VHMS, VEIN, HTHR types) including Red Dog, Huize, Fankou, Jinding, Sullivan, Broken Hill, Mount Isa, and many others |  | Basin hydrothermal, Seafloor hydrothermal, Metamorphic, Magmatic hydrothermal | Mississippi Valley-type (MVT), Sedimentary Exhalative (SEDEX), Volcanic-hosted massive sulfide (VMS), Vein-type (VEIN), High-temperature hydrothermal replacement (HTHR) | MVT zinc-lead, sediment-hosted massive sulphide, volcanic-hosted massive sulphide, vein-type, high-temperature hydrothermal replacement | Zn | Pb, Ag, Cd, Ga, Ge, In | Zn, Pb, Ag, Cd, Co, Cu, Fe, Ga, Ge, Hg, In, Mn, As, Bi, Mo, Ni, Sb, Sn, Tl | Frenzel et al., 2016 |  | 10-1 | 10-1 | [5 empty] | ore material |  |  | mineral separate | [5 empty] | mineralisation |  |  |  | sphalerite | [6 empty] | galena, fluorite, quartz, dolomite, chalcopyrite, pyrite, barite, calcite, ankerite, pyrrhotite, magnetite, fahlores, stannite, roquesite |  | AES (Ge, In, Sn, Ga); XRF (Cd, Hg, Fe, Ni, Co) | [24 empty] | 1880 | [5 empty] | 35 | [15 empty] | 40600 |  | 300 |  |  |  | 300 |  |  |  | 220 |  |  |  | 10 | [23 empty] | 68 | [33 empty] | 60 | [32 empty] | 2016 | Frenzel, M., Hirsch, T., Gutzmer, J. (2016). Gallium, germanium, indium, and other trace and minor elements in sphalerite as a function of deposit type — A meta-analysis. Ore Geology Reviews, 76, 52–78. |  | USA, CHN, AUS, CAN, DEU, AUT, GBR, IRL, ITA, SWE, NOR, ZAF, MEX, PER, ESP, FRA, JPN, KOR, IRQ, EGY, IND, CHE, ROU
| Multiple deposits (MVT, SHMS, VHMS, VEIN, HTHR types) including Red Dog, Huize, Fankou, Jinding, Sullivan, Broken Hill, Mount Isa, and many others |  | Basin hydrothermal, Seafloor hydrothermal, Metamorphic, Magmatic hydrothermal | Mississippi Valley-type (MVT), Sedimentary Exhalative (SEDEX), Volcanic-hosted massive sulfide (VMS), Vein-type (VEIN), High-temperature hydrothermal replacement (HTHR) | MVT zinc-lead, sediment-hosted massive sulphide, volcanic-hosted massive sulphide, vein-type, high-temperature hydrothermal replacement | Zn | Pb, Ag, Cd, Ga, Ge, In | Zn, Pb, Ag, Cd, Co, Cu, Fe, Ga, Ge, Hg, In, Mn, As, Bi, Mo, Ni, Sb, Sn, Tl | Frenzel et al., 2016 |  | 37-1 | 37-1 | [5 empty] | ore material |  |  | mineral separate | [5 empty] | mineralisation |  |  |  | sphalerite | [6 empty] | galena, fluorite, quartz, dolomite, chalcopyrite, pyrite, barite, calcite, ankerite, pyrrhotite, magnetite, fahlores, stannite, roquesite |  | AES (Ge, In, Sn, Ga); XRF (Cd, Hg, Fe, Ni, Co) | [24 empty] | 2510 | [5 empty] | 10 | [15 empty] | 29000 |  | 100 |  |  |  | 300 |  |  |  | 180 | [27 empty] | 56 | [33 empty] | 10 | [32 empty] | 2016 | Frenzel, M., Hirsch, T., Gutzmer, J. (2016). Gallium, germanium, indium, and other trace and minor elements in sphalerite as a function of deposit type — A meta-analysis. Ore Geology Reviews, 76, 52–78. |  | USA, CHN, AUS, CAN, DEU, AUT, GBR, IRL, ITA, SWE, NOR, ZAF, MEX, PER, ESP, FRA, JPN, KOR, IRQ, EGY, IND, CHE, ROU
| Multiple deposits (MVT, SHMS, VHMS, VEIN, HTHR types) including Red Dog, Huize, Fankou, Jinding, Sullivan, Broken Hill, Mount Isa, and many others |  | Basin hydrothermal, Seafloor hydrothermal, Metamorphic, Magmatic hydrothermal | Mississippi Valley-type (MVT), Sedimentary Exhalative (SEDEX), Volcanic-hosted massive sulfide (VMS), Vein-type (VEIN), High-temperature hydrothermal replacement (HTHR) | MVT zinc-lead, sediment-hosted massive sulphide, volcanic-hosted massive sulphide, vein-type, high-temperature hydrothermal replacement | Zn | Pb, Ag, Cd, Ga, Ge, In | Zn, Pb, Ag, Cd, Co, Cu, Fe, Ga, Ge, Hg, In, Mn, As, Bi, Mo, Ni, Sb, Sn, Tl | Frenzel et al., 2016 |  | 60-1 | 60-1 | [5 empty] | ore material |  |  | mineral separate | [5 empty] | mineralisation |  |  |  | sphalerite | [6 empty] | galena, fluorite, quartz, dolomite, chalcopyrite, pyrite, barite, calcite, ankerite, pyrrhotite, magnetite, fahlores, stannite, roquesite |  | AES (Ge, In, Sn, Ga); XRF (Cd, Hg, Fe, Ni, Co) | [24 empty] | 2030 | [5 empty] | 0 | [15 empty] | 43000 |  | 100 |  |  |  | 300 |  |  |  | 50 |  |  |  | 10 | [23 empty] | 65 | [33 empty] | 30 | [32 empty] | 2016 | Frenzel, M., Hirsch, T., Gutzmer, J. (2016). Gallium, germanium, indium, and other trace and minor elements in sphalerite as a function of deposit type — A meta-analysis. Ore Geology Reviews, 76, 52–78. |  | USA, CHN, AUS, CAN, DEU, AUT, GBR, IRL, ITA, SWE, NOR, ZAF, MEX, PER, ESP, FRA, JPN, KOR, IRQ, EGY, IND, CHE, ROU
| Multiple deposits (MVT, SHMS, VHMS, VEIN, HTHR types) including Red Dog, Huize, Fankou, Jinding, Sullivan, Broken Hill, Mount Isa, and many others |  | Basin hydrothermal, Seafloor hydrothermal, Metamorphic, Magmatic hydrothermal | Mississippi Valley-type (MVT), Sedimentary Exhalative (SEDEX), Volcanic-hosted massive sulfide (VMS), Vein-type (VEIN), High-temperature hydrothermal replacement (HTHR) | MVT zinc-lead, sediment-hosted massive sulphide, volcanic-hosted massive sulphide, vein-type, high-temperature hydrothermal replacement | Zn | Pb, Ag, Cd, Ga, Ge, In | Zn, Pb, Ag, Cd, Co, Cu, Fe, Ga, Ge, Hg, In, Mn, As, Bi, Mo, Ni, Sb, Sn, Tl | Frenzel et al., 2016 |  | 69-1 | 69-1 | [5 empty] | ore material |  |  | mineral separate | [5 empty] | mineralisation |  |  |  | sphalerite | [6 empty] | galena, fluorite, quartz, dolomite, chalcopyrite, pyrite, barite, calcite, ankerite, pyrrhotite, magnetite, fahlores, stannite, roquesite |  | AES (Ge, In, Sn, Ga); XRF (Cd, Hg, Fe, Ni, Co) | [24 empty] | 2550 | [5 empty] | 50 | [15 empty] | 28000 |  | 300 |  |  |  | 100 |  |  |  | 220 |  |  |  | 1000 | [23 empty] | 64 | [33 empty] | 100 | [32 empty] | 2016 | Frenzel, M., Hirsch, T., Gutzmer, J. (2016). Gallium, germanium, indium, and other trace and minor elements in sphalerite as a function of deposit type — A meta-analysis. Ore Geology Reviews, 76, 52–78. |  | USA, CHN, AUS, CAN, DEU, AUT, GBR, IRL, ITA, SWE, NOR, ZAF, MEX, PER, ESP, FRA, JPN, KOR, IRQ, EGY, IND, CHE, ROU
| Multiple deposits (MVT, SHMS, VHMS, VEIN, HTHR types) including Red Dog, Huize, Fankou, Jinding, Sullivan, Broken Hill, Mount Isa, and many others |  | Basin hydrothermal, Seafloor hydrothermal, Metamorphic, Magmatic hydrothermal | Mississippi Valley-type (MVT), Sedimentary Exhalative (SEDEX), Volcanic-hosted massive sulfide (VMS), Vein-type (VEIN), High-temperature hydrothermal replacement (HTHR) | MVT zinc-lead, sediment-hosted massive sulphide, volcanic-hosted massive sulphide, vein-type, high-temperature hydrothermal replacement | Zn | Pb, Ag, Cd, Ga, Ge, In | Zn, Pb, Ag, Cd, Co, Cu, Fe, Ga, Ge, Hg, In, Mn, As, Bi, Mo, Ni, Sb, Sn, Tl | Frenzel et al., 2016 |  | 84/6-1 | 84/6-1 | [5 empty] | ore material |  |  | mineral separate | [5 empty] | mineralisation |  |  |  | sphalerite | [6 empty] | galena, fluorite, quartz, dolomite, chalcopyrite, pyrite, barite, calcite, ankerite, pyrrhotite, magnetite, fahlores, stannite, roquesite |  | AES (Ge, In, Sn, Ga); XRF (Cd, Hg, Fe, Ni, Co) | [24 empty] | 2690 | [21 empty] | 24700 |  | 100 |  |  |  | 600 |  |  |  | 10 |  |  |  | 1000 | [23 empty] | 37 | [33 empty] | 300 | [32 empty] | 2016 | Frenzel, M., Hirsch, T., Gutzmer, J. (2016). Gallium, germanium, indium, and other trace and minor elements in sphalerite as a function of deposit type — A meta-analysis. Ore Geology Reviews, 76, 52–78. |  | USA, CHN, AUS, CAN, DEU, AUT, GBR, IRL, ITA, SWE, NOR, ZAF, MEX, PER, ESP, FRA, JPN, KOR, IRQ, EGY, IND, CHE, ROU
| Multiple deposits (MVT, SHMS, VHMS, VEIN, HTHR types) including Red Dog, Huize, Fankou, Jinding, Sullivan, Broken Hill, Mount Isa, and many others |  | Basin hydrothermal, Seafloor hydrothermal, Metamorphic, Magmatic hydrothermal | Mississippi Valley-type (MVT), Sedimentary Exhalative (SEDEX), Volcanic-hosted massive sulfide (VMS), Vein-type (VEIN), High-temperature hydrothermal replacement (HTHR) | MVT zinc-lead, sediment-hosted massive sulphide, volcanic-hosted massive sulphide, vein-type, high-temperature hydrothermal replacement | Zn | Pb, Ag, Cd, Ga, Ge, In | Zn, Pb, Ag, Cd, Co, Cu, Fe, Ga, Ge, Hg, In, Mn, As, Bi, Mo, Ni, Sb, Sn, Tl | Frenzel et al., 2016 |  | 3-1 | 3-1 | [5 empty] | ore material |  |  | mineral separate | [5 empty] | mineralisation |  |  |  | sphalerite | [6 empty] | galena, fluorite, quartz, dolomite, chalcopyrite, pyrite, barite, calcite, ankerite, pyrrhotite, magnetite, fahlores, stannite, roquesite |  | AES (Ge, In, Sn, Ga); XRF (Cd, Hg, Fe, Ni, Co) | [24 empty] | 1310 | [5 empty] | 0 | [15 empty] | 44600 |  | 100 |  |  |  | 100 |  |  |  | 550 |  |  |  | 30 | [23 empty] | 60 | [33 empty] | 100 | [32 empty] | 2016 | Frenzel, M., Hirsch, T., Gutzmer, J. (2016). Gallium, germanium, indium, and other trace and minor elements in sphalerite as a function of deposit type — A meta-analysis. Ore Geology Reviews, 76, 52–78. |  | USA, CHN, AUS, CAN, DEU, AUT, GBR, IRL, ITA, SWE, NOR, ZAF, MEX, PER, ESP, FRA, JPN, KOR, IRQ, EGY, IND, CHE, ROU
| Multiple deposits (MVT, SHMS, VHMS, VEIN, HTHR types) including Red Dog, Huize, Fankou, Jinding, Sullivan, Broken Hill, Mount Isa, and many others |  | Basin hydrothermal, Seafloor hydrothermal, Metamorphic, Magmatic hydrothermal | Mississippi Valley-type (MVT), Sedimentary Exhalative (SEDEX), Volcanic-hosted massive sulfide (VMS), Vein-type (VEIN), High-temperature hydrothermal replacement (HTHR) | MVT zinc-lead, sediment-hosted massive sulphide, volcanic-hosted massive sulphide, vein-type, high-temperature hydrothermal replacement | Zn | Pb, Ag, Cd, Ga, Ge, In | Zn, Pb, Ag, Cd, Co, Cu, Fe, Ga, Ge, Hg, In, Mn, As, Bi, Mo, Ni, Sb, Sn, Tl | Frenzel et al., 2016 |  | 10-2 | 10-2 | [5 empty] | ore material |  |  | mineral separate | [5 empty] | mineralisation |  |  |  | sphalerite | [6 empty] | galena, fluorite, quartz, dolomite, chalcopyrite, pyrite, barite, calcite, ankerite, pyrrhotite, magnetite, fahlores, stannite, roquesite |  | AES (Ge, In, Sn, Ga); XRF (Cd, Hg, Fe, Ni, Co) | [24 empty] | 1440 | [21 empty] | 40800 |  | 0 |  |  |  | 0 |  |  |  | 180 |  |  |  | 60 | [23 empty] | 54 | [33 empty] | 60 | [32 empty] | 2016 | Frenzel, M., Hirsch, T., Gutzmer, J. (2016). Gallium, germanium, indium, and other trace and minor elements in sphalerite as a function of deposit type — A meta-analysis. Ore Geology Reviews, 76, 52–78. |  | USA, CHN, AUS, CAN, DEU, AUT, GBR, IRL, ITA, SWE, NOR, ZAF, MEX, PER, ESP, FRA, JPN, KOR, IRQ, EGY, IND, CHE, ROU
| Multiple deposits (MVT, SHMS, VHMS, VEIN, HTHR types) including Red Dog, Huize, Fankou, Jinding, Sullivan, Broken Hill, Mount Isa, and many others |  | Basin hydrothermal, Seafloor hydrothermal, Metamorphic, Magmatic hydrothermal | Mississippi Valley-type (MVT), Sedimentary Exhalative (SEDEX), Volcanic-hosted massive sulfide (VMS), Vein-type (VEIN), High-temperature hydrothermal replacement (HTHR) | MVT zinc-lead, sediment-hosted massive sulphide, volcanic-hosted massive sulphide, vein-type, high-temperature hydrothermal replacement | Zn | Pb, Ag, Cd, Ga, Ge, In | Zn, Pb, Ag, Cd, Co, Cu, Fe, Ga, Ge, Hg, In, Mn, As, Bi, Mo, Ni, Sb, Sn, Tl | Frenzel et al., 2016 |  | 14-1 | 14-1 | [5 empty] | ore material |  |  | mineral separate | [5 empty] | mineralisation |  |  |  | sphalerite | [6 empty] | galena, fluorite, quartz, dolomite, chalcopyrite, pyrite, barite, calcite, ankerite, pyrrhotite, magnetite, fahlores, stannite, roquesite |  | AES (Ge, In, Sn, Ga); XRF (Cd, Hg, Fe, Ni, Co) | [24 empty] | 1490 | [5 empty] | 0 | [17 empty] | 100 |  |  |  | 60 |  |  |  | 250 |  |  |  | 0 | [23 empty] | 54 | [33 empty] | 0 | [32 empty] | 2016 | Frenzel, M., Hirsch, T., Gutzmer, J. (2016). Gallium, germanium, indium, and other trace and minor elements in sphalerite as a function of deposit type — A meta-analysis. Ore Geology Reviews, 76, 52–78. |  | USA, CHN, AUS, CAN, DEU, AUT, GBR, IRL, ITA, SWE, NOR, ZAF, MEX, PER, ESP, FRA, JPN, KOR, IRQ, EGY, IND, CHE, ROU
| Multiple deposits (MVT, SHMS, VHMS, VEIN, HTHR types) including Red Dog, Huize, Fankou, Jinding, Sullivan, Broken Hill, Mount Isa, and many others |  | Basin hydrothermal, Seafloor hydrothermal, Metamorphic, Magmatic hydrothermal | Mississippi Valley-type (MVT), Sedimentary Exhalative (SEDEX), Volcanic-hosted massive sulfide (VMS), Vein-type (VEIN), High-temperature hydrothermal replacement (HTHR) | MVT zinc-lead, sediment-hosted massive sulphide, volcanic-hosted massive sulphide, vein-type, high-temperature hydrothermal replacement | Zn | Pb, Ag, Cd, Ga, Ge, In | Zn, Pb, Ag, Cd, Co, Cu, Fe, Ga, Ge, Hg, In, Mn, As, Bi, Mo, Ni, Sb, Sn, Tl | Frenzel et al., 2016 |  | 20-1 | 20-1 | [5 empty] | ore material |  |  | mineral separate | [5 empty] | mineralisation |  |  |  | sphalerite | [6 empty] | galena, fluorite, quartz, dolomite, chalcopyrite, pyrite, barite, calcite, ankerite, pyrrhotite, magnetite, fahlores, stannite, roquesite |  | AES (Ge, In, Sn, Ga); XRF (Cd, Hg, Fe, Ni, Co) | [24 empty] | 1440 | [21 empty] | 35600 |  | 300 |  |  |  | 100 |  |  |  | 160 |  |  |  | 100 | [23 empty] | 56 | [33 empty] | 100 | [32 empty] | 2016 | Frenzel, M., Hirsch, T., Gutzmer, J. (2016). Gallium, germanium, indium, and other trace and minor elements in sphalerite as a function of deposit type — A meta-analysis. Ore Geology Reviews, 76, 52–78. |  | USA, CHN, AUS, CAN, DEU, AUT, GBR, IRL, ITA, SWE, NOR, ZAF, MEX, PER, ESP, FRA, JPN, KOR, IRQ, EGY, IND, CHE, ROU
| Multiple deposits (MVT, SHMS, VHMS, VEIN, HTHR types) including Red Dog, Huize, Fankou, Jinding, Sullivan, Broken Hill, Mount Isa, and many others |  | Basin hydrothermal, Seafloor hydrothermal, Metamorphic, Magmatic hydrothermal | Mississippi Valley-type (MVT), Sedimentary Exhalative (SEDEX), Volcanic-hosted massive sulfide (VMS), Vein-type (VEIN), High-temperature hydrothermal replacement (HTHR) | MVT zinc-lead, sediment-hosted massive sulphide, volcanic-hosted massive sulphide, vein-type, high-temperature hydrothermal replacement | Zn | Pb, Ag, Cd, Ga, Ge, In | Zn, Pb, Ag, Cd, Co, Cu, Fe, Ga, Ge, Hg, In, Mn, As, Bi, Mo, Ni, Sb, Sn, Tl | Frenzel et al., 2016 |  | 1-1 | 1-1 | [5 empty] | ore material |  |  | mineral separate | [5 empty] | mineralisation |  |  |  | sphalerite | [6 empty] | galena, fluorite, quartz, dolomite, chalcopyrite, pyrite, barite, calcite, ankerite, pyrrhotite, magnetite, fahlores, stannite, roquesite |  | AES (Ge, In, Sn, Ga); XRF (Cd, Hg, Fe, Ni, Co) | [24 empty] | 1750 | [5 empty] | 0 | [15 empty] | 31200 |  | 100 |  |  |  | 100 |  |  |  | 300 |  |  |  | 100 | [23 empty] | 64 | [33 empty] | 300 | [32 empty] | 2016 | Frenzel, M., Hirsch, T., Gutzmer, J. (2016). Gallium, germanium, indium, and other trace and minor elements in sphalerite as a function of deposit type — A meta-analysis. Ore Geology Reviews, 76, 52–78. |  | USA, CHN, AUS, CAN, DEU, AUT, GBR, IRL, ITA, SWE, NOR, ZAF, MEX, PER, ESP, FRA, JPN, KOR, IRQ, EGY, IND, CHE, ROU
| Multiple deposits (MVT, SHMS, VHMS, VEIN, HTHR types) including Red Dog, Huize, Fankou, Jinding, Sullivan, Broken Hill, Mount Isa, and many others |  | Basin hydrothermal, Seafloor hydrothermal, Metamorphic, Magmatic hydrothermal | Mississippi Valley-type (MVT), Sedimentary Exhalative (SEDEX), Volcanic-hosted massive sulfide (VMS), Vein-type (VEIN), High-temperature hydrothermal replacement (HTHR) | MVT zinc-lead, sediment-hosted massive sulphide, volcanic-hosted massive sulphide, vein-type, high-temperature hydrothermal replacement | Zn | Pb, Ag, Cd, Ga, Ge, In | Zn, Pb, Ag, Cd, Co, Cu, Fe, Ga, Ge, Hg, In, Mn, As, Bi, Mo, Ni, Sb, Sn, Tl | Frenzel et al., 2016 |  | 14-2 | 14-2 | [5 empty] | ore material |  |  | mineral separate | [5 empty] | mineralisation |  |  |  | sphalerite | [6 empty] | galena, fluorite, quartz, dolomite, chalcopyrite, pyrite, barite, calcite, ankerite, pyrrhotite, magnetite, fahlores, stannite, roquesite |  | AES (Ge, In, Sn, Ga); XRF (Cd, Hg, Fe, Ni, Co) | [24 empty] | 1500 | [5 empty] | 0 | [17 empty] | 100 |  |  |  | 300 |  |  |  | 70 |  |  |  | 100 | [23 empty] | 54 | [33 empty] | 100 | [32 empty] | 2016 | Frenzel, M., Hirsch, T., Gutzmer, J. (2016). Gallium, germanium, indium, and other trace and minor elements in sphalerite as a function of deposit type — A meta-analysis. Ore Geology Reviews, 76, 52–78. |  | USA, CHN, AUS, CAN, DEU, AUT, GBR, IRL, ITA, SWE, NOR, ZAF, MEX, PER, ESP, FRA, JPN, KOR, IRQ, EGY, IND, CHE, ROU
| Multiple deposits (MVT, SHMS, VHMS, VEIN, HTHR types) including Red Dog, Huize, Fankou, Jinding, Sullivan, Broken Hill, Mount Isa, and many others |  | Basin hydrothermal, Seafloor hydrothermal, Metamorphic, Magmatic hydrothermal | Mississippi Valley-type (MVT), Sedimentary Exhalative (SEDEX), Volcanic-hosted massive sulfide (VMS), Vein-type (VEIN), High-temperature hydrothermal replacement (HTHR) | MVT zinc-lead, sediment-hosted massive sulphide, volcanic-hosted massive sulphide, vein-type, high-temperature hydrothermal replacement | Zn | Pb, Ag, Cd, Ga, Ge, In | Zn, Pb, Ag, Cd, Co, Cu, Fe, Ga, Ge, Hg, In, Mn, As, Bi, Mo, Ni, Sb, Sn, Tl | Frenzel et al., 2016 |  | 19/7-1 | 19/7-1 | [5 empty] | ore material |  |  | mineral separate | [5 empty] | mineralisation |  |  |  | sphalerite | [6 empty] | galena, fluorite, quartz, dolomite, chalcopyrite, pyrite, barite, calcite, ankerite, pyrrhotite, magnetite, fahlores, stannite, roquesite |  | AES (Ge, In, Sn, Ga); XRF (Cd, Hg, Fe, Ni, Co) | [24 empty] | 1580 | [5 empty] | 0 | [17 empty] | 30 |  |  |  | 30 |  |  |  | 170 |  |  |  | 60 | [23 empty] | 33 | [33 empty] | 10 | [32 empty] | 2016 | Frenzel, M., Hirsch, T., Gutzmer, J. (2016). Gallium, germanium, indium, and other trace and minor elements in sphalerite as a function of deposit type — A meta-analysis. Ore Geology Reviews, 76, 52–78. |  | USA, CHN, AUS, CAN, DEU, AUT, GBR, IRL, ITA, SWE, NOR, ZAF, MEX, PER, ESP, FRA, JPN, KOR, IRQ, EGY, IND, CHE, ROU
| Multiple deposits (MVT, SHMS, VHMS, VEIN, HTHR types) including Red Dog, Huize, Fankou, Jinding, Sullivan, Broken Hill, Mount Isa, and many others |  | Basin hydrothermal, Seafloor hydrothermal, Metamorphic, Magmatic hydrothermal | Mississippi Valley-type (MVT), Sedimentary Exhalative (SEDEX), Volcanic-hosted massive sulfide (VMS), Vein-type (VEIN), High-temperature hydrothermal replacement (HTHR) | MVT zinc-lead, sediment-hosted massive sulphide, volcanic-hosted massive sulphide, vein-type, high-temperature hydrothermal replacement | Zn | Pb, Ag, Cd, Ga, Ge, In | Zn, Pb, Ag, Cd, Co, Cu, Fe, Ga, Ge, Hg, In, Mn, As, Bi, Mo, Ni, Sb, Sn, Tl | Frenzel et al., 2016 |  | 22/2-2 | 22/2-2 | [5 empty] | ore material |  |  | mineral separate | [5 empty] | mineralisation |  |  |  | sphalerite | [6 empty] | galena, fluorite, quartz, dolomite, chalcopyrite, pyrite, barite, calcite, ankerite, pyrrhotite, magnetite, fahlores, stannite, roquesite |  | AES (Ge, In, Sn, Ga); XRF (Cd, Hg, Fe, Ni, Co) | [24 empty] | 1550 | [5 empty] | 0 | [15 empty] | 42600 |  | 100 |  |  |  | 100 |  |  |  | 100 |  |  |  | 100 | [23 empty] | 39 | [33 empty] | 100 | [32 empty] | 2016 | Frenzel, M., Hirsch, T., Gutzmer, J. (2016). Gallium, germanium, indium, and other trace and minor elements in sphalerite as a function of deposit type — A meta-analysis. Ore Geology Reviews, 76, 52–78. |  | USA, CHN, AUS, CAN, DEU, AUT, GBR, IRL, ITA, SWE, NOR, ZAF, MEX, PER, ESP, FRA, JPN, KOR, IRQ, EGY, IND, CHE, ROU
| Multiple deposits (MVT, SHMS, VHMS, VEIN, HTHR types) including Red Dog, Huize, Fankou, Jinding, Sullivan, Broken Hill, Mount Isa, and many others |  | Basin hydrothermal, Seafloor hydrothermal, Metamorphic, Magmatic hydrothermal | Mississippi Valley-type (MVT), Sedimentary Exhalative (SEDEX), Volcanic-hosted massive sulfide (VMS), Vein-type (VEIN), High-temperature hydrothermal replacement (HTHR) | MVT zinc-lead, sediment-hosted massive sulphide, volcanic-hosted massive sulphide, vein-type, high-temperature hydrothermal replacement | Zn | Pb, Ag, Cd, Ga, Ge, In | Zn, Pb, Ag, Cd, Co, Cu, Fe, Ga, Ge, Hg, In, Mn, As, Bi, Mo, Ni, Sb, Sn, Tl | Frenzel et al., 2016 |  | 22/3-1 | 22/3-1 | [5 empty] | ore material |  |  | mineral separate | [5 empty] | mineralisation |  |  |  | sphalerite | [6 empty] | galena, fluorite, quartz, dolomite, chalcopyrite, pyrite, barite, calcite, ankerite, pyrrhotite, magnetite, fahlores, stannite, roquesite |  | AES (Ge, In, Sn, Ga); XRF (Cd, Hg, Fe, Ni, Co) | [24 empty] | 1520 | [5 empty] | 0 | [15 empty] | 43300 |  | 100 |  |  |  | 100 |  |  |  | 90 |  |  |  | 300 | [23 empty] | 35 | [33 empty] | 100 | [32 empty] | 2016 | Frenzel, M., Hirsch, T., Gutzmer, J. (2016). Gallium, germanium, indium, and other trace and minor elements in sphalerite as a function of deposit type — A meta-analysis. Ore Geology Reviews, 76, 52–78. |  | USA, CHN, AUS, CAN, DEU, AUT, GBR, IRL, ITA, SWE, NOR, ZAF, MEX, PER, ESP, FRA, JPN, KOR, IRQ, EGY, IND, CHE, ROU
| Multiple deposits (MVT, SHMS, VHMS, VEIN, HTHR types) including Red Dog, Huize, Fankou, Jinding, Sullivan, Broken Hill, Mount Isa, and many others |  | Basin hydrothermal, Seafloor hydrothermal, Metamorphic, Magmatic hydrothermal | Mississippi Valley-type (MVT), Sedimentary Exhalative (SEDEX), Volcanic-hosted massive sulfide (VMS), Vein-type (VEIN), High-temperature hydrothermal replacement (HTHR) | MVT zinc-lead, sediment-hosted massive sulphide, volcanic-hosted massive sulphide, vein-type, high-temperature hydrothermal replacement | Zn | Pb, Ag, Cd, Ga, Ge, In | Zn, Pb, Ag, Cd, Co, Cu, Fe, Ga, Ge, Hg, In, Mn, As, Bi, Mo, Ni, Sb, Sn, Tl | Frenzel et al., 2016 |  | 5-1 | 5-1 | [5 empty] | ore material |  |  | mineral separate | [5 empty] | mineralisation |  |  |  | sphalerite | [6 empty] | galena, fluorite, quartz, dolomite, chalcopyrite, pyrite, barite, calcite, ankerite, pyrrhotite, magnetite, fahlores, stannite, roquesite |  | AES (Ge, In, Sn, Ga); XRF (Cd, Hg, Fe, Ni, Co) | [24 empty] | 1980 | [5 empty] | 70 | [15 empty] | 28800 |  | 300 |  |  |  | 60 |  |  |  | 220 |  |  |  | 0 | [23 empty] | 54 | [33 empty] | 0 | [32 empty] | 2016 | Frenzel, M., Hirsch, T., Gutzmer, J. (2016). Gallium, germanium, indium, and other trace and minor elements in sphalerite as a function of deposit type — A meta-analysis. Ore Geology Reviews, 76, 52–78. |  | USA, CHN, AUS, CAN, DEU, AUT, GBR, IRL, ITA, SWE, NOR, ZAF, MEX, PER, ESP, FRA, JPN, KOR, IRQ, EGY, IND, CHE, ROU
| Multiple deposits (MVT, SHMS, VHMS, VEIN, HTHR types) including Red Dog, Huize, Fankou, Jinding, Sullivan, Broken Hill, Mount Isa, and many others |  | Basin hydrothermal, Seafloor hydrothermal, Metamorphic, Magmatic hydrothermal | Mississippi Valley-type (MVT), Sedimentary Exhalative (SEDEX), Volcanic-hosted massive sulfide (VMS), Vein-type (VEIN), High-temperature hydrothermal replacement (HTHR) | MVT zinc-lead, sediment-hosted massive sulphide, volcanic-hosted massive sulphide, vein-type, high-temperature hydrothermal replacement | Zn | Pb, Ag, Cd, Ga, Ge, In | Zn, Pb, Ag, Cd, Co, Cu, Fe, Ga, Ge, Hg, In, Mn, As, Bi, Mo, Ni, Sb, Sn, Tl | Frenzel et al., 2016 |  | 6 D-1 | 6 D-1 | [5 empty] | ore material |  |  | mineral separate | [5 empty] | mineralisation |  |  |  | sphalerite | [6 empty] | galena, fluorite, quartz, dolomite, chalcopyrite, pyrite, barite, calcite, ankerite, pyrrhotite, magnetite, fahlores, stannite, roquesite |  | AES (Ge, In, Sn, Ga); XRF (Cd, Hg, Fe, Ni, Co) | [24 empty] | 1950 | [5 empty] | 30 | [15 empty] | 30600 |  | 60 |  |  |  | 100 |  |  |  | 240 |  |  |  | 30 | [23 empty] | 60 | [33 empty] | 30 | [32 empty] | 2016 | Frenzel, M., Hirsch, T., Gutzmer, J. (2016). Gallium, germanium, indium, and other trace and minor elements in sphalerite as a function of deposit type — A meta-analysis. Ore Geology Reviews, 76, 52–78. |  | USA, CHN, AUS, CAN, DEU, AUT, GBR, IRL, ITA, SWE, NOR, ZAF, MEX, PER, ESP, FRA, JPN, KOR, IRQ, EGY, IND, CHE, ROU
| Multiple deposits (MVT, SHMS, VHMS, VEIN, HTHR types) including Red Dog, Huize, Fankou, Jinding, Sullivan, Broken Hill, Mount Isa, and many others |  | Basin hydrothermal, Seafloor hydrothermal, Metamorphic, Magmatic hydrothermal | Mississippi Valley-type (MVT), Sedimentary Exhalative (SEDEX), Volcanic-hosted massive sulfide (VMS), Vein-type (VEIN), High-temperature hydrothermal replacement (HTHR) | MVT zinc-lead, sediment-hosted massive sulphide, volcanic-hosted massive sulphide, vein-type, high-temperature hydrothermal replacement | Zn | Pb, Ag, Cd, Ga, Ge, In | Zn, Pb, Ag, Cd, Co, Cu, Fe, Ga, Ge, Hg, In, Mn, As, Bi, Mo, Ni, Sb, Sn, Tl | Frenzel et al., 2016 |  | 11-1 | 11-1 | [5 empty] | ore material |  |  | mineral separate | [5 empty] | mineralisation |  |  |  | sphalerite | [6 empty] | galena, fluorite, quartz, dolomite, chalcopyrite, pyrite, barite, calcite, ankerite, pyrrhotite, magnetite, fahlores, stannite, roquesite |  | AES (Ge, In, Sn, Ga); XRF (Cd, Hg, Fe, Ni, Co) | [24 empty] | 1820 | [5 empty] | 10 | [15 empty] | 30800 |  | 60 |  |  |  | 60 |  |  |  | 170 | [27 empty] | 63 | [66 empty] | 2016 | Frenzel, M., Hirsch, T., Gutzmer, J. (2016). Gallium, germanium, indium, and other trace and minor elements in sphalerite as a function of deposit type — A meta-analysis. Ore Geology Reviews, 76, 52–78. |  | USA, CHN, AUS, CAN, DEU, AUT, GBR, IRL, ITA, SWE, NOR, ZAF, MEX, PER, ESP, FRA, JPN, KOR, IRQ, EGY, IND, CHE, ROU
| Multiple deposits (MVT, SHMS, VHMS, VEIN, HTHR types) including Red Dog, Huize, Fankou, Jinding, Sullivan, Broken Hill, Mount Isa, and many others |  | Basin hydrothermal, Seafloor hydrothermal, Metamorphic, Magmatic hydrothermal | Mississippi Valley-type (MVT), Sedimentary Exhalative (SEDEX), Volcanic-hosted massive sulfide (VMS), Vein-type (VEIN), High-temperature hydrothermal replacement (HTHR) | MVT zinc-lead, sediment-hosted massive sulphide, volcanic-hosted massive sulphide, vein-type, high-temperature hydrothermal replacement | Zn | Pb, Ag, Cd, Ga, Ge, In | Zn, Pb, Ag, Cd, Co, Cu, Fe, Ga, Ge, Hg, In, Mn, As, Bi, Mo, Ni, Sb, Sn, Tl | Frenzel et al., 2016 |  | 21/1-1 | 21/1-1 | [5 empty] | ore material |  |  | mineral separate | [5 empty] | mineralisation |  |  |  | sphalerite | [6 empty] | galena, fluorite, quartz, dolomite, chalcopyrite, pyrite, barite, calcite, ankerite, pyrrhotite, magnetite, fahlores, stannite, roquesite |  | AES (Ge, In, Sn, Ga); XRF (Cd, Hg, Fe, Ni, Co) | [24 empty] | 1470 | [5 empty] | 0 | [15 empty] | 31800 |  | 100 |  |  |  | 60 |  |  |  | 50 | [27 empty] | 85 | [33 empty] | 100 | [32 empty] | 2016 | Frenzel, M., Hirsch, T., Gutzmer, J. (2016). Gallium, germanium, indium, and other trace and minor elements in sphalerite as a function of deposit type — A meta-analysis. Ore Geology Reviews, 76, 52–78. |  | USA, CHN, AUS, CAN, DEU, AUT, GBR, IRL, ITA, SWE, NOR, ZAF, MEX, PER, ESP, FRA, JPN, KOR, IRQ, EGY, IND, CHE, ROU
| Multiple deposits (MVT, SHMS, VHMS, VEIN, HTHR types) including Red Dog, Huize, Fankou, Jinding, Sullivan, Broken Hill, Mount Isa, and many others |  | Basin hydrothermal, Seafloor hydrothermal, Metamorphic, Magmatic hydrothermal | Mississippi Valley-type (MVT), Sedimentary Exhalative (SEDEX), Volcanic-hosted massive sulfide (VMS), Vein-type (VEIN), High-temperature hydrothermal replacement (HTHR) | MVT zinc-lead, sediment-hosted massive sulphide, volcanic-hosted massive sulphide, vein-type, high-temperature hydrothermal replacement | Zn | Pb, Ag, Cd, Ga, Ge, In | Zn, Pb, Ag, Cd, Co, Cu, Fe, Ga, Ge, Hg, In, Mn, As, Bi, Mo, Ni, Sb, Sn, Tl | Frenzel et al., 2016 |  | 25=25/1-1 | 25=25/1-1 | [5 empty] | ore material |  |  | mineral separate | [5 empty] | mineralisation |  |  |  | sphalerite | [6 empty] | galena, fluorite, quartz, dolomite, chalcopyrite, pyrite, barite, calcite, ankerite, pyrrhotite, magnetite, fahlores, stannite, roquesite |  | AES (Ge, In, Sn, Ga); XRF (Cd, Hg, Fe, Ni, Co) | [24 empty] | 1750 | [5 empty] | 0 | [15 empty] | 23700 |  | 100 |  |  |  | 100 |  |  |  | 120 |  |  |  | 300 | [23 empty] | 42 | [33 empty] | 300 | [32 empty] | 2016 | Frenzel, M., Hirsch, T., Gutzmer, J. (2016). Gallium, germanium, indium, and other trace and minor elements in sphalerite as a function of deposit type — A meta-analysis. Ore Geology Reviews, 76, 52–78. |  | USA, CHN, AUS, CAN, DEU, AUT, GBR, IRL, ITA, SWE, NOR, ZAF, MEX, PER, ESP, FRA, JPN, KOR, IRQ, EGY, IND, CHE, ROU
| Multiple deposits (MVT, SHMS, VHMS, VEIN, HTHR types) including Red Dog, Huize, Fankou, Jinding, Sullivan, Broken Hill, Mount Isa, and many others |  | Basin hydrothermal, Seafloor hydrothermal, Metamorphic, Magmatic hydrothermal | Mississippi Valley-type (MVT), Sedimentary Exhalative (SEDEX), Volcanic-hosted massive sulfide (VMS), Vein-type (VEIN), High-temperature hydrothermal replacement (HTHR) | MVT zinc-lead, sediment-hosted massive sulphide, volcanic-hosted massive sulphide, vein-type, high-temperature hydrothermal replacement | Zn | Pb, Ag, Cd, Ga, Ge, In | Zn, Pb, Ag, Cd, Co, Cu, Fe, Ga, Ge, Hg, In, Mn, As, Bi, Mo, Ni, Sb, Sn, Tl | Frenzel et al., 2016 |  | sector zonings-1 | sector zonings-1 | [5 empty] | ore material |  |  | mineral separate | [5 empty] | mineralisation |  |  |  | sphalerite | [6 empty] | galena, fluorite, quartz, dolomite, chalcopyrite, pyrite, barite, calcite, ankerite, pyrrhotite, magnetite, fahlores, stannite, roquesite |  | LA-ICPMS |  |  |  |  | 354 |  |  |  | 26 | [15 empty] | 2048 | [11 empty] | 4003 | [9 empty] | 19169 |  | 359 |  |  |  | 1102 | [7 empty] | 44 | [47 empty] | 1972 | [9 empty] | 351 | [32 empty] | 2016 | Frenzel, M., Hirsch, T., Gutzmer, J. (2016). Gallium, germanium, indium, and other trace and minor elements in sphalerite as a function of deposit type — A meta-analysis. Ore Geology Reviews, 76, 52–78. |  | USA, CHN, AUS, CAN, DEU, AUT, GBR, IRL, ITA, SWE, NOR, ZAF, MEX, PER, ESP, FRA, JPN, KOR, IRQ, EGY, IND, CHE, ROU
| Multiple deposits (MVT, SHMS, VHMS, VEIN, HTHR types) including Red Dog, Huize, Fankou, Jinding, Sullivan, Broken Hill, Mount Isa, and many others |  | Basin hydrothermal, Seafloor hydrothermal, Metamorphic, Magmatic hydrothermal | Mississippi Valley-type (MVT), Sedimentary Exhalative (SEDEX), Volcanic-hosted massive sulfide (VMS), Vein-type (VEIN), High-temperature hydrothermal replacement (HTHR) | MVT zinc-lead, sediment-hosted massive sulphide, volcanic-hosted massive sulphide, vein-type, high-temperature hydrothermal replacement | Zn | Pb, Ag, Cd, Ga, Ge, In | Zn, Pb, Ag, Cd, Co, Cu, Fe, Ga, Ge, Hg, In, Mn, As, Bi, Mo, Ni, Sb, Sn, Tl | Frenzel et al., 2016 |  | dark brown band-1 | dark brown band-1 | [5 empty] | ore material |  |  | mineral separate | [5 empty] | mineralisation |  |  |  | sphalerite | [6 empty] | galena, fluorite, quartz, dolomite, chalcopyrite, pyrite, barite, calcite, ankerite, pyrrhotite, magnetite, fahlores, stannite, roquesite |  | LA-ICPMS |  |  |  |  | 142 |  |  |  | 8 | [15 empty] | 3535 | [11 empty] | 2447 | [9 empty] | 25620 |  | 332 |  |  |  | 142 | [7 empty] | 234 | [47 empty] | 955 | [9 empty] | 876 | [32 empty] | 2016 | Frenzel, M., Hirsch, T., Gutzmer, J. (2016). Gallium, germanium, indium, and other trace and minor elements in sphalerite as a function of deposit type — A meta-analysis. Ore Geology Reviews, 76, 52–78. |  | USA, CHN, AUS, CAN, DEU, AUT, GBR, IRL, ITA, SWE, NOR, ZAF, MEX, PER, ESP, FRA, JPN, KOR, IRQ, EGY, IND, CHE, ROU
| Multiple deposits (MVT, SHMS, VHMS, VEIN, HTHR types) including Red Dog, Huize, Fankou, Jinding, Sullivan, Broken Hill, Mount Isa, and many others |  | Basin hydrothermal, Seafloor hydrothermal, Metamorphic, Magmatic hydrothermal | Mississippi Valley-type (MVT), Sedimentary Exhalative (SEDEX), Volcanic-hosted massive sulfide (VMS), Vein-type (VEIN), High-temperature hydrothermal replacement (HTHR) | MVT zinc-lead, sediment-hosted massive sulphide, volcanic-hosted massive sulphide, vein-type, high-temperature hydrothermal replacement | Zn | Pb, Ag, Cd, Ga, Ge, In | Zn, Pb, Ag, Cd, Co, Cu, Fe, Ga, Ge, Hg, In, Mn, As, Bi, Mo, Ni, Sb, Sn, Tl | Frenzel et al., 2016 |  | ligth brown zones-1 | ligth brown zones-1 | [5 empty] | ore material |  |  | mineral separate | [5 empty] | mineralisation |  |  |  | sphalerite | [6 empty] | galena, fluorite, quartz, dolomite, chalcopyrite, pyrite, barite, calcite, ankerite, pyrrhotite, magnetite, fahlores, stannite, roquesite |  | LA-ICPMS |  |  |  |  | 96 |  |  |  | 1 | [15 empty] | 2938 | [11 empty] | 545 | [9 empty] | 21788 |  | 95 |  |  |  | 273 | [7 empty] | 7 | [47 empty] | 128 | [9 empty] | 37 | [32 empty] | 2016 | Frenzel, M., Hirsch, T., Gutzmer, J. (2016). Gallium, germanium, indium, and other trace and minor elements in sphalerite as a function of deposit type — A meta-analysis. Ore Geology Reviews, 76, 52–78. |  | USA, CHN, AUS, CAN, DEU, AUT, GBR, IRL, ITA, SWE, NOR, ZAF, MEX, PER, ESP, FRA, JPN, KOR, IRQ, EGY, IND, CHE, ROU
| Multiple deposits (MVT, SHMS, VHMS, VEIN, HTHR types) including Red Dog, Huize, Fankou, Jinding, Sullivan, Broken Hill, Mount Isa, and many others |  | Basin hydrothermal, Seafloor hydrothermal, Metamorphic, Magmatic hydrothermal | Mississippi Valley-type (MVT), Sedimentary Exhalative (SEDEX), Volcanic-hosted massive sulfide (VMS), Vein-type (VEIN), High-temperature hydrothermal replacement (HTHR) | MVT zinc-lead, sediment-hosted massive sulphide, volcanic-hosted massive sulphide, vein-type, high-temperature hydrothermal replacement | Zn | Pb, Ag, Cd, Ga, Ge, In | Zn, Pb, Ag, Cd, Co, Cu, Fe, Ga, Ge, Hg, In, Mn, As, Bi, Mo, Ni, Sb, Sn, Tl | Frenzel et al., 2016 |  | ARI-104-1 | ARI-104-1 | [5 empty] | ore material |  |  | mineral separate | [5 empty] | mineralisation |  |  |  | sphalerite | [6 empty] | galena, fluorite, quartz, dolomite, chalcopyrite, pyrite, barite, calcite, ankerite, pyrrhotite, magnetite, fahlores, stannite, roquesite |  | AES |  |  |  |  | 2 |  |  |  | 0 | [9 empty] | 3 | [5 empty] | 6000 | [5 empty] | 200 | [17 empty] | 0 |  |  |  | 0 | [7 empty] | 0 | [13 empty] | 100 |  | 0 | [7 empty] | 0 | [23 empty] | 0 | [9 empty] | 0 | [13 empty] | 0 | [18 empty] | 2016 | Frenzel, M., Hirsch, T., Gutzmer, J. (2016). Gallium, germanium, indium, and other trace and minor elements in sphalerite as a function of deposit type — A meta-analysis. Ore Geology Reviews, 76, 52–78. |  | USA, CHN, AUS, CAN, DEU, AUT, GBR, IRL, ITA, SWE, NOR, ZAF, MEX, PER, ESP, FRA, JPN, KOR, IRQ, EGY, IND, CHE, ROU
| Multiple deposits (MVT, SHMS, VHMS, VEIN, HTHR types) including Red Dog, Huize, Fankou, Jinding, Sullivan, Broken Hill, Mount Isa, and many others |  | Basin hydrothermal, Seafloor hydrothermal, Metamorphic, Magmatic hydrothermal | Mississippi Valley-type (MVT), Sedimentary Exhalative (SEDEX), Volcanic-hosted massive sulfide (VMS), Vein-type (VEIN), High-temperature hydrothermal replacement (HTHR) | MVT zinc-lead, sediment-hosted massive sulphide, volcanic-hosted massive sulphide, vein-type, high-temperature hydrothermal replacement | Zn | Pb, Ag, Cd, Ga, Ge, In | Zn, Pb, Ag, Cd, Co, Cu, Fe, Ga, Ge, Hg, In, Mn, As, Bi, Mo, Ni, Sb, Sn, Tl | Frenzel et al., 2016 |  | HAN-19-1 | HAN-19-1 | [5 empty] | ore material |  |  | mineral separate | [5 empty] | mineralisation |  |  |  | sphalerite | [6 empty] | galena, fluorite, quartz, dolomite, chalcopyrite, pyrite, barite, calcite, ankerite, pyrrhotite, magnetite, fahlores, stannite, roquesite |  | AES |  |  |  |  | 90 |  |  |  | 0 | [9 empty] | 50 | [5 empty] | 4000 | [5 empty] | 0 | [17 empty] | 0 |  |  |  | 0 | [7 empty] | 100 | [13 empty] | 7000 |  | 0 | [7 empty] | 0 | [23 empty] | 0 | [9 empty] | 0 | [13 empty] | 0 | [18 empty] | 2016 | Frenzel, M., Hirsch, T., Gutzmer, J. (2016). Gallium, germanium, indium, and other trace and minor elements in sphalerite as a function of deposit type — A meta-analysis. Ore Geology Reviews, 76, 52–78. |  | USA, CHN, AUS, CAN, DEU, AUT, GBR, IRL, ITA, SWE, NOR, ZAF, MEX, PER, ESP, FRA, JPN, KOR, IRQ, EGY, IND, CHE, ROU
| Multiple deposits (MVT, SHMS, VHMS, VEIN, HTHR types) including Red Dog, Huize, Fankou, Jinding, Sullivan, Broken Hill, Mount Isa, and many others |  | Basin hydrothermal, Seafloor hydrothermal, Metamorphic, Magmatic hydrothermal | Mississippi Valley-type (MVT), Sedimentary Exhalative (SEDEX), Volcanic-hosted massive sulfide (VMS), Vein-type (VEIN), High-temperature hydrothermal replacement (HTHR) | MVT zinc-lead, sediment-hosted massive sulphide, volcanic-hosted massive sulphide, vein-type, high-temperature hydrothermal replacement | Zn | Pb, Ag, Cd, Ga, Ge, In | Zn, Pb, Ag, Cd, Co, Cu, Fe, Ga, Ge, Hg, In, Mn, As, Bi, Mo, Ni, Sb, Sn, Tl | Frenzel et al., 2016 |  | NM-54-1 | NM-54-1 | [5 empty] | ore material |  |  | mineral separate | [5 empty] | mineralisation |  |  |  | sphalerite | [6 empty] | galena, fluorite, quartz, dolomite, chalcopyrite, pyrite, barite, calcite, ankerite, pyrrhotite, magnetite, fahlores, stannite, roquesite |  | AES |  |  |  |  | 400 |  |  |  | 0 | [9 empty] | 7 | [5 empty] | 2000 | [5 empty] | 10 | [17 empty] | 0 |  |  |  | 0 | [7 empty] | 200 | [13 empty] | 4000 |  | 0 | [7 empty] | 20 | [23 empty] | 0 | [9 empty] | 0 | [13 empty] | 0 | [18 empty] | 2016 | Frenzel, M., Hirsch, T., Gutzmer, J. (2016). Gallium, germanium, indium, and other trace and minor elements in sphalerite as a function of deposit type — A meta-analysis. Ore Geology Reviews, 76, 52–78. |  | USA, CHN, AUS, CAN, DEU, AUT, GBR, IRL, ITA, SWE, NOR, ZAF, MEX, PER, ESP, FRA, JPN, KOR, IRQ, EGY, IND, CHE, ROU
| Multiple deposits (MVT, SHMS, VHMS, VEIN, HTHR types) including Red Dog, Huize, Fankou, Jinding, Sullivan, Broken Hill, Mount Isa, and many others |  | Basin hydrothermal, Seafloor hydrothermal, Metamorphic, Magmatic hydrothermal | Mississippi Valley-type (MVT), Sedimentary Exhalative (SEDEX), Volcanic-hosted massive sulfide (VMS), Vein-type (VEIN), High-temperature hydrothermal replacement (HTHR) | MVT zinc-lead, sediment-hosted massive sulphide, volcanic-hosted massive sulphide, vein-type, high-temperature hydrothermal replacement | Zn | Pb, Ag, Cd, Ga, Ge, In | Zn, Pb, Ag, Cd, Co, Cu, Fe, Ga, Ge, Hg, In, Mn, As, Bi, Mo, Ni, Sb, Sn, Tl | Frenzel et al., 2016 |  | NM-55-1 | NM-55-1 | [5 empty] | ore material |  |  | mineral separate | [5 empty] | mineralisation |  |  |  | sphalerite | [6 empty] | galena, fluorite, quartz, dolomite, chalcopyrite, pyrite, barite, calcite, ankerite, pyrrhotite, magnetite, fahlores, stannite, roquesite |  | AES |  |  |  |  | 20 |  |  |  | 0 | [9 empty] | 40 | [5 empty] | 3000 | [5 empty] | 40 | [17 empty] | 10 |  |  |  | 0 | [7 empty] | 200 | [13 empty] | 400 |  | 0 | [7 empty] | 0 | [23 empty] | 0 | [9 empty] | 20 | [13 empty] | 0 | [18 empty] | 2016 | Frenzel, M., Hirsch, T., Gutzmer, J. (2016). Gallium, germanium, indium, and other trace and minor elements in sphalerite as a function of deposit type — A meta-analysis. Ore Geology Reviews, 76, 52–78. |  | USA, CHN, AUS, CAN, DEU, AUT, GBR, IRL, ITA, SWE, NOR, ZAF, MEX, PER, ESP, FRA, JPN, KOR, IRQ, EGY, IND, CHE, ROU
| Multiple deposits (MVT, SHMS, VHMS, VEIN, HTHR types) including Red Dog, Huize, Fankou, Jinding, Sullivan, Broken Hill, Mount Isa, and many others |  | Basin hydrothermal, Seafloor hydrothermal, Metamorphic, Magmatic hydrothermal | Mississippi Valley-type (MVT), Sedimentary Exhalative (SEDEX), Volcanic-hosted massive sulfide (VMS), Vein-type (VEIN), High-temperature hydrothermal replacement (HTHR) | MVT zinc-lead, sediment-hosted massive sulphide, volcanic-hosted massive sulphide, vein-type, high-temperature hydrothermal replacement | Zn | Pb, Ag, Cd, Ga, Ge, In | Zn, Pb, Ag, Cd, Co, Cu, Fe, Ga, Ge, Hg, In, Mn, As, Bi, Mo, Ni, Sb, Sn, Tl | Frenzel et al., 2016 |  | SR-15-1 | SR-15-1 | [5 empty] | ore material |  |  | mineral separate | [5 empty] | mineralisation |  |  |  | sphalerite | [6 empty] | galena, fluorite, quartz, dolomite, chalcopyrite, pyrite, barite, calcite, ankerite, pyrrhotite, magnetite, fahlores, stannite, roquesite |  | AES |  |  |  |  | 100 |  |  |  | 0 | [9 empty] | 20 | [5 empty] | 3000 | [5 empty] | 60 | [17 empty] | 0 |  |  |  | 0 | [7 empty] | 20 | [13 empty] | 1000 |  | 0 | [7 empty] | 0 | [23 empty] | 0 | [9 empty] | 0 | [13 empty] | 0 | [18 empty] | 2016 | Frenzel, M., Hirsch, T., Gutzmer, J. (2016). Gallium, germanium, indium, and other trace and minor elements in sphalerite as a function of deposit type — A meta-analysis. Ore Geology Reviews, 76, 52–78. |  | USA, CHN, AUS, CAN, DEU, AUT, GBR, IRL, ITA, SWE, NOR, ZAF, MEX, PER, ESP, FRA, JPN, KOR, IRQ, EGY, IND, CHE, ROU
| Multiple deposits (MVT, SHMS, VHMS, VEIN, HTHR types) including Red Dog, Huize, Fankou, Jinding, Sullivan, Broken Hill, Mount Isa, and many others |  | Basin hydrothermal, Seafloor hydrothermal, Metamorphic, Magmatic hydrothermal | Mississippi Valley-type (MVT), Sedimentary Exhalative (SEDEX), Volcanic-hosted massive sulfide (VMS), Vein-type (VEIN), High-temperature hydrothermal replacement (HTHR) | MVT zinc-lead, sediment-hosted massive sulphide, volcanic-hosted massive sulphide, vein-type, high-temperature hydrothermal replacement | Zn | Pb, Ag, Cd, Ga, Ge, In | Zn, Pb, Ag, Cd, Co, Cu, Fe, Ga, Ge, Hg, In, Mn, As, Bi, Mo, Ni, Sb, Sn, Tl | Frenzel et al., 2016 |  | NM-59-1 | NM-59-1 | [5 empty] | ore material |  |  | mineral separate | [5 empty] | mineralisation |  |  |  | sphalerite | [6 empty] | galena, fluorite, quartz, dolomite, chalcopyrite, pyrite, barite, calcite, ankerite, pyrrhotite, magnetite, fahlores, stannite, roquesite |  | AES |  |  |  |  | 500 |  |  |  | 200 | [9 empty] | 0 | [5 empty] | 4000 | [5 empty] | 60 | [17 empty] | 5 |  |  |  | 0 | [7 empty] | 0 | [13 empty] | 300 |  | 0 | [7 empty] | 0 | [23 empty] | 40 | [9 empty] | 20 | [13 empty] | 0 | [18 empty] | 2016 | Frenzel, M., Hirsch, T., Gutzmer, J. (2016). Gallium, germanium, indium, and other trace and minor elements in sphalerite as a function of deposit type — A meta-analysis. Ore Geology Reviews, 76, 52–78. |  | USA, CHN, AUS, CAN, DEU, AUT, GBR, IRL, ITA, SWE, NOR, ZAF, MEX, PER, ESP, FRA, JPN, KOR, IRQ, EGY, IND, CHE, ROU
| Multiple deposits (MVT, SHMS, VHMS, VEIN, HTHR types) including Red Dog, Huize, Fankou, Jinding, Sullivan, Broken Hill, Mount Isa, and many others |  | Basin hydrothermal, Seafloor hydrothermal, Metamorphic, Magmatic hydrothermal | Mississippi Valley-type (MVT), Sedimentary Exhalative (SEDEX), Volcanic-hosted massive sulfide (VMS), Vein-type (VEIN), High-temperature hydrothermal replacement (HTHR) | MVT zinc-lead, sediment-hosted massive sulphide, volcanic-hosted massive sulphide, vein-type, high-temperature hydrothermal replacement | Zn | Pb, Ag, Cd, Ga, Ge, In | Zn, Pb, Ag, Cd, Co, Cu, Fe, Ga, Ge, Hg, In, Mn, As, Bi, Mo, Ni, Sb, Sn, Tl | Frenzel et al., 2016 |  | N-125-1 | N-125-1 | [5 empty] | ore material |  |  | mineral separate | [5 empty] | mineralisation |  |  |  | sphalerite | [6 empty] | galena, fluorite, quartz, dolomite, chalcopyrite, pyrite, barite, calcite, ankerite, pyrrhotite, magnetite, fahlores, stannite, roquesite |  | AES |  |  |  |  | 100 |  |  |  | 0 | [9 empty] | 30 | [5 empty] | 5000 | [5 empty] | 0 | [17 empty] | 0 |  |  |  | 0 | [7 empty] | 100 | [13 empty] | 600 |  | 0 | [7 empty] | 0 | [23 empty] | 7000 | [9 empty] | 0 | [13 empty] | 0 | [18 empty] | 2016 | Frenzel, M., Hirsch, T., Gutzmer, J. (2016). Gallium, germanium, indium, and other trace and minor elements in sphalerite as a function of deposit type — A meta-analysis. Ore Geology Reviews, 76, 52–78. |  | USA, CHN, AUS, CAN, DEU, AUT, GBR, IRL, ITA, SWE, NOR, ZAF, MEX, PER, ESP, FRA, JPN, KOR, IRQ, EGY, IND, CHE, ROU
| Multiple deposits (MVT, SHMS, VHMS, VEIN, HTHR types) including Red Dog, Huize, Fankou, Jinding, Sullivan, Broken Hill, Mount Isa, and many others |  | Basin hydrothermal, Seafloor hydrothermal, Metamorphic, Magmatic hydrothermal | Mississippi Valley-type (MVT), Sedimentary Exhalative (SEDEX), Volcanic-hosted massive sulfide (VMS), Vein-type (VEIN), High-temperature hydrothermal replacement (HTHR) | MVT zinc-lead, sediment-hosted massive sulphide, volcanic-hosted massive sulphide, vein-type, high-temperature hydrothermal replacement | Zn | Pb, Ag, Cd, Ga, Ge, In | Zn, Pb, Ag, Cd, Co, Cu, Fe, Ga, Ge, Hg, In, Mn, As, Bi, Mo, Ni, Sb, Sn, Tl | Frenzel et al., 2016 |  | N-143-1 | N-143-1 | [5 empty] | ore material |  |  | mineral separate | [5 empty] | mineralisation |  |  |  | sphalerite | [6 empty] | galena, fluorite, quartz, dolomite, chalcopyrite, pyrite, barite, calcite, ankerite, pyrrhotite, magnetite, fahlores, stannite, roquesite |  | AES |  |  |  |  | 8000 |  |  |  | 300 | [9 empty] | 90 | [5 empty] | 3000 | [5 empty] | 0 | [17 empty] | 0 |  |  |  | 0 | [7 empty] | 30 | [13 empty] | 200 |  | 20 | [7 empty] | 0 | [23 empty] | 20000 | [9 empty] | 5 | [13 empty] | 0 | [18 empty] | 2016 | Frenzel, M., Hirsch, T., Gutzmer, J. (2016). Gallium, germanium, indium, and other trace and minor elements in sphalerite as a function of deposit type — A meta-analysis. Ore Geology Reviews, 76, 52–78. |  | USA, CHN, AUS, CAN, DEU, AUT, GBR, IRL, ITA, SWE, NOR, ZAF, MEX, PER, ESP, FRA, JPN, KOR, IRQ, EGY, IND, CHE, ROU
| Multiple deposits (MVT, SHMS, VHMS, VEIN, HTHR types) including Red Dog, Huize, Fankou, Jinding, Sullivan, Broken Hill, Mount Isa, and many others |  | Basin hydrothermal, Seafloor hydrothermal, Metamorphic, Magmatic hydrothermal | Mississippi Valley-type (MVT), Sedimentary Exhalative (SEDEX), Volcanic-hosted massive sulfide (VMS), Vein-type (VEIN), High-temperature hydrothermal replacement (HTHR) | MVT zinc-lead, sediment-hosted massive sulphide, volcanic-hosted massive sulphide, vein-type, high-temperature hydrothermal replacement | Zn | Pb, Ag, Cd, Ga, Ge, In | Zn, Pb, Ag, Cd, Co, Cu, Fe, Ga, Ge, Hg, In, Mn, As, Bi, Mo, Ni, Sb, Sn, Tl | Frenzel et al., 2016 |  | PC-12-1 | PC-12-1 | [5 empty] | ore material |  |  | mineral separate | [5 empty] | mineralisation |  |  |  | sphalerite | [6 empty] | galena, fluorite, quartz, dolomite, chalcopyrite, pyrite, barite, calcite, ankerite, pyrrhotite, magnetite, fahlores, stannite, roquesite |  | AES |  |  |  |  | 30 |  |  |  | 0 | [9 empty] | 0 | [5 empty] | 10000 | [5 empty] | 0 | [17 empty] | 10 |  |  |  | 0 | [7 empty] | 30 | [13 empty] | 2000 |  | 0 | [7 empty] | 0 | [23 empty] | 0 | [9 empty] | 0 | [13 empty] | 0 | [18 empty] | 2016 | Frenzel, M., Hirsch, T., Gutzmer, J. (2016). Gallium, germanium, indium, and other trace and minor elements in sphalerite as a function of deposit type — A meta-analysis. Ore Geology Reviews, 76, 52–78. |  | USA, CHN, AUS, CAN, DEU, AUT, GBR, IRL, ITA, SWE, NOR, ZAF, MEX, PER, ESP, FRA, JPN, KOR, IRQ, EGY, IND, CHE, ROU
| Multiple deposits (MVT, SHMS, VHMS, VEIN, HTHR types) including Red Dog, Huize, Fankou, Jinding, Sullivan, Broken Hill, Mount Isa, and many others |  | Basin hydrothermal, Seafloor hydrothermal, Metamorphic, Magmatic hydrothermal | Mississippi Valley-type (MVT), Sedimentary Exhalative (SEDEX), Volcanic-hosted massive sulfide (VMS), Vein-type (VEIN), High-temperature hydrothermal replacement (HTHR) | MVT zinc-lead, sediment-hosted massive sulphide, volcanic-hosted massive sulphide, vein-type, high-temperature hydrothermal replacement | Zn | Pb, Ag, Cd, Ga, Ge, In | Zn, Pb, Ag, Cd, Co, Cu, Fe, Ga, Ge, Hg, In, Mn, As, Bi, Mo, Ni, Sb, Sn, Tl | Frenzel et al., 2016 |  | PC-13-1 | PC-13-1 | [5 empty] | ore material |  |  | mineral separate | [5 empty] | mineralisation |  |  |  | sphalerite | [6 empty] | galena, fluorite, quartz, dolomite, chalcopyrite, pyrite, barite, calcite, ankerite, pyrrhotite, magnetite, fahlores, stannite, roquesite |  | AES |  |  |  |  | 5 |  |  |  | 0 | [9 empty] | 0 | [5 empty] | 8000 | [5 empty] | 0 | [17 empty] | 0 |  |  |  | 0 | [7 empty] | 0 | [13 empty] | 1000 |  | 0 | [7 empty] | 0 | [23 empty] | 0 | [9 empty] | 10 | [13 empty] | 0 | [18 empty] | 2016 | Frenzel, M., Hirsch, T., Gutzmer, J. (2016). Gallium, germanium, indium, and other trace and minor elements in sphalerite as a function of deposit type — A meta-analysis. Ore Geology Reviews, 76, 52–78. |  | USA, CHN, AUS, CAN, DEU, AUT, GBR, IRL, ITA, SWE, NOR, ZAF, MEX, PER, ESP, FRA, JPN, KOR, IRQ, EGY, IND, CHE, ROU
| Multiple deposits (MVT, SHMS, VHMS, VEIN, HTHR types) including Red Dog, Huize, Fankou, Jinding, Sullivan, Broken Hill, Mount Isa, and many others |  | Basin hydrothermal, Seafloor hydrothermal, Metamorphic, Magmatic hydrothermal | Mississippi Valley-type (MVT), Sedimentary Exhalative (SEDEX), Volcanic-hosted massive sulfide (VMS), Vein-type (VEIN), High-temperature hydrothermal replacement (HTHR) | MVT zinc-lead, sediment-hosted massive sulphide, volcanic-hosted massive sulphide, vein-type, high-temperature hydrothermal replacement | Zn | Pb, Ag, Cd, Ga, Ge, In | Zn, Pb, Ag, Cd, Co, Cu, Fe, Ga, Ge, Hg, In, Mn, As, Bi, Mo, Ni, Sb, Sn, Tl | Frenzel et al., 2016 |  | PC-16-1 | PC-16-1 | [5 empty] | ore material |  |  | mineral separate | [5 empty] | mineralisation |  |  |  | sphalerite | [6 empty] | galena, fluorite, quartz, dolomite, chalcopyrite, pyrite, barite, calcite, ankerite, pyrrhotite, magnetite, fahlores, stannite, roquesite |  | AES |  |  |  |  | 4 |  |  |  | 0 | [9 empty] | 0 | [5 empty] | 10000 | [5 empty] | 0 | [17 empty] | 0 |  |  |  | 0 | [7 empty] | 30 | [13 empty] | 700 |  | 0 | [7 empty] | 0 | [23 empty] | 0 | [9 empty] | 0 | [13 empty] | 0 | [18 empty] | 2016 | Frenzel, M., Hirsch, T., Gutzmer, J. (2016). Gallium, germanium, indium, and other trace and minor elements in sphalerite as a function of deposit type — A meta-analysis. Ore Geology Reviews, 76, 52–78. |  | USA, CHN, AUS, CAN, DEU, AUT, GBR, IRL, ITA, SWE, NOR, ZAF, MEX, PER, ESP, FRA, JPN, KOR, IRQ, EGY, IND, CHE, ROU
| Multiple deposits (MVT, SHMS, VHMS, VEIN, HTHR types) including Red Dog, Huize, Fankou, Jinding, Sullivan, Broken Hill, Mount Isa, and many others |  | Basin hydrothermal, Seafloor hydrothermal, Metamorphic, Magmatic hydrothermal | Mississippi Valley-type (MVT), Sedimentary Exhalative (SEDEX), Volcanic-hosted massive sulfide (VMS), Vein-type (VEIN), High-temperature hydrothermal replacement (HTHR) | MVT zinc-lead, sediment-hosted massive sulphide, volcanic-hosted massive sulphide, vein-type, high-temperature hydrothermal replacement | Zn | Pb, Ag, Cd, Ga, Ge, In | Zn, Pb, Ag, Cd, Co, Cu, Fe, Ga, Ge, Hg, In, Mn, As, Bi, Mo, Ni, Sb, Sn, Tl | Frenzel et al., 2016 |  | MEX-46-1 | MEX-46-1 | [5 empty] | ore material |  |  | mineral separate | [5 empty] | mineralisation |  |  |  | sphalerite | [6 empty] | galena, fluorite, quartz, dolomite, chalcopyrite, pyrite, barite, calcite, ankerite, pyrrhotite, magnetite, fahlores, stannite, roquesite |  | AES |  |  |  |  | 200 |  |  |  | 0 | [9 empty] | 0 | [5 empty] | 5000 | [5 empty] | 30 | [17 empty] | 0 |  |  |  | 0 | [7 empty] | 100 | [13 empty] | 3000 |  | 0 | [7 empty] | 0 | [23 empty] | 0 | [9 empty] | 0 | [13 empty] | 0 | [18 empty] | 2016 | Frenzel, M., Hirsch, T., Gutzmer, J. (2016). Gallium, germanium, indium, and other trace and minor elements in sphalerite as a function of deposit type — A meta-analysis. Ore Geology Reviews, 76, 52–78. |  | USA, CHN, AUS, CAN, DEU, AUT, GBR, IRL, ITA, SWE, NOR, ZAF, MEX, PER, ESP, FRA, JPN, KOR, IRQ, EGY, IND, CHE, ROU
| Multiple deposits (MVT, SHMS, VHMS, VEIN, HTHR types) including Red Dog, Huize, Fankou, Jinding, Sullivan, Broken Hill, Mount Isa, and many others |  | Basin hydrothermal, Seafloor hydrothermal, Metamorphic, Magmatic hydrothermal | Mississippi Valley-type (MVT), Sedimentary Exhalative (SEDEX), Volcanic-hosted massive sulfide (VMS), Vein-type (VEIN), High-temperature hydrothermal replacement (HTHR) | MVT zinc-lead, sediment-hosted massive sulphide, volcanic-hosted massive sulphide, vein-type, high-temperature hydrothermal replacement | Zn | Pb, Ag, Cd, Ga, Ge, In | Zn, Pb, Ag, Cd, Co, Cu, Fe, Ga, Ge, Hg, In, Mn, As, Bi, Mo, Ni, Sb, Sn, Tl | Frenzel et al., 2016 |  | MEX-44-1 | MEX-44-1 | [5 empty] | ore material |  |  | mineral separate | [5 empty] | mineralisation |  |  |  | sphalerite | [6 empty] | galena, fluorite, quartz, dolomite, chalcopyrite, pyrite, barite, calcite, ankerite, pyrrhotite, magnetite, fahlores, stannite, roquesite |  | AES |  |  |  |  | 700 |  |  |  | 0 | [9 empty] | 0 | [5 empty] | 8000 | [5 empty] | 5 | [17 empty] | 10 |  |  |  | 0 | [7 empty] | 8 | [13 empty] | 300 |  | 0 | [7 empty] | 0 | [23 empty] | 1000 | [9 empty] | 0 | [13 empty] | 0 | [18 empty] | 2016 | Frenzel, M., Hirsch, T., Gutzmer, J. (2016). Gallium, germanium, indium, and other trace and minor elements in sphalerite as a function of deposit type — A meta-analysis. Ore Geology Reviews, 76, 52–78. |  | USA, CHN, AUS, CAN, DEU, AUT, GBR, IRL, ITA, SWE, NOR, ZAF, MEX, PER, ESP, FRA, JPN, KOR, IRQ, EGY, IND, CHE, ROU
| Multiple deposits (MVT, SHMS, VHMS, VEIN, HTHR types) including Red Dog, Huize, Fankou, Jinding, Sullivan, Broken Hill, Mount Isa, and many others |  | Basin hydrothermal, Seafloor hydrothermal, Metamorphic, Magmatic hydrothermal | Mississippi Valley-type (MVT), Sedimentary Exhalative (SEDEX), Volcanic-hosted massive sulfide (VMS), Vein-type (VEIN), High-temperature hydrothermal replacement (HTHR) | MVT zinc-lead, sediment-hosted massive sulphide, volcanic-hosted massive sulphide, vein-type, high-temperature hydrothermal replacement | Zn | Pb, Ag, Cd, Ga, Ge, In | Zn, Pb, Ag, Cd, Co, Cu, Fe, Ga, Ge, Hg, In, Mn, As, Bi, Mo, Ni, Sb, Sn, Tl | Frenzel et al., 2016 |  | MEX-40-1 | MEX-40-1 | [5 empty] | ore material |  |  | mineral separate | [5 empty] | mineralisation |  |  |  | sphalerite | [6 empty] | galena, fluorite, quartz, dolomite, chalcopyrite, pyrite, barite, calcite, ankerite, pyrrhotite, magnetite, fahlores, stannite, roquesite |  | AES |  |  |  |  | 7 |  |  |  | 0 | [9 empty] | 3 | [5 empty] | 8000 | [5 empty] | 0 | [17 empty] | 0 |  |  |  | 0 | [7 empty] | 5 | [13 empty] | 1000 |  | 0 | [7 empty] | 0 | [23 empty] | 0 | [9 empty] | 20 | [13 empty] | 0 | [18 empty] | 2016 | Frenzel, M., Hirsch, T., Gutzmer, J. (2016). Gallium, germanium, indium, and other trace and minor elements in sphalerite as a function of deposit type — A meta-analysis. Ore Geology Reviews, 76, 52–78. |  | USA, CHN, AUS, CAN, DEU, AUT, GBR, IRL, ITA, SWE, NOR, ZAF, MEX, PER, ESP, FRA, JPN, KOR, IRQ, EGY, IND, CHE, ROU
| Multiple deposits (MVT, SHMS, VHMS, VEIN, HTHR types) including Red Dog, Huize, Fankou, Jinding, Sullivan, Broken Hill, Mount Isa, and many others |  | Basin hydrothermal, Seafloor hydrothermal, Metamorphic, Magmatic hydrothermal | Mississippi Valley-type (MVT), Sedimentary Exhalative (SEDEX), Volcanic-hosted massive sulfide (VMS), Vein-type (VEIN), High-temperature hydrothermal replacement (HTHR) | MVT zinc-lead, sediment-hosted massive sulphide, volcanic-hosted massive sulphide, vein-type, high-temperature hydrothermal replacement | Zn | Pb, Ag, Cd, Ga, Ge, In | Zn, Pb, Ag, Cd, Co, Cu, Fe, Ga, Ge, Hg, In, Mn, As, Bi, Mo, Ni, Sb, Sn, Tl | Frenzel et al., 2016 |  | MEX-41-1 | MEX-41-1 | [5 empty] | ore material |  |  | mineral separate | [5 empty] | mineralisation |  |  |  | sphalerite | [6 empty] | galena, fluorite, quartz, dolomite, chalcopyrite, pyrite, barite, calcite, ankerite, pyrrhotite, magnetite, fahlores, stannite, roquesite |  | AES |  |  |  |  | 700 |  |  |  | 0 | [9 empty] | 0 | [5 empty] | 8000 | [5 empty] | 5 | [17 empty] | 10 |  |  |  | 0 | [7 empty] | 8 | [13 empty] | 300 |  | 0 | [7 empty] | 0 | [23 empty] | 1000 | [9 empty] | 0 | [13 empty] | 0 | [18 empty] | 2016 | Frenzel, M., Hirsch, T., Gutzmer, J. (2016). Gallium, germanium, indium, and other trace and minor elements in sphalerite as a function of deposit type — A meta-analysis. Ore Geology Reviews, 76, 52–78. |  | USA, CHN, AUS, CAN, DEU, AUT, GBR, IRL, ITA, SWE, NOR, ZAF, MEX, PER, ESP, FRA, JPN, KOR, IRQ, EGY, IND, CHE, ROU
| Multiple deposits (MVT, SHMS, VHMS, VEIN, HTHR types) including Red Dog, Huize, Fankou, Jinding, Sullivan, Broken Hill, Mount Isa, and many others |  | Basin hydrothermal, Seafloor hydrothermal, Metamorphic, Magmatic hydrothermal | Mississippi Valley-type (MVT), Sedimentary Exhalative (SEDEX), Volcanic-hosted massive sulfide (VMS), Vein-type (VEIN), High-temperature hydrothermal replacement (HTHR) | MVT zinc-lead, sediment-hosted massive sulphide, volcanic-hosted massive sulphide, vein-type, high-temperature hydrothermal replacement | Zn | Pb, Ag, Cd, Ga, Ge, In | Zn, Pb, Ag, Cd, Co, Cu, Fe, Ga, Ge, Hg, In, Mn, As, Bi, Mo, Ni, Sb, Sn, Tl | Frenzel et al., 2016 |  | MEX-42-1 | MEX-42-1 | [5 empty] | ore material |  |  | mineral separate | [5 empty] | mineralisation |  |  |  | sphalerite | [6 empty] | galena, fluorite, quartz, dolomite, chalcopyrite, pyrite, barite, calcite, ankerite, pyrrhotite, magnetite, fahlores, stannite, roquesite |  | AES |  |  |  |  | 800 |  |  |  | 3000 | [9 empty] | 0 | [5 empty] | 9000 | [5 empty] | 200 | [17 empty] | 0 |  |  |  | 0 | [7 empty] | 30 | [13 empty] | 3000 |  | 0 | [7 empty] | 0 | [23 empty] | 3000 | [9 empty] | 10 | [13 empty] | 0 | [18 empty] | 2016 | Frenzel, M., Hirsch, T., Gutzmer, J. (2016). Gallium, germanium, indium, and other trace and minor elements in sphalerite as a function of deposit type — A meta-analysis. Ore Geology Reviews, 76, 52–78. |  | USA, CHN, AUS, CAN, DEU, AUT, GBR, IRL, ITA, SWE, NOR, ZAF, MEX, PER, ESP, FRA, JPN, KOR, IRQ, EGY, IND, CHE, ROU
| Multiple deposits (MVT, SHMS, VHMS, VEIN, HTHR types) including Red Dog, Huize, Fankou, Jinding, Sullivan, Broken Hill, Mount Isa, and many others |  | Basin hydrothermal, Seafloor hydrothermal, Metamorphic, Magmatic hydrothermal | Mississippi Valley-type (MVT), Sedimentary Exhalative (SEDEX), Volcanic-hosted massive sulfide (VMS), Vein-type (VEIN), High-temperature hydrothermal replacement (HTHR) | MVT zinc-lead, sediment-hosted massive sulphide, volcanic-hosted massive sulphide, vein-type, high-temperature hydrothermal replacement | Zn | Pb, Ag, Cd, Ga, Ge, In | Zn, Pb, Ag, Cd, Co, Cu, Fe, Ga, Ge, Hg, In, Mn, As, Bi, Mo, Ni, Sb, Sn, Tl | Frenzel et al., 2016 |  | MEX-43-1 | MEX-43-1 | [5 empty] | ore material |  |  | mineral separate | [5 empty] | mineralisation |  |  |  | sphalerite | [6 empty] | galena, fluorite, quartz, dolomite, chalcopyrite, pyrite, barite, calcite, ankerite, pyrrhotite, magnetite, fahlores, stannite, roquesite |  | AES |  |  |  |  | 200 |  |  |  | 200 | [9 empty] | 0 | [5 empty] | 9000 | [5 empty] | 20 | [17 empty] | 0 |  |  |  | 0 | [7 empty] | 40 | [13 empty] | 3000 |  | 0 | [7 empty] | 0 | [23 empty] | 3000 | [9 empty] | 8 | [13 empty] | 0 | [18 empty] | 2016 | Frenzel, M., Hirsch, T., Gutzmer, J. (2016). Gallium, germanium, indium, and other trace and minor elements in sphalerite as a function of deposit type — A meta-analysis. Ore Geology Reviews, 76, 52–78. |  | USA, CHN, AUS, CAN, DEU, AUT, GBR, IRL, ITA, SWE, NOR, ZAF, MEX, PER, ESP, FRA, JPN, KOR, IRQ, EGY, IND, CHE, ROU
| Multiple deposits (MVT, SHMS, VHMS, VEIN, HTHR types) including Red Dog, Huize, Fankou, Jinding, Sullivan, Broken Hill, Mount Isa, and many others |  | Basin hydrothermal, Seafloor hydrothermal, Metamorphic, Magmatic hydrothermal | Mississippi Valley-type (MVT), Sedimentary Exhalative (SEDEX), Volcanic-hosted massive sulfide (VMS), Vein-type (VEIN), High-temperature hydrothermal replacement (HTHR) | MVT zinc-lead, sediment-hosted massive sulphide, volcanic-hosted massive sulphide, vein-type, high-temperature hydrothermal replacement | Zn | Pb, Ag, Cd, Ga, Ge, In | Zn, Pb, Ag, Cd, Co, Cu, Fe, Ga, Ge, Hg, In, Mn, As, Bi, Mo, Ni, Sb, Sn, Tl | Frenzel et al., 2016 |  | MEX-50-1 | MEX-50-1 | [5 empty] | ore material |  |  | mineral separate | [5 empty] | mineralisation |  |  |  | sphalerite | [6 empty] | galena, fluorite, quartz, dolomite, chalcopyrite, pyrite, barite, calcite, ankerite, pyrrhotite, magnetite, fahlores, stannite, roquesite |  | AES |  |  |  |  | 200 |  |  |  | 0 | [9 empty] | 0 | [5 empty] | 10000 | [5 empty] | 5 | [17 empty] | 0 |  |  |  | 0 | [7 empty] | 4 | [13 empty] | 800 |  | 70 | [7 empty] | 10 | [23 empty] | 300 | [9 empty] | 10 | [13 empty] | 0 | [18 empty] | 2016 | Frenzel, M., Hirsch, T., Gutzmer, J. (2016). Gallium, germanium, indium, and other trace and minor elements in sphalerite as a function of deposit type — A meta-analysis. Ore Geology Reviews, 76, 52–78. |  | USA, CHN, AUS, CAN, DEU, AUT, GBR, IRL, ITA, SWE, NOR, ZAF, MEX, PER, ESP, FRA, JPN, KOR, IRQ, EGY, IND, CHE, ROU
| Multiple deposits (MVT, SHMS, VHMS, VEIN, HTHR types) including Red Dog, Huize, Fankou, Jinding, Sullivan, Broken Hill, Mount Isa, and many others |  | Basin hydrothermal, Seafloor hydrothermal, Metamorphic, Magmatic hydrothermal | Mississippi Valley-type (MVT), Sedimentary Exhalative (SEDEX), Volcanic-hosted massive sulfide (VMS), Vein-type (VEIN), High-temperature hydrothermal replacement (HTHR) | MVT zinc-lead, sediment-hosted massive sulphide, volcanic-hosted massive sulphide, vein-type, high-temperature hydrothermal replacement | Zn | Pb, Ag, Cd, Ga, Ge, In | Zn, Pb, Ag, Cd, Co, Cu, Fe, Ga, Ge, Hg, In, Mn, As, Bi, Mo, Ni, Sb, Sn, Tl | Frenzel et al., 2016 |  | MEX-51-1 | MEX-51-1 | [5 empty] | ore material |  |  | mineral separate | [5 empty] | mineralisation |  |  |  | sphalerite | [6 empty] | galena, fluorite, quartz, dolomite, chalcopyrite, pyrite, barite, calcite, ankerite, pyrrhotite, magnetite, fahlores, stannite, roquesite |  | AES |  |  |  |  | 20 |  |  |  | 0 | [9 empty] | 0 | [5 empty] | 10000 | [5 empty] | 0 | [17 empty] | 0 |  |  |  | 0 | [7 empty] | 3 | [13 empty] | 900 |  | 3 | [7 empty] | 0 | [23 empty] | 0 | [9 empty] | 100 | [13 empty] | 0 | [18 empty] | 2016 | Frenzel, M., Hirsch, T., Gutzmer, J. (2016). Gallium, germanium, indium, and other trace and minor elements in sphalerite as a function of deposit type — A meta-analysis. Ore Geology Reviews, 76, 52–78. |  | USA, CHN, AUS, CAN, DEU, AUT, GBR, IRL, ITA, SWE, NOR, ZAF, MEX, PER, ESP, FRA, JPN, KOR, IRQ, EGY, IND, CHE, ROU
| Multiple deposits (MVT, SHMS, VHMS, VEIN, HTHR types) including Red Dog, Huize, Fankou, Jinding, Sullivan, Broken Hill, Mount Isa, and many others |  | Basin hydrothermal, Seafloor hydrothermal, Metamorphic, Magmatic hydrothermal | Mississippi Valley-type (MVT), Sedimentary Exhalative (SEDEX), Volcanic-hosted massive sulfide (VMS), Vein-type (VEIN), High-temperature hydrothermal replacement (HTHR) | MVT zinc-lead, sediment-hosted massive sulphide, volcanic-hosted massive sulphide, vein-type, high-temperature hydrothermal replacement | Zn | Pb, Ag, Cd, Ga, Ge, In | Zn, Pb, Ag, Cd, Co, Cu, Fe, Ga, Ge, Hg, In, Mn, As, Bi, Mo, Ni, Sb, Sn, Tl | Frenzel et al., 2016 |  | AT-1-1 | AT-1-1 | [5 empty] | ore material |  |  | mineral separate | [5 empty] | mineralisation |  |  |  | sphalerite | [6 empty] | galena, fluorite, quartz, dolomite, chalcopyrite, pyrite, barite, calcite, ankerite, pyrrhotite, magnetite, fahlores, stannite, roquesite |  | AES |  |  |  |  | 10 |  |  |  | 0 | [9 empty] | 70 | [5 empty] | 4000 | [5 empty] | 800 | [17 empty] | 2 |  |  |  | 0 | [7 empty] | 80 | [13 empty] | 2000 |  | 0 | [7 empty] | 70 | [23 empty] | 0 | [9 empty] | 0 | [13 empty] | 0 | [18 empty] | 2016 | Frenzel, M., Hirsch, T., Gutzmer, J. (2016). Gallium, germanium, indium, and other trace and minor elements in sphalerite as a function of deposit type — A meta-analysis. Ore Geology Reviews, 76, 52–78. |  | USA, CHN, AUS, CAN, DEU, AUT, GBR, IRL, ITA, SWE, NOR, ZAF, MEX, PER, ESP, FRA, JPN, KOR, IRQ, EGY, IND, CHE, ROU
| Multiple deposits (MVT, SHMS, VHMS, VEIN, HTHR types) including Red Dog, Huize, Fankou, Jinding, Sullivan, Broken Hill, Mount Isa, and many others |  | Basin hydrothermal, Seafloor hydrothermal, Metamorphic, Magmatic hydrothermal | Mississippi Valley-type (MVT), Sedimentary Exhalative (SEDEX), Volcanic-hosted massive sulfide (VMS), Vein-type (VEIN), High-temperature hydrothermal replacement (HTHR) | MVT zinc-lead, sediment-hosted massive sulphide, volcanic-hosted massive sulphide, vein-type, high-temperature hydrothermal replacement | Zn | Pb, Ag, Cd, Ga, Ge, In | Zn, Pb, Ag, Cd, Co, Cu, Fe, Ga, Ge, Hg, In, Mn, As, Bi, Mo, Ni, Sb, Sn, Tl | Frenzel et al., 2016 |  | AT-5-1 | AT-5-1 | [5 empty] | ore material |  |  | mineral separate | [5 empty] | mineralisation |  |  |  | sphalerite | [6 empty] | galena, fluorite, quartz, dolomite, chalcopyrite, pyrite, barite, calcite, ankerite, pyrrhotite, magnetite, fahlores, stannite, roquesite |  | AES |  |  |  |  | 2 |  |  |  | 0 | [9 empty] | 3 | [5 empty] | 4000 | [5 empty] | 400 | [17 empty] | 8 |  |  |  | 0 | [7 empty] | 200 | [13 empty] | 2000 |  | 0 | [7 empty] | 80 | [23 empty] | 0 | [9 empty] | 0 | [13 empty] | 0 | [18 empty] | 2016 | Frenzel, M., Hirsch, T., Gutzmer, J. (2016). Gallium, germanium, indium, and other trace and minor elements in sphalerite as a function of deposit type — A meta-analysis. Ore Geology Reviews, 76, 52–78. |  | USA, CHN, AUS, CAN, DEU, AUT, GBR, IRL, ITA, SWE, NOR, ZAF, MEX, PER, ESP, FRA, JPN, KOR, IRQ, EGY, IND, CHE, ROU
| Multiple deposits (MVT, SHMS, VHMS, VEIN, HTHR types) including Red Dog, Huize, Fankou, Jinding, Sullivan, Broken Hill, Mount Isa, and many others |  | Basin hydrothermal, Seafloor hydrothermal, Metamorphic, Magmatic hydrothermal | Mississippi Valley-type (MVT), Sedimentary Exhalative (SEDEX), Volcanic-hosted massive sulfide (VMS), Vein-type (VEIN), High-temperature hydrothermal replacement (HTHR) | MVT zinc-lead, sediment-hosted massive sulphide, volcanic-hosted massive sulphide, vein-type, high-temperature hydrothermal replacement | Zn | Pb, Ag, Cd, Ga, Ge, In | Zn, Pb, Ag, Cd, Co, Cu, Fe, Ga, Ge, Hg, In, Mn, As, Bi, Mo, Ni, Sb, Sn, Tl | Frenzel et al., 2016 |  | AT-6-1 | AT-6-1 | [5 empty] | ore material |  |  | mineral separate | [5 empty] | mineralisation |  |  |  | sphalerite | [6 empty] | galena, fluorite, quartz, dolomite, chalcopyrite, pyrite, barite, calcite, ankerite, pyrrhotite, magnetite, fahlores, stannite, roquesite |  | AES |  |  |  |  | 2 |  |  |  | 0 | [9 empty] | 100 | [5 empty] | 4000 | [5 empty] | 400 | [17 empty] | 0 |  |  |  | 0 | [7 empty] | 70 | [13 empty] | 2000 |  | 0 | [7 empty] | 40 | [23 empty] | 0 | [9 empty] | 0 | [13 empty] | 0 | [18 empty] | 2016 | Frenzel, M., Hirsch, T., Gutzmer, J. (2016). Gallium, germanium, indium, and other trace and minor elements in sphalerite as a function of deposit type — A meta-analysis. Ore Geology Reviews, 76, 52–78. |  | USA, CHN, AUS, CAN, DEU, AUT, GBR, IRL, ITA, SWE, NOR, ZAF, MEX, PER, ESP, FRA, JPN, KOR, IRQ, EGY, IND, CHE, ROU
| Multiple deposits (MVT, SHMS, VHMS, VEIN, HTHR types) including Red Dog, Huize, Fankou, Jinding, Sullivan, Broken Hill, Mount Isa, and many others |  | Basin hydrothermal, Seafloor hydrothermal, Metamorphic, Magmatic hydrothermal | Mississippi Valley-type (MVT), Sedimentary Exhalative (SEDEX), Volcanic-hosted massive sulfide (VMS), Vein-type (VEIN), High-temperature hydrothermal replacement (HTHR) | MVT zinc-lead, sediment-hosted massive sulphide, volcanic-hosted massive sulphide, vein-type, high-temperature hydrothermal replacement | Zn | Pb, Ag, Cd, Ga, Ge, In | Zn, Pb, Ag, Cd, Co, Cu, Fe, Ga, Ge, Hg, In, Mn, As, Bi, Mo, Ni, Sb, Sn, Tl | Frenzel et al., 2016 |  | AT-7-1 | AT-7-1 | [5 empty] | ore material |  |  | mineral separate | [5 empty] | mineralisation |  |  |  | sphalerite | [6 empty] | galena, fluorite, quartz, dolomite, chalcopyrite, pyrite, barite, calcite, ankerite, pyrrhotite, magnetite, fahlores, stannite, roquesite |  | AES |  |  |  |  | 4 |  |  |  | 0 | [9 empty] | 3 | [5 empty] | 3000 | [5 empty] | 300 | [17 empty] | 0 |  |  |  | 0 | [7 empty] | 40 | [13 empty] | 5000 |  | 0 | [7 empty] | 50 | [23 empty] | 0 | [9 empty] | 0 | [13 empty] | 0 | [18 empty] | 2016 | Frenzel, M., Hirsch, T., Gutzmer, J. (2016). Gallium, germanium, indium, and other trace and minor elements in sphalerite as a function of deposit type — A meta-analysis. Ore Geology Reviews, 76, 52–78. |  | USA, CHN, AUS, CAN, DEU, AUT, GBR, IRL, ITA, SWE, NOR, ZAF, MEX, PER, ESP, FRA, JPN, KOR, IRQ, EGY, IND, CHE, ROU
| Multiple deposits (MVT, SHMS, VHMS, VEIN, HTHR types) including Red Dog, Huize, Fankou, Jinding, Sullivan, Broken Hill, Mount Isa, and many others |  | Basin hydrothermal, Seafloor hydrothermal, Metamorphic, Magmatic hydrothermal | Mississippi Valley-type (MVT), Sedimentary Exhalative (SEDEX), Volcanic-hosted massive sulfide (VMS), Vein-type (VEIN), High-temperature hydrothermal replacement (HTHR) | MVT zinc-lead, sediment-hosted massive sulphide, volcanic-hosted massive sulphide, vein-type, high-temperature hydrothermal replacement | Zn | Pb, Ag, Cd, Ga, Ge, In | Zn, Pb, Ag, Cd, Co, Cu, Fe, Ga, Ge, Hg, In, Mn, As, Bi, Mo, Ni, Sb, Sn, Tl | Frenzel et al., 2016 |  | ORG-2-1 | ORG-2-1 | [5 empty] | ore material |  |  | mineral separate | [5 empty] | mineralisation |  |  |  | sphalerite | [6 empty] | galena, fluorite, quartz, dolomite, chalcopyrite, pyrite, barite, calcite, ankerite, pyrrhotite, magnetite, fahlores, stannite, roquesite |  | AES |  |  |  |  | 20 |  |  |  | 0 | [9 empty] | 200 | [5 empty] | 1000 | [5 empty] | 200 | [17 empty] | 0 |  |  |  | 0 | [7 empty] | 8 | [13 empty] | 2000 |  | 0 | [7 empty] | 30 | [23 empty] | 0 | [9 empty] | 0 | [13 empty] | 0 | [18 empty] | 2016 | Frenzel, M., Hirsch, T., Gutzmer, J. (2016). Gallium, germanium, indium, and other trace and minor elements in sphalerite as a function of deposit type — A meta-analysis. Ore Geology Reviews, 76, 52–78. |  | USA, CHN, AUS, CAN, DEU, AUT, GBR, IRL, ITA, SWE, NOR, ZAF, MEX, PER, ESP, FRA, JPN, KOR, IRQ, EGY, IND, CHE, ROU
| Multiple deposits (MVT, SHMS, VHMS, VEIN, HTHR types) including Red Dog, Huize, Fankou, Jinding, Sullivan, Broken Hill, Mount Isa, and many others |  | Basin hydrothermal, Seafloor hydrothermal, Metamorphic, Magmatic hydrothermal | Mississippi Valley-type (MVT), Sedimentary Exhalative (SEDEX), Volcanic-hosted massive sulfide (VMS), Vein-type (VEIN), High-temperature hydrothermal replacement (HTHR) | MVT zinc-lead, sediment-hosted massive sulphide, volcanic-hosted massive sulphide, vein-type, high-temperature hydrothermal replacement | Zn | Pb, Ag, Cd, Ga, Ge, In | Zn, Pb, Ag, Cd, Co, Cu, Fe, Ga, Ge, Hg, In, Mn, As, Bi, Mo, Ni, Sb, Sn, Tl | Frenzel et al., 2016 |  | ORG-4-1 | ORG-4-1 | [5 empty] | ore material |  |  | mineral separate | [5 empty] | mineralisation |  |  |  | sphalerite | [6 empty] | galena, fluorite, quartz, dolomite, chalcopyrite, pyrite, barite, calcite, ankerite, pyrrhotite, magnetite, fahlores, stannite, roquesite |  | AES |  |  |  |  | 60 |  |  |  | 0 | [9 empty] | 4000 | [5 empty] | 1000 | [5 empty] | 100 | [17 empty] | 2 |  |  |  | 0 | [7 empty] | 7 | [13 empty] | 1000 |  | 0 | [7 empty] | 20 | [23 empty] | 20 | [9 empty] | 10 | [13 empty] | 0 | [18 empty] | 2016 | Frenzel, M., Hirsch, T., Gutzmer, J. (2016). Gallium, germanium, indium, and other trace and minor elements in sphalerite as a function of deposit type — A meta-analysis. Ore Geology Reviews, 76, 52–78. |  | USA, CHN, AUS, CAN, DEU, AUT, GBR, IRL, ITA, SWE, NOR, ZAF, MEX, PER, ESP, FRA, JPN, KOR, IRQ, EGY, IND, CHE, ROU
| Multiple deposits (MVT, SHMS, VHMS, VEIN, HTHR types) including Red Dog, Huize, Fankou, Jinding, Sullivan, Broken Hill, Mount Isa, and many others |  | Basin hydrothermal, Seafloor hydrothermal, Metamorphic, Magmatic hydrothermal | Mississippi Valley-type (MVT), Sedimentary Exhalative (SEDEX), Volcanic-hosted massive sulfide (VMS), Vein-type (VEIN), High-temperature hydrothermal replacement (HTHR) | MVT zinc-lead, sediment-hosted massive sulphide, volcanic-hosted massive sulphide, vein-type, high-temperature hydrothermal replacement | Zn | Pb, Ag, Cd, Ga, Ge, In | Zn, Pb, Ag, Cd, Co, Cu, Fe, Ga, Ge, Hg, In, Mn, As, Bi, Mo, Ni, Sb, Sn, Tl | Frenzel et al., 2016 |  | COL-82-1 | COL-82-1 | [5 empty] | ore material |  |  | mineral separate | [5 empty] | mineralisation |  |  |  | sphalerite | [6 empty] | galena, fluorite, quartz, dolomite, chalcopyrite, pyrite, barite, calcite, ankerite, pyrrhotite, magnetite, fahlores, stannite, roquesite |  | AES |  |  |  |  | 400 |  |  |  | 0 | [9 empty] | 0 | [5 empty] | 5000 | [5 empty] | 0 | [17 empty] | 30 |  |  |  | 0 | [7 empty] | 80 | [13 empty] | 700 |  | 0 | [7 empty] | 0 | [23 empty] | 0 | [9 empty] | 30 | [13 empty] | 0 | [18 empty] | 2016 | Frenzel, M., Hirsch, T., Gutzmer, J. (2016). Gallium, germanium, indium, and other trace and minor elements in sphalerite as a function of deposit type — A meta-analysis. Ore Geology Reviews, 76, 52–78. |  | USA, CHN, AUS, CAN, DEU, AUT, GBR, IRL, ITA, SWE, NOR, ZAF, MEX, PER, ESP, FRA, JPN, KOR, IRQ, EGY, IND, CHE, ROU
| Multiple deposits (MVT, SHMS, VHMS, VEIN, HTHR types) including Red Dog, Huize, Fankou, Jinding, Sullivan, Broken Hill, Mount Isa, and many others |  | Basin hydrothermal, Seafloor hydrothermal, Metamorphic, Magmatic hydrothermal | Mississippi Valley-type (MVT), Sedimentary Exhalative (SEDEX), Volcanic-hosted massive sulfide (VMS), Vein-type (VEIN), High-temperature hydrothermal replacement (HTHR) | MVT zinc-lead, sediment-hosted massive sulphide, volcanic-hosted massive sulphide, vein-type, high-temperature hydrothermal replacement | Zn | Pb, Ag, Cd, Ga, Ge, In | Zn, Pb, Ag, Cd, Co, Cu, Fe, Ga, Ge, Hg, In, Mn, As, Bi, Mo, Ni, Sb, Sn, Tl | Frenzel et al., 2016 |  | BIN-9-1 | BIN-9-1 | [5 empty] | ore material |  |  | mineral separate | [5 empty] | mineralisation |  |  |  | sphalerite | [6 empty] | galena, fluorite, quartz, dolomite, chalcopyrite, pyrite, barite, calcite, ankerite, pyrrhotite, magnetite, fahlores, stannite, roquesite |  | AES |  |  |  |  | 0 |  |  |  | 0 | [9 empty] | 0 | [5 empty] | 6000 | [5 empty] | 0 | [17 empty] | 40 |  |  |  | 0 | [7 empty] | 0 | [13 empty] | 5000 |  | 0 | [7 empty] | 0 | [23 empty] | 0 | [9 empty] | 5 | [13 empty] | 0 | [18 empty] | 2016 | Frenzel, M., Hirsch, T., Gutzmer, J. (2016). Gallium, germanium, indium, and other trace and minor elements in sphalerite as a function of deposit type — A meta-analysis. Ore Geology Reviews, 76, 52–78. |  | USA, CHN, AUS, CAN, DEU, AUT, GBR, IRL, ITA, SWE, NOR, ZAF, MEX, PER, ESP, FRA, JPN, KOR, IRQ, EGY, IND, CHE, ROU
| Multiple deposits (MVT, SHMS, VHMS, VEIN, HTHR types) including Red Dog, Huize, Fankou, Jinding, Sullivan, Broken Hill, Mount Isa, and many others |  | Basin hydrothermal, Seafloor hydrothermal, Metamorphic, Magmatic hydrothermal | Mississippi Valley-type (MVT), Sedimentary Exhalative (SEDEX), Volcanic-hosted massive sulfide (VMS), Vein-type (VEIN), High-temperature hydrothermal replacement (HTHR) | MVT zinc-lead, sediment-hosted massive sulphide, volcanic-hosted massive sulphide, vein-type, high-temperature hydrothermal replacement | Zn | Pb, Ag, Cd, Ga, Ge, In | Zn, Pb, Ag, Cd, Co, Cu, Fe, Ga, Ge, Hg, In, Mn, As, Bi, Mo, Ni, Sb, Sn, Tl | Frenzel et al., 2016 |  | BIN-11-1 | BIN-11-1 | [5 empty] | ore material |  |  | mineral separate | [5 empty] | mineralisation |  |  |  | sphalerite | [6 empty] | galena, fluorite, quartz, dolomite, chalcopyrite, pyrite, barite, calcite, ankerite, pyrrhotite, magnetite, fahlores, stannite, roquesite |  | AES |  |  |  |  | 5 |  |  |  | 0 | [9 empty] | 0 | [5 empty] | 4000 | [5 empty] | 4 | [17 empty] | 60 |  |  |  | 0 | [7 empty] | 20 | [13 empty] | 500 |  | 3 | [7 empty] | 0 | [23 empty] | 200 | [9 empty] | 20 | [13 empty] | 0 | [18 empty] | 2016 | Frenzel, M., Hirsch, T., Gutzmer, J. (2016). Gallium, germanium, indium, and other trace and minor elements in sphalerite as a function of deposit type — A meta-analysis. Ore Geology Reviews, 76, 52–78. |  | USA, CHN, AUS, CAN, DEU, AUT, GBR, IRL, ITA, SWE, NOR, ZAF, MEX, PER, ESP, FRA, JPN, KOR, IRQ, EGY, IND, CHE, ROU
| Multiple deposits (MVT, SHMS, VHMS, VEIN, HTHR types) including Red Dog, Huize, Fankou, Jinding, Sullivan, Broken Hill, Mount Isa, and many others |  | Basin hydrothermal, Seafloor hydrothermal, Metamorphic, Magmatic hydrothermal | Mississippi Valley-type (MVT), Sedimentary Exhalative (SEDEX), Volcanic-hosted massive sulfide (VMS), Vein-type (VEIN), High-temperature hydrothermal replacement (HTHR) | MVT zinc-lead, sediment-hosted massive sulphide, volcanic-hosted massive sulphide, vein-type, high-temperature hydrothermal replacement | Zn | Pb, Ag, Cd, Ga, Ge, In | Zn, Pb, Ag, Cd, Co, Cu, Fe, Ga, Ge, Hg, In, Mn, As, Bi, Mo, Ni, Sb, Sn, Tl | Frenzel et al., 2016 |  | PC-1-1 | PC-1-1 | [5 empty] | ore material |  |  | mineral separate | [5 empty] | mineralisation |  |  |  | sphalerite | [6 empty] | galena, fluorite, quartz, dolomite, chalcopyrite, pyrite, barite, calcite, ankerite, pyrrhotite, magnetite, fahlores, stannite, roquesite |  | AES |  |  |  |  | 2 |  |  |  | 0 | [9 empty] | 0 | [5 empty] | 6000 | [5 empty] | 0 | [17 empty] | 10 |  |  |  | 0 | [7 empty] | 0 | [13 empty] | 7000 |  | 0 | [7 empty] | 0 | [23 empty] | 0 | [9 empty] | 100 | [13 empty] | 0 | [18 empty] | 2016 | Frenzel, M., Hirsch, T., Gutzmer, J. (2016). Gallium, germanium, indium, and other trace and minor elements in sphalerite as a function of deposit type — A meta-analysis. Ore Geology Reviews, 76, 52–78. |  | USA, CHN, AUS, CAN, DEU, AUT, GBR, IRL, ITA, SWE, NOR, ZAF, MEX, PER, ESP, FRA, JPN, KOR, IRQ, EGY, IND, CHE, ROU
| Multiple deposits (MVT, SHMS, VHMS, VEIN, HTHR types) including Red Dog, Huize, Fankou, Jinding, Sullivan, Broken Hill, Mount Isa, and many others |  | Basin hydrothermal, Seafloor hydrothermal, Metamorphic, Magmatic hydrothermal | Mississippi Valley-type (MVT), Sedimentary Exhalative (SEDEX), Volcanic-hosted massive sulfide (VMS), Vein-type (VEIN), High-temperature hydrothermal replacement (HTHR) | MVT zinc-lead, sediment-hosted massive sulphide, volcanic-hosted massive sulphide, vein-type, high-temperature hydrothermal replacement | Zn | Pb, Ag, Cd, Ga, Ge, In | Zn, Pb, Ag, Cd, Co, Cu, Fe, Ga, Ge, Hg, In, Mn, As, Bi, Mo, Ni, Sb, Sn, Tl | Frenzel et al., 2016 |  | PC-28-1 | PC-28-1 | [5 empty] | ore material |  |  | mineral separate | [5 empty] | mineralisation |  |  |  | sphalerite | [6 empty] | galena, fluorite, quartz, dolomite, chalcopyrite, pyrite, barite, calcite, ankerite, pyrrhotite, magnetite, fahlores, stannite, roquesite |  | AES |  |  |  |  | 1 |  |  |  | 0 | [9 empty] | 0 | [5 empty] | 5000 | [5 empty] | 0 | [17 empty] | 7 |  |  |  | 0 | [7 empty] | 20 | [13 empty] | 100 |  | 0 | [7 empty] | 0 | [23 empty] | 0 | [9 empty] | 100 | [13 empty] | 0 | [18 empty] | 2016 | Frenzel, M., Hirsch, T., Gutzmer, J. (2016). Gallium, germanium, indium, and other trace and minor elements in sphalerite as a function of deposit type — A meta-analysis. Ore Geology Reviews, 76, 52–78. |  | USA, CHN, AUS, CAN, DEU, AUT, GBR, IRL, ITA, SWE, NOR, ZAF, MEX, PER, ESP, FRA, JPN, KOR, IRQ, EGY, IND, CHE, ROU
| Multiple deposits (MVT, SHMS, VHMS, VEIN, HTHR types) including Red Dog, Huize, Fankou, Jinding, Sullivan, Broken Hill, Mount Isa, and many others |  | Basin hydrothermal, Seafloor hydrothermal, Metamorphic, Magmatic hydrothermal | Mississippi Valley-type (MVT), Sedimentary Exhalative (SEDEX), Volcanic-hosted massive sulfide (VMS), Vein-type (VEIN), High-temperature hydrothermal replacement (HTHR) | MVT zinc-lead, sediment-hosted massive sulphide, volcanic-hosted massive sulphide, vein-type, high-temperature hydrothermal replacement | Zn | Pb, Ag, Cd, Ga, Ge, In | Zn, Pb, Ag, Cd, Co, Cu, Fe, Ga, Ge, Hg, In, Mn, As, Bi, Mo, Ni, Sb, Sn, Tl | Frenzel et al., 2016 |  | PC-34-1 | PC-34-1 | [5 empty] | ore material |  |  | mineral separate | [5 empty] | mineralisation |  |  |  | sphalerite | [6 empty] | galena, fluorite, quartz, dolomite, chalcopyrite, pyrite, barite, calcite, ankerite, pyrrhotite, magnetite, fahlores, stannite, roquesite |  | AES |  |  |  |  | 1 |  |  |  | 0 | [9 empty] | 0 | [5 empty] | 5000 | [5 empty] | 0 | [17 empty] | 9 |  |  |  | 0 | [7 empty] | 20 | [13 empty] | 500 |  | 0 | [7 empty] | 0 | [23 empty] | 0 | [9 empty] | 60 | [13 empty] | 0 | [18 empty] | 2016 | Frenzel, M., Hirsch, T., Gutzmer, J. (2016). Gallium, germanium, indium, and other trace and minor elements in sphalerite as a function of deposit type — A meta-analysis. Ore Geology Reviews, 76, 52–78. |  | USA, CHN, AUS, CAN, DEU, AUT, GBR, IRL, ITA, SWE, NOR, ZAF, MEX, PER, ESP, FRA, JPN, KOR, IRQ, EGY, IND, CHE, ROU
| Multiple deposits (MVT, SHMS, VHMS, VEIN, HTHR types) including Red Dog, Huize, Fankou, Jinding, Sullivan, Broken Hill, Mount Isa, and many others |  | Basin hydrothermal, Seafloor hydrothermal, Metamorphic, Magmatic hydrothermal | Mississippi Valley-type (MVT), Sedimentary Exhalative (SEDEX), Volcanic-hosted massive sulfide (VMS), Vein-type (VEIN), High-temperature hydrothermal replacement (HTHR) | MVT zinc-lead, sediment-hosted massive sulphide, volcanic-hosted massive sulphide, vein-type, high-temperature hydrothermal replacement | Zn | Pb, Ag, Cd, Ga, Ge, In | Zn, Pb, Ag, Cd, Co, Cu, Fe, Ga, Ge, Hg, In, Mn, As, Bi, Mo, Ni, Sb, Sn, Tl | Frenzel et al., 2016 |  | PC-3-1 | PC-3-1 | [5 empty] | ore material |  |  | mineral separate | [5 empty] | mineralisation |  |  |  | sphalerite | [6 empty] | galena, fluorite, quartz, dolomite, chalcopyrite, pyrite, barite, calcite, ankerite, pyrrhotite, magnetite, fahlores, stannite, roquesite |  | AES |  |  |  |  | 6 |  |  |  | 0 | [9 empty] | 0 | [5 empty] | 5000 | [5 empty] | 0 | [17 empty] | 20 |  |  |  | 0 | [7 empty] | 0 | [13 empty] | 2000 |  | 0 | [7 empty] | 0 | [23 empty] | 0 | [9 empty] | 0 | [13 empty] | 0 | [18 empty] | 2016 | Frenzel, M., Hirsch, T., Gutzmer, J. (2016). Gallium, germanium, indium, and other trace and minor elements in sphalerite as a function of deposit type — A meta-analysis. Ore Geology Reviews, 76, 52–78. |  | USA, CHN, AUS, CAN, DEU, AUT, GBR, IRL, ITA, SWE, NOR, ZAF, MEX, PER, ESP, FRA, JPN, KOR, IRQ, EGY, IND, CHE, ROU
| Multiple deposits (MVT, SHMS, VHMS, VEIN, HTHR types) including Red Dog, Huize, Fankou, Jinding, Sullivan, Broken Hill, Mount Isa, and many others |  | Basin hydrothermal, Seafloor hydrothermal, Metamorphic, Magmatic hydrothermal | Mississippi Valley-type (MVT), Sedimentary Exhalative (SEDEX), Volcanic-hosted massive sulfide (VMS), Vein-type (VEIN), High-temperature hydrothermal replacement (HTHR) | MVT zinc-lead, sediment-hosted massive sulphide, volcanic-hosted massive sulphide, vein-type, high-temperature hydrothermal replacement | Zn | Pb, Ag, Cd, Ga, Ge, In | Zn, Pb, Ag, Cd, Co, Cu, Fe, Ga, Ge, Hg, In, Mn, As, Bi, Mo, Ni, Sb, Sn, Tl | Frenzel et al., 2016 |  | PC-10-1 | PC-10-1 | [5 empty] | ore material |  |  | mineral separate | [5 empty] | mineralisation |  |  |  | sphalerite | [6 empty] | galena, fluorite, quartz, dolomite, chalcopyrite, pyrite, barite, calcite, ankerite, pyrrhotite, magnetite, fahlores, stannite, roquesite |  | AES |  |  |  |  | 40 |  |  |  | 0 | [9 empty] | 0 | [5 empty] | 7000 | [5 empty] | 7 | [17 empty] | 50 |  |  |  | 0 | [7 empty] | 20 | [13 empty] | 3000 |  | 0 | [7 empty] | 0 | [23 empty] | 100 | [9 empty] | 0 | [13 empty] | 0 | [18 empty] | 2016 | Frenzel, M., Hirsch, T., Gutzmer, J. (2016). Gallium, germanium, indium, and other trace and minor elements in sphalerite as a function of deposit type — A meta-analysis. Ore Geology Reviews, 76, 52–78. |  | USA, CHN, AUS, CAN, DEU, AUT, GBR, IRL, ITA, SWE, NOR, ZAF, MEX, PER, ESP, FRA, JPN, KOR, IRQ, EGY, IND, CHE, ROU
| Multiple deposits (MVT, SHMS, VHMS, VEIN, HTHR types) including Red Dog, Huize, Fankou, Jinding, Sullivan, Broken Hill, Mount Isa, and many others |  | Basin hydrothermal, Seafloor hydrothermal, Metamorphic, Magmatic hydrothermal | Mississippi Valley-type (MVT), Sedimentary Exhalative (SEDEX), Volcanic-hosted massive sulfide (VMS), Vein-type (VEIN), High-temperature hydrothermal replacement (HTHR) | MVT zinc-lead, sediment-hosted massive sulphide, volcanic-hosted massive sulphide, vein-type, high-temperature hydrothermal replacement | Zn | Pb, Ag, Cd, Ga, Ge, In | Zn, Pb, Ag, Cd, Co, Cu, Fe, Ga, Ge, Hg, In, Mn, As, Bi, Mo, Ni, Sb, Sn, Tl | Frenzel et al., 2016 |  | AD-14-1 | AD-14-1 | [5 empty] | ore material |  |  | mineral separate | [5 empty] | mineralisation |  |  |  | sphalerite | [6 empty] | galena, fluorite, quartz, dolomite, chalcopyrite, pyrite, barite, calcite, ankerite, pyrrhotite, magnetite, fahlores, stannite, roquesite |  | AES |  |  |  |  | 0 |  |  |  | 0 | [9 empty] | 0 | [5 empty] | 5000 | [5 empty] | 20 | [17 empty] | 30 |  |  |  | 0 | [7 empty] | 20 | [13 empty] | 5000 |  | 0 | [7 empty] | 0 | [23 empty] | 0 | [9 empty] | 0 | [13 empty] | 0 | [18 empty] | 2016 | Frenzel, M., Hirsch, T., Gutzmer, J. (2016). Gallium, germanium, indium, and other trace and minor elements in sphalerite as a function of deposit type — A meta-analysis. Ore Geology Reviews, 76, 52–78. |  | USA, CHN, AUS, CAN, DEU, AUT, GBR, IRL, ITA, SWE, NOR, ZAF, MEX, PER, ESP, FRA, JPN, KOR, IRQ, EGY, IND, CHE, ROU
| Multiple deposits (MVT, SHMS, VHMS, VEIN, HTHR types) including Red Dog, Huize, Fankou, Jinding, Sullivan, Broken Hill, Mount Isa, and many others |  | Basin hydrothermal, Seafloor hydrothermal, Metamorphic, Magmatic hydrothermal | Mississippi Valley-type (MVT), Sedimentary Exhalative (SEDEX), Volcanic-hosted massive sulfide (VMS), Vein-type (VEIN), High-temperature hydrothermal replacement (HTHR) | MVT zinc-lead, sediment-hosted massive sulphide, volcanic-hosted massive sulphide, vein-type, high-temperature hydrothermal replacement | Zn | Pb, Ag, Cd, Ga, Ge, In | Zn, Pb, Ag, Cd, Co, Cu, Fe, Ga, Ge, Hg, In, Mn, As, Bi, Mo, Ni, Sb, Sn, Tl | Frenzel et al., 2016 |  | MEX-28-1 | MEX-28-1 | [5 empty] | ore material |  |  | mineral separate | [5 empty] | mineralisation |  |  |  | sphalerite | [6 empty] | galena, fluorite, quartz, dolomite, chalcopyrite, pyrite, barite, calcite, ankerite, pyrrhotite, magnetite, fahlores, stannite, roquesite |  | AES |  |  |  |  | 100 |  |  |  | 0 | [9 empty] | 0 | [5 empty] | 3000 | [5 empty] | 0 | [17 empty] | 30 |  |  |  | 100 | [7 empty] | 0 | [13 empty] | 700 |  | 0 | [7 empty] | 0 | [23 empty] | 0 | [9 empty] | 9 | [13 empty] | 0 | [18 empty] | 2016 | Frenzel, M., Hirsch, T., Gutzmer, J. (2016). Gallium, germanium, indium, and other trace and minor elements in sphalerite as a function of deposit type — A meta-analysis. Ore Geology Reviews, 76, 52–78. |  | USA, CHN, AUS, CAN, DEU, AUT, GBR, IRL, ITA, SWE, NOR, ZAF, MEX, PER, ESP, FRA, JPN, KOR, IRQ, EGY, IND, CHE, ROU
| Multiple deposits (MVT, SHMS, VHMS, VEIN, HTHR types) including Red Dog, Huize, Fankou, Jinding, Sullivan, Broken Hill, Mount Isa, and many others |  | Basin hydrothermal, Seafloor hydrothermal, Metamorphic, Magmatic hydrothermal | Mississippi Valley-type (MVT), Sedimentary Exhalative (SEDEX), Volcanic-hosted massive sulfide (VMS), Vein-type (VEIN), High-temperature hydrothermal replacement (HTHR) | MVT zinc-lead, sediment-hosted massive sulphide, volcanic-hosted massive sulphide, vein-type, high-temperature hydrothermal replacement | Zn | Pb, Ag, Cd, Ga, Ge, In | Zn, Pb, Ag, Cd, Co, Cu, Fe, Ga, Ge, Hg, In, Mn, As, Bi, Mo, Ni, Sb, Sn, Tl | Frenzel et al., 2016 |  | MEX-33-1 | MEX-33-1 | [5 empty] | ore material |  |  | mineral separate | [5 empty] | mineralisation |  |  |  | sphalerite | [6 empty] | galena, fluorite, quartz, dolomite, chalcopyrite, pyrite, barite, calcite, ankerite, pyrrhotite, magnetite, fahlores, stannite, roquesite |  | AES |  |  |  |  | 40 |  |  |  | 0 | [9 empty] | 0 | [5 empty] | 3000 | [5 empty] | 0 | [17 empty] | 10 |  |  |  | 200 | [7 empty] | 0 | [13 empty] | 200 |  | 0 | [7 empty] | 0 | [23 empty] | 0 | [9 empty] | 0 | [13 empty] | 0 | [18 empty] | 2016 | Frenzel, M., Hirsch, T., Gutzmer, J. (2016). Gallium, germanium, indium, and other trace and minor elements in sphalerite as a function of deposit type — A meta-analysis. Ore Geology Reviews, 76, 52–78. |  | USA, CHN, AUS, CAN, DEU, AUT, GBR, IRL, ITA, SWE, NOR, ZAF, MEX, PER, ESP, FRA, JPN, KOR, IRQ, EGY, IND, CHE, ROU
| Multiple deposits (MVT, SHMS, VHMS, VEIN, HTHR types) including Red Dog, Huize, Fankou, Jinding, Sullivan, Broken Hill, Mount Isa, and many others |  | Basin hydrothermal, Seafloor hydrothermal, Metamorphic, Magmatic hydrothermal | Mississippi Valley-type (MVT), Sedimentary Exhalative (SEDEX), Volcanic-hosted massive sulfide (VMS), Vein-type (VEIN), High-temperature hydrothermal replacement (HTHR) | MVT zinc-lead, sediment-hosted massive sulphide, volcanic-hosted massive sulphide, vein-type, high-temperature hydrothermal replacement | Zn | Pb, Ag, Cd, Ga, Ge, In | Zn, Pb, Ag, Cd, Co, Cu, Fe, Ga, Ge, Hg, In, Mn, As, Bi, Mo, Ni, Sb, Sn, Tl | Frenzel et al., 2016 |  | N-131-1 | N-131-1 | [5 empty] | ore material |  |  | mineral separate | [5 empty] | mineralisation |  |  |  | sphalerite | [6 empty] | galena, fluorite, quartz, dolomite, chalcopyrite, pyrite, barite, calcite, ankerite, pyrrhotite, magnetite, fahlores, stannite, roquesite |  | AES |  |  |  |  | 500 |  |  |  | 0 | [9 empty] | 3000 | [5 empty] | 7000 | [5 empty] | 7 | [17 empty] | 9 |  |  |  | 0 | [7 empty] | 40 | [13 empty] | 2000 |  | 80 | [7 empty] | 0 | [23 empty] | 0 | [9 empty] | 0 | [13 empty] | 0 | [18 empty] | 2016 | Frenzel, M., Hirsch, T., Gutzmer, J. (2016). Gallium, germanium, indium, and other trace and minor elements in sphalerite as a function of deposit type — A meta-analysis. Ore Geology Reviews, 76, 52–78. |  | USA, CHN, AUS, CAN, DEU, AUT, GBR, IRL, ITA, SWE, NOR, ZAF, MEX, PER, ESP, FRA, JPN, KOR, IRQ, EGY, IND, CHE, ROU
| Multiple deposits (MVT, SHMS, VHMS, VEIN, HTHR types) including Red Dog, Huize, Fankou, Jinding, Sullivan, Broken Hill, Mount Isa, and many others |  | Basin hydrothermal, Seafloor hydrothermal, Metamorphic, Magmatic hydrothermal | Mississippi Valley-type (MVT), Sedimentary Exhalative (SEDEX), Volcanic-hosted massive sulfide (VMS), Vein-type (VEIN), High-temperature hydrothermal replacement (HTHR) | MVT zinc-lead, sediment-hosted massive sulphide, volcanic-hosted massive sulphide, vein-type, high-temperature hydrothermal replacement | Zn | Pb, Ag, Cd, Ga, Ge, In | Zn, Pb, Ag, Cd, Co, Cu, Fe, Ga, Ge, Hg, In, Mn, As, Bi, Mo, Ni, Sb, Sn, Tl | Frenzel et al., 2016 |  | N-135-1 | N-135-1 | [5 empty] | ore material |  |  | mineral separate | [5 empty] | mineralisation |  |  |  | sphalerite | [6 empty] | galena, fluorite, quartz, dolomite, chalcopyrite, pyrite, barite, calcite, ankerite, pyrrhotite, magnetite, fahlores, stannite, roquesite |  | AES |  |  |  |  | 70 |  |  |  | 0 | [9 empty] | 20 | [5 empty] | 9000 | [5 empty] | 5 | [17 empty] | 10 |  |  |  | 0 | [7 empty] | 5 | [13 empty] | 100 |  | 0 | [7 empty] | 0 | [23 empty] | 0 | [9 empty] | 0 | [13 empty] | 0 | [18 empty] | 2016 | Frenzel, M., Hirsch, T., Gutzmer, J. (2016). Gallium, germanium, indium, and other trace and minor elements in sphalerite as a function of deposit type — A meta-analysis. Ore Geology Reviews, 76, 52–78. |  | USA, CHN, AUS, CAN, DEU, AUT, GBR, IRL, ITA, SWE, NOR, ZAF, MEX, PER, ESP, FRA, JPN, KOR, IRQ, EGY, IND, CHE, ROU
| Multiple deposits (MVT, SHMS, VHMS, VEIN, HTHR types) including Red Dog, Huize, Fankou, Jinding, Sullivan, Broken Hill, Mount Isa, and many others |  | Basin hydrothermal, Seafloor hydrothermal, Metamorphic, Magmatic hydrothermal | Mississippi Valley-type (MVT), Sedimentary Exhalative (SEDEX), Volcanic-hosted massive sulfide (VMS), Vein-type (VEIN), High-temperature hydrothermal replacement (HTHR) | MVT zinc-lead, sediment-hosted massive sulphide, volcanic-hosted massive sulphide, vein-type, high-temperature hydrothermal replacement | Zn | Pb, Ag, Cd, Ga, Ge, In | Zn, Pb, Ag, Cd, Co, Cu, Fe, Ga, Ge, Hg, In, Mn, As, Bi, Mo, Ni, Sb, Sn, Tl | Frenzel et al., 2016 |  | OU-2-1 | OU-2-1 | [5 empty] | ore material |  |  | mineral separate | [5 empty] | mineralisation |  |  |  | sphalerite | [6 empty] | galena, fluorite, quartz, dolomite, chalcopyrite, pyrite, barite, calcite, ankerite, pyrrhotite, magnetite, fahlores, stannite, roquesite |  | AES |  |  |  |  | 50 |  |  |  | 0 | [9 empty] | 3 | [5 empty] | 3000 | [5 empty] | 3 | [17 empty] | 10 |  |  |  | 0 | [7 empty] | 100 | [13 empty] | 600 |  | 4 | [7 empty] | 0 | [23 empty] | 0 | [9 empty] | 50 | [13 empty] | 0 | [18 empty] | 2016 | Frenzel, M., Hirsch, T., Gutzmer, J. (2016). Gallium, germanium, indium, and other trace and minor elements in sphalerite as a function of deposit type — A meta-analysis. Ore Geology Reviews, 76, 52–78. |  | USA, CHN, AUS, CAN, DEU, AUT, GBR, IRL, ITA, SWE, NOR, ZAF, MEX, PER, ESP, FRA, JPN, KOR, IRQ, EGY, IND, CHE, ROU
| Multiple deposits (MVT, SHMS, VHMS, VEIN, HTHR types) including Red Dog, Huize, Fankou, Jinding, Sullivan, Broken Hill, Mount Isa, and many others |  | Basin hydrothermal, Seafloor hydrothermal, Metamorphic, Magmatic hydrothermal | Mississippi Valley-type (MVT), Sedimentary Exhalative (SEDEX), Volcanic-hosted massive sulfide (VMS), Vein-type (VEIN), High-temperature hydrothermal replacement (HTHR) | MVT zinc-lead, sediment-hosted massive sulphide, volcanic-hosted massive sulphide, vein-type, high-temperature hydrothermal replacement | Zn | Pb, Ag, Cd, Ga, Ge, In | Zn, Pb, Ag, Cd, Co, Cu, Fe, Ga, Ge, Hg, In, Mn, As, Bi, Mo, Ni, Sb, Sn, Tl | Frenzel et al., 2016 |  | OU-3-1 | OU-3-1 | [5 empty] | ore material |  |  | mineral separate | [5 empty] | mineralisation |  |  |  | sphalerite | [6 empty] | galena, fluorite, quartz, dolomite, chalcopyrite, pyrite, barite, calcite, ankerite, pyrrhotite, magnetite, fahlores, stannite, roquesite |  | AES |  |  |  |  | 60 |  |  |  | 0 | [9 empty] | 0 | [5 empty] | 3000 | [5 empty] | 6 | [17 empty] | 9 |  |  |  | 0 | [7 empty] | 0 | [13 empty] | 400 |  | 0 | [7 empty] | 0 | [23 empty] | 0 | [9 empty] | 7 | [13 empty] | 0 | [18 empty] | 2016 | Frenzel, M., Hirsch, T., Gutzmer, J. (2016). Gallium, germanium, indium, and other trace and minor elements in sphalerite as a function of deposit type — A meta-analysis. Ore Geology Reviews, 76, 52–78. |  | USA, CHN, AUS, CAN, DEU, AUT, GBR, IRL, ITA, SWE, NOR, ZAF, MEX, PER, ESP, FRA, JPN, KOR, IRQ, EGY, IND, CHE, ROU
| Multiple deposits (MVT, SHMS, VHMS, VEIN, HTHR types) including Red Dog, Huize, Fankou, Jinding, Sullivan, Broken Hill, Mount Isa, and many others |  | Basin hydrothermal, Seafloor hydrothermal, Metamorphic, Magmatic hydrothermal | Mississippi Valley-type (MVT), Sedimentary Exhalative (SEDEX), Volcanic-hosted massive sulfide (VMS), Vein-type (VEIN), High-temperature hydrothermal replacement (HTHR) | MVT zinc-lead, sediment-hosted massive sulphide, volcanic-hosted massive sulphide, vein-type, high-temperature hydrothermal replacement | Zn | Pb, Ag, Cd, Ga, Ge, In | Zn, Pb, Ag, Cd, Co, Cu, Fe, Ga, Ge, Hg, In, Mn, As, Bi, Mo, Ni, Sb, Sn, Tl | Frenzel et al., 2016 |  | C-175-1 | C-175-1 | [5 empty] | ore material |  |  | mineral separate | [5 empty] | mineralisation |  |  |  | sphalerite | [6 empty] | galena, fluorite, quartz, dolomite, chalcopyrite, pyrite, barite, calcite, ankerite, pyrrhotite, magnetite, fahlores, stannite, roquesite |  | AES |  |  |  |  | 3 |  |  |  | 3000 | [9 empty] | 0 | [5 empty] | 10000 | [5 empty] | 0 | [17 empty] | 0 |  |  |  | 0 | [7 empty] | 9 | [13 empty] | 1000 |  | 2 | [7 empty] | 0 | [23 empty] | 0 | [9 empty] | 0 | [13 empty] | 0 | [18 empty] | 2016 | Frenzel, M., Hirsch, T., Gutzmer, J. (2016). Gallium, germanium, indium, and other trace and minor elements in sphalerite as a function of deposit type — A meta-analysis. Ore Geology Reviews, 76, 52–78. |  | USA, CHN, AUS, CAN, DEU, AUT, GBR, IRL, ITA, SWE, NOR, ZAF, MEX, PER, ESP, FRA, JPN, KOR, IRQ, EGY, IND, CHE, ROU
| Multiple deposits (MVT, SHMS, VHMS, VEIN, HTHR types) including Red Dog, Huize, Fankou, Jinding, Sullivan, Broken Hill, Mount Isa, and many others |  | Basin hydrothermal, Seafloor hydrothermal, Metamorphic, Magmatic hydrothermal | Mississippi Valley-type (MVT), Sedimentary Exhalative (SEDEX), Volcanic-hosted massive sulfide (VMS), Vein-type (VEIN), High-temperature hydrothermal replacement (HTHR) | MVT zinc-lead, sediment-hosted massive sulphide, volcanic-hosted massive sulphide, vein-type, high-temperature hydrothermal replacement | Zn | Pb, Ag, Cd, Ga, Ge, In | Zn, Pb, Ag, Cd, Co, Cu, Fe, Ga, Ge, Hg, In, Mn, As, Bi, Mo, Ni, Sb, Sn, Tl | Frenzel et al., 2016 |  | C-261-1 | C-261-1 | [5 empty] | ore material |  |  | mineral separate | [5 empty] | mineralisation |  |  |  | sphalerite | [6 empty] | galena, fluorite, quartz, dolomite, chalcopyrite, pyrite, barite, calcite, ankerite, pyrrhotite, magnetite, fahlores, stannite, roquesite |  | AES |  |  |  |  | 50 |  |  |  | 0 | [9 empty] | 20 | [5 empty] | 10000 | [5 empty] | 50 | [17 empty] | 10 |  |  |  | 0 | [7 empty] | 70 | [13 empty] | 200 |  | 0 | [7 empty] | 10 | [23 empty] | 0 | [9 empty] | 60 | [13 empty] | 0 | [18 empty] | 2016 | Frenzel, M., Hirsch, T., Gutzmer, J. (2016). Gallium, germanium, indium, and other trace and minor elements in sphalerite as a function of deposit type — A meta-analysis. Ore Geology Reviews, 76, 52–78. |  | USA, CHN, AUS, CAN, DEU, AUT, GBR, IRL, ITA, SWE, NOR, ZAF, MEX, PER, ESP, FRA, JPN, KOR, IRQ, EGY, IND, CHE, ROU
| Multiple deposits (MVT, SHMS, VHMS, VEIN, HTHR types) including Red Dog, Huize, Fankou, Jinding, Sullivan, Broken Hill, Mount Isa, and many others |  | Basin hydrothermal, Seafloor hydrothermal, Metamorphic, Magmatic hydrothermal | Mississippi Valley-type (MVT), Sedimentary Exhalative (SEDEX), Volcanic-hosted massive sulfide (VMS), Vein-type (VEIN), High-temperature hydrothermal replacement (HTHR) | MVT zinc-lead, sediment-hosted massive sulphide, volcanic-hosted massive sulphide, vein-type, high-temperature hydrothermal replacement | Zn | Pb, Ag, Cd, Ga, Ge, In | Zn, Pb, Ag, Cd, Co, Cu, Fe, Ga, Ge, Hg, In, Mn, As, Bi, Mo, Ni, Sb, Sn, Tl | Frenzel et al., 2016 |  | N-165-1 | N-165-1 | [5 empty] | ore material |  |  | mineral separate | [5 empty] | mineralisation |  |  |  | sphalerite | [6 empty] | galena, fluorite, quartz, dolomite, chalcopyrite, pyrite, barite, calcite, ankerite, pyrrhotite, magnetite, fahlores, stannite, roquesite |  | AES |  |  |  |  | 0 |  |  |  | 0 | [9 empty] | 0 | [5 empty] | 4000 | [5 empty] | 10 | [17 empty] | 0 |  |  |  | 0 | [7 empty] | 100 | [13 empty] | 5000 |  | 0 | [7 empty] | 6 | [23 empty] | 0 | [9 empty] | 0 | [13 empty] | 0 | [18 empty] | 2016 | Frenzel, M., Hirsch, T., Gutzmer, J. (2016). Gallium, germanium, indium, and other trace and minor elements in sphalerite as a function of deposit type — A meta-analysis. Ore Geology Reviews, 76, 52–78. |  | USA, CHN, AUS, CAN, DEU, AUT, GBR, IRL, ITA, SWE, NOR, ZAF, MEX, PER, ESP, FRA, JPN, KOR, IRQ, EGY, IND, CHE, ROU
| Multiple deposits (MVT, SHMS, VHMS, VEIN, HTHR types) including Red Dog, Huize, Fankou, Jinding, Sullivan, Broken Hill, Mount Isa, and many others |  | Basin hydrothermal, Seafloor hydrothermal, Metamorphic, Magmatic hydrothermal | Mississippi Valley-type (MVT), Sedimentary Exhalative (SEDEX), Volcanic-hosted massive sulfide (VMS), Vein-type (VEIN), High-temperature hydrothermal replacement (HTHR) | MVT zinc-lead, sediment-hosted massive sulphide, volcanic-hosted massive sulphide, vein-type, high-temperature hydrothermal replacement | Zn | Pb, Ag, Cd, Ga, Ge, In | Zn, Pb, Ag, Cd, Co, Cu, Fe, Ga, Ge, Hg, In, Mn, As, Bi, Mo, Ni, Sb, Sn, Tl | Frenzel et al., 2016 |  | N-166-1 | N-166-1 | [5 empty] | ore material |  |  | mineral separate | [5 empty] | mineralisation |  |  |  | sphalerite | [6 empty] | galena, fluorite, quartz, dolomite, chalcopyrite, pyrite, barite, calcite, ankerite, pyrrhotite, magnetite, fahlores, stannite, roquesite |  | AES |  |  |  |  | 1 |  |  |  | 0 | [9 empty] | 0 | [5 empty] | 3000 | [5 empty] | 20 | [17 empty] | 0 |  |  |  | 6 | [7 empty] | 80 | [13 empty] | 9000 |  | 0 | [7 empty] | 10 | [23 empty] | 0 | [9 empty] | 0 | [13 empty] | 0 | [18 empty] | 2016 | Frenzel, M., Hirsch, T., Gutzmer, J. (2016). Gallium, germanium, indium, and other trace and minor elements in sphalerite as a function of deposit type — A meta-analysis. Ore Geology Reviews, 76, 52–78. |  | USA, CHN, AUS, CAN, DEU, AUT, GBR, IRL, ITA, SWE, NOR, ZAF, MEX, PER, ESP, FRA, JPN, KOR, IRQ, EGY, IND, CHE, ROU
| Multiple deposits (MVT, SHMS, VHMS, VEIN, HTHR types) including Red Dog, Huize, Fankou, Jinding, Sullivan, Broken Hill, Mount Isa, and many others |  | Basin hydrothermal, Seafloor hydrothermal, Metamorphic, Magmatic hydrothermal | Mississippi Valley-type (MVT), Sedimentary Exhalative (SEDEX), Volcanic-hosted massive sulfide (VMS), Vein-type (VEIN), High-temperature hydrothermal replacement (HTHR) | MVT zinc-lead, sediment-hosted massive sulphide, volcanic-hosted massive sulphide, vein-type, high-temperature hydrothermal replacement | Zn | Pb, Ag, Cd, Ga, Ge, In | Zn, Pb, Ag, Cd, Co, Cu, Fe, Ga, Ge, Hg, In, Mn, As, Bi, Mo, Ni, Sb, Sn, Tl | Frenzel et al., 2016 |  | UT-46-1 | UT-46-1 | [5 empty] | ore material |  |  | mineral separate | [5 empty] | mineralisation |  |  |  | sphalerite | [6 empty] | galena, fluorite, quartz, dolomite, chalcopyrite, pyrite, barite, calcite, ankerite, pyrrhotite, magnetite, fahlores, stannite, roquesite |  | AES |  |  |  |  | 50 |  |  |  | 1000 | [9 empty] | 3 | [5 empty] | 6000 | [5 empty] | 0 | [17 empty] | 700 |  |  |  | 40 | [7 empty] | 10 | [13 empty] | 4000 |  | 0 | [7 empty] | 6 | [23 empty] | 60 | [9 empty] | 3 | [13 empty] | 0 | [18 empty] | 2016 | Frenzel, M., Hirsch, T., Gutzmer, J. (2016). Gallium, germanium, indium, and other trace and minor elements in sphalerite as a function of deposit type — A meta-analysis. Ore Geology Reviews, 76, 52–78. |  | USA, CHN, AUS, CAN, DEU, AUT, GBR, IRL, ITA, SWE, NOR, ZAF, MEX, PER, ESP, FRA, JPN, KOR, IRQ, EGY, IND, CHE, ROU
| Multiple deposits (MVT, SHMS, VHMS, VEIN, HTHR types) including Red Dog, Huize, Fankou, Jinding, Sullivan, Broken Hill, Mount Isa, and many others |  | Basin hydrothermal, Seafloor hydrothermal, Metamorphic, Magmatic hydrothermal | Mississippi Valley-type (MVT), Sedimentary Exhalative (SEDEX), Volcanic-hosted massive sulfide (VMS), Vein-type (VEIN), High-temperature hydrothermal replacement (HTHR) | MVT zinc-lead, sediment-hosted massive sulphide, volcanic-hosted massive sulphide, vein-type, high-temperature hydrothermal replacement | Zn | Pb, Ag, Cd, Ga, Ge, In | Zn, Pb, Ag, Cd, Co, Cu, Fe, Ga, Ge, Hg, In, Mn, As, Bi, Mo, Ni, Sb, Sn, Tl | Frenzel et al., 2016 |  | COL-118-1 | COL-118-1 | [5 empty] | ore material |  |  | mineral separate | [5 empty] | mineralisation |  |  |  | sphalerite | [6 empty] | galena, fluorite, quartz, dolomite, chalcopyrite, pyrite, barite, calcite, ankerite, pyrrhotite, magnetite, fahlores, stannite, roquesite |  | AES |  |  |  |  | 40 |  |  |  | 0 | [9 empty] | 4 | [5 empty] | 4000 | [5 empty] | 0 | [17 empty] | 0 |  |  |  | 0 | [7 empty] | 20 | [13 empty] | 3000 |  | 0 | [7 empty] | 0 | [23 empty] | 0 | [9 empty] | 2 | [13 empty] | 0 | [18 empty] | 2016 | Frenzel, M., Hirsch, T., Gutzmer, J. (2016). Gallium, germanium, indium, and other trace and minor elements in sphalerite as a function of deposit type — A meta-analysis. Ore Geology Reviews, 76, 52–78. |  | USA, CHN, AUS, CAN, DEU, AUT, GBR, IRL, ITA, SWE, NOR, ZAF, MEX, PER, ESP, FRA, JPN, KOR, IRQ, EGY, IND, CHE, ROU
| Multiple deposits (MVT, SHMS, VHMS, VEIN, HTHR types) including Red Dog, Huize, Fankou, Jinding, Sullivan, Broken Hill, Mount Isa, and many others |  | Basin hydrothermal, Seafloor hydrothermal, Metamorphic, Magmatic hydrothermal | Mississippi Valley-type (MVT), Sedimentary Exhalative (SEDEX), Volcanic-hosted massive sulfide (VMS), Vein-type (VEIN), High-temperature hydrothermal replacement (HTHR) | MVT zinc-lead, sediment-hosted massive sulphide, volcanic-hosted massive sulphide, vein-type, high-temperature hydrothermal replacement | Zn | Pb, Ag, Cd, Ga, Ge, In | Zn, Pb, Ag, Cd, Co, Cu, Fe, Ga, Ge, Hg, In, Mn, As, Bi, Mo, Ni, Sb, Sn, Tl | Frenzel et al., 2016 |  | CW-1-1 | CW-1-1 | [5 empty] | ore material |  |  | mineral separate | [5 empty] | mineralisation |  |  |  | sphalerite | [6 empty] | galena, fluorite, quartz, dolomite, chalcopyrite, pyrite, barite, calcite, ankerite, pyrrhotite, magnetite, fahlores, stannite, roquesite |  | AES |  |  |  |  | 8 |  |  |  | 0 | [9 empty] | 2 | [5 empty] | 2000 | [5 empty] | 5 | [17 empty] | 20 |  |  |  | 2 | [7 empty] | 10 | [13 empty] | 400 |  | 0 | [7 empty] | 0 | [23 empty] | 0 | [9 empty] | 10 | [13 empty] | 0 | [18 empty] | 2016 | Frenzel, M., Hirsch, T., Gutzmer, J. (2016). Gallium, germanium, indium, and other trace and minor elements in sphalerite as a function of deposit type — A meta-analysis. Ore Geology Reviews, 76, 52–78. |  | USA, CHN, AUS, CAN, DEU, AUT, GBR, IRL, ITA, SWE, NOR, ZAF, MEX, PER, ESP, FRA, JPN, KOR, IRQ, EGY, IND, CHE, ROU
| Multiple deposits (MVT, SHMS, VHMS, VEIN, HTHR types) including Red Dog, Huize, Fankou, Jinding, Sullivan, Broken Hill, Mount Isa, and many others |  | Basin hydrothermal, Seafloor hydrothermal, Metamorphic, Magmatic hydrothermal | Mississippi Valley-type (MVT), Sedimentary Exhalative (SEDEX), Volcanic-hosted massive sulfide (VMS), Vein-type (VEIN), High-temperature hydrothermal replacement (HTHR) | MVT zinc-lead, sediment-hosted massive sulphide, volcanic-hosted massive sulphide, vein-type, high-temperature hydrothermal replacement | Zn | Pb, Ag, Cd, Ga, Ge, In | Zn, Pb, Ag, Cd, Co, Cu, Fe, Ga, Ge, Hg, In, Mn, As, Bi, Mo, Ni, Sb, Sn, Tl | Frenzel et al., 2016 |  | EU-1-1 | EU-1-1 | [5 empty] | ore material |  |  | mineral separate | [5 empty] | mineralisation |  |  |  | sphalerite | [6 empty] | galena, fluorite, quartz, dolomite, chalcopyrite, pyrite, barite, calcite, ankerite, pyrrhotite, magnetite, fahlores, stannite, roquesite |  | AES |  |  |  |  | 700 |  |  |  | 0 | [9 empty] | 0 | [5 empty] | 6000 | [5 empty] | 6 | [17 empty] | 30 |  |  |  | 0 | [7 empty] | 100 | [13 empty] | 2000 |  | 0 | [7 empty] | 1 | [23 empty] | 800 | [9 empty] | 100 | [13 empty] | 0 | [18 empty] | 2016 | Frenzel, M., Hirsch, T., Gutzmer, J. (2016). Gallium, germanium, indium, and other trace and minor elements in sphalerite as a function of deposit type — A meta-analysis. Ore Geology Reviews, 76, 52–78. |  | USA, CHN, AUS, CAN, DEU, AUT, GBR, IRL, ITA, SWE, NOR, ZAF, MEX, PER, ESP, FRA, JPN, KOR, IRQ, EGY, IND, CHE, ROU
| Multiple deposits (MVT, SHMS, VHMS, VEIN, HTHR types) including Red Dog, Huize, Fankou, Jinding, Sullivan, Broken Hill, Mount Isa, and many others |  | Basin hydrothermal, Seafloor hydrothermal, Metamorphic, Magmatic hydrothermal | Mississippi Valley-type (MVT), Sedimentary Exhalative (SEDEX), Volcanic-hosted massive sulfide (VMS), Vein-type (VEIN), High-temperature hydrothermal replacement (HTHR) | MVT zinc-lead, sediment-hosted massive sulphide, volcanic-hosted massive sulphide, vein-type, high-temperature hydrothermal replacement | Zn | Pb, Ag, Cd, Ga, Ge, In | Zn, Pb, Ag, Cd, Co, Cu, Fe, Ga, Ge, Hg, In, Mn, As, Bi, Mo, Ni, Sb, Sn, Tl | Frenzel et al., 2016 |  | NM-65-1 | NM-65-1 | [5 empty] | ore material |  |  | mineral separate | [5 empty] | mineralisation |  |  |  | sphalerite | [6 empty] | galena, fluorite, quartz, dolomite, chalcopyrite, pyrite, barite, calcite, ankerite, pyrrhotite, magnetite, fahlores, stannite, roquesite |  | AES |  |  |  |  | 9 |  |  |  | 0 | [9 empty] | 0 | [5 empty] | 5000 | [5 empty] | 40 | [17 empty] | 30 |  |  |  | 0 | [7 empty] | 20 | [13 empty] | 50 |  | 0 | [7 empty] | 0 | [23 empty] | 0 | [9 empty] | 4 | [13 empty] | 0 | [18 empty] | 2016 | Frenzel, M., Hirsch, T., Gutzmer, J. (2016). Gallium, germanium, indium, and other trace and minor elements in sphalerite as a function of deposit type — A meta-analysis. Ore Geology Reviews, 76, 52–78. |  | USA, CHN, AUS, CAN, DEU, AUT, GBR, IRL, ITA, SWE, NOR, ZAF, MEX, PER, ESP, FRA, JPN, KOR, IRQ, EGY, IND, CHE, ROU
| Multiple deposits (MVT, SHMS, VHMS, VEIN, HTHR types) including Red Dog, Huize, Fankou, Jinding, Sullivan, Broken Hill, Mount Isa, and many others |  | Basin hydrothermal, Seafloor hydrothermal, Metamorphic, Magmatic hydrothermal | Mississippi Valley-type (MVT), Sedimentary Exhalative (SEDEX), Volcanic-hosted massive sulfide (VMS), Vein-type (VEIN), High-temperature hydrothermal replacement (HTHR) | MVT zinc-lead, sediment-hosted massive sulphide, volcanic-hosted massive sulphide, vein-type, high-temperature hydrothermal replacement | Zn | Pb, Ag, Cd, Ga, Ge, In | Zn, Pb, Ag, Cd, Co, Cu, Fe, Ga, Ge, Hg, In, Mn, As, Bi, Mo, Ni, Sb, Sn, Tl | Frenzel et al., 2016 |  | NM-66-1 | NM-66-1 | [5 empty] | ore material |  |  | mineral separate | [5 empty] | mineralisation |  |  |  | sphalerite | [6 empty] | galena, fluorite, quartz, dolomite, chalcopyrite, pyrite, barite, calcite, ankerite, pyrrhotite, magnetite, fahlores, stannite, roquesite |  | AES |  |  |  |  | 3 |  |  |  | 0 | [9 empty] | 0 | [5 empty] | 3000 | [5 empty] | 0 | [17 empty] | 10 |  |  |  | 3 | [7 empty] | 0 | [13 empty] | 3000 |  | 0 | [7 empty] | 0 | [23 empty] | 0 | [9 empty] | 0 | [13 empty] | 0 | [18 empty] | 2016 | Frenzel, M., Hirsch, T., Gutzmer, J. (2016). Gallium, germanium, indium, and other trace and minor elements in sphalerite as a function of deposit type — A meta-analysis. Ore Geology Reviews, 76, 52–78. |  | USA, CHN, AUS, CAN, DEU, AUT, GBR, IRL, ITA, SWE, NOR, ZAF, MEX, PER, ESP, FRA, JPN, KOR, IRQ, EGY, IND, CHE, ROU
| Multiple deposits (MVT, SHMS, VHMS, VEIN, HTHR types) including Red Dog, Huize, Fankou, Jinding, Sullivan, Broken Hill, Mount Isa, and many others |  | Basin hydrothermal, Seafloor hydrothermal, Metamorphic, Magmatic hydrothermal | Mississippi Valley-type (MVT), Sedimentary Exhalative (SEDEX), Volcanic-hosted massive sulfide (VMS), Vein-type (VEIN), High-temperature hydrothermal replacement (HTHR) | MVT zinc-lead, sediment-hosted massive sulphide, volcanic-hosted massive sulphide, vein-type, high-temperature hydrothermal replacement | Zn | Pb, Ag, Cd, Ga, Ge, In | Zn, Pb, Ag, Cd, Co, Cu, Fe, Ga, Ge, Hg, In, Mn, As, Bi, Mo, Ni, Sb, Sn, Tl | Frenzel et al., 2016 |  | UT-1-1 | UT-1-1 | [5 empty] | ore material |  |  | mineral separate | [5 empty] | mineralisation |  |  |  | sphalerite | [6 empty] | galena, fluorite, quartz, dolomite, chalcopyrite, pyrite, barite, calcite, ankerite, pyrrhotite, magnetite, fahlores, stannite, roquesite |  | AES |  |  |  |  | 40 |  |  |  | 0 | [9 empty] | 0 | [5 empty] | 5000 | [5 empty] | 0 | [17 empty] | 0 |  |  |  | 0 | [7 empty] | 200 | [13 empty] | 900 |  | 0 | [7 empty] | 0 | [23 empty] | 0 | [9 empty] | 0 | [13 empty] | 0 | [18 empty] | 2016 | Frenzel, M., Hirsch, T., Gutzmer, J. (2016). Gallium, germanium, indium, and other trace and minor elements in sphalerite as a function of deposit type — A meta-analysis. Ore Geology Reviews, 76, 52–78. |  | USA, CHN, AUS, CAN, DEU, AUT, GBR, IRL, ITA, SWE, NOR, ZAF, MEX, PER, ESP, FRA, JPN, KOR, IRQ, EGY, IND, CHE, ROU
| Multiple deposits (MVT, SHMS, VHMS, VEIN, HTHR types) including Red Dog, Huize, Fankou, Jinding, Sullivan, Broken Hill, Mount Isa, and many others |  | Basin hydrothermal, Seafloor hydrothermal, Metamorphic, Magmatic hydrothermal | Mississippi Valley-type (MVT), Sedimentary Exhalative (SEDEX), Volcanic-hosted massive sulfide (VMS), Vein-type (VEIN), High-temperature hydrothermal replacement (HTHR) | MVT zinc-lead, sediment-hosted massive sulphide, volcanic-hosted massive sulphide, vein-type, high-temperature hydrothermal replacement | Zn | Pb, Ag, Cd, Ga, Ge, In | Zn, Pb, Ag, Cd, Co, Cu, Fe, Ga, Ge, Hg, In, Mn, As, Bi, Mo, Ni, Sb, Sn, Tl | Frenzel et al., 2016 |  | UT-14-1 | UT-14-1 | [5 empty] | ore material |  |  | mineral separate | [5 empty] | mineralisation |  |  |  | sphalerite | [6 empty] | galena, fluorite, quartz, dolomite, chalcopyrite, pyrite, barite, calcite, ankerite, pyrrhotite, magnetite, fahlores, stannite, roquesite |  | AES |  |  |  |  | 30 |  |  |  | 0 | [9 empty] | 0 | [5 empty] | 3000 | [5 empty] | 0 | [17 empty] | 0 |  |  |  | 0 | [7 empty] | 500 | [13 empty] | 1000 |  | 300 | [7 empty] | 0 | [23 empty] | 0 | [9 empty] | 0 | [13 empty] | 0 | [18 empty] | 2016 | Frenzel, M., Hirsch, T., Gutzmer, J. (2016). Gallium, germanium, indium, and other trace and minor elements in sphalerite as a function of deposit type — A meta-analysis. Ore Geology Reviews, 76, 52–78. |  | USA, CHN, AUS, CAN, DEU, AUT, GBR, IRL, ITA, SWE, NOR, ZAF, MEX, PER, ESP, FRA, JPN, KOR, IRQ, EGY, IND, CHE, ROU
| Multiple deposits (MVT, SHMS, VHMS, VEIN, HTHR types) including Red Dog, Huize, Fankou, Jinding, Sullivan, Broken Hill, Mount Isa, and many others |  | Basin hydrothermal, Seafloor hydrothermal, Metamorphic, Magmatic hydrothermal | Mississippi Valley-type (MVT), Sedimentary Exhalative (SEDEX), Volcanic-hosted massive sulfide (VMS), Vein-type (VEIN), High-temperature hydrothermal replacement (HTHR) | MVT zinc-lead, sediment-hosted massive sulphide, volcanic-hosted massive sulphide, vein-type, high-temperature hydrothermal replacement | Zn | Pb, Ag, Cd, Ga, Ge, In | Zn, Pb, Ag, Cd, Co, Cu, Fe, Ga, Ge, Hg, In, Mn, As, Bi, Mo, Ni, Sb, Sn, Tl | Frenzel et al., 2016 |  | UT-33-1 | UT-33-1 | [5 empty] | ore material |  |  | mineral separate | [5 empty] | mineralisation |  |  |  | sphalerite | [6 empty] | galena, fluorite, quartz, dolomite, chalcopyrite, pyrite, barite, calcite, ankerite, pyrrhotite, magnetite, fahlores, stannite, roquesite |  | AES |  |  |  |  | 30 |  |  |  | 0 | [9 empty] | 60 | [5 empty] | 5000 | [5 empty] | 100 | [17 empty] | 4 |  |  |  | 0 | [7 empty] | 60 | [13 empty] | 7000 |  | 0 | [7 empty] | 0 | [23 empty] | 0 | [9 empty] | 3 | [13 empty] | 0 | [18 empty] | 2016 | Frenzel, M., Hirsch, T., Gutzmer, J. (2016). Gallium, germanium, indium, and other trace and minor elements in sphalerite as a function of deposit type — A meta-analysis. Ore Geology Reviews, 76, 52–78. |  | USA, CHN, AUS, CAN, DEU, AUT, GBR, IRL, ITA, SWE, NOR, ZAF, MEX, PER, ESP, FRA, JPN, KOR, IRQ, EGY, IND, CHE, ROU
| Multiple deposits (MVT, SHMS, VHMS, VEIN, HTHR types) including Red Dog, Huize, Fankou, Jinding, Sullivan, Broken Hill, Mount Isa, and many others |  | Basin hydrothermal, Seafloor hydrothermal, Metamorphic, Magmatic hydrothermal | Mississippi Valley-type (MVT), Sedimentary Exhalative (SEDEX), Volcanic-hosted massive sulfide (VMS), Vein-type (VEIN), High-temperature hydrothermal replacement (HTHR) | MVT zinc-lead, sediment-hosted massive sulphide, volcanic-hosted massive sulphide, vein-type, high-temperature hydrothermal replacement | Zn | Pb, Ag, Cd, Ga, Ge, In | Zn, Pb, Ag, Cd, Co, Cu, Fe, Ga, Ge, Hg, In, Mn, As, Bi, Mo, Ni, Sb, Sn, Tl | Frenzel et al., 2016 |  | NM-74-1 | NM-74-1 | [5 empty] | ore material |  |  | mineral separate | [5 empty] | mineralisation |  |  |  | sphalerite | [6 empty] | galena, fluorite, quartz, dolomite, chalcopyrite, pyrite, barite, calcite, ankerite, pyrrhotite, magnetite, fahlores, stannite, roquesite |  | AES |  |  |  |  | 40 |  |  |  | 0 | [9 empty] | 0 | [5 empty] | 10000 | [5 empty] | 30 | [17 empty] | 4 |  |  |  | 0 | [7 empty] | 0 | [13 empty] | 60 |  | 0 | [7 empty] | 40 | [23 empty] | 0 | [9 empty] | 2 | [13 empty] | 0 | [18 empty] | 2016 | Frenzel, M., Hirsch, T., Gutzmer, J. (2016). Gallium, germanium, indium, and other trace and minor elements in sphalerite as a function of deposit type — A meta-analysis. Ore Geology Reviews, 76, 52–78. |  | USA, CHN, AUS, CAN, DEU, AUT, GBR, IRL, ITA, SWE, NOR, ZAF, MEX, PER, ESP, FRA, JPN, KOR, IRQ, EGY, IND, CHE, ROU
| Multiple deposits (MVT, SHMS, VHMS, VEIN, HTHR types) including Red Dog, Huize, Fankou, Jinding, Sullivan, Broken Hill, Mount Isa, and many others |  | Basin hydrothermal, Seafloor hydrothermal, Metamorphic, Magmatic hydrothermal | Mississippi Valley-type (MVT), Sedimentary Exhalative (SEDEX), Volcanic-hosted massive sulfide (VMS), Vein-type (VEIN), High-temperature hydrothermal replacement (HTHR) | MVT zinc-lead, sediment-hosted massive sulphide, volcanic-hosted massive sulphide, vein-type, high-temperature hydrothermal replacement | Zn | Pb, Ag, Cd, Ga, Ge, In | Zn, Pb, Ag, Cd, Co, Cu, Fe, Ga, Ge, Hg, In, Mn, As, Bi, Mo, Ni, Sb, Sn, Tl | Frenzel et al., 2016 |  | COL-115-1 | COL-115-1 | [5 empty] | ore material |  |  | mineral separate | [5 empty] | mineralisation |  |  |  | sphalerite | [6 empty] | galena, fluorite, quartz, dolomite, chalcopyrite, pyrite, barite, calcite, ankerite, pyrrhotite, magnetite, fahlores, stannite, roquesite |  | AES |  |  |  |  | 2000 |  |  |  | 0 | [9 empty] | 0 | [5 empty] | 6000 | [5 empty] | 30 | [17 empty] | 0 |  |  |  | 0 | [7 empty] | 0 | [13 empty] | 300 |  | 3 | [7 empty] | 0 | [23 empty] | 2000 | [9 empty] | 0 | [13 empty] | 0 | [18 empty] | 2016 | Frenzel, M., Hirsch, T., Gutzmer, J. (2016). Gallium, germanium, indium, and other trace and minor elements in sphalerite as a function of deposit type — A meta-analysis. Ore Geology Reviews, 76, 52–78. |  | USA, CHN, AUS, CAN, DEU, AUT, GBR, IRL, ITA, SWE, NOR, ZAF, MEX, PER, ESP, FRA, JPN, KOR, IRQ, EGY, IND, CHE, ROU
| Multiple deposits (MVT, SHMS, VHMS, VEIN, HTHR types) including Red Dog, Huize, Fankou, Jinding, Sullivan, Broken Hill, Mount Isa, and many others |  | Basin hydrothermal, Seafloor hydrothermal, Metamorphic, Magmatic hydrothermal | Mississippi Valley-type (MVT), Sedimentary Exhalative (SEDEX), Volcanic-hosted massive sulfide (VMS), Vein-type (VEIN), High-temperature hydrothermal replacement (HTHR) | MVT zinc-lead, sediment-hosted massive sulphide, volcanic-hosted massive sulphide, vein-type, high-temperature hydrothermal replacement | Zn | Pb, Ag, Cd, Ga, Ge, In | Zn, Pb, Ag, Cd, Co, Cu, Fe, Ga, Ge, Hg, In, Mn, As, Bi, Mo, Ni, Sb, Sn, Tl | Frenzel et al., 2016 |  | COL-116-1 | COL-116-1 | [5 empty] | ore material |  |  | mineral separate | [5 empty] | mineralisation |  |  |  | sphalerite | [6 empty] | galena, fluorite, quartz, dolomite, chalcopyrite, pyrite, barite, calcite, ankerite, pyrrhotite, magnetite, fahlores, stannite, roquesite |  | AES |  |  |  |  | 7000 |  |  |  | 0 | [9 empty] | 0 | [5 empty] | 7000 | [5 empty] | 30 | [17 empty] | 0 |  |  |  | 0 | [7 empty] | 0 | [13 empty] | 40 |  | 8 | [7 empty] | 0 | [23 empty] | 300 | [9 empty] | 0 | [13 empty] | 0 | [18 empty] | 2016 | Frenzel, M., Hirsch, T., Gutzmer, J. (2016). Gallium, germanium, indium, and other trace and minor elements in sphalerite as a function of deposit type — A meta-analysis. Ore Geology Reviews, 76, 52–78. |  | USA, CHN, AUS, CAN, DEU, AUT, GBR, IRL, ITA, SWE, NOR, ZAF, MEX, PER, ESP, FRA, JPN, KOR, IRQ, EGY, IND, CHE, ROU
| Multiple deposits (MVT, SHMS, VHMS, VEIN, HTHR types) including Red Dog, Huize, Fankou, Jinding, Sullivan, Broken Hill, Mount Isa, and many others |  | Basin hydrothermal, Seafloor hydrothermal, Metamorphic, Magmatic hydrothermal | Mississippi Valley-type (MVT), Sedimentary Exhalative (SEDEX), Volcanic-hosted massive sulfide (VMS), Vein-type (VEIN), High-temperature hydrothermal replacement (HTHR) | MVT zinc-lead, sediment-hosted massive sulphide, volcanic-hosted massive sulphide, vein-type, high-temperature hydrothermal replacement | Zn | Pb, Ag, Cd, Ga, Ge, In | Zn, Pb, Ag, Cd, Co, Cu, Fe, Ga, Ge, Hg, In, Mn, As, Bi, Mo, Ni, Sb, Sn, Tl | Frenzel et al., 2016 |  | COL-85-1 | COL-85-1 | [5 empty] | ore material |  |  | mineral separate | [5 empty] | mineralisation |  |  |  | sphalerite | [6 empty] | galena, fluorite, quartz, dolomite, chalcopyrite, pyrite, barite, calcite, ankerite, pyrrhotite, magnetite, fahlores, stannite, roquesite |  | AES |  |  |  |  | 100 |  |  |  | 0 | [9 empty] | 10 | [5 empty] | 5000 | [5 empty] | 20 | [17 empty] | 0 |  |  |  | 0 | [7 empty] | 200 | [13 empty] | 2000 |  | 5 | [7 empty] | 8 | [23 empty] | 0 | [9 empty] | 10 | [13 empty] | 0 | [18 empty] | 2016 | Frenzel, M., Hirsch, T., Gutzmer, J. (2016). Gallium, germanium, indium, and other trace and minor elements in sphalerite as a function of deposit type — A meta-analysis. Ore Geology Reviews, 76, 52–78. |  | USA, CHN, AUS, CAN, DEU, AUT, GBR, IRL, ITA, SWE, NOR, ZAF, MEX, PER, ESP, FRA, JPN, KOR, IRQ, EGY, IND, CHE, ROU
| Multiple deposits (MVT, SHMS, VHMS, VEIN, HTHR types) including Red Dog, Huize, Fankou, Jinding, Sullivan, Broken Hill, Mount Isa, and many others |  | Basin hydrothermal, Seafloor hydrothermal, Metamorphic, Magmatic hydrothermal | Mississippi Valley-type (MVT), Sedimentary Exhalative (SEDEX), Volcanic-hosted massive sulfide (VMS), Vein-type (VEIN), High-temperature hydrothermal replacement (HTHR) | MVT zinc-lead, sediment-hosted massive sulphide, volcanic-hosted massive sulphide, vein-type, high-temperature hydrothermal replacement | Zn | Pb, Ag, Cd, Ga, Ge, In | Zn, Pb, Ag, Cd, Co, Cu, Fe, Ga, Ge, Hg, In, Mn, As, Bi, Mo, Ni, Sb, Sn, Tl | Frenzel et al., 2016 |  | COL-86-1 | COL-86-1 | [5 empty] | ore material |  |  | mineral separate | [5 empty] | mineralisation |  |  |  | sphalerite | [6 empty] | galena, fluorite, quartz, dolomite, chalcopyrite, pyrite, barite, calcite, ankerite, pyrrhotite, magnetite, fahlores, stannite, roquesite |  | AES |  |  |  |  | 30 |  |  |  | 0 | [9 empty] | 0 | [5 empty] | 4000 | [5 empty] | 0 | [17 empty] | 0 |  |  |  | 0 | [7 empty] | 40 | [13 empty] | 1000 |  | 3 | [7 empty] | 0 | [23 empty] | 0 | [9 empty] | 8 | [13 empty] | 0 | [18 empty] | 2016 | Frenzel, M., Hirsch, T., Gutzmer, J. (2016). Gallium, germanium, indium, and other trace and minor elements in sphalerite as a function of deposit type — A meta-analysis. Ore Geology Reviews, 76, 52–78. |  | USA, CHN, AUS, CAN, DEU, AUT, GBR, IRL, ITA, SWE, NOR, ZAF, MEX, PER, ESP, FRA, JPN, KOR, IRQ, EGY, IND, CHE, ROU
| Multiple deposits (MVT, SHMS, VHMS, VEIN, HTHR types) including Red Dog, Huize, Fankou, Jinding, Sullivan, Broken Hill, Mount Isa, and many others |  | Basin hydrothermal, Seafloor hydrothermal, Metamorphic, Magmatic hydrothermal | Mississippi Valley-type (MVT), Sedimentary Exhalative (SEDEX), Volcanic-hosted massive sulfide (VMS), Vein-type (VEIN), High-temperature hydrothermal replacement (HTHR) | MVT zinc-lead, sediment-hosted massive sulphide, volcanic-hosted massive sulphide, vein-type, high-temperature hydrothermal replacement | Zn | Pb, Ag, Cd, Ga, Ge, In | Zn, Pb, Ag, Cd, Co, Cu, Fe, Ga, Ge, Hg, In, Mn, As, Bi, Mo, Ni, Sb, Sn, Tl | Frenzel et al., 2016 |  | MH-2-1 | MH-2-1 | [5 empty] | ore material |  |  | mineral separate | [5 empty] | mineralisation |  |  |  | sphalerite | [6 empty] | galena, fluorite, quartz, dolomite, chalcopyrite, pyrite, barite, calcite, ankerite, pyrrhotite, magnetite, fahlores, stannite, roquesite |  | AES |  |  |  |  | 500 |  |  |  | 0 | [9 empty] | 0 | [5 empty] | 3000 | [5 empty] | 0 | [17 empty] | 0 |  |  |  | 300 | [7 empty] | 0 | [13 empty] | 200 |  | 0 | [7 empty] | 3 | [23 empty] | 0 | [9 empty] | 0 | [13 empty] | 0 | [18 empty] | 2016 | Frenzel, M., Hirsch, T., Gutzmer, J. (2016). Gallium, germanium, indium, and other trace and minor elements in sphalerite as a function of deposit type — A meta-analysis. Ore Geology Reviews, 76, 52–78. |  | USA, CHN, AUS, CAN, DEU, AUT, GBR, IRL, ITA, SWE, NOR, ZAF, MEX, PER, ESP, FRA, JPN, KOR, IRQ, EGY, IND, CHE, ROU
| Multiple deposits (MVT, SHMS, VHMS, VEIN, HTHR types) including Red Dog, Huize, Fankou, Jinding, Sullivan, Broken Hill, Mount Isa, and many others |  | Basin hydrothermal, Seafloor hydrothermal, Metamorphic, Magmatic hydrothermal | Mississippi Valley-type (MVT), Sedimentary Exhalative (SEDEX), Volcanic-hosted massive sulfide (VMS), Vein-type (VEIN), High-temperature hydrothermal replacement (HTHR) | MVT zinc-lead, sediment-hosted massive sulphide, volcanic-hosted massive sulphide, vein-type, high-temperature hydrothermal replacement | Zn | Pb, Ag, Cd, Ga, Ge, In | Zn, Pb, Ag, Cd, Co, Cu, Fe, Ga, Ge, Hg, In, Mn, As, Bi, Mo, Ni, Sb, Sn, Tl | Frenzel et al., 2016 |  | MH-3-1 | MH-3-1 | [5 empty] | ore material |  |  | mineral separate | [5 empty] | mineralisation |  |  |  | sphalerite | [6 empty] | galena, fluorite, quartz, dolomite, chalcopyrite, pyrite, barite, calcite, ankerite, pyrrhotite, magnetite, fahlores, stannite, roquesite |  | AES |  |  |  |  | 300 |  |  |  | 200 | [9 empty] | 0 | [5 empty] | 2000 | [5 empty] | 0 | [17 empty] | 0 |  |  |  | 500 | [7 empty] | 0 | [13 empty] | 300 |  | 0 | [7 empty] | 0 | [23 empty] | 0 | [9 empty] | 0 | [13 empty] | 0 | [18 empty] | 2016 | Frenzel, M., Hirsch, T., Gutzmer, J. (2016). Gallium, germanium, indium, and other trace and minor elements in sphalerite as a function of deposit type — A meta-analysis. Ore Geology Reviews, 76, 52–78. |  | USA, CHN, AUS, CAN, DEU, AUT, GBR, IRL, ITA, SWE, NOR, ZAF, MEX, PER, ESP, FRA, JPN, KOR, IRQ, EGY, IND, CHE, ROU
| Multiple deposits (MVT, SHMS, VHMS, VEIN, HTHR types) including Red Dog, Huize, Fankou, Jinding, Sullivan, Broken Hill, Mount Isa, and many others |  | Basin hydrothermal, Seafloor hydrothermal, Metamorphic, Magmatic hydrothermal | Mississippi Valley-type (MVT), Sedimentary Exhalative (SEDEX), Volcanic-hosted massive sulfide (VMS), Vein-type (VEIN), High-temperature hydrothermal replacement (HTHR) | MVT zinc-lead, sediment-hosted massive sulphide, volcanic-hosted massive sulphide, vein-type, high-temperature hydrothermal replacement | Zn | Pb, Ag, Cd, Ga, Ge, In | Zn, Pb, Ag, Cd, Co, Cu, Fe, Ga, Ge, Hg, In, Mn, As, Bi, Mo, Ni, Sb, Sn, Tl | Frenzel et al., 2016 |  | MH-4-1 | MH-4-1 | [5 empty] | ore material |  |  | mineral separate | [5 empty] | mineralisation |  |  |  | sphalerite | [6 empty] | galena, fluorite, quartz, dolomite, chalcopyrite, pyrite, barite, calcite, ankerite, pyrrhotite, magnetite, fahlores, stannite, roquesite |  | AES |  |  |  |  | 300 |  |  |  | 0 | [9 empty] | 0 | [5 empty] | 3000 | [5 empty] | 0 | [17 empty] | 0 |  |  |  | 300 | [7 empty] | 0 | [13 empty] | 70 |  | 0 | [7 empty] | 0 | [23 empty] | 0 | [9 empty] | 8 | [13 empty] | 20 | [18 empty] | 2016 | Frenzel, M., Hirsch, T., Gutzmer, J. (2016). Gallium, germanium, indium, and other trace and minor elements in sphalerite as a function of deposit type — A meta-analysis. Ore Geology Reviews, 76, 52–78. |  | USA, CHN, AUS, CAN, DEU, AUT, GBR, IRL, ITA, SWE, NOR, ZAF, MEX, PER, ESP, FRA, JPN, KOR, IRQ, EGY, IND, CHE, ROU
| Multiple deposits (MVT, SHMS, VHMS, VEIN, HTHR types) including Red Dog, Huize, Fankou, Jinding, Sullivan, Broken Hill, Mount Isa, and many others |  | Basin hydrothermal, Seafloor hydrothermal, Metamorphic, Magmatic hydrothermal | Mississippi Valley-type (MVT), Sedimentary Exhalative (SEDEX), Volcanic-hosted massive sulfide (VMS), Vein-type (VEIN), High-temperature hydrothermal replacement (HTHR) | MVT zinc-lead, sediment-hosted massive sulphide, volcanic-hosted massive sulphide, vein-type, high-temperature hydrothermal replacement | Zn | Pb, Ag, Cd, Ga, Ge, In | Zn, Pb, Ag, Cd, Co, Cu, Fe, Ga, Ge, Hg, In, Mn, As, Bi, Mo, Ni, Sb, Sn, Tl | Frenzel et al., 2016 |  | N-149-1 | N-149-1 | [5 empty] | ore material |  |  | mineral separate | [5 empty] | mineralisation |  |  |  | sphalerite | [6 empty] | galena, fluorite, quartz, dolomite, chalcopyrite, pyrite, barite, calcite, ankerite, pyrrhotite, magnetite, fahlores, stannite, roquesite |  | AES |  |  |  |  | 400 |  |  |  | 20000 | [9 empty] | 6 | [5 empty] | 7000 | [5 empty] | 6 | [17 empty] | 6 |  |  |  | 0 | [7 empty] | 30 | [13 empty] | 3000 |  | 0 | [7 empty] | 0 | [23 empty] | 2000 | [9 empty] | 0 | [13 empty] | 0 | [18 empty] | 2016 | Frenzel, M., Hirsch, T., Gutzmer, J. (2016). Gallium, germanium, indium, and other trace and minor elements in sphalerite as a function of deposit type — A meta-analysis. Ore Geology Reviews, 76, 52–78. |  | USA, CHN, AUS, CAN, DEU, AUT, GBR, IRL, ITA, SWE, NOR, ZAF, MEX, PER, ESP, FRA, JPN, KOR, IRQ, EGY, IND, CHE, ROU
| Multiple deposits (MVT, SHMS, VHMS, VEIN, HTHR types) including Red Dog, Huize, Fankou, Jinding, Sullivan, Broken Hill, Mount Isa, and many others |  | Basin hydrothermal, Seafloor hydrothermal, Metamorphic, Magmatic hydrothermal | Mississippi Valley-type (MVT), Sedimentary Exhalative (SEDEX), Volcanic-hosted massive sulfide (VMS), Vein-type (VEIN), High-temperature hydrothermal replacement (HTHR) | MVT zinc-lead, sediment-hosted massive sulphide, volcanic-hosted massive sulphide, vein-type, high-temperature hydrothermal replacement | Zn | Pb, Ag, Cd, Ga, Ge, In | Zn, Pb, Ag, Cd, Co, Cu, Fe, Ga, Ge, Hg, In, Mn, As, Bi, Mo, Ni, Sb, Sn, Tl | Frenzel et al., 2016 |  | NM-67-1 | NM-67-1 | [5 empty] | ore material |  |  | mineral separate | [5 empty] | mineralisation |  |  |  | sphalerite | [6 empty] | galena, fluorite, quartz, dolomite, chalcopyrite, pyrite, barite, calcite, ankerite, pyrrhotite, magnetite, fahlores, stannite, roquesite |  | AES |  |  |  |  | 30 |  |  |  | 0 | [9 empty] | 0 | [5 empty] | 3000 | [5 empty] | 7 | [17 empty] | 0 |  |  |  | 0 | [7 empty] | 0 | [13 empty] | 3000 |  | 0 | [7 empty] | 0 | [23 empty] | 0 | [9 empty] | 0 | [13 empty] | 0 | [18 empty] | 2016 | Frenzel, M., Hirsch, T., Gutzmer, J. (2016). Gallium, germanium, indium, and other trace and minor elements in sphalerite as a function of deposit type — A meta-analysis. Ore Geology Reviews, 76, 52–78. |  | USA, CHN, AUS, CAN, DEU, AUT, GBR, IRL, ITA, SWE, NOR, ZAF, MEX, PER, ESP, FRA, JPN, KOR, IRQ, EGY, IND, CHE, ROU
| Multiple deposits (MVT, SHMS, VHMS, VEIN, HTHR types) including Red Dog, Huize, Fankou, Jinding, Sullivan, Broken Hill, Mount Isa, and many others |  | Basin hydrothermal, Seafloor hydrothermal, Metamorphic, Magmatic hydrothermal | Mississippi Valley-type (MVT), Sedimentary Exhalative (SEDEX), Volcanic-hosted massive sulfide (VMS), Vein-type (VEIN), High-temperature hydrothermal replacement (HTHR) | MVT zinc-lead, sediment-hosted massive sulphide, volcanic-hosted massive sulphide, vein-type, high-temperature hydrothermal replacement | Zn | Pb, Ag, Cd, Ga, Ge, In | Zn, Pb, Ag, Cd, Co, Cu, Fe, Ga, Ge, Hg, In, Mn, As, Bi, Mo, Ni, Sb, Sn, Tl | Frenzel et al., 2016 |  | NM-68-1 | NM-68-1 | [5 empty] | ore material |  |  | mineral separate | [5 empty] | mineralisation |  |  |  | sphalerite | [6 empty] | galena, fluorite, quartz, dolomite, chalcopyrite, pyrite, barite, calcite, ankerite, pyrrhotite, magnetite, fahlores, stannite, roquesite |  | AES |  |  |  |  | 20 |  |  |  | 0 | [9 empty] | 300 | [5 empty] | 1000 | [5 empty] | 200 | [17 empty] | 0 |  |  |  | 0 | [7 empty] | 8 | [13 empty] | 2000 |  | 0 | [7 empty] | 300 | [23 empty] | 0 | [9 empty] | 0 | [13 empty] | 0 | [18 empty] | 2016 | Frenzel, M., Hirsch, T., Gutzmer, J. (2016). Gallium, germanium, indium, and other trace and minor elements in sphalerite as a function of deposit type — A meta-analysis. Ore Geology Reviews, 76, 52–78. |  | USA, CHN, AUS, CAN, DEU, AUT, GBR, IRL, ITA, SWE, NOR, ZAF, MEX, PER, ESP, FRA, JPN, KOR, IRQ, EGY, IND, CHE, ROU
| Multiple deposits (MVT, SHMS, VHMS, VEIN, HTHR types) including Red Dog, Huize, Fankou, Jinding, Sullivan, Broken Hill, Mount Isa, and many others |  | Basin hydrothermal, Seafloor hydrothermal, Metamorphic, Magmatic hydrothermal | Mississippi Valley-type (MVT), Sedimentary Exhalative (SEDEX), Volcanic-hosted massive sulfide (VMS), Vein-type (VEIN), High-temperature hydrothermal replacement (HTHR) | MVT zinc-lead, sediment-hosted massive sulphide, volcanic-hosted massive sulphide, vein-type, high-temperature hydrothermal replacement | Zn | Pb, Ag, Cd, Ga, Ge, In | Zn, Pb, Ag, Cd, Co, Cu, Fe, Ga, Ge, Hg, In, Mn, As, Bi, Mo, Ni, Sb, Sn, Tl | Frenzel et al., 2016 |  | ELT-3-1 | ELT-3-1 | [5 empty] | ore material |  |  | mineral separate | [5 empty] | mineralisation |  |  |  | sphalerite | [6 empty] | galena, fluorite, quartz, dolomite, chalcopyrite, pyrite, barite, calcite, ankerite, pyrrhotite, magnetite, fahlores, stannite, roquesite |  | AES |  |  |  |  | 200 |  |  |  | 0 | [9 empty] | 0 | [5 empty] | 10000 | [5 empty] | 0 | [17 empty] | 300 |  |  |  | 0 | [7 empty] | 300 | [13 empty] | 2000 |  | 0 | [7 empty] | 0 | [23 empty] | 300 | [9 empty] | 200 | [13 empty] | 0 | [18 empty] | 2016 | Frenzel, M., Hirsch, T., Gutzmer, J. (2016). Gallium, germanium, indium, and other trace and minor elements in sphalerite as a function of deposit type — A meta-analysis. Ore Geology Reviews, 76, 52–78. |  | USA, CHN, AUS, CAN, DEU, AUT, GBR, IRL, ITA, SWE, NOR, ZAF, MEX, PER, ESP, FRA, JPN, KOR, IRQ, EGY, IND, CHE, ROU
| Multiple deposits (MVT, SHMS, VHMS, VEIN, HTHR types) including Red Dog, Huize, Fankou, Jinding, Sullivan, Broken Hill, Mount Isa, and many others |  | Basin hydrothermal, Seafloor hydrothermal, Metamorphic, Magmatic hydrothermal | Mississippi Valley-type (MVT), Sedimentary Exhalative (SEDEX), Volcanic-hosted massive sulfide (VMS), Vein-type (VEIN), High-temperature hydrothermal replacement (HTHR) | MVT zinc-lead, sediment-hosted massive sulphide, volcanic-hosted massive sulphide, vein-type, high-temperature hydrothermal replacement | Zn | Pb, Ag, Cd, Ga, Ge, In | Zn, Pb, Ag, Cd, Co, Cu, Fe, Ga, Ge, Hg, In, Mn, As, Bi, Mo, Ni, Sb, Sn, Tl | Frenzel et al., 2016 |  | ELT-7-1 | ELT-7-1 | [5 empty] | ore material |  |  | mineral separate | [5 empty] | mineralisation |  |  |  | sphalerite | [6 empty] | galena, fluorite, quartz, dolomite, chalcopyrite, pyrite, barite, calcite, ankerite, pyrrhotite, magnetite, fahlores, stannite, roquesite |  | AES |  |  |  |  | 70 |  |  |  | 0 | [9 empty] | 0 | [5 empty] | 5000 | [5 empty] | 7 | [17 empty] | 100 |  |  |  | 0 | [7 empty] | 0 | [13 empty] | 6000 |  | 0 | [7 empty] | 0 | [23 empty] | 200 | [9 empty] | 20 | [13 empty] | 0 | [18 empty] | 2016 | Frenzel, M., Hirsch, T., Gutzmer, J. (2016). Gallium, germanium, indium, and other trace and minor elements in sphalerite as a function of deposit type — A meta-analysis. Ore Geology Reviews, 76, 52–78. |  | USA, CHN, AUS, CAN, DEU, AUT, GBR, IRL, ITA, SWE, NOR, ZAF, MEX, PER, ESP, FRA, JPN, KOR, IRQ, EGY, IND, CHE, ROU
| Multiple deposits (MVT, SHMS, VHMS, VEIN, HTHR types) including Red Dog, Huize, Fankou, Jinding, Sullivan, Broken Hill, Mount Isa, and many others |  | Basin hydrothermal, Seafloor hydrothermal, Metamorphic, Magmatic hydrothermal | Mississippi Valley-type (MVT), Sedimentary Exhalative (SEDEX), Volcanic-hosted massive sulfide (VMS), Vein-type (VEIN), High-temperature hydrothermal replacement (HTHR) | MVT zinc-lead, sediment-hosted massive sulphide, volcanic-hosted massive sulphide, vein-type, high-temperature hydrothermal replacement | Zn | Pb, Ag, Cd, Ga, Ge, In | Zn, Pb, Ag, Cd, Co, Cu, Fe, Ga, Ge, Hg, In, Mn, As, Bi, Mo, Ni, Sb, Sn, Tl | Frenzel et al., 2016 |  | ELT-8-1 | ELT-8-1 | [5 empty] | ore material |  |  | mineral separate | [5 empty] | mineralisation |  |  |  | sphalerite | [6 empty] | galena, fluorite, quartz, dolomite, chalcopyrite, pyrite, barite, calcite, ankerite, pyrrhotite, magnetite, fahlores, stannite, roquesite |  | AES |  |  |  |  | 200 |  |  |  | 0 | [9 empty] | 0 | [5 empty] | 9000 | [5 empty] | 0 | [17 empty] | 100 |  |  |  | 0 | [7 empty] | 300 | [13 empty] | 3000 |  | 0 | [7 empty] | 0 | [23 empty] | 500 | [9 empty] | 300 | [13 empty] | 0 | [18 empty] | 2016 | Frenzel, M., Hirsch, T., Gutzmer, J. (2016). Gallium, germanium, indium, and other trace and minor elements in sphalerite as a function of deposit type — A meta-analysis. Ore Geology Reviews, 76, 52–78. |  | USA, CHN, AUS, CAN, DEU, AUT, GBR, IRL, ITA, SWE, NOR, ZAF, MEX, PER, ESP, FRA, JPN, KOR, IRQ, EGY, IND, CHE, ROU
| Multiple deposits (MVT, SHMS, VHMS, VEIN, HTHR types) including Red Dog, Huize, Fankou, Jinding, Sullivan, Broken Hill, Mount Isa, and many others |  | Basin hydrothermal, Seafloor hydrothermal, Metamorphic, Magmatic hydrothermal | Mississippi Valley-type (MVT), Sedimentary Exhalative (SEDEX), Volcanic-hosted massive sulfide (VMS), Vein-type (VEIN), High-temperature hydrothermal replacement (HTHR) | MVT zinc-lead, sediment-hosted massive sulphide, volcanic-hosted massive sulphide, vein-type, high-temperature hydrothermal replacement | Zn | Pb, Ag, Cd, Ga, Ge, In | Zn, Pb, Ag, Cd, Co, Cu, Fe, Ga, Ge, Hg, In, Mn, As, Bi, Mo, Ni, Sb, Sn, Tl | Frenzel et al., 2016 |  | PAR-1-1 | PAR-1-1 | [5 empty] | ore material |  |  | mineral separate | [5 empty] | mineralisation |  |  |  | sphalerite | [6 empty] | galena, fluorite, quartz, dolomite, chalcopyrite, pyrite, barite, calcite, ankerite, pyrrhotite, magnetite, fahlores, stannite, roquesite |  | AES |  |  |  |  | 500 |  |  |  | 0 | [9 empty] | 0 | [5 empty] | 8000 | [5 empty] | 200 | [17 empty] | 8 |  |  |  | 0 | [7 empty] | 0 | [13 empty] | 1000 |  | 0 | [7 empty] | 0 | [23 empty] | 400 | [9 empty] | 0 | [13 empty] | 0 | [18 empty] | 2016 | Frenzel, M., Hirsch, T., Gutzmer, J. (2016). Gallium, germanium, indium, and other trace and minor elements in sphalerite as a function of deposit type — A meta-analysis. Ore Geology Reviews, 76, 52–78. |  | USA, CHN, AUS, CAN, DEU, AUT, GBR, IRL, ITA, SWE, NOR, ZAF, MEX, PER, ESP, FRA, JPN, KOR, IRQ, EGY, IND, CHE, ROU
| Multiple deposits (MVT, SHMS, VHMS, VEIN, HTHR types) including Red Dog, Huize, Fankou, Jinding, Sullivan, Broken Hill, Mount Isa, and many others |  | Basin hydrothermal, Seafloor hydrothermal, Metamorphic, Magmatic hydrothermal | Mississippi Valley-type (MVT), Sedimentary Exhalative (SEDEX), Volcanic-hosted massive sulfide (VMS), Vein-type (VEIN), High-temperature hydrothermal replacement (HTHR) | MVT zinc-lead, sediment-hosted massive sulphide, volcanic-hosted massive sulphide, vein-type, high-temperature hydrothermal replacement | Zn | Pb, Ag, Cd, Ga, Ge, In | Zn, Pb, Ag, Cd, Co, Cu, Fe, Ga, Ge, Hg, In, Mn, As, Bi, Mo, Ni, Sb, Sn, Tl | Frenzel et al., 2016 |  | PAR-2-1 | PAR-2-1 | [5 empty] | ore material |  |  | mineral separate | [5 empty] | mineralisation |  |  |  | sphalerite | [6 empty] | galena, fluorite, quartz, dolomite, chalcopyrite, pyrite, barite, calcite, ankerite, pyrrhotite, magnetite, fahlores, stannite, roquesite |  | AES |  |  |  |  | 3000 |  |  |  | 200 | [9 empty] | 0 | [5 empty] | 4000 | [5 empty] | 70 | [17 empty] | 9 |  |  |  | 0 | [7 empty] | 0 | [13 empty] | 1000 |  | 4 | [7 empty] | 0 | [23 empty] | 1000 | [9 empty] | 200 | [13 empty] | 0 | [18 empty] | 2016 | Frenzel, M., Hirsch, T., Gutzmer, J. (2016). Gallium, germanium, indium, and other trace and minor elements in sphalerite as a function of deposit type — A meta-analysis. Ore Geology Reviews, 76, 52–78. |  | USA, CHN, AUS, CAN, DEU, AUT, GBR, IRL, ITA, SWE, NOR, ZAF, MEX, PER, ESP, FRA, JPN, KOR, IRQ, EGY, IND, CHE, ROU
| Multiple deposits (MVT, SHMS, VHMS, VEIN, HTHR types) including Red Dog, Huize, Fankou, Jinding, Sullivan, Broken Hill, Mount Isa, and many others |  | Basin hydrothermal, Seafloor hydrothermal, Metamorphic, Magmatic hydrothermal | Mississippi Valley-type (MVT), Sedimentary Exhalative (SEDEX), Volcanic-hosted massive sulfide (VMS), Vein-type (VEIN), High-temperature hydrothermal replacement (HTHR) | MVT zinc-lead, sediment-hosted massive sulphide, volcanic-hosted massive sulphide, vein-type, high-temperature hydrothermal replacement | Zn | Pb, Ag, Cd, Ga, Ge, In | Zn, Pb, Ag, Cd, Co, Cu, Fe, Ga, Ge, Hg, In, Mn, As, Bi, Mo, Ni, Sb, Sn, Tl | Frenzel et al., 2016 |  | PAR-4-1 | PAR-4-1 | [5 empty] | ore material |  |  | mineral separate | [5 empty] | mineralisation |  |  |  | sphalerite | [6 empty] | galena, fluorite, quartz, dolomite, chalcopyrite, pyrite, barite, calcite, ankerite, pyrrhotite, magnetite, fahlores, stannite, roquesite |  | AES |  |  |  |  | 80 |  |  |  | 0 | [9 empty] | 0 | [5 empty] | 7000 | [5 empty] | 100 | [17 empty] | 10 |  |  |  | 0 | [7 empty] | 0 | [13 empty] | 3000 |  | 1 | [7 empty] | 0 | [23 empty] | 0 | [9 empty] | 0 | [13 empty] | 0 | [18 empty] | 2016 | Frenzel, M., Hirsch, T., Gutzmer, J. (2016). Gallium, germanium, indium, and other trace and minor elements in sphalerite as a function of deposit type — A meta-analysis. Ore Geology Reviews, 76, 52–78. |  | USA, CHN, AUS, CAN, DEU, AUT, GBR, IRL, ITA, SWE, NOR, ZAF, MEX, PER, ESP, FRA, JPN, KOR, IRQ, EGY, IND, CHE, ROU
| Multiple deposits (MVT, SHMS, VHMS, VEIN, HTHR types) including Red Dog, Huize, Fankou, Jinding, Sullivan, Broken Hill, Mount Isa, and many others |  | Basin hydrothermal, Seafloor hydrothermal, Metamorphic, Magmatic hydrothermal | Mississippi Valley-type (MVT), Sedimentary Exhalative (SEDEX), Volcanic-hosted massive sulfide (VMS), Vein-type (VEIN), High-temperature hydrothermal replacement (HTHR) | MVT zinc-lead, sediment-hosted massive sulphide, volcanic-hosted massive sulphide, vein-type, high-temperature hydrothermal replacement | Zn | Pb, Ag, Cd, Ga, Ge, In | Zn, Pb, Ag, Cd, Co, Cu, Fe, Ga, Ge, Hg, In, Mn, As, Bi, Mo, Ni, Sb, Sn, Tl | Frenzel et al., 2016 |  | SAF-1-1 | SAF-1-1 | [5 empty] | ore material |  |  | mineral separate | [5 empty] | mineralisation |  |  |  | sphalerite | [6 empty] | galena, fluorite, quartz, dolomite, chalcopyrite, pyrite, barite, calcite, ankerite, pyrrhotite, magnetite, fahlores, stannite, roquesite |  | AES |  |  |  |  | 100 |  |  |  | 0 | [9 empty] | 0 | [5 empty] | 9000 | [5 empty] | 200 | [17 empty] | 8 |  |  |  | 0 | [7 empty] | 0 | [13 empty] | 1000 |  | 0 | [7 empty] | 5 | [23 empty] | 0 | [9 empty] | 0 | [13 empty] | 0 | [18 empty] | 2016 | Frenzel, M., Hirsch, T., Gutzmer, J. (2016). Gallium, germanium, indium, and other trace and minor elements in sphalerite as a function of deposit type — A meta-analysis. Ore Geology Reviews, 76, 52–78. |  | USA, CHN, AUS, CAN, DEU, AUT, GBR, IRL, ITA, SWE, NOR, ZAF, MEX, PER, ESP, FRA, JPN, KOR, IRQ, EGY, IND, CHE, ROU
| Multiple deposits (MVT, SHMS, VHMS, VEIN, HTHR types) including Red Dog, Huize, Fankou, Jinding, Sullivan, Broken Hill, Mount Isa, and many others |  | Basin hydrothermal, Seafloor hydrothermal, Metamorphic, Magmatic hydrothermal | Mississippi Valley-type (MVT), Sedimentary Exhalative (SEDEX), Volcanic-hosted massive sulfide (VMS), Vein-type (VEIN), High-temperature hydrothermal replacement (HTHR) | MVT zinc-lead, sediment-hosted massive sulphide, volcanic-hosted massive sulphide, vein-type, high-temperature hydrothermal replacement | Zn | Pb, Ag, Cd, Ga, Ge, In | Zn, Pb, Ag, Cd, Co, Cu, Fe, Ga, Ge, Hg, In, Mn, As, Bi, Mo, Ni, Sb, Sn, Tl | Frenzel et al., 2016 |  | NM-25-1 | NM-25-1 | [5 empty] | ore material |  |  | mineral separate | [5 empty] | mineralisation |  |  |  | sphalerite | [6 empty] | galena, fluorite, quartz, dolomite, chalcopyrite, pyrite, barite, calcite, ankerite, pyrrhotite, magnetite, fahlores, stannite, roquesite |  | AES |  |  |  |  | 20 |  |  |  | 0 | [9 empty] | 2 | [5 empty] | 20000 | [5 empty] | 100 | [17 empty] | 8 |  |  |  | 0 | [7 empty] | 0 | [13 empty] | 300 |  | 0 | [7 empty] | 0 | [23 empty] | 0 | [9 empty] | 7 | [13 empty] | 0 | [18 empty] | 2016 | Frenzel, M., Hirsch, T., Gutzmer, J. (2016). Gallium, germanium, indium, and other trace and minor elements in sphalerite as a function of deposit type — A meta-analysis. Ore Geology Reviews, 76, 52–78. |  | USA, CHN, AUS, CAN, DEU, AUT, GBR, IRL, ITA, SWE, NOR, ZAF, MEX, PER, ESP, FRA, JPN, KOR, IRQ, EGY, IND, CHE, ROU
| Multiple deposits (MVT, SHMS, VHMS, VEIN, HTHR types) including Red Dog, Huize, Fankou, Jinding, Sullivan, Broken Hill, Mount Isa, and many others |  | Basin hydrothermal, Seafloor hydrothermal, Metamorphic, Magmatic hydrothermal | Mississippi Valley-type (MVT), Sedimentary Exhalative (SEDEX), Volcanic-hosted massive sulfide (VMS), Vein-type (VEIN), High-temperature hydrothermal replacement (HTHR) | MVT zinc-lead, sediment-hosted massive sulphide, volcanic-hosted massive sulphide, vein-type, high-temperature hydrothermal replacement | Zn | Pb, Ag, Cd, Ga, Ge, In | Zn, Pb, Ag, Cd, Co, Cu, Fe, Ga, Ge, Hg, In, Mn, As, Bi, Mo, Ni, Sb, Sn, Tl | Frenzel et al., 2016 |  | NM-70-1 | NM-70-1 | [5 empty] | ore material |  |  | mineral separate | [5 empty] | mineralisation |  |  |  | sphalerite | [6 empty] | galena, fluorite, quartz, dolomite, chalcopyrite, pyrite, barite, calcite, ankerite, pyrrhotite, magnetite, fahlores, stannite, roquesite |  | AES |  |  |  |  | 300 |  |  |  | 0 | [9 empty] | 0 | [5 empty] | 7000 | [5 empty] | 50 | [17 empty] | 9 |  |  |  | 0 | [7 empty] | 0 | [13 empty] | 500 |  | 0 | [7 empty] | 0 | [23 empty] | 0 | [9 empty] | 20 | [13 empty] | 0 | [18 empty] | 2016 | Frenzel, M., Hirsch, T., Gutzmer, J. (2016). Gallium, germanium, indium, and other trace and minor elements in sphalerite as a function of deposit type — A meta-analysis. Ore Geology Reviews, 76, 52–78. |  | USA, CHN, AUS, CAN, DEU, AUT, GBR, IRL, ITA, SWE, NOR, ZAF, MEX, PER, ESP, FRA, JPN, KOR, IRQ, EGY, IND, CHE, ROU
| Multiple deposits (MVT, SHMS, VHMS, VEIN, HTHR types) including Red Dog, Huize, Fankou, Jinding, Sullivan, Broken Hill, Mount Isa, and many others |  | Basin hydrothermal, Seafloor hydrothermal, Metamorphic, Magmatic hydrothermal | Mississippi Valley-type (MVT), Sedimentary Exhalative (SEDEX), Volcanic-hosted massive sulfide (VMS), Vein-type (VEIN), High-temperature hydrothermal replacement (HTHR) | MVT zinc-lead, sediment-hosted massive sulphide, volcanic-hosted massive sulphide, vein-type, high-temperature hydrothermal replacement | Zn | Pb, Ag, Cd, Ga, Ge, In | Zn, Pb, Ag, Cd, Co, Cu, Fe, Ga, Ge, Hg, In, Mn, As, Bi, Mo, Ni, Sb, Sn, Tl | Frenzel et al., 2016 |  | DA-13-1 | DA-13-1 | [5 empty] | ore material |  |  | mineral separate | [5 empty] | mineralisation |  |  |  | sphalerite | [6 empty] | galena, fluorite, quartz, dolomite, chalcopyrite, pyrite, barite, calcite, ankerite, pyrrhotite, magnetite, fahlores, stannite, roquesite |  | AES |  |  |  |  | 20 |  |  |  | 0 | [9 empty] | 0 | [5 empty] | 7000 | [5 empty] | 10 | [17 empty] | 70 |  |  |  | 0 | [7 empty] | 20 | [13 empty] | 6000 |  | 0 | [7 empty] | 10 | [23 empty] | 0 | [9 empty] | 30 | [13 empty] | 0 | [18 empty] | 2016 | Frenzel, M., Hirsch, T., Gutzmer, J. (2016). Gallium, germanium, indium, and other trace and minor elements in sphalerite as a function of deposit type — A meta-analysis. Ore Geology Reviews, 76, 52–78. |  | USA, CHN, AUS, CAN, DEU, AUT, GBR, IRL, ITA, SWE, NOR, ZAF, MEX, PER, ESP, FRA, JPN, KOR, IRQ, EGY, IND, CHE, ROU
| Multiple deposits (MVT, SHMS, VHMS, VEIN, HTHR types) including Red Dog, Huize, Fankou, Jinding, Sullivan, Broken Hill, Mount Isa, and many others |  | Basin hydrothermal, Seafloor hydrothermal, Metamorphic, Magmatic hydrothermal | Mississippi Valley-type (MVT), Sedimentary Exhalative (SEDEX), Volcanic-hosted massive sulfide (VMS), Vein-type (VEIN), High-temperature hydrothermal replacement (HTHR) | MVT zinc-lead, sediment-hosted massive sulphide, volcanic-hosted massive sulphide, vein-type, high-temperature hydrothermal replacement | Zn | Pb, Ag, Cd, Ga, Ge, In | Zn, Pb, Ag, Cd, Co, Cu, Fe, Ga, Ge, Hg, In, Mn, As, Bi, Mo, Ni, Sb, Sn, Tl | Frenzel et al., 2016 |  | DA-20-1 | DA-20-1 | [5 empty] | ore material |  |  | mineral separate | [5 empty] | mineralisation |  |  |  | sphalerite | [6 empty] | galena, fluorite, quartz, dolomite, chalcopyrite, pyrite, barite, calcite, ankerite, pyrrhotite, magnetite, fahlores, stannite, roquesite |  | AES |  |  |  |  | 50 |  |  |  | 0 | [9 empty] | 4 | [5 empty] | 6000 | [5 empty] | 5 | [17 empty] | 200 |  |  |  | 0 | [7 empty] | 40 | [13 empty] | 3000 |  | 0 | [7 empty] | 10 | [23 empty] | 0 | [9 empty] | 200 | [13 empty] | 0 | [18 empty] | 2016 | Frenzel, M., Hirsch, T., Gutzmer, J. (2016). Gallium, germanium, indium, and other trace and minor elements in sphalerite as a function of deposit type — A meta-analysis. Ore Geology Reviews, 76, 52–78. |  | USA, CHN, AUS, CAN, DEU, AUT, GBR, IRL, ITA, SWE, NOR, ZAF, MEX, PER, ESP, FRA, JPN, KOR, IRQ, EGY, IND, CHE, ROU
| Multiple deposits (MVT, SHMS, VHMS, VEIN, HTHR types) including Red Dog, Huize, Fankou, Jinding, Sullivan, Broken Hill, Mount Isa, and many others |  | Basin hydrothermal, Seafloor hydrothermal, Metamorphic, Magmatic hydrothermal | Mississippi Valley-type (MVT), Sedimentary Exhalative (SEDEX), Volcanic-hosted massive sulfide (VMS), Vein-type (VEIN), High-temperature hydrothermal replacement (HTHR) | MVT zinc-lead, sediment-hosted massive sulphide, volcanic-hosted massive sulphide, vein-type, high-temperature hydrothermal replacement | Zn | Pb, Ag, Cd, Ga, Ge, In | Zn, Pb, Ag, Cd, Co, Cu, Fe, Ga, Ge, Hg, In, Mn, As, Bi, Mo, Ni, Sb, Sn, Tl | Frenzel et al., 2016 |  | COL-92-1 | COL-92-1 | [5 empty] | ore material |  |  | mineral separate | [5 empty] | mineralisation |  |  |  | sphalerite | [6 empty] | galena, fluorite, quartz, dolomite, chalcopyrite, pyrite, barite, calcite, ankerite, pyrrhotite, magnetite, fahlores, stannite, roquesite |  | AES |  |  |  |  | 60 |  |  |  | 0 | [9 empty] | 0 | [5 empty] | 5000 | [5 empty] | 70 | [17 empty] | 5 |  |  |  | 0 | [7 empty] | 0 | [13 empty] | 200 |  | 3 | [7 empty] | 0 | [23 empty] | 0 | [9 empty] | 0 | [13 empty] | 0 | [18 empty] | 2016 | Frenzel, M., Hirsch, T., Gutzmer, J. (2016). Gallium, germanium, indium, and other trace and minor elements in sphalerite as a function of deposit type — A meta-analysis. Ore Geology Reviews, 76, 52–78. |  | USA, CHN, AUS, CAN, DEU, AUT, GBR, IRL, ITA, SWE, NOR, ZAF, MEX, PER, ESP, FRA, JPN, KOR, IRQ, EGY, IND, CHE, ROU
| Multiple deposits (MVT, SHMS, VHMS, VEIN, HTHR types) including Red Dog, Huize, Fankou, Jinding, Sullivan, Broken Hill, Mount Isa, and many others |  | Basin hydrothermal, Seafloor hydrothermal, Metamorphic, Magmatic hydrothermal | Mississippi Valley-type (MVT), Sedimentary Exhalative (SEDEX), Volcanic-hosted massive sulfide (VMS), Vein-type (VEIN), High-temperature hydrothermal replacement (HTHR) | MVT zinc-lead, sediment-hosted massive sulphide, volcanic-hosted massive sulphide, vein-type, high-temperature hydrothermal replacement | Zn | Pb, Ag, Cd, Ga, Ge, In | Zn, Pb, Ag, Cd, Co, Cu, Fe, Ga, Ge, Hg, In, Mn, As, Bi, Mo, Ni, Sb, Sn, Tl | Frenzel et al., 2016 |  | COL-93-1 | COL-93-1 | [5 empty] | ore material |  |  | mineral separate | [5 empty] | mineralisation |  |  |  | sphalerite | [6 empty] | galena, fluorite, quartz, dolomite, chalcopyrite, pyrite, barite, calcite, ankerite, pyrrhotite, magnetite, fahlores, stannite, roquesite |  | AES |  |  |  |  | 0 |  |  |  | 0 | [9 empty] | 0 | [5 empty] | 4000 | [5 empty] | 90 | [17 empty] | 0 |  |  |  | 0 | [7 empty] | 10 | [13 empty] | 400 |  | 0 | [7 empty] | 20 | [23 empty] | 0 | [9 empty] | 0 | [13 empty] | 0 | [18 empty] | 2016 | Frenzel, M., Hirsch, T., Gutzmer, J. (2016). Gallium, germanium, indium, and other trace and minor elements in sphalerite as a function of deposit type — A meta-analysis. Ore Geology Reviews, 76, 52–78. |  | USA, CHN, AUS, CAN, DEU, AUT, GBR, IRL, ITA, SWE, NOR, ZAF, MEX, PER, ESP, FRA, JPN, KOR, IRQ, EGY, IND, CHE, ROU
| Multiple deposits (MVT, SHMS, VHMS, VEIN, HTHR types) including Red Dog, Huize, Fankou, Jinding, Sullivan, Broken Hill, Mount Isa, and many others |  | Basin hydrothermal, Seafloor hydrothermal, Metamorphic, Magmatic hydrothermal | Mississippi Valley-type (MVT), Sedimentary Exhalative (SEDEX), Volcanic-hosted massive sulfide (VMS), Vein-type (VEIN), High-temperature hydrothermal replacement (HTHR) | MVT zinc-lead, sediment-hosted massive sulphide, volcanic-hosted massive sulphide, vein-type, high-temperature hydrothermal replacement | Zn | Pb, Ag, Cd, Ga, Ge, In | Zn, Pb, Ag, Cd, Co, Cu, Fe, Ga, Ge, Hg, In, Mn, As, Bi, Mo, Ni, Sb, Sn, Tl | Frenzel et al., 2016 |  | COL-117-1 | COL-117-1 | [5 empty] | ore material |  |  | mineral separate | [5 empty] | mineralisation |  |  |  | sphalerite | [6 empty] | galena, fluorite, quartz, dolomite, chalcopyrite, pyrite, barite, calcite, ankerite, pyrrhotite, magnetite, fahlores, stannite, roquesite |  | AES |  |  |  |  | 200 |  |  |  | 0 | [9 empty] | 0 | [5 empty] | 4000 | [5 empty] | 0 | [17 empty] | 0 |  |  |  | 0 | [7 empty] | 0 | [13 empty] | 100 |  | 0 | [7 empty] | 0 | [23 empty] | 0 | [9 empty] | 20 | [13 empty] | 0 | [18 empty] | 2016 | Frenzel, M., Hirsch, T., Gutzmer, J. (2016). Gallium, germanium, indium, and other trace and minor elements in sphalerite as a function of deposit type — A meta-analysis. Ore Geology Reviews, 76, 52–78. |  | USA, CHN, AUS, CAN, DEU, AUT, GBR, IRL, ITA, SWE, NOR, ZAF, MEX, PER, ESP, FRA, JPN, KOR, IRQ, EGY, IND, CHE, ROU
| Multiple deposits (MVT, SHMS, VHMS, VEIN, HTHR types) including Red Dog, Huize, Fankou, Jinding, Sullivan, Broken Hill, Mount Isa, and many others |  | Basin hydrothermal, Seafloor hydrothermal, Metamorphic, Magmatic hydrothermal | Mississippi Valley-type (MVT), Sedimentary Exhalative (SEDEX), Volcanic-hosted massive sulfide (VMS), Vein-type (VEIN), High-temperature hydrothermal replacement (HTHR) | MVT zinc-lead, sediment-hosted massive sulphide, volcanic-hosted massive sulphide, vein-type, high-temperature hydrothermal replacement | Zn | Pb, Ag, Cd, Ga, Ge, In | Zn, Pb, Ag, Cd, Co, Cu, Fe, Ga, Ge, Hg, In, Mn, As, Bi, Mo, Ni, Sb, Sn, Tl | Frenzel et al., 2016 |  | N-158-1 | N-158-1 | [5 empty] | ore material |  |  | mineral separate | [5 empty] | mineralisation |  |  |  | sphalerite | [6 empty] | galena, fluorite, quartz, dolomite, chalcopyrite, pyrite, barite, calcite, ankerite, pyrrhotite, magnetite, fahlores, stannite, roquesite |  | AES |  |  |  |  | 200 |  |  |  | 0 | [9 empty] | 0 | [5 empty] | 8000 | [5 empty] | 100 | [17 empty] | 10 |  |  |  | 80 | [7 empty] | 7 | [13 empty] | 80 |  | 0 | [7 empty] | 10 | [23 empty] | 0 | [9 empty] | 4 | [13 empty] | 0 | [18 empty] | 2016 | Frenzel, M., Hirsch, T., Gutzmer, J. (2016). Gallium, germanium, indium, and other trace and minor elements in sphalerite as a function of deposit type — A meta-analysis. Ore Geology Reviews, 76, 52–78. |  | USA, CHN, AUS, CAN, DEU, AUT, GBR, IRL, ITA, SWE, NOR, ZAF, MEX, PER, ESP, FRA, JPN, KOR, IRQ, EGY, IND, CHE, ROU
| Multiple deposits (MVT, SHMS, VHMS, VEIN, HTHR types) including Red Dog, Huize, Fankou, Jinding, Sullivan, Broken Hill, Mount Isa, and many others |  | Basin hydrothermal, Seafloor hydrothermal, Metamorphic, Magmatic hydrothermal | Mississippi Valley-type (MVT), Sedimentary Exhalative (SEDEX), Volcanic-hosted massive sulfide (VMS), Vein-type (VEIN), High-temperature hydrothermal replacement (HTHR) | MVT zinc-lead, sediment-hosted massive sulphide, volcanic-hosted massive sulphide, vein-type, high-temperature hydrothermal replacement | Zn | Pb, Ag, Cd, Ga, Ge, In | Zn, Pb, Ag, Cd, Co, Cu, Fe, Ga, Ge, Hg, In, Mn, As, Bi, Mo, Ni, Sb, Sn, Tl | Frenzel et al., 2016 |  | HE-1-1 | HE-1-1 | [5 empty] | ore material |  |  | mineral separate | [5 empty] | mineralisation |  |  |  | sphalerite | [6 empty] | galena, fluorite, quartz, dolomite, chalcopyrite, pyrite, barite, calcite, ankerite, pyrrhotite, magnetite, fahlores, stannite, roquesite |  | AES |  |  |  |  | 30 |  |  |  | 0 | [9 empty] | 0 | [5 empty] | 5000 | [5 empty] | 60 | [17 empty] | 0 |  |  |  | 0 | [7 empty] | 0 | [13 empty] | 70 |  | 5 | [7 empty] | 0 | [23 empty] | 0 | [9 empty] | 0 | [13 empty] | 0 | [18 empty] | 2016 | Frenzel, M., Hirsch, T., Gutzmer, J. (2016). Gallium, germanium, indium, and other trace and minor elements in sphalerite as a function of deposit type — A meta-analysis. Ore Geology Reviews, 76, 52–78. |  | USA, CHN, AUS, CAN, DEU, AUT, GBR, IRL, ITA, SWE, NOR, ZAF, MEX, PER, ESP, FRA, JPN, KOR, IRQ, EGY, IND, CHE, ROU
| Multiple deposits (MVT, SHMS, VHMS, VEIN, HTHR types) including Red Dog, Huize, Fankou, Jinding, Sullivan, Broken Hill, Mount Isa, and many others |  | Basin hydrothermal, Seafloor hydrothermal, Metamorphic, Magmatic hydrothermal | Mississippi Valley-type (MVT), Sedimentary Exhalative (SEDEX), Volcanic-hosted massive sulfide (VMS), Vein-type (VEIN), High-temperature hydrothermal replacement (HTHR) | MVT zinc-lead, sediment-hosted massive sulphide, volcanic-hosted massive sulphide, vein-type, high-temperature hydrothermal replacement | Zn | Pb, Ag, Cd, Ga, Ge, In | Zn, Pb, Ag, Cd, Co, Cu, Fe, Ga, Ge, Hg, In, Mn, As, Bi, Mo, Ni, Sb, Sn, Tl | Frenzel et al., 2016 |  | HE-3-1 | HE-3-1 | [5 empty] | ore material |  |  | mineral separate | [5 empty] | mineralisation |  |  |  | sphalerite | [6 empty] | galena, fluorite, quartz, dolomite, chalcopyrite, pyrite, barite, calcite, ankerite, pyrrhotite, magnetite, fahlores, stannite, roquesite |  | AES |  |  |  |  | 30 |  |  |  | 0 | [9 empty] | 0 | [5 empty] | 5000 | [5 empty] | 30 | [17 empty] | 2 |  |  |  | 0 | [7 empty] | 0 | [13 empty] | 200 |  | 10 | [7 empty] | 0 | [23 empty] | 0 | [9 empty] | 200 | [13 empty] | 0 | [18 empty] | 2016 | Frenzel, M., Hirsch, T., Gutzmer, J. (2016). Gallium, germanium, indium, and other trace and minor elements in sphalerite as a function of deposit type — A meta-analysis. Ore Geology Reviews, 76, 52–78. |  | USA, CHN, AUS, CAN, DEU, AUT, GBR, IRL, ITA, SWE, NOR, ZAF, MEX, PER, ESP, FRA, JPN, KOR, IRQ, EGY, IND, CHE, ROU
| Multiple deposits (MVT, SHMS, VHMS, VEIN, HTHR types) including Red Dog, Huize, Fankou, Jinding, Sullivan, Broken Hill, Mount Isa, and many others |  | Basin hydrothermal, Seafloor hydrothermal, Metamorphic, Magmatic hydrothermal | Mississippi Valley-type (MVT), Sedimentary Exhalative (SEDEX), Volcanic-hosted massive sulfide (VMS), Vein-type (VEIN), High-temperature hydrothermal replacement (HTHR) | MVT zinc-lead, sediment-hosted massive sulphide, volcanic-hosted massive sulphide, vein-type, high-temperature hydrothermal replacement | Zn | Pb, Ag, Cd, Ga, Ge, In | Zn, Pb, Ag, Cd, Co, Cu, Fe, Ga, Ge, Hg, In, Mn, As, Bi, Mo, Ni, Sb, Sn, Tl | Frenzel et al., 2016 |  | HE-5-1 | HE-5-1 | [5 empty] | ore material |  |  | mineral separate | [5 empty] | mineralisation |  |  |  | sphalerite | [6 empty] | galena, fluorite, quartz, dolomite, chalcopyrite, pyrite, barite, calcite, ankerite, pyrrhotite, magnetite, fahlores, stannite, roquesite |  | AES |  |  |  |  | 1000 |  |  |  | 0 | [9 empty] | 1 | [5 empty] | 5000 | [5 empty] | 40 | [17 empty] | 20 |  |  |  | 0 | [7 empty] | 0 | [13 empty] | 300 |  | 0 | [7 empty] | 0 | [23 empty] | 0 | [9 empty] | 5 | [13 empty] | 0 | [18 empty] | 2016 | Frenzel, M., Hirsch, T., Gutzmer, J. (2016). Gallium, germanium, indium, and other trace and minor elements in sphalerite as a function of deposit type — A meta-analysis. Ore Geology Reviews, 76, 52–78. |  | USA, CHN, AUS, CAN, DEU, AUT, GBR, IRL, ITA, SWE, NOR, ZAF, MEX, PER, ESP, FRA, JPN, KOR, IRQ, EGY, IND, CHE, ROU
| Multiple deposits (MVT, SHMS, VHMS, VEIN, HTHR types) including Red Dog, Huize, Fankou, Jinding, Sullivan, Broken Hill, Mount Isa, and many others |  | Basin hydrothermal, Seafloor hydrothermal, Metamorphic, Magmatic hydrothermal | Mississippi Valley-type (MVT), Sedimentary Exhalative (SEDEX), Volcanic-hosted massive sulfide (VMS), Vein-type (VEIN), High-temperature hydrothermal replacement (HTHR) | MVT zinc-lead, sediment-hosted massive sulphide, volcanic-hosted massive sulphide, vein-type, high-temperature hydrothermal replacement | Zn | Pb, Ag, Cd, Ga, Ge, In | Zn, Pb, Ag, Cd, Co, Cu, Fe, Ga, Ge, Hg, In, Mn, As, Bi, Mo, Ni, Sb, Sn, Tl | Frenzel et al., 2016 |  | ARI-99-1 | ARI-99-1 | [5 empty] | ore material |  |  | mineral separate | [5 empty] | mineralisation |  |  |  | sphalerite | [6 empty] | galena, fluorite, quartz, dolomite, chalcopyrite, pyrite, barite, calcite, ankerite, pyrrhotite, magnetite, fahlores, stannite, roquesite |  | AES |  |  |  |  | 20 |  |  |  | 0 | [9 empty] | 6 | [5 empty] | 5000 | [5 empty] | 400 | [17 empty] | 9 |  |  |  | 0 | [7 empty] | 200 | [13 empty] | 800 |  | 0 | [7 empty] | 0 | [23 empty] | 0 | [9 empty] | 0 | [13 empty] | 0 | [18 empty] | 2016 | Frenzel, M., Hirsch, T., Gutzmer, J. (2016). Gallium, germanium, indium, and other trace and minor elements in sphalerite as a function of deposit type — A meta-analysis. Ore Geology Reviews, 76, 52–78. |  | USA, CHN, AUS, CAN, DEU, AUT, GBR, IRL, ITA, SWE, NOR, ZAF, MEX, PER, ESP, FRA, JPN, KOR, IRQ, EGY, IND, CHE, ROU
| Multiple deposits (MVT, SHMS, VHMS, VEIN, HTHR types) including Red Dog, Huize, Fankou, Jinding, Sullivan, Broken Hill, Mount Isa, and many others |  | Basin hydrothermal, Seafloor hydrothermal, Metamorphic, Magmatic hydrothermal | Mississippi Valley-type (MVT), Sedimentary Exhalative (SEDEX), Volcanic-hosted massive sulfide (VMS), Vein-type (VEIN), High-temperature hydrothermal replacement (HTHR) | MVT zinc-lead, sediment-hosted massive sulphide, volcanic-hosted massive sulphide, vein-type, high-temperature hydrothermal replacement | Zn | Pb, Ag, Cd, Ga, Ge, In | Zn, Pb, Ag, Cd, Co, Cu, Fe, Ga, Ge, Hg, In, Mn, As, Bi, Mo, Ni, Sb, Sn, Tl | Frenzel et al., 2016 |  | ARI-98-1 | ARI-98-1 | [5 empty] | ore material |  |  | mineral separate | [5 empty] | mineralisation |  |  |  | sphalerite | [6 empty] | galena, fluorite, quartz, dolomite, chalcopyrite, pyrite, barite, calcite, ankerite, pyrrhotite, magnetite, fahlores, stannite, roquesite |  | AES |  |  |  |  | 100 |  |  |  | 0 | [9 empty] | 0 | [5 empty] | 3000 | [5 empty] | 200 | [17 empty] | 20 |  |  |  | 0 | [7 empty] | 40 | [13 empty] | 1000 |  | 0 | [7 empty] | 0 | [23 empty] | 0 | [9 empty] | 10 | [13 empty] | 0 | [18 empty] | 2016 | Frenzel, M., Hirsch, T., Gutzmer, J. (2016). Gallium, germanium, indium, and other trace and minor elements in sphalerite as a function of deposit type — A meta-analysis. Ore Geology Reviews, 76, 52–78. |  | USA, CHN, AUS, CAN, DEU, AUT, GBR, IRL, ITA, SWE, NOR, ZAF, MEX, PER, ESP, FRA, JPN, KOR, IRQ, EGY, IND, CHE, ROU
| Multiple deposits (MVT, SHMS, VHMS, VEIN, HTHR types) including Red Dog, Huize, Fankou, Jinding, Sullivan, Broken Hill, Mount Isa, and many others |  | Basin hydrothermal, Seafloor hydrothermal, Metamorphic, Magmatic hydrothermal | Mississippi Valley-type (MVT), Sedimentary Exhalative (SEDEX), Volcanic-hosted massive sulfide (VMS), Vein-type (VEIN), High-temperature hydrothermal replacement (HTHR) | MVT zinc-lead, sediment-hosted massive sulphide, volcanic-hosted massive sulphide, vein-type, high-temperature hydrothermal replacement | Zn | Pb, Ag, Cd, Ga, Ge, In | Zn, Pb, Ag, Cd, Co, Cu, Fe, Ga, Ge, Hg, In, Mn, As, Bi, Mo, Ni, Sb, Sn, Tl | Frenzel et al., 2016 |  | JER-37-1 | JER-37-1 | [5 empty] | ore material |  |  | mineral separate | [5 empty] | mineralisation |  |  |  | sphalerite | [6 empty] | galena, fluorite, quartz, dolomite, chalcopyrite, pyrite, barite, calcite, ankerite, pyrrhotite, magnetite, fahlores, stannite, roquesite |  | AES |  |  |  |  | 40 |  |  |  | 800 | [9 empty] | 0 | [5 empty] | 5000 | [5 empty] | 40 | [17 empty] | 200 |  |  |  | 90 | [7 empty] | 300 | [13 empty] | 200 |  | 0 | [7 empty] | 10 | [23 empty] | 0 | [9 empty] | 1000 | [13 empty] | 0 | [18 empty] | 2016 | Frenzel, M., Hirsch, T., Gutzmer, J. (2016). Gallium, germanium, indium, and other trace and minor elements in sphalerite as a function of deposit type — A meta-analysis. Ore Geology Reviews, 76, 52–78. |  | USA, CHN, AUS, CAN, DEU, AUT, GBR, IRL, ITA, SWE, NOR, ZAF, MEX, PER, ESP, FRA, JPN, KOR, IRQ, EGY, IND, CHE, ROU
| Multiple deposits (MVT, SHMS, VHMS, VEIN, HTHR types) including Red Dog, Huize, Fankou, Jinding, Sullivan, Broken Hill, Mount Isa, and many others |  | Basin hydrothermal, Seafloor hydrothermal, Metamorphic, Magmatic hydrothermal | Mississippi Valley-type (MVT), Sedimentary Exhalative (SEDEX), Volcanic-hosted massive sulfide (VMS), Vein-type (VEIN), High-temperature hydrothermal replacement (HTHR) | MVT zinc-lead, sediment-hosted massive sulphide, volcanic-hosted massive sulphide, vein-type, high-temperature hydrothermal replacement | Zn | Pb, Ag, Cd, Ga, Ge, In | Zn, Pb, Ag, Cd, Co, Cu, Fe, Ga, Ge, Hg, In, Mn, As, Bi, Mo, Ni, Sb, Sn, Tl | Frenzel et al., 2016 |  | JER-361-1 | JER-361-1 | [5 empty] | ore material |  |  | mineral separate | [5 empty] | mineralisation |  |  |  | sphalerite | [6 empty] | galena, fluorite, quartz, dolomite, chalcopyrite, pyrite, barite, calcite, ankerite, pyrrhotite, magnetite, fahlores, stannite, roquesite |  | AES |  |  |  |  | 4 |  |  |  | 0 | [9 empty] | 0 | [5 empty] | 4000 | [5 empty] | 10 | [17 empty] | 90 |  |  |  | 0 | [7 empty] | 200 | [13 empty] | 700 |  | 50 | [7 empty] | 0 | [23 empty] | 0 | [9 empty] | 800 | [13 empty] | 0 | [18 empty] | 2016 | Frenzel, M., Hirsch, T., Gutzmer, J. (2016). Gallium, germanium, indium, and other trace and minor elements in sphalerite as a function of deposit type — A meta-analysis. Ore Geology Reviews, 76, 52–78. |  | USA, CHN, AUS, CAN, DEU, AUT, GBR, IRL, ITA, SWE, NOR, ZAF, MEX, PER, ESP, FRA, JPN, KOR, IRQ, EGY, IND, CHE, ROU
| Multiple deposits (MVT, SHMS, VHMS, VEIN, HTHR types) including Red Dog, Huize, Fankou, Jinding, Sullivan, Broken Hill, Mount Isa, and many others |  | Basin hydrothermal, Seafloor hydrothermal, Metamorphic, Magmatic hydrothermal | Mississippi Valley-type (MVT), Sedimentary Exhalative (SEDEX), Volcanic-hosted massive sulfide (VMS), Vein-type (VEIN), High-temperature hydrothermal replacement (HTHR) | MVT zinc-lead, sediment-hosted massive sulphide, volcanic-hosted massive sulphide, vein-type, high-temperature hydrothermal replacement | Zn | Pb, Ag, Cd, Ga, Ge, In | Zn, Pb, Ag, Cd, Co, Cu, Fe, Ga, Ge, Hg, In, Mn, As, Bi, Mo, Ni, Sb, Sn, Tl | Frenzel et al., 2016 |  | ARI-115-1 | ARI-115-1 | [5 empty] | ore material |  |  | mineral separate | [5 empty] | mineralisation |  |  |  | sphalerite | [6 empty] | galena, fluorite, quartz, dolomite, chalcopyrite, pyrite, barite, calcite, ankerite, pyrrhotite, magnetite, fahlores, stannite, roquesite |  | AES |  |  |  |  | 7 |  |  |  | 0 | [9 empty] | 0 | [5 empty] | 10000 | [5 empty] | 30 | [17 empty] | 0 |  |  |  | 0 | [7 empty] | 0 | [13 empty] | 80 |  | 0 | [7 empty] | 20 | [23 empty] | 200 | [9 empty] | 0 | [13 empty] | 0 | [18 empty] | 2016 | Frenzel, M., Hirsch, T., Gutzmer, J. (2016). Gallium, germanium, indium, and other trace and minor elements in sphalerite as a function of deposit type — A meta-analysis. Ore Geology Reviews, 76, 52–78. |  | USA, CHN, AUS, CAN, DEU, AUT, GBR, IRL, ITA, SWE, NOR, ZAF, MEX, PER, ESP, FRA, JPN, KOR, IRQ, EGY, IND, CHE, ROU
| Multiple deposits (MVT, SHMS, VHMS, VEIN, HTHR types) including Red Dog, Huize, Fankou, Jinding, Sullivan, Broken Hill, Mount Isa, and many others |  | Basin hydrothermal, Seafloor hydrothermal, Metamorphic, Magmatic hydrothermal | Mississippi Valley-type (MVT), Sedimentary Exhalative (SEDEX), Volcanic-hosted massive sulfide (VMS), Vein-type (VEIN), High-temperature hydrothermal replacement (HTHR) | MVT zinc-lead, sediment-hosted massive sulphide, volcanic-hosted massive sulphide, vein-type, high-temperature hydrothermal replacement | Zn | Pb, Ag, Cd, Ga, Ge, In | Zn, Pb, Ag, Cd, Co, Cu, Fe, Ga, Ge, Hg, In, Mn, As, Bi, Mo, Ni, Sb, Sn, Tl | Frenzel et al., 2016 |  | AB-1-1 | AB-1-1 | [5 empty] | ore material |  |  | mineral separate | [5 empty] | mineralisation |  |  |  | sphalerite | [6 empty] | galena, fluorite, quartz, dolomite, chalcopyrite, pyrite, barite, calcite, ankerite, pyrrhotite, magnetite, fahlores, stannite, roquesite |  | AES |  |  |  |  | 100 |  |  |  | 0 | [9 empty] | 4000 | [5 empty] | 3000 | [5 empty] | 200 | [17 empty] | 0 |  |  |  | 0 | [7 empty] | 0 | [13 empty] | 3000 |  | 0 | [7 empty] | 20 | [23 empty] | 0 | [9 empty] | 0 | [13 empty] | 0 | [18 empty] | 2016 | Frenzel, M., Hirsch, T., Gutzmer, J. (2016). Gallium, germanium, indium, and other trace and minor elements in sphalerite as a function of deposit type — A meta-analysis. Ore Geology Reviews, 76, 52–78. |  | USA, CHN, AUS, CAN, DEU, AUT, GBR, IRL, ITA, SWE, NOR, ZAF, MEX, PER, ESP, FRA, JPN, KOR, IRQ, EGY, IND, CHE, ROU
| Multiple deposits (MVT, SHMS, VHMS, VEIN, HTHR types) including Red Dog, Huize, Fankou, Jinding, Sullivan, Broken Hill, Mount Isa, and many others |  | Basin hydrothermal, Seafloor hydrothermal, Metamorphic, Magmatic hydrothermal | Mississippi Valley-type (MVT), Sedimentary Exhalative (SEDEX), Volcanic-hosted massive sulfide (VMS), Vein-type (VEIN), High-temperature hydrothermal replacement (HTHR) | MVT zinc-lead, sediment-hosted massive sulphide, volcanic-hosted massive sulphide, vein-type, high-temperature hydrothermal replacement | Zn | Pb, Ag, Cd, Ga, Ge, In | Zn, Pb, Ag, Cd, Co, Cu, Fe, Ga, Ge, Hg, In, Mn, As, Bi, Mo, Ni, Sb, Sn, Tl | Frenzel et al., 2016 |  | AB-2-1 | AB-2-1 | [5 empty] | ore material |  |  | mineral separate | [5 empty] | mineralisation |  |  |  | sphalerite | [6 empty] | galena, fluorite, quartz, dolomite, chalcopyrite, pyrite, barite, calcite, ankerite, pyrrhotite, magnetite, fahlores, stannite, roquesite |  | AES |  |  |  |  | 30 |  |  |  | 0 | [9 empty] | 500 | [5 empty] | 4000 | [5 empty] | 300 | [17 empty] | 0 |  |  |  | 0 | [7 empty] | 0 | [13 empty] | 1000 |  | 0 | [7 empty] | 30 | [23 empty] | 0 | [9 empty] | 0 | [13 empty] | 0 | [18 empty] | 2016 | Frenzel, M., Hirsch, T., Gutzmer, J. (2016). Gallium, germanium, indium, and other trace and minor elements in sphalerite as a function of deposit type — A meta-analysis. Ore Geology Reviews, 76, 52–78. |  | USA, CHN, AUS, CAN, DEU, AUT, GBR, IRL, ITA, SWE, NOR, ZAF, MEX, PER, ESP, FRA, JPN, KOR, IRQ, EGY, IND, CHE, ROU
| Multiple deposits (MVT, SHMS, VHMS, VEIN, HTHR types) including Red Dog, Huize, Fankou, Jinding, Sullivan, Broken Hill, Mount Isa, and many others |  | Basin hydrothermal, Seafloor hydrothermal, Metamorphic, Magmatic hydrothermal | Mississippi Valley-type (MVT), Sedimentary Exhalative (SEDEX), Volcanic-hosted massive sulfide (VMS), Vein-type (VEIN), High-temperature hydrothermal replacement (HTHR) | MVT zinc-lead, sediment-hosted massive sulphide, volcanic-hosted massive sulphide, vein-type, high-temperature hydrothermal replacement | Zn | Pb, Ag, Cd, Ga, Ge, In | Zn, Pb, Ag, Cd, Co, Cu, Fe, Ga, Ge, Hg, In, Mn, As, Bi, Mo, Ni, Sb, Sn, Tl | Frenzel et al., 2016 |  | ARI-100-1 | ARI-100-1 | [5 empty] | ore material |  |  | mineral separate | [5 empty] | mineralisation |  |  |  | sphalerite | [6 empty] | galena, fluorite, quartz, dolomite, chalcopyrite, pyrite, barite, calcite, ankerite, pyrrhotite, magnetite, fahlores, stannite, roquesite |  | AES |  |  |  |  | 2 |  |  |  | 0 | [9 empty] | 30 | [5 empty] | 4000 | [5 empty] | 10 | [17 empty] | 0 |  |  |  | 0 | [7 empty] | 50 | [13 empty] | 4000 |  | 0 | [7 empty] | 0 | [23 empty] | 0 | [9 empty] | 0 | [13 empty] | 0 | [18 empty] | 2016 | Frenzel, M., Hirsch, T., Gutzmer, J. (2016). Gallium, germanium, indium, and other trace and minor elements in sphalerite as a function of deposit type — A meta-analysis. Ore Geology Reviews, 76, 52–78. |  | USA, CHN, AUS, CAN, DEU, AUT, GBR, IRL, ITA, SWE, NOR, ZAF, MEX, PER, ESP, FRA, JPN, KOR, IRQ, EGY, IND, CHE, ROU
| Multiple deposits (MVT, SHMS, VHMS, VEIN, HTHR types) including Red Dog, Huize, Fankou, Jinding, Sullivan, Broken Hill, Mount Isa, and many others |  | Basin hydrothermal, Seafloor hydrothermal, Metamorphic, Magmatic hydrothermal | Mississippi Valley-type (MVT), Sedimentary Exhalative (SEDEX), Volcanic-hosted massive sulfide (VMS), Vein-type (VEIN), High-temperature hydrothermal replacement (HTHR) | MVT zinc-lead, sediment-hosted massive sulphide, volcanic-hosted massive sulphide, vein-type, high-temperature hydrothermal replacement | Zn | Pb, Ag, Cd, Ga, Ge, In | Zn, Pb, Ag, Cd, Co, Cu, Fe, Ga, Ge, Hg, In, Mn, As, Bi, Mo, Ni, Sb, Sn, Tl | Frenzel et al., 2016 |  | SJ-1-1 | SJ-1-1 | [5 empty] | ore material |  |  | mineral separate | [5 empty] | mineralisation |  |  |  | sphalerite | [6 empty] | galena, fluorite, quartz, dolomite, chalcopyrite, pyrite, barite, calcite, ankerite, pyrrhotite, magnetite, fahlores, stannite, roquesite |  | AES |  |  |  |  | 20 |  |  |  | 0 | [9 empty] | 50 | [5 empty] | 5000 | [5 empty] | 200 | [17 empty] | 10 |  |  |  | 0 | [7 empty] | 20 | [13 empty] | 2000 |  | 2 | [7 empty] | 3 | [23 empty] | 0 | [9 empty] | 0 | [13 empty] | 0 | [18 empty] | 2016 | Frenzel, M., Hirsch, T., Gutzmer, J. (2016). Gallium, germanium, indium, and other trace and minor elements in sphalerite as a function of deposit type — A meta-analysis. Ore Geology Reviews, 76, 52–78. |  | USA, CHN, AUS, CAN, DEU, AUT, GBR, IRL, ITA, SWE, NOR, ZAF, MEX, PER, ESP, FRA, JPN, KOR, IRQ, EGY, IND, CHE, ROU
| Multiple deposits (MVT, SHMS, VHMS, VEIN, HTHR types) including Red Dog, Huize, Fankou, Jinding, Sullivan, Broken Hill, Mount Isa, and many others |  | Basin hydrothermal, Seafloor hydrothermal, Metamorphic, Magmatic hydrothermal | Mississippi Valley-type (MVT), Sedimentary Exhalative (SEDEX), Volcanic-hosted massive sulfide (VMS), Vein-type (VEIN), High-temperature hydrothermal replacement (HTHR) | MVT zinc-lead, sediment-hosted massive sulphide, volcanic-hosted massive sulphide, vein-type, high-temperature hydrothermal replacement | Zn | Pb, Ag, Cd, Ga, Ge, In | Zn, Pb, Ag, Cd, Co, Cu, Fe, Ga, Ge, Hg, In, Mn, As, Bi, Mo, Ni, Sb, Sn, Tl | Frenzel et al., 2016 |  | SJ-2-1 | SJ-2-1 | [5 empty] | ore material |  |  | mineral separate | [5 empty] | mineralisation |  |  |  | sphalerite | [6 empty] | galena, fluorite, quartz, dolomite, chalcopyrite, pyrite, barite, calcite, ankerite, pyrrhotite, magnetite, fahlores, stannite, roquesite |  | AES |  |  |  |  | 200 |  |  |  | 0 | [9 empty] | 2000 | [5 empty] | 4000 | [5 empty] | 200 | [17 empty] | 0 |  |  |  | 0 | [7 empty] | 10 | [13 empty] | 1000 |  | 20 | [7 empty] | 0 | [23 empty] | 0 | [9 empty] | 0 | [13 empty] | 0 | [18 empty] | 2016 | Frenzel, M., Hirsch, T., Gutzmer, J. (2016). Gallium, germanium, indium, and other trace and minor elements in sphalerite as a function of deposit type — A meta-analysis. Ore Geology Reviews, 76, 52–78. |  | USA, CHN, AUS, CAN, DEU, AUT, GBR, IRL, ITA, SWE, NOR, ZAF, MEX, PER, ESP, FRA, JPN, KOR, IRQ, EGY, IND, CHE, ROU
| Multiple deposits (MVT, SHMS, VHMS, VEIN, HTHR types) including Red Dog, Huize, Fankou, Jinding, Sullivan, Broken Hill, Mount Isa, and many others |  | Basin hydrothermal, Seafloor hydrothermal, Metamorphic, Magmatic hydrothermal | Mississippi Valley-type (MVT), Sedimentary Exhalative (SEDEX), Volcanic-hosted massive sulfide (VMS), Vein-type (VEIN), High-temperature hydrothermal replacement (HTHR) | MVT zinc-lead, sediment-hosted massive sulphide, volcanic-hosted massive sulphide, vein-type, high-temperature hydrothermal replacement | Zn | Pb, Ag, Cd, Ga, Ge, In | Zn, Pb, Ag, Cd, Co, Cu, Fe, Ga, Ge, Hg, In, Mn, As, Bi, Mo, Ni, Sb, Sn, Tl | Frenzel et al., 2016 |  | SJ-3-1 | SJ-3-1 | [5 empty] | ore material |  |  | mineral separate | [5 empty] | mineralisation |  |  |  | sphalerite | [6 empty] | galena, fluorite, quartz, dolomite, chalcopyrite, pyrite, barite, calcite, ankerite, pyrrhotite, magnetite, fahlores, stannite, roquesite |  | AES |  |  |  |  | 3 |  |  |  | 0 | [9 empty] | 10 | [5 empty] | 4000 | [5 empty] | 100 | [17 empty] | 0 |  |  |  | 0 | [7 empty] | 0 | [13 empty] | 2000 |  | 0 | [7 empty] | 3 | [23 empty] | 0 | [9 empty] | 0 | [13 empty] | 0 | [18 empty] | 2016 | Frenzel, M., Hirsch, T., Gutzmer, J. (2016). Gallium, germanium, indium, and other trace and minor elements in sphalerite as a function of deposit type — A meta-analysis. Ore Geology Reviews, 76, 52–78. |  | USA, CHN, AUS, CAN, DEU, AUT, GBR, IRL, ITA, SWE, NOR, ZAF, MEX, PER, ESP, FRA, JPN, KOR, IRQ, EGY, IND, CHE, ROU
| Multiple deposits (MVT, SHMS, VHMS, VEIN, HTHR types) including Red Dog, Huize, Fankou, Jinding, Sullivan, Broken Hill, Mount Isa, and many others |  | Basin hydrothermal, Seafloor hydrothermal, Metamorphic, Magmatic hydrothermal | Mississippi Valley-type (MVT), Sedimentary Exhalative (SEDEX), Volcanic-hosted massive sulfide (VMS), Vein-type (VEIN), High-temperature hydrothermal replacement (HTHR) | MVT zinc-lead, sediment-hosted massive sulphide, volcanic-hosted massive sulphide, vein-type, high-temperature hydrothermal replacement | Zn | Pb, Ag, Cd, Ga, Ge, In | Zn, Pb, Ag, Cd, Co, Cu, Fe, Ga, Ge, Hg, In, Mn, As, Bi, Mo, Ni, Sb, Sn, Tl | Frenzel et al., 2016 |  | ARI-112-1 | ARI-112-1 | [5 empty] | ore material |  |  | mineral separate | [5 empty] | mineralisation |  |  |  | sphalerite | [6 empty] | galena, fluorite, quartz, dolomite, chalcopyrite, pyrite, barite, calcite, ankerite, pyrrhotite, magnetite, fahlores, stannite, roquesite |  | AES |  |  |  |  | 3 |  |  |  | 0 | [9 empty] | 0 | [5 empty] | 4000 | [5 empty] | 10 | [17 empty] | 30 |  |  |  | 0 | [7 empty] | 0 | [13 empty] | 1000 |  | 200 | [7 empty] | 3 | [23 empty] | 0 | [9 empty] | 8 | [13 empty] | 0 | [18 empty] | 2016 | Frenzel, M., Hirsch, T., Gutzmer, J. (2016). Gallium, germanium, indium, and other trace and minor elements in sphalerite as a function of deposit type — A meta-analysis. Ore Geology Reviews, 76, 52–78. |  | USA, CHN, AUS, CAN, DEU, AUT, GBR, IRL, ITA, SWE, NOR, ZAF, MEX, PER, ESP, FRA, JPN, KOR, IRQ, EGY, IND, CHE, ROU
| Multiple deposits (MVT, SHMS, VHMS, VEIN, HTHR types) including Red Dog, Huize, Fankou, Jinding, Sullivan, Broken Hill, Mount Isa, and many others |  | Basin hydrothermal, Seafloor hydrothermal, Metamorphic, Magmatic hydrothermal | Mississippi Valley-type (MVT), Sedimentary Exhalative (SEDEX), Volcanic-hosted massive sulfide (VMS), Vein-type (VEIN), High-temperature hydrothermal replacement (HTHR) | MVT zinc-lead, sediment-hosted massive sulphide, volcanic-hosted massive sulphide, vein-type, high-temperature hydrothermal replacement | Zn | Pb, Ag, Cd, Ga, Ge, In | Zn, Pb, Ag, Cd, Co, Cu, Fe, Ga, Ge, Hg, In, Mn, As, Bi, Mo, Ni, Sb, Sn, Tl | Frenzel et al., 2016 |  | TB-12-1 | TB-12-1 | [5 empty] | ore material |  |  | mineral separate | [5 empty] | mineralisation |  |  |  | sphalerite | [6 empty] | galena, fluorite, quartz, dolomite, chalcopyrite, pyrite, barite, calcite, ankerite, pyrrhotite, magnetite, fahlores, stannite, roquesite |  | AES |  |  |  |  | 200 |  |  |  | 0 | [9 empty] | 1 | [5 empty] | 5000 | [5 empty] | 0 | [17 empty] | 200 |  |  |  | 3 | [7 empty] | 2 | [13 empty] | 40000 |  | 0 | [7 empty] | 0 | [23 empty] | 90 | [9 empty] | 40 | [13 empty] | 0 | [18 empty] | 2016 | Frenzel, M., Hirsch, T., Gutzmer, J. (2016). Gallium, germanium, indium, and other trace and minor elements in sphalerite as a function of deposit type — A meta-analysis. Ore Geology Reviews, 76, 52–78. |  | USA, CHN, AUS, CAN, DEU, AUT, GBR, IRL, ITA, SWE, NOR, ZAF, MEX, PER, ESP, FRA, JPN, KOR, IRQ, EGY, IND, CHE, ROU
| Multiple deposits (MVT, SHMS, VHMS, VEIN, HTHR types) including Red Dog, Huize, Fankou, Jinding, Sullivan, Broken Hill, Mount Isa, and many others |  | Basin hydrothermal, Seafloor hydrothermal, Metamorphic, Magmatic hydrothermal | Mississippi Valley-type (MVT), Sedimentary Exhalative (SEDEX), Volcanic-hosted massive sulfide (VMS), Vein-type (VEIN), High-temperature hydrothermal replacement (HTHR) | MVT zinc-lead, sediment-hosted massive sulphide, volcanic-hosted massive sulphide, vein-type, high-temperature hydrothermal replacement | Zn | Pb, Ag, Cd, Ga, Ge, In | Zn, Pb, Ag, Cd, Co, Cu, Fe, Ga, Ge, Hg, In, Mn, As, Bi, Mo, Ni, Sb, Sn, Tl | Frenzel et al., 2016 |  | TB-14-1 | TB-14-1 | [5 empty] | ore material |  |  | mineral separate | [5 empty] | mineralisation |  |  |  | sphalerite | [6 empty] | galena, fluorite, quartz, dolomite, chalcopyrite, pyrite, barite, calcite, ankerite, pyrrhotite, magnetite, fahlores, stannite, roquesite |  | AES |  |  |  |  | 300 |  |  |  | 2000 | [9 empty] | 0 | [5 empty] | 5000 | [5 empty] | 100 | [17 empty] | 20 |  |  |  | 0 | [7 empty] | 0 | [13 empty] | 20000 |  | 7 | [7 empty] | 20 | [23 empty] | 400 | [9 empty] | 0 | [13 empty] | 0 | [18 empty] | 2016 | Frenzel, M., Hirsch, T., Gutzmer, J. (2016). Gallium, germanium, indium, and other trace and minor elements in sphalerite as a function of deposit type — A meta-analysis. Ore Geology Reviews, 76, 52–78. |  | USA, CHN, AUS, CAN, DEU, AUT, GBR, IRL, ITA, SWE, NOR, ZAF, MEX, PER, ESP, FRA, JPN, KOR, IRQ, EGY, IND, CHE, ROU
| Multiple deposits (MVT, SHMS, VHMS, VEIN, HTHR types) including Red Dog, Huize, Fankou, Jinding, Sullivan, Broken Hill, Mount Isa, and many others |  | Basin hydrothermal, Seafloor hydrothermal, Metamorphic, Magmatic hydrothermal | Mississippi Valley-type (MVT), Sedimentary Exhalative (SEDEX), Volcanic-hosted massive sulfide (VMS), Vein-type (VEIN), High-temperature hydrothermal replacement (HTHR) | MVT zinc-lead, sediment-hosted massive sulphide, volcanic-hosted massive sulphide, vein-type, high-temperature hydrothermal replacement | Zn | Pb, Ag, Cd, Ga, Ge, In | Zn, Pb, Ag, Cd, Co, Cu, Fe, Ga, Ge, Hg, In, Mn, As, Bi, Mo, Ni, Sb, Sn, Tl | Frenzel et al., 2016 |  | TB-15-1 | TB-15-1 | [5 empty] | ore material |  |  | mineral separate | [5 empty] | mineralisation |  |  |  | sphalerite | [6 empty] | galena, fluorite, quartz, dolomite, chalcopyrite, pyrite, barite, calcite, ankerite, pyrrhotite, magnetite, fahlores, stannite, roquesite |  | AES |  |  |  |  | 1 |  |  |  | 0 | [9 empty] | 10 | [5 empty] | 6000 | [5 empty] | 60 | [17 empty] | 0 |  |  |  | 0 | [7 empty] | 0 | [13 empty] | 1000 |  | 0 | [7 empty] | 0 | [23 empty] | 0 | [9 empty] | 0 | [13 empty] | 0 | [18 empty] | 2016 | Frenzel, M., Hirsch, T., Gutzmer, J. (2016). Gallium, germanium, indium, and other trace and minor elements in sphalerite as a function of deposit type — A meta-analysis. Ore Geology Reviews, 76, 52–78. |  | USA, CHN, AUS, CAN, DEU, AUT, GBR, IRL, ITA, SWE, NOR, ZAF, MEX, PER, ESP, FRA, JPN, KOR, IRQ, EGY, IND, CHE, ROU
| Multiple deposits (MVT, SHMS, VHMS, VEIN, HTHR types) including Red Dog, Huize, Fankou, Jinding, Sullivan, Broken Hill, Mount Isa, and many others |  | Basin hydrothermal, Seafloor hydrothermal, Metamorphic, Magmatic hydrothermal | Mississippi Valley-type (MVT), Sedimentary Exhalative (SEDEX), Volcanic-hosted massive sulfide (VMS), Vein-type (VEIN), High-temperature hydrothermal replacement (HTHR) | MVT zinc-lead, sediment-hosted massive sulphide, volcanic-hosted massive sulphide, vein-type, high-temperature hydrothermal replacement | Zn | Pb, Ag, Cd, Ga, Ge, In | Zn, Pb, Ag, Cd, Co, Cu, Fe, Ga, Ge, Hg, In, Mn, As, Bi, Mo, Ni, Sb, Sn, Tl | Frenzel et al., 2016 |  | TY-1-1 | TY-1-1 | [5 empty] | ore material |  |  | mineral separate | [5 empty] | mineralisation |  |  |  | sphalerite | [6 empty] | galena, fluorite, quartz, dolomite, chalcopyrite, pyrite, barite, calcite, ankerite, pyrrhotite, magnetite, fahlores, stannite, roquesite |  | AES |  |  |  |  | 20 |  |  |  | 0 | [9 empty] | 5 | [5 empty] | 3000 | [5 empty] | 400 | [17 empty] | 20 |  |  |  | 0 | [7 empty] | 0 | [13 empty] | 1000 |  | 0 | [7 empty] | 0 | [23 empty] | 0 | [9 empty] | 20 | [13 empty] | 0 | [18 empty] | 2016 | Frenzel, M., Hirsch, T., Gutzmer, J. (2016). Gallium, germanium, indium, and other trace and minor elements in sphalerite as a function of deposit type — A meta-analysis. Ore Geology Reviews, 76, 52–78. |  | USA, CHN, AUS, CAN, DEU, AUT, GBR, IRL, ITA, SWE, NOR, ZAF, MEX, PER, ESP, FRA, JPN, KOR, IRQ, EGY, IND, CHE, ROU
| Multiple deposits (MVT, SHMS, VHMS, VEIN, HTHR types) including Red Dog, Huize, Fankou, Jinding, Sullivan, Broken Hill, Mount Isa, and many others |  | Basin hydrothermal, Seafloor hydrothermal, Metamorphic, Magmatic hydrothermal | Mississippi Valley-type (MVT), Sedimentary Exhalative (SEDEX), Volcanic-hosted massive sulfide (VMS), Vein-type (VEIN), High-temperature hydrothermal replacement (HTHR) | MVT zinc-lead, sediment-hosted massive sulphide, volcanic-hosted massive sulphide, vein-type, high-temperature hydrothermal replacement | Zn | Pb, Ag, Cd, Ga, Ge, In | Zn, Pb, Ag, Cd, Co, Cu, Fe, Ga, Ge, Hg, In, Mn, As, Bi, Mo, Ni, Sb, Sn, Tl | Frenzel et al., 2016 |  | TY-2-1 | TY-2-1 | [5 empty] | ore material |  |  | mineral separate | [5 empty] | mineralisation |  |  |  | sphalerite | [6 empty] | galena, fluorite, quartz, dolomite, chalcopyrite, pyrite, barite, calcite, ankerite, pyrrhotite, magnetite, fahlores, stannite, roquesite |  | AES |  |  |  |  | 200 |  |  |  | 0 | [9 empty] | 400 | [5 empty] | 3000 | [5 empty] | 300 | [17 empty] | 2 |  |  |  | 0 | [7 empty] | 0 | [13 empty] | 2000 |  | 0 | [7 empty] | 0 | [23 empty] | 0 | [9 empty] | 6 | [13 empty] | 0 | [18 empty] | 2016 | Frenzel, M., Hirsch, T., Gutzmer, J. (2016). Gallium, germanium, indium, and other trace and minor elements in sphalerite as a function of deposit type — A meta-analysis. Ore Geology Reviews, 76, 52–78. |  | USA, CHN, AUS, CAN, DEU, AUT, GBR, IRL, ITA, SWE, NOR, ZAF, MEX, PER, ESP, FRA, JPN, KOR, IRQ, EGY, IND, CHE, ROU
| Multiple deposits (MVT, SHMS, VHMS, VEIN, HTHR types) including Red Dog, Huize, Fankou, Jinding, Sullivan, Broken Hill, Mount Isa, and many others |  | Basin hydrothermal, Seafloor hydrothermal, Metamorphic, Magmatic hydrothermal | Mississippi Valley-type (MVT), Sedimentary Exhalative (SEDEX), Volcanic-hosted massive sulfide (VMS), Vein-type (VEIN), High-temperature hydrothermal replacement (HTHR) | MVT zinc-lead, sediment-hosted massive sulphide, volcanic-hosted massive sulphide, vein-type, high-temperature hydrothermal replacement | Zn | Pb, Ag, Cd, Ga, Ge, In | Zn, Pb, Ag, Cd, Co, Cu, Fe, Ga, Ge, Hg, In, Mn, As, Bi, Mo, Ni, Sb, Sn, Tl | Frenzel et al., 2016 |  | MON-2-1 | MON-2-1 | [5 empty] | ore material |  |  | mineral separate | [5 empty] | mineralisation |  |  |  | sphalerite | [6 empty] | galena, fluorite, quartz, dolomite, chalcopyrite, pyrite, barite, calcite, ankerite, pyrrhotite, magnetite, fahlores, stannite, roquesite |  | AES |  |  |  |  | 300 |  |  |  | 0 | [9 empty] | 0 | [5 empty] | 8000 | [5 empty] | 50 | [17 empty] | 0 |  |  |  | 0 | [7 empty] | 3 | [13 empty] | 2000 |  | 0 | [7 empty] | 0 | [23 empty] | 100 | [9 empty] | 0 | [13 empty] | 0 | [18 empty] | 2016 | Frenzel, M., Hirsch, T., Gutzmer, J. (2016). Gallium, germanium, indium, and other trace and minor elements in sphalerite as a function of deposit type — A meta-analysis. Ore Geology Reviews, 76, 52–78. |  | USA, CHN, AUS, CAN, DEU, AUT, GBR, IRL, ITA, SWE, NOR, ZAF, MEX, PER, ESP, FRA, JPN, KOR, IRQ, EGY, IND, CHE, ROU
| Multiple deposits (MVT, SHMS, VHMS, VEIN, HTHR types) including Red Dog, Huize, Fankou, Jinding, Sullivan, Broken Hill, Mount Isa, and many others |  | Basin hydrothermal, Seafloor hydrothermal, Metamorphic, Magmatic hydrothermal | Mississippi Valley-type (MVT), Sedimentary Exhalative (SEDEX), Volcanic-hosted massive sulfide (VMS), Vein-type (VEIN), High-temperature hydrothermal replacement (HTHR) | MVT zinc-lead, sediment-hosted massive sulphide, volcanic-hosted massive sulphide, vein-type, high-temperature hydrothermal replacement | Zn | Pb, Ag, Cd, Ga, Ge, In | Zn, Pb, Ag, Cd, Co, Cu, Fe, Ga, Ge, Hg, In, Mn, As, Bi, Mo, Ni, Sb, Sn, Tl | Frenzel et al., 2016 |  | MON-3-1 | MON-3-1 | [5 empty] | ore material |  |  | mineral separate | [5 empty] | mineralisation |  |  |  | sphalerite | [6 empty] | galena, fluorite, quartz, dolomite, chalcopyrite, pyrite, barite, calcite, ankerite, pyrrhotite, magnetite, fahlores, stannite, roquesite |  | AES |  |  |  |  | 60 |  |  |  | 0 | [9 empty] | 0 | [5 empty] | 9000 | [5 empty] | 30 | [17 empty] | 0 |  |  |  | 0 | [7 empty] | 0 | [13 empty] | 500 |  | 0 | [7 empty] | 0 | [23 empty] | 60 | [9 empty] | 0 | [13 empty] | 0 | [18 empty] | 2016 | Frenzel, M., Hirsch, T., Gutzmer, J. (2016). Gallium, germanium, indium, and other trace and minor elements in sphalerite as a function of deposit type — A meta-analysis. Ore Geology Reviews, 76, 52–78. |  | USA, CHN, AUS, CAN, DEU, AUT, GBR, IRL, ITA, SWE, NOR, ZAF, MEX, PER, ESP, FRA, JPN, KOR, IRQ, EGY, IND, CHE, ROU
| Multiple deposits (MVT, SHMS, VHMS, VEIN, HTHR types) including Red Dog, Huize, Fankou, Jinding, Sullivan, Broken Hill, Mount Isa, and many others |  | Basin hydrothermal, Seafloor hydrothermal, Metamorphic, Magmatic hydrothermal | Mississippi Valley-type (MVT), Sedimentary Exhalative (SEDEX), Volcanic-hosted massive sulfide (VMS), Vein-type (VEIN), High-temperature hydrothermal replacement (HTHR) | MVT zinc-lead, sediment-hosted massive sulphide, volcanic-hosted massive sulphide, vein-type, high-temperature hydrothermal replacement | Zn | Pb, Ag, Cd, Ga, Ge, In | Zn, Pb, Ag, Cd, Co, Cu, Fe, Ga, Ge, Hg, In, Mn, As, Bi, Mo, Ni, Sb, Sn, Tl | Frenzel et al., 2016 |  | N-93-1 | N-93-1 | [5 empty] | ore material |  |  | mineral separate | [5 empty] | mineralisation |  |  |  | sphalerite | [6 empty] | galena, fluorite, quartz, dolomite, chalcopyrite, pyrite, barite, calcite, ankerite, pyrrhotite, magnetite, fahlores, stannite, roquesite |  | AES |  |  |  |  | 4000 |  |  |  | 300 | [9 empty] | 4 | [5 empty] | 7000 | [5 empty] | 0 | [17 empty] | 0 |  |  |  | 0 | [7 empty] | 30 | [13 empty] | 7000 |  | 0 | [7 empty] | 0 | [23 empty] | 7000 | [9 empty] | 20 | [13 empty] | 0 | [18 empty] | 2016 | Frenzel, M., Hirsch, T., Gutzmer, J. (2016). Gallium, germanium, indium, and other trace and minor elements in sphalerite as a function of deposit type — A meta-analysis. Ore Geology Reviews, 76, 52–78. |  | USA, CHN, AUS, CAN, DEU, AUT, GBR, IRL, ITA, SWE, NOR, ZAF, MEX, PER, ESP, FRA, JPN, KOR, IRQ, EGY, IND, CHE, ROU
| Multiple deposits (MVT, SHMS, VHMS, VEIN, HTHR types) including Red Dog, Huize, Fankou, Jinding, Sullivan, Broken Hill, Mount Isa, and many others |  | Basin hydrothermal, Seafloor hydrothermal, Metamorphic, Magmatic hydrothermal | Mississippi Valley-type (MVT), Sedimentary Exhalative (SEDEX), Volcanic-hosted massive sulfide (VMS), Vein-type (VEIN), High-temperature hydrothermal replacement (HTHR) | MVT zinc-lead, sediment-hosted massive sulphide, volcanic-hosted massive sulphide, vein-type, high-temperature hydrothermal replacement | Zn | Pb, Ag, Cd, Ga, Ge, In | Zn, Pb, Ag, Cd, Co, Cu, Fe, Ga, Ge, Hg, In, Mn, As, Bi, Mo, Ni, Sb, Sn, Tl | Frenzel et al., 2016 |  | SIM-2-1 | SIM-2-1 | [5 empty] | ore material |  |  | mineral separate | [5 empty] | mineralisation |  |  |  | sphalerite | [6 empty] | galena, fluorite, quartz, dolomite, chalcopyrite, pyrite, barite, calcite, ankerite, pyrrhotite, magnetite, fahlores, stannite, roquesite |  | AES |  |  |  |  | 40 |  |  |  | 100 | [9 empty] | 100 | [5 empty] | 9000 | [5 empty] | 400 | [17 empty] | 0 |  |  |  | 0 | [7 empty] | 40 | [13 empty] | 2000 |  | 0 | [7 empty] | 30 | [23 empty] | 0 | [9 empty] | 0 | [13 empty] | 0 | [18 empty] | 2016 | Frenzel, M., Hirsch, T., Gutzmer, J. (2016). Gallium, germanium, indium, and other trace and minor elements in sphalerite as a function of deposit type — A meta-analysis. Ore Geology Reviews, 76, 52–78. |  | USA, CHN, AUS, CAN, DEU, AUT, GBR, IRL, ITA, SWE, NOR, ZAF, MEX, PER, ESP, FRA, JPN, KOR, IRQ, EGY, IND, CHE, ROU
| Multiple deposits (MVT, SHMS, VHMS, VEIN, HTHR types) including Red Dog, Huize, Fankou, Jinding, Sullivan, Broken Hill, Mount Isa, and many others |  | Basin hydrothermal, Seafloor hydrothermal, Metamorphic, Magmatic hydrothermal | Mississippi Valley-type (MVT), Sedimentary Exhalative (SEDEX), Volcanic-hosted massive sulfide (VMS), Vein-type (VEIN), High-temperature hydrothermal replacement (HTHR) | MVT zinc-lead, sediment-hosted massive sulphide, volcanic-hosted massive sulphide, vein-type, high-temperature hydrothermal replacement | Zn | Pb, Ag, Cd, Ga, Ge, In | Zn, Pb, Ag, Cd, Co, Cu, Fe, Ga, Ge, Hg, In, Mn, As, Bi, Mo, Ni, Sb, Sn, Tl | Frenzel et al., 2016 |  | SIM-7-1 | SIM-7-1 | [5 empty] | ore material |  |  | mineral separate | [5 empty] | mineralisation |  |  |  | sphalerite | [6 empty] | galena, fluorite, quartz, dolomite, chalcopyrite, pyrite, barite, calcite, ankerite, pyrrhotite, magnetite, fahlores, stannite, roquesite |  | AES |  |  |  |  | 400 |  |  |  | 0 | [9 empty] | 10 | [5 empty] | 4000 | [5 empty] | 100 | [17 empty] | 4 |  |  |  | 0 | [7 empty] | 0 | [13 empty] | 4000 |  | 0 | [7 empty] | 4 | [23 empty] | 100 | [9 empty] | 4 | [13 empty] | 0 | [18 empty] | 2016 | Frenzel, M., Hirsch, T., Gutzmer, J. (2016). Gallium, germanium, indium, and other trace and minor elements in sphalerite as a function of deposit type — A meta-analysis. Ore Geology Reviews, 76, 52–78. |  | USA, CHN, AUS, CAN, DEU, AUT, GBR, IRL, ITA, SWE, NOR, ZAF, MEX, PER, ESP, FRA, JPN, KOR, IRQ, EGY, IND, CHE, ROU
| Multiple deposits (MVT, SHMS, VHMS, VEIN, HTHR types) including Red Dog, Huize, Fankou, Jinding, Sullivan, Broken Hill, Mount Isa, and many others |  | Basin hydrothermal, Seafloor hydrothermal, Metamorphic, Magmatic hydrothermal | Mississippi Valley-type (MVT), Sedimentary Exhalative (SEDEX), Volcanic-hosted massive sulfide (VMS), Vein-type (VEIN), High-temperature hydrothermal replacement (HTHR) | MVT zinc-lead, sediment-hosted massive sulphide, volcanic-hosted massive sulphide, vein-type, high-temperature hydrothermal replacement | Zn | Pb, Ag, Cd, Ga, Ge, In | Zn, Pb, Ag, Cd, Co, Cu, Fe, Ga, Ge, Hg, In, Mn, As, Bi, Mo, Ni, Sb, Sn, Tl | Frenzel et al., 2016 |  | SIM-8-1 | SIM-8-1 | [5 empty] | ore material |  |  | mineral separate | [5 empty] | mineralisation |  |  |  | sphalerite | [6 empty] | galena, fluorite, quartz, dolomite, chalcopyrite, pyrite, barite, calcite, ankerite, pyrrhotite, magnetite, fahlores, stannite, roquesite |  | AES |  |  |  |  | 100 |  |  |  | 0 | [9 empty] | 1 | [5 empty] | 4000 | [5 empty] | 200 | [17 empty] | 1 |  |  |  | 0 | [7 empty] | 0 | [13 empty] | 6000 |  | 0 | [7 empty] | 3 | [23 empty] | 20 | [9 empty] | 3 | [13 empty] | 0 | [18 empty] | 2016 | Frenzel, M., Hirsch, T., Gutzmer, J. (2016). Gallium, germanium, indium, and other trace and minor elements in sphalerite as a function of deposit type — A meta-analysis. Ore Geology Reviews, 76, 52–78. |  | USA, CHN, AUS, CAN, DEU, AUT, GBR, IRL, ITA, SWE, NOR, ZAF, MEX, PER, ESP, FRA, JPN, KOR, IRQ, EGY, IND, CHE, ROU
| Multiple deposits (MVT, SHMS, VHMS, VEIN, HTHR types) including Red Dog, Huize, Fankou, Jinding, Sullivan, Broken Hill, Mount Isa, and many others |  | Basin hydrothermal, Seafloor hydrothermal, Metamorphic, Magmatic hydrothermal | Mississippi Valley-type (MVT), Sedimentary Exhalative (SEDEX), Volcanic-hosted massive sulfide (VMS), Vein-type (VEIN), High-temperature hydrothermal replacement (HTHR) | MVT zinc-lead, sediment-hosted massive sulphide, volcanic-hosted massive sulphide, vein-type, high-temperature hydrothermal replacement | Zn | Pb, Ag, Cd, Ga, Ge, In | Zn, Pb, Ag, Cd, Co, Cu, Fe, Ga, Ge, Hg, In, Mn, As, Bi, Mo, Ni, Sb, Sn, Tl | Frenzel et al., 2016 |  | BAG-24-1 | BAG-24-1 | [5 empty] | ore material |  |  | mineral separate | [5 empty] | mineralisation |  |  |  | sphalerite | [6 empty] | galena, fluorite, quartz, dolomite, chalcopyrite, pyrite, barite, calcite, ankerite, pyrrhotite, magnetite, fahlores, stannite, roquesite |  | AES |  |  |  |  | 1 |  |  |  | 0 | [9 empty] | 0 | [5 empty] | 2000 | [5 empty] | 40 | [17 empty] | 20 |  |  |  | 20 | [7 empty] | 0 | [13 empty] | 400 |  | 10 | [7 empty] | 0 | [23 empty] | 0 | [9 empty] | 30 | [13 empty] | 0 | [18 empty] | 2016 | Frenzel, M., Hirsch, T., Gutzmer, J. (2016). Gallium, germanium, indium, and other trace and minor elements in sphalerite as a function of deposit type — A meta-analysis. Ore Geology Reviews, 76, 52–78. |  | USA, CHN, AUS, CAN, DEU, AUT, GBR, IRL, ITA, SWE, NOR, ZAF, MEX, PER, ESP, FRA, JPN, KOR, IRQ, EGY, IND, CHE, ROU
| Multiple deposits (MVT, SHMS, VHMS, VEIN, HTHR types) including Red Dog, Huize, Fankou, Jinding, Sullivan, Broken Hill, Mount Isa, and many others |  | Basin hydrothermal, Seafloor hydrothermal, Metamorphic, Magmatic hydrothermal | Mississippi Valley-type (MVT), Sedimentary Exhalative (SEDEX), Volcanic-hosted massive sulfide (VMS), Vein-type (VEIN), High-temperature hydrothermal replacement (HTHR) | MVT zinc-lead, sediment-hosted massive sulphide, volcanic-hosted massive sulphide, vein-type, high-temperature hydrothermal replacement | Zn | Pb, Ag, Cd, Ga, Ge, In | Zn, Pb, Ag, Cd, Co, Cu, Fe, Ga, Ge, Hg, In, Mn, As, Bi, Mo, Ni, Sb, Sn, Tl | Frenzel et al., 2016 |  | BAG-28-1 | BAG-28-1 | [5 empty] | ore material |  |  | mineral separate | [5 empty] | mineralisation |  |  |  | sphalerite | [6 empty] | galena, fluorite, quartz, dolomite, chalcopyrite, pyrite, barite, calcite, ankerite, pyrrhotite, magnetite, fahlores, stannite, roquesite |  | AES |  |  |  |  | 0 |  |  |  | 100 | [9 empty] | 0 | [5 empty] | 2000 | [5 empty] | 10 | [17 empty] | 10 |  |  |  | 7 | [7 empty] | 3 | [13 empty] | 200 |  | 6 | [7 empty] | 0 | [23 empty] | 0 | [9 empty] | 100 | [13 empty] | 0 | [18 empty] | 2016 | Frenzel, M., Hirsch, T., Gutzmer, J. (2016). Gallium, germanium, indium, and other trace and minor elements in sphalerite as a function of deposit type — A meta-analysis. Ore Geology Reviews, 76, 52–78. |  | USA, CHN, AUS, CAN, DEU, AUT, GBR, IRL, ITA, SWE, NOR, ZAF, MEX, PER, ESP, FRA, JPN, KOR, IRQ, EGY, IND, CHE, ROU
| Multiple deposits (MVT, SHMS, VHMS, VEIN, HTHR types) including Red Dog, Huize, Fankou, Jinding, Sullivan, Broken Hill, Mount Isa, and many others |  | Basin hydrothermal, Seafloor hydrothermal, Metamorphic, Magmatic hydrothermal | Mississippi Valley-type (MVT), Sedimentary Exhalative (SEDEX), Volcanic-hosted massive sulfide (VMS), Vein-type (VEIN), High-temperature hydrothermal replacement (HTHR) | MVT zinc-lead, sediment-hosted massive sulphide, volcanic-hosted massive sulphide, vein-type, high-temperature hydrothermal replacement | Zn | Pb, Ag, Cd, Ga, Ge, In | Zn, Pb, Ag, Cd, Co, Cu, Fe, Ga, Ge, Hg, In, Mn, As, Bi, Mo, Ni, Sb, Sn, Tl | Frenzel et al., 2016 |  | BAG-29-1 | BAG-29-1 | [5 empty] | ore material |  |  | mineral separate | [5 empty] | mineralisation |  |  |  | sphalerite | [6 empty] | galena, fluorite, quartz, dolomite, chalcopyrite, pyrite, barite, calcite, ankerite, pyrrhotite, magnetite, fahlores, stannite, roquesite |  | AES |  |  |  |  | 2 |  |  |  | 200 | [9 empty] | 0 | [5 empty] | 3000 | [5 empty] | 30 | [17 empty] | 20 |  |  |  | 3 | [7 empty] | 5 | [13 empty] | 500 |  | 0 | [7 empty] | 0 | [23 empty] | 0 | [9 empty] | 200 | [13 empty] | 0 | [18 empty] | 2016 | Frenzel, M., Hirsch, T., Gutzmer, J. (2016). Gallium, germanium, indium, and other trace and minor elements in sphalerite as a function of deposit type — A meta-analysis. Ore Geology Reviews, 76, 52–78. |  | USA, CHN, AUS, CAN, DEU, AUT, GBR, IRL, ITA, SWE, NOR, ZAF, MEX, PER, ESP, FRA, JPN, KOR, IRQ, EGY, IND, CHE, ROU
| Multiple deposits (MVT, SHMS, VHMS, VEIN, HTHR types) including Red Dog, Huize, Fankou, Jinding, Sullivan, Broken Hill, Mount Isa, and many others |  | Basin hydrothermal, Seafloor hydrothermal, Metamorphic, Magmatic hydrothermal | Mississippi Valley-type (MVT), Sedimentary Exhalative (SEDEX), Volcanic-hosted massive sulfide (VMS), Vein-type (VEIN), High-temperature hydrothermal replacement (HTHR) | MVT zinc-lead, sediment-hosted massive sulphide, volcanic-hosted massive sulphide, vein-type, high-temperature hydrothermal replacement | Zn | Pb, Ag, Cd, Ga, Ge, In | Zn, Pb, Ag, Cd, Co, Cu, Fe, Ga, Ge, Hg, In, Mn, As, Bi, Mo, Ni, Sb, Sn, Tl | Frenzel et al., 2016 |  | COL-103-1 | COL-103-1 | [5 empty] | ore material |  |  | mineral separate | [5 empty] | mineralisation |  |  |  | sphalerite | [6 empty] | galena, fluorite, quartz, dolomite, chalcopyrite, pyrite, barite, calcite, ankerite, pyrrhotite, magnetite, fahlores, stannite, roquesite |  | AES |  |  |  |  | 100 |  |  |  | 0 | [9 empty] | 0 | [5 empty] | 9000 | [5 empty] | 0 | [17 empty] | 20 |  |  |  | 0 | [7 empty] | 0 | [13 empty] | 3000 |  | 0 | [7 empty] | 0 | [23 empty] | 0 | [9 empty] | 5 | [13 empty] | 0 | [18 empty] | 2016 | Frenzel, M., Hirsch, T., Gutzmer, J. (2016). Gallium, germanium, indium, and other trace and minor elements in sphalerite as a function of deposit type — A meta-analysis. Ore Geology Reviews, 76, 52–78. |  | USA, CHN, AUS, CAN, DEU, AUT, GBR, IRL, ITA, SWE, NOR, ZAF, MEX, PER, ESP, FRA, JPN, KOR, IRQ, EGY, IND, CHE, ROU
| Multiple deposits (MVT, SHMS, VHMS, VEIN, HTHR types) including Red Dog, Huize, Fankou, Jinding, Sullivan, Broken Hill, Mount Isa, and many others |  | Basin hydrothermal, Seafloor hydrothermal, Metamorphic, Magmatic hydrothermal | Mississippi Valley-type (MVT), Sedimentary Exhalative (SEDEX), Volcanic-hosted massive sulfide (VMS), Vein-type (VEIN), High-temperature hydrothermal replacement (HTHR) | MVT zinc-lead, sediment-hosted massive sulphide, volcanic-hosted massive sulphide, vein-type, high-temperature hydrothermal replacement | Zn | Pb, Ag, Cd, Ga, Ge, In | Zn, Pb, Ag, Cd, Co, Cu, Fe, Ga, Ge, Hg, In, Mn, As, Bi, Mo, Ni, Sb, Sn, Tl | Frenzel et al., 2016 |  | G-3-1 | G-3-1 | [5 empty] | ore material |  |  | mineral separate | [5 empty] | mineralisation |  |  |  | sphalerite | [6 empty] | galena, fluorite, quartz, dolomite, chalcopyrite, pyrite, barite, calcite, ankerite, pyrrhotite, magnetite, fahlores, stannite, roquesite |  | AES |  |  |  |  | 30 |  |  |  | 0 | [9 empty] | 2 | [5 empty] | 4000 | [5 empty] | 7 | [17 empty] | 0 |  |  |  | 0 | [7 empty] | 0 | [13 empty] | 300 |  | 0 | [7 empty] | 0 | [23 empty] | 0 | [9 empty] | 0 | [13 empty] | 0 | [18 empty] | 2016 | Frenzel, M., Hirsch, T., Gutzmer, J. (2016). Gallium, germanium, indium, and other trace and minor elements in sphalerite as a function of deposit type — A meta-analysis. Ore Geology Reviews, 76, 52–78. |  | USA, CHN, AUS, CAN, DEU, AUT, GBR, IRL, ITA, SWE, NOR, ZAF, MEX, PER, ESP, FRA, JPN, KOR, IRQ, EGY, IND, CHE, ROU
| Multiple deposits (MVT, SHMS, VHMS, VEIN, HTHR types) including Red Dog, Huize, Fankou, Jinding, Sullivan, Broken Hill, Mount Isa, and many others |  | Basin hydrothermal, Seafloor hydrothermal, Metamorphic, Magmatic hydrothermal | Mississippi Valley-type (MVT), Sedimentary Exhalative (SEDEX), Volcanic-hosted massive sulfide (VMS), Vein-type (VEIN), High-temperature hydrothermal replacement (HTHR) | MVT zinc-lead, sediment-hosted massive sulphide, volcanic-hosted massive sulphide, vein-type, high-temperature hydrothermal replacement | Zn | Pb, Ag, Cd, Ga, Ge, In | Zn, Pb, Ag, Cd, Co, Cu, Fe, Ga, Ge, Hg, In, Mn, As, Bi, Mo, Ni, Sb, Sn, Tl | Frenzel et al., 2016 |  | G-4-1 | G-4-1 | [5 empty] | ore material |  |  | mineral separate | [5 empty] | mineralisation |  |  |  | sphalerite | [6 empty] | galena, fluorite, quartz, dolomite, chalcopyrite, pyrite, barite, calcite, ankerite, pyrrhotite, magnetite, fahlores, stannite, roquesite |  | AES |  |  |  |  | 200 |  |  |  | 0 | [9 empty] | 2 | [5 empty] | 2000 | [5 empty] | 60 | [17 empty] | 0 |  |  |  | 0 | [7 empty] | 100 | [13 empty] | 2000 |  | 0 | [7 empty] | 5 | [23 empty] | 0 | [9 empty] | 0 | [13 empty] | 0 | [18 empty] | 2016 | Frenzel, M., Hirsch, T., Gutzmer, J. (2016). Gallium, germanium, indium, and other trace and minor elements in sphalerite as a function of deposit type — A meta-analysis. Ore Geology Reviews, 76, 52–78. |  | USA, CHN, AUS, CAN, DEU, AUT, GBR, IRL, ITA, SWE, NOR, ZAF, MEX, PER, ESP, FRA, JPN, KOR, IRQ, EGY, IND, CHE, ROU
| Multiple deposits (MVT, SHMS, VHMS, VEIN, HTHR types) including Red Dog, Huize, Fankou, Jinding, Sullivan, Broken Hill, Mount Isa, and many others |  | Basin hydrothermal, Seafloor hydrothermal, Metamorphic, Magmatic hydrothermal | Mississippi Valley-type (MVT), Sedimentary Exhalative (SEDEX), Volcanic-hosted massive sulfide (VMS), Vein-type (VEIN), High-temperature hydrothermal replacement (HTHR) | MVT zinc-lead, sediment-hosted massive sulphide, volcanic-hosted massive sulphide, vein-type, high-temperature hydrothermal replacement | Zn | Pb, Ag, Cd, Ga, Ge, In | Zn, Pb, Ag, Cd, Co, Cu, Fe, Ga, Ge, Hg, In, Mn, As, Bi, Mo, Ni, Sb, Sn, Tl | Frenzel et al., 2016 |  | G-11-1 | G-11-1 | [5 empty] | ore material |  |  | mineral separate | [5 empty] | mineralisation |  |  |  | sphalerite | [6 empty] | galena, fluorite, quartz, dolomite, chalcopyrite, pyrite, barite, calcite, ankerite, pyrrhotite, magnetite, fahlores, stannite, roquesite |  | AES |  |  |  |  | 100 |  |  |  | 0 | [9 empty] | 40 | [5 empty] | 800 | [5 empty] | 60 | [17 empty] | 0 |  |  |  | 0 | [7 empty] | 20 | [13 empty] | 2000 |  | 0 | [7 empty] | 0 | [23 empty] | 0 | [9 empty] | 0 | [13 empty] | 0 | [18 empty] | 2016 | Frenzel, M., Hirsch, T., Gutzmer, J. (2016). Gallium, germanium, indium, and other trace and minor elements in sphalerite as a function of deposit type — A meta-analysis. Ore Geology Reviews, 76, 52–78. |  | USA, CHN, AUS, CAN, DEU, AUT, GBR, IRL, ITA, SWE, NOR, ZAF, MEX, PER, ESP, FRA, JPN, KOR, IRQ, EGY, IND, CHE, ROU
| Multiple deposits (MVT, SHMS, VHMS, VEIN, HTHR types) including Red Dog, Huize, Fankou, Jinding, Sullivan, Broken Hill, Mount Isa, and many others |  | Basin hydrothermal, Seafloor hydrothermal, Metamorphic, Magmatic hydrothermal | Mississippi Valley-type (MVT), Sedimentary Exhalative (SEDEX), Volcanic-hosted massive sulfide (VMS), Vein-type (VEIN), High-temperature hydrothermal replacement (HTHR) | MVT zinc-lead, sediment-hosted massive sulphide, volcanic-hosted massive sulphide, vein-type, high-temperature hydrothermal replacement | Zn | Pb, Ag, Cd, Ga, Ge, In | Zn, Pb, Ag, Cd, Co, Cu, Fe, Ga, Ge, Hg, In, Mn, As, Bi, Mo, Ni, Sb, Sn, Tl | Frenzel et al., 2016 |  | G-18-1 | G-18-1 | [5 empty] | ore material |  |  | mineral separate | [5 empty] | mineralisation |  |  |  | sphalerite | [6 empty] | galena, fluorite, quartz, dolomite, chalcopyrite, pyrite, barite, calcite, ankerite, pyrrhotite, magnetite, fahlores, stannite, roquesite |  | AES |  |  |  |  | 70 |  |  |  | 0 | [9 empty] | 7 | [5 empty] | 3000 | [5 empty] | 30 | [17 empty] | 0 |  |  |  | 0 | [7 empty] | 0 | [13 empty] | 2000 |  | 0 | [7 empty] | 0 | [23 empty] | 0 | [9 empty] | 0 | [13 empty] | 0 | [18 empty] | 2016 | Frenzel, M., Hirsch, T., Gutzmer, J. (2016). Gallium, germanium, indium, and other trace and minor elements in sphalerite as a function of deposit type — A meta-analysis. Ore Geology Reviews, 76, 52–78. |  | USA, CHN, AUS, CAN, DEU, AUT, GBR, IRL, ITA, SWE, NOR, ZAF, MEX, PER, ESP, FRA, JPN, KOR, IRQ, EGY, IND, CHE, ROU
| Multiple deposits (MVT, SHMS, VHMS, VEIN, HTHR types) including Red Dog, Huize, Fankou, Jinding, Sullivan, Broken Hill, Mount Isa, and many others |  | Basin hydrothermal, Seafloor hydrothermal, Metamorphic, Magmatic hydrothermal | Mississippi Valley-type (MVT), Sedimentary Exhalative (SEDEX), Volcanic-hosted massive sulfide (VMS), Vein-type (VEIN), High-temperature hydrothermal replacement (HTHR) | MVT zinc-lead, sediment-hosted massive sulphide, volcanic-hosted massive sulphide, vein-type, high-temperature hydrothermal replacement | Zn | Pb, Ag, Cd, Ga, Ge, In | Zn, Pb, Ag, Cd, Co, Cu, Fe, Ga, Ge, Hg, In, Mn, As, Bi, Mo, Ni, Sb, Sn, Tl | Frenzel et al., 2016 |  | CAM-23-1 | CAM-23-1 | [5 empty] | ore material |  |  | mineral separate | [5 empty] | mineralisation |  |  |  | sphalerite | [6 empty] | galena, fluorite, quartz, dolomite, chalcopyrite, pyrite, barite, calcite, ankerite, pyrrhotite, magnetite, fahlores, stannite, roquesite |  | AES |  |  |  |  | 30 |  |  |  | 0 | [9 empty] | 0 | [5 empty] | 4000 | [5 empty] | 80 | [17 empty] | 0 |  |  |  | 0 | [7 empty] | 0 | [13 empty] | 100 |  | 0 | [7 empty] | 0 | [23 empty] | 0 | [9 empty] | 0 | [13 empty] | 0 | [18 empty] | 2016 | Frenzel, M., Hirsch, T., Gutzmer, J. (2016). Gallium, germanium, indium, and other trace and minor elements in sphalerite as a function of deposit type — A meta-analysis. Ore Geology Reviews, 76, 52–78. |  | USA, CHN, AUS, CAN, DEU, AUT, GBR, IRL, ITA, SWE, NOR, ZAF, MEX, PER, ESP, FRA, JPN, KOR, IRQ, EGY, IND, CHE, ROU
| Multiple deposits (MVT, SHMS, VHMS, VEIN, HTHR types) including Red Dog, Huize, Fankou, Jinding, Sullivan, Broken Hill, Mount Isa, and many others |  | Basin hydrothermal, Seafloor hydrothermal, Metamorphic, Magmatic hydrothermal | Mississippi Valley-type (MVT), Sedimentary Exhalative (SEDEX), Volcanic-hosted massive sulfide (VMS), Vein-type (VEIN), High-temperature hydrothermal replacement (HTHR) | MVT zinc-lead, sediment-hosted massive sulphide, volcanic-hosted massive sulphide, vein-type, high-temperature hydrothermal replacement | Zn | Pb, Ag, Cd, Ga, Ge, In | Zn, Pb, Ag, Cd, Co, Cu, Fe, Ga, Ge, Hg, In, Mn, As, Bi, Mo, Ni, Sb, Sn, Tl | Frenzel et al., 2016 |  | CAM-26-1 | CAM-26-1 | [5 empty] | ore material |  |  | mineral separate | [5 empty] | mineralisation |  |  |  | sphalerite | [6 empty] | galena, fluorite, quartz, dolomite, chalcopyrite, pyrite, barite, calcite, ankerite, pyrrhotite, magnetite, fahlores, stannite, roquesite |  | AES |  |  |  |  | 4 |  |  |  | 0 | [9 empty] | 0 | [5 empty] | 6000 | [5 empty] | 20 | [17 empty] | 10 |  |  |  | 0 | [7 empty] | 10 | [13 empty] | 40 |  | 0 | [7 empty] | 0 | [23 empty] | 0 | [9 empty] | 0 | [13 empty] | 0 | [18 empty] | 2016 | Frenzel, M., Hirsch, T., Gutzmer, J. (2016). Gallium, germanium, indium, and other trace and minor elements in sphalerite as a function of deposit type — A meta-analysis. Ore Geology Reviews, 76, 52–78. |  | USA, CHN, AUS, CAN, DEU, AUT, GBR, IRL, ITA, SWE, NOR, ZAF, MEX, PER, ESP, FRA, JPN, KOR, IRQ, EGY, IND, CHE, ROU
| Multiple deposits (MVT, SHMS, VHMS, VEIN, HTHR types) including Red Dog, Huize, Fankou, Jinding, Sullivan, Broken Hill, Mount Isa, and many others |  | Basin hydrothermal, Seafloor hydrothermal, Metamorphic, Magmatic hydrothermal | Mississippi Valley-type (MVT), Sedimentary Exhalative (SEDEX), Volcanic-hosted massive sulfide (VMS), Vein-type (VEIN), High-temperature hydrothermal replacement (HTHR) | MVT zinc-lead, sediment-hosted massive sulphide, volcanic-hosted massive sulphide, vein-type, high-temperature hydrothermal replacement | Zn | Pb, Ag, Cd, Ga, Ge, In | Zn, Pb, Ag, Cd, Co, Cu, Fe, Ga, Ge, Hg, In, Mn, As, Bi, Mo, Ni, Sb, Sn, Tl | Frenzel et al., 2016 |  | NM-63-1 | NM-63-1 | [5 empty] | ore material |  |  | mineral separate | [5 empty] | mineralisation |  |  |  | sphalerite | [6 empty] | galena, fluorite, quartz, dolomite, chalcopyrite, pyrite, barite, calcite, ankerite, pyrrhotite, magnetite, fahlores, stannite, roquesite |  | AES |  |  |  |  | 80 |  |  |  | 0 | [9 empty] | 0 | [5 empty] | 4000 | [5 empty] | 0 | [17 empty] | 0 |  |  |  | 0 | [7 empty] | 20 | [13 empty] | 600 |  | 5 | [7 empty] | 0 | [23 empty] | 0 | [9 empty] | 0 | [13 empty] | 0 | [18 empty] | 2016 | Frenzel, M., Hirsch, T., Gutzmer, J. (2016). Gallium, germanium, indium, and other trace and minor elements in sphalerite as a function of deposit type — A meta-analysis. Ore Geology Reviews, 76, 52–78. |  | USA, CHN, AUS, CAN, DEU, AUT, GBR, IRL, ITA, SWE, NOR, ZAF, MEX, PER, ESP, FRA, JPN, KOR, IRQ, EGY, IND, CHE, ROU
| Multiple deposits (MVT, SHMS, VHMS, VEIN, HTHR types) including Red Dog, Huize, Fankou, Jinding, Sullivan, Broken Hill, Mount Isa, and many others |  | Basin hydrothermal, Seafloor hydrothermal, Metamorphic, Magmatic hydrothermal | Mississippi Valley-type (MVT), Sedimentary Exhalative (SEDEX), Volcanic-hosted massive sulfide (VMS), Vein-type (VEIN), High-temperature hydrothermal replacement (HTHR) | MVT zinc-lead, sediment-hosted massive sulphide, volcanic-hosted massive sulphide, vein-type, high-temperature hydrothermal replacement | Zn | Pb, Ag, Cd, Ga, Ge, In | Zn, Pb, Ag, Cd, Co, Cu, Fe, Ga, Ge, Hg, In, Mn, As, Bi, Mo, Ni, Sb, Sn, Tl | Frenzel et al., 2016 |  | NM-64-1 | NM-64-1 | [5 empty] | ore material |  |  | mineral separate | [5 empty] | mineralisation |  |  |  | sphalerite | [6 empty] | galena, fluorite, quartz, dolomite, chalcopyrite, pyrite, barite, calcite, ankerite, pyrrhotite, magnetite, fahlores, stannite, roquesite |  | AES |  |  |  |  | 20 |  |  |  | 0 | [9 empty] | 0 | [5 empty] | 3000 | [5 empty] | 0 | [17 empty] | 0 |  |  |  | 0 | [7 empty] | 100 | [13 empty] | 300 |  | 7 | [7 empty] | 0 | [23 empty] | 0 | [9 empty] | 90 | [13 empty] | 0 | [18 empty] | 2016 | Frenzel, M., Hirsch, T., Gutzmer, J. (2016). Gallium, germanium, indium, and other trace and minor elements in sphalerite as a function of deposit type — A meta-analysis. Ore Geology Reviews, 76, 52–78. |  | USA, CHN, AUS, CAN, DEU, AUT, GBR, IRL, ITA, SWE, NOR, ZAF, MEX, PER, ESP, FRA, JPN, KOR, IRQ, EGY, IND, CHE, ROU
| Multiple deposits (MVT, SHMS, VHMS, VEIN, HTHR types) including Red Dog, Huize, Fankou, Jinding, Sullivan, Broken Hill, Mount Isa, and many others |  | Basin hydrothermal, Seafloor hydrothermal, Metamorphic, Magmatic hydrothermal | Mississippi Valley-type (MVT), Sedimentary Exhalative (SEDEX), Volcanic-hosted massive sulfide (VMS), Vein-type (VEIN), High-temperature hydrothermal replacement (HTHR) | MVT zinc-lead, sediment-hosted massive sulphide, volcanic-hosted massive sulphide, vein-type, high-temperature hydrothermal replacement | Zn | Pb, Ag, Cd, Ga, Ge, In | Zn, Pb, Ag, Cd, Co, Cu, Fe, Ga, Ge, Hg, In, Mn, As, Bi, Mo, Ni, Sb, Sn, Tl | Frenzel et al., 2016 |  | C-153-1 | C-153-1 | [5 empty] | ore material |  |  | mineral separate | [5 empty] | mineralisation |  |  |  | sphalerite | [6 empty] | galena, fluorite, quartz, dolomite, chalcopyrite, pyrite, barite, calcite, ankerite, pyrrhotite, magnetite, fahlores, stannite, roquesite |  | AES |  |  |  |  | 900 |  |  |  | 0 | [9 empty] | 0 | [5 empty] | 9000 | [5 empty] | 7 | [17 empty] | 0 |  |  |  | 0 | [7 empty] | 9 | [13 empty] | 40 |  | 0 | [7 empty] | 0 | [23 empty] | 0 | [9 empty] | 0 | [13 empty] | 0 | [18 empty] | 2016 | Frenzel, M., Hirsch, T., Gutzmer, J. (2016). Gallium, germanium, indium, and other trace and minor elements in sphalerite as a function of deposit type — A meta-analysis. Ore Geology Reviews, 76, 52–78. |  | USA, CHN, AUS, CAN, DEU, AUT, GBR, IRL, ITA, SWE, NOR, ZAF, MEX, PER, ESP, FRA, JPN, KOR, IRQ, EGY, IND, CHE, ROU
| Multiple deposits (MVT, SHMS, VHMS, VEIN, HTHR types) including Red Dog, Huize, Fankou, Jinding, Sullivan, Broken Hill, Mount Isa, and many others |  | Basin hydrothermal, Seafloor hydrothermal, Metamorphic, Magmatic hydrothermal | Mississippi Valley-type (MVT), Sedimentary Exhalative (SEDEX), Volcanic-hosted massive sulfide (VMS), Vein-type (VEIN), High-temperature hydrothermal replacement (HTHR) | MVT zinc-lead, sediment-hosted massive sulphide, volcanic-hosted massive sulphide, vein-type, high-temperature hydrothermal replacement | Zn | Pb, Ag, Cd, Ga, Ge, In | Zn, Pb, Ag, Cd, Co, Cu, Fe, Ga, Ge, Hg, In, Mn, As, Bi, Mo, Ni, Sb, Sn, Tl | Frenzel et al., 2016 |  | MCL-9-1 | MCL-9-1 | [5 empty] | ore material |  |  | mineral separate | [5 empty] | mineralisation |  |  |  | sphalerite | [6 empty] | galena, fluorite, quartz, dolomite, chalcopyrite, pyrite, barite, calcite, ankerite, pyrrhotite, magnetite, fahlores, stannite, roquesite |  | AES |  |  |  |  | 90 |  |  |  | 0 | [9 empty] | 2 | [5 empty] | 20000 | [5 empty] | 30 | [17 empty] | 9 |  |  |  | 0 | [7 empty] | 0 | [13 empty] | 200 |  | 0 | [7 empty] | 0 | [23 empty] | 0 | [9 empty] | 0 | [13 empty] | 0 | [18 empty] | 2016 | Frenzel, M., Hirsch, T., Gutzmer, J. (2016). Gallium, germanium, indium, and other trace and minor elements in sphalerite as a function of deposit type — A meta-analysis. Ore Geology Reviews, 76, 52–78. |  | USA, CHN, AUS, CAN, DEU, AUT, GBR, IRL, ITA, SWE, NOR, ZAF, MEX, PER, ESP, FRA, JPN, KOR, IRQ, EGY, IND, CHE, ROU
| Multiple deposits (MVT, SHMS, VHMS, VEIN, HTHR types) including Red Dog, Huize, Fankou, Jinding, Sullivan, Broken Hill, Mount Isa, and many others |  | Basin hydrothermal, Seafloor hydrothermal, Metamorphic, Magmatic hydrothermal | Mississippi Valley-type (MVT), Sedimentary Exhalative (SEDEX), Volcanic-hosted massive sulfide (VMS), Vein-type (VEIN), High-temperature hydrothermal replacement (HTHR) | MVT zinc-lead, sediment-hosted massive sulphide, volcanic-hosted massive sulphide, vein-type, high-temperature hydrothermal replacement | Zn | Pb, Ag, Cd, Ga, Ge, In | Zn, Pb, Ag, Cd, Co, Cu, Fe, Ga, Ge, Hg, In, Mn, As, Bi, Mo, Ni, Sb, Sn, Tl | Frenzel et al., 2016 |  | MG-1-1 | MG-1-1 | [5 empty] | ore material |  |  | mineral separate | [5 empty] | mineralisation |  |  |  | sphalerite | [6 empty] | galena, fluorite, quartz, dolomite, chalcopyrite, pyrite, barite, calcite, ankerite, pyrrhotite, magnetite, fahlores, stannite, roquesite |  | AES |  |  |  |  | 200 |  |  |  | 0 | [9 empty] | 500 | [5 empty] | 4000 | [5 empty] | 30 | [17 empty] | 0 |  |  |  | 0 | [7 empty] | 60 | [13 empty] | 600 |  | 0 | [7 empty] | 0 | [23 empty] | 0 | [9 empty] | 0 | [13 empty] | 0 | [18 empty] | 2016 | Frenzel, M., Hirsch, T., Gutzmer, J. (2016). Gallium, germanium, indium, and other trace and minor elements in sphalerite as a function of deposit type — A meta-analysis. Ore Geology Reviews, 76, 52–78. |  | USA, CHN, AUS, CAN, DEU, AUT, GBR, IRL, ITA, SWE, NOR, ZAF, MEX, PER, ESP, FRA, JPN, KOR, IRQ, EGY, IND, CHE, ROU
| Multiple deposits (MVT, SHMS, VHMS, VEIN, HTHR types) including Red Dog, Huize, Fankou, Jinding, Sullivan, Broken Hill, Mount Isa, and many others |  | Basin hydrothermal, Seafloor hydrothermal, Metamorphic, Magmatic hydrothermal | Mississippi Valley-type (MVT), Sedimentary Exhalative (SEDEX), Volcanic-hosted massive sulfide (VMS), Vein-type (VEIN), High-temperature hydrothermal replacement (HTHR) | MVT zinc-lead, sediment-hosted massive sulphide, volcanic-hosted massive sulphide, vein-type, high-temperature hydrothermal replacement | Zn | Pb, Ag, Cd, Ga, Ge, In | Zn, Pb, Ag, Cd, Co, Cu, Fe, Ga, Ge, Hg, In, Mn, As, Bi, Mo, Ni, Sb, Sn, Tl | Frenzel et al., 2016 |  | MG-2-1 | MG-2-1 | [5 empty] | ore material |  |  | mineral separate | [5 empty] | mineralisation |  |  |  | sphalerite | [6 empty] | galena, fluorite, quartz, dolomite, chalcopyrite, pyrite, barite, calcite, ankerite, pyrrhotite, magnetite, fahlores, stannite, roquesite |  | AES |  |  |  |  | 20 |  |  |  | 0 | [9 empty] | 100 | [5 empty] | 4000 | [5 empty] | 100 | [17 empty] | 0 |  |  |  | 0 | [7 empty] | 50 | [13 empty] | 800 |  | 0 | [7 empty] | 0 | [23 empty] | 0 | [9 empty] | 0 | [13 empty] | 0 | [18 empty] | 2016 | Frenzel, M., Hirsch, T., Gutzmer, J. (2016). Gallium, germanium, indium, and other trace and minor elements in sphalerite as a function of deposit type — A meta-analysis. Ore Geology Reviews, 76, 52–78. |  | USA, CHN, AUS, CAN, DEU, AUT, GBR, IRL, ITA, SWE, NOR, ZAF, MEX, PER, ESP, FRA, JPN, KOR, IRQ, EGY, IND, CHE, ROU
| Multiple deposits (MVT, SHMS, VHMS, VEIN, HTHR types) including Red Dog, Huize, Fankou, Jinding, Sullivan, Broken Hill, Mount Isa, and many others |  | Basin hydrothermal, Seafloor hydrothermal, Metamorphic, Magmatic hydrothermal | Mississippi Valley-type (MVT), Sedimentary Exhalative (SEDEX), Volcanic-hosted massive sulfide (VMS), Vein-type (VEIN), High-temperature hydrothermal replacement (HTHR) | MVT zinc-lead, sediment-hosted massive sulphide, volcanic-hosted massive sulphide, vein-type, high-temperature hydrothermal replacement | Zn | Pb, Ag, Cd, Ga, Ge, In | Zn, Pb, Ag, Cd, Co, Cu, Fe, Ga, Ge, Hg, In, Mn, As, Bi, Mo, Ni, Sb, Sn, Tl | Frenzel et al., 2016 |  | MG-3-1 | MG-3-1 | [5 empty] | ore material |  |  | mineral separate | [5 empty] | mineralisation |  |  |  | sphalerite | [6 empty] | galena, fluorite, quartz, dolomite, chalcopyrite, pyrite, barite, calcite, ankerite, pyrrhotite, magnetite, fahlores, stannite, roquesite |  | AES |  |  |  |  | 60 |  |  |  | 0 | [9 empty] | 0 | [5 empty] | 5000 | [5 empty] | 4 | [17 empty] | 0 |  |  |  | 0 | [7 empty] | 0 | [13 empty] | 2000 |  | 0 | [7 empty] | 0 | [23 empty] | 0 | [9 empty] | 0 | [13 empty] | 0 | [18 empty] | 2016 | Frenzel, M., Hirsch, T., Gutzmer, J. (2016). Gallium, germanium, indium, and other trace and minor elements in sphalerite as a function of deposit type — A meta-analysis. Ore Geology Reviews, 76, 52–78. |  | USA, CHN, AUS, CAN, DEU, AUT, GBR, IRL, ITA, SWE, NOR, ZAF, MEX, PER, ESP, FRA, JPN, KOR, IRQ, EGY, IND, CHE, ROU
| Multiple deposits (MVT, SHMS, VHMS, VEIN, HTHR types) including Red Dog, Huize, Fankou, Jinding, Sullivan, Broken Hill, Mount Isa, and many others |  | Basin hydrothermal, Seafloor hydrothermal, Metamorphic, Magmatic hydrothermal | Mississippi Valley-type (MVT), Sedimentary Exhalative (SEDEX), Volcanic-hosted massive sulfide (VMS), Vein-type (VEIN), High-temperature hydrothermal replacement (HTHR) | MVT zinc-lead, sediment-hosted massive sulphide, volcanic-hosted massive sulphide, vein-type, high-temperature hydrothermal replacement | Zn | Pb, Ag, Cd, Ga, Ge, In | Zn, Pb, Ag, Cd, Co, Cu, Fe, Ga, Ge, Hg, In, Mn, As, Bi, Mo, Ni, Sb, Sn, Tl | Frenzel et al., 2016 |  | COL-105-1 | COL-105-1 | [5 empty] | ore material |  |  | mineral separate | [5 empty] | mineralisation |  |  |  | sphalerite | [6 empty] | galena, fluorite, quartz, dolomite, chalcopyrite, pyrite, barite, calcite, ankerite, pyrrhotite, magnetite, fahlores, stannite, roquesite |  | AES |  |  |  |  | 40 |  |  |  | 0 | [9 empty] | 0 | [5 empty] | 4000 | [5 empty] | 0 | [17 empty] | 80 |  |  |  | 0 | [7 empty] | 50 | [13 empty] | 500 |  | 0 | [7 empty] | 0 | [23 empty] | 0 | [9 empty] | 100 | [13 empty] | 0 | [18 empty] | 2016 | Frenzel, M., Hirsch, T., Gutzmer, J. (2016). Gallium, germanium, indium, and other trace and minor elements in sphalerite as a function of deposit type — A meta-analysis. Ore Geology Reviews, 76, 52–78. |  | USA, CHN, AUS, CAN, DEU, AUT, GBR, IRL, ITA, SWE, NOR, ZAF, MEX, PER, ESP, FRA, JPN, KOR, IRQ, EGY, IND, CHE, ROU
| Multiple deposits (MVT, SHMS, VHMS, VEIN, HTHR types) including Red Dog, Huize, Fankou, Jinding, Sullivan, Broken Hill, Mount Isa, and many others |  | Basin hydrothermal, Seafloor hydrothermal, Metamorphic, Magmatic hydrothermal | Mississippi Valley-type (MVT), Sedimentary Exhalative (SEDEX), Volcanic-hosted massive sulfide (VMS), Vein-type (VEIN), High-temperature hydrothermal replacement (HTHR) | MVT zinc-lead, sediment-hosted massive sulphide, volcanic-hosted massive sulphide, vein-type, high-temperature hydrothermal replacement | Zn | Pb, Ag, Cd, Ga, Ge, In | Zn, Pb, Ag, Cd, Co, Cu, Fe, Ga, Ge, Hg, In, Mn, As, Bi, Mo, Ni, Sb, Sn, Tl | Frenzel et al., 2016 |  | COL-111-1 | COL-111-1 | [5 empty] | ore material |  |  | mineral separate | [5 empty] | mineralisation |  |  |  | sphalerite | [6 empty] | galena, fluorite, quartz, dolomite, chalcopyrite, pyrite, barite, calcite, ankerite, pyrrhotite, magnetite, fahlores, stannite, roquesite |  | AES |  |  |  |  | 80 |  |  |  | 0 | [9 empty] | 0 | [5 empty] | 4000 | [5 empty] | 10 | [17 empty] | 60 |  |  |  | 20 | [7 empty] | 0 | [13 empty] | 200 |  | 0 | [7 empty] | 0 | [23 empty] | 0 | [9 empty] | 20 | [13 empty] | 0 | [18 empty] | 2016 | Frenzel, M., Hirsch, T., Gutzmer, J. (2016). Gallium, germanium, indium, and other trace and minor elements in sphalerite as a function of deposit type — A meta-analysis. Ore Geology Reviews, 76, 52–78. |  | USA, CHN, AUS, CAN, DEU, AUT, GBR, IRL, ITA, SWE, NOR, ZAF, MEX, PER, ESP, FRA, JPN, KOR, IRQ, EGY, IND, CHE, ROU
| Multiple deposits (MVT, SHMS, VHMS, VEIN, HTHR types) including Red Dog, Huize, Fankou, Jinding, Sullivan, Broken Hill, Mount Isa, and many others |  | Basin hydrothermal, Seafloor hydrothermal, Metamorphic, Magmatic hydrothermal | Mississippi Valley-type (MVT), Sedimentary Exhalative (SEDEX), Volcanic-hosted massive sulfide (VMS), Vein-type (VEIN), High-temperature hydrothermal replacement (HTHR) | MVT zinc-lead, sediment-hosted massive sulphide, volcanic-hosted massive sulphide, vein-type, high-temperature hydrothermal replacement | Zn | Pb, Ag, Cd, Ga, Ge, In | Zn, Pb, Ag, Cd, Co, Cu, Fe, Ga, Ge, Hg, In, Mn, As, Bi, Mo, Ni, Sb, Sn, Tl | Frenzel et al., 2016 |  | COL-80-1 | COL-80-1 | [5 empty] | ore material |  |  | mineral separate | [5 empty] | mineralisation |  |  |  | sphalerite | [6 empty] | galena, fluorite, quartz, dolomite, chalcopyrite, pyrite, barite, calcite, ankerite, pyrrhotite, magnetite, fahlores, stannite, roquesite |  | AES |  |  |  |  | 900 |  |  |  | 0 | [9 empty] | 1000 | [5 empty] | 3000 | [5 empty] | 0 | [17 empty] | 30 |  |  |  | 0 | [7 empty] | 90 | [13 empty] | 50 |  | 0 | [7 empty] | 0 | [23 empty] | 0 | [9 empty] | 0 | [13 empty] | 0 | [18 empty] | 2016 | Frenzel, M., Hirsch, T., Gutzmer, J. (2016). Gallium, germanium, indium, and other trace and minor elements in sphalerite as a function of deposit type — A meta-analysis. Ore Geology Reviews, 76, 52–78. |  | USA, CHN, AUS, CAN, DEU, AUT, GBR, IRL, ITA, SWE, NOR, ZAF, MEX, PER, ESP, FRA, JPN, KOR, IRQ, EGY, IND, CHE, ROU
| Multiple deposits (MVT, SHMS, VHMS, VEIN, HTHR types) including Red Dog, Huize, Fankou, Jinding, Sullivan, Broken Hill, Mount Isa, and many others |  | Basin hydrothermal, Seafloor hydrothermal, Metamorphic, Magmatic hydrothermal | Mississippi Valley-type (MVT), Sedimentary Exhalative (SEDEX), Volcanic-hosted massive sulfide (VMS), Vein-type (VEIN), High-temperature hydrothermal replacement (HTHR) | MVT zinc-lead, sediment-hosted massive sulphide, volcanic-hosted massive sulphide, vein-type, high-temperature hydrothermal replacement | Zn | Pb, Ag, Cd, Ga, Ge, In | Zn, Pb, Ag, Cd, Co, Cu, Fe, Ga, Ge, Hg, In, Mn, As, Bi, Mo, Ni, Sb, Sn, Tl | Frenzel et al., 2016 |  | COL-81-1 | COL-81-1 | [5 empty] | ore material |  |  | mineral separate | [5 empty] | mineralisation |  |  |  | sphalerite | [6 empty] | galena, fluorite, quartz, dolomite, chalcopyrite, pyrite, barite, calcite, ankerite, pyrrhotite, magnetite, fahlores, stannite, roquesite |  | AES |  |  |  |  | 10 |  |  |  | 0 | [9 empty] | 4 | [5 empty] | 3000 | [5 empty] | 0 | [17 empty] | 20 |  |  |  | 0 | [7 empty] | 100 | [13 empty] | 60 |  | 0 | [7 empty] | 0 | [23 empty] | 0 | [9 empty] | 0 | [13 empty] | 0 | [18 empty] | 2016 | Frenzel, M., Hirsch, T., Gutzmer, J. (2016). Gallium, germanium, indium, and other trace and minor elements in sphalerite as a function of deposit type — A meta-analysis. Ore Geology Reviews, 76, 52–78. |  | USA, CHN, AUS, CAN, DEU, AUT, GBR, IRL, ITA, SWE, NOR, ZAF, MEX, PER, ESP, FRA, JPN, KOR, IRQ, EGY, IND, CHE, ROU
| Multiple deposits (MVT, SHMS, VHMS, VEIN, HTHR types) including Red Dog, Huize, Fankou, Jinding, Sullivan, Broken Hill, Mount Isa, and many others |  | Basin hydrothermal, Seafloor hydrothermal, Metamorphic, Magmatic hydrothermal | Mississippi Valley-type (MVT), Sedimentary Exhalative (SEDEX), Volcanic-hosted massive sulfide (VMS), Vein-type (VEIN), High-temperature hydrothermal replacement (HTHR) | MVT zinc-lead, sediment-hosted massive sulphide, volcanic-hosted massive sulphide, vein-type, high-temperature hydrothermal replacement | Zn | Pb, Ag, Cd, Ga, Ge, In | Zn, Pb, Ag, Cd, Co, Cu, Fe, Ga, Ge, Hg, In, Mn, As, Bi, Mo, Ni, Sb, Sn, Tl | Frenzel et al., 2016 |  | OJ-37-1 | OJ-37-1 | [5 empty] | ore material |  |  | mineral separate | [5 empty] | mineralisation |  |  |  | sphalerite | [6 empty] | galena, fluorite, quartz, dolomite, chalcopyrite, pyrite, barite, calcite, ankerite, pyrrhotite, magnetite, fahlores, stannite, roquesite |  | AES |  |  |  |  | 200 |  |  |  | 0 | [9 empty] | 0 | [5 empty] | 6000 | [5 empty] | 0 | [17 empty] | 0 |  |  |  | 0 | [7 empty] | 30 | [13 empty] | 6000 |  | 0 | [7 empty] | 0 | [23 empty] | 300 | [9 empty] | 10 | [13 empty] | 0 | [18 empty] | 2016 | Frenzel, M., Hirsch, T., Gutzmer, J. (2016). Gallium, germanium, indium, and other trace and minor elements in sphalerite as a function of deposit type — A meta-analysis. Ore Geology Reviews, 76, 52–78. |  | USA, CHN, AUS, CAN, DEU, AUT, GBR, IRL, ITA, SWE, NOR, ZAF, MEX, PER, ESP, FRA, JPN, KOR, IRQ, EGY, IND, CHE, ROU
| Multiple deposits (MVT, SHMS, VHMS, VEIN, HTHR types) including Red Dog, Huize, Fankou, Jinding, Sullivan, Broken Hill, Mount Isa, and many others |  | Basin hydrothermal, Seafloor hydrothermal, Metamorphic, Magmatic hydrothermal | Mississippi Valley-type (MVT), Sedimentary Exhalative (SEDEX), Volcanic-hosted massive sulfide (VMS), Vein-type (VEIN), High-temperature hydrothermal replacement (HTHR) | MVT zinc-lead, sediment-hosted massive sulphide, volcanic-hosted massive sulphide, vein-type, high-temperature hydrothermal replacement | Zn | Pb, Ag, Cd, Ga, Ge, In | Zn, Pb, Ag, Cd, Co, Cu, Fe, Ga, Ge, Hg, In, Mn, As, Bi, Mo, Ni, Sb, Sn, Tl | Frenzel et al., 2016 |  | OJ-40-1 | OJ-40-1 | [5 empty] | ore material |  |  | mineral separate | [5 empty] | mineralisation |  |  |  | sphalerite | [6 empty] | galena, fluorite, quartz, dolomite, chalcopyrite, pyrite, barite, calcite, ankerite, pyrrhotite, magnetite, fahlores, stannite, roquesite |  | AES |  |  |  |  | 10 |  |  |  | 0 | [9 empty] | 0 | [5 empty] | 10000 | [5 empty] | 0 | [17 empty] | 9 |  |  |  | 0 | [7 empty] | 10 | [13 empty] | 3000 |  | 0 | [7 empty] | 0 | [23 empty] | 0 | [9 empty] | 0 | [13 empty] | 0 | [18 empty] | 2016 | Frenzel, M., Hirsch, T., Gutzmer, J. (2016). Gallium, germanium, indium, and other trace and minor elements in sphalerite as a function of deposit type — A meta-analysis. Ore Geology Reviews, 76, 52–78. |  | USA, CHN, AUS, CAN, DEU, AUT, GBR, IRL, ITA, SWE, NOR, ZAF, MEX, PER, ESP, FRA, JPN, KOR, IRQ, EGY, IND, CHE, ROU
| Multiple deposits (MVT, SHMS, VHMS, VEIN, HTHR types) including Red Dog, Huize, Fankou, Jinding, Sullivan, Broken Hill, Mount Isa, and many others |  | Basin hydrothermal, Seafloor hydrothermal, Metamorphic, Magmatic hydrothermal | Mississippi Valley-type (MVT), Sedimentary Exhalative (SEDEX), Volcanic-hosted massive sulfide (VMS), Vein-type (VEIN), High-temperature hydrothermal replacement (HTHR) | MVT zinc-lead, sediment-hosted massive sulphide, volcanic-hosted massive sulphide, vein-type, high-temperature hydrothermal replacement | Zn | Pb, Ag, Cd, Ga, Ge, In | Zn, Pb, Ag, Cd, Co, Cu, Fe, Ga, Ge, Hg, In, Mn, As, Bi, Mo, Ni, Sb, Sn, Tl | Frenzel et al., 2016 |  | MEX-34-1 | MEX-34-1 | [5 empty] | ore material |  |  | mineral separate | [5 empty] | mineralisation |  |  |  | sphalerite | [6 empty] | galena, fluorite, quartz, dolomite, chalcopyrite, pyrite, barite, calcite, ankerite, pyrrhotite, magnetite, fahlores, stannite, roquesite |  | AES |  |  |  |  | 90 |  |  |  | 0 | [9 empty] | 0 | [5 empty] | 10000 | [5 empty] | 0 | [17 empty] | 0 |  |  |  | 0 | [7 empty] | 0 | [13 empty] | 3000 |  | 0 | [7 empty] | 0 | [23 empty] | 60 | [9 empty] | 10 | [13 empty] | 0 | [18 empty] | 2016 | Frenzel, M., Hirsch, T., Gutzmer, J. (2016). Gallium, germanium, indium, and other trace and minor elements in sphalerite as a function of deposit type — A meta-analysis. Ore Geology Reviews, 76, 52–78. |  | USA, CHN, AUS, CAN, DEU, AUT, GBR, IRL, ITA, SWE, NOR, ZAF, MEX, PER, ESP, FRA, JPN, KOR, IRQ, EGY, IND, CHE, ROU
| Multiple deposits (MVT, SHMS, VHMS, VEIN, HTHR types) including Red Dog, Huize, Fankou, Jinding, Sullivan, Broken Hill, Mount Isa, and many others |  | Basin hydrothermal, Seafloor hydrothermal, Metamorphic, Magmatic hydrothermal | Mississippi Valley-type (MVT), Sedimentary Exhalative (SEDEX), Volcanic-hosted massive sulfide (VMS), Vein-type (VEIN), High-temperature hydrothermal replacement (HTHR) | MVT zinc-lead, sediment-hosted massive sulphide, volcanic-hosted massive sulphide, vein-type, high-temperature hydrothermal replacement | Zn | Pb, Ag, Cd, Ga, Ge, In | Zn, Pb, Ag, Cd, Co, Cu, Fe, Ga, Ge, Hg, In, Mn, As, Bi, Mo, Ni, Sb, Sn, Tl | Frenzel et al., 2016 |  | SE-94-1 | SE-94-1 | [5 empty] | ore material |  |  | mineral separate | [5 empty] | mineralisation |  |  |  | sphalerite | [6 empty] | galena, fluorite, quartz, dolomite, chalcopyrite, pyrite, barite, calcite, ankerite, pyrrhotite, magnetite, fahlores, stannite, roquesite |  | AES |  |  |  |  | 10 |  |  |  | 0 | [9 empty] | 0 | [5 empty] | 4000 | [5 empty] | 20 | [17 empty] | 0 |  |  |  | 0 | [7 empty] | 0 | [13 empty] | 2000 |  | 0 | [7 empty] | 0 | [23 empty] | 0 | [9 empty] | 4 | [13 empty] | 0 | [18 empty] | 2016 | Frenzel, M., Hirsch, T., Gutzmer, J. (2016). Gallium, germanium, indium, and other trace and minor elements in sphalerite as a function of deposit type — A meta-analysis. Ore Geology Reviews, 76, 52–78. |  | USA, CHN, AUS, CAN, DEU, AUT, GBR, IRL, ITA, SWE, NOR, ZAF, MEX, PER, ESP, FRA, JPN, KOR, IRQ, EGY, IND, CHE, ROU
| Multiple deposits (MVT, SHMS, VHMS, VEIN, HTHR types) including Red Dog, Huize, Fankou, Jinding, Sullivan, Broken Hill, Mount Isa, and many others |  | Basin hydrothermal, Seafloor hydrothermal, Metamorphic, Magmatic hydrothermal | Mississippi Valley-type (MVT), Sedimentary Exhalative (SEDEX), Volcanic-hosted massive sulfide (VMS), Vein-type (VEIN), High-temperature hydrothermal replacement (HTHR) | MVT zinc-lead, sediment-hosted massive sulphide, volcanic-hosted massive sulphide, vein-type, high-temperature hydrothermal replacement | Zn | Pb, Ag, Cd, Ga, Ge, In | Zn, Pb, Ag, Cd, Co, Cu, Fe, Ga, Ge, Hg, In, Mn, As, Bi, Mo, Ni, Sb, Sn, Tl | Frenzel et al., 2016 |  | SE-95-1 | SE-95-1 | [5 empty] | ore material |  |  | mineral separate | [5 empty] | mineralisation |  |  |  | sphalerite | [6 empty] | galena, fluorite, quartz, dolomite, chalcopyrite, pyrite, barite, calcite, ankerite, pyrrhotite, magnetite, fahlores, stannite, roquesite |  | AES |  |  |  |  | 60 |  |  |  | 0 | [9 empty] | 8 | [5 empty] | 4000 | [5 empty] | 10 | [17 empty] | 0 |  |  |  | 0 | [7 empty] | 0 | [13 empty] | 3000 |  | 0 | [7 empty] | 0 | [23 empty] | 0 | [9 empty] | 20 | [13 empty] | 0 | [18 empty] | 2016 | Frenzel, M., Hirsch, T., Gutzmer, J. (2016). Gallium, germanium, indium, and other trace and minor elements in sphalerite as a function of deposit type — A meta-analysis. Ore Geology Reviews, 76, 52–78. |  | USA, CHN, AUS, CAN, DEU, AUT, GBR, IRL, ITA, SWE, NOR, ZAF, MEX, PER, ESP, FRA, JPN, KOR, IRQ, EGY, IND, CHE, ROU
| Multiple deposits (MVT, SHMS, VHMS, VEIN, HTHR types) including Red Dog, Huize, Fankou, Jinding, Sullivan, Broken Hill, Mount Isa, and many others |  | Basin hydrothermal, Seafloor hydrothermal, Metamorphic, Magmatic hydrothermal | Mississippi Valley-type (MVT), Sedimentary Exhalative (SEDEX), Volcanic-hosted massive sulfide (VMS), Vein-type (VEIN), High-temperature hydrothermal replacement (HTHR) | MVT zinc-lead, sediment-hosted massive sulphide, volcanic-hosted massive sulphide, vein-type, high-temperature hydrothermal replacement | Zn | Pb, Ag, Cd, Ga, Ge, In | Zn, Pb, Ag, Cd, Co, Cu, Fe, Ga, Ge, Hg, In, Mn, As, Bi, Mo, Ni, Sb, Sn, Tl | Frenzel et al., 2016 |  | SE-96-1 | SE-96-1 | [5 empty] | ore material |  |  | mineral separate | [5 empty] | mineralisation |  |  |  | sphalerite | [6 empty] | galena, fluorite, quartz, dolomite, chalcopyrite, pyrite, barite, calcite, ankerite, pyrrhotite, magnetite, fahlores, stannite, roquesite |  | AES |  |  |  |  | 10 |  |  |  | 0 | [9 empty] | 0 | [5 empty] | 9000 | [5 empty] | 0 | [17 empty] | 20 |  |  |  | 0 | [7 empty] | 8 | [13 empty] | 4000 |  | 0 | [7 empty] | 0 | [23 empty] | 0 | [9 empty] | 0 | [13 empty] | 0 | [18 empty] | 2016 | Frenzel, M., Hirsch, T., Gutzmer, J. (2016). Gallium, germanium, indium, and other trace and minor elements in sphalerite as a function of deposit type — A meta-analysis. Ore Geology Reviews, 76, 52–78. |  | USA, CHN, AUS, CAN, DEU, AUT, GBR, IRL, ITA, SWE, NOR, ZAF, MEX, PER, ESP, FRA, JPN, KOR, IRQ, EGY, IND, CHE, ROU
| Multiple deposits (MVT, SHMS, VHMS, VEIN, HTHR types) including Red Dog, Huize, Fankou, Jinding, Sullivan, Broken Hill, Mount Isa, and many others |  | Basin hydrothermal, Seafloor hydrothermal, Metamorphic, Magmatic hydrothermal | Mississippi Valley-type (MVT), Sedimentary Exhalative (SEDEX), Volcanic-hosted massive sulfide (VMS), Vein-type (VEIN), High-temperature hydrothermal replacement (HTHR) | MVT zinc-lead, sediment-hosted massive sulphide, volcanic-hosted massive sulphide, vein-type, high-temperature hydrothermal replacement | Zn | Pb, Ag, Cd, Ga, Ge, In | Zn, Pb, Ag, Cd, Co, Cu, Fe, Ga, Ge, Hg, In, Mn, As, Bi, Mo, Ni, Sb, Sn, Tl | Frenzel et al., 2016 |  | SE-98-1 | SE-98-1 | [5 empty] | ore material |  |  | mineral separate | [5 empty] | mineralisation |  |  |  | sphalerite | [6 empty] | galena, fluorite, quartz, dolomite, chalcopyrite, pyrite, barite, calcite, ankerite, pyrrhotite, magnetite, fahlores, stannite, roquesite |  | AES |  |  |  |  | 20 |  |  |  | 0 | [9 empty] | 0 | [5 empty] | 5000 | [5 empty] | 10 | [17 empty] | 20 |  |  |  | 0 | [7 empty] | 10 | [13 empty] | 3000 |  | 0 | [7 empty] | 0 | [23 empty] | 0 | [9 empty] | 0 | [13 empty] | 0 | [18 empty] | 2016 | Frenzel, M., Hirsch, T., Gutzmer, J. (2016). Gallium, germanium, indium, and other trace and minor elements in sphalerite as a function of deposit type — A meta-analysis. Ore Geology Reviews, 76, 52–78. |  | USA, CHN, AUS, CAN, DEU, AUT, GBR, IRL, ITA, SWE, NOR, ZAF, MEX, PER, ESP, FRA, JPN, KOR, IRQ, EGY, IND, CHE, ROU
| Multiple deposits (MVT, SHMS, VHMS, VEIN, HTHR types) including Red Dog, Huize, Fankou, Jinding, Sullivan, Broken Hill, Mount Isa, and many others |  | Basin hydrothermal, Seafloor hydrothermal, Metamorphic, Magmatic hydrothermal | Mississippi Valley-type (MVT), Sedimentary Exhalative (SEDEX), Volcanic-hosted massive sulfide (VMS), Vein-type (VEIN), High-temperature hydrothermal replacement (HTHR) | MVT zinc-lead, sediment-hosted massive sulphide, volcanic-hosted massive sulphide, vein-type, high-temperature hydrothermal replacement | Zn | Pb, Ag, Cd, Ga, Ge, In | Zn, Pb, Ag, Cd, Co, Cu, Fe, Ga, Ge, Hg, In, Mn, As, Bi, Mo, Ni, Sb, Sn, Tl | Frenzel et al., 2016 |  | CN-38-1 | CN-38-1 | [5 empty] | ore material |  |  | mineral separate | [5 empty] | mineralisation |  |  |  | sphalerite | [6 empty] | galena, fluorite, quartz, dolomite, chalcopyrite, pyrite, barite, calcite, ankerite, pyrrhotite, magnetite, fahlores, stannite, roquesite |  | AES |  |  |  |  | 200 |  |  |  | 0 | [9 empty] | 100 | [5 empty] | 2000 | [5 empty] | 300 | [17 empty] | 10 |  |  |  | 0 | [7 empty] | 80 | [13 empty] | 5000 |  | 0 | [7 empty] | 6 | [23 empty] | 0 | [9 empty] | 0 | [13 empty] | 0 | [18 empty] | 2016 | Frenzel, M., Hirsch, T., Gutzmer, J. (2016). Gallium, germanium, indium, and other trace and minor elements in sphalerite as a function of deposit type — A meta-analysis. Ore Geology Reviews, 76, 52–78. |  | USA, CHN, AUS, CAN, DEU, AUT, GBR, IRL, ITA, SWE, NOR, ZAF, MEX, PER, ESP, FRA, JPN, KOR, IRQ, EGY, IND, CHE, ROU
| Multiple deposits (MVT, SHMS, VHMS, VEIN, HTHR types) including Red Dog, Huize, Fankou, Jinding, Sullivan, Broken Hill, Mount Isa, and many others |  | Basin hydrothermal, Seafloor hydrothermal, Metamorphic, Magmatic hydrothermal | Mississippi Valley-type (MVT), Sedimentary Exhalative (SEDEX), Volcanic-hosted massive sulfide (VMS), Vein-type (VEIN), High-temperature hydrothermal replacement (HTHR) | MVT zinc-lead, sediment-hosted massive sulphide, volcanic-hosted massive sulphide, vein-type, high-temperature hydrothermal replacement | Zn | Pb, Ag, Cd, Ga, Ge, In | Zn, Pb, Ag, Cd, Co, Cu, Fe, Ga, Ge, Hg, In, Mn, As, Bi, Mo, Ni, Sb, Sn, Tl | Frenzel et al., 2016 |  | CN-39-1 | CN-39-1 | [5 empty] | ore material |  |  | mineral separate | [5 empty] | mineralisation |  |  |  | sphalerite | [6 empty] | galena, fluorite, quartz, dolomite, chalcopyrite, pyrite, barite, calcite, ankerite, pyrrhotite, magnetite, fahlores, stannite, roquesite |  | AES |  |  |  |  | 100 |  |  |  | 400 | [9 empty] | 30 | [5 empty] | 2000 | [5 empty] | 200 | [17 empty] | 0 |  |  |  | 0 | [7 empty] | 50 | [13 empty] | 700 |  | 30 | [7 empty] | 10 | [23 empty] | 500 | [9 empty] | 7 | [13 empty] | 0 | [18 empty] | 2016 | Frenzel, M., Hirsch, T., Gutzmer, J. (2016). Gallium, germanium, indium, and other trace and minor elements in sphalerite as a function of deposit type — A meta-analysis. Ore Geology Reviews, 76, 52–78. |  | USA, CHN, AUS, CAN, DEU, AUT, GBR, IRL, ITA, SWE, NOR, ZAF, MEX, PER, ESP, FRA, JPN, KOR, IRQ, EGY, IND, CHE, ROU
| Multiple deposits (MVT, SHMS, VHMS, VEIN, HTHR types) including Red Dog, Huize, Fankou, Jinding, Sullivan, Broken Hill, Mount Isa, and many others |  | Basin hydrothermal, Seafloor hydrothermal, Metamorphic, Magmatic hydrothermal | Mississippi Valley-type (MVT), Sedimentary Exhalative (SEDEX), Volcanic-hosted massive sulfide (VMS), Vein-type (VEIN), High-temperature hydrothermal replacement (HTHR) | MVT zinc-lead, sediment-hosted massive sulphide, volcanic-hosted massive sulphide, vein-type, high-temperature hydrothermal replacement | Zn | Pb, Ag, Cd, Ga, Ge, In | Zn, Pb, Ag, Cd, Co, Cu, Fe, Ga, Ge, Hg, In, Mn, As, Bi, Mo, Ni, Sb, Sn, Tl | Frenzel et al., 2016 |  | CN-40-1 | CN-40-1 | [5 empty] | ore material |  |  | mineral separate | [5 empty] | mineralisation |  |  |  | sphalerite | [6 empty] | galena, fluorite, quartz, dolomite, chalcopyrite, pyrite, barite, calcite, ankerite, pyrrhotite, magnetite, fahlores, stannite, roquesite |  | AES |  |  |  |  | 70 |  |  |  | 200 | [9 empty] | 70 | [5 empty] | 2000 | [5 empty] | 400 | [17 empty] | 0 |  |  |  | 0 | [7 empty] | 100 | [13 empty] | 1000 |  | 0 | [7 empty] | 10 | [23 empty] | 0 | [9 empty] | 0 | [13 empty] | 0 | [18 empty] | 2016 | Frenzel, M., Hirsch, T., Gutzmer, J. (2016). Gallium, germanium, indium, and other trace and minor elements in sphalerite as a function of deposit type — A meta-analysis. Ore Geology Reviews, 76, 52–78. |  | USA, CHN, AUS, CAN, DEU, AUT, GBR, IRL, ITA, SWE, NOR, ZAF, MEX, PER, ESP, FRA, JPN, KOR, IRQ, EGY, IND, CHE, ROU
| Multiple deposits (MVT, SHMS, VHMS, VEIN, HTHR types) including Red Dog, Huize, Fankou, Jinding, Sullivan, Broken Hill, Mount Isa, and many others |  | Basin hydrothermal, Seafloor hydrothermal, Metamorphic, Magmatic hydrothermal | Mississippi Valley-type (MVT), Sedimentary Exhalative (SEDEX), Volcanic-hosted massive sulfide (VMS), Vein-type (VEIN), High-temperature hydrothermal replacement (HTHR) | MVT zinc-lead, sediment-hosted massive sulphide, volcanic-hosted massive sulphide, vein-type, high-temperature hydrothermal replacement | Zn | Pb, Ag, Cd, Ga, Ge, In | Zn, Pb, Ag, Cd, Co, Cu, Fe, Ga, Ge, Hg, In, Mn, As, Bi, Mo, Ni, Sb, Sn, Tl | Frenzel et al., 2016 |  | C-171-1 | C-171-1 | [5 empty] | ore material |  |  | mineral separate | [5 empty] | mineralisation |  |  |  | sphalerite | [6 empty] | galena, fluorite, quartz, dolomite, chalcopyrite, pyrite, barite, calcite, ankerite, pyrrhotite, magnetite, fahlores, stannite, roquesite |  | AES |  |  |  |  | 90 |  |  |  | 0 | [9 empty] | 0 | [5 empty] | 6000 | [5 empty] | 0 | [17 empty] | 200 |  |  |  | 40 | [7 empty] | 20 | [13 empty] | 500 |  | 0 | [7 empty] | 5 | [23 empty] | 0 | [9 empty] | 30 | [13 empty] | 0 | [18 empty] | 2016 | Frenzel, M., Hirsch, T., Gutzmer, J. (2016). Gallium, germanium, indium, and other trace and minor elements in sphalerite as a function of deposit type — A meta-analysis. Ore Geology Reviews, 76, 52–78. |  | USA, CHN, AUS, CAN, DEU, AUT, GBR, IRL, ITA, SWE, NOR, ZAF, MEX, PER, ESP, FRA, JPN, KOR, IRQ, EGY, IND, CHE, ROU
| Multiple deposits (MVT, SHMS, VHMS, VEIN, HTHR types) including Red Dog, Huize, Fankou, Jinding, Sullivan, Broken Hill, Mount Isa, and many others |  | Basin hydrothermal, Seafloor hydrothermal, Metamorphic, Magmatic hydrothermal | Mississippi Valley-type (MVT), Sedimentary Exhalative (SEDEX), Volcanic-hosted massive sulfide (VMS), Vein-type (VEIN), High-temperature hydrothermal replacement (HTHR) | MVT zinc-lead, sediment-hosted massive sulphide, volcanic-hosted massive sulphide, vein-type, high-temperature hydrothermal replacement | Zn | Pb, Ag, Cd, Ga, Ge, In | Zn, Pb, Ag, Cd, Co, Cu, Fe, Ga, Ge, Hg, In, Mn, As, Bi, Mo, Ni, Sb, Sn, Tl | Frenzel et al., 2016 |  | COL-95-1 | COL-95-1 | [5 empty] | ore material |  |  | mineral separate | [5 empty] | mineralisation |  |  |  | sphalerite | [6 empty] | galena, fluorite, quartz, dolomite, chalcopyrite, pyrite, barite, calcite, ankerite, pyrrhotite, magnetite, fahlores, stannite, roquesite |  | AES |  |  |  |  | 400 |  |  |  | 1000 | [9 empty] | 0 | [5 empty] | 6000 | [5 empty] | 0 | [17 empty] | 60 |  |  |  | 50 | [7 empty] | 20 | [13 empty] | 2000 |  | 0 | [7 empty] | 0 | [23 empty] | 2000 | [9 empty] | 6 | [13 empty] | 0 | [18 empty] | 2016 | Frenzel, M., Hirsch, T., Gutzmer, J. (2016). Gallium, germanium, indium, and other trace and minor elements in sphalerite as a function of deposit type — A meta-analysis. Ore Geology Reviews, 76, 52–78. |  | USA, CHN, AUS, CAN, DEU, AUT, GBR, IRL, ITA, SWE, NOR, ZAF, MEX, PER, ESP, FRA, JPN, KOR, IRQ, EGY, IND, CHE, ROU
| Multiple deposits (MVT, SHMS, VHMS, VEIN, HTHR types) including Red Dog, Huize, Fankou, Jinding, Sullivan, Broken Hill, Mount Isa, and many others |  | Basin hydrothermal, Seafloor hydrothermal, Metamorphic, Magmatic hydrothermal | Mississippi Valley-type (MVT), Sedimentary Exhalative (SEDEX), Volcanic-hosted massive sulfide (VMS), Vein-type (VEIN), High-temperature hydrothermal replacement (HTHR) | MVT zinc-lead, sediment-hosted massive sulphide, volcanic-hosted massive sulphide, vein-type, high-temperature hydrothermal replacement | Zn | Pb, Ag, Cd, Ga, Ge, In | Zn, Pb, Ag, Cd, Co, Cu, Fe, Ga, Ge, Hg, In, Mn, As, Bi, Mo, Ni, Sb, Sn, Tl | Frenzel et al., 2016 |  | COL-96-1 | COL-96-1 | [5 empty] | ore material |  |  | mineral separate | [5 empty] | mineralisation |  |  |  | sphalerite | [6 empty] | galena, fluorite, quartz, dolomite, chalcopyrite, pyrite, barite, calcite, ankerite, pyrrhotite, magnetite, fahlores, stannite, roquesite |  | AES |  |  |  |  | 100 |  |  |  | 600 | [9 empty] | 0 | [5 empty] | 6000 | [5 empty] | 7 | [17 empty] | 30 |  |  |  | 8 | [7 empty] | 100 | [13 empty] | 3000 |  | 0 | [7 empty] | 0 | [23 empty] | 0 | [9 empty] | 6 | [13 empty] | 0 | [18 empty] | 2016 | Frenzel, M., Hirsch, T., Gutzmer, J. (2016). Gallium, germanium, indium, and other trace and minor elements in sphalerite as a function of deposit type — A meta-analysis. Ore Geology Reviews, 76, 52–78. |  | USA, CHN, AUS, CAN, DEU, AUT, GBR, IRL, ITA, SWE, NOR, ZAF, MEX, PER, ESP, FRA, JPN, KOR, IRQ, EGY, IND, CHE, ROU
| Multiple deposits (MVT, SHMS, VHMS, VEIN, HTHR types) including Red Dog, Huize, Fankou, Jinding, Sullivan, Broken Hill, Mount Isa, and many others |  | Basin hydrothermal, Seafloor hydrothermal, Metamorphic, Magmatic hydrothermal | Mississippi Valley-type (MVT), Sedimentary Exhalative (SEDEX), Volcanic-hosted massive sulfide (VMS), Vein-type (VEIN), High-temperature hydrothermal replacement (HTHR) | MVT zinc-lead, sediment-hosted massive sulphide, volcanic-hosted massive sulphide, vein-type, high-temperature hydrothermal replacement | Zn | Pb, Ag, Cd, Ga, Ge, In | Zn, Pb, Ag, Cd, Co, Cu, Fe, Ga, Ge, Hg, In, Mn, As, Bi, Mo, Ni, Sb, Sn, Tl | Frenzel et al., 2016 |  | UT-29-1 | UT-29-1 | [5 empty] | ore material |  |  | mineral separate | [5 empty] | mineralisation |  |  |  | sphalerite | [6 empty] | galena, fluorite, quartz, dolomite, chalcopyrite, pyrite, barite, calcite, ankerite, pyrrhotite, magnetite, fahlores, stannite, roquesite |  | AES |  |  |  |  | 600 |  |  |  | 200 | [9 empty] | 2 | [5 empty] | 8000 | [5 empty] | 8 | [17 empty] | 400 |  |  |  | 30 | [7 empty] | 80 | [13 empty] | 90 |  | 0 | [7 empty] | 0 | [23 empty] | 2000 | [9 empty] | 0 | [13 empty] | 0 | [18 empty] | 2016 | Frenzel, M., Hirsch, T., Gutzmer, J. (2016). Gallium, germanium, indium, and other trace and minor elements in sphalerite as a function of deposit type — A meta-analysis. Ore Geology Reviews, 76, 52–78. |  | USA, CHN, AUS, CAN, DEU, AUT, GBR, IRL, ITA, SWE, NOR, ZAF, MEX, PER, ESP, FRA, JPN, KOR, IRQ, EGY, IND, CHE, ROU
| Multiple deposits (MVT, SHMS, VHMS, VEIN, HTHR types) including Red Dog, Huize, Fankou, Jinding, Sullivan, Broken Hill, Mount Isa, and many others |  | Basin hydrothermal, Seafloor hydrothermal, Metamorphic, Magmatic hydrothermal | Mississippi Valley-type (MVT), Sedimentary Exhalative (SEDEX), Volcanic-hosted massive sulfide (VMS), Vein-type (VEIN), High-temperature hydrothermal replacement (HTHR) | MVT zinc-lead, sediment-hosted massive sulphide, volcanic-hosted massive sulphide, vein-type, high-temperature hydrothermal replacement | Zn | Pb, Ag, Cd, Ga, Ge, In | Zn, Pb, Ag, Cd, Co, Cu, Fe, Ga, Ge, Hg, In, Mn, As, Bi, Mo, Ni, Sb, Sn, Tl | Frenzel et al., 2016 |  | EUR-46-1 | EUR-46-1 | [5 empty] | ore material |  |  | mineral separate | [5 empty] | mineralisation |  |  |  | sphalerite | [6 empty] | galena, fluorite, quartz, dolomite, chalcopyrite, pyrite, barite, calcite, ankerite, pyrrhotite, magnetite, fahlores, stannite, roquesite |  | AES |  |  |  |  | 20 |  |  |  | 600 | [9 empty] | 0 | [5 empty] | 6000 | [5 empty] | 0 | [17 empty] | 1 |  |  |  | 6 | [7 empty] | 5 | [13 empty] | 80 |  | 0 | [7 empty] | 0 | [23 empty] | 40 | [9 empty] | 3 | [13 empty] | 10 | [18 empty] | 2016 | Frenzel, M., Hirsch, T., Gutzmer, J. (2016). Gallium, germanium, indium, and other trace and minor elements in sphalerite as a function of deposit type — A meta-analysis. Ore Geology Reviews, 76, 52–78. |  | USA, CHN, AUS, CAN, DEU, AUT, GBR, IRL, ITA, SWE, NOR, ZAF, MEX, PER, ESP, FRA, JPN, KOR, IRQ, EGY, IND, CHE, ROU
| Multiple deposits (MVT, SHMS, VHMS, VEIN, HTHR types) including Red Dog, Huize, Fankou, Jinding, Sullivan, Broken Hill, Mount Isa, and many others |  | Basin hydrothermal, Seafloor hydrothermal, Metamorphic, Magmatic hydrothermal | Mississippi Valley-type (MVT), Sedimentary Exhalative (SEDEX), Volcanic-hosted massive sulfide (VMS), Vein-type (VEIN), High-temperature hydrothermal replacement (HTHR) | MVT zinc-lead, sediment-hosted massive sulphide, volcanic-hosted massive sulphide, vein-type, high-temperature hydrothermal replacement | Zn | Pb, Ag, Cd, Ga, Ge, In | Zn, Pb, Ag, Cd, Co, Cu, Fe, Ga, Ge, Hg, In, Mn, As, Bi, Mo, Ni, Sb, Sn, Tl | Frenzel et al., 2016 |  | C-258-1 | C-258-1 | [5 empty] | ore material |  |  | mineral separate | [5 empty] | mineralisation |  |  |  | sphalerite | [6 empty] | galena, fluorite, quartz, dolomite, chalcopyrite, pyrite, barite, calcite, ankerite, pyrrhotite, magnetite, fahlores, stannite, roquesite |  | AES |  |  |  |  | 200 |  |  |  | 0 | [9 empty] | 0 | [5 empty] | 4000 | [5 empty] | 3 | [17 empty] | 20 |  |  |  | 0 | [7 empty] | 40 | [13 empty] | 100 |  | 0 | [7 empty] | 0 | [23 empty] | 90 | [9 empty] | 100 | [13 empty] | 0 | [18 empty] | 2016 | Frenzel, M., Hirsch, T., Gutzmer, J. (2016). Gallium, germanium, indium, and other trace and minor elements in sphalerite as a function of deposit type — A meta-analysis. Ore Geology Reviews, 76, 52–78. |  | USA, CHN, AUS, CAN, DEU, AUT, GBR, IRL, ITA, SWE, NOR, ZAF, MEX, PER, ESP, FRA, JPN, KOR, IRQ, EGY, IND, CHE, ROU
| Multiple deposits (MVT, SHMS, VHMS, VEIN, HTHR types) including Red Dog, Huize, Fankou, Jinding, Sullivan, Broken Hill, Mount Isa, and many others |  | Basin hydrothermal, Seafloor hydrothermal, Metamorphic, Magmatic hydrothermal | Mississippi Valley-type (MVT), Sedimentary Exhalative (SEDEX), Volcanic-hosted massive sulfide (VMS), Vein-type (VEIN), High-temperature hydrothermal replacement (HTHR) | MVT zinc-lead, sediment-hosted massive sulphide, volcanic-hosted massive sulphide, vein-type, high-temperature hydrothermal replacement | Zn | Pb, Ag, Cd, Ga, Ge, In | Zn, Pb, Ag, Cd, Co, Cu, Fe, Ga, Ge, Hg, In, Mn, As, Bi, Mo, Ni, Sb, Sn, Tl | Frenzel et al., 2016 |  | C-259-1 | C-259-1 | [5 empty] | ore material |  |  | mineral separate | [5 empty] | mineralisation |  |  |  | sphalerite | [6 empty] | galena, fluorite, quartz, dolomite, chalcopyrite, pyrite, barite, calcite, ankerite, pyrrhotite, magnetite, fahlores, stannite, roquesite |  | AES |  |  |  |  | 70 |  |  |  | 0 | [9 empty] | 0 | [5 empty] | 4000 | [5 empty] | 0 | [17 empty] | 6 |  |  |  | 0 | [7 empty] | 200 | [13 empty] | 90 |  | 0 | [7 empty] | 0 | [23 empty] | 50 | [9 empty] | 90 | [13 empty] | 0 | [18 empty] | 2016 | Frenzel, M., Hirsch, T., Gutzmer, J. (2016). Gallium, germanium, indium, and other trace and minor elements in sphalerite as a function of deposit type — A meta-analysis. Ore Geology Reviews, 76, 52–78. |  | USA, CHN, AUS, CAN, DEU, AUT, GBR, IRL, ITA, SWE, NOR, ZAF, MEX, PER, ESP, FRA, JPN, KOR, IRQ, EGY, IND, CHE, ROU
| Multiple deposits (MVT, SHMS, VHMS, VEIN, HTHR types) including Red Dog, Huize, Fankou, Jinding, Sullivan, Broken Hill, Mount Isa, and many others |  | Basin hydrothermal, Seafloor hydrothermal, Metamorphic, Magmatic hydrothermal | Mississippi Valley-type (MVT), Sedimentary Exhalative (SEDEX), Volcanic-hosted massive sulfide (VMS), Vein-type (VEIN), High-temperature hydrothermal replacement (HTHR) | MVT zinc-lead, sediment-hosted massive sulphide, volcanic-hosted massive sulphide, vein-type, high-temperature hydrothermal replacement | Zn | Pb, Ag, Cd, Ga, Ge, In | Zn, Pb, Ag, Cd, Co, Cu, Fe, Ga, Ge, Hg, In, Mn, As, Bi, Mo, Ni, Sb, Sn, Tl | Frenzel et al., 2016 |  | UT-37-1 | UT-37-1 | [5 empty] | ore material |  |  | mineral separate | [5 empty] | mineralisation |  |  |  | sphalerite | [6 empty] | galena, fluorite, quartz, dolomite, chalcopyrite, pyrite, barite, calcite, ankerite, pyrrhotite, magnetite, fahlores, stannite, roquesite |  | AES |  |  |  |  | 20 |  |  |  | 0 | [9 empty] | 0 | [5 empty] | 10000 | [5 empty] | 30 | [17 empty] | 20 |  |  |  | 0 | [7 empty] | 200 | [13 empty] | 4000 |  | 0 | [7 empty] | 0 | [23 empty] | 0 | [9 empty] | 0 | [13 empty] | 0 | [18 empty] | 2016 | Frenzel, M., Hirsch, T., Gutzmer, J. (2016). Gallium, germanium, indium, and other trace and minor elements in sphalerite as a function of deposit type — A meta-analysis. Ore Geology Reviews, 76, 52–78. |  | USA, CHN, AUS, CAN, DEU, AUT, GBR, IRL, ITA, SWE, NOR, ZAF, MEX, PER, ESP, FRA, JPN, KOR, IRQ, EGY, IND, CHE, ROU
| Multiple deposits (MVT, SHMS, VHMS, VEIN, HTHR types) including Red Dog, Huize, Fankou, Jinding, Sullivan, Broken Hill, Mount Isa, and many others |  | Basin hydrothermal, Seafloor hydrothermal, Metamorphic, Magmatic hydrothermal | Mississippi Valley-type (MVT), Sedimentary Exhalative (SEDEX), Volcanic-hosted massive sulfide (VMS), Vein-type (VEIN), High-temperature hydrothermal replacement (HTHR) | MVT zinc-lead, sediment-hosted massive sulphide, volcanic-hosted massive sulphide, vein-type, high-temperature hydrothermal replacement | Zn | Pb, Ag, Cd, Ga, Ge, In | Zn, Pb, Ag, Cd, Co, Cu, Fe, Ga, Ge, Hg, In, Mn, As, Bi, Mo, Ni, Sb, Sn, Tl | Frenzel et al., 2016 |  | UT-42-1 | UT-42-1 | [5 empty] | ore material |  |  | mineral separate | [5 empty] | mineralisation |  |  |  | sphalerite | [6 empty] | galena, fluorite, quartz, dolomite, chalcopyrite, pyrite, barite, calcite, ankerite, pyrrhotite, magnetite, fahlores, stannite, roquesite |  | AES |  |  |  |  | 60 |  |  |  | 0 | [9 empty] | 2 | [5 empty] | 7000 | [5 empty] | 8 | [17 empty] | 8 |  |  |  | 0 | [7 empty] | 0 | [13 empty] | 4000 |  | 0 | [7 empty] | 0 | [23 empty] | 0 | [9 empty] | 20 | [13 empty] | 0 | [18 empty] | 2016 | Frenzel, M., Hirsch, T., Gutzmer, J. (2016). Gallium, germanium, indium, and other trace and minor elements in sphalerite as a function of deposit type — A meta-analysis. Ore Geology Reviews, 76, 52–78. |  | USA, CHN, AUS, CAN, DEU, AUT, GBR, IRL, ITA, SWE, NOR, ZAF, MEX, PER, ESP, FRA, JPN, KOR, IRQ, EGY, IND, CHE, ROU
| Multiple deposits (MVT, SHMS, VHMS, VEIN, HTHR types) including Red Dog, Huize, Fankou, Jinding, Sullivan, Broken Hill, Mount Isa, and many others |  | Basin hydrothermal, Seafloor hydrothermal, Metamorphic, Magmatic hydrothermal | Mississippi Valley-type (MVT), Sedimentary Exhalative (SEDEX), Volcanic-hosted massive sulfide (VMS), Vein-type (VEIN), High-temperature hydrothermal replacement (HTHR) | MVT zinc-lead, sediment-hosted massive sulphide, volcanic-hosted massive sulphide, vein-type, high-temperature hydrothermal replacement | Zn | Pb, Ag, Cd, Ga, Ge, In | Zn, Pb, Ag, Cd, Co, Cu, Fe, Ga, Ge, Hg, In, Mn, As, Bi, Mo, Ni, Sb, Sn, Tl | Frenzel et al., 2016 |  | PYR-1-1 | PYR-1-1 | [5 empty] | ore material |  |  | mineral separate | [5 empty] | mineralisation |  |  |  | sphalerite | [6 empty] | galena, fluorite, quartz, dolomite, chalcopyrite, pyrite, barite, calcite, ankerite, pyrrhotite, magnetite, fahlores, stannite, roquesite |  | AES |  |  |  |  | 600 |  |  |  | 700 | [9 empty] | 2 | [5 empty] | 4000 | [5 empty] | 0 | [17 empty] | 0 |  |  |  | 80 | [7 empty] | 80 | [13 empty] | 300 |  | 0 | [7 empty] | 0 | [23 empty] | 2000 | [9 empty] | 10 | [13 empty] | 0 | [18 empty] | 2016 | Frenzel, M., Hirsch, T., Gutzmer, J. (2016). Gallium, germanium, indium, and other trace and minor elements in sphalerite as a function of deposit type — A meta-analysis. Ore Geology Reviews, 76, 52–78. |  | USA, CHN, AUS, CAN, DEU, AUT, GBR, IRL, ITA, SWE, NOR, ZAF, MEX, PER, ESP, FRA, JPN, KOR, IRQ, EGY, IND, CHE, ROU
| Multiple deposits (MVT, SHMS, VHMS, VEIN, HTHR types) including Red Dog, Huize, Fankou, Jinding, Sullivan, Broken Hill, Mount Isa, and many others |  | Basin hydrothermal, Seafloor hydrothermal, Metamorphic, Magmatic hydrothermal | Mississippi Valley-type (MVT), Sedimentary Exhalative (SEDEX), Volcanic-hosted massive sulfide (VMS), Vein-type (VEIN), High-temperature hydrothermal replacement (HTHR) | MVT zinc-lead, sediment-hosted massive sulphide, volcanic-hosted massive sulphide, vein-type, high-temperature hydrothermal replacement | Zn | Pb, Ag, Cd, Ga, Ge, In | Zn, Pb, Ag, Cd, Co, Cu, Fe, Ga, Ge, Hg, In, Mn, As, Bi, Mo, Ni, Sb, Sn, Tl | Frenzel et al., 2016 |  | PYR-2-1 | PYR-2-1 | [5 empty] | ore material |  |  | mineral separate | [5 empty] | mineralisation |  |  |  | sphalerite | [6 empty] | galena, fluorite, quartz, dolomite, chalcopyrite, pyrite, barite, calcite, ankerite, pyrrhotite, magnetite, fahlores, stannite, roquesite |  | AES |  |  |  |  | 100 |  |  |  | 200 | [9 empty] | 6 | [5 empty] | 4000 | [5 empty] | 0 | [17 empty] | 0 |  |  |  | 6 | [7 empty] | 20 | [13 empty] | 70 |  | 30 | [7 empty] | 0 | [23 empty] | 1000 | [9 empty] | 2 | [13 empty] | 0 | [18 empty] | 2016 | Frenzel, M., Hirsch, T., Gutzmer, J. (2016). Gallium, germanium, indium, and other trace and minor elements in sphalerite as a function of deposit type — A meta-analysis. Ore Geology Reviews, 76, 52–78. |  | USA, CHN, AUS, CAN, DEU, AUT, GBR, IRL, ITA, SWE, NOR, ZAF, MEX, PER, ESP, FRA, JPN, KOR, IRQ, EGY, IND, CHE, ROU
| Multiple deposits (MVT, SHMS, VHMS, VEIN, HTHR types) including Red Dog, Huize, Fankou, Jinding, Sullivan, Broken Hill, Mount Isa, and many others |  | Basin hydrothermal, Seafloor hydrothermal, Metamorphic, Magmatic hydrothermal | Mississippi Valley-type (MVT), Sedimentary Exhalative (SEDEX), Volcanic-hosted massive sulfide (VMS), Vein-type (VEIN), High-temperature hydrothermal replacement (HTHR) | MVT zinc-lead, sediment-hosted massive sulphide, volcanic-hosted massive sulphide, vein-type, high-temperature hydrothermal replacement | Zn | Pb, Ag, Cd, Ga, Ge, In | Zn, Pb, Ag, Cd, Co, Cu, Fe, Ga, Ge, Hg, In, Mn, As, Bi, Mo, Ni, Sb, Sn, Tl | Frenzel et al., 2016 |  | PYR-3-1 | PYR-3-1 | [5 empty] | ore material |  |  | mineral separate | [5 empty] | mineralisation |  |  |  | sphalerite | [6 empty] | galena, fluorite, quartz, dolomite, chalcopyrite, pyrite, barite, calcite, ankerite, pyrrhotite, magnetite, fahlores, stannite, roquesite |  | AES |  |  |  |  | 900 |  |  |  | 300 | [9 empty] | 2 | [5 empty] | 7000 | [5 empty] | 0 | [17 empty] | 0 |  |  |  | 20 | [7 empty] | 10 | [13 empty] | 30 |  | 0 | [7 empty] | 4 | [23 empty] | 2000 | [9 empty] | 0 | [13 empty] | 0 | [18 empty] | 2016 | Frenzel, M., Hirsch, T., Gutzmer, J. (2016). Gallium, germanium, indium, and other trace and minor elements in sphalerite as a function of deposit type — A meta-analysis. Ore Geology Reviews, 76, 52–78. |  | USA, CHN, AUS, CAN, DEU, AUT, GBR, IRL, ITA, SWE, NOR, ZAF, MEX, PER, ESP, FRA, JPN, KOR, IRQ, EGY, IND, CHE, ROU
| Multiple deposits (MVT, SHMS, VHMS, VEIN, HTHR types) including Red Dog, Huize, Fankou, Jinding, Sullivan, Broken Hill, Mount Isa, and many others |  | Basin hydrothermal, Seafloor hydrothermal, Metamorphic, Magmatic hydrothermal | Mississippi Valley-type (MVT), Sedimentary Exhalative (SEDEX), Volcanic-hosted massive sulfide (VMS), Vein-type (VEIN), High-temperature hydrothermal replacement (HTHR) | MVT zinc-lead, sediment-hosted massive sulphide, volcanic-hosted massive sulphide, vein-type, high-temperature hydrothermal replacement | Zn | Pb, Ag, Cd, Ga, Ge, In | Zn, Pb, Ag, Cd, Co, Cu, Fe, Ga, Ge, Hg, In, Mn, As, Bi, Mo, Ni, Sb, Sn, Tl | Frenzel et al., 2016 |  | WED-1-1 | WED-1-1 | [5 empty] | ore material |  |  | mineral separate | [5 empty] | mineralisation |  |  |  | sphalerite | [6 empty] | galena, fluorite, quartz, dolomite, chalcopyrite, pyrite, barite, calcite, ankerite, pyrrhotite, magnetite, fahlores, stannite, roquesite |  | AES |  |  |  |  | 1 |  |  |  | 0 | [9 empty] | 1 | [5 empty] | 5000 | [5 empty] | 0 | [17 empty] | 30 |  |  |  | 3 | [7 empty] | 2 | [13 empty] | 2000 |  | 0 | [7 empty] | 0 | [23 empty] | 0 | [9 empty] | 3 | [13 empty] | 0 | [18 empty] | 2016 | Frenzel, M., Hirsch, T., Gutzmer, J. (2016). Gallium, germanium, indium, and other trace and minor elements in sphalerite as a function of deposit type — A meta-analysis. Ore Geology Reviews, 76, 52–78. |  | USA, CHN, AUS, CAN, DEU, AUT, GBR, IRL, ITA, SWE, NOR, ZAF, MEX, PER, ESP, FRA, JPN, KOR, IRQ, EGY, IND, CHE, ROU
| Multiple deposits (MVT, SHMS, VHMS, VEIN, HTHR types) including Red Dog, Huize, Fankou, Jinding, Sullivan, Broken Hill, Mount Isa, and many others |  | Basin hydrothermal, Seafloor hydrothermal, Metamorphic, Magmatic hydrothermal | Mississippi Valley-type (MVT), Sedimentary Exhalative (SEDEX), Volcanic-hosted massive sulfide (VMS), Vein-type (VEIN), High-temperature hydrothermal replacement (HTHR) | MVT zinc-lead, sediment-hosted massive sulphide, volcanic-hosted massive sulphide, vein-type, high-temperature hydrothermal replacement | Zn | Pb, Ag, Cd, Ga, Ge, In | Zn, Pb, Ag, Cd, Co, Cu, Fe, Ga, Ge, Hg, In, Mn, As, Bi, Mo, Ni, Sb, Sn, Tl | Frenzel et al., 2016 |  | WED-2-1 | WED-2-1 | [5 empty] | ore material |  |  | mineral separate | [5 empty] | mineralisation |  |  |  | sphalerite | [6 empty] | galena, fluorite, quartz, dolomite, chalcopyrite, pyrite, barite, calcite, ankerite, pyrrhotite, magnetite, fahlores, stannite, roquesite |  | AES |  |  |  |  | 40 |  |  |  | 0 | [9 empty] | 0 | [5 empty] | 8000 | [5 empty] | 0 | [17 empty] | 60 |  |  |  | 0 | [7 empty] | 10 | [13 empty] | 1000 |  | 0 | [7 empty] | 0 | [23 empty] | 0 | [9 empty] | 0 | [13 empty] | 0 | [18 empty] | 2016 | Frenzel, M., Hirsch, T., Gutzmer, J. (2016). Gallium, germanium, indium, and other trace and minor elements in sphalerite as a function of deposit type — A meta-analysis. Ore Geology Reviews, 76, 52–78. |  | USA, CHN, AUS, CAN, DEU, AUT, GBR, IRL, ITA, SWE, NOR, ZAF, MEX, PER, ESP, FRA, JPN, KOR, IRQ, EGY, IND, CHE, ROU
| Multiple deposits (MVT, SHMS, VHMS, VEIN, HTHR types) including Red Dog, Huize, Fankou, Jinding, Sullivan, Broken Hill, Mount Isa, and many others |  | Basin hydrothermal, Seafloor hydrothermal, Metamorphic, Magmatic hydrothermal | Mississippi Valley-type (MVT), Sedimentary Exhalative (SEDEX), Volcanic-hosted massive sulfide (VMS), Vein-type (VEIN), High-temperature hydrothermal replacement (HTHR) | MVT zinc-lead, sediment-hosted massive sulphide, volcanic-hosted massive sulphide, vein-type, high-temperature hydrothermal replacement | Zn | Pb, Ag, Cd, Ga, Ge, In | Zn, Pb, Ag, Cd, Co, Cu, Fe, Ga, Ge, Hg, In, Mn, As, Bi, Mo, Ni, Sb, Sn, Tl | Frenzel et al., 2016 |  | N-156-1 | N-156-1 | [5 empty] | ore material |  |  | mineral separate | [5 empty] | mineralisation |  |  |  | sphalerite | [6 empty] | galena, fluorite, quartz, dolomite, chalcopyrite, pyrite, barite, calcite, ankerite, pyrrhotite, magnetite, fahlores, stannite, roquesite |  | AES |  |  |  |  | 4 |  |  |  | 0 | [9 empty] | 0 | [5 empty] | 5000 | [5 empty] | 9 | [17 empty] | 100 |  |  |  | 200 | [7 empty] | 0 | [13 empty] | 40 |  | 0 | [7 empty] | 0 | [23 empty] | 0 | [9 empty] | 0 | [13 empty] | 0 | [18 empty] | 2016 | Frenzel, M., Hirsch, T., Gutzmer, J. (2016). Gallium, germanium, indium, and other trace and minor elements in sphalerite as a function of deposit type — A meta-analysis. Ore Geology Reviews, 76, 52–78. |  | USA, CHN, AUS, CAN, DEU, AUT, GBR, IRL, ITA, SWE, NOR, ZAF, MEX, PER, ESP, FRA, JPN, KOR, IRQ, EGY, IND, CHE, ROU
| Multiple deposits (MVT, SHMS, VHMS, VEIN, HTHR types) including Red Dog, Huize, Fankou, Jinding, Sullivan, Broken Hill, Mount Isa, and many others |  | Basin hydrothermal, Seafloor hydrothermal, Metamorphic, Magmatic hydrothermal | Mississippi Valley-type (MVT), Sedimentary Exhalative (SEDEX), Volcanic-hosted massive sulfide (VMS), Vein-type (VEIN), High-temperature hydrothermal replacement (HTHR) | MVT zinc-lead, sediment-hosted massive sulphide, volcanic-hosted massive sulphide, vein-type, high-temperature hydrothermal replacement | Zn | Pb, Ag, Cd, Ga, Ge, In | Zn, Pb, Ag, Cd, Co, Cu, Fe, Ga, Ge, Hg, In, Mn, As, Bi, Mo, Ni, Sb, Sn, Tl | Frenzel et al., 2016 |  | COL-88-1 | COL-88-1 | [5 empty] | ore material |  |  | mineral separate | [5 empty] | mineralisation |  |  |  | sphalerite | [6 empty] | galena, fluorite, quartz, dolomite, chalcopyrite, pyrite, barite, calcite, ankerite, pyrrhotite, magnetite, fahlores, stannite, roquesite |  | AES |  |  |  |  | 200 |  |  |  | 0 | [9 empty] | 0 | [5 empty] | 7000 | [5 empty] | 0 | [17 empty] | 400 |  |  |  | 50 | [7 empty] | 300 | [13 empty] | 2000 |  | 0 | [7 empty] | 0 | [23 empty] | 0 | [9 empty] | 0 | [13 empty] | 20 | [18 empty] | 2016 | Frenzel, M., Hirsch, T., Gutzmer, J. (2016). Gallium, germanium, indium, and other trace and minor elements in sphalerite as a function of deposit type — A meta-analysis. Ore Geology Reviews, 76, 52–78. |  | USA, CHN, AUS, CAN, DEU, AUT, GBR, IRL, ITA, SWE, NOR, ZAF, MEX, PER, ESP, FRA, JPN, KOR, IRQ, EGY, IND, CHE, ROU
| Multiple deposits (MVT, SHMS, VHMS, VEIN, HTHR types) including Red Dog, Huize, Fankou, Jinding, Sullivan, Broken Hill, Mount Isa, and many others |  | Basin hydrothermal, Seafloor hydrothermal, Metamorphic, Magmatic hydrothermal | Mississippi Valley-type (MVT), Sedimentary Exhalative (SEDEX), Volcanic-hosted massive sulfide (VMS), Vein-type (VEIN), High-temperature hydrothermal replacement (HTHR) | MVT zinc-lead, sediment-hosted massive sulphide, volcanic-hosted massive sulphide, vein-type, high-temperature hydrothermal replacement | Zn | Pb, Ag, Cd, Ga, Ge, In | Zn, Pb, Ag, Cd, Co, Cu, Fe, Ga, Ge, Hg, In, Mn, As, Bi, Mo, Ni, Sb, Sn, Tl | Frenzel et al., 2016 |  | COL-90-1 | COL-90-1 | [5 empty] | ore material |  |  | mineral separate | [5 empty] | mineralisation |  |  |  | sphalerite | [6 empty] | galena, fluorite, quartz, dolomite, chalcopyrite, pyrite, barite, calcite, ankerite, pyrrhotite, magnetite, fahlores, stannite, roquesite |  | AES |  |  |  |  | 100 |  |  |  | 0 | [9 empty] | 0 | [5 empty] | 6000 | [5 empty] | 0 | [17 empty] | 300 |  |  |  | 40 | [7 empty] | 60 | [13 empty] | 800 |  | 0 | [7 empty] | 0 | [23 empty] | 0 | [9 empty] | 0 | [13 empty] | 40 | [18 empty] | 2016 | Frenzel, M., Hirsch, T., Gutzmer, J. (2016). Gallium, germanium, indium, and other trace and minor elements in sphalerite as a function of deposit type — A meta-analysis. Ore Geology Reviews, 76, 52–78. |  | USA, CHN, AUS, CAN, DEU, AUT, GBR, IRL, ITA, SWE, NOR, ZAF, MEX, PER, ESP, FRA, JPN, KOR, IRQ, EGY, IND, CHE, ROU
| Multiple deposits (MVT, SHMS, VHMS, VEIN, HTHR types) including Red Dog, Huize, Fankou, Jinding, Sullivan, Broken Hill, Mount Isa, and many others |  | Basin hydrothermal, Seafloor hydrothermal, Metamorphic, Magmatic hydrothermal | Mississippi Valley-type (MVT), Sedimentary Exhalative (SEDEX), Volcanic-hosted massive sulfide (VMS), Vein-type (VEIN), High-temperature hydrothermal replacement (HTHR) | MVT zinc-lead, sediment-hosted massive sulphide, volcanic-hosted massive sulphide, vein-type, high-temperature hydrothermal replacement | Zn | Pb, Ag, Cd, Ga, Ge, In | Zn, Pb, Ag, Cd, Co, Cu, Fe, Ga, Ge, Hg, In, Mn, As, Bi, Mo, Ni, Sb, Sn, Tl | Frenzel et al., 2016 |  | MIA-4-1 | MIA-4-1 | [5 empty] | ore material |  |  | mineral separate | [5 empty] | mineralisation |  |  |  | sphalerite | [6 empty] | galena, fluorite, quartz, dolomite, chalcopyrite, pyrite, barite, calcite, ankerite, pyrrhotite, magnetite, fahlores, stannite, roquesite |  | AES |  |  |  |  | 20 |  |  |  | 0 | [9 empty] | 0 | [5 empty] | 3000 | [5 empty] | 80 | [17 empty] | 0 |  |  |  | 0 | [7 empty] | 50 | [13 empty] | 400 |  | 20 | [7 empty] | 8 | [23 empty] | 0 | [9 empty] | 8 | [13 empty] | 0 | [18 empty] | 2016 | Frenzel, M., Hirsch, T., Gutzmer, J. (2016). Gallium, germanium, indium, and other trace and minor elements in sphalerite as a function of deposit type — A meta-analysis. Ore Geology Reviews, 76, 52–78. |  | USA, CHN, AUS, CAN, DEU, AUT, GBR, IRL, ITA, SWE, NOR, ZAF, MEX, PER, ESP, FRA, JPN, KOR, IRQ, EGY, IND, CHE, ROU
| Multiple deposits (MVT, SHMS, VHMS, VEIN, HTHR types) including Red Dog, Huize, Fankou, Jinding, Sullivan, Broken Hill, Mount Isa, and many others |  | Basin hydrothermal, Seafloor hydrothermal, Metamorphic, Magmatic hydrothermal | Mississippi Valley-type (MVT), Sedimentary Exhalative (SEDEX), Volcanic-hosted massive sulfide (VMS), Vein-type (VEIN), High-temperature hydrothermal replacement (HTHR) | MVT zinc-lead, sediment-hosted massive sulphide, volcanic-hosted massive sulphide, vein-type, high-temperature hydrothermal replacement | Zn | Pb, Ag, Cd, Ga, Ge, In | Zn, Pb, Ag, Cd, Co, Cu, Fe, Ga, Ge, Hg, In, Mn, As, Bi, Mo, Ni, Sb, Sn, Tl | Frenzel et al., 2016 |  | MIA-6-1 | MIA-6-1 | [5 empty] | ore material |  |  | mineral separate | [5 empty] | mineralisation |  |  |  | sphalerite | [6 empty] | galena, fluorite, quartz, dolomite, chalcopyrite, pyrite, barite, calcite, ankerite, pyrrhotite, magnetite, fahlores, stannite, roquesite |  | AES |  |  |  |  | 20 |  |  |  | 0 | [9 empty] | 0 | [5 empty] | 4000 | [5 empty] | 0 | [17 empty] | 0 |  |  |  | 0 | [7 empty] | 20 | [13 empty] | 800 |  | 0 | [7 empty] | 0 | [23 empty] | 0 | [9 empty] | 0 | [13 empty] | 0 | [18 empty] | 2016 | Frenzel, M., Hirsch, T., Gutzmer, J. (2016). Gallium, germanium, indium, and other trace and minor elements in sphalerite as a function of deposit type — A meta-analysis. Ore Geology Reviews, 76, 52–78. |  | USA, CHN, AUS, CAN, DEU, AUT, GBR, IRL, ITA, SWE, NOR, ZAF, MEX, PER, ESP, FRA, JPN, KOR, IRQ, EGY, IND, CHE, ROU
| Multiple deposits (MVT, SHMS, VHMS, VEIN, HTHR types) including Red Dog, Huize, Fankou, Jinding, Sullivan, Broken Hill, Mount Isa, and many others |  | Basin hydrothermal, Seafloor hydrothermal, Metamorphic, Magmatic hydrothermal | Mississippi Valley-type (MVT), Sedimentary Exhalative (SEDEX), Volcanic-hosted massive sulfide (VMS), Vein-type (VEIN), High-temperature hydrothermal replacement (HTHR) | MVT zinc-lead, sediment-hosted massive sulphide, volcanic-hosted massive sulphide, vein-type, high-temperature hydrothermal replacement | Zn | Pb, Ag, Cd, Ga, Ge, In | Zn, Pb, Ag, Cd, Co, Cu, Fe, Ga, Ge, Hg, In, Mn, As, Bi, Mo, Ni, Sb, Sn, Tl | Frenzel et al., 2016 |  | MAM-6-1 | MAM-6-1 | [5 empty] | ore material |  |  | mineral separate | [5 empty] | mineralisation |  |  |  | sphalerite | [6 empty] | galena, fluorite, quartz, dolomite, chalcopyrite, pyrite, barite, calcite, ankerite, pyrrhotite, magnetite, fahlores, stannite, roquesite |  | AES |  |  |  |  | 200 |  |  |  | 0 | [9 empty] | 4 | [5 empty] | 4000 | [5 empty] | 0 | [17 empty] | 50 |  |  |  | 0 | [7 empty] | 0 | [13 empty] | 50 |  | 0 | [7 empty] | 0 | [23 empty] | 200 | [9 empty] | 500 | [13 empty] | 0 | [18 empty] | 2016 | Frenzel, M., Hirsch, T., Gutzmer, J. (2016). Gallium, germanium, indium, and other trace and minor elements in sphalerite as a function of deposit type — A meta-analysis. Ore Geology Reviews, 76, 52–78. |  | USA, CHN, AUS, CAN, DEU, AUT, GBR, IRL, ITA, SWE, NOR, ZAF, MEX, PER, ESP, FRA, JPN, KOR, IRQ, EGY, IND, CHE, ROU
| Multiple deposits (MVT, SHMS, VHMS, VEIN, HTHR types) including Red Dog, Huize, Fankou, Jinding, Sullivan, Broken Hill, Mount Isa, and many others |  | Basin hydrothermal, Seafloor hydrothermal, Metamorphic, Magmatic hydrothermal | Mississippi Valley-type (MVT), Sedimentary Exhalative (SEDEX), Volcanic-hosted massive sulfide (VMS), Vein-type (VEIN), High-temperature hydrothermal replacement (HTHR) | MVT zinc-lead, sediment-hosted massive sulphide, volcanic-hosted massive sulphide, vein-type, high-temperature hydrothermal replacement | Zn | Pb, Ag, Cd, Ga, Ge, In | Zn, Pb, Ag, Cd, Co, Cu, Fe, Ga, Ge, Hg, In, Mn, As, Bi, Mo, Ni, Sb, Sn, Tl | Frenzel et al., 2016 |  | MAM-9-1 | MAM-9-1 | [5 empty] | ore material |  |  | mineral separate | [5 empty] | mineralisation |  |  |  | sphalerite | [6 empty] | galena, fluorite, quartz, dolomite, chalcopyrite, pyrite, barite, calcite, ankerite, pyrrhotite, magnetite, fahlores, stannite, roquesite |  | AES |  |  |  |  | 40 |  |  |  | 0 | [9 empty] | 1 | [5 empty] | 8000 | [5 empty] | 60 | [17 empty] | 10 |  |  |  | 0 | [7 empty] | 20 | [13 empty] | 600 |  | 0 | [7 empty] | 0 | [23 empty] | 0 | [9 empty] | 0 | [13 empty] | 0 | [18 empty] | 2016 | Frenzel, M., Hirsch, T., Gutzmer, J. (2016). Gallium, germanium, indium, and other trace and minor elements in sphalerite as a function of deposit type — A meta-analysis. Ore Geology Reviews, 76, 52–78. |  | USA, CHN, AUS, CAN, DEU, AUT, GBR, IRL, ITA, SWE, NOR, ZAF, MEX, PER, ESP, FRA, JPN, KOR, IRQ, EGY, IND, CHE, ROU
| Multiple deposits (MVT, SHMS, VHMS, VEIN, HTHR types) including Red Dog, Huize, Fankou, Jinding, Sullivan, Broken Hill, Mount Isa, and many others |  | Basin hydrothermal, Seafloor hydrothermal, Metamorphic, Magmatic hydrothermal | Mississippi Valley-type (MVT), Sedimentary Exhalative (SEDEX), Volcanic-hosted massive sulfide (VMS), Vein-type (VEIN), High-temperature hydrothermal replacement (HTHR) | MVT zinc-lead, sediment-hosted massive sulphide, volcanic-hosted massive sulphide, vein-type, high-temperature hydrothermal replacement | Zn | Pb, Ag, Cd, Ga, Ge, In | Zn, Pb, Ag, Cd, Co, Cu, Fe, Ga, Ge, Hg, In, Mn, As, Bi, Mo, Ni, Sb, Sn, Tl | Frenzel et al., 2016 |  | MAM-11-1 | MAM-11-1 | [5 empty] | ore material |  |  | mineral separate | [5 empty] | mineralisation |  |  |  | sphalerite | [6 empty] | galena, fluorite, quartz, dolomite, chalcopyrite, pyrite, barite, calcite, ankerite, pyrrhotite, magnetite, fahlores, stannite, roquesite |  | AES |  |  |  |  | 40 |  |  |  | 0 | [9 empty] | 2 | [5 empty] | 9000 | [5 empty] | 20 | [17 empty] | 6 |  |  |  | 0 | [7 empty] | 0 | [13 empty] | 300 |  | 0 | [7 empty] | 0 | [23 empty] | 0 | [9 empty] | 0 | [13 empty] | 0 | [18 empty] | 2016 | Frenzel, M., Hirsch, T., Gutzmer, J. (2016). Gallium, germanium, indium, and other trace and minor elements in sphalerite as a function of deposit type — A meta-analysis. Ore Geology Reviews, 76, 52–78. |  | USA, CHN, AUS, CAN, DEU, AUT, GBR, IRL, ITA, SWE, NOR, ZAF, MEX, PER, ESP, FRA, JPN, KOR, IRQ, EGY, IND, CHE, ROU
| Multiple deposits (MVT, SHMS, VHMS, VEIN, HTHR types) including Red Dog, Huize, Fankou, Jinding, Sullivan, Broken Hill, Mount Isa, and many others |  | Basin hydrothermal, Seafloor hydrothermal, Metamorphic, Magmatic hydrothermal | Mississippi Valley-type (MVT), Sedimentary Exhalative (SEDEX), Volcanic-hosted massive sulfide (VMS), Vein-type (VEIN), High-temperature hydrothermal replacement (HTHR) | MVT zinc-lead, sediment-hosted massive sulphide, volcanic-hosted massive sulphide, vein-type, high-temperature hydrothermal replacement | Zn | Pb, Ag, Cd, Ga, Ge, In | Zn, Pb, Ag, Cd, Co, Cu, Fe, Ga, Ge, Hg, In, Mn, As, Bi, Mo, Ni, Sb, Sn, Tl | Frenzel et al., 2016 |  | COL-110-1 | COL-110-1 | [5 empty] | ore material |  |  | mineral separate | [5 empty] | mineralisation |  |  |  | sphalerite | [6 empty] | galena, fluorite, quartz, dolomite, chalcopyrite, pyrite, barite, calcite, ankerite, pyrrhotite, magnetite, fahlores, stannite, roquesite |  | AES |  |  |  |  | 500 |  |  |  | 0 | [9 empty] | 5 | [5 empty] | 8000 | [5 empty] | 60 | [17 empty] | 4 |  |  |  | 0 | [7 empty] | 9 | [13 empty] | 1000 |  | 7 | [7 empty] | 0 | [23 empty] | 100 | [9 empty] | 0 | [13 empty] | 0 | [18 empty] | 2016 | Frenzel, M., Hirsch, T., Gutzmer, J. (2016). Gallium, germanium, indium, and other trace and minor elements in sphalerite as a function of deposit type — A meta-analysis. Ore Geology Reviews, 76, 52–78. |  | USA, CHN, AUS, CAN, DEU, AUT, GBR, IRL, ITA, SWE, NOR, ZAF, MEX, PER, ESP, FRA, JPN, KOR, IRQ, EGY, IND, CHE, ROU
| Multiple deposits (MVT, SHMS, VHMS, VEIN, HTHR types) including Red Dog, Huize, Fankou, Jinding, Sullivan, Broken Hill, Mount Isa, and many others |  | Basin hydrothermal, Seafloor hydrothermal, Metamorphic, Magmatic hydrothermal | Mississippi Valley-type (MVT), Sedimentary Exhalative (SEDEX), Volcanic-hosted massive sulfide (VMS), Vein-type (VEIN), High-temperature hydrothermal replacement (HTHR) | MVT zinc-lead, sediment-hosted massive sulphide, volcanic-hosted massive sulphide, vein-type, high-temperature hydrothermal replacement | Zn | Pb, Ag, Cd, Ga, Ge, In | Zn, Pb, Ag, Cd, Co, Cu, Fe, Ga, Ge, Hg, In, Mn, As, Bi, Mo, Ni, Sb, Sn, Tl | Frenzel et al., 2016 |  | PIM-2-1 | PIM-2-1 | [5 empty] | ore material |  |  | mineral separate | [5 empty] | mineralisation |  |  |  | sphalerite | [6 empty] | galena, fluorite, quartz, dolomite, chalcopyrite, pyrite, barite, calcite, ankerite, pyrrhotite, magnetite, fahlores, stannite, roquesite |  | AES |  |  |  |  | 30 |  |  |  | 0 | [9 empty] | 0 | [5 empty] | 5000 | [5 empty] | 300 | [17 empty] | 0 |  |  |  | 0 | [7 empty] | 40 | [13 empty] | 3000 |  | 0 | [7 empty] | 10 | [23 empty] | 0 | [9 empty] | 0 | [13 empty] | 0 | [18 empty] | 2016 | Frenzel, M., Hirsch, T., Gutzmer, J. (2016). Gallium, germanium, indium, and other trace and minor elements in sphalerite as a function of deposit type — A meta-analysis. Ore Geology Reviews, 76, 52–78. |  | USA, CHN, AUS, CAN, DEU, AUT, GBR, IRL, ITA, SWE, NOR, ZAF, MEX, PER, ESP, FRA, JPN, KOR, IRQ, EGY, IND, CHE, ROU
| Multiple deposits (MVT, SHMS, VHMS, VEIN, HTHR types) including Red Dog, Huize, Fankou, Jinding, Sullivan, Broken Hill, Mount Isa, and many others |  | Basin hydrothermal, Seafloor hydrothermal, Metamorphic, Magmatic hydrothermal | Mississippi Valley-type (MVT), Sedimentary Exhalative (SEDEX), Volcanic-hosted massive sulfide (VMS), Vein-type (VEIN), High-temperature hydrothermal replacement (HTHR) | MVT zinc-lead, sediment-hosted massive sulphide, volcanic-hosted massive sulphide, vein-type, high-temperature hydrothermal replacement | Zn | Pb, Ag, Cd, Ga, Ge, In | Zn, Pb, Ag, Cd, Co, Cu, Fe, Ga, Ge, Hg, In, Mn, As, Bi, Mo, Ni, Sb, Sn, Tl | Frenzel et al., 2016 |  | PIM-7-1 | PIM-7-1 | [5 empty] | ore material |  |  | mineral separate | [5 empty] | mineralisation |  |  |  | sphalerite | [6 empty] | galena, fluorite, quartz, dolomite, chalcopyrite, pyrite, barite, calcite, ankerite, pyrrhotite, magnetite, fahlores, stannite, roquesite |  | AES |  |  |  |  | 2 |  |  |  | 0 | [9 empty] | 0 | [5 empty] | 3000 | [5 empty] | 60 | [17 empty] | 0 |  |  |  | 0 | [7 empty] | 0 | [13 empty] | 3000 |  | 0 | [7 empty] | 0 | [23 empty] | 0 | [9 empty] | 0 | [13 empty] | 0 | [18 empty] | 2016 | Frenzel, M., Hirsch, T., Gutzmer, J. (2016). Gallium, germanium, indium, and other trace and minor elements in sphalerite as a function of deposit type — A meta-analysis. Ore Geology Reviews, 76, 52–78. |  | USA, CHN, AUS, CAN, DEU, AUT, GBR, IRL, ITA, SWE, NOR, ZAF, MEX, PER, ESP, FRA, JPN, KOR, IRQ, EGY, IND, CHE, ROU
| Multiple deposits (MVT, SHMS, VHMS, VEIN, HTHR types) including Red Dog, Huize, Fankou, Jinding, Sullivan, Broken Hill, Mount Isa, and many others |  | Basin hydrothermal, Seafloor hydrothermal, Metamorphic, Magmatic hydrothermal | Mississippi Valley-type (MVT), Sedimentary Exhalative (SEDEX), Volcanic-hosted massive sulfide (VMS), Vein-type (VEIN), High-temperature hydrothermal replacement (HTHR) | MVT zinc-lead, sediment-hosted massive sulphide, volcanic-hosted massive sulphide, vein-type, high-temperature hydrothermal replacement | Zn | Pb, Ag, Cd, Ga, Ge, In | Zn, Pb, Ag, Cd, Co, Cu, Fe, Ga, Ge, Hg, In, Mn, As, Bi, Mo, Ni, Sb, Sn, Tl | Frenzel et al., 2016 |  | PIM-8-1 | PIM-8-1 | [5 empty] | ore material |  |  | mineral separate | [5 empty] | mineralisation |  |  |  | sphalerite | [6 empty] | galena, fluorite, quartz, dolomite, chalcopyrite, pyrite, barite, calcite, ankerite, pyrrhotite, magnetite, fahlores, stannite, roquesite |  | AES |  |  |  |  | 20 |  |  |  | 0 | [9 empty] | 80 | [5 empty] | 3000 | [5 empty] | 100 | [17 empty] | 0 |  |  |  | 0 | [7 empty] | 10 | [13 empty] | 2000 |  | 0 | [7 empty] | 3 | [23 empty] | 0 | [9 empty] | 4 | [13 empty] | 0 | [18 empty] | 2016 | Frenzel, M., Hirsch, T., Gutzmer, J. (2016). Gallium, germanium, indium, and other trace and minor elements in sphalerite as a function of deposit type — A meta-analysis. Ore Geology Reviews, 76, 52–78. |  | USA, CHN, AUS, CAN, DEU, AUT, GBR, IRL, ITA, SWE, NOR, ZAF, MEX, PER, ESP, FRA, JPN, KOR, IRQ, EGY, IND, CHE, ROU
| Multiple deposits (MVT, SHMS, VHMS, VEIN, HTHR types) including Red Dog, Huize, Fankou, Jinding, Sullivan, Broken Hill, Mount Isa, and many others |  | Basin hydrothermal, Seafloor hydrothermal, Metamorphic, Magmatic hydrothermal | Mississippi Valley-type (MVT), Sedimentary Exhalative (SEDEX), Volcanic-hosted massive sulfide (VMS), Vein-type (VEIN), High-temperature hydrothermal replacement (HTHR) | MVT zinc-lead, sediment-hosted massive sulphide, volcanic-hosted massive sulphide, vein-type, high-temperature hydrothermal replacement | Zn | Pb, Ag, Cd, Ga, Ge, In | Zn, Pb, Ag, Cd, Co, Cu, Fe, Ga, Ge, Hg, In, Mn, As, Bi, Mo, Ni, Sb, Sn, Tl | Frenzel et al., 2016 |  | NM-58-1 | NM-58-1 | [5 empty] | ore material |  |  | mineral separate | [5 empty] | mineralisation |  |  |  | sphalerite | [6 empty] | galena, fluorite, quartz, dolomite, chalcopyrite, pyrite, barite, calcite, ankerite, pyrrhotite, magnetite, fahlores, stannite, roquesite |  | AES |  |  |  |  | 800 |  |  |  | 0 | [9 empty] | 100 | [5 empty] | 3000 | [5 empty] | 9 | [17 empty] | 100 |  |  |  | 0 | [7 empty] | 10 | [13 empty] | 400 |  | 2 | [7 empty] | 2 | [23 empty] | 500 | [9 empty] | 40 | [13 empty] | 0 | [18 empty] | 2016 | Frenzel, M., Hirsch, T., Gutzmer, J. (2016). Gallium, germanium, indium, and other trace and minor elements in sphalerite as a function of deposit type — A meta-analysis. Ore Geology Reviews, 76, 52–78. |  | USA, CHN, AUS, CAN, DEU, AUT, GBR, IRL, ITA, SWE, NOR, ZAF, MEX, PER, ESP, FRA, JPN, KOR, IRQ, EGY, IND, CHE, ROU
| Multiple deposits (MVT, SHMS, VHMS, VEIN, HTHR types) including Red Dog, Huize, Fankou, Jinding, Sullivan, Broken Hill, Mount Isa, and many others |  | Basin hydrothermal, Seafloor hydrothermal, Metamorphic, Magmatic hydrothermal | Mississippi Valley-type (MVT), Sedimentary Exhalative (SEDEX), Volcanic-hosted massive sulfide (VMS), Vein-type (VEIN), High-temperature hydrothermal replacement (HTHR) | MVT zinc-lead, sediment-hosted massive sulphide, volcanic-hosted massive sulphide, vein-type, high-temperature hydrothermal replacement | Zn | Pb, Ag, Cd, Ga, Ge, In | Zn, Pb, Ag, Cd, Co, Cu, Fe, Ga, Ge, Hg, In, Mn, As, Bi, Mo, Ni, Sb, Sn, Tl | Frenzel et al., 2016 |  | OS-1-1 | OS-1-1 | [5 empty] | ore material |  |  | mineral separate | [5 empty] | mineralisation |  |  |  | sphalerite | [6 empty] | galena, fluorite, quartz, dolomite, chalcopyrite, pyrite, barite, calcite, ankerite, pyrrhotite, magnetite, fahlores, stannite, roquesite |  | AES |  |  |  |  | 70 |  |  |  | 0 | [9 empty] | 60 | [5 empty] | 2000 | [5 empty] | 100 | [17 empty] | 0 |  |  |  | 0 | [7 empty] | 40 | [13 empty] | 2000 |  | 0 | [7 empty] | 0 | [23 empty] | 0 | [9 empty] | 0 | [13 empty] | 0 | [18 empty] | 2016 | Frenzel, M., Hirsch, T., Gutzmer, J. (2016). Gallium, germanium, indium, and other trace and minor elements in sphalerite as a function of deposit type — A meta-analysis. Ore Geology Reviews, 76, 52–78. |  | USA, CHN, AUS, CAN, DEU, AUT, GBR, IRL, ITA, SWE, NOR, ZAF, MEX, PER, ESP, FRA, JPN, KOR, IRQ, EGY, IND, CHE, ROU
| Multiple deposits (MVT, SHMS, VHMS, VEIN, HTHR types) including Red Dog, Huize, Fankou, Jinding, Sullivan, Broken Hill, Mount Isa, and many others |  | Basin hydrothermal, Seafloor hydrothermal, Metamorphic, Magmatic hydrothermal | Mississippi Valley-type (MVT), Sedimentary Exhalative (SEDEX), Volcanic-hosted massive sulfide (VMS), Vein-type (VEIN), High-temperature hydrothermal replacement (HTHR) | MVT zinc-lead, sediment-hosted massive sulphide, volcanic-hosted massive sulphide, vein-type, high-temperature hydrothermal replacement | Zn | Pb, Ag, Cd, Ga, Ge, In | Zn, Pb, Ag, Cd, Co, Cu, Fe, Ga, Ge, Hg, In, Mn, As, Bi, Mo, Ni, Sb, Sn, Tl | Frenzel et al., 2016 |  | OS-2-1 | OS-2-1 | [5 empty] | ore material |  |  | mineral separate | [5 empty] | mineralisation |  |  |  | sphalerite | [6 empty] | galena, fluorite, quartz, dolomite, chalcopyrite, pyrite, barite, calcite, ankerite, pyrrhotite, magnetite, fahlores, stannite, roquesite |  | AES |  |  |  |  | 100 |  |  |  | 0 | [9 empty] | 4 | [5 empty] | 3000 | [5 empty] | 6 | [17 empty] | 0 |  |  |  | 0 | [7 empty] | 30 | [13 empty] | 500 |  | 0 | [7 empty] | 0 | [23 empty] | 0 | [9 empty] | 10 | [13 empty] | 0 | [18 empty] | 2016 | Frenzel, M., Hirsch, T., Gutzmer, J. (2016). Gallium, germanium, indium, and other trace and minor elements in sphalerite as a function of deposit type — A meta-analysis. Ore Geology Reviews, 76, 52–78. |  | USA, CHN, AUS, CAN, DEU, AUT, GBR, IRL, ITA, SWE, NOR, ZAF, MEX, PER, ESP, FRA, JPN, KOR, IRQ, EGY, IND, CHE, ROU
| Multiple deposits (MVT, SHMS, VHMS, VEIN, HTHR types) including Red Dog, Huize, Fankou, Jinding, Sullivan, Broken Hill, Mount Isa, and many others |  | Basin hydrothermal, Seafloor hydrothermal, Metamorphic, Magmatic hydrothermal | Mississippi Valley-type (MVT), Sedimentary Exhalative (SEDEX), Volcanic-hosted massive sulfide (VMS), Vein-type (VEIN), High-temperature hydrothermal replacement (HTHR) | MVT zinc-lead, sediment-hosted massive sulphide, volcanic-hosted massive sulphide, vein-type, high-temperature hydrothermal replacement | Zn | Pb, Ag, Cd, Ga, Ge, In | Zn, Pb, Ag, Cd, Co, Cu, Fe, Ga, Ge, Hg, In, Mn, As, Bi, Mo, Ni, Sb, Sn, Tl | Frenzel et al., 2016 |  | OS-4-1 | OS-4-1 | [5 empty] | ore material |  |  | mineral separate | [5 empty] | mineralisation |  |  |  | sphalerite | [6 empty] | galena, fluorite, quartz, dolomite, chalcopyrite, pyrite, barite, calcite, ankerite, pyrrhotite, magnetite, fahlores, stannite, roquesite |  | AES |  |  |  |  | 90 |  |  |  | 0 | [9 empty] | 8 | [5 empty] | 3000 | [5 empty] | 5 | [17 empty] | 0 |  |  |  | 0 | [7 empty] | 100 | [13 empty] | 1000 |  | 0 | [7 empty] | 0 | [23 empty] | 0 | [9 empty] | 8 | [13 empty] | 0 | [18 empty] | 2016 | Frenzel, M., Hirsch, T., Gutzmer, J. (2016). Gallium, germanium, indium, and other trace and minor elements in sphalerite as a function of deposit type — A meta-analysis. Ore Geology Reviews, 76, 52–78. |  | USA, CHN, AUS, CAN, DEU, AUT, GBR, IRL, ITA, SWE, NOR, ZAF, MEX, PER, ESP, FRA, JPN, KOR, IRQ, EGY, IND, CHE, ROU
| Multiple deposits (MVT, SHMS, VHMS, VEIN, HTHR types) including Red Dog, Huize, Fankou, Jinding, Sullivan, Broken Hill, Mount Isa, and many others |  | Basin hydrothermal, Seafloor hydrothermal, Metamorphic, Magmatic hydrothermal | Mississippi Valley-type (MVT), Sedimentary Exhalative (SEDEX), Volcanic-hosted massive sulfide (VMS), Vein-type (VEIN), High-temperature hydrothermal replacement (HTHR) | MVT zinc-lead, sediment-hosted massive sulphide, volcanic-hosted massive sulphide, vein-type, high-temperature hydrothermal replacement | Zn | Pb, Ag, Cd, Ga, Ge, In | Zn, Pb, Ag, Cd, Co, Cu, Fe, Ga, Ge, Hg, In, Mn, As, Bi, Mo, Ni, Sb, Sn, Tl | Frenzel et al., 2016 |  | MEX-52-1 | MEX-52-1 | [5 empty] | ore material |  |  | mineral separate | [5 empty] | mineralisation |  |  |  | sphalerite | [6 empty] | galena, fluorite, quartz, dolomite, chalcopyrite, pyrite, barite, calcite, ankerite, pyrrhotite, magnetite, fahlores, stannite, roquesite |  | AES |  |  |  |  | 300 |  |  |  | 0 | [9 empty] | 8 | [5 empty] | 4000 | [5 empty] | 0 | [17 empty] | 0 |  |  |  | 0 | [7 empty] | 0 | [13 empty] | 600 |  | 0 | [7 empty] | 0 | [23 empty] | 0 | [9 empty] | 40 | [13 empty] | 0 | [18 empty] | 2016 | Frenzel, M., Hirsch, T., Gutzmer, J. (2016). Gallium, germanium, indium, and other trace and minor elements in sphalerite as a function of deposit type — A meta-analysis. Ore Geology Reviews, 76, 52–78. |  | USA, CHN, AUS, CAN, DEU, AUT, GBR, IRL, ITA, SWE, NOR, ZAF, MEX, PER, ESP, FRA, JPN, KOR, IRQ, EGY, IND, CHE, ROU
| Multiple deposits (MVT, SHMS, VHMS, VEIN, HTHR types) including Red Dog, Huize, Fankou, Jinding, Sullivan, Broken Hill, Mount Isa, and many others |  | Basin hydrothermal, Seafloor hydrothermal, Metamorphic, Magmatic hydrothermal | Mississippi Valley-type (MVT), Sedimentary Exhalative (SEDEX), Volcanic-hosted massive sulfide (VMS), Vein-type (VEIN), High-temperature hydrothermal replacement (HTHR) | MVT zinc-lead, sediment-hosted massive sulphide, volcanic-hosted massive sulphide, vein-type, high-temperature hydrothermal replacement | Zn | Pb, Ag, Cd, Ga, Ge, In | Zn, Pb, Ag, Cd, Co, Cu, Fe, Ga, Ge, Hg, In, Mn, As, Bi, Mo, Ni, Sb, Sn, Tl | Frenzel et al., 2016 |  | GFD-37-1 | GFD-37-1 | [5 empty] | ore material |  |  | mineral separate | [5 empty] | mineralisation |  |  |  | sphalerite | [6 empty] | galena, fluorite, quartz, dolomite, chalcopyrite, pyrite, barite, calcite, ankerite, pyrrhotite, magnetite, fahlores, stannite, roquesite |  | AES |  |  |  |  | 400 |  |  |  | 200 | [9 empty] | 70 | [5 empty] | 9000 | [5 empty] | 0 | [17 empty] | 500 |  |  |  | 70 | [7 empty] | 700 | [13 empty] | 20 |  | 0 | [7 empty] | 0 | [23 empty] | 1000 | [9 empty] | 0 | [13 empty] | 0 | [18 empty] | 2016 | Frenzel, M., Hirsch, T., Gutzmer, J. (2016). Gallium, germanium, indium, and other trace and minor elements in sphalerite as a function of deposit type — A meta-analysis. Ore Geology Reviews, 76, 52–78. |  | USA, CHN, AUS, CAN, DEU, AUT, GBR, IRL, ITA, SWE, NOR, ZAF, MEX, PER, ESP, FRA, JPN, KOR, IRQ, EGY, IND, CHE, ROU
| Multiple deposits (MVT, SHMS, VHMS, VEIN, HTHR types) including Red Dog, Huize, Fankou, Jinding, Sullivan, Broken Hill, Mount Isa, and many others |  | Basin hydrothermal, Seafloor hydrothermal, Metamorphic, Magmatic hydrothermal | Mississippi Valley-type (MVT), Sedimentary Exhalative (SEDEX), Volcanic-hosted massive sulfide (VMS), Vein-type (VEIN), High-temperature hydrothermal replacement (HTHR) | MVT zinc-lead, sediment-hosted massive sulphide, volcanic-hosted massive sulphide, vein-type, high-temperature hydrothermal replacement | Zn | Pb, Ag, Cd, Ga, Ge, In | Zn, Pb, Ag, Cd, Co, Cu, Fe, Ga, Ge, Hg, In, Mn, As, Bi, Mo, Ni, Sb, Sn, Tl | Frenzel et al., 2016 |  | N-126-1 | N-126-1 | [5 empty] | ore material |  |  | mineral separate | [5 empty] | mineralisation |  |  |  | sphalerite | [6 empty] | galena, fluorite, quartz, dolomite, chalcopyrite, pyrite, barite, calcite, ankerite, pyrrhotite, magnetite, fahlores, stannite, roquesite |  | AES |  |  |  |  | 70 |  |  |  | 0 | [9 empty] | 0 | [5 empty] | 6000 | [5 empty] | 60 | [17 empty] | 10 |  |  |  | 0 | [7 empty] | 0 | [13 empty] | 2000 |  | 0 | [7 empty] | 3 | [23 empty] | 0 | [9 empty] | 300 | [13 empty] | 0 | [18 empty] | 2016 | Frenzel, M., Hirsch, T., Gutzmer, J. (2016). Gallium, germanium, indium, and other trace and minor elements in sphalerite as a function of deposit type — A meta-analysis. Ore Geology Reviews, 76, 52–78. |  | USA, CHN, AUS, CAN, DEU, AUT, GBR, IRL, ITA, SWE, NOR, ZAF, MEX, PER, ESP, FRA, JPN, KOR, IRQ, EGY, IND, CHE, ROU
| Multiple deposits (MVT, SHMS, VHMS, VEIN, HTHR types) including Red Dog, Huize, Fankou, Jinding, Sullivan, Broken Hill, Mount Isa, and many others |  | Basin hydrothermal, Seafloor hydrothermal, Metamorphic, Magmatic hydrothermal | Mississippi Valley-type (MVT), Sedimentary Exhalative (SEDEX), Volcanic-hosted massive sulfide (VMS), Vein-type (VEIN), High-temperature hydrothermal replacement (HTHR) | MVT zinc-lead, sediment-hosted massive sulphide, volcanic-hosted massive sulphide, vein-type, high-temperature hydrothermal replacement | Zn | Pb, Ag, Cd, Ga, Ge, In | Zn, Pb, Ag, Cd, Co, Cu, Fe, Ga, Ge, Hg, In, Mn, As, Bi, Mo, Ni, Sb, Sn, Tl | Frenzel et al., 2016 |  | N-129-1 | N-129-1 | [5 empty] | ore material |  |  | mineral separate | [5 empty] | mineralisation |  |  |  | sphalerite | [6 empty] | galena, fluorite, quartz, dolomite, chalcopyrite, pyrite, barite, calcite, ankerite, pyrrhotite, magnetite, fahlores, stannite, roquesite |  | AES |  |  |  |  | 900 |  |  |  | 0 | [9 empty] | 0 | [5 empty] | 6000 | [5 empty] | 20 | [17 empty] | 0 |  |  |  | 0 | [7 empty] | 0 | [13 empty] | 2000 |  | 0 | [7 empty] | 0 | [23 empty] | 400 | [9 empty] | 70 | [13 empty] | 0 | [18 empty] | 2016 | Frenzel, M., Hirsch, T., Gutzmer, J. (2016). Gallium, germanium, indium, and other trace and minor elements in sphalerite as a function of deposit type — A meta-analysis. Ore Geology Reviews, 76, 52–78. |  | USA, CHN, AUS, CAN, DEU, AUT, GBR, IRL, ITA, SWE, NOR, ZAF, MEX, PER, ESP, FRA, JPN, KOR, IRQ, EGY, IND, CHE, ROU
| Multiple deposits (MVT, SHMS, VHMS, VEIN, HTHR types) including Red Dog, Huize, Fankou, Jinding, Sullivan, Broken Hill, Mount Isa, and many others |  | Basin hydrothermal, Seafloor hydrothermal, Metamorphic, Magmatic hydrothermal | Mississippi Valley-type (MVT), Sedimentary Exhalative (SEDEX), Volcanic-hosted massive sulfide (VMS), Vein-type (VEIN), High-temperature hydrothermal replacement (HTHR) | MVT zinc-lead, sediment-hosted massive sulphide, volcanic-hosted massive sulphide, vein-type, high-temperature hydrothermal replacement | Zn | Pb, Ag, Cd, Ga, Ge, In | Zn, Pb, Ag, Cd, Co, Cu, Fe, Ga, Ge, Hg, In, Mn, As, Bi, Mo, Ni, Sb, Sn, Tl | Frenzel et al., 2016 |  | ARI-105-1 | ARI-105-1 | [5 empty] | ore material |  |  | mineral separate | [5 empty] | mineralisation |  |  |  | sphalerite | [6 empty] | galena, fluorite, quartz, dolomite, chalcopyrite, pyrite, barite, calcite, ankerite, pyrrhotite, magnetite, fahlores, stannite, roquesite |  | AES |  |  |  |  | 0 |  |  |  | 0 | [9 empty] | 0 | [5 empty] | 3000 | [5 empty] | 100 | [17 empty] | 0 |  |  |  | 0 | [7 empty] | 30 | [13 empty] | 6000 |  | 0 | [7 empty] | 0 | [23 empty] | 0 | [9 empty] | 0 | [13 empty] | 0 | [18 empty] | 2016 | Frenzel, M., Hirsch, T., Gutzmer, J. (2016). Gallium, germanium, indium, and other trace and minor elements in sphalerite as a function of deposit type — A meta-analysis. Ore Geology Reviews, 76, 52–78. |  | USA, CHN, AUS, CAN, DEU, AUT, GBR, IRL, ITA, SWE, NOR, ZAF, MEX, PER, ESP, FRA, JPN, KOR, IRQ, EGY, IND, CHE, ROU
| Multiple deposits (MVT, SHMS, VHMS, VEIN, HTHR types) including Red Dog, Huize, Fankou, Jinding, Sullivan, Broken Hill, Mount Isa, and many others |  | Basin hydrothermal, Seafloor hydrothermal, Metamorphic, Magmatic hydrothermal | Mississippi Valley-type (MVT), Sedimentary Exhalative (SEDEX), Volcanic-hosted massive sulfide (VMS), Vein-type (VEIN), High-temperature hydrothermal replacement (HTHR) | MVT zinc-lead, sediment-hosted massive sulphide, volcanic-hosted massive sulphide, vein-type, high-temperature hydrothermal replacement | Zn | Pb, Ag, Cd, Ga, Ge, In | Zn, Pb, Ag, Cd, Co, Cu, Fe, Ga, Ge, Hg, In, Mn, As, Bi, Mo, Ni, Sb, Sn, Tl | Frenzel et al., 2016 |  | ARI-106-1 | ARI-106-1 | [5 empty] | ore material |  |  | mineral separate | [5 empty] | mineralisation |  |  |  | sphalerite | [6 empty] | galena, fluorite, quartz, dolomite, chalcopyrite, pyrite, barite, calcite, ankerite, pyrrhotite, magnetite, fahlores, stannite, roquesite |  | AES |  |  |  |  | 30 |  |  |  | 0 | [9 empty] | 0 | [5 empty] | 4000 | [5 empty] | 0 | [17 empty] | 30 |  |  |  | 20 | [7 empty] | 0 | [13 empty] | 30 |  | 0 | [7 empty] | 0 | [23 empty] | 0 | [9 empty] | 0 | [13 empty] | 0 | [18 empty] | 2016 | Frenzel, M., Hirsch, T., Gutzmer, J. (2016). Gallium, germanium, indium, and other trace and minor elements in sphalerite as a function of deposit type — A meta-analysis. Ore Geology Reviews, 76, 52–78. |  | USA, CHN, AUS, CAN, DEU, AUT, GBR, IRL, ITA, SWE, NOR, ZAF, MEX, PER, ESP, FRA, JPN, KOR, IRQ, EGY, IND, CHE, ROU
| Multiple deposits (MVT, SHMS, VHMS, VEIN, HTHR types) including Red Dog, Huize, Fankou, Jinding, Sullivan, Broken Hill, Mount Isa, and many others |  | Basin hydrothermal, Seafloor hydrothermal, Metamorphic, Magmatic hydrothermal | Mississippi Valley-type (MVT), Sedimentary Exhalative (SEDEX), Volcanic-hosted massive sulfide (VMS), Vein-type (VEIN), High-temperature hydrothermal replacement (HTHR) | MVT zinc-lead, sediment-hosted massive sulphide, volcanic-hosted massive sulphide, vein-type, high-temperature hydrothermal replacement | Zn | Pb, Ag, Cd, Ga, Ge, In | Zn, Pb, Ag, Cd, Co, Cu, Fe, Ga, Ge, Hg, In, Mn, As, Bi, Mo, Ni, Sb, Sn, Tl | Frenzel et al., 2016 |  | SAN-1-1 | SAN-1-1 | [5 empty] | ore material |  |  | mineral separate | [5 empty] | mineralisation |  |  |  | sphalerite | [6 empty] | galena, fluorite, quartz, dolomite, chalcopyrite, pyrite, barite, calcite, ankerite, pyrrhotite, magnetite, fahlores, stannite, roquesite |  | AES |  |  |  |  | 30 |  |  |  | 1000 | [9 empty] | 5 | [5 empty] | 4000 | [5 empty] | 70 | [17 empty] | 0 |  |  |  | 5 | [7 empty] | 0 | [13 empty] | 1000 |  | 0 | [7 empty] | 0 | [23 empty] | 0 | [9 empty] | 0 | [13 empty] | 0 | [18 empty] | 2016 | Frenzel, M., Hirsch, T., Gutzmer, J. (2016). Gallium, germanium, indium, and other trace and minor elements in sphalerite as a function of deposit type — A meta-analysis. Ore Geology Reviews, 76, 52–78. |  | USA, CHN, AUS, CAN, DEU, AUT, GBR, IRL, ITA, SWE, NOR, ZAF, MEX, PER, ESP, FRA, JPN, KOR, IRQ, EGY, IND, CHE, ROU
| Multiple deposits (MVT, SHMS, VHMS, VEIN, HTHR types) including Red Dog, Huize, Fankou, Jinding, Sullivan, Broken Hill, Mount Isa, and many others |  | Basin hydrothermal, Seafloor hydrothermal, Metamorphic, Magmatic hydrothermal | Mississippi Valley-type (MVT), Sedimentary Exhalative (SEDEX), Volcanic-hosted massive sulfide (VMS), Vein-type (VEIN), High-temperature hydrothermal replacement (HTHR) | MVT zinc-lead, sediment-hosted massive sulphide, volcanic-hosted massive sulphide, vein-type, high-temperature hydrothermal replacement | Zn | Pb, Ag, Cd, Ga, Ge, In | Zn, Pb, Ag, Cd, Co, Cu, Fe, Ga, Ge, Hg, In, Mn, As, Bi, Mo, Ni, Sb, Sn, Tl | Frenzel et al., 2016 |  | SAN-3-1 | SAN-3-1 | [5 empty] | ore material |  |  | mineral separate | [5 empty] | mineralisation |  |  |  | sphalerite | [6 empty] | galena, fluorite, quartz, dolomite, chalcopyrite, pyrite, barite, calcite, ankerite, pyrrhotite, magnetite, fahlores, stannite, roquesite |  | AES |  |  |  |  | 40 |  |  |  | 0 | [9 empty] | 0 | [5 empty] | 5000 | [5 empty] | 200 | [17 empty] | 20 |  |  |  | 0 | [7 empty] | 6 | [13 empty] | 2000 |  | 3 | [7 empty] | 1 | [23 empty] | 0 | [9 empty] | 0 | [13 empty] | 0 | [18 empty] | 2016 | Frenzel, M., Hirsch, T., Gutzmer, J. (2016). Gallium, germanium, indium, and other trace and minor elements in sphalerite as a function of deposit type — A meta-analysis. Ore Geology Reviews, 76, 52–78. |  | USA, CHN, AUS, CAN, DEU, AUT, GBR, IRL, ITA, SWE, NOR, ZAF, MEX, PER, ESP, FRA, JPN, KOR, IRQ, EGY, IND, CHE, ROU
| Multiple deposits (MVT, SHMS, VHMS, VEIN, HTHR types) including Red Dog, Huize, Fankou, Jinding, Sullivan, Broken Hill, Mount Isa, and many others |  | Basin hydrothermal, Seafloor hydrothermal, Metamorphic, Magmatic hydrothermal | Mississippi Valley-type (MVT), Sedimentary Exhalative (SEDEX), Volcanic-hosted massive sulfide (VMS), Vein-type (VEIN), High-temperature hydrothermal replacement (HTHR) | MVT zinc-lead, sediment-hosted massive sulphide, volcanic-hosted massive sulphide, vein-type, high-temperature hydrothermal replacement | Zn | Pb, Ag, Cd, Ga, Ge, In | Zn, Pb, Ag, Cd, Co, Cu, Fe, Ga, Ge, Hg, In, Mn, As, Bi, Mo, Ni, Sb, Sn, Tl | Frenzel et al., 2016 |  | MAG-27-1 | MAG-27-1 | [5 empty] | ore material |  |  | mineral separate | [5 empty] | mineralisation |  |  |  | sphalerite | [6 empty] | galena, fluorite, quartz, dolomite, chalcopyrite, pyrite, barite, calcite, ankerite, pyrrhotite, magnetite, fahlores, stannite, roquesite |  | AES |  |  |  |  | 300 |  |  |  | 0 | [9 empty] | 9 | [5 empty] | 3000 | [5 empty] | 10 | [17 empty] | 0 |  |  |  | 0 | [7 empty] | 100 | [13 empty] | 2000 |  | 0 | [7 empty] | 10 | [23 empty] | 0 | [9 empty] | 10 | [13 empty] | 0 | [18 empty] | 2016 | Frenzel, M., Hirsch, T., Gutzmer, J. (2016). Gallium, germanium, indium, and other trace and minor elements in sphalerite as a function of deposit type — A meta-analysis. Ore Geology Reviews, 76, 52–78. |  | USA, CHN, AUS, CAN, DEU, AUT, GBR, IRL, ITA, SWE, NOR, ZAF, MEX, PER, ESP, FRA, JPN, KOR, IRQ, EGY, IND, CHE, ROU
| Multiple deposits (MVT, SHMS, VHMS, VEIN, HTHR types) including Red Dog, Huize, Fankou, Jinding, Sullivan, Broken Hill, Mount Isa, and many others |  | Basin hydrothermal, Seafloor hydrothermal, Metamorphic, Magmatic hydrothermal | Mississippi Valley-type (MVT), Sedimentary Exhalative (SEDEX), Volcanic-hosted massive sulfide (VMS), Vein-type (VEIN), High-temperature hydrothermal replacement (HTHR) | MVT zinc-lead, sediment-hosted massive sulphide, volcanic-hosted massive sulphide, vein-type, high-temperature hydrothermal replacement | Zn | Pb, Ag, Cd, Ga, Ge, In | Zn, Pb, Ag, Cd, Co, Cu, Fe, Ga, Ge, Hg, In, Mn, As, Bi, Mo, Ni, Sb, Sn, Tl | Frenzel et al., 2016 |  | MAG-75-1 | MAG-75-1 | [5 empty] | ore material |  |  | mineral separate | [5 empty] | mineralisation |  |  |  | sphalerite | [6 empty] | galena, fluorite, quartz, dolomite, chalcopyrite, pyrite, barite, calcite, ankerite, pyrrhotite, magnetite, fahlores, stannite, roquesite |  | AES |  |  |  |  | 300 |  |  |  | 0 | [9 empty] | 100 | [5 empty] | 2000 | [5 empty] | 5 | [17 empty] | 200 |  |  |  | 8 | [7 empty] | 300 | [13 empty] | 2000 |  | 0 | [7 empty] | 0 | [23 empty] | 0 | [9 empty] | 9 | [13 empty] | 0 | [18 empty] | 2016 | Frenzel, M., Hirsch, T., Gutzmer, J. (2016). Gallium, germanium, indium, and other trace and minor elements in sphalerite as a function of deposit type — A meta-analysis. Ore Geology Reviews, 76, 52–78. |  | USA, CHN, AUS, CAN, DEU, AUT, GBR, IRL, ITA, SWE, NOR, ZAF, MEX, PER, ESP, FRA, JPN, KOR, IRQ, EGY, IND, CHE, ROU
| Multiple deposits (MVT, SHMS, VHMS, VEIN, HTHR types) including Red Dog, Huize, Fankou, Jinding, Sullivan, Broken Hill, Mount Isa, and many others |  | Basin hydrothermal, Seafloor hydrothermal, Metamorphic, Magmatic hydrothermal | Mississippi Valley-type (MVT), Sedimentary Exhalative (SEDEX), Volcanic-hosted massive sulfide (VMS), Vein-type (VEIN), High-temperature hydrothermal replacement (HTHR) | MVT zinc-lead, sediment-hosted massive sulphide, volcanic-hosted massive sulphide, vein-type, high-temperature hydrothermal replacement | Zn | Pb, Ag, Cd, Ga, Ge, In | Zn, Pb, Ag, Cd, Co, Cu, Fe, Ga, Ge, Hg, In, Mn, As, Bi, Mo, Ni, Sb, Sn, Tl | Frenzel et al., 2016 |  | BH-9-1 | BH-9-1 | [5 empty] | ore material |  |  | mineral separate | [5 empty] | mineralisation |  |  |  | sphalerite | [6 empty] | galena, fluorite, quartz, dolomite, chalcopyrite, pyrite, barite, calcite, ankerite, pyrrhotite, magnetite, fahlores, stannite, roquesite |  | AES |  |  |  |  | 30 |  |  |  | 0 | [9 empty] | 80 | [5 empty] | 2000 | [5 empty] | 200 | [17 empty] | 0 |  |  |  | 0 | [7 empty] | 30 | [13 empty] | 2000 |  | 0 | [7 empty] | 20 | [23 empty] | 0 | [9 empty] | 0 | [13 empty] | 0 | [18 empty] | 2016 | Frenzel, M., Hirsch, T., Gutzmer, J. (2016). Gallium, germanium, indium, and other trace and minor elements in sphalerite as a function of deposit type — A meta-analysis. Ore Geology Reviews, 76, 52–78. |  | USA, CHN, AUS, CAN, DEU, AUT, GBR, IRL, ITA, SWE, NOR, ZAF, MEX, PER, ESP, FRA, JPN, KOR, IRQ, EGY, IND, CHE, ROU
| Multiple deposits (MVT, SHMS, VHMS, VEIN, HTHR types) including Red Dog, Huize, Fankou, Jinding, Sullivan, Broken Hill, Mount Isa, and many others |  | Basin hydrothermal, Seafloor hydrothermal, Metamorphic, Magmatic hydrothermal | Mississippi Valley-type (MVT), Sedimentary Exhalative (SEDEX), Volcanic-hosted massive sulfide (VMS), Vein-type (VEIN), High-temperature hydrothermal replacement (HTHR) | MVT zinc-lead, sediment-hosted massive sulphide, volcanic-hosted massive sulphide, vein-type, high-temperature hydrothermal replacement | Zn | Pb, Ag, Cd, Ga, Ge, In | Zn, Pb, Ag, Cd, Co, Cu, Fe, Ga, Ge, Hg, In, Mn, As, Bi, Mo, Ni, Sb, Sn, Tl | Frenzel et al., 2016 |  | HAN-5-1 | HAN-5-1 | [5 empty] | ore material |  |  | mineral separate | [5 empty] | mineralisation |  |  |  | sphalerite | [6 empty] | galena, fluorite, quartz, dolomite, chalcopyrite, pyrite, barite, calcite, ankerite, pyrrhotite, magnetite, fahlores, stannite, roquesite |  | AES |  |  |  |  | 50 |  |  |  | 0 | [9 empty] | 3 | [5 empty] | 2000 | [5 empty] | 20 | [17 empty] | 0 |  |  |  | 0 | [7 empty] | 20 | [13 empty] | 2000 |  | 0 | [7 empty] | 0 | [23 empty] | 0 | [9 empty] | 0 | [13 empty] | 0 | [18 empty] | 2016 | Frenzel, M., Hirsch, T., Gutzmer, J. (2016). Gallium, germanium, indium, and other trace and minor elements in sphalerite as a function of deposit type — A meta-analysis. Ore Geology Reviews, 76, 52–78. |  | USA, CHN, AUS, CAN, DEU, AUT, GBR, IRL, ITA, SWE, NOR, ZAF, MEX, PER, ESP, FRA, JPN, KOR, IRQ, EGY, IND, CHE, ROU
| Multiple deposits (MVT, SHMS, VHMS, VEIN, HTHR types) including Red Dog, Huize, Fankou, Jinding, Sullivan, Broken Hill, Mount Isa, and many others |  | Basin hydrothermal, Seafloor hydrothermal, Metamorphic, Magmatic hydrothermal | Mississippi Valley-type (MVT), Sedimentary Exhalative (SEDEX), Volcanic-hosted massive sulfide (VMS), Vein-type (VEIN), High-temperature hydrothermal replacement (HTHR) | MVT zinc-lead, sediment-hosted massive sulphide, volcanic-hosted massive sulphide, vein-type, high-temperature hydrothermal replacement | Zn | Pb, Ag, Cd, Ga, Ge, In | Zn, Pb, Ag, Cd, Co, Cu, Fe, Ga, Ge, Hg, In, Mn, As, Bi, Mo, Ni, Sb, Sn, Tl | Frenzel et al., 2016 |  | HAN-16-1 | HAN-16-1 | [5 empty] | ore material |  |  | mineral separate | [5 empty] | mineralisation |  |  |  | sphalerite | [6 empty] | galena, fluorite, quartz, dolomite, chalcopyrite, pyrite, barite, calcite, ankerite, pyrrhotite, magnetite, fahlores, stannite, roquesite |  | AES |  |  |  |  | 50 |  |  |  | 0 | [9 empty] | 4 | [5 empty] | 1000 | [5 empty] | 40 | [17 empty] | 0 |  |  |  | 0 | [7 empty] | 30 | [13 empty] | 3000 |  | 0 | [7 empty] | 0 | [23 empty] | 0 | [9 empty] | 0 | [13 empty] | 0 | [18 empty] | 2016 | Frenzel, M., Hirsch, T., Gutzmer, J. (2016). Gallium, germanium, indium, and other trace and minor elements in sphalerite as a function of deposit type — A meta-analysis. Ore Geology Reviews, 76, 52–78. |  | USA, CHN, AUS, CAN, DEU, AUT, GBR, IRL, ITA, SWE, NOR, ZAF, MEX, PER, ESP, FRA, JPN, KOR, IRQ, EGY, IND, CHE, ROU
| Multiple deposits (MVT, SHMS, VHMS, VEIN, HTHR types) including Red Dog, Huize, Fankou, Jinding, Sullivan, Broken Hill, Mount Isa, and many others |  | Basin hydrothermal, Seafloor hydrothermal, Metamorphic, Magmatic hydrothermal | Mississippi Valley-type (MVT), Sedimentary Exhalative (SEDEX), Volcanic-hosted massive sulfide (VMS), Vein-type (VEIN), High-temperature hydrothermal replacement (HTHR) | MVT zinc-lead, sediment-hosted massive sulphide, volcanic-hosted massive sulphide, vein-type, high-temperature hydrothermal replacement | Zn | Pb, Ag, Cd, Ga, Ge, In | Zn, Pb, Ag, Cd, Co, Cu, Fe, Ga, Ge, Hg, In, Mn, As, Bi, Mo, Ni, Sb, Sn, Tl | Frenzel et al., 2016 |  | BH-6-1 | BH-6-1 | [5 empty] | ore material |  |  | mineral separate | [5 empty] | mineralisation |  |  |  | sphalerite | [6 empty] | galena, fluorite, quartz, dolomite, chalcopyrite, pyrite, barite, calcite, ankerite, pyrrhotite, magnetite, fahlores, stannite, roquesite |  | AES |  |  |  |  | 200 |  |  |  | 0 | [9 empty] | 80 | [5 empty] | 2000 | [5 empty] | 100 | [17 empty] | 0 |  |  |  | 0 | [7 empty] | 30 | [13 empty] | 4000 |  | 0 | [7 empty] | 8 | [23 empty] | 0 | [9 empty] | 0 | [13 empty] | 0 | [18 empty] | 2016 | Frenzel, M., Hirsch, T., Gutzmer, J. (2016). Gallium, germanium, indium, and other trace and minor elements in sphalerite as a function of deposit type — A meta-analysis. Ore Geology Reviews, 76, 52–78. |  | USA, CHN, AUS, CAN, DEU, AUT, GBR, IRL, ITA, SWE, NOR, ZAF, MEX, PER, ESP, FRA, JPN, KOR, IRQ, EGY, IND, CHE, ROU
| Multiple deposits (MVT, SHMS, VHMS, VEIN, HTHR types) including Red Dog, Huize, Fankou, Jinding, Sullivan, Broken Hill, Mount Isa, and many others |  | Basin hydrothermal, Seafloor hydrothermal, Metamorphic, Magmatic hydrothermal | Mississippi Valley-type (MVT), Sedimentary Exhalative (SEDEX), Volcanic-hosted massive sulfide (VMS), Vein-type (VEIN), High-temperature hydrothermal replacement (HTHR) | MVT zinc-lead, sediment-hosted massive sulphide, volcanic-hosted massive sulphide, vein-type, high-temperature hydrothermal replacement | Zn | Pb, Ag, Cd, Ga, Ge, In | Zn, Pb, Ag, Cd, Co, Cu, Fe, Ga, Ge, Hg, In, Mn, As, Bi, Mo, Ni, Sb, Sn, Tl | Frenzel et al., 2016 |  | HAN-6-1 | HAN-6-1 | [5 empty] | ore material |  |  | mineral separate | [5 empty] | mineralisation |  |  |  | sphalerite | [6 empty] | galena, fluorite, quartz, dolomite, chalcopyrite, pyrite, barite, calcite, ankerite, pyrrhotite, magnetite, fahlores, stannite, roquesite |  | AES |  |  |  |  | 80 |  |  |  | 0 | [9 empty] | 3 | [5 empty] | 2000 | [5 empty] | 60 | [17 empty] | 0 |  |  |  | 0 | [7 empty] | 0 | [13 empty] | 600 |  | 0 | [7 empty] | 7 | [23 empty] | 0 | [9 empty] | 0 | [13 empty] | 0 | [18 empty] | 2016 | Frenzel, M., Hirsch, T., Gutzmer, J. (2016). Gallium, germanium, indium, and other trace and minor elements in sphalerite as a function of deposit type — A meta-analysis. Ore Geology Reviews, 76, 52–78. |  | USA, CHN, AUS, CAN, DEU, AUT, GBR, IRL, ITA, SWE, NOR, ZAF, MEX, PER, ESP, FRA, JPN, KOR, IRQ, EGY, IND, CHE, ROU
| Multiple deposits (MVT, SHMS, VHMS, VEIN, HTHR types) including Red Dog, Huize, Fankou, Jinding, Sullivan, Broken Hill, Mount Isa, and many others |  | Basin hydrothermal, Seafloor hydrothermal, Metamorphic, Magmatic hydrothermal | Mississippi Valley-type (MVT), Sedimentary Exhalative (SEDEX), Volcanic-hosted massive sulfide (VMS), Vein-type (VEIN), High-temperature hydrothermal replacement (HTHR) | MVT zinc-lead, sediment-hosted massive sulphide, volcanic-hosted massive sulphide, vein-type, high-temperature hydrothermal replacement | Zn | Pb, Ag, Cd, Ga, Ge, In | Zn, Pb, Ag, Cd, Co, Cu, Fe, Ga, Ge, Hg, In, Mn, As, Bi, Mo, Ni, Sb, Sn, Tl | Frenzel et al., 2016 |  | COL-113-1 | COL-113-1 | [5 empty] | ore material |  |  | mineral separate | [5 empty] | mineralisation |  |  |  | sphalerite | [6 empty] | galena, fluorite, quartz, dolomite, chalcopyrite, pyrite, barite, calcite, ankerite, pyrrhotite, magnetite, fahlores, stannite, roquesite |  | AES |  |  |  |  | 7 |  |  |  | 0 | [9 empty] | 5 | [5 empty] | 5000 | [5 empty] | 100 | [17 empty] | 0 |  |  |  | 0 | [7 empty] | 60 | [13 empty] | 900 |  | 0 | [7 empty] | 0 | [23 empty] | 0 | [9 empty] | 0 | [13 empty] | 0 | [18 empty] | 2016 | Frenzel, M., Hirsch, T., Gutzmer, J. (2016). Gallium, germanium, indium, and other trace and minor elements in sphalerite as a function of deposit type — A meta-analysis. Ore Geology Reviews, 76, 52–78. |  | USA, CHN, AUS, CAN, DEU, AUT, GBR, IRL, ITA, SWE, NOR, ZAF, MEX, PER, ESP, FRA, JPN, KOR, IRQ, EGY, IND, CHE, ROU
| Multiple deposits (MVT, SHMS, VHMS, VEIN, HTHR types) including Red Dog, Huize, Fankou, Jinding, Sullivan, Broken Hill, Mount Isa, and many others |  | Basin hydrothermal, Seafloor hydrothermal, Metamorphic, Magmatic hydrothermal | Mississippi Valley-type (MVT), Sedimentary Exhalative (SEDEX), Volcanic-hosted massive sulfide (VMS), Vein-type (VEIN), High-temperature hydrothermal replacement (HTHR) | MVT zinc-lead, sediment-hosted massive sulphide, volcanic-hosted massive sulphide, vein-type, high-temperature hydrothermal replacement | Zn | Pb, Ag, Cd, Ga, Ge, In | Zn, Pb, Ag, Cd, Co, Cu, Fe, Ga, Ge, Hg, In, Mn, As, Bi, Mo, Ni, Sb, Sn, Tl | Frenzel et al., 2016 |  | VEL-3-1 | VEL-3-1 | [5 empty] | ore material |  |  | mineral separate | [5 empty] | mineralisation |  |  |  | sphalerite | [6 empty] | galena, fluorite, quartz, dolomite, chalcopyrite, pyrite, barite, calcite, ankerite, pyrrhotite, magnetite, fahlores, stannite, roquesite |  | AES |  |  |  |  | 300 |  |  |  | 900 | [9 empty] | 0 | [5 empty] | 8000 | [5 empty] | 10 | [17 empty] | 50 |  |  |  | 0 | [7 empty] | 0 | [13 empty] | 2000 |  | 0 | [7 empty] | 0 | [23 empty] | 4000 | [9 empty] | 40 | [13 empty] | 0 | [18 empty] | 2016 | Frenzel, M., Hirsch, T., Gutzmer, J. (2016). Gallium, germanium, indium, and other trace and minor elements in sphalerite as a function of deposit type — A meta-analysis. Ore Geology Reviews, 76, 52–78. |  | USA, CHN, AUS, CAN, DEU, AUT, GBR, IRL, ITA, SWE, NOR, ZAF, MEX, PER, ESP, FRA, JPN, KOR, IRQ, EGY, IND, CHE, ROU
| Multiple deposits (MVT, SHMS, VHMS, VEIN, HTHR types) including Red Dog, Huize, Fankou, Jinding, Sullivan, Broken Hill, Mount Isa, and many others |  | Basin hydrothermal, Seafloor hydrothermal, Metamorphic, Magmatic hydrothermal | Mississippi Valley-type (MVT), Sedimentary Exhalative (SEDEX), Volcanic-hosted massive sulfide (VMS), Vein-type (VEIN), High-temperature hydrothermal replacement (HTHR) | MVT zinc-lead, sediment-hosted massive sulphide, volcanic-hosted massive sulphide, vein-type, high-temperature hydrothermal replacement | Zn | Pb, Ag, Cd, Ga, Ge, In | Zn, Pb, Ag, Cd, Co, Cu, Fe, Ga, Ge, Hg, In, Mn, As, Bi, Mo, Ni, Sb, Sn, Tl | Frenzel et al., 2016 |  | VEL-4-1 | VEL-4-1 | [5 empty] | ore material |  |  | mineral separate | [5 empty] | mineralisation |  |  |  | sphalerite | [6 empty] | galena, fluorite, quartz, dolomite, chalcopyrite, pyrite, barite, calcite, ankerite, pyrrhotite, magnetite, fahlores, stannite, roquesite |  | AES |  |  |  |  | 30 |  |  |  | 0 | [9 empty] | 0 | [5 empty] | 8000 | [5 empty] | 8 | [17 empty] | 60 |  |  |  | 0 | [7 empty] | 0 | [13 empty] | 1000 |  | 0 | [7 empty] | 0 | [23 empty] | 400 | [9 empty] | 20 | [13 empty] | 0 | [18 empty] | 2016 | Frenzel, M., Hirsch, T., Gutzmer, J. (2016). Gallium, germanium, indium, and other trace and minor elements in sphalerite as a function of deposit type — A meta-analysis. Ore Geology Reviews, 76, 52–78. |  | USA, CHN, AUS, CAN, DEU, AUT, GBR, IRL, ITA, SWE, NOR, ZAF, MEX, PER, ESP, FRA, JPN, KOR, IRQ, EGY, IND, CHE, ROU
| Multiple deposits (MVT, SHMS, VHMS, VEIN, HTHR types) including Red Dog, Huize, Fankou, Jinding, Sullivan, Broken Hill, Mount Isa, and many others |  | Basin hydrothermal, Seafloor hydrothermal, Metamorphic, Magmatic hydrothermal | Mississippi Valley-type (MVT), Sedimentary Exhalative (SEDEX), Volcanic-hosted massive sulfide (VMS), Vein-type (VEIN), High-temperature hydrothermal replacement (HTHR) | MVT zinc-lead, sediment-hosted massive sulphide, volcanic-hosted massive sulphide, vein-type, high-temperature hydrothermal replacement | Zn | Pb, Ag, Cd, Ga, Ge, In | Zn, Pb, Ag, Cd, Co, Cu, Fe, Ga, Ge, Hg, In, Mn, As, Bi, Mo, Ni, Sb, Sn, Tl | Frenzel et al., 2016 |  | VEL_1-1 | VEL_1-1 | [5 empty] | ore material |  |  | mineral separate | [5 empty] | mineralisation |  |  |  | sphalerite | [6 empty] | galena, fluorite, quartz, dolomite, chalcopyrite, pyrite, barite, calcite, ankerite, pyrrhotite, magnetite, fahlores, stannite, roquesite |  | AES |  |  |  |  | 6 |  |  |  | 0 | [9 empty] | 0 | [5 empty] | 3000 | [5 empty] | 600 | [17 empty] | 7 |  |  |  | 0 | [7 empty] | 10 | [13 empty] | 2000 |  | 0 | [7 empty] | 20 | [23 empty] | 0 | [9 empty] | 0 | [13 empty] | 0 | [18 empty] | 2016 | Frenzel, M., Hirsch, T., Gutzmer, J. (2016). Gallium, germanium, indium, and other trace and minor elements in sphalerite as a function of deposit type — A meta-analysis. Ore Geology Reviews, 76, 52–78. |  | USA, CHN, AUS, CAN, DEU, AUT, GBR, IRL, ITA, SWE, NOR, ZAF, MEX, PER, ESP, FRA, JPN, KOR, IRQ, EGY, IND, CHE, ROU
| Multiple deposits (MVT, SHMS, VHMS, VEIN, HTHR types) including Red Dog, Huize, Fankou, Jinding, Sullivan, Broken Hill, Mount Isa, and many others |  | Basin hydrothermal, Seafloor hydrothermal, Metamorphic, Magmatic hydrothermal | Mississippi Valley-type (MVT), Sedimentary Exhalative (SEDEX), Volcanic-hosted massive sulfide (VMS), Vein-type (VEIN), High-temperature hydrothermal replacement (HTHR) | MVT zinc-lead, sediment-hosted massive sulphide, volcanic-hosted massive sulphide, vein-type, high-temperature hydrothermal replacement | Zn | Pb, Ag, Cd, Ga, Ge, In | Zn, Pb, Ag, Cd, Co, Cu, Fe, Ga, Ge, Hg, In, Mn, As, Bi, Mo, Ni, Sb, Sn, Tl | Frenzel et al., 2016 |  | VEL-2-1 | VEL-2-1 | [5 empty] | ore material |  |  | mineral separate | [5 empty] | mineralisation |  |  |  | sphalerite | [6 empty] | galena, fluorite, quartz, dolomite, chalcopyrite, pyrite, barite, calcite, ankerite, pyrrhotite, magnetite, fahlores, stannite, roquesite |  | AES |  |  |  |  | 20 |  |  |  | 0 | [9 empty] | 0 | [5 empty] | 4000 | [5 empty] | 600 | [17 empty] | 2 |  |  |  | 0 | [7 empty] | 20 | [13 empty] | 2000 |  | 0 | [7 empty] | 20 | [23 empty] | 0 | [9 empty] | 0 | [13 empty] | 0 | [18 empty] | 2016 | Frenzel, M., Hirsch, T., Gutzmer, J. (2016). Gallium, germanium, indium, and other trace and minor elements in sphalerite as a function of deposit type — A meta-analysis. Ore Geology Reviews, 76, 52–78. |  | USA, CHN, AUS, CAN, DEU, AUT, GBR, IRL, ITA, SWE, NOR, ZAF, MEX, PER, ESP, FRA, JPN, KOR, IRQ, EGY, IND, CHE, ROU
| Multiple deposits (MVT, SHMS, VHMS, VEIN, HTHR types) including Red Dog, Huize, Fankou, Jinding, Sullivan, Broken Hill, Mount Isa, and many others |  | Basin hydrothermal, Seafloor hydrothermal, Metamorphic, Magmatic hydrothermal | Mississippi Valley-type (MVT), Sedimentary Exhalative (SEDEX), Volcanic-hosted massive sulfide (VMS), Vein-type (VEIN), High-temperature hydrothermal replacement (HTHR) | MVT zinc-lead, sediment-hosted massive sulphide, volcanic-hosted massive sulphide, vein-type, high-temperature hydrothermal replacement | Zn | Pb, Ag, Cd, Ga, Ge, In | Zn, Pb, Ag, Cd, Co, Cu, Fe, Ga, Ge, Hg, In, Mn, As, Bi, Mo, Ni, Sb, Sn, Tl | Frenzel et al., 2016 |  | CA-4-1 | CA-4-1 | [5 empty] | ore material |  |  | mineral separate | [5 empty] | mineralisation |  |  |  | sphalerite | [6 empty] | galena, fluorite, quartz, dolomite, chalcopyrite, pyrite, barite, calcite, ankerite, pyrrhotite, magnetite, fahlores, stannite, roquesite |  | AES |  |  |  |  | 80 |  |  |  | 0 | [9 empty] | 0 | [5 empty] | 5000 | [5 empty] | 100 | [17 empty] | 0 |  |  |  | 0 | [7 empty] | 0 | [13 empty] | 2000 |  | 20 | [7 empty] | 0 | [23 empty] | 50 | [9 empty] | 0 | [13 empty] | 0 | [18 empty] | 2016 | Frenzel, M., Hirsch, T., Gutzmer, J. (2016). Gallium, germanium, indium, and other trace and minor elements in sphalerite as a function of deposit type — A meta-analysis. Ore Geology Reviews, 76, 52–78. |  | USA, CHN, AUS, CAN, DEU, AUT, GBR, IRL, ITA, SWE, NOR, ZAF, MEX, PER, ESP, FRA, JPN, KOR, IRQ, EGY, IND, CHE, ROU
| Multiple deposits (MVT, SHMS, VHMS, VEIN, HTHR types) including Red Dog, Huize, Fankou, Jinding, Sullivan, Broken Hill, Mount Isa, and many others |  | Basin hydrothermal, Seafloor hydrothermal, Metamorphic, Magmatic hydrothermal | Mississippi Valley-type (MVT), Sedimentary Exhalative (SEDEX), Volcanic-hosted massive sulfide (VMS), Vein-type (VEIN), High-temperature hydrothermal replacement (HTHR) | MVT zinc-lead, sediment-hosted massive sulphide, volcanic-hosted massive sulphide, vein-type, high-temperature hydrothermal replacement | Zn | Pb, Ag, Cd, Ga, Ge, In | Zn, Pb, Ag, Cd, Co, Cu, Fe, Ga, Ge, Hg, In, Mn, As, Bi, Mo, Ni, Sb, Sn, Tl | Frenzel et al., 2016 |  | COL-114-1 | COL-114-1 | [5 empty] | ore material |  |  | mineral separate | [5 empty] | mineralisation |  |  |  | sphalerite | [6 empty] | galena, fluorite, quartz, dolomite, chalcopyrite, pyrite, barite, calcite, ankerite, pyrrhotite, magnetite, fahlores, stannite, roquesite |  | AES |  |  |  |  | 3 |  |  |  | 0 | [9 empty] | 0 | [5 empty] | 8000 | [5 empty] | 90 | [17 empty] | 0 |  |  |  | 0 | [7 empty] | 0 | [13 empty] | 200 |  | 0 | [7 empty] | 0 | [23 empty] | 0 | [9 empty] | 0 | [13 empty] | 0 | [18 empty] | 2016 | Frenzel, M., Hirsch, T., Gutzmer, J. (2016). Gallium, germanium, indium, and other trace and minor elements in sphalerite as a function of deposit type — A meta-analysis. Ore Geology Reviews, 76, 52–78. |  | USA, CHN, AUS, CAN, DEU, AUT, GBR, IRL, ITA, SWE, NOR, ZAF, MEX, PER, ESP, FRA, JPN, KOR, IRQ, EGY, IND, CHE, ROU
| Multiple deposits (MVT, SHMS, VHMS, VEIN, HTHR types) including Red Dog, Huize, Fankou, Jinding, Sullivan, Broken Hill, Mount Isa, and many others |  | Basin hydrothermal, Seafloor hydrothermal, Metamorphic, Magmatic hydrothermal | Mississippi Valley-type (MVT), Sedimentary Exhalative (SEDEX), Volcanic-hosted massive sulfide (VMS), Vein-type (VEIN), High-temperature hydrothermal replacement (HTHR) | MVT zinc-lead, sediment-hosted massive sulphide, volcanic-hosted massive sulphide, vein-type, high-temperature hydrothermal replacement | Zn | Pb, Ag, Cd, Ga, Ge, In | Zn, Pb, Ag, Cd, Co, Cu, Fe, Ga, Ge, Hg, In, Mn, As, Bi, Mo, Ni, Sb, Sn, Tl | Frenzel et al., 2016 |  | N-141-1 | N-141-1 | [5 empty] | ore material |  |  | mineral separate | [5 empty] | mineralisation |  |  |  | sphalerite | [6 empty] | galena, fluorite, quartz, dolomite, chalcopyrite, pyrite, barite, calcite, ankerite, pyrrhotite, magnetite, fahlores, stannite, roquesite |  | AES |  |  |  |  | 200 |  |  |  | 0 | [9 empty] | 0 | [5 empty] | 3000 | [5 empty] | 90 | [17 empty] | 0 |  |  |  | 7 | [7 empty] | 6 | [13 empty] | 3000 |  | 2 | [7 empty] | 10 | [23 empty] | 0 | [9 empty] | 0 | [13 empty] | 0 | [18 empty] | 2016 | Frenzel, M., Hirsch, T., Gutzmer, J. (2016). Gallium, germanium, indium, and other trace and minor elements in sphalerite as a function of deposit type — A meta-analysis. Ore Geology Reviews, 76, 52–78. |  | USA, CHN, AUS, CAN, DEU, AUT, GBR, IRL, ITA, SWE, NOR, ZAF, MEX, PER, ESP, FRA, JPN, KOR, IRQ, EGY, IND, CHE, ROU
| Multiple deposits (MVT, SHMS, VHMS, VEIN, HTHR types) including Red Dog, Huize, Fankou, Jinding, Sullivan, Broken Hill, Mount Isa, and many others |  | Basin hydrothermal, Seafloor hydrothermal, Metamorphic, Magmatic hydrothermal | Mississippi Valley-type (MVT), Sedimentary Exhalative (SEDEX), Volcanic-hosted massive sulfide (VMS), Vein-type (VEIN), High-temperature hydrothermal replacement (HTHR) | MVT zinc-lead, sediment-hosted massive sulphide, volcanic-hosted massive sulphide, vein-type, high-temperature hydrothermal replacement | Zn | Pb, Ag, Cd, Ga, Ge, In | Zn, Pb, Ag, Cd, Co, Cu, Fe, Ga, Ge, Hg, In, Mn, As, Bi, Mo, Ni, Sb, Sn, Tl | Frenzel et al., 2016 |  | N-111-1 | N-111-1 | [5 empty] | ore material |  |  | mineral separate | [5 empty] | mineralisation |  |  |  | sphalerite | [6 empty] | galena, fluorite, quartz, dolomite, chalcopyrite, pyrite, barite, calcite, ankerite, pyrrhotite, magnetite, fahlores, stannite, roquesite |  | AES |  |  |  |  | 10 |  |  |  | 0 | [9 empty] | 0 | [5 empty] | 5000 | [5 empty] | 8 | [17 empty] | 8 |  |  |  | 0 | [7 empty] | 10 | [13 empty] | 1000 |  | 0 | [7 empty] | 4 | [23 empty] | 200 | [9 empty] | 40 | [13 empty] | 0 | [18 empty] | 2016 | Frenzel, M., Hirsch, T., Gutzmer, J. (2016). Gallium, germanium, indium, and other trace and minor elements in sphalerite as a function of deposit type — A meta-analysis. Ore Geology Reviews, 76, 52–78. |  | USA, CHN, AUS, CAN, DEU, AUT, GBR, IRL, ITA, SWE, NOR, ZAF, MEX, PER, ESP, FRA, JPN, KOR, IRQ, EGY, IND, CHE, ROU
| Multiple deposits (MVT, SHMS, VHMS, VEIN, HTHR types) including Red Dog, Huize, Fankou, Jinding, Sullivan, Broken Hill, Mount Isa, and many others |  | Basin hydrothermal, Seafloor hydrothermal, Metamorphic, Magmatic hydrothermal | Mississippi Valley-type (MVT), Sedimentary Exhalative (SEDEX), Volcanic-hosted massive sulfide (VMS), Vein-type (VEIN), High-temperature hydrothermal replacement (HTHR) | MVT zinc-lead, sediment-hosted massive sulphide, volcanic-hosted massive sulphide, vein-type, high-temperature hydrothermal replacement | Zn | Pb, Ag, Cd, Ga, Ge, In | Zn, Pb, Ag, Cd, Co, Cu, Fe, Ga, Ge, Hg, In, Mn, As, Bi, Mo, Ni, Sb, Sn, Tl | Frenzel et al., 2016 |  | N-139-1 | N-139-1 | [5 empty] | ore material |  |  | mineral separate | [5 empty] | mineralisation |  |  |  | sphalerite | [6 empty] | galena, fluorite, quartz, dolomite, chalcopyrite, pyrite, barite, calcite, ankerite, pyrrhotite, magnetite, fahlores, stannite, roquesite |  | AES |  |  |  |  | 100 |  |  |  | 900 | [9 empty] | 2 | [5 empty] | 4000 | [5 empty] | 0 | [17 empty] | 300 |  |  |  | 1000 | [7 empty] | 0 | [13 empty] | 70 |  | 0 | [7 empty] | 0 | [23 empty] | 0 | [9 empty] | 40 | [13 empty] | 100 | [18 empty] | 2016 | Frenzel, M., Hirsch, T., Gutzmer, J. (2016). Gallium, germanium, indium, and other trace and minor elements in sphalerite as a function of deposit type — A meta-analysis. Ore Geology Reviews, 76, 52–78. |  | USA, CHN, AUS, CAN, DEU, AUT, GBR, IRL, ITA, SWE, NOR, ZAF, MEX, PER, ESP, FRA, JPN, KOR, IRQ, EGY, IND, CHE, ROU
| Multiple deposits (MVT, SHMS, VHMS, VEIN, HTHR types) including Red Dog, Huize, Fankou, Jinding, Sullivan, Broken Hill, Mount Isa, and many others |  | Basin hydrothermal, Seafloor hydrothermal, Metamorphic, Magmatic hydrothermal | Mississippi Valley-type (MVT), Sedimentary Exhalative (SEDEX), Volcanic-hosted massive sulfide (VMS), Vein-type (VEIN), High-temperature hydrothermal replacement (HTHR) | MVT zinc-lead, sediment-hosted massive sulphide, volcanic-hosted massive sulphide, vein-type, high-temperature hydrothermal replacement | Zn | Pb, Ag, Cd, Ga, Ge, In | Zn, Pb, Ag, Cd, Co, Cu, Fe, Ga, Ge, Hg, In, Mn, As, Bi, Mo, Ni, Sb, Sn, Tl | Frenzel et al., 2016 |  | BEL-3-1 | BEL-3-1 | [5 empty] | ore material |  |  | mineral separate | [5 empty] | mineralisation |  |  |  | sphalerite | [6 empty] | galena, fluorite, quartz, dolomite, chalcopyrite, pyrite, barite, calcite, ankerite, pyrrhotite, magnetite, fahlores, stannite, roquesite |  | AES |  |  |  |  | 1000 |  |  |  | 0 | [9 empty] | 9 | [5 empty] | 4000 | [5 empty] | 0 | [17 empty] | 10 |  |  |  | 0 | [7 empty] | 20 | [13 empty] | 400 |  | 0 | [7 empty] | 4 | [23 empty] | 2000 | [9 empty] | 0 | [13 empty] | 0 | [18 empty] | 2016 | Frenzel, M., Hirsch, T., Gutzmer, J. (2016). Gallium, germanium, indium, and other trace and minor elements in sphalerite as a function of deposit type — A meta-analysis. Ore Geology Reviews, 76, 52–78. |  | USA, CHN, AUS, CAN, DEU, AUT, GBR, IRL, ITA, SWE, NOR, ZAF, MEX, PER, ESP, FRA, JPN, KOR, IRQ, EGY, IND, CHE, ROU
| Multiple deposits (MVT, SHMS, VHMS, VEIN, HTHR types) including Red Dog, Huize, Fankou, Jinding, Sullivan, Broken Hill, Mount Isa, and many others |  | Basin hydrothermal, Seafloor hydrothermal, Metamorphic, Magmatic hydrothermal | Mississippi Valley-type (MVT), Sedimentary Exhalative (SEDEX), Volcanic-hosted massive sulfide (VMS), Vein-type (VEIN), High-temperature hydrothermal replacement (HTHR) | MVT zinc-lead, sediment-hosted massive sulphide, volcanic-hosted massive sulphide, vein-type, high-temperature hydrothermal replacement | Zn | Pb, Ag, Cd, Ga, Ge, In | Zn, Pb, Ag, Cd, Co, Cu, Fe, Ga, Ge, Hg, In, Mn, As, Bi, Mo, Ni, Sb, Sn, Tl | Frenzel et al., 2016 |  | N-152-1 | N-152-1 | [5 empty] | ore material |  |  | mineral separate | [5 empty] | mineralisation |  |  |  | sphalerite | [6 empty] | galena, fluorite, quartz, dolomite, chalcopyrite, pyrite, barite, calcite, ankerite, pyrrhotite, magnetite, fahlores, stannite, roquesite |  | AES |  |  |  |  | 30 |  |  |  | 300 | [9 empty] | 0 | [5 empty] | 5000 | [5 empty] | 0 | [17 empty] | 0 |  |  |  | 0 | [7 empty] | 80 | [13 empty] | 1000 |  | 0 | [7 empty] | 0 | [23 empty] | 0 | [9 empty] | 0 | [13 empty] | 0 | [18 empty] | 2016 | Frenzel, M., Hirsch, T., Gutzmer, J. (2016). Gallium, germanium, indium, and other trace and minor elements in sphalerite as a function of deposit type — A meta-analysis. Ore Geology Reviews, 76, 52–78. |  | USA, CHN, AUS, CAN, DEU, AUT, GBR, IRL, ITA, SWE, NOR, ZAF, MEX, PER, ESP, FRA, JPN, KOR, IRQ, EGY, IND, CHE, ROU
| Multiple deposits (MVT, SHMS, VHMS, VEIN, HTHR types) including Red Dog, Huize, Fankou, Jinding, Sullivan, Broken Hill, Mount Isa, and many others |  | Basin hydrothermal, Seafloor hydrothermal, Metamorphic, Magmatic hydrothermal | Mississippi Valley-type (MVT), Sedimentary Exhalative (SEDEX), Volcanic-hosted massive sulfide (VMS), Vein-type (VEIN), High-temperature hydrothermal replacement (HTHR) | MVT zinc-lead, sediment-hosted massive sulphide, volcanic-hosted massive sulphide, vein-type, high-temperature hydrothermal replacement | Zn | Pb, Ag, Cd, Ga, Ge, In | Zn, Pb, Ag, Cd, Co, Cu, Fe, Ga, Ge, Hg, In, Mn, As, Bi, Mo, Ni, Sb, Sn, Tl | Frenzel et al., 2016 |  | MEX-53-1 | MEX-53-1 | [5 empty] | ore material |  |  | mineral separate | [5 empty] | mineralisation |  |  |  | sphalerite | [6 empty] | galena, fluorite, quartz, dolomite, chalcopyrite, pyrite, barite, calcite, ankerite, pyrrhotite, magnetite, fahlores, stannite, roquesite |  | AES |  |  |  |  | 200 |  |  |  | 0 | [9 empty] | 0 | [5 empty] | 7000 | [5 empty] | 50 | [17 empty] | 0 |  |  |  | 0 | [7 empty] | 5 | [13 empty] | 6000 |  | 0 | [7 empty] | 0 | [23 empty] | 0 | [9 empty] | 10 | [13 empty] | 0 | [18 empty] | 2016 | Frenzel, M., Hirsch, T., Gutzmer, J. (2016). Gallium, germanium, indium, and other trace and minor elements in sphalerite as a function of deposit type — A meta-analysis. Ore Geology Reviews, 76, 52–78. |  | USA, CHN, AUS, CAN, DEU, AUT, GBR, IRL, ITA, SWE, NOR, ZAF, MEX, PER, ESP, FRA, JPN, KOR, IRQ, EGY, IND, CHE, ROU
| Multiple deposits (MVT, SHMS, VHMS, VEIN, HTHR types) including Red Dog, Huize, Fankou, Jinding, Sullivan, Broken Hill, Mount Isa, and many others |  | Basin hydrothermal, Seafloor hydrothermal, Metamorphic, Magmatic hydrothermal | Mississippi Valley-type (MVT), Sedimentary Exhalative (SEDEX), Volcanic-hosted massive sulfide (VMS), Vein-type (VEIN), High-temperature hydrothermal replacement (HTHR) | MVT zinc-lead, sediment-hosted massive sulphide, volcanic-hosted massive sulphide, vein-type, high-temperature hydrothermal replacement | Zn | Pb, Ag, Cd, Ga, Ge, In | Zn, Pb, Ag, Cd, Co, Cu, Fe, Ga, Ge, Hg, In, Mn, As, Bi, Mo, Ni, Sb, Sn, Tl | Frenzel et al., 2016 |  | MEX-54-1 | MEX-54-1 | [5 empty] | ore material |  |  | mineral separate | [5 empty] | mineralisation |  |  |  | sphalerite | [6 empty] | galena, fluorite, quartz, dolomite, chalcopyrite, pyrite, barite, calcite, ankerite, pyrrhotite, magnetite, fahlores, stannite, roquesite |  | AES |  |  |  |  | 200 |  |  |  | 0 | [9 empty] | 30 | [5 empty] | 8000 | [5 empty] | 70 | [17 empty] | 0 |  |  |  | 0 | [7 empty] | 9 | [13 empty] | 5000 |  | 10 | [7 empty] | 0 | [23 empty] | 0 | [9 empty] | 0 | [13 empty] | 0 | [18 empty] | 2016 | Frenzel, M., Hirsch, T., Gutzmer, J. (2016). Gallium, germanium, indium, and other trace and minor elements in sphalerite as a function of deposit type — A meta-analysis. Ore Geology Reviews, 76, 52–78. |  | USA, CHN, AUS, CAN, DEU, AUT, GBR, IRL, ITA, SWE, NOR, ZAF, MEX, PER, ESP, FRA, JPN, KOR, IRQ, EGY, IND, CHE, ROU
| Multiple deposits (MVT, SHMS, VHMS, VEIN, HTHR types) including Red Dog, Huize, Fankou, Jinding, Sullivan, Broken Hill, Mount Isa, and many others |  | Basin hydrothermal, Seafloor hydrothermal, Metamorphic, Magmatic hydrothermal | Mississippi Valley-type (MVT), Sedimentary Exhalative (SEDEX), Volcanic-hosted massive sulfide (VMS), Vein-type (VEIN), High-temperature hydrothermal replacement (HTHR) | MVT zinc-lead, sediment-hosted massive sulphide, volcanic-hosted massive sulphide, vein-type, high-temperature hydrothermal replacement | Zn | Pb, Ag, Cd, Ga, Ge, In | Zn, Pb, Ag, Cd, Co, Cu, Fe, Ga, Ge, Hg, In, Mn, As, Bi, Mo, Ni, Sb, Sn, Tl | Frenzel et al., 2016 |  | N-147-1 | N-147-1 | [5 empty] | ore material |  |  | mineral separate | [5 empty] | mineralisation |  |  |  | sphalerite | [6 empty] | galena, fluorite, quartz, dolomite, chalcopyrite, pyrite, barite, calcite, ankerite, pyrrhotite, magnetite, fahlores, stannite, roquesite |  | AES |  |  |  |  | 500 |  |  |  | 200 | [9 empty] | 7 | [5 empty] | 7000 | [5 empty] | 0 | [17 empty] | 0 |  |  |  | 0 | [7 empty] | 30 | [13 empty] | 10000 |  | 0 | [7 empty] | 0 | [23 empty] | 1000 | [9 empty] | 2000 | [13 empty] | 0 | [18 empty] | 2016 | Frenzel, M., Hirsch, T., Gutzmer, J. (2016). Gallium, germanium, indium, and other trace and minor elements in sphalerite as a function of deposit type — A meta-analysis. Ore Geology Reviews, 76, 52–78. |  | USA, CHN, AUS, CAN, DEU, AUT, GBR, IRL, ITA, SWE, NOR, ZAF, MEX, PER, ESP, FRA, JPN, KOR, IRQ, EGY, IND, CHE, ROU
| Multiple deposits (MVT, SHMS, VHMS, VEIN, HTHR types) including Red Dog, Huize, Fankou, Jinding, Sullivan, Broken Hill, Mount Isa, and many others |  | Basin hydrothermal, Seafloor hydrothermal, Metamorphic, Magmatic hydrothermal | Mississippi Valley-type (MVT), Sedimentary Exhalative (SEDEX), Volcanic-hosted massive sulfide (VMS), Vein-type (VEIN), High-temperature hydrothermal replacement (HTHR) | MVT zinc-lead, sediment-hosted massive sulphide, volcanic-hosted massive sulphide, vein-type, high-temperature hydrothermal replacement | Zn | Pb, Ag, Cd, Ga, Ge, In | Zn, Pb, Ag, Cd, Co, Cu, Fe, Ga, Ge, Hg, In, Mn, As, Bi, Mo, Ni, Sb, Sn, Tl | Frenzel et al., 2016 |  | CHL-10-1 | CHL-10-1 | [5 empty] | ore material |  |  | mineral separate | [5 empty] | mineralisation |  |  |  | sphalerite | [6 empty] | galena, fluorite, quartz, dolomite, chalcopyrite, pyrite, barite, calcite, ankerite, pyrrhotite, magnetite, fahlores, stannite, roquesite |  | AES |  |  |  |  | 200 |  |  |  | 0 | [9 empty] | 10 | [5 empty] | 5000 | [5 empty] | 10 | [17 empty] | 6 |  |  |  | 0 | [7 empty] | 200 | [13 empty] | 900 |  | 0 | [7 empty] | 0 | [23 empty] | 0 | [9 empty] | 0 | [13 empty] | 0 | [18 empty] | 2016 | Frenzel, M., Hirsch, T., Gutzmer, J. (2016). Gallium, germanium, indium, and other trace and minor elements in sphalerite as a function of deposit type — A meta-analysis. Ore Geology Reviews, 76, 52–78. |  | USA, CHN, AUS, CAN, DEU, AUT, GBR, IRL, ITA, SWE, NOR, ZAF, MEX, PER, ESP, FRA, JPN, KOR, IRQ, EGY, IND, CHE, ROU
| Multiple deposits (MVT, SHMS, VHMS, VEIN, HTHR types) including Red Dog, Huize, Fankou, Jinding, Sullivan, Broken Hill, Mount Isa, and many others |  | Basin hydrothermal, Seafloor hydrothermal, Metamorphic, Magmatic hydrothermal | Mississippi Valley-type (MVT), Sedimentary Exhalative (SEDEX), Volcanic-hosted massive sulfide (VMS), Vein-type (VEIN), High-temperature hydrothermal replacement (HTHR) | MVT zinc-lead, sediment-hosted massive sulphide, volcanic-hosted massive sulphide, vein-type, high-temperature hydrothermal replacement | Zn | Pb, Ag, Cd, Ga, Ge, In | Zn, Pb, Ag, Cd, Co, Cu, Fe, Ga, Ge, Hg, In, Mn, As, Bi, Mo, Ni, Sb, Sn, Tl | Frenzel et al., 2016 |  | CHL-11-1 | CHL-11-1 | [5 empty] | ore material |  |  | mineral separate | [5 empty] | mineralisation |  |  |  | sphalerite | [6 empty] | galena, fluorite, quartz, dolomite, chalcopyrite, pyrite, barite, calcite, ankerite, pyrrhotite, magnetite, fahlores, stannite, roquesite |  | AES |  |  |  |  | 200 |  |  |  | 0 | [9 empty] | 3 | [5 empty] | 2000 | [5 empty] | 4 | [17 empty] | 10 |  |  |  | 0 | [7 empty] | 600 | [13 empty] | 2000 |  | 0 | [7 empty] | 0 | [23 empty] | 0 | [9 empty] | 0 | [13 empty] | 0 | [18 empty] | 2016 | Frenzel, M., Hirsch, T., Gutzmer, J. (2016). Gallium, germanium, indium, and other trace and minor elements in sphalerite as a function of deposit type — A meta-analysis. Ore Geology Reviews, 76, 52–78. |  | USA, CHN, AUS, CAN, DEU, AUT, GBR, IRL, ITA, SWE, NOR, ZAF, MEX, PER, ESP, FRA, JPN, KOR, IRQ, EGY, IND, CHE, ROU
| Multiple deposits (MVT, SHMS, VHMS, VEIN, HTHR types) including Red Dog, Huize, Fankou, Jinding, Sullivan, Broken Hill, Mount Isa, and many others |  | Basin hydrothermal, Seafloor hydrothermal, Metamorphic, Magmatic hydrothermal | Mississippi Valley-type (MVT), Sedimentary Exhalative (SEDEX), Volcanic-hosted massive sulfide (VMS), Vein-type (VEIN), High-temperature hydrothermal replacement (HTHR) | MVT zinc-lead, sediment-hosted massive sulphide, volcanic-hosted massive sulphide, vein-type, high-temperature hydrothermal replacement | Zn | Pb, Ag, Cd, Ga, Ge, In | Zn, Pb, Ag, Cd, Co, Cu, Fe, Ga, Ge, Hg, In, Mn, As, Bi, Mo, Ni, Sb, Sn, Tl | Frenzel et al., 2016 |  | N-85-1 | N-85-1 | [5 empty] | ore material |  |  | mineral separate | [5 empty] | mineralisation |  |  |  | sphalerite | [6 empty] | galena, fluorite, quartz, dolomite, chalcopyrite, pyrite, barite, calcite, ankerite, pyrrhotite, magnetite, fahlores, stannite, roquesite |  | AES |  |  |  |  | 1 |  |  |  | 0 | [9 empty] | 0 | [5 empty] | 6000 | [5 empty] | 0 | [17 empty] | 8 |  |  |  | 0 | [7 empty] | 0 | [13 empty] | 700 |  | 0 | [7 empty] | 0 | [23 empty] | 0 | [9 empty] | 0 | [13 empty] | 0 | [18 empty] | 2016 | Frenzel, M., Hirsch, T., Gutzmer, J. (2016). Gallium, germanium, indium, and other trace and minor elements in sphalerite as a function of deposit type — A meta-analysis. Ore Geology Reviews, 76, 52–78. |  | USA, CHN, AUS, CAN, DEU, AUT, GBR, IRL, ITA, SWE, NOR, ZAF, MEX, PER, ESP, FRA, JPN, KOR, IRQ, EGY, IND, CHE, ROU
| Multiple deposits (MVT, SHMS, VHMS, VEIN, HTHR types) including Red Dog, Huize, Fankou, Jinding, Sullivan, Broken Hill, Mount Isa, and many others |  | Basin hydrothermal, Seafloor hydrothermal, Metamorphic, Magmatic hydrothermal | Mississippi Valley-type (MVT), Sedimentary Exhalative (SEDEX), Volcanic-hosted massive sulfide (VMS), Vein-type (VEIN), High-temperature hydrothermal replacement (HTHR) | MVT zinc-lead, sediment-hosted massive sulphide, volcanic-hosted massive sulphide, vein-type, high-temperature hydrothermal replacement | Zn | Pb, Ag, Cd, Ga, Ge, In | Zn, Pb, Ag, Cd, Co, Cu, Fe, Ga, Ge, Hg, In, Mn, As, Bi, Mo, Ni, Sb, Sn, Tl | Frenzel et al., 2016 |  | BI-58-1 | BI-58-1 | [5 empty] | ore material |  |  | mineral separate | [5 empty] | mineralisation |  |  |  | sphalerite | [6 empty] | galena, fluorite, quartz, dolomite, chalcopyrite, pyrite, barite, calcite, ankerite, pyrrhotite, magnetite, fahlores, stannite, roquesite |  | AES |  |  |  |  | 30 |  |  |  | 0 | [9 empty] | 100 | [5 empty] | 4000 | [5 empty] | 0 | [17 empty] | 9 |  |  |  | 0 | [7 empty] | 100 | [13 empty] | 2000 |  | 0 | [7 empty] | 0 | [23 empty] | 0 | [9 empty] | 20 | [13 empty] | 0 | [18 empty] | 2016 | Frenzel, M., Hirsch, T., Gutzmer, J. (2016). Gallium, germanium, indium, and other trace and minor elements in sphalerite as a function of deposit type — A meta-analysis. Ore Geology Reviews, 76, 52–78. |  | USA, CHN, AUS, CAN, DEU, AUT, GBR, IRL, ITA, SWE, NOR, ZAF, MEX, PER, ESP, FRA, JPN, KOR, IRQ, EGY, IND, CHE, ROU
| Multiple deposits (MVT, SHMS, VHMS, VEIN, HTHR types) including Red Dog, Huize, Fankou, Jinding, Sullivan, Broken Hill, Mount Isa, and many others |  | Basin hydrothermal, Seafloor hydrothermal, Metamorphic, Magmatic hydrothermal | Mississippi Valley-type (MVT), Sedimentary Exhalative (SEDEX), Volcanic-hosted massive sulfide (VMS), Vein-type (VEIN), High-temperature hydrothermal replacement (HTHR) | MVT zinc-lead, sediment-hosted massive sulphide, volcanic-hosted massive sulphide, vein-type, high-temperature hydrothermal replacement | Zn | Pb, Ag, Cd, Ga, Ge, In | Zn, Pb, Ag, Cd, Co, Cu, Fe, Ga, Ge, Hg, In, Mn, As, Bi, Mo, Ni, Sb, Sn, Tl | Frenzel et al., 2016 |  | BI-59-1 | BI-59-1 | [5 empty] | ore material |  |  | mineral separate | [5 empty] | mineralisation |  |  |  | sphalerite | [6 empty] | galena, fluorite, quartz, dolomite, chalcopyrite, pyrite, barite, calcite, ankerite, pyrrhotite, magnetite, fahlores, stannite, roquesite |  | AES |  |  |  |  | 3 |  |  |  | 0 | [9 empty] | 2 | [5 empty] | 3000 | [5 empty] | 0 | [17 empty] | 2 |  |  |  | 0 | [7 empty] | 10 | [13 empty] | 3000 |  | 0 | [7 empty] | 0 | [23 empty] | 0 | [9 empty] | 0 | [13 empty] | 0 | [18 empty] | 2016 | Frenzel, M., Hirsch, T., Gutzmer, J. (2016). Gallium, germanium, indium, and other trace and minor elements in sphalerite as a function of deposit type — A meta-analysis. Ore Geology Reviews, 76, 52–78. |  | USA, CHN, AUS, CAN, DEU, AUT, GBR, IRL, ITA, SWE, NOR, ZAF, MEX, PER, ESP, FRA, JPN, KOR, IRQ, EGY, IND, CHE, ROU
| Multiple deposits (MVT, SHMS, VHMS, VEIN, HTHR types) including Red Dog, Huize, Fankou, Jinding, Sullivan, Broken Hill, Mount Isa, and many others |  | Basin hydrothermal, Seafloor hydrothermal, Metamorphic, Magmatic hydrothermal | Mississippi Valley-type (MVT), Sedimentary Exhalative (SEDEX), Volcanic-hosted massive sulfide (VMS), Vein-type (VEIN), High-temperature hydrothermal replacement (HTHR) | MVT zinc-lead, sediment-hosted massive sulphide, volcanic-hosted massive sulphide, vein-type, high-temperature hydrothermal replacement | Zn | Pb, Ag, Cd, Ga, Ge, In | Zn, Pb, Ag, Cd, Co, Cu, Fe, Ga, Ge, Hg, In, Mn, As, Bi, Mo, Ni, Sb, Sn, Tl | Frenzel et al., 2016 |  | BI-60-1 | BI-60-1 | [5 empty] | ore material |  |  | mineral separate | [5 empty] | mineralisation |  |  |  | sphalerite | [6 empty] | galena, fluorite, quartz, dolomite, chalcopyrite, pyrite, barite, calcite, ankerite, pyrrhotite, magnetite, fahlores, stannite, roquesite |  | AES |  |  |  |  | 5 |  |  |  | 0 | [9 empty] | 0 | [5 empty] | 5000 | [5 empty] | 20 | [17 empty] | 0 |  |  |  | 0 | [7 empty] | 200 | [13 empty] | 30 |  | 0 | [7 empty] | 0 | [23 empty] | 0 | [9 empty] | 0 | [13 empty] | 0 | [18 empty] | 2016 | Frenzel, M., Hirsch, T., Gutzmer, J. (2016). Gallium, germanium, indium, and other trace and minor elements in sphalerite as a function of deposit type — A meta-analysis. Ore Geology Reviews, 76, 52–78. |  | USA, CHN, AUS, CAN, DEU, AUT, GBR, IRL, ITA, SWE, NOR, ZAF, MEX, PER, ESP, FRA, JPN, KOR, IRQ, EGY, IND, CHE, ROU
| Multiple deposits (MVT, SHMS, VHMS, VEIN, HTHR types) including Red Dog, Huize, Fankou, Jinding, Sullivan, Broken Hill, Mount Isa, and many others |  | Basin hydrothermal, Seafloor hydrothermal, Metamorphic, Magmatic hydrothermal | Mississippi Valley-type (MVT), Sedimentary Exhalative (SEDEX), Volcanic-hosted massive sulfide (VMS), Vein-type (VEIN), High-temperature hydrothermal replacement (HTHR) | MVT zinc-lead, sediment-hosted massive sulphide, volcanic-hosted massive sulphide, vein-type, high-temperature hydrothermal replacement | Zn | Pb, Ag, Cd, Ga, Ge, In | Zn, Pb, Ag, Cd, Co, Cu, Fe, Ga, Ge, Hg, In, Mn, As, Bi, Mo, Ni, Sb, Sn, Tl | Frenzel et al., 2016 |  | HAN-20-1 | HAN-20-1 | [5 empty] | ore material |  |  | mineral separate | [5 empty] | mineralisation |  |  |  | sphalerite | [6 empty] | galena, fluorite, quartz, dolomite, chalcopyrite, pyrite, barite, calcite, ankerite, pyrrhotite, magnetite, fahlores, stannite, roquesite |  | AES |  |  |  |  | 2 |  |  |  | 0 | [9 empty] | 2 | [5 empty] | 2000 | [5 empty] | 30 | [17 empty] | 0 |  |  |  | 0 | [7 empty] | 0 | [13 empty] | 20000 |  | 0 | [7 empty] | 1 | [23 empty] | 0 | [9 empty] | 100 | [13 empty] | 0 | [18 empty] | 2016 | Frenzel, M., Hirsch, T., Gutzmer, J. (2016). Gallium, germanium, indium, and other trace and minor elements in sphalerite as a function of deposit type — A meta-analysis. Ore Geology Reviews, 76, 52–78. |  | USA, CHN, AUS, CAN, DEU, AUT, GBR, IRL, ITA, SWE, NOR, ZAF, MEX, PER, ESP, FRA, JPN, KOR, IRQ, EGY, IND, CHE, ROU
| Multiple deposits (MVT, SHMS, VHMS, VEIN, HTHR types) including Red Dog, Huize, Fankou, Jinding, Sullivan, Broken Hill, Mount Isa, and many others |  | Basin hydrothermal, Seafloor hydrothermal, Metamorphic, Magmatic hydrothermal | Mississippi Valley-type (MVT), Sedimentary Exhalative (SEDEX), Volcanic-hosted massive sulfide (VMS), Vein-type (VEIN), High-temperature hydrothermal replacement (HTHR) | MVT zinc-lead, sediment-hosted massive sulphide, volcanic-hosted massive sulphide, vein-type, high-temperature hydrothermal replacement | Zn | Pb, Ag, Cd, Ga, Ge, In | Zn, Pb, Ag, Cd, Co, Cu, Fe, Ga, Ge, Hg, In, Mn, As, Bi, Mo, Ni, Sb, Sn, Tl | Frenzel et al., 2016 |  | PEW-8-1 | PEW-8-1 | [5 empty] | ore material |  |  | mineral separate | [5 empty] | mineralisation |  |  |  | sphalerite | [6 empty] | galena, fluorite, quartz, dolomite, chalcopyrite, pyrite, barite, calcite, ankerite, pyrrhotite, magnetite, fahlores, stannite, roquesite |  | AES |  |  |  |  | 20 |  |  |  | 0 | [9 empty] | 4 | [5 empty] | 1000 | [5 empty] | 300 | [17 empty] | 20 |  |  |  | 0 | [7 empty] | 60 | [13 empty] | 1000 |  | 30 | [7 empty] | 20 | [23 empty] | 0 | [9 empty] | 0 | [13 empty] | 0 | [18 empty] | 2016 | Frenzel, M., Hirsch, T., Gutzmer, J. (2016). Gallium, germanium, indium, and other trace and minor elements in sphalerite as a function of deposit type — A meta-analysis. Ore Geology Reviews, 76, 52–78. |  | USA, CHN, AUS, CAN, DEU, AUT, GBR, IRL, ITA, SWE, NOR, ZAF, MEX, PER, ESP, FRA, JPN, KOR, IRQ, EGY, IND, CHE, ROU
| Multiple deposits (MVT, SHMS, VHMS, VEIN, HTHR types) including Red Dog, Huize, Fankou, Jinding, Sullivan, Broken Hill, Mount Isa, and many others |  | Basin hydrothermal, Seafloor hydrothermal, Metamorphic, Magmatic hydrothermal | Mississippi Valley-type (MVT), Sedimentary Exhalative (SEDEX), Volcanic-hosted massive sulfide (VMS), Vein-type (VEIN), High-temperature hydrothermal replacement (HTHR) | MVT zinc-lead, sediment-hosted massive sulphide, volcanic-hosted massive sulphide, vein-type, high-temperature hydrothermal replacement | Zn | Pb, Ag, Cd, Ga, Ge, In | Zn, Pb, Ag, Cd, Co, Cu, Fe, Ga, Ge, Hg, In, Mn, As, Bi, Mo, Ni, Sb, Sn, Tl | Frenzel et al., 2016 |  | PEW-9-1 | PEW-9-1 | [5 empty] | ore material |  |  | mineral separate | [5 empty] | mineralisation |  |  |  | sphalerite | [6 empty] | galena, fluorite, quartz, dolomite, chalcopyrite, pyrite, barite, calcite, ankerite, pyrrhotite, magnetite, fahlores, stannite, roquesite |  | AES |  |  |  |  | 40 |  |  |  | 0 | [9 empty] | 2 | [5 empty] | 2000 | [5 empty] | 200 | [17 empty] | 10 |  |  |  | 0 | [7 empty] | 60 | [13 empty] | 2000 |  | 0 | [7 empty] | 10 | [23 empty] | 0 | [9 empty] | 0 | [13 empty] | 0 | [18 empty] | 2016 | Frenzel, M., Hirsch, T., Gutzmer, J. (2016). Gallium, germanium, indium, and other trace and minor elements in sphalerite as a function of deposit type — A meta-analysis. Ore Geology Reviews, 76, 52–78. |  | USA, CHN, AUS, CAN, DEU, AUT, GBR, IRL, ITA, SWE, NOR, ZAF, MEX, PER, ESP, FRA, JPN, KOR, IRQ, EGY, IND, CHE, ROU
| Multiple deposits (MVT, SHMS, VHMS, VEIN, HTHR types) including Red Dog, Huize, Fankou, Jinding, Sullivan, Broken Hill, Mount Isa, and many others |  | Basin hydrothermal, Seafloor hydrothermal, Metamorphic, Magmatic hydrothermal | Mississippi Valley-type (MVT), Sedimentary Exhalative (SEDEX), Volcanic-hosted massive sulfide (VMS), Vein-type (VEIN), High-temperature hydrothermal replacement (HTHR) | MVT zinc-lead, sediment-hosted massive sulphide, volcanic-hosted massive sulphide, vein-type, high-temperature hydrothermal replacement | Zn | Pb, Ag, Cd, Ga, Ge, In | Zn, Pb, Ag, Cd, Co, Cu, Fe, Ga, Ge, Hg, In, Mn, As, Bi, Mo, Ni, Sb, Sn, Tl | Frenzel et al., 2016 |  | PEW-12-1 | PEW-12-1 | [5 empty] | ore material |  |  | mineral separate | [5 empty] | mineralisation |  |  |  | sphalerite | [6 empty] | galena, fluorite, quartz, dolomite, chalcopyrite, pyrite, barite, calcite, ankerite, pyrrhotite, magnetite, fahlores, stannite, roquesite |  | AES |  |  |  |  | 30 |  |  |  | 0 | [9 empty] | 3 | [5 empty] | 2000 | [5 empty] | 200 | [17 empty] | 0 |  |  |  | 0 | [7 empty] | 60 | [13 empty] | 1000 |  | 0 | [7 empty] | 20 | [23 empty] | 0 | [9 empty] | 0 | [13 empty] | 0 | [18 empty] | 2016 | Frenzel, M., Hirsch, T., Gutzmer, J. (2016). Gallium, germanium, indium, and other trace and minor elements in sphalerite as a function of deposit type — A meta-analysis. Ore Geology Reviews, 76, 52–78. |  | USA, CHN, AUS, CAN, DEU, AUT, GBR, IRL, ITA, SWE, NOR, ZAF, MEX, PER, ESP, FRA, JPN, KOR, IRQ, EGY, IND, CHE, ROU
| Multiple deposits (MVT, SHMS, VHMS, VEIN, HTHR types) including Red Dog, Huize, Fankou, Jinding, Sullivan, Broken Hill, Mount Isa, and many others |  | Basin hydrothermal, Seafloor hydrothermal, Metamorphic, Magmatic hydrothermal | Mississippi Valley-type (MVT), Sedimentary Exhalative (SEDEX), Volcanic-hosted massive sulfide (VMS), Vein-type (VEIN), High-temperature hydrothermal replacement (HTHR) | MVT zinc-lead, sediment-hosted massive sulphide, volcanic-hosted massive sulphide, vein-type, high-temperature hydrothermal replacement | Zn | Pb, Ag, Cd, Ga, Ge, In | Zn, Pb, Ag, Cd, Co, Cu, Fe, Ga, Ge, Hg, In, Mn, As, Bi, Mo, Ni, Sb, Sn, Tl | Frenzel et al., 2016 |  | PEW-13-1 | PEW-13-1 | [5 empty] | ore material |  |  | mineral separate | [5 empty] | mineralisation |  |  |  | sphalerite | [6 empty] | galena, fluorite, quartz, dolomite, chalcopyrite, pyrite, barite, calcite, ankerite, pyrrhotite, magnetite, fahlores, stannite, roquesite |  | AES |  |  |  |  | 200 |  |  |  | 0 | [9 empty] | 700 | [5 empty] | 1000 | [5 empty] | 200 | [17 empty] | 0 |  |  |  | 0 | [7 empty] | 50 | [13 empty] | 3000 |  | 0 | [7 empty] | 9 | [23 empty] | 0 | [9 empty] | 0 | [13 empty] | 0 | [18 empty] | 2016 | Frenzel, M., Hirsch, T., Gutzmer, J. (2016). Gallium, germanium, indium, and other trace and minor elements in sphalerite as a function of deposit type — A meta-analysis. Ore Geology Reviews, 76, 52–78. |  | USA, CHN, AUS, CAN, DEU, AUT, GBR, IRL, ITA, SWE, NOR, ZAF, MEX, PER, ESP, FRA, JPN, KOR, IRQ, EGY, IND, CHE, ROU
| Multiple deposits (MVT, SHMS, VHMS, VEIN, HTHR types) including Red Dog, Huize, Fankou, Jinding, Sullivan, Broken Hill, Mount Isa, and many others |  | Basin hydrothermal, Seafloor hydrothermal, Metamorphic, Magmatic hydrothermal | Mississippi Valley-type (MVT), Sedimentary Exhalative (SEDEX), Volcanic-hosted massive sulfide (VMS), Vein-type (VEIN), High-temperature hydrothermal replacement (HTHR) | MVT zinc-lead, sediment-hosted massive sulphide, volcanic-hosted massive sulphide, vein-type, high-temperature hydrothermal replacement | Zn | Pb, Ag, Cd, Ga, Ge, In | Zn, Pb, Ag, Cd, Co, Cu, Fe, Ga, Ge, Hg, In, Mn, As, Bi, Mo, Ni, Sb, Sn, Tl | Frenzel et al., 2016 |  | N-124-1 | N-124-1 | [5 empty] | ore material |  |  | mineral separate | [5 empty] | mineralisation |  |  |  | sphalerite | [6 empty] | galena, fluorite, quartz, dolomite, chalcopyrite, pyrite, barite, calcite, ankerite, pyrrhotite, magnetite, fahlores, stannite, roquesite |  | AES |  |  |  |  | 200 |  |  |  | 0 | [9 empty] | 50 | [5 empty] | 8000 | [5 empty] | 0 | [17 empty] | 3 |  |  |  | 0 | [7 empty] | 40 | [13 empty] | 70 |  | 0 | [7 empty] | 0 | [23 empty] | 400 | [9 empty] | 0 | [13 empty] | 0 | [18 empty] | 2016 | Frenzel, M., Hirsch, T., Gutzmer, J. (2016). Gallium, germanium, indium, and other trace and minor elements in sphalerite as a function of deposit type — A meta-analysis. Ore Geology Reviews, 76, 52–78. |  | USA, CHN, AUS, CAN, DEU, AUT, GBR, IRL, ITA, SWE, NOR, ZAF, MEX, PER, ESP, FRA, JPN, KOR, IRQ, EGY, IND, CHE, ROU
| Multiple deposits (MVT, SHMS, VHMS, VEIN, HTHR types) including Red Dog, Huize, Fankou, Jinding, Sullivan, Broken Hill, Mount Isa, and many others |  | Basin hydrothermal, Seafloor hydrothermal, Metamorphic, Magmatic hydrothermal | Mississippi Valley-type (MVT), Sedimentary Exhalative (SEDEX), Volcanic-hosted massive sulfide (VMS), Vein-type (VEIN), High-temperature hydrothermal replacement (HTHR) | MVT zinc-lead, sediment-hosted massive sulphide, volcanic-hosted massive sulphide, vein-type, high-temperature hydrothermal replacement | Zn | Pb, Ag, Cd, Ga, Ge, In | Zn, Pb, Ag, Cd, Co, Cu, Fe, Ga, Ge, Hg, In, Mn, As, Bi, Mo, Ni, Sb, Sn, Tl | Frenzel et al., 2016 |  | N-121-1 | N-121-1 | [5 empty] | ore material |  |  | mineral separate | [5 empty] | mineralisation |  |  |  | sphalerite | [6 empty] | galena, fluorite, quartz, dolomite, chalcopyrite, pyrite, barite, calcite, ankerite, pyrrhotite, magnetite, fahlores, stannite, roquesite |  | AES |  |  |  |  | 20 |  |  |  | 0 | [9 empty] | 0 | [5 empty] | 7000 | [5 empty] | 0 | [17 empty] | 0 |  |  |  | 0 | [7 empty] | 10 | [13 empty] | 4000 |  | 0 | [7 empty] | 0 | [23 empty] | 50 | [9 empty] | 0 | [13 empty] | 0 | [18 empty] | 2016 | Frenzel, M., Hirsch, T., Gutzmer, J. (2016). Gallium, germanium, indium, and other trace and minor elements in sphalerite as a function of deposit type — A meta-analysis. Ore Geology Reviews, 76, 52–78. |  | USA, CHN, AUS, CAN, DEU, AUT, GBR, IRL, ITA, SWE, NOR, ZAF, MEX, PER, ESP, FRA, JPN, KOR, IRQ, EGY, IND, CHE, ROU
| Multiple deposits (MVT, SHMS, VHMS, VEIN, HTHR types) including Red Dog, Huize, Fankou, Jinding, Sullivan, Broken Hill, Mount Isa, and many others |  | Basin hydrothermal, Seafloor hydrothermal, Metamorphic, Magmatic hydrothermal | Mississippi Valley-type (MVT), Sedimentary Exhalative (SEDEX), Volcanic-hosted massive sulfide (VMS), Vein-type (VEIN), High-temperature hydrothermal replacement (HTHR) | MVT zinc-lead, sediment-hosted massive sulphide, volcanic-hosted massive sulphide, vein-type, high-temperature hydrothermal replacement | Zn | Pb, Ag, Cd, Ga, Ge, In | Zn, Pb, Ag, Cd, Co, Cu, Fe, Ga, Ge, Hg, In, Mn, As, Bi, Mo, Ni, Sb, Sn, Tl | Frenzel et al., 2016 |  | N-155-1 | N-155-1 | [5 empty] | ore material |  |  | mineral separate | [5 empty] | mineralisation |  |  |  | sphalerite | [6 empty] | galena, fluorite, quartz, dolomite, chalcopyrite, pyrite, barite, calcite, ankerite, pyrrhotite, magnetite, fahlores, stannite, roquesite |  | AES |  |  |  |  | 100 |  |  |  | 6000 | [9 empty] | 0 | [5 empty] | 6000 | [5 empty] | 5 | [17 empty] | 5 |  |  |  | 0 | [7 empty] | 20 | [13 empty] | 2000 |  | 0 | [7 empty] | 0 | [23 empty] | 200 | [9 empty] | 0 | [13 empty] | 0 | [18 empty] | 2016 | Frenzel, M., Hirsch, T., Gutzmer, J. (2016). Gallium, germanium, indium, and other trace and minor elements in sphalerite as a function of deposit type — A meta-analysis. Ore Geology Reviews, 76, 52–78. |  | USA, CHN, AUS, CAN, DEU, AUT, GBR, IRL, ITA, SWE, NOR, ZAF, MEX, PER, ESP, FRA, JPN, KOR, IRQ, EGY, IND, CHE, ROU
| Multiple deposits (MVT, SHMS, VHMS, VEIN, HTHR types) including Red Dog, Huize, Fankou, Jinding, Sullivan, Broken Hill, Mount Isa, and many others |  | Basin hydrothermal, Seafloor hydrothermal, Metamorphic, Magmatic hydrothermal | Mississippi Valley-type (MVT), Sedimentary Exhalative (SEDEX), Volcanic-hosted massive sulfide (VMS), Vein-type (VEIN), High-temperature hydrothermal replacement (HTHR) | MVT zinc-lead, sediment-hosted massive sulphide, volcanic-hosted massive sulphide, vein-type, high-temperature hydrothermal replacement | Zn | Pb, Ag, Cd, Ga, Ge, In | Zn, Pb, Ag, Cd, Co, Cu, Fe, Ga, Ge, Hg, In, Mn, As, Bi, Mo, Ni, Sb, Sn, Tl | Frenzel et al., 2016 |  | N-140-1 | N-140-1 | [5 empty] | ore material |  |  | mineral separate | [5 empty] | mineralisation |  |  |  | sphalerite | [6 empty] | galena, fluorite, quartz, dolomite, chalcopyrite, pyrite, barite, calcite, ankerite, pyrrhotite, magnetite, fahlores, stannite, roquesite |  | AES |  |  |  |  | 200 |  |  |  | 0 | [9 empty] | 10 | [5 empty] | 4000 | [5 empty] | 90 | [17 empty] | 90 |  |  |  | 0 | [7 empty] | 0 | [13 empty] | 2000 |  | 3 | [7 empty] | 4 | [23 empty] | 4 | [9 empty] | 0 | [13 empty] | 0 | [18 empty] | 2016 | Frenzel, M., Hirsch, T., Gutzmer, J. (2016). Gallium, germanium, indium, and other trace and minor elements in sphalerite as a function of deposit type — A meta-analysis. Ore Geology Reviews, 76, 52–78. |  | USA, CHN, AUS, CAN, DEU, AUT, GBR, IRL, ITA, SWE, NOR, ZAF, MEX, PER, ESP, FRA, JPN, KOR, IRQ, EGY, IND, CHE, ROU
| Multiple deposits (MVT, SHMS, VHMS, VEIN, HTHR types) including Red Dog, Huize, Fankou, Jinding, Sullivan, Broken Hill, Mount Isa, and many others |  | Basin hydrothermal, Seafloor hydrothermal, Metamorphic, Magmatic hydrothermal | Mississippi Valley-type (MVT), Sedimentary Exhalative (SEDEX), Volcanic-hosted massive sulfide (VMS), Vein-type (VEIN), High-temperature hydrothermal replacement (HTHR) | MVT zinc-lead, sediment-hosted massive sulphide, volcanic-hosted massive sulphide, vein-type, high-temperature hydrothermal replacement | Zn | Pb, Ag, Cd, Ga, Ge, In | Zn, Pb, Ag, Cd, Co, Cu, Fe, Ga, Ge, Hg, In, Mn, As, Bi, Mo, Ni, Sb, Sn, Tl | Frenzel et al., 2016 |  | COL-84-1 | COL-84-1 | [5 empty] | ore material |  |  | mineral separate | [5 empty] | mineralisation |  |  |  | sphalerite | [6 empty] | galena, fluorite, quartz, dolomite, chalcopyrite, pyrite, barite, calcite, ankerite, pyrrhotite, magnetite, fahlores, stannite, roquesite |  | AES |  |  |  |  | 200 |  |  |  | 0 | [9 empty] | 0 | [5 empty] | 7000 | [5 empty] | 200 | [17 empty] | 8 |  |  |  | 0 | [7 empty] | 300 | [13 empty] | 2000 |  | 0 | [7 empty] | 0 | [23 empty] | 0 | [9 empty] | 10 | [13 empty] | 0 | [18 empty] | 2016 | Frenzel, M., Hirsch, T., Gutzmer, J. (2016). Gallium, germanium, indium, and other trace and minor elements in sphalerite as a function of deposit type — A meta-analysis. Ore Geology Reviews, 76, 52–78. |  | USA, CHN, AUS, CAN, DEU, AUT, GBR, IRL, ITA, SWE, NOR, ZAF, MEX, PER, ESP, FRA, JPN, KOR, IRQ, EGY, IND, CHE, ROU
| Multiple deposits (MVT, SHMS, VHMS, VEIN, HTHR types) including Red Dog, Huize, Fankou, Jinding, Sullivan, Broken Hill, Mount Isa, and many others |  | Basin hydrothermal, Seafloor hydrothermal, Metamorphic, Magmatic hydrothermal | Mississippi Valley-type (MVT), Sedimentary Exhalative (SEDEX), Volcanic-hosted massive sulfide (VMS), Vein-type (VEIN), High-temperature hydrothermal replacement (HTHR) | MVT zinc-lead, sediment-hosted massive sulphide, volcanic-hosted massive sulphide, vein-type, high-temperature hydrothermal replacement | Zn | Pb, Ag, Cd, Ga, Ge, In | Zn, Pb, Ag, Cd, Co, Cu, Fe, Ga, Ge, Hg, In, Mn, As, Bi, Mo, Ni, Sb, Sn, Tl | Frenzel et al., 2016 |  | COL-109-1 | COL-109-1 | [5 empty] | ore material |  |  | mineral separate | [5 empty] | mineralisation |  |  |  | sphalerite | [6 empty] | galena, fluorite, quartz, dolomite, chalcopyrite, pyrite, barite, calcite, ankerite, pyrrhotite, magnetite, fahlores, stannite, roquesite |  | AES |  |  |  |  | 300 |  |  |  | 0 | [9 empty] | 20 | [5 empty] | 4000 | [5 empty] | 6 | [17 empty] | 9 |  |  |  | 0 | [7 empty] | 0 | [13 empty] | 2000 |  | 0 | [7 empty] | 0 | [23 empty] | 400 | [9 empty] | 4 | [13 empty] | 0 | [18 empty] | 2016 | Frenzel, M., Hirsch, T., Gutzmer, J. (2016). Gallium, germanium, indium, and other trace and minor elements in sphalerite as a function of deposit type — A meta-analysis. Ore Geology Reviews, 76, 52–78. |  | USA, CHN, AUS, CAN, DEU, AUT, GBR, IRL, ITA, SWE, NOR, ZAF, MEX, PER, ESP, FRA, JPN, KOR, IRQ, EGY, IND, CHE, ROU
| Multiple deposits (MVT, SHMS, VHMS, VEIN, HTHR types) including Red Dog, Huize, Fankou, Jinding, Sullivan, Broken Hill, Mount Isa, and many others |  | Basin hydrothermal, Seafloor hydrothermal, Metamorphic, Magmatic hydrothermal | Mississippi Valley-type (MVT), Sedimentary Exhalative (SEDEX), Volcanic-hosted massive sulfide (VMS), Vein-type (VEIN), High-temperature hydrothermal replacement (HTHR) | MVT zinc-lead, sediment-hosted massive sulphide, volcanic-hosted massive sulphide, vein-type, high-temperature hydrothermal replacement | Zn | Pb, Ag, Cd, Ga, Ge, In | Zn, Pb, Ag, Cd, Co, Cu, Fe, Ga, Ge, Hg, In, Mn, As, Bi, Mo, Ni, Sb, Sn, Tl | Frenzel et al., 2016 |  | GS-34-1 | GS-34-1 | [5 empty] | ore material |  |  | mineral separate | [5 empty] | mineralisation |  |  |  | sphalerite | [6 empty] | galena, fluorite, quartz, dolomite, chalcopyrite, pyrite, barite, calcite, ankerite, pyrrhotite, magnetite, fahlores, stannite, roquesite |  | AES |  |  |  |  | 600 |  |  |  | 700 | [9 empty] | 1 | [5 empty] | 10000 | [5 empty] | 0 | [17 empty] | 4 |  |  |  | 700 | [7 empty] | 0 | [13 empty] | 0 |  | 0 | [7 empty] | 8 | [23 empty] | 200 | [9 empty] | 0 | [13 empty] | 0 | [18 empty] | 2016 | Frenzel, M., Hirsch, T., Gutzmer, J. (2016). Gallium, germanium, indium, and other trace and minor elements in sphalerite as a function of deposit type — A meta-analysis. Ore Geology Reviews, 76, 52–78. |  | USA, CHN, AUS, CAN, DEU, AUT, GBR, IRL, ITA, SWE, NOR, ZAF, MEX, PER, ESP, FRA, JPN, KOR, IRQ, EGY, IND, CHE, ROU
| Multiple deposits (MVT, SHMS, VHMS, VEIN, HTHR types) including Red Dog, Huize, Fankou, Jinding, Sullivan, Broken Hill, Mount Isa, and many others |  | Basin hydrothermal, Seafloor hydrothermal, Metamorphic, Magmatic hydrothermal | Mississippi Valley-type (MVT), Sedimentary Exhalative (SEDEX), Volcanic-hosted massive sulfide (VMS), Vein-type (VEIN), High-temperature hydrothermal replacement (HTHR) | MVT zinc-lead, sediment-hosted massive sulphide, volcanic-hosted massive sulphide, vein-type, high-temperature hydrothermal replacement | Zn | Pb, Ag, Cd, Ga, Ge, In | Zn, Pb, Ag, Cd, Co, Cu, Fe, Ga, Ge, Hg, In, Mn, As, Bi, Mo, Ni, Sb, Sn, Tl | Frenzel et al., 2016 |  | GS-43-1 | GS-43-1 | [5 empty] | ore material |  |  | mineral separate | [5 empty] | mineralisation |  |  |  | sphalerite | [6 empty] | galena, fluorite, quartz, dolomite, chalcopyrite, pyrite, barite, calcite, ankerite, pyrrhotite, magnetite, fahlores, stannite, roquesite |  | AES |  |  |  |  | 700 |  |  |  | 100 | [9 empty] | 1 | [5 empty] | 6000 | [5 empty] | 0 | [17 empty] | 4 |  |  |  | 600 | [7 empty] | 0 | [13 empty] | 0 |  | 0 | [7 empty] | 6 | [23 empty] | 40 | [9 empty] | 0 | [13 empty] | 0 | [18 empty] | 2016 | Frenzel, M., Hirsch, T., Gutzmer, J. (2016). Gallium, germanium, indium, and other trace and minor elements in sphalerite as a function of deposit type — A meta-analysis. Ore Geology Reviews, 76, 52–78. |  | USA, CHN, AUS, CAN, DEU, AUT, GBR, IRL, ITA, SWE, NOR, ZAF, MEX, PER, ESP, FRA, JPN, KOR, IRQ, EGY, IND, CHE, ROU
| Multiple deposits (MVT, SHMS, VHMS, VEIN, HTHR types) including Red Dog, Huize, Fankou, Jinding, Sullivan, Broken Hill, Mount Isa, and many others |  | Basin hydrothermal, Seafloor hydrothermal, Metamorphic, Magmatic hydrothermal | Mississippi Valley-type (MVT), Sedimentary Exhalative (SEDEX), Volcanic-hosted massive sulfide (VMS), Vein-type (VEIN), High-temperature hydrothermal replacement (HTHR) | MVT zinc-lead, sediment-hosted massive sulphide, volcanic-hosted massive sulphide, vein-type, high-temperature hydrothermal replacement | Zn | Pb, Ag, Cd, Ga, Ge, In | Zn, Pb, Ag, Cd, Co, Cu, Fe, Ga, Ge, Hg, In, Mn, As, Bi, Mo, Ni, Sb, Sn, Tl | Frenzel et al., 2016 |  | GS-44-1 | GS-44-1 | [5 empty] | ore material |  |  | mineral separate | [5 empty] | mineralisation |  |  |  | sphalerite | [6 empty] | galena, fluorite, quartz, dolomite, chalcopyrite, pyrite, barite, calcite, ankerite, pyrrhotite, magnetite, fahlores, stannite, roquesite |  | AES |  |  |  |  | 500 |  |  |  | 300 | [9 empty] | 2 | [5 empty] | 7000 | [5 empty] | 6 | [17 empty] | 30 |  |  |  | 700 | [7 empty] | 0 | [13 empty] | 0 |  | 200 | [7 empty] | 10 | [23 empty] | 0 | [9 empty] | 6 | [13 empty] | 0 | [18 empty] | 2016 | Frenzel, M., Hirsch, T., Gutzmer, J. (2016). Gallium, germanium, indium, and other trace and minor elements in sphalerite as a function of deposit type — A meta-analysis. Ore Geology Reviews, 76, 52–78. |  | USA, CHN, AUS, CAN, DEU, AUT, GBR, IRL, ITA, SWE, NOR, ZAF, MEX, PER, ESP, FRA, JPN, KOR, IRQ, EGY, IND, CHE, ROU
| Multiple deposits (MVT, SHMS, VHMS, VEIN, HTHR types) including Red Dog, Huize, Fankou, Jinding, Sullivan, Broken Hill, Mount Isa, and many others |  | Basin hydrothermal, Seafloor hydrothermal, Metamorphic, Magmatic hydrothermal | Mississippi Valley-type (MVT), Sedimentary Exhalative (SEDEX), Volcanic-hosted massive sulfide (VMS), Vein-type (VEIN), High-temperature hydrothermal replacement (HTHR) | MVT zinc-lead, sediment-hosted massive sulphide, volcanic-hosted massive sulphide, vein-type, high-temperature hydrothermal replacement | Zn | Pb, Ag, Cd, Ga, Ge, In | Zn, Pb, Ag, Cd, Co, Cu, Fe, Ga, Ge, Hg, In, Mn, As, Bi, Mo, Ni, Sb, Sn, Tl | Frenzel et al., 2016 |  | GS-45-1 | GS-45-1 | [5 empty] | ore material |  |  | mineral separate | [5 empty] | mineralisation |  |  |  | sphalerite | [6 empty] | galena, fluorite, quartz, dolomite, chalcopyrite, pyrite, barite, calcite, ankerite, pyrrhotite, magnetite, fahlores, stannite, roquesite |  | AES |  |  |  |  | 100 |  |  |  | 400 | [9 empty] | 1 | [5 empty] | 8000 | [5 empty] | 3 | [17 empty] | 10 |  |  |  | 700 | [7 empty] | 0 | [13 empty] | 0 |  | 30 | [7 empty] | 30 | [23 empty] | 300 | [9 empty] | 0 | [13 empty] | 0 | [18 empty] | 2016 | Frenzel, M., Hirsch, T., Gutzmer, J. (2016). Gallium, germanium, indium, and other trace and minor elements in sphalerite as a function of deposit type — A meta-analysis. Ore Geology Reviews, 76, 52–78. |  | USA, CHN, AUS, CAN, DEU, AUT, GBR, IRL, ITA, SWE, NOR, ZAF, MEX, PER, ESP, FRA, JPN, KOR, IRQ, EGY, IND, CHE, ROU
| Multiple deposits (MVT, SHMS, VHMS, VEIN, HTHR types) including Red Dog, Huize, Fankou, Jinding, Sullivan, Broken Hill, Mount Isa, and many others |  | Basin hydrothermal, Seafloor hydrothermal, Metamorphic, Magmatic hydrothermal | Mississippi Valley-type (MVT), Sedimentary Exhalative (SEDEX), Volcanic-hosted massive sulfide (VMS), Vein-type (VEIN), High-temperature hydrothermal replacement (HTHR) | MVT zinc-lead, sediment-hosted massive sulphide, volcanic-hosted massive sulphide, vein-type, high-temperature hydrothermal replacement | Zn | Pb, Ag, Cd, Ga, Ge, In | Zn, Pb, Ag, Cd, Co, Cu, Fe, Ga, Ge, Hg, In, Mn, As, Bi, Mo, Ni, Sb, Sn, Tl | Frenzel et al., 2016 |  | N-21-1 | N-21-1 | [5 empty] | ore material |  |  | mineral separate | [5 empty] | mineralisation |  |  |  | sphalerite | [6 empty] | galena, fluorite, quartz, dolomite, chalcopyrite, pyrite, barite, calcite, ankerite, pyrrhotite, magnetite, fahlores, stannite, roquesite |  | AES |  |  |  |  | 60 |  |  |  | 0 | [9 empty] | 0 | [5 empty] | 4000 | [5 empty] | 0 | [17 empty] | 60 |  |  |  | 20 | [7 empty] | 30 | [13 empty] | 500 |  | 0 | [7 empty] | 7 | [23 empty] | 0 | [9 empty] | 300 | [13 empty] | 0 | [18 empty] | 2016 | Frenzel, M., Hirsch, T., Gutzmer, J. (2016). Gallium, germanium, indium, and other trace and minor elements in sphalerite as a function of deposit type — A meta-analysis. Ore Geology Reviews, 76, 52–78. |  | USA, CHN, AUS, CAN, DEU, AUT, GBR, IRL, ITA, SWE, NOR, ZAF, MEX, PER, ESP, FRA, JPN, KOR, IRQ, EGY, IND, CHE, ROU
| Multiple deposits (MVT, SHMS, VHMS, VEIN, HTHR types) including Red Dog, Huize, Fankou, Jinding, Sullivan, Broken Hill, Mount Isa, and many others |  | Basin hydrothermal, Seafloor hydrothermal, Metamorphic, Magmatic hydrothermal | Mississippi Valley-type (MVT), Sedimentary Exhalative (SEDEX), Volcanic-hosted massive sulfide (VMS), Vein-type (VEIN), High-temperature hydrothermal replacement (HTHR) | MVT zinc-lead, sediment-hosted massive sulphide, volcanic-hosted massive sulphide, vein-type, high-temperature hydrothermal replacement | Zn | Pb, Ag, Cd, Ga, Ge, In | Zn, Pb, Ag, Cd, Co, Cu, Fe, Ga, Ge, Hg, In, Mn, As, Bi, Mo, Ni, Sb, Sn, Tl | Frenzel et al., 2016 |  | PIO-2-1 | PIO-2-1 | [5 empty] | ore material |  |  | mineral separate | [5 empty] | mineralisation |  |  |  | sphalerite | [6 empty] | galena, fluorite, quartz, dolomite, chalcopyrite, pyrite, barite, calcite, ankerite, pyrrhotite, magnetite, fahlores, stannite, roquesite |  | AES |  |  |  |  | 200 |  |  |  | 200 | [9 empty] | 0 | [5 empty] | 6000 | [5 empty] | 10 | [17 empty] | 90 |  |  |  | 100 | [7 empty] | 40 | [13 empty] | 500 |  | 0 | [7 empty] | 8 | [23 empty] | 0 | [9 empty] | 300 | [13 empty] | 0 | [18 empty] | 2016 | Frenzel, M., Hirsch, T., Gutzmer, J. (2016). Gallium, germanium, indium, and other trace and minor elements in sphalerite as a function of deposit type — A meta-analysis. Ore Geology Reviews, 76, 52–78. |  | USA, CHN, AUS, CAN, DEU, AUT, GBR, IRL, ITA, SWE, NOR, ZAF, MEX, PER, ESP, FRA, JPN, KOR, IRQ, EGY, IND, CHE, ROU
| Multiple deposits (MVT, SHMS, VHMS, VEIN, HTHR types) including Red Dog, Huize, Fankou, Jinding, Sullivan, Broken Hill, Mount Isa, and many others |  | Basin hydrothermal, Seafloor hydrothermal, Metamorphic, Magmatic hydrothermal | Mississippi Valley-type (MVT), Sedimentary Exhalative (SEDEX), Volcanic-hosted massive sulfide (VMS), Vein-type (VEIN), High-temperature hydrothermal replacement (HTHR) | MVT zinc-lead, sediment-hosted massive sulphide, volcanic-hosted massive sulphide, vein-type, high-temperature hydrothermal replacement | Zn | Pb, Ag, Cd, Ga, Ge, In | Zn, Pb, Ag, Cd, Co, Cu, Fe, Ga, Ge, Hg, In, Mn, As, Bi, Mo, Ni, Sb, Sn, Tl | Frenzel et al., 2016 |  | PIO-9-1 | PIO-9-1 | [5 empty] | ore material |  |  | mineral separate | [5 empty] | mineralisation |  |  |  | sphalerite | [6 empty] | galena, fluorite, quartz, dolomite, chalcopyrite, pyrite, barite, calcite, ankerite, pyrrhotite, magnetite, fahlores, stannite, roquesite |  | AES |  |  |  |  | 90 |  |  |  | 100 | [9 empty] | 0 | [5 empty] | 5000 | [5 empty] | 0 | [17 empty] | 80 |  |  |  | 300 | [7 empty] | 0 | [13 empty] | 400 |  | 0 | [7 empty] | 9 | [23 empty] | 0 | [9 empty] | 600 | [13 empty] | 0 | [18 empty] | 2016 | Frenzel, M., Hirsch, T., Gutzmer, J. (2016). Gallium, germanium, indium, and other trace and minor elements in sphalerite as a function of deposit type — A meta-analysis. Ore Geology Reviews, 76, 52–78. |  | USA, CHN, AUS, CAN, DEU, AUT, GBR, IRL, ITA, SWE, NOR, ZAF, MEX, PER, ESP, FRA, JPN, KOR, IRQ, EGY, IND, CHE, ROU
| Multiple deposits (MVT, SHMS, VHMS, VEIN, HTHR types) including Red Dog, Huize, Fankou, Jinding, Sullivan, Broken Hill, Mount Isa, and many others |  | Basin hydrothermal, Seafloor hydrothermal, Metamorphic, Magmatic hydrothermal | Mississippi Valley-type (MVT), Sedimentary Exhalative (SEDEX), Volcanic-hosted massive sulfide (VMS), Vein-type (VEIN), High-temperature hydrothermal replacement (HTHR) | MVT zinc-lead, sediment-hosted massive sulphide, volcanic-hosted massive sulphide, vein-type, high-temperature hydrothermal replacement | Zn | Pb, Ag, Cd, Ga, Ge, In | Zn, Pb, Ag, Cd, Co, Cu, Fe, Ga, Ge, Hg, In, Mn, As, Bi, Mo, Ni, Sb, Sn, Tl | Frenzel et al., 2016 |  | PIO-12-1 | PIO-12-1 | [5 empty] | ore material |  |  | mineral separate | [5 empty] | mineralisation |  |  |  | sphalerite | [6 empty] | galena, fluorite, quartz, dolomite, chalcopyrite, pyrite, barite, calcite, ankerite, pyrrhotite, magnetite, fahlores, stannite, roquesite |  | AES |  |  |  |  | 300 |  |  |  | 200 | [9 empty] | 8 | [5 empty] | 3000 | [5 empty] | 0 | [17 empty] | 8 |  |  |  | 500 | [7 empty] | 0 | [13 empty] | 90 |  | 20 | [7 empty] | 10 | [23 empty] | 20 | [9 empty] | 3 | [13 empty] | 0 | [18 empty] | 2016 | Frenzel, M., Hirsch, T., Gutzmer, J. (2016). Gallium, germanium, indium, and other trace and minor elements in sphalerite as a function of deposit type — A meta-analysis. Ore Geology Reviews, 76, 52–78. |  | USA, CHN, AUS, CAN, DEU, AUT, GBR, IRL, ITA, SWE, NOR, ZAF, MEX, PER, ESP, FRA, JPN, KOR, IRQ, EGY, IND, CHE, ROU
| Multiple deposits (MVT, SHMS, VHMS, VEIN, HTHR types) including Red Dog, Huize, Fankou, Jinding, Sullivan, Broken Hill, Mount Isa, and many others |  | Basin hydrothermal, Seafloor hydrothermal, Metamorphic, Magmatic hydrothermal | Mississippi Valley-type (MVT), Sedimentary Exhalative (SEDEX), Volcanic-hosted massive sulfide (VMS), Vein-type (VEIN), High-temperature hydrothermal replacement (HTHR) | MVT zinc-lead, sediment-hosted massive sulphide, volcanic-hosted massive sulphide, vein-type, high-temperature hydrothermal replacement | Zn | Pb, Ag, Cd, Ga, Ge, In | Zn, Pb, Ag, Cd, Co, Cu, Fe, Ga, Ge, Hg, In, Mn, As, Bi, Mo, Ni, Sb, Sn, Tl | Frenzel et al., 2016 |  | COL-102-1 | COL-102-1 | [5 empty] | ore material |  |  | mineral separate | [5 empty] | mineralisation |  |  |  | sphalerite | [6 empty] | galena, fluorite, quartz, dolomite, chalcopyrite, pyrite, barite, calcite, ankerite, pyrrhotite, magnetite, fahlores, stannite, roquesite |  | AES |  |  |  |  | 300 |  |  |  | 700 | [9 empty] | 0 | [5 empty] | 2000 | [5 empty] | 0 | [17 empty] | 4 |  |  |  | 0 | [7 empty] | 20 | [13 empty] | 3000 |  | 20 | [7 empty] | 0 | [23 empty] | 0 | [9 empty] | 5 | [13 empty] | 0 | [18 empty] | 2016 | Frenzel, M., Hirsch, T., Gutzmer, J. (2016). Gallium, germanium, indium, and other trace and minor elements in sphalerite as a function of deposit type — A meta-analysis. Ore Geology Reviews, 76, 52–78. |  | USA, CHN, AUS, CAN, DEU, AUT, GBR, IRL, ITA, SWE, NOR, ZAF, MEX, PER, ESP, FRA, JPN, KOR, IRQ, EGY, IND, CHE, ROU
| Multiple deposits (MVT, SHMS, VHMS, VEIN, HTHR types) including Red Dog, Huize, Fankou, Jinding, Sullivan, Broken Hill, Mount Isa, and many others |  | Basin hydrothermal, Seafloor hydrothermal, Metamorphic, Magmatic hydrothermal | Mississippi Valley-type (MVT), Sedimentary Exhalative (SEDEX), Volcanic-hosted massive sulfide (VMS), Vein-type (VEIN), High-temperature hydrothermal replacement (HTHR) | MVT zinc-lead, sediment-hosted massive sulphide, volcanic-hosted massive sulphide, vein-type, high-temperature hydrothermal replacement | Zn | Pb, Ag, Cd, Ga, Ge, In | Zn, Pb, Ag, Cd, Co, Cu, Fe, Ga, Ge, Hg, In, Mn, As, Bi, Mo, Ni, Sb, Sn, Tl | Frenzel et al., 2016 |  | MEX-32-1 | MEX-32-1 | [5 empty] | ore material |  |  | mineral separate | [5 empty] | mineralisation |  |  |  | sphalerite | [6 empty] | galena, fluorite, quartz, dolomite, chalcopyrite, pyrite, barite, calcite, ankerite, pyrrhotite, magnetite, fahlores, stannite, roquesite |  | AES |  |  |  |  | 400 |  |  |  | 0 | [9 empty] | 0 | [5 empty] | 6000 | [5 empty] | 0 | [17 empty] | 100 |  |  |  | 0 | [7 empty] | 200 | [13 empty] | 200 |  | 0 | [7 empty] | 0 | [23 empty] | 3000 | [9 empty] | 4000 | [13 empty] | 0 | [18 empty] | 2016 | Frenzel, M., Hirsch, T., Gutzmer, J. (2016). Gallium, germanium, indium, and other trace and minor elements in sphalerite as a function of deposit type — A meta-analysis. Ore Geology Reviews, 76, 52–78. |  | USA, CHN, AUS, CAN, DEU, AUT, GBR, IRL, ITA, SWE, NOR, ZAF, MEX, PER, ESP, FRA, JPN, KOR, IRQ, EGY, IND, CHE, ROU
| Multiple deposits (MVT, SHMS, VHMS, VEIN, HTHR types) including Red Dog, Huize, Fankou, Jinding, Sullivan, Broken Hill, Mount Isa, and many others |  | Basin hydrothermal, Seafloor hydrothermal, Metamorphic, Magmatic hydrothermal | Mississippi Valley-type (MVT), Sedimentary Exhalative (SEDEX), Volcanic-hosted massive sulfide (VMS), Vein-type (VEIN), High-temperature hydrothermal replacement (HTHR) | MVT zinc-lead, sediment-hosted massive sulphide, volcanic-hosted massive sulphide, vein-type, high-temperature hydrothermal replacement | Zn | Pb, Ag, Cd, Ga, Ge, In | Zn, Pb, Ag, Cd, Co, Cu, Fe, Ga, Ge, Hg, In, Mn, As, Bi, Mo, Ni, Sb, Sn, Tl | Frenzel et al., 2016 |  | Mattagami/Norita-1 | Mattagami/Norita-1 | [5 empty] | ore material |  |  | mineral separate | [5 empty] | mineralisation |  |  |  | sphalerite | [6 empty] | galena, fluorite, quartz, dolomite, chalcopyrite, pyrite, barite, calcite, ankerite, pyrrhotite, magnetite, fahlores, stannite, roquesite |  | PIXE |  |  |  |  | 0 | [19 empty] | 1101 | [35 empty] | 0 | [90 empty] | 2016 | Frenzel, M., Hirsch, T., Gutzmer, J. (2016). Gallium, germanium, indium, and other trace and minor elements in sphalerite as a function of deposit type — A meta-analysis. Ore Geology Reviews, 76, 52–78. |  | USA, CHN, AUS, CAN, DEU, AUT, GBR, IRL, ITA, SWE, NOR, ZAF, MEX, PER, ESP, FRA, JPN, KOR, IRQ, EGY, IND, CHE, ROU
| Multiple deposits (MVT, SHMS, VHMS, VEIN, HTHR types) including Red Dog, Huize, Fankou, Jinding, Sullivan, Broken Hill, Mount Isa, and many others |  | Basin hydrothermal, Seafloor hydrothermal, Metamorphic, Magmatic hydrothermal | Mississippi Valley-type (MVT), Sedimentary Exhalative (SEDEX), Volcanic-hosted massive sulfide (VMS), Vein-type (VEIN), High-temperature hydrothermal replacement (HTHR) | MVT zinc-lead, sediment-hosted massive sulphide, volcanic-hosted massive sulphide, vein-type, high-temperature hydrothermal replacement | Zn | Pb, Ag, Cd, Ga, Ge, In | Zn, Pb, Ag, Cd, Co, Cu, Fe, Ga, Ge, Hg, In, Mn, As, Bi, Mo, Ni, Sb, Sn, Tl | Frenzel et al., 2016 |  | Mattagami/Norita-2 | Mattagami/Norita-2 | [5 empty] | ore material |  |  | mineral separate | [5 empty] | mineralisation |  |  |  | sphalerite | [6 empty] | galena, fluorite, quartz, dolomite, chalcopyrite, pyrite, barite, calcite, ankerite, pyrrhotite, magnetite, fahlores, stannite, roquesite |  | PIXE |  |  |  |  | 0 | [19 empty] | 1720 | [35 empty] | 67 | [90 empty] | 2016 | Frenzel, M., Hirsch, T., Gutzmer, J. (2016). Gallium, germanium, indium, and other trace and minor elements in sphalerite as a function of deposit type — A meta-analysis. Ore Geology Reviews, 76, 52–78. |  | USA, CHN, AUS, CAN, DEU, AUT, GBR, IRL, ITA, SWE, NOR, ZAF, MEX, PER, ESP, FRA, JPN, KOR, IRQ, EGY, IND, CHE, ROU
| Multiple deposits (MVT, SHMS, VHMS, VEIN, HTHR types) including Red Dog, Huize, Fankou, Jinding, Sullivan, Broken Hill, Mount Isa, and many others |  | Basin hydrothermal, Seafloor hydrothermal, Metamorphic, Magmatic hydrothermal | Mississippi Valley-type (MVT), Sedimentary Exhalative (SEDEX), Volcanic-hosted massive sulfide (VMS), Vein-type (VEIN), High-temperature hydrothermal replacement (HTHR) | MVT zinc-lead, sediment-hosted massive sulphide, volcanic-hosted massive sulphide, vein-type, high-temperature hydrothermal replacement | Zn | Pb, Ag, Cd, Ga, Ge, In | Zn, Pb, Ag, Cd, Co, Cu, Fe, Ga, Ge, Hg, In, Mn, As, Bi, Mo, Ni, Sb, Sn, Tl | Frenzel et al., 2016 |  | Mattagami/Norita-3 | Mattagami/Norita-3 | [5 empty] | ore material |  |  | mineral separate | [5 empty] | mineralisation |  |  |  | sphalerite | [6 empty] | galena, fluorite, quartz, dolomite, chalcopyrite, pyrite, barite, calcite, ankerite, pyrrhotite, magnetite, fahlores, stannite, roquesite |  | PIXE |  |  |  |  | 0 | [19 empty] | 904 | [35 empty] | 11 | [90 empty] | 2016 | Frenzel, M., Hirsch, T., Gutzmer, J. (2016). Gallium, germanium, indium, and other trace and minor elements in sphalerite as a function of deposit type — A meta-analysis. Ore Geology Reviews, 76, 52–78. |  | USA, CHN, AUS, CAN, DEU, AUT, GBR, IRL, ITA, SWE, NOR, ZAF, MEX, PER, ESP, FRA, JPN, KOR, IRQ, EGY, IND, CHE, ROU
| Multiple deposits (MVT, SHMS, VHMS, VEIN, HTHR types) including Red Dog, Huize, Fankou, Jinding, Sullivan, Broken Hill, Mount Isa, and many others |  | Basin hydrothermal, Seafloor hydrothermal, Metamorphic, Magmatic hydrothermal | Mississippi Valley-type (MVT), Sedimentary Exhalative (SEDEX), Volcanic-hosted massive sulfide (VMS), Vein-type (VEIN), High-temperature hydrothermal replacement (HTHR) | MVT zinc-lead, sediment-hosted massive sulphide, volcanic-hosted massive sulphide, vein-type, high-temperature hydrothermal replacement | Zn | Pb, Ag, Cd, Ga, Ge, In | Zn, Pb, Ag, Cd, Co, Cu, Fe, Ga, Ge, Hg, In, Mn, As, Bi, Mo, Ni, Sb, Sn, Tl | Frenzel et al., 2016 |  | Mattagami/Norita-4 | Mattagami/Norita-4 | [5 empty] | ore material |  |  | mineral separate | [5 empty] | mineralisation |  |  |  | sphalerite | [6 empty] | galena, fluorite, quartz, dolomite, chalcopyrite, pyrite, barite, calcite, ankerite, pyrrhotite, magnetite, fahlores, stannite, roquesite |  | PIXE |  |  |  |  | 19 | [19 empty] | 1222 | [35 empty] | 44 | [90 empty] | 2016 | Frenzel, M., Hirsch, T., Gutzmer, J. (2016). Gallium, germanium, indium, and other trace and minor elements in sphalerite as a function of deposit type — A meta-analysis. Ore Geology Reviews, 76, 52–78. |  | USA, CHN, AUS, CAN, DEU, AUT, GBR, IRL, ITA, SWE, NOR, ZAF, MEX, PER, ESP, FRA, JPN, KOR, IRQ, EGY, IND, CHE, ROU
| Multiple deposits (MVT, SHMS, VHMS, VEIN, HTHR types) including Red Dog, Huize, Fankou, Jinding, Sullivan, Broken Hill, Mount Isa, and many others |  | Basin hydrothermal, Seafloor hydrothermal, Metamorphic, Magmatic hydrothermal | Mississippi Valley-type (MVT), Sedimentary Exhalative (SEDEX), Volcanic-hosted massive sulfide (VMS), Vein-type (VEIN), High-temperature hydrothermal replacement (HTHR) | MVT zinc-lead, sediment-hosted massive sulphide, volcanic-hosted massive sulphide, vein-type, high-temperature hydrothermal replacement | Zn | Pb, Ag, Cd, Ga, Ge, In | Zn, Pb, Ag, Cd, Co, Cu, Fe, Ga, Ge, Hg, In, Mn, As, Bi, Mo, Ni, Sb, Sn, Tl | Frenzel et al., 2016 |  | Mattagami/Norita-5 | Mattagami/Norita-5 | [5 empty] | ore material |  |  | mineral separate | [5 empty] | mineralisation |  |  |  | sphalerite | [6 empty] | galena, fluorite, quartz, dolomite, chalcopyrite, pyrite, barite, calcite, ankerite, pyrrhotite, magnetite, fahlores, stannite, roquesite |  | PIXE |  |  |  |  | 0 | [19 empty] | 1400 | [35 empty] | 79 | [90 empty] | 2016 | Frenzel, M., Hirsch, T., Gutzmer, J. (2016). Gallium, germanium, indium, and other trace and minor elements in sphalerite as a function of deposit type — A meta-analysis. Ore Geology Reviews, 76, 52–78. |  | USA, CHN, AUS, CAN, DEU, AUT, GBR, IRL, ITA, SWE, NOR, ZAF, MEX, PER, ESP, FRA, JPN, KOR, IRQ, EGY, IND, CHE, ROU
| Multiple deposits (MVT, SHMS, VHMS, VEIN, HTHR types) including Red Dog, Huize, Fankou, Jinding, Sullivan, Broken Hill, Mount Isa, and many others |  | Basin hydrothermal, Seafloor hydrothermal, Metamorphic, Magmatic hydrothermal | Mississippi Valley-type (MVT), Sedimentary Exhalative (SEDEX), Volcanic-hosted massive sulfide (VMS), Vein-type (VEIN), High-temperature hydrothermal replacement (HTHR) | MVT zinc-lead, sediment-hosted massive sulphide, volcanic-hosted massive sulphide, vein-type, high-temperature hydrothermal replacement | Zn | Pb, Ag, Cd, Ga, Ge, In | Zn, Pb, Ag, Cd, Co, Cu, Fe, Ga, Ge, Hg, In, Mn, As, Bi, Mo, Ni, Sb, Sn, Tl | Frenzel et al., 2016 |  | Geco-2-1 | Geco-2-1 | [5 empty] | ore material |  |  | mineral separate | [5 empty] | mineralisation |  |  |  | sphalerite | [6 empty] | galena, fluorite, quartz, dolomite, chalcopyrite, pyrite, barite, calcite, ankerite, pyrrhotite, magnetite, fahlores, stannite, roquesite |  | PIXE |  |  |  |  | 0 | [19 empty] | 5096 | [35 empty] | 329 | [90 empty] | 2016 | Frenzel, M., Hirsch, T., Gutzmer, J. (2016). Gallium, germanium, indium, and other trace and minor elements in sphalerite as a function of deposit type — A meta-analysis. Ore Geology Reviews, 76, 52–78. |  | USA, CHN, AUS, CAN, DEU, AUT, GBR, IRL, ITA, SWE, NOR, ZAF, MEX, PER, ESP, FRA, JPN, KOR, IRQ, EGY, IND, CHE, ROU
| Multiple deposits (MVT, SHMS, VHMS, VEIN, HTHR types) including Red Dog, Huize, Fankou, Jinding, Sullivan, Broken Hill, Mount Isa, and many others |  | Basin hydrothermal, Seafloor hydrothermal, Metamorphic, Magmatic hydrothermal | Mississippi Valley-type (MVT), Sedimentary Exhalative (SEDEX), Volcanic-hosted massive sulfide (VMS), Vein-type (VEIN), High-temperature hydrothermal replacement (HTHR) | MVT zinc-lead, sediment-hosted massive sulphide, volcanic-hosted massive sulphide, vein-type, high-temperature hydrothermal replacement | Zn | Pb, Ag, Cd, Ga, Ge, In | Zn, Pb, Ag, Cd, Co, Cu, Fe, Ga, Ge, Hg, In, Mn, As, Bi, Mo, Ni, Sb, Sn, Tl | Frenzel et al., 2016 |  | Geco-3-1 | Geco-3-1 | [5 empty] | ore material |  |  | mineral separate | [5 empty] | mineralisation |  |  |  | sphalerite | [6 empty] | galena, fluorite, quartz, dolomite, chalcopyrite, pyrite, barite, calcite, ankerite, pyrrhotite, magnetite, fahlores, stannite, roquesite |  | PIXE |  |  |  |  | 0 | [19 empty] | 3050.333333 | [35 empty] | 46.666667 | [90 empty] | 2016 | Frenzel, M., Hirsch, T., Gutzmer, J. (2016). Gallium, germanium, indium, and other trace and minor elements in sphalerite as a function of deposit type — A meta-analysis. Ore Geology Reviews, 76, 52–78. |  | USA, CHN, AUS, CAN, DEU, AUT, GBR, IRL, ITA, SWE, NOR, ZAF, MEX, PER, ESP, FRA, JPN, KOR, IRQ, EGY, IND, CHE, ROU
| Multiple deposits (MVT, SHMS, VHMS, VEIN, HTHR types) including Red Dog, Huize, Fankou, Jinding, Sullivan, Broken Hill, Mount Isa, and many others |  | Basin hydrothermal, Seafloor hydrothermal, Metamorphic, Magmatic hydrothermal | Mississippi Valley-type (MVT), Sedimentary Exhalative (SEDEX), Volcanic-hosted massive sulfide (VMS), Vein-type (VEIN), High-temperature hydrothermal replacement (HTHR) | MVT zinc-lead, sediment-hosted massive sulphide, volcanic-hosted massive sulphide, vein-type, high-temperature hydrothermal replacement | Zn | Pb, Ag, Cd, Ga, Ge, In | Zn, Pb, Ag, Cd, Co, Cu, Fe, Ga, Ge, Hg, In, Mn, As, Bi, Mo, Ni, Sb, Sn, Tl | Frenzel et al., 2016 |  | Geco-4-1 | Geco-4-1 | [5 empty] | ore material |  |  | mineral separate | [5 empty] | mineralisation |  |  |  | sphalerite | [6 empty] | galena, fluorite, quartz, dolomite, chalcopyrite, pyrite, barite, calcite, ankerite, pyrrhotite, magnetite, fahlores, stannite, roquesite |  | PIXE |  |  |  |  | 0 | [19 empty] | 5079.333333 | [35 empty] | 166 | [90 empty] | 2016 | Frenzel, M., Hirsch, T., Gutzmer, J. (2016). Gallium, germanium, indium, and other trace and minor elements in sphalerite as a function of deposit type — A meta-analysis. Ore Geology Reviews, 76, 52–78. |  | USA, CHN, AUS, CAN, DEU, AUT, GBR, IRL, ITA, SWE, NOR, ZAF, MEX, PER, ESP, FRA, JPN, KOR, IRQ, EGY, IND, CHE, ROU
| Multiple deposits (MVT, SHMS, VHMS, VEIN, HTHR types) including Red Dog, Huize, Fankou, Jinding, Sullivan, Broken Hill, Mount Isa, and many others |  | Basin hydrothermal, Seafloor hydrothermal, Metamorphic, Magmatic hydrothermal | Mississippi Valley-type (MVT), Sedimentary Exhalative (SEDEX), Volcanic-hosted massive sulfide (VMS), Vein-type (VEIN), High-temperature hydrothermal replacement (HTHR) | MVT zinc-lead, sediment-hosted massive sulphide, volcanic-hosted massive sulphide, vein-type, high-temperature hydrothermal replacement | Zn | Pb, Ag, Cd, Ga, Ge, In | Zn, Pb, Ag, Cd, Co, Cu, Fe, Ga, Ge, Hg, In, Mn, As, Bi, Mo, Ni, Sb, Sn, Tl | Frenzel et al., 2016 |  | Nanisivik-1 | Nanisivik-1 | [5 empty] | ore material |  |  | mineral separate | [5 empty] | mineralisation |  |  |  | sphalerite | [6 empty] | galena, fluorite, quartz, dolomite, chalcopyrite, pyrite, barite, calcite, ankerite, pyrrhotite, magnetite, fahlores, stannite, roquesite |  | PIXE |  |  |  |  | 668 | [19 empty] | 4595 | [27 empty] | 86 | [7 empty] | 0 | [90 empty] | 2016 | Frenzel, M., Hirsch, T., Gutzmer, J. (2016). Gallium, germanium, indium, and other trace and minor elements in sphalerite as a function of deposit type — A meta-analysis. Ore Geology Reviews, 76, 52–78. |  | USA, CHN, AUS, CAN, DEU, AUT, GBR, IRL, ITA, SWE, NOR, ZAF, MEX, PER, ESP, FRA, JPN, KOR, IRQ, EGY, IND, CHE, ROU
| Multiple deposits (MVT, SHMS, VHMS, VEIN, HTHR types) including Red Dog, Huize, Fankou, Jinding, Sullivan, Broken Hill, Mount Isa, and many others |  | Basin hydrothermal, Seafloor hydrothermal, Metamorphic, Magmatic hydrothermal | Mississippi Valley-type (MVT), Sedimentary Exhalative (SEDEX), Volcanic-hosted massive sulfide (VMS), Vein-type (VEIN), High-temperature hydrothermal replacement (HTHR) | MVT zinc-lead, sediment-hosted massive sulphide, volcanic-hosted massive sulphide, vein-type, high-temperature hydrothermal replacement | Zn | Pb, Ag, Cd, Ga, Ge, In | Zn, Pb, Ag, Cd, Co, Cu, Fe, Ga, Ge, Hg, In, Mn, As, Bi, Mo, Ni, Sb, Sn, Tl | Frenzel et al., 2016 |  | T/13-1 | T/13-1 | [5 empty] | ore material |  |  | mineral separate | [5 empty] | mineralisation |  |  |  | sphalerite | [6 empty] | galena, fluorite, quartz, dolomite, chalcopyrite, pyrite, barite, calcite, ankerite, pyrrhotite, magnetite, fahlores, stannite, roquesite |  | WD-XRF (Fe, Pb, Zn), OES (Ag, As, Bi, Co, Ga, Ge, In, Mn, Mo, Ni, Sb, Sn, Tl), AAS (Cd, Se, Te) |  |  |  |  | 11 |  |  |  | 47 | [9 empty] | 0 | [5 empty] | 1634 | [5 empty] | 0.8 | [15 empty] | 2000 |  | 35 |  |  |  | 320 | [7 empty] | 0 | [13 empty] | 47 |  | 2.4 | [7 empty] | 1.7 | [5 empty] | 500 | [17 empty] | 3.8 | [9 empty] | 0.41 | [13 empty] | 8 | [18 empty] | 2016 | Frenzel, M., Hirsch, T., Gutzmer, J. (2016). Gallium, germanium, indium, and other trace and minor elements in sphalerite as a function of deposit type — A meta-analysis. Ore Geology Reviews, 76, 52–78. |  | USA, CHN, AUS, CAN, DEU, AUT, GBR, IRL, ITA, SWE, NOR, ZAF, MEX, PER, ESP, FRA, JPN, KOR, IRQ, EGY, IND, CHE, ROU
| Multiple deposits (MVT, SHMS, VHMS, VEIN, HTHR types) including Red Dog, Huize, Fankou, Jinding, Sullivan, Broken Hill, Mount Isa, and many others |  | Basin hydrothermal, Seafloor hydrothermal, Metamorphic, Magmatic hydrothermal | Mississippi Valley-type (MVT), Sedimentary Exhalative (SEDEX), Volcanic-hosted massive sulfide (VMS), Vein-type (VEIN), High-temperature hydrothermal replacement (HTHR) | MVT zinc-lead, sediment-hosted massive sulphide, volcanic-hosted massive sulphide, vein-type, high-temperature hydrothermal replacement | Zn | Pb, Ag, Cd, Ga, Ge, In | Zn, Pb, Ag, Cd, Co, Cu, Fe, Ga, Ge, Hg, In, Mn, As, Bi, Mo, Ni, Sb, Sn, Tl | Frenzel et al., 2016 |  | S/24-1 | S/24-1 | [5 empty] | ore material |  |  | mineral separate | [5 empty] | mineralisation |  |  |  | sphalerite | [6 empty] | galena, fluorite, quartz, dolomite, chalcopyrite, pyrite, barite, calcite, ankerite, pyrrhotite, magnetite, fahlores, stannite, roquesite |  | WD-XRF (Fe, Pb, Zn), OES (Ag, As, Bi, Co, Ga, Ge, In, Mn, Mo, Ni, Sb, Sn, Tl), AAS (Cd, Se, Te) |  |  |  |  | 0.6 |  |  |  | 349 | [9 empty] | 0 | [5 empty] | 3485 | [5 empty] | 1.3 | [15 empty] | 67000 |  | 164 |  |  |  | 325 | [7 empty] | 0 | [13 empty] | 26 |  | 3.2 | [7 empty] | 1.2 | [5 empty] | 600 | [17 empty] | 16 | [9 empty] | 1.4 | [13 empty] | 28 | [18 empty] | 2016 | Frenzel, M., Hirsch, T., Gutzmer, J. (2016). Gallium, germanium, indium, and other trace and minor elements in sphalerite as a function of deposit type — A meta-analysis. Ore Geology Reviews, 76, 52–78. |  | USA, CHN, AUS, CAN, DEU, AUT, GBR, IRL, ITA, SWE, NOR, ZAF, MEX, PER, ESP, FRA, JPN, KOR, IRQ, EGY, IND, CHE, ROU
| Multiple deposits (MVT, SHMS, VHMS, VEIN, HTHR types) including Red Dog, Huize, Fankou, Jinding, Sullivan, Broken Hill, Mount Isa, and many others |  | Basin hydrothermal, Seafloor hydrothermal, Metamorphic, Magmatic hydrothermal | Mississippi Valley-type (MVT), Sedimentary Exhalative (SEDEX), Volcanic-hosted massive sulfide (VMS), Vein-type (VEIN), High-temperature hydrothermal replacement (HTHR) | MVT zinc-lead, sediment-hosted massive sulphide, volcanic-hosted massive sulphide, vein-type, high-temperature hydrothermal replacement | Zn | Pb, Ag, Cd, Ga, Ge, In | Zn, Pb, Ag, Cd, Co, Cu, Fe, Ga, Ge, Hg, In, Mn, As, Bi, Mo, Ni, Sb, Sn, Tl | Frenzel et al., 2016 |  | T/1-1 | T/1-1 | [5 empty] | ore material |  |  | mineral separate | [5 empty] | mineralisation |  |  |  | sphalerite | [6 empty] | galena, fluorite, quartz, dolomite, chalcopyrite, pyrite, barite, calcite, ankerite, pyrrhotite, magnetite, fahlores, stannite, roquesite |  | WD-XRF (Fe, Pb, Zn), OES (Ag, As, Bi, Co, Ga, Ge, In, Mn, Mo, Ni, Sb, Sn, Tl), AAS (Cd, Se, Te) |  |  |  |  | 1.6 |  |  |  | 800 | [9 empty] | 0 | [5 empty] | 1311 | [5 empty] | 0 | [15 empty] | 10700 |  | 30 |  |  |  | 1100 | [7 empty] | 0 | [13 empty] | 27 |  | 2 | [7 empty] | 7.7 | [5 empty] | 3800 | [17 empty] | 0 | [9 empty] | 0 | [13 empty] | 208 | [18 empty] | 2016 | Frenzel, M., Hirsch, T., Gutzmer, J. (2016). Gallium, germanium, indium, and other trace and minor elements in sphalerite as a function of deposit type — A meta-analysis. Ore Geology Reviews, 76, 52–78. |  | USA, CHN, AUS, CAN, DEU, AUT, GBR, IRL, ITA, SWE, NOR, ZAF, MEX, PER, ESP, FRA, JPN, KOR, IRQ, EGY, IND, CHE, ROU
| Multiple deposits (MVT, SHMS, VHMS, VEIN, HTHR types) including Red Dog, Huize, Fankou, Jinding, Sullivan, Broken Hill, Mount Isa, and many others |  | Basin hydrothermal, Seafloor hydrothermal, Metamorphic, Magmatic hydrothermal | Mississippi Valley-type (MVT), Sedimentary Exhalative (SEDEX), Volcanic-hosted massive sulfide (VMS), Vein-type (VEIN), High-temperature hydrothermal replacement (HTHR) | MVT zinc-lead, sediment-hosted massive sulphide, volcanic-hosted massive sulphide, vein-type, high-temperature hydrothermal replacement | Zn | Pb, Ag, Cd, Ga, Ge, In | Zn, Pb, Ag, Cd, Co, Cu, Fe, Ga, Ge, Hg, In, Mn, As, Bi, Mo, Ni, Sb, Sn, Tl | Frenzel et al., 2016 |  | T/15-1 | T/15-1 | [5 empty] | ore material |  |  | mineral separate | [5 empty] | mineralisation |  |  |  | sphalerite | [6 empty] | galena, fluorite, quartz, dolomite, chalcopyrite, pyrite, barite, calcite, ankerite, pyrrhotite, magnetite, fahlores, stannite, roquesite |  | WD-XRF (Fe, Pb, Zn), OES (Ag, As, Bi, Co, Ga, Ge, In, Mn, Mo, Ni, Sb, Sn, Tl), AAS (Cd, Se, Te) |  |  |  |  | 0.48 |  |  |  | 33 | [9 empty] | 0.2 | [5 empty] | 908 | [5 empty] | 0.7 | [15 empty] | 4000 |  | 4.5 |  |  |  | 14 | [7 empty] | 0.35 | [13 empty] | 79 |  | 0.43 | [7 empty] | 0 | [5 empty] | 6800 | [17 empty] | 88 | [9 empty] | 0.56 | [13 empty] | 42 | [18 empty] | 2016 | Frenzel, M., Hirsch, T., Gutzmer, J. (2016). Gallium, germanium, indium, and other trace and minor elements in sphalerite as a function of deposit type — A meta-analysis. Ore Geology Reviews, 76, 52–78. |  | USA, CHN, AUS, CAN, DEU, AUT, GBR, IRL, ITA, SWE, NOR, ZAF, MEX, PER, ESP, FRA, JPN, KOR, IRQ, EGY, IND, CHE, ROU
| Multiple deposits (MVT, SHMS, VHMS, VEIN, HTHR types) including Red Dog, Huize, Fankou, Jinding, Sullivan, Broken Hill, Mount Isa, and many others |  | Basin hydrothermal, Seafloor hydrothermal, Metamorphic, Magmatic hydrothermal | Mississippi Valley-type (MVT), Sedimentary Exhalative (SEDEX), Volcanic-hosted massive sulfide (VMS), Vein-type (VEIN), High-temperature hydrothermal replacement (HTHR) | MVT zinc-lead, sediment-hosted massive sulphide, volcanic-hosted massive sulphide, vein-type, high-temperature hydrothermal replacement | Zn | Pb, Ag, Cd, Ga, Ge, In | Zn, Pb, Ag, Cd, Co, Cu, Fe, Ga, Ge, Hg, In, Mn, As, Bi, Mo, Ni, Sb, Sn, Tl | Frenzel et al., 2016 |  | T/17-1 | T/17-1 | [5 empty] | ore material |  |  | mineral separate | [5 empty] | mineralisation |  |  |  | sphalerite | [6 empty] | galena, fluorite, quartz, dolomite, chalcopyrite, pyrite, barite, calcite, ankerite, pyrrhotite, magnetite, fahlores, stannite, roquesite |  | WD-XRF (Fe, Pb, Zn), OES (Ag, As, Bi, Co, Ga, Ge, In, Mn, Mo, Ni, Sb, Sn, Tl), AAS (Cd, Se, Te) |  |  |  |  | 8.5 |  |  |  | 89 | [9 empty] | 0 | [5 empty] | 3828 | [5 empty] | 1 | [15 empty] | 3000 |  | 66 |  |  |  | 900 | [7 empty] | 0 | [13 empty] | 24 |  | 0.75 | [7 empty] | 9.1 | [5 empty] | 3200 | [17 empty] | 6 | [9 empty] | 0.36 | [13 empty] | 190 | [18 empty] | 2016 | Frenzel, M., Hirsch, T., Gutzmer, J. (2016). Gallium, germanium, indium, and other trace and minor elements in sphalerite as a function of deposit type — A meta-analysis. Ore Geology Reviews, 76, 52–78. |  | USA, CHN, AUS, CAN, DEU, AUT, GBR, IRL, ITA, SWE, NOR, ZAF, MEX, PER, ESP, FRA, JPN, KOR, IRQ, EGY, IND, CHE, ROU
| Multiple deposits (MVT, SHMS, VHMS, VEIN, HTHR types) including Red Dog, Huize, Fankou, Jinding, Sullivan, Broken Hill, Mount Isa, and many others |  | Basin hydrothermal, Seafloor hydrothermal, Metamorphic, Magmatic hydrothermal | Mississippi Valley-type (MVT), Sedimentary Exhalative (SEDEX), Volcanic-hosted massive sulfide (VMS), Vein-type (VEIN), High-temperature hydrothermal replacement (HTHR) | MVT zinc-lead, sediment-hosted massive sulphide, volcanic-hosted massive sulphide, vein-type, high-temperature hydrothermal replacement | Zn | Pb, Ag, Cd, Ga, Ge, In | Zn, Pb, Ag, Cd, Co, Cu, Fe, Ga, Ge, Hg, In, Mn, As, Bi, Mo, Ni, Sb, Sn, Tl | Frenzel et al., 2016 |  | T/21-1 | T/21-1 | [5 empty] | ore material |  |  | mineral separate | [5 empty] | mineralisation |  |  |  | sphalerite | [6 empty] | galena, fluorite, quartz, dolomite, chalcopyrite, pyrite, barite, calcite, ankerite, pyrrhotite, magnetite, fahlores, stannite, roquesite |  | WD-XRF (Fe, Pb, Zn), OES (Ag, As, Bi, Co, Ga, Ge, In, Mn, Mo, Ni, Sb, Sn, Tl), AAS (Cd, Se, Te) |  |  |  |  | 188 |  |  |  | 293 | [9 empty] | 0 | [5 empty] | 2379 | [5 empty] | 0 | [15 empty] | 5000 |  | 3.6 |  |  |  | 44 | [7 empty] | 0 | [13 empty] | 9 |  | 0 | [7 empty] | 1.3 | [5 empty] | 5000 | [17 empty] | 78 | [9 empty] | 0.18 | [13 empty] | 57 | [18 empty] | 2016 | Frenzel, M., Hirsch, T., Gutzmer, J. (2016). Gallium, germanium, indium, and other trace and minor elements in sphalerite as a function of deposit type — A meta-analysis. Ore Geology Reviews, 76, 52–78. |  | USA, CHN, AUS, CAN, DEU, AUT, GBR, IRL, ITA, SWE, NOR, ZAF, MEX, PER, ESP, FRA, JPN, KOR, IRQ, EGY, IND, CHE, ROU
| Multiple deposits (MVT, SHMS, VHMS, VEIN, HTHR types) including Red Dog, Huize, Fankou, Jinding, Sullivan, Broken Hill, Mount Isa, and many others |  | Basin hydrothermal, Seafloor hydrothermal, Metamorphic, Magmatic hydrothermal | Mississippi Valley-type (MVT), Sedimentary Exhalative (SEDEX), Volcanic-hosted massive sulfide (VMS), Vein-type (VEIN), High-temperature hydrothermal replacement (HTHR) | MVT zinc-lead, sediment-hosted massive sulphide, volcanic-hosted massive sulphide, vein-type, high-temperature hydrothermal replacement | Zn | Pb, Ag, Cd, Ga, Ge, In | Zn, Pb, Ag, Cd, Co, Cu, Fe, Ga, Ge, Hg, In, Mn, As, Bi, Mo, Ni, Sb, Sn, Tl | Frenzel et al., 2016 |  | T/22-1 | T/22-1 | [5 empty] | ore material |  |  | mineral separate | [5 empty] | mineralisation |  |  |  | sphalerite | [6 empty] | galena, fluorite, quartz, dolomite, chalcopyrite, pyrite, barite, calcite, ankerite, pyrrhotite, magnetite, fahlores, stannite, roquesite |  | WD-XRF (Fe, Pb, Zn), OES (Ag, As, Bi, Co, Ga, Ge, In, Mn, Mo, Ni, Sb, Sn, Tl), AAS (Cd, Se, Te) |  |  |  |  | 48 |  |  |  | 301 | [9 empty] | 0 | [5 empty] | 2475 | [5 empty] | 1.1 | [15 empty] | 5000 |  | 59 |  |  |  | 135 | [7 empty] | 0 | [13 empty] | 22 |  | 1.8 | [7 empty] | 3.1 | [5 empty] | 7300 | [17 empty] | 98 | [9 empty] | 40 | [13 empty] | 13 | [18 empty] | 2016 | Frenzel, M., Hirsch, T., Gutzmer, J. (2016). Gallium, germanium, indium, and other trace and minor elements in sphalerite as a function of deposit type — A meta-analysis. Ore Geology Reviews, 76, 52–78. |  | USA, CHN, AUS, CAN, DEU, AUT, GBR, IRL, ITA, SWE, NOR, ZAF, MEX, PER, ESP, FRA, JPN, KOR, IRQ, EGY, IND, CHE, ROU
| Multiple deposits (MVT, SHMS, VHMS, VEIN, HTHR types) including Red Dog, Huize, Fankou, Jinding, Sullivan, Broken Hill, Mount Isa, and many others |  | Basin hydrothermal, Seafloor hydrothermal, Metamorphic, Magmatic hydrothermal | Mississippi Valley-type (MVT), Sedimentary Exhalative (SEDEX), Volcanic-hosted massive sulfide (VMS), Vein-type (VEIN), High-temperature hydrothermal replacement (HTHR) | MVT zinc-lead, sediment-hosted massive sulphide, volcanic-hosted massive sulphide, vein-type, high-temperature hydrothermal replacement | Zn | Pb, Ag, Cd, Ga, Ge, In | Zn, Pb, Ag, Cd, Co, Cu, Fe, Ga, Ge, Hg, In, Mn, As, Bi, Mo, Ni, Sb, Sn, Tl | Frenzel et al., 2016 |  | T/24-1 | T/24-1 | [5 empty] | ore material |  |  | mineral separate | [5 empty] | mineralisation |  |  |  | sphalerite | [6 empty] | galena, fluorite, quartz, dolomite, chalcopyrite, pyrite, barite, calcite, ankerite, pyrrhotite, magnetite, fahlores, stannite, roquesite |  | WD-XRF (Fe, Pb, Zn), OES (Ag, As, Bi, Co, Ga, Ge, In, Mn, Mo, Ni, Sb, Sn, Tl), AAS (Cd, Se, Te) |  |  |  |  | 1 |  |  |  | 230 | [9 empty] | 0 | [5 empty] | 3762 | [5 empty] | 1 | [15 empty] | 26000 |  | 193 |  |  |  | 400 | [7 empty] | 0 | [13 empty] | 12 |  | 2.2 | [7 empty] | 1.7 | [5 empty] | 700 | [17 empty] | 27 | [9 empty] | 2.1 | [13 empty] | 39 | [18 empty] | 2016 | Frenzel, M., Hirsch, T., Gutzmer, J. (2016). Gallium, germanium, indium, and other trace and minor elements in sphalerite as a function of deposit type — A meta-analysis. Ore Geology Reviews, 76, 52–78. |  | USA, CHN, AUS, CAN, DEU, AUT, GBR, IRL, ITA, SWE, NOR, ZAF, MEX, PER, ESP, FRA, JPN, KOR, IRQ, EGY, IND, CHE, ROU
| Multiple deposits (MVT, SHMS, VHMS, VEIN, HTHR types) including Red Dog, Huize, Fankou, Jinding, Sullivan, Broken Hill, Mount Isa, and many others |  | Basin hydrothermal, Seafloor hydrothermal, Metamorphic, Magmatic hydrothermal | Mississippi Valley-type (MVT), Sedimentary Exhalative (SEDEX), Volcanic-hosted massive sulfide (VMS), Vein-type (VEIN), High-temperature hydrothermal replacement (HTHR) | MVT zinc-lead, sediment-hosted massive sulphide, volcanic-hosted massive sulphide, vein-type, high-temperature hydrothermal replacement | Zn | Pb, Ag, Cd, Ga, Ge, In | Zn, Pb, Ag, Cd, Co, Cu, Fe, Ga, Ge, Hg, In, Mn, As, Bi, Mo, Ni, Sb, Sn, Tl | Frenzel et al., 2016 |  | T/26-1 | T/26-1 | [5 empty] | ore material |  |  | mineral separate | [5 empty] | mineralisation |  |  |  | sphalerite | [6 empty] | galena, fluorite, quartz, dolomite, chalcopyrite, pyrite, barite, calcite, ankerite, pyrrhotite, magnetite, fahlores, stannite, roquesite |  | WD-XRF (Fe, Pb, Zn), OES (Ag, As, Bi, Co, Ga, Ge, In, Mn, Mo, Ni, Sb, Sn, Tl), AAS (Cd, Se, Te) |  |  |  |  | 14 |  |  |  | 17 | [9 empty] | 0 | [5 empty] | 3482 | [5 empty] | 0 | [15 empty] | 0 |  | 40 |  |  |  | 76 | [7 empty] | 0 | [13 empty] | 23 |  | 2.6 | [7 empty] | 0 | [5 empty] | 2200 | [17 empty] | 0 | [9 empty] | 0.11 | [13 empty] | 4 | [18 empty] | 2016 | Frenzel, M., Hirsch, T., Gutzmer, J. (2016). Gallium, germanium, indium, and other trace and minor elements in sphalerite as a function of deposit type — A meta-analysis. Ore Geology Reviews, 76, 52–78. |  | USA, CHN, AUS, CAN, DEU, AUT, GBR, IRL, ITA, SWE, NOR, ZAF, MEX, PER, ESP, FRA, JPN, KOR, IRQ, EGY, IND, CHE, ROU
| Multiple deposits (MVT, SHMS, VHMS, VEIN, HTHR types) including Red Dog, Huize, Fankou, Jinding, Sullivan, Broken Hill, Mount Isa, and many others |  | Basin hydrothermal, Seafloor hydrothermal, Metamorphic, Magmatic hydrothermal | Mississippi Valley-type (MVT), Sedimentary Exhalative (SEDEX), Volcanic-hosted massive sulfide (VMS), Vein-type (VEIN), High-temperature hydrothermal replacement (HTHR) | MVT zinc-lead, sediment-hosted massive sulphide, volcanic-hosted massive sulphide, vein-type, high-temperature hydrothermal replacement | Zn | Pb, Ag, Cd, Ga, Ge, In | Zn, Pb, Ag, Cd, Co, Cu, Fe, Ga, Ge, Hg, In, Mn, As, Bi, Mo, Ni, Sb, Sn, Tl | Frenzel et al., 2016 |  | T/28-1 | T/28-1 | [5 empty] | ore material |  |  | mineral separate | [5 empty] | mineralisation |  |  |  | sphalerite | [6 empty] | galena, fluorite, quartz, dolomite, chalcopyrite, pyrite, barite, calcite, ankerite, pyrrhotite, magnetite, fahlores, stannite, roquesite |  | WD-XRF (Fe, Pb, Zn), OES (Ag, As, Bi, Co, Ga, Ge, In, Mn, Mo, Ni, Sb, Sn, Tl), AAS (Cd, Se, Te) |  |  |  |  | 2.2 |  |  |  | 20 | [9 empty] | 0 | [5 empty] | 2829 | [5 empty] | 0 | [15 empty] | 0 |  | 78 |  |  |  | 250 | [7 empty] | 0 | [13 empty] | 18 |  | 0.65 | [7 empty] | 0 | [5 empty] | 500 | [17 empty] | 0 | [9 empty] | 0 | [13 empty] | 8 | [18 empty] | 2016 | Frenzel, M., Hirsch, T., Gutzmer, J. (2016). Gallium, germanium, indium, and other trace and minor elements in sphalerite as a function of deposit type — A meta-analysis. Ore Geology Reviews, 76, 52–78. |  | USA, CHN, AUS, CAN, DEU, AUT, GBR, IRL, ITA, SWE, NOR, ZAF, MEX, PER, ESP, FRA, JPN, KOR, IRQ, EGY, IND, CHE, ROU
| Multiple deposits (MVT, SHMS, VHMS, VEIN, HTHR types) including Red Dog, Huize, Fankou, Jinding, Sullivan, Broken Hill, Mount Isa, and many others |  | Basin hydrothermal, Seafloor hydrothermal, Metamorphic, Magmatic hydrothermal | Mississippi Valley-type (MVT), Sedimentary Exhalative (SEDEX), Volcanic-hosted massive sulfide (VMS), Vein-type (VEIN), High-temperature hydrothermal replacement (HTHR) | MVT zinc-lead, sediment-hosted massive sulphide, volcanic-hosted massive sulphide, vein-type, high-temperature hydrothermal replacement | Zn | Pb, Ag, Cd, Ga, Ge, In | Zn, Pb, Ag, Cd, Co, Cu, Fe, Ga, Ge, Hg, In, Mn, As, Bi, Mo, Ni, Sb, Sn, Tl | Frenzel et al., 2016 |  | T/14-1 | T/14-1 | [5 empty] | ore material |  |  | mineral separate | [5 empty] | mineralisation |  |  |  | sphalerite | [6 empty] | galena, fluorite, quartz, dolomite, chalcopyrite, pyrite, barite, calcite, ankerite, pyrrhotite, magnetite, fahlores, stannite, roquesite |  | WD-XRF (Fe, Pb, Zn), OES (Ag, As, Bi, Co, Ga, Ge, In, Mn, Mo, Ni, Sb, Sn, Tl), AAS (Cd, Se, Te) |  |  |  |  | 0.6 |  |  |  | 20 | [9 empty] | 0 | [5 empty] | 1318 | [5 empty] | 0.6 | [15 empty] | 4000 |  | 36 |  |  |  | 1500 | [7 empty] | 0 | [13 empty] | 130 |  | 2.3 | [7 empty] | 0 | [5 empty] | 1300 | [17 empty] | 0 | [9 empty] | 0.44 | [13 empty] | 70 | [18 empty] | 2016 | Frenzel, M., Hirsch, T., Gutzmer, J. (2016). Gallium, germanium, indium, and other trace and minor elements in sphalerite as a function of deposit type — A meta-analysis. Ore Geology Reviews, 76, 52–78. |  | USA, CHN, AUS, CAN, DEU, AUT, GBR, IRL, ITA, SWE, NOR, ZAF, MEX, PER, ESP, FRA, JPN, KOR, IRQ, EGY, IND, CHE, ROU
| Multiple deposits (MVT, SHMS, VHMS, VEIN, HTHR types) including Red Dog, Huize, Fankou, Jinding, Sullivan, Broken Hill, Mount Isa, and many others |  | Basin hydrothermal, Seafloor hydrothermal, Metamorphic, Magmatic hydrothermal | Mississippi Valley-type (MVT), Sedimentary Exhalative (SEDEX), Volcanic-hosted massive sulfide (VMS), Vein-type (VEIN), High-temperature hydrothermal replacement (HTHR) | MVT zinc-lead, sediment-hosted massive sulphide, volcanic-hosted massive sulphide, vein-type, high-temperature hydrothermal replacement | Zn | Pb, Ag, Cd, Ga, Ge, In | Zn, Pb, Ag, Cd, Co, Cu, Fe, Ga, Ge, Hg, In, Mn, As, Bi, Mo, Ni, Sb, Sn, Tl | Frenzel et al., 2016 |  | B/1-1 | B/1-1 | [5 empty] | ore material |  |  | mineral separate | [5 empty] | mineralisation |  |  |  | sphalerite | [6 empty] | galena, fluorite, quartz, dolomite, chalcopyrite, pyrite, barite, calcite, ankerite, pyrrhotite, magnetite, fahlores, stannite, roquesite |  | WD-XRF (Fe, Pb, Zn), OES (Ag, As, Bi, Co, Ga, Ge, In, Mn, Mo, Ni, Sb, Sn, Tl), AAS (Cd, Se, Te) |  |  |  |  | 14 |  |  |  | 182 | [9 empty] | 0 | [5 empty] | 2635 | [5 empty] | 0 | [15 empty] | 2700 |  | 17 |  |  |  | 78 | [7 empty] | 0 | [13 empty] | 22 |  | 4.2 | [7 empty] | 3.9 | [5 empty] | 1950 | [17 empty] | 1.9 | [9 empty] | 0 | [13 empty] | 45 | [18 empty] | 2016 | Frenzel, M., Hirsch, T., Gutzmer, J. (2016). Gallium, germanium, indium, and other trace and minor elements in sphalerite as a function of deposit type — A meta-analysis. Ore Geology Reviews, 76, 52–78. |  | USA, CHN, AUS, CAN, DEU, AUT, GBR, IRL, ITA, SWE, NOR, ZAF, MEX, PER, ESP, FRA, JPN, KOR, IRQ, EGY, IND, CHE, ROU
| Multiple deposits (MVT, SHMS, VHMS, VEIN, HTHR types) including Red Dog, Huize, Fankou, Jinding, Sullivan, Broken Hill, Mount Isa, and many others |  | Basin hydrothermal, Seafloor hydrothermal, Metamorphic, Magmatic hydrothermal | Mississippi Valley-type (MVT), Sedimentary Exhalative (SEDEX), Volcanic-hosted massive sulfide (VMS), Vein-type (VEIN), High-temperature hydrothermal replacement (HTHR) | MVT zinc-lead, sediment-hosted massive sulphide, volcanic-hosted massive sulphide, vein-type, high-temperature hydrothermal replacement | Zn | Pb, Ag, Cd, Ga, Ge, In | Zn, Pb, Ag, Cd, Co, Cu, Fe, Ga, Ge, Hg, In, Mn, As, Bi, Mo, Ni, Sb, Sn, Tl | Frenzel et al., 2016 |  | B/10-1 | B/10-1 | [5 empty] | ore material |  |  | mineral separate | [5 empty] | mineralisation |  |  |  | sphalerite | [6 empty] | galena, fluorite, quartz, dolomite, chalcopyrite, pyrite, barite, calcite, ankerite, pyrrhotite, magnetite, fahlores, stannite, roquesite |  | WD-XRF (Fe, Pb, Zn), OES (Ag, As, Bi, Co, Ga, Ge, In, Mn, Mo, Ni, Sb, Sn, Tl), AAS (Cd, Se, Te) |  |  |  |  | 3.1 |  |  |  | 243 | [9 empty] | 0 | [5 empty] | 1267 | [5 empty] | 1 | [15 empty] | 11000 |  | 36 |  |  |  | 900 | [7 empty] | 0 | [13 empty] | 33 |  | 1.7 | [7 empty] | 3.9 | [5 empty] | 11100 | [17 empty] | 3.4 | [9 empty] | 1.6 | [13 empty] | 168 | [18 empty] | 2016 | Frenzel, M., Hirsch, T., Gutzmer, J. (2016). Gallium, germanium, indium, and other trace and minor elements in sphalerite as a function of deposit type — A meta-analysis. Ore Geology Reviews, 76, 52–78. |  | USA, CHN, AUS, CAN, DEU, AUT, GBR, IRL, ITA, SWE, NOR, ZAF, MEX, PER, ESP, FRA, JPN, KOR, IRQ, EGY, IND, CHE, ROU
| Multiple deposits (MVT, SHMS, VHMS, VEIN, HTHR types) including Red Dog, Huize, Fankou, Jinding, Sullivan, Broken Hill, Mount Isa, and many others |  | Basin hydrothermal, Seafloor hydrothermal, Metamorphic, Magmatic hydrothermal | Mississippi Valley-type (MVT), Sedimentary Exhalative (SEDEX), Volcanic-hosted massive sulfide (VMS), Vein-type (VEIN), High-temperature hydrothermal replacement (HTHR) | MVT zinc-lead, sediment-hosted massive sulphide, volcanic-hosted massive sulphide, vein-type, high-temperature hydrothermal replacement | Zn | Pb, Ag, Cd, Ga, Ge, In | Zn, Pb, Ag, Cd, Co, Cu, Fe, Ga, Ge, Hg, In, Mn, As, Bi, Mo, Ni, Sb, Sn, Tl | Frenzel et al., 2016 |  | B/11-1 | B/11-1 | [5 empty] | ore material |  |  | mineral separate | [5 empty] | mineralisation |  |  |  | sphalerite | [6 empty] | galena, fluorite, quartz, dolomite, chalcopyrite, pyrite, barite, calcite, ankerite, pyrrhotite, magnetite, fahlores, stannite, roquesite |  | WD-XRF (Fe, Pb, Zn), OES (Ag, As, Bi, Co, Ga, Ge, In, Mn, Mo, Ni, Sb, Sn, Tl), AAS (Cd, Se, Te) |  |  |  |  | 8.5 |  |  |  | 120 | [9 empty] | 0 | [5 empty] | 1967 | [5 empty] | 0 | [15 empty] | 2800 |  | 11 |  |  |  | 100 | [7 empty] | 0 | [13 empty] | 17 |  | 1 | [7 empty] | 1.6 | [5 empty] | 3240 | [17 empty] | 8.3 | [9 empty] | 0.08 | [13 empty] | 10 | [18 empty] | 2016 | Frenzel, M., Hirsch, T., Gutzmer, J. (2016). Gallium, germanium, indium, and other trace and minor elements in sphalerite as a function of deposit type — A meta-analysis. Ore Geology Reviews, 76, 52–78. |  | USA, CHN, AUS, CAN, DEU, AUT, GBR, IRL, ITA, SWE, NOR, ZAF, MEX, PER, ESP, FRA, JPN, KOR, IRQ, EGY, IND, CHE, ROU
| Multiple deposits (MVT, SHMS, VHMS, VEIN, HTHR types) including Red Dog, Huize, Fankou, Jinding, Sullivan, Broken Hill, Mount Isa, and many others |  | Basin hydrothermal, Seafloor hydrothermal, Metamorphic, Magmatic hydrothermal | Mississippi Valley-type (MVT), Sedimentary Exhalative (SEDEX), Volcanic-hosted massive sulfide (VMS), Vein-type (VEIN), High-temperature hydrothermal replacement (HTHR) | MVT zinc-lead, sediment-hosted massive sulphide, volcanic-hosted massive sulphide, vein-type, high-temperature hydrothermal replacement | Zn | Pb, Ag, Cd, Ga, Ge, In | Zn, Pb, Ag, Cd, Co, Cu, Fe, Ga, Ge, Hg, In, Mn, As, Bi, Mo, Ni, Sb, Sn, Tl | Frenzel et al., 2016 |  | B/12-1 | B/12-1 | [5 empty] | ore material |  |  | mineral separate | [5 empty] | mineralisation |  |  |  | sphalerite | [6 empty] | galena, fluorite, quartz, dolomite, chalcopyrite, pyrite, barite, calcite, ankerite, pyrrhotite, magnetite, fahlores, stannite, roquesite |  | WD-XRF (Fe, Pb, Zn), OES (Ag, As, Bi, Co, Ga, Ge, In, Mn, Mo, Ni, Sb, Sn, Tl), AAS (Cd, Se, Te) |  |  |  |  | 0.9 |  |  |  | 63 | [9 empty] | 0 | [5 empty] | 1350 | [5 empty] | 0 | [15 empty] | 6000 |  | 18 |  |  |  | 225 | [7 empty] | 0 | [13 empty] | 23 |  | 1.4 | [7 empty] | 2 | [5 empty] | 25700 | [17 empty] | 16 | [9 empty] | 0.36 | [13 empty] | 9 | [18 empty] | 2016 | Frenzel, M., Hirsch, T., Gutzmer, J. (2016). Gallium, germanium, indium, and other trace and minor elements in sphalerite as a function of deposit type — A meta-analysis. Ore Geology Reviews, 76, 52–78. |  | USA, CHN, AUS, CAN, DEU, AUT, GBR, IRL, ITA, SWE, NOR, ZAF, MEX, PER, ESP, FRA, JPN, KOR, IRQ, EGY, IND, CHE, ROU
| Multiple deposits (MVT, SHMS, VHMS, VEIN, HTHR types) including Red Dog, Huize, Fankou, Jinding, Sullivan, Broken Hill, Mount Isa, and many others |  | Basin hydrothermal, Seafloor hydrothermal, Metamorphic, Magmatic hydrothermal | Mississippi Valley-type (MVT), Sedimentary Exhalative (SEDEX), Volcanic-hosted massive sulfide (VMS), Vein-type (VEIN), High-temperature hydrothermal replacement (HTHR) | MVT zinc-lead, sediment-hosted massive sulphide, volcanic-hosted massive sulphide, vein-type, high-temperature hydrothermal replacement | Zn | Pb, Ag, Cd, Ga, Ge, In | Zn, Pb, Ag, Cd, Co, Cu, Fe, Ga, Ge, Hg, In, Mn, As, Bi, Mo, Ni, Sb, Sn, Tl | Frenzel et al., 2016 |  | B/13-1 | B/13-1 | [5 empty] | ore material |  |  | mineral separate | [5 empty] | mineralisation |  |  |  | sphalerite | [6 empty] | galena, fluorite, quartz, dolomite, chalcopyrite, pyrite, barite, calcite, ankerite, pyrrhotite, magnetite, fahlores, stannite, roquesite |  | WD-XRF (Fe, Pb, Zn), OES (Ag, As, Bi, Co, Ga, Ge, In, Mn, Mo, Ni, Sb, Sn, Tl), AAS (Cd, Se, Te) |  |  |  |  | 5.6 |  |  |  | 29 | [9 empty] | 0 | [5 empty] | 1653 | [5 empty] | 0.7 | [15 empty] | 1300 |  | 4.2 |  |  |  | 86 | [7 empty] | 0 | [13 empty] | 15 |  | 0 | [7 empty] | 1.2 | [5 empty] | 1490 | [17 empty] | 14.2 | [9 empty] | 0 | [13 empty] | 15 | [18 empty] | 2016 | Frenzel, M., Hirsch, T., Gutzmer, J. (2016). Gallium, germanium, indium, and other trace and minor elements in sphalerite as a function of deposit type — A meta-analysis. Ore Geology Reviews, 76, 52–78. |  | USA, CHN, AUS, CAN, DEU, AUT, GBR, IRL, ITA, SWE, NOR, ZAF, MEX, PER, ESP, FRA, JPN, KOR, IRQ, EGY, IND, CHE, ROU
| Multiple deposits (MVT, SHMS, VHMS, VEIN, HTHR types) including Red Dog, Huize, Fankou, Jinding, Sullivan, Broken Hill, Mount Isa, and many others |  | Basin hydrothermal, Seafloor hydrothermal, Metamorphic, Magmatic hydrothermal | Mississippi Valley-type (MVT), Sedimentary Exhalative (SEDEX), Volcanic-hosted massive sulfide (VMS), Vein-type (VEIN), High-temperature hydrothermal replacement (HTHR) | MVT zinc-lead, sediment-hosted massive sulphide, volcanic-hosted massive sulphide, vein-type, high-temperature hydrothermal replacement | Zn | Pb, Ag, Cd, Ga, Ge, In | Zn, Pb, Ag, Cd, Co, Cu, Fe, Ga, Ge, Hg, In, Mn, As, Bi, Mo, Ni, Sb, Sn, Tl | Frenzel et al., 2016 |  | B/14-1 | B/14-1 | [5 empty] | ore material |  |  | mineral separate | [5 empty] | mineralisation |  |  |  | sphalerite | [6 empty] | galena, fluorite, quartz, dolomite, chalcopyrite, pyrite, barite, calcite, ankerite, pyrrhotite, magnetite, fahlores, stannite, roquesite |  | WD-XRF (Fe, Pb, Zn), OES (Ag, As, Bi, Co, Ga, Ge, In, Mn, Mo, Ni, Sb, Sn, Tl), AAS (Cd, Se, Te) |  |  |  |  | 0.95 |  |  |  | 561 | [9 empty] | 0 | [5 empty] | 669 | [5 empty] | 0.8 | [15 empty] | 10400 |  | 1.1 |  |  |  | 850 | [7 empty] | 0 | [13 empty] | 23 |  | 53 | [7 empty] | 5.8 | [5 empty] | 1700 | [17 empty] | 0 | [9 empty] | 0 | [13 empty] | 469 | [18 empty] | 2016 | Frenzel, M., Hirsch, T., Gutzmer, J. (2016). Gallium, germanium, indium, and other trace and minor elements in sphalerite as a function of deposit type — A meta-analysis. Ore Geology Reviews, 76, 52–78. |  | USA, CHN, AUS, CAN, DEU, AUT, GBR, IRL, ITA, SWE, NOR, ZAF, MEX, PER, ESP, FRA, JPN, KOR, IRQ, EGY, IND, CHE, ROU
| Multiple deposits (MVT, SHMS, VHMS, VEIN, HTHR types) including Red Dog, Huize, Fankou, Jinding, Sullivan, Broken Hill, Mount Isa, and many others |  | Basin hydrothermal, Seafloor hydrothermal, Metamorphic, Magmatic hydrothermal | Mississippi Valley-type (MVT), Sedimentary Exhalative (SEDEX), Volcanic-hosted massive sulfide (VMS), Vein-type (VEIN), High-temperature hydrothermal replacement (HTHR) | MVT zinc-lead, sediment-hosted massive sulphide, volcanic-hosted massive sulphide, vein-type, high-temperature hydrothermal replacement | Zn | Pb, Ag, Cd, Ga, Ge, In | Zn, Pb, Ag, Cd, Co, Cu, Fe, Ga, Ge, Hg, In, Mn, As, Bi, Mo, Ni, Sb, Sn, Tl | Frenzel et al., 2016 |  | B/15-1 | B/15-1 | [5 empty] | ore material |  |  | mineral separate | [5 empty] | mineralisation |  |  |  | sphalerite | [6 empty] | galena, fluorite, quartz, dolomite, chalcopyrite, pyrite, barite, calcite, ankerite, pyrrhotite, magnetite, fahlores, stannite, roquesite |  | WD-XRF (Fe, Pb, Zn), OES (Ag, As, Bi, Co, Ga, Ge, In, Mn, Mo, Ni, Sb, Sn, Tl), AAS (Cd, Se, Te) |  |  |  |  | 35 |  |  |  | 247 | [9 empty] | 0 | [5 empty] | 1052 | [5 empty] | 0.5 | [15 empty] | 8900 |  | 1.2 |  |  |  | 480 | [7 empty] | 0 | [13 empty] | 25 |  | 11 | [7 empty] | 5.7 | [5 empty] | 1000 | [17 empty] | 2.7 | [9 empty] | 0 | [13 empty] | 104 | [18 empty] | 2016 | Frenzel, M., Hirsch, T., Gutzmer, J. (2016). Gallium, germanium, indium, and other trace and minor elements in sphalerite as a function of deposit type — A meta-analysis. Ore Geology Reviews, 76, 52–78. |  | USA, CHN, AUS, CAN, DEU, AUT, GBR, IRL, ITA, SWE, NOR, ZAF, MEX, PER, ESP, FRA, JPN, KOR, IRQ, EGY, IND, CHE, ROU
| Multiple deposits (MVT, SHMS, VHMS, VEIN, HTHR types) including Red Dog, Huize, Fankou, Jinding, Sullivan, Broken Hill, Mount Isa, and many others |  | Basin hydrothermal, Seafloor hydrothermal, Metamorphic, Magmatic hydrothermal | Mississippi Valley-type (MVT), Sedimentary Exhalative (SEDEX), Volcanic-hosted massive sulfide (VMS), Vein-type (VEIN), High-temperature hydrothermal replacement (HTHR) | MVT zinc-lead, sediment-hosted massive sulphide, volcanic-hosted massive sulphide, vein-type, high-temperature hydrothermal replacement | Zn | Pb, Ag, Cd, Ga, Ge, In | Zn, Pb, Ag, Cd, Co, Cu, Fe, Ga, Ge, Hg, In, Mn, As, Bi, Mo, Ni, Sb, Sn, Tl | Frenzel et al., 2016 |  | B/16-1 | B/16-1 | [5 empty] | ore material |  |  | mineral separate | [5 empty] | mineralisation |  |  |  | sphalerite | [6 empty] | galena, fluorite, quartz, dolomite, chalcopyrite, pyrite, barite, calcite, ankerite, pyrrhotite, magnetite, fahlores, stannite, roquesite |  | WD-XRF (Fe, Pb, Zn), OES (Ag, As, Bi, Co, Ga, Ge, In, Mn, Mo, Ni, Sb, Sn, Tl), AAS (Cd, Se, Te) |  |  |  |  | 25 |  |  |  | 261 | [9 empty] | 0 | [5 empty] | 990 | [5 empty] | 0.9 | [15 empty] | 8800 |  | 1.3 |  |  |  | 480 | [7 empty] | 0 | [13 empty] | 27 |  | 7.3 | [7 empty] | 5.7 | [5 empty] | 900 | [17 empty] | 3.4 | [9 empty] | 0.08 | [13 empty] | 109 | [18 empty] | 2016 | Frenzel, M., Hirsch, T., Gutzmer, J. (2016). Gallium, germanium, indium, and other trace and minor elements in sphalerite as a function of deposit type — A meta-analysis. Ore Geology Reviews, 76, 52–78. |  | USA, CHN, AUS, CAN, DEU, AUT, GBR, IRL, ITA, SWE, NOR, ZAF, MEX, PER, ESP, FRA, JPN, KOR, IRQ, EGY, IND, CHE, ROU
| Multiple deposits (MVT, SHMS, VHMS, VEIN, HTHR types) including Red Dog, Huize, Fankou, Jinding, Sullivan, Broken Hill, Mount Isa, and many others |  | Basin hydrothermal, Seafloor hydrothermal, Metamorphic, Magmatic hydrothermal | Mississippi Valley-type (MVT), Sedimentary Exhalative (SEDEX), Volcanic-hosted massive sulfide (VMS), Vein-type (VEIN), High-temperature hydrothermal replacement (HTHR) | MVT zinc-lead, sediment-hosted massive sulphide, volcanic-hosted massive sulphide, vein-type, high-temperature hydrothermal replacement | Zn | Pb, Ag, Cd, Ga, Ge, In | Zn, Pb, Ag, Cd, Co, Cu, Fe, Ga, Ge, Hg, In, Mn, As, Bi, Mo, Ni, Sb, Sn, Tl | Frenzel et al., 2016 |  | B/17-1 | B/17-1 | [5 empty] | ore material |  |  | mineral separate | [5 empty] | mineralisation |  |  |  | sphalerite | [6 empty] | galena, fluorite, quartz, dolomite, chalcopyrite, pyrite, barite, calcite, ankerite, pyrrhotite, magnetite, fahlores, stannite, roquesite |  | WD-XRF (Fe, Pb, Zn), OES (Ag, As, Bi, Co, Ga, Ge, In, Mn, Mo, Ni, Sb, Sn, Tl), AAS (Cd, Se, Te) |  |  |  |  | 31 |  |  |  | 389 | [9 empty] | 0 | [5 empty] | 1052 | [5 empty] | 0 | [15 empty] | 14900 |  | 2.3 |  |  |  | 500 | [7 empty] | 0 | [13 empty] | 32 |  | 4.4 | [7 empty] | 5.7 | [5 empty] | 1900 | [17 empty] | 1.6 | [9 empty] | 0 | [13 empty] | 135 | [18 empty] | 2016 | Frenzel, M., Hirsch, T., Gutzmer, J. (2016). Gallium, germanium, indium, and other trace and minor elements in sphalerite as a function of deposit type — A meta-analysis. Ore Geology Reviews, 76, 52–78. |  | USA, CHN, AUS, CAN, DEU, AUT, GBR, IRL, ITA, SWE, NOR, ZAF, MEX, PER, ESP, FRA, JPN, KOR, IRQ, EGY, IND, CHE, ROU
| Multiple deposits (MVT, SHMS, VHMS, VEIN, HTHR types) including Red Dog, Huize, Fankou, Jinding, Sullivan, Broken Hill, Mount Isa, and many others |  | Basin hydrothermal, Seafloor hydrothermal, Metamorphic, Magmatic hydrothermal | Mississippi Valley-type (MVT), Sedimentary Exhalative (SEDEX), Volcanic-hosted massive sulfide (VMS), Vein-type (VEIN), High-temperature hydrothermal replacement (HTHR) | MVT zinc-lead, sediment-hosted massive sulphide, volcanic-hosted massive sulphide, vein-type, high-temperature hydrothermal replacement | Zn | Pb, Ag, Cd, Ga, Ge, In | Zn, Pb, Ag, Cd, Co, Cu, Fe, Ga, Ge, Hg, In, Mn, As, Bi, Mo, Ni, Sb, Sn, Tl | Frenzel et al., 2016 |  | B/18-1 | B/18-1 | [5 empty] | ore material |  |  | mineral separate | [5 empty] | mineralisation |  |  |  | sphalerite | [6 empty] | galena, fluorite, quartz, dolomite, chalcopyrite, pyrite, barite, calcite, ankerite, pyrrhotite, magnetite, fahlores, stannite, roquesite |  | WD-XRF (Fe, Pb, Zn), OES (Ag, As, Bi, Co, Ga, Ge, In, Mn, Mo, Ni, Sb, Sn, Tl), AAS (Cd, Se, Te) |  |  |  |  | 22 |  |  |  | 186 | [9 empty] | 0 | [5 empty] | 1507 | [5 empty] | 0.6 | [15 empty] | 7600 |  | 4.5 |  |  |  | 137 | [7 empty] | 0 | [13 empty] | 60 |  | 7 | [7 empty] | 4.8 | [5 empty] | 900 | [17 empty] | 7.7 | [9 empty] | 0 | [13 empty] | 85 | [18 empty] | 2016 | Frenzel, M., Hirsch, T., Gutzmer, J. (2016). Gallium, germanium, indium, and other trace and minor elements in sphalerite as a function of deposit type — A meta-analysis. Ore Geology Reviews, 76, 52–78. |  | USA, CHN, AUS, CAN, DEU, AUT, GBR, IRL, ITA, SWE, NOR, ZAF, MEX, PER, ESP, FRA, JPN, KOR, IRQ, EGY, IND, CHE, ROU
| Multiple deposits (MVT, SHMS, VHMS, VEIN, HTHR types) including Red Dog, Huize, Fankou, Jinding, Sullivan, Broken Hill, Mount Isa, and many others |  | Basin hydrothermal, Seafloor hydrothermal, Metamorphic, Magmatic hydrothermal | Mississippi Valley-type (MVT), Sedimentary Exhalative (SEDEX), Volcanic-hosted massive sulfide (VMS), Vein-type (VEIN), High-temperature hydrothermal replacement (HTHR) | MVT zinc-lead, sediment-hosted massive sulphide, volcanic-hosted massive sulphide, vein-type, high-temperature hydrothermal replacement | Zn | Pb, Ag, Cd, Ga, Ge, In | Zn, Pb, Ag, Cd, Co, Cu, Fe, Ga, Ge, Hg, In, Mn, As, Bi, Mo, Ni, Sb, Sn, Tl | Frenzel et al., 2016 |  | B/19-1 | B/19-1 | [5 empty] | ore material |  |  | mineral separate | [5 empty] | mineralisation |  |  |  | sphalerite | [6 empty] | galena, fluorite, quartz, dolomite, chalcopyrite, pyrite, barite, calcite, ankerite, pyrrhotite, magnetite, fahlores, stannite, roquesite |  | WD-XRF (Fe, Pb, Zn), OES (Ag, As, Bi, Co, Ga, Ge, In, Mn, Mo, Ni, Sb, Sn, Tl), AAS (Cd, Se, Te) |  |  |  |  | 27 |  |  |  | 315 | [9 empty] | 0 | [5 empty] | 1250 | [5 empty] | 0 | [15 empty] | 7800 |  | 24 |  |  |  | 188 | [7 empty] | 0 | [13 empty] | 33 |  | 17 | [7 empty] | 11 | [5 empty] | 1300 | [17 empty] | 1.5 | [9 empty] | 0.1 | [13 empty] | 117 | [18 empty] | 2016 | Frenzel, M., Hirsch, T., Gutzmer, J. (2016). Gallium, germanium, indium, and other trace and minor elements in sphalerite as a function of deposit type — A meta-analysis. Ore Geology Reviews, 76, 52–78. |  | USA, CHN, AUS, CAN, DEU, AUT, GBR, IRL, ITA, SWE, NOR, ZAF, MEX, PER, ESP, FRA, JPN, KOR, IRQ, EGY, IND, CHE, ROU
| Multiple deposits (MVT, SHMS, VHMS, VEIN, HTHR types) including Red Dog, Huize, Fankou, Jinding, Sullivan, Broken Hill, Mount Isa, and many others |  | Basin hydrothermal, Seafloor hydrothermal, Metamorphic, Magmatic hydrothermal | Mississippi Valley-type (MVT), Sedimentary Exhalative (SEDEX), Volcanic-hosted massive sulfide (VMS), Vein-type (VEIN), High-temperature hydrothermal replacement (HTHR) | MVT zinc-lead, sediment-hosted massive sulphide, volcanic-hosted massive sulphide, vein-type, high-temperature hydrothermal replacement | Zn | Pb, Ag, Cd, Ga, Ge, In | Zn, Pb, Ag, Cd, Co, Cu, Fe, Ga, Ge, Hg, In, Mn, As, Bi, Mo, Ni, Sb, Sn, Tl | Frenzel et al., 2016 |  | B/2-1 | B/2-1 | [5 empty] | ore material |  |  | mineral separate | [5 empty] | mineralisation |  |  |  | sphalerite | [6 empty] | galena, fluorite, quartz, dolomite, chalcopyrite, pyrite, barite, calcite, ankerite, pyrrhotite, magnetite, fahlores, stannite, roquesite |  | WD-XRF (Fe, Pb, Zn), OES (Ag, As, Bi, Co, Ga, Ge, In, Mn, Mo, Ni, Sb, Sn, Tl), AAS (Cd, Se, Te) |  |  |  |  | 3.7 |  |  |  | 101 | [9 empty] | 0 | [5 empty] | 1242 | [5 empty] | 0 | [15 empty] | 6800 |  | 13 |  |  |  | 320 | [7 empty] | 0 | [13 empty] | 14 |  | 0.3 | [7 empty] | 2.6 | [5 empty] | 1240 | [17 empty] | 104 | [9 empty] | 0.51 | [13 empty] | 52 | [18 empty] | 2016 | Frenzel, M., Hirsch, T., Gutzmer, J. (2016). Gallium, germanium, indium, and other trace and minor elements in sphalerite as a function of deposit type — A meta-analysis. Ore Geology Reviews, 76, 52–78. |  | USA, CHN, AUS, CAN, DEU, AUT, GBR, IRL, ITA, SWE, NOR, ZAF, MEX, PER, ESP, FRA, JPN, KOR, IRQ, EGY, IND, CHE, ROU
| Multiple deposits (MVT, SHMS, VHMS, VEIN, HTHR types) including Red Dog, Huize, Fankou, Jinding, Sullivan, Broken Hill, Mount Isa, and many others |  | Basin hydrothermal, Seafloor hydrothermal, Metamorphic, Magmatic hydrothermal | Mississippi Valley-type (MVT), Sedimentary Exhalative (SEDEX), Volcanic-hosted massive sulfide (VMS), Vein-type (VEIN), High-temperature hydrothermal replacement (HTHR) | MVT zinc-lead, sediment-hosted massive sulphide, volcanic-hosted massive sulphide, vein-type, high-temperature hydrothermal replacement | Zn | Pb, Ag, Cd, Ga, Ge, In | Zn, Pb, Ag, Cd, Co, Cu, Fe, Ga, Ge, Hg, In, Mn, As, Bi, Mo, Ni, Sb, Sn, Tl | Frenzel et al., 2016 |  | B/20-1 | B/20-1 | [5 empty] | ore material |  |  | mineral separate | [5 empty] | mineralisation |  |  |  | sphalerite | [6 empty] | galena, fluorite, quartz, dolomite, chalcopyrite, pyrite, barite, calcite, ankerite, pyrrhotite, magnetite, fahlores, stannite, roquesite |  | WD-XRF (Fe, Pb, Zn), OES (Ag, As, Bi, Co, Ga, Ge, In, Mn, Mo, Ni, Sb, Sn, Tl), AAS (Cd, Se, Te) |  |  |  |  | 39 |  |  |  | 105 | [9 empty] | 0 | [5 empty] | 2443 | [5 empty] | 0 | [15 empty] | 15900 |  | 33 |  |  |  | 165 | [7 empty] | 0 | [13 empty] | 24 |  | 14 | [7 empty] | 5.7 | [5 empty] | 400 | [17 empty] | 3.3 | [9 empty] | 0.08 | [13 empty] | 56 | [18 empty] | 2016 | Frenzel, M., Hirsch, T., Gutzmer, J. (2016). Gallium, germanium, indium, and other trace and minor elements in sphalerite as a function of deposit type — A meta-analysis. Ore Geology Reviews, 76, 52–78. |  | USA, CHN, AUS, CAN, DEU, AUT, GBR, IRL, ITA, SWE, NOR, ZAF, MEX, PER, ESP, FRA, JPN, KOR, IRQ, EGY, IND, CHE, ROU
| Multiple deposits (MVT, SHMS, VHMS, VEIN, HTHR types) including Red Dog, Huize, Fankou, Jinding, Sullivan, Broken Hill, Mount Isa, and many others |  | Basin hydrothermal, Seafloor hydrothermal, Metamorphic, Magmatic hydrothermal | Mississippi Valley-type (MVT), Sedimentary Exhalative (SEDEX), Volcanic-hosted massive sulfide (VMS), Vein-type (VEIN), High-temperature hydrothermal replacement (HTHR) | MVT zinc-lead, sediment-hosted massive sulphide, volcanic-hosted massive sulphide, vein-type, high-temperature hydrothermal replacement | Zn | Pb, Ag, Cd, Ga, Ge, In | Zn, Pb, Ag, Cd, Co, Cu, Fe, Ga, Ge, Hg, In, Mn, As, Bi, Mo, Ni, Sb, Sn, Tl | Frenzel et al., 2016 |  | B/21-1 | B/21-1 | [5 empty] | ore material |  |  | mineral separate | [5 empty] | mineralisation |  |  |  | sphalerite | [6 empty] | galena, fluorite, quartz, dolomite, chalcopyrite, pyrite, barite, calcite, ankerite, pyrrhotite, magnetite, fahlores, stannite, roquesite |  | WD-XRF (Fe, Pb, Zn), OES (Ag, As, Bi, Co, Ga, Ge, In, Mn, Mo, Ni, Sb, Sn, Tl), AAS (Cd, Se, Te) |  |  |  |  | 39 |  |  |  | 93 | [9 empty] | 0 | [5 empty] | 1295 | [5 empty] | 0.5 | [15 empty] | 4600 |  | 24 |  |  |  | 249 | [7 empty] | 0 | [13 empty] | 43 |  | 54 | [7 empty] | 4.4 | [5 empty] | 1300 | [17 empty] | 5.8 | [9 empty] | 0 | [13 empty] | 41 | [18 empty] | 2016 | Frenzel, M., Hirsch, T., Gutzmer, J. (2016). Gallium, germanium, indium, and other trace and minor elements in sphalerite as a function of deposit type — A meta-analysis. Ore Geology Reviews, 76, 52–78. |  | USA, CHN, AUS, CAN, DEU, AUT, GBR, IRL, ITA, SWE, NOR, ZAF, MEX, PER, ESP, FRA, JPN, KOR, IRQ, EGY, IND, CHE, ROU
| Multiple deposits (MVT, SHMS, VHMS, VEIN, HTHR types) including Red Dog, Huize, Fankou, Jinding, Sullivan, Broken Hill, Mount Isa, and many others |  | Basin hydrothermal, Seafloor hydrothermal, Metamorphic, Magmatic hydrothermal | Mississippi Valley-type (MVT), Sedimentary Exhalative (SEDEX), Volcanic-hosted massive sulfide (VMS), Vein-type (VEIN), High-temperature hydrothermal replacement (HTHR) | MVT zinc-lead, sediment-hosted massive sulphide, volcanic-hosted massive sulphide, vein-type, high-temperature hydrothermal replacement | Zn | Pb, Ag, Cd, Ga, Ge, In | Zn, Pb, Ag, Cd, Co, Cu, Fe, Ga, Ge, Hg, In, Mn, As, Bi, Mo, Ni, Sb, Sn, Tl | Frenzel et al., 2016 |  | B/22-1 | B/22-1 | [5 empty] | ore material |  |  | mineral separate | [5 empty] | mineralisation |  |  |  | sphalerite | [6 empty] | galena, fluorite, quartz, dolomite, chalcopyrite, pyrite, barite, calcite, ankerite, pyrrhotite, magnetite, fahlores, stannite, roquesite |  | WD-XRF (Fe, Pb, Zn), OES (Ag, As, Bi, Co, Ga, Ge, In, Mn, Mo, Ni, Sb, Sn, Tl), AAS (Cd, Se, Te) |  |  |  |  | 23 |  |  |  | 178 | [9 empty] | 0 | [5 empty] | 2446 | [5 empty] | 0.8 | [15 empty] | 5500 |  | 94 |  |  |  | 92 | [7 empty] | 0 | [13 empty] | 35 |  | 5.7 | [7 empty] | 5.7 | [5 empty] | 3600 | [17 empty] | 3.2 | [9 empty] | 0.16 | [13 empty] | 80 | [18 empty] | 2016 | Frenzel, M., Hirsch, T., Gutzmer, J. (2016). Gallium, germanium, indium, and other trace and minor elements in sphalerite as a function of deposit type — A meta-analysis. Ore Geology Reviews, 76, 52–78. |  | USA, CHN, AUS, CAN, DEU, AUT, GBR, IRL, ITA, SWE, NOR, ZAF, MEX, PER, ESP, FRA, JPN, KOR, IRQ, EGY, IND, CHE, ROU
| Multiple deposits (MVT, SHMS, VHMS, VEIN, HTHR types) including Red Dog, Huize, Fankou, Jinding, Sullivan, Broken Hill, Mount Isa, and many others |  | Basin hydrothermal, Seafloor hydrothermal, Metamorphic, Magmatic hydrothermal | Mississippi Valley-type (MVT), Sedimentary Exhalative (SEDEX), Volcanic-hosted massive sulfide (VMS), Vein-type (VEIN), High-temperature hydrothermal replacement (HTHR) | MVT zinc-lead, sediment-hosted massive sulphide, volcanic-hosted massive sulphide, vein-type, high-temperature hydrothermal replacement | Zn | Pb, Ag, Cd, Ga, Ge, In | Zn, Pb, Ag, Cd, Co, Cu, Fe, Ga, Ge, Hg, In, Mn, As, Bi, Mo, Ni, Sb, Sn, Tl | Frenzel et al., 2016 |  | B/23-1 | B/23-1 | [5 empty] | ore material |  |  | mineral separate | [5 empty] | mineralisation |  |  |  | sphalerite | [6 empty] | galena, fluorite, quartz, dolomite, chalcopyrite, pyrite, barite, calcite, ankerite, pyrrhotite, magnetite, fahlores, stannite, roquesite |  | WD-XRF (Fe, Pb, Zn), OES (Ag, As, Bi, Co, Ga, Ge, In, Mn, Mo, Ni, Sb, Sn, Tl), AAS (Cd, Se, Te) |  |  |  |  | 7.9 |  |  |  | 91 | [9 empty] | 0 | [5 empty] | 2455 | [5 empty] | 0 | [15 empty] | 3900 |  | 24 |  |  |  | 40 | [7 empty] | 0 | [13 empty] | 24 |  | 10 | [7 empty] | 5.7 | [5 empty] | 1710 | [17 empty] | 6.3 | [9 empty] | 0.3 | [13 empty] | 48 | [18 empty] | 2016 | Frenzel, M., Hirsch, T., Gutzmer, J. (2016). Gallium, germanium, indium, and other trace and minor elements in sphalerite as a function of deposit type — A meta-analysis. Ore Geology Reviews, 76, 52–78. |  | USA, CHN, AUS, CAN, DEU, AUT, GBR, IRL, ITA, SWE, NOR, ZAF, MEX, PER, ESP, FRA, JPN, KOR, IRQ, EGY, IND, CHE, ROU
| Multiple deposits (MVT, SHMS, VHMS, VEIN, HTHR types) including Red Dog, Huize, Fankou, Jinding, Sullivan, Broken Hill, Mount Isa, and many others |  | Basin hydrothermal, Seafloor hydrothermal, Metamorphic, Magmatic hydrothermal | Mississippi Valley-type (MVT), Sedimentary Exhalative (SEDEX), Volcanic-hosted massive sulfide (VMS), Vein-type (VEIN), High-temperature hydrothermal replacement (HTHR) | MVT zinc-lead, sediment-hosted massive sulphide, volcanic-hosted massive sulphide, vein-type, high-temperature hydrothermal replacement | Zn | Pb, Ag, Cd, Ga, Ge, In | Zn, Pb, Ag, Cd, Co, Cu, Fe, Ga, Ge, Hg, In, Mn, As, Bi, Mo, Ni, Sb, Sn, Tl | Frenzel et al., 2016 |  | B/24-1 | B/24-1 | [5 empty] | ore material |  |  | mineral separate | [5 empty] | mineralisation |  |  |  | sphalerite | [6 empty] | galena, fluorite, quartz, dolomite, chalcopyrite, pyrite, barite, calcite, ankerite, pyrrhotite, magnetite, fahlores, stannite, roquesite |  | WD-XRF (Fe, Pb, Zn), OES (Ag, As, Bi, Co, Ga, Ge, In, Mn, Mo, Ni, Sb, Sn, Tl), AAS (Cd, Se, Te) |  |  |  |  | 22 |  |  |  | 7 | [9 empty] | 0 | [5 empty] | 3350 | [5 empty] | 0 | [15 empty] | 300 |  | 56 |  |  |  | 41 | [7 empty] | 0 | [13 empty] | 25 |  | 0 | [7 empty] | 1.2 | [5 empty] | 1540 | [17 empty] | 0.8 | [9 empty] | 0.06 | [13 empty] | 8 | [18 empty] | 2016 | Frenzel, M., Hirsch, T., Gutzmer, J. (2016). Gallium, germanium, indium, and other trace and minor elements in sphalerite as a function of deposit type — A meta-analysis. Ore Geology Reviews, 76, 52–78. |  | USA, CHN, AUS, CAN, DEU, AUT, GBR, IRL, ITA, SWE, NOR, ZAF, MEX, PER, ESP, FRA, JPN, KOR, IRQ, EGY, IND, CHE, ROU
| Multiple deposits (MVT, SHMS, VHMS, VEIN, HTHR types) including Red Dog, Huize, Fankou, Jinding, Sullivan, Broken Hill, Mount Isa, and many others |  | Basin hydrothermal, Seafloor hydrothermal, Metamorphic, Magmatic hydrothermal | Mississippi Valley-type (MVT), Sedimentary Exhalative (SEDEX), Volcanic-hosted massive sulfide (VMS), Vein-type (VEIN), High-temperature hydrothermal replacement (HTHR) | MVT zinc-lead, sediment-hosted massive sulphide, volcanic-hosted massive sulphide, vein-type, high-temperature hydrothermal replacement | Zn | Pb, Ag, Cd, Ga, Ge, In | Zn, Pb, Ag, Cd, Co, Cu, Fe, Ga, Ge, Hg, In, Mn, As, Bi, Mo, Ni, Sb, Sn, Tl | Frenzel et al., 2016 |  | B/25-1 | B/25-1 | [5 empty] | ore material |  |  | mineral separate | [5 empty] | mineralisation |  |  |  | sphalerite | [6 empty] | galena, fluorite, quartz, dolomite, chalcopyrite, pyrite, barite, calcite, ankerite, pyrrhotite, magnetite, fahlores, stannite, roquesite |  | WD-XRF (Fe, Pb, Zn), OES (Ag, As, Bi, Co, Ga, Ge, In, Mn, Mo, Ni, Sb, Sn, Tl), AAS (Cd, Se, Te) |  |  |  |  | 6.2 |  |  |  | 149 | [9 empty] | 0 | [5 empty] | 2119 | [5 empty] | 0 | [15 empty] | 4400 |  | 36 |  |  |  | 60 | [7 empty] | 0 | [13 empty] | 16 |  | 0.65 | [7 empty] | 5.7 | [5 empty] | 1430 | [17 empty] | 0.8 | [9 empty] | 0.62 | [13 empty] | 57 | [18 empty] | 2016 | Frenzel, M., Hirsch, T., Gutzmer, J. (2016). Gallium, germanium, indium, and other trace and minor elements in sphalerite as a function of deposit type — A meta-analysis. Ore Geology Reviews, 76, 52–78. |  | USA, CHN, AUS, CAN, DEU, AUT, GBR, IRL, ITA, SWE, NOR, ZAF, MEX, PER, ESP, FRA, JPN, KOR, IRQ, EGY, IND, CHE, ROU
| Multiple deposits (MVT, SHMS, VHMS, VEIN, HTHR types) including Red Dog, Huize, Fankou, Jinding, Sullivan, Broken Hill, Mount Isa, and many others |  | Basin hydrothermal, Seafloor hydrothermal, Metamorphic, Magmatic hydrothermal | Mississippi Valley-type (MVT), Sedimentary Exhalative (SEDEX), Volcanic-hosted massive sulfide (VMS), Vein-type (VEIN), High-temperature hydrothermal replacement (HTHR) | MVT zinc-lead, sediment-hosted massive sulphide, volcanic-hosted massive sulphide, vein-type, high-temperature hydrothermal replacement | Zn | Pb, Ag, Cd, Ga, Ge, In | Zn, Pb, Ag, Cd, Co, Cu, Fe, Ga, Ge, Hg, In, Mn, As, Bi, Mo, Ni, Sb, Sn, Tl | Frenzel et al., 2016 |  | B/26-1 | B/26-1 | [5 empty] | ore material |  |  | mineral separate | [5 empty] | mineralisation |  |  |  | sphalerite | [6 empty] | galena, fluorite, quartz, dolomite, chalcopyrite, pyrite, barite, calcite, ankerite, pyrrhotite, magnetite, fahlores, stannite, roquesite |  | WD-XRF (Fe, Pb, Zn), OES (Ag, As, Bi, Co, Ga, Ge, In, Mn, Mo, Ni, Sb, Sn, Tl), AAS (Cd, Se, Te) |  |  |  |  | 2.8 |  |  |  | 174 | [9 empty] | 0 | [5 empty] | 2195 | [5 empty] | 0.5 | [15 empty] | 2000 |  | 7.9 |  |  |  | 120 | [7 empty] | 0 | [13 empty] | 13 |  | 1.1 | [7 empty] | 2.5 | [5 empty] | 4870 | [17 empty] | 2.4 | [9 empty] | 0 | [13 empty] | 39 | [18 empty] | 2016 | Frenzel, M., Hirsch, T., Gutzmer, J. (2016). Gallium, germanium, indium, and other trace and minor elements in sphalerite as a function of deposit type — A meta-analysis. Ore Geology Reviews, 76, 52–78. |  | USA, CHN, AUS, CAN, DEU, AUT, GBR, IRL, ITA, SWE, NOR, ZAF, MEX, PER, ESP, FRA, JPN, KOR, IRQ, EGY, IND, CHE, ROU
| Multiple deposits (MVT, SHMS, VHMS, VEIN, HTHR types) including Red Dog, Huize, Fankou, Jinding, Sullivan, Broken Hill, Mount Isa, and many others |  | Basin hydrothermal, Seafloor hydrothermal, Metamorphic, Magmatic hydrothermal | Mississippi Valley-type (MVT), Sedimentary Exhalative (SEDEX), Volcanic-hosted massive sulfide (VMS), Vein-type (VEIN), High-temperature hydrothermal replacement (HTHR) | MVT zinc-lead, sediment-hosted massive sulphide, volcanic-hosted massive sulphide, vein-type, high-temperature hydrothermal replacement | Zn | Pb, Ag, Cd, Ga, Ge, In | Zn, Pb, Ag, Cd, Co, Cu, Fe, Ga, Ge, Hg, In, Mn, As, Bi, Mo, Ni, Sb, Sn, Tl | Frenzel et al., 2016 |  | B/27-1 | B/27-1 | [5 empty] | ore material |  |  | mineral separate | [5 empty] | mineralisation |  |  |  | sphalerite | [6 empty] | galena, fluorite, quartz, dolomite, chalcopyrite, pyrite, barite, calcite, ankerite, pyrrhotite, magnetite, fahlores, stannite, roquesite |  | WD-XRF (Fe, Pb, Zn), OES (Ag, As, Bi, Co, Ga, Ge, In, Mn, Mo, Ni, Sb, Sn, Tl), AAS (Cd, Se, Te) |  |  |  |  | 33 |  |  |  | 69 | [9 empty] | 0 | [5 empty] | 2414 | [5 empty] | 0 | [15 empty] | 3200 |  | 21 |  |  |  | 167 | [7 empty] | 0 | [13 empty] | 17 |  | 1.5 | [7 empty] | 1.5 | [5 empty] | 1870 | [17 empty] | 1.3 | [9 empty] | 0.15 | [13 empty] | 50 | [18 empty] | 2016 | Frenzel, M., Hirsch, T., Gutzmer, J. (2016). Gallium, germanium, indium, and other trace and minor elements in sphalerite as a function of deposit type — A meta-analysis. Ore Geology Reviews, 76, 52–78. |  | USA, CHN, AUS, CAN, DEU, AUT, GBR, IRL, ITA, SWE, NOR, ZAF, MEX, PER, ESP, FRA, JPN, KOR, IRQ, EGY, IND, CHE, ROU
| Multiple deposits (MVT, SHMS, VHMS, VEIN, HTHR types) including Red Dog, Huize, Fankou, Jinding, Sullivan, Broken Hill, Mount Isa, and many others |  | Basin hydrothermal, Seafloor hydrothermal, Metamorphic, Magmatic hydrothermal | Mississippi Valley-type (MVT), Sedimentary Exhalative (SEDEX), Volcanic-hosted massive sulfide (VMS), Vein-type (VEIN), High-temperature hydrothermal replacement (HTHR) | MVT zinc-lead, sediment-hosted massive sulphide, volcanic-hosted massive sulphide, vein-type, high-temperature hydrothermal replacement | Zn | Pb, Ag, Cd, Ga, Ge, In | Zn, Pb, Ag, Cd, Co, Cu, Fe, Ga, Ge, Hg, In, Mn, As, Bi, Mo, Ni, Sb, Sn, Tl | Frenzel et al., 2016 |  | B/28-1 | B/28-1 | [5 empty] | ore material |  |  | mineral separate | [5 empty] | mineralisation |  |  |  | sphalerite | [6 empty] | galena, fluorite, quartz, dolomite, chalcopyrite, pyrite, barite, calcite, ankerite, pyrrhotite, magnetite, fahlores, stannite, roquesite |  | WD-XRF (Fe, Pb, Zn), OES (Ag, As, Bi, Co, Ga, Ge, In, Mn, Mo, Ni, Sb, Sn, Tl), AAS (Cd, Se, Te) |  |  |  |  | 0.34 |  |  |  | 288 | [9 empty] | 0 | [5 empty] | 1588 | [5 empty] | 0 | [15 empty] | 3300 |  | 6.7 |  |  |  | 104 | [7 empty] | 0 | [13 empty] | 28 |  | 0 | [7 empty] | 1.8 | [5 empty] | 3560 | [17 empty] | 2 | [9 empty] | 0 | [13 empty] | 50 | [18 empty] | 2016 | Frenzel, M., Hirsch, T., Gutzmer, J. (2016). Gallium, germanium, indium, and other trace and minor elements in sphalerite as a function of deposit type — A meta-analysis. Ore Geology Reviews, 76, 52–78. |  | USA, CHN, AUS, CAN, DEU, AUT, GBR, IRL, ITA, SWE, NOR, ZAF, MEX, PER, ESP, FRA, JPN, KOR, IRQ, EGY, IND, CHE, ROU
| Multiple deposits (MVT, SHMS, VHMS, VEIN, HTHR types) including Red Dog, Huize, Fankou, Jinding, Sullivan, Broken Hill, Mount Isa, and many others |  | Basin hydrothermal, Seafloor hydrothermal, Metamorphic, Magmatic hydrothermal | Mississippi Valley-type (MVT), Sedimentary Exhalative (SEDEX), Volcanic-hosted massive sulfide (VMS), Vein-type (VEIN), High-temperature hydrothermal replacement (HTHR) | MVT zinc-lead, sediment-hosted massive sulphide, volcanic-hosted massive sulphide, vein-type, high-temperature hydrothermal replacement | Zn | Pb, Ag, Cd, Ga, Ge, In | Zn, Pb, Ag, Cd, Co, Cu, Fe, Ga, Ge, Hg, In, Mn, As, Bi, Mo, Ni, Sb, Sn, Tl | Frenzel et al., 2016 |  | B/29-1 | B/29-1 | [5 empty] | ore material |  |  | mineral separate | [5 empty] | mineralisation |  |  |  | sphalerite | [6 empty] | galena, fluorite, quartz, dolomite, chalcopyrite, pyrite, barite, calcite, ankerite, pyrrhotite, magnetite, fahlores, stannite, roquesite |  | WD-XRF (Fe, Pb, Zn), OES (Ag, As, Bi, Co, Ga, Ge, In, Mn, Mo, Ni, Sb, Sn, Tl), AAS (Cd, Se, Te) |  |  |  |  | 11 |  |  |  | 317 | [9 empty] | 0 | [5 empty] | 1097 | [5 empty] | 0.8 | [15 empty] | 10800 |  | 4.4 |  |  |  | 236 | [7 empty] | 0 | [13 empty] | 110 |  | 7.4 | [7 empty] | 12 | [5 empty] | 3080 | [17 empty] | 1.6 | [9 empty] | 0 | [13 empty] | 95 | [18 empty] | 2016 | Frenzel, M., Hirsch, T., Gutzmer, J. (2016). Gallium, germanium, indium, and other trace and minor elements in sphalerite as a function of deposit type — A meta-analysis. Ore Geology Reviews, 76, 52–78. |  | USA, CHN, AUS, CAN, DEU, AUT, GBR, IRL, ITA, SWE, NOR, ZAF, MEX, PER, ESP, FRA, JPN, KOR, IRQ, EGY, IND, CHE, ROU
| Multiple deposits (MVT, SHMS, VHMS, VEIN, HTHR types) including Red Dog, Huize, Fankou, Jinding, Sullivan, Broken Hill, Mount Isa, and many others |  | Basin hydrothermal, Seafloor hydrothermal, Metamorphic, Magmatic hydrothermal | Mississippi Valley-type (MVT), Sedimentary Exhalative (SEDEX), Volcanic-hosted massive sulfide (VMS), Vein-type (VEIN), High-temperature hydrothermal replacement (HTHR) | MVT zinc-lead, sediment-hosted massive sulphide, volcanic-hosted massive sulphide, vein-type, high-temperature hydrothermal replacement | Zn | Pb, Ag, Cd, Ga, Ge, In | Zn, Pb, Ag, Cd, Co, Cu, Fe, Ga, Ge, Hg, In, Mn, As, Bi, Mo, Ni, Sb, Sn, Tl | Frenzel et al., 2016 |  | B/3-1 | B/3-1 | [5 empty] | ore material |  |  | mineral separate | [5 empty] | mineralisation |  |  |  | sphalerite | [6 empty] | galena, fluorite, quartz, dolomite, chalcopyrite, pyrite, barite, calcite, ankerite, pyrrhotite, magnetite, fahlores, stannite, roquesite |  | WD-XRF (Fe, Pb, Zn), OES (Ag, As, Bi, Co, Ga, Ge, In, Mn, Mo, Ni, Sb, Sn, Tl), AAS (Cd, Se, Te) |  |  |  |  | 3.4 |  |  |  | 81 | [9 empty] | 0 | [5 empty] | 1711 | [5 empty] | 0 | [15 empty] | 2900 |  | 16 |  |  |  | 220 | [7 empty] | 0 | [13 empty] | 15 |  | 0 | [7 empty] | 2 | [5 empty] | 5040 | [17 empty] | 38 | [9 empty] | 0.35 | [13 empty] | 55 | [18 empty] | 2016 | Frenzel, M., Hirsch, T., Gutzmer, J. (2016). Gallium, germanium, indium, and other trace and minor elements in sphalerite as a function of deposit type — A meta-analysis. Ore Geology Reviews, 76, 52–78. |  | USA, CHN, AUS, CAN, DEU, AUT, GBR, IRL, ITA, SWE, NOR, ZAF, MEX, PER, ESP, FRA, JPN, KOR, IRQ, EGY, IND, CHE, ROU
| Multiple deposits (MVT, SHMS, VHMS, VEIN, HTHR types) including Red Dog, Huize, Fankou, Jinding, Sullivan, Broken Hill, Mount Isa, and many others |  | Basin hydrothermal, Seafloor hydrothermal, Metamorphic, Magmatic hydrothermal | Mississippi Valley-type (MVT), Sedimentary Exhalative (SEDEX), Volcanic-hosted massive sulfide (VMS), Vein-type (VEIN), High-temperature hydrothermal replacement (HTHR) | MVT zinc-lead, sediment-hosted massive sulphide, volcanic-hosted massive sulphide, vein-type, high-temperature hydrothermal replacement | Zn | Pb, Ag, Cd, Ga, Ge, In | Zn, Pb, Ag, Cd, Co, Cu, Fe, Ga, Ge, Hg, In, Mn, As, Bi, Mo, Ni, Sb, Sn, Tl | Frenzel et al., 2016 |  | B/30-1 | B/30-1 | [5 empty] | ore material |  |  | mineral separate | [5 empty] | mineralisation |  |  |  | sphalerite | [6 empty] | galena, fluorite, quartz, dolomite, chalcopyrite, pyrite, barite, calcite, ankerite, pyrrhotite, magnetite, fahlores, stannite, roquesite |  | WD-XRF (Fe, Pb, Zn), OES (Ag, As, Bi, Co, Ga, Ge, In, Mn, Mo, Ni, Sb, Sn, Tl), AAS (Cd, Se, Te) |  |  |  |  | 4.6 |  |  |  | 430 | [9 empty] | 0 | [5 empty] | 1550 | [5 empty] | 1.1 | [15 empty] | 7400 |  | 17 |  |  |  | 147 | [7 empty] | 0 | [13 empty] | 23 |  | 7.2 | [7 empty] | 5.7 | [5 empty] | 9700 | [17 empty] | 2.2 | [9 empty] | 0.22 | [13 empty] | 113 | [18 empty] | 2016 | Frenzel, M., Hirsch, T., Gutzmer, J. (2016). Gallium, germanium, indium, and other trace and minor elements in sphalerite as a function of deposit type — A meta-analysis. Ore Geology Reviews, 76, 52–78. |  | USA, CHN, AUS, CAN, DEU, AUT, GBR, IRL, ITA, SWE, NOR, ZAF, MEX, PER, ESP, FRA, JPN, KOR, IRQ, EGY, IND, CHE, ROU
| Multiple deposits (MVT, SHMS, VHMS, VEIN, HTHR types) including Red Dog, Huize, Fankou, Jinding, Sullivan, Broken Hill, Mount Isa, and many others |  | Basin hydrothermal, Seafloor hydrothermal, Metamorphic, Magmatic hydrothermal | Mississippi Valley-type (MVT), Sedimentary Exhalative (SEDEX), Volcanic-hosted massive sulfide (VMS), Vein-type (VEIN), High-temperature hydrothermal replacement (HTHR) | MVT zinc-lead, sediment-hosted massive sulphide, volcanic-hosted massive sulphide, vein-type, high-temperature hydrothermal replacement | Zn | Pb, Ag, Cd, Ga, Ge, In | Zn, Pb, Ag, Cd, Co, Cu, Fe, Ga, Ge, Hg, In, Mn, As, Bi, Mo, Ni, Sb, Sn, Tl | Frenzel et al., 2016 |  | B/31-1 | B/31-1 | [5 empty] | ore material |  |  | mineral separate | [5 empty] | mineralisation |  |  |  | sphalerite | [6 empty] | galena, fluorite, quartz, dolomite, chalcopyrite, pyrite, barite, calcite, ankerite, pyrrhotite, magnetite, fahlores, stannite, roquesite |  | WD-XRF (Fe, Pb, Zn), OES (Ag, As, Bi, Co, Ga, Ge, In, Mn, Mo, Ni, Sb, Sn, Tl), AAS (Cd, Se, Te) |  |  |  |  | 7.2 |  |  |  | 189 | [9 empty] | 0 | [5 empty] | 1796 | [5 empty] | 0.7 | [15 empty] | 7400 |  | 56 |  |  |  | 800 | [7 empty] | 0 | [13 empty] | 34 |  | 1.5 | [7 empty] | 5.7 | [5 empty] | 3840 | [17 empty] | 4.3 | [9 empty] | 4 | [13 empty] | 137 | [18 empty] | 2016 | Frenzel, M., Hirsch, T., Gutzmer, J. (2016). Gallium, germanium, indium, and other trace and minor elements in sphalerite as a function of deposit type — A meta-analysis. Ore Geology Reviews, 76, 52–78. |  | USA, CHN, AUS, CAN, DEU, AUT, GBR, IRL, ITA, SWE, NOR, ZAF, MEX, PER, ESP, FRA, JPN, KOR, IRQ, EGY, IND, CHE, ROU
| Multiple deposits (MVT, SHMS, VHMS, VEIN, HTHR types) including Red Dog, Huize, Fankou, Jinding, Sullivan, Broken Hill, Mount Isa, and many others |  | Basin hydrothermal, Seafloor hydrothermal, Metamorphic, Magmatic hydrothermal | Mississippi Valley-type (MVT), Sedimentary Exhalative (SEDEX), Volcanic-hosted massive sulfide (VMS), Vein-type (VEIN), High-temperature hydrothermal replacement (HTHR) | MVT zinc-lead, sediment-hosted massive sulphide, volcanic-hosted massive sulphide, vein-type, high-temperature hydrothermal replacement | Zn | Pb, Ag, Cd, Ga, Ge, In | Zn, Pb, Ag, Cd, Co, Cu, Fe, Ga, Ge, Hg, In, Mn, As, Bi, Mo, Ni, Sb, Sn, Tl | Frenzel et al., 2016 |  | B/32-1 | B/32-1 | [5 empty] | ore material |  |  | mineral separate | [5 empty] | mineralisation |  |  |  | sphalerite | [6 empty] | galena, fluorite, quartz, dolomite, chalcopyrite, pyrite, barite, calcite, ankerite, pyrrhotite, magnetite, fahlores, stannite, roquesite |  | WD-XRF (Fe, Pb, Zn), OES (Ag, As, Bi, Co, Ga, Ge, In, Mn, Mo, Ni, Sb, Sn, Tl), AAS (Cd, Se, Te) |  |  |  |  | 10 |  |  |  | 180 | [9 empty] | 0 | [5 empty] | 1962 | [5 empty] | 0.6 | [15 empty] | 5500 |  | 57 |  |  |  | 157 | [7 empty] | 0 | [13 empty] | 21 |  | 3.8 | [7 empty] | 3.9 | [5 empty] | 1410 | [17 empty] | 1.9 | [9 empty] | 1.1 | [13 empty] | 77 | [18 empty] | 2016 | Frenzel, M., Hirsch, T., Gutzmer, J. (2016). Gallium, germanium, indium, and other trace and minor elements in sphalerite as a function of deposit type — A meta-analysis. Ore Geology Reviews, 76, 52–78. |  | USA, CHN, AUS, CAN, DEU, AUT, GBR, IRL, ITA, SWE, NOR, ZAF, MEX, PER, ESP, FRA, JPN, KOR, IRQ, EGY, IND, CHE, ROU
| Multiple deposits (MVT, SHMS, VHMS, VEIN, HTHR types) including Red Dog, Huize, Fankou, Jinding, Sullivan, Broken Hill, Mount Isa, and many others |  | Basin hydrothermal, Seafloor hydrothermal, Metamorphic, Magmatic hydrothermal | Mississippi Valley-type (MVT), Sedimentary Exhalative (SEDEX), Volcanic-hosted massive sulfide (VMS), Vein-type (VEIN), High-temperature hydrothermal replacement (HTHR) | MVT zinc-lead, sediment-hosted massive sulphide, volcanic-hosted massive sulphide, vein-type, high-temperature hydrothermal replacement | Zn | Pb, Ag, Cd, Ga, Ge, In | Zn, Pb, Ag, Cd, Co, Cu, Fe, Ga, Ge, Hg, In, Mn, As, Bi, Mo, Ni, Sb, Sn, Tl | Frenzel et al., 2016 |  | B/33-1 | B/33-1 | [5 empty] | ore material |  |  | mineral separate | [5 empty] | mineralisation |  |  |  | sphalerite | [6 empty] | galena, fluorite, quartz, dolomite, chalcopyrite, pyrite, barite, calcite, ankerite, pyrrhotite, magnetite, fahlores, stannite, roquesite |  | WD-XRF (Fe, Pb, Zn), OES (Ag, As, Bi, Co, Ga, Ge, In, Mn, Mo, Ni, Sb, Sn, Tl), AAS (Cd, Se, Te) |  |  |  |  | 23 |  |  |  | 81 | [9 empty] | 0 | [5 empty] | 2386 | [5 empty] | 0.8 | [15 empty] | 3000 |  | 35 |  |  |  | 128 | [7 empty] | 0 | [13 empty] | 24 |  | 3.7 | [7 empty] | 2.8 | [5 empty] | 1040 | [17 empty] | 1.1 | [9 empty] | 0.09 | [13 empty] | 80 | [18 empty] | 2016 | Frenzel, M., Hirsch, T., Gutzmer, J. (2016). Gallium, germanium, indium, and other trace and minor elements in sphalerite as a function of deposit type — A meta-analysis. Ore Geology Reviews, 76, 52–78. |  | USA, CHN, AUS, CAN, DEU, AUT, GBR, IRL, ITA, SWE, NOR, ZAF, MEX, PER, ESP, FRA, JPN, KOR, IRQ, EGY, IND, CHE, ROU
| Multiple deposits (MVT, SHMS, VHMS, VEIN, HTHR types) including Red Dog, Huize, Fankou, Jinding, Sullivan, Broken Hill, Mount Isa, and many others |  | Basin hydrothermal, Seafloor hydrothermal, Metamorphic, Magmatic hydrothermal | Mississippi Valley-type (MVT), Sedimentary Exhalative (SEDEX), Volcanic-hosted massive sulfide (VMS), Vein-type (VEIN), High-temperature hydrothermal replacement (HTHR) | MVT zinc-lead, sediment-hosted massive sulphide, volcanic-hosted massive sulphide, vein-type, high-temperature hydrothermal replacement | Zn | Pb, Ag, Cd, Ga, Ge, In | Zn, Pb, Ag, Cd, Co, Cu, Fe, Ga, Ge, Hg, In, Mn, As, Bi, Mo, Ni, Sb, Sn, Tl | Frenzel et al., 2016 |  | B/34-1 | B/34-1 | [5 empty] | ore material |  |  | mineral separate | [5 empty] | mineralisation |  |  |  | sphalerite | [6 empty] | galena, fluorite, quartz, dolomite, chalcopyrite, pyrite, barite, calcite, ankerite, pyrrhotite, magnetite, fahlores, stannite, roquesite |  | WD-XRF (Fe, Pb, Zn), OES (Ag, As, Bi, Co, Ga, Ge, In, Mn, Mo, Ni, Sb, Sn, Tl), AAS (Cd, Se, Te) |  |  |  |  | 4.2 |  |  |  | 164 | [9 empty] | 0 | [5 empty] | 1187 | [5 empty] | 0.7 | [15 empty] | 8100 |  | 25 |  |  |  | 1300 | [7 empty] | 0 | [13 empty] | 46 |  | 1.5 | [7 empty] | 4.1 | [5 empty] | 2000 | [17 empty] | 0 | [9 empty] | 0.19 | [13 empty] | 133 | [18 empty] | 2016 | Frenzel, M., Hirsch, T., Gutzmer, J. (2016). Gallium, germanium, indium, and other trace and minor elements in sphalerite as a function of deposit type — A meta-analysis. Ore Geology Reviews, 76, 52–78. |  | USA, CHN, AUS, CAN, DEU, AUT, GBR, IRL, ITA, SWE, NOR, ZAF, MEX, PER, ESP, FRA, JPN, KOR, IRQ, EGY, IND, CHE, ROU
| Multiple deposits (MVT, SHMS, VHMS, VEIN, HTHR types) including Red Dog, Huize, Fankou, Jinding, Sullivan, Broken Hill, Mount Isa, and many others |  | Basin hydrothermal, Seafloor hydrothermal, Metamorphic, Magmatic hydrothermal | Mississippi Valley-type (MVT), Sedimentary Exhalative (SEDEX), Volcanic-hosted massive sulfide (VMS), Vein-type (VEIN), High-temperature hydrothermal replacement (HTHR) | MVT zinc-lead, sediment-hosted massive sulphide, volcanic-hosted massive sulphide, vein-type, high-temperature hydrothermal replacement | Zn | Pb, Ag, Cd, Ga, Ge, In | Zn, Pb, Ag, Cd, Co, Cu, Fe, Ga, Ge, Hg, In, Mn, As, Bi, Mo, Ni, Sb, Sn, Tl | Frenzel et al., 2016 |  | B/35-1 | B/35-1 | [5 empty] | ore material |  |  | mineral separate | [5 empty] | mineralisation |  |  |  | sphalerite | [6 empty] | galena, fluorite, quartz, dolomite, chalcopyrite, pyrite, barite, calcite, ankerite, pyrrhotite, magnetite, fahlores, stannite, roquesite |  | WD-XRF (Fe, Pb, Zn), OES (Ag, As, Bi, Co, Ga, Ge, In, Mn, Mo, Ni, Sb, Sn, Tl), AAS (Cd, Se, Te) |  |  |  |  | 20 |  |  |  | 181 | [9 empty] | 0 | [5 empty] | 1799 | [5 empty] | 0.6 | [15 empty] | 9900 |  | 35 |  |  |  | 127 | [7 empty] | 0 | [13 empty] | 52 |  | 2.3 | [7 empty] | 4.1 | [5 empty] | 4300 | [17 empty] | 3.4 | [9 empty] | 0.24 | [13 empty] | 79 | [18 empty] | 2016 | Frenzel, M., Hirsch, T., Gutzmer, J. (2016). Gallium, germanium, indium, and other trace and minor elements in sphalerite as a function of deposit type — A meta-analysis. Ore Geology Reviews, 76, 52–78. |  | USA, CHN, AUS, CAN, DEU, AUT, GBR, IRL, ITA, SWE, NOR, ZAF, MEX, PER, ESP, FRA, JPN, KOR, IRQ, EGY, IND, CHE, ROU
| Multiple deposits (MVT, SHMS, VHMS, VEIN, HTHR types) including Red Dog, Huize, Fankou, Jinding, Sullivan, Broken Hill, Mount Isa, and many others |  | Basin hydrothermal, Seafloor hydrothermal, Metamorphic, Magmatic hydrothermal | Mississippi Valley-type (MVT), Sedimentary Exhalative (SEDEX), Volcanic-hosted massive sulfide (VMS), Vein-type (VEIN), High-temperature hydrothermal replacement (HTHR) | MVT zinc-lead, sediment-hosted massive sulphide, volcanic-hosted massive sulphide, vein-type, high-temperature hydrothermal replacement | Zn | Pb, Ag, Cd, Ga, Ge, In | Zn, Pb, Ag, Cd, Co, Cu, Fe, Ga, Ge, Hg, In, Mn, As, Bi, Mo, Ni, Sb, Sn, Tl | Frenzel et al., 2016 |  | B/36-1 | B/36-1 | [5 empty] | ore material |  |  | mineral separate | [5 empty] | mineralisation |  |  |  | sphalerite | [6 empty] | galena, fluorite, quartz, dolomite, chalcopyrite, pyrite, barite, calcite, ankerite, pyrrhotite, magnetite, fahlores, stannite, roquesite |  | WD-XRF (Fe, Pb, Zn), OES (Ag, As, Bi, Co, Ga, Ge, In, Mn, Mo, Ni, Sb, Sn, Tl), AAS (Cd, Se, Te) |  |  |  |  | 8.5 |  |  |  | 154 | [9 empty] | 0 | [5 empty] | 1040 | [5 empty] | 1.1 | [15 empty] | 15400 |  | 25 |  |  |  | 930 | [7 empty] | 0 | [13 empty] | 70 |  | 7 | [7 empty] | 5.8 | [5 empty] | 4300 | [17 empty] | 7.8 | [9 empty] | 0.28 | [13 empty] | 96 | [18 empty] | 2016 | Frenzel, M., Hirsch, T., Gutzmer, J. (2016). Gallium, germanium, indium, and other trace and minor elements in sphalerite as a function of deposit type — A meta-analysis. Ore Geology Reviews, 76, 52–78. |  | USA, CHN, AUS, CAN, DEU, AUT, GBR, IRL, ITA, SWE, NOR, ZAF, MEX, PER, ESP, FRA, JPN, KOR, IRQ, EGY, IND, CHE, ROU
| Multiple deposits (MVT, SHMS, VHMS, VEIN, HTHR types) including Red Dog, Huize, Fankou, Jinding, Sullivan, Broken Hill, Mount Isa, and many others |  | Basin hydrothermal, Seafloor hydrothermal, Metamorphic, Magmatic hydrothermal | Mississippi Valley-type (MVT), Sedimentary Exhalative (SEDEX), Volcanic-hosted massive sulfide (VMS), Vein-type (VEIN), High-temperature hydrothermal replacement (HTHR) | MVT zinc-lead, sediment-hosted massive sulphide, volcanic-hosted massive sulphide, vein-type, high-temperature hydrothermal replacement | Zn | Pb, Ag, Cd, Ga, Ge, In | Zn, Pb, Ag, Cd, Co, Cu, Fe, Ga, Ge, Hg, In, Mn, As, Bi, Mo, Ni, Sb, Sn, Tl | Frenzel et al., 2016 |  | B/37-1 | B/37-1 | [5 empty] | ore material |  |  | mineral separate | [5 empty] | mineralisation |  |  |  | sphalerite | [6 empty] | galena, fluorite, quartz, dolomite, chalcopyrite, pyrite, barite, calcite, ankerite, pyrrhotite, magnetite, fahlores, stannite, roquesite |  | WD-XRF (Fe, Pb, Zn), OES (Ag, As, Bi, Co, Ga, Ge, In, Mn, Mo, Ni, Sb, Sn, Tl), AAS (Cd, Se, Te) |  |  |  |  | 1.6 |  |  |  | 120 | [9 empty] | 0 | [5 empty] | 487 | [5 empty] | 1 | [15 empty] | 9700 |  | 15 |  |  |  | 1500 | [7 empty] | 0 | [13 empty] | 58 |  | 3.5 | [7 empty] | 4.1 | [5 empty] | 3000 | [17 empty] | 1.2 | [9 empty] | 0.13 | [13 empty] | 165 | [18 empty] | 2016 | Frenzel, M., Hirsch, T., Gutzmer, J. (2016). Gallium, germanium, indium, and other trace and minor elements in sphalerite as a function of deposit type — A meta-analysis. Ore Geology Reviews, 76, 52–78. |  | USA, CHN, AUS, CAN, DEU, AUT, GBR, IRL, ITA, SWE, NOR, ZAF, MEX, PER, ESP, FRA, JPN, KOR, IRQ, EGY, IND, CHE, ROU
| Multiple deposits (MVT, SHMS, VHMS, VEIN, HTHR types) including Red Dog, Huize, Fankou, Jinding, Sullivan, Broken Hill, Mount Isa, and many others |  | Basin hydrothermal, Seafloor hydrothermal, Metamorphic, Magmatic hydrothermal | Mississippi Valley-type (MVT), Sedimentary Exhalative (SEDEX), Volcanic-hosted massive sulfide (VMS), Vein-type (VEIN), High-temperature hydrothermal replacement (HTHR) | MVT zinc-lead, sediment-hosted massive sulphide, volcanic-hosted massive sulphide, vein-type, high-temperature hydrothermal replacement | Zn | Pb, Ag, Cd, Ga, Ge, In | Zn, Pb, Ag, Cd, Co, Cu, Fe, Ga, Ge, Hg, In, Mn, As, Bi, Mo, Ni, Sb, Sn, Tl | Frenzel et al., 2016 |  | B/38-1 | B/38-1 | [5 empty] | ore material |  |  | mineral separate | [5 empty] | mineralisation |  |  |  | sphalerite | [6 empty] | galena, fluorite, quartz, dolomite, chalcopyrite, pyrite, barite, calcite, ankerite, pyrrhotite, magnetite, fahlores, stannite, roquesite |  | WD-XRF (Fe, Pb, Zn), OES (Ag, As, Bi, Co, Ga, Ge, In, Mn, Mo, Ni, Sb, Sn, Tl), AAS (Cd, Se, Te) |  |  |  |  | 11 |  |  |  | 16 | [9 empty] | 0.13 | [5 empty] | 1826 | [5 empty] | 0 | [15 empty] | 1000 |  | 11 |  |  |  | 102 | [7 empty] | 0 | [13 empty] | 18 |  | 0.78 | [7 empty] | 4.4 | [5 empty] | 800 | [17 empty] | 0 | [9 empty] | 5.4 | [13 empty] | 13 | [18 empty] | 2016 | Frenzel, M., Hirsch, T., Gutzmer, J. (2016). Gallium, germanium, indium, and other trace and minor elements in sphalerite as a function of deposit type — A meta-analysis. Ore Geology Reviews, 76, 52–78. |  | USA, CHN, AUS, CAN, DEU, AUT, GBR, IRL, ITA, SWE, NOR, ZAF, MEX, PER, ESP, FRA, JPN, KOR, IRQ, EGY, IND, CHE, ROU
| Multiple deposits (MVT, SHMS, VHMS, VEIN, HTHR types) including Red Dog, Huize, Fankou, Jinding, Sullivan, Broken Hill, Mount Isa, and many others |  | Basin hydrothermal, Seafloor hydrothermal, Metamorphic, Magmatic hydrothermal | Mississippi Valley-type (MVT), Sedimentary Exhalative (SEDEX), Volcanic-hosted massive sulfide (VMS), Vein-type (VEIN), High-temperature hydrothermal replacement (HTHR) | MVT zinc-lead, sediment-hosted massive sulphide, volcanic-hosted massive sulphide, vein-type, high-temperature hydrothermal replacement | Zn | Pb, Ag, Cd, Ga, Ge, In | Zn, Pb, Ag, Cd, Co, Cu, Fe, Ga, Ge, Hg, In, Mn, As, Bi, Mo, Ni, Sb, Sn, Tl | Frenzel et al., 2016 |  | B/39-1 | B/39-1 | [5 empty] | ore material |  |  | mineral separate | [5 empty] | mineralisation |  |  |  | sphalerite | [6 empty] | galena, fluorite, quartz, dolomite, chalcopyrite, pyrite, barite, calcite, ankerite, pyrrhotite, magnetite, fahlores, stannite, roquesite |  | WD-XRF (Fe, Pb, Zn), OES (Ag, As, Bi, Co, Ga, Ge, In, Mn, Mo, Ni, Sb, Sn, Tl), AAS (Cd, Se, Te) |  |  |  |  | 0.6 |  |  |  | 21 | [9 empty] | 0 | [5 empty] | 990 | [5 empty] | 0 | [15 empty] | 700 |  | 19 |  |  |  | 205 | [7 empty] | 0 | [13 empty] | 24 |  | 0 | [7 empty] | 1.3 | [5 empty] | 500 | [17 empty] | 0 | [9 empty] | 0.35 | [13 empty] | 21 | [18 empty] | 2016 | Frenzel, M., Hirsch, T., Gutzmer, J. (2016). Gallium, germanium, indium, and other trace and minor elements in sphalerite as a function of deposit type — A meta-analysis. Ore Geology Reviews, 76, 52–78. |  | USA, CHN, AUS, CAN, DEU, AUT, GBR, IRL, ITA, SWE, NOR, ZAF, MEX, PER, ESP, FRA, JPN, KOR, IRQ, EGY, IND, CHE, ROU
| Multiple deposits (MVT, SHMS, VHMS, VEIN, HTHR types) including Red Dog, Huize, Fankou, Jinding, Sullivan, Broken Hill, Mount Isa, and many others |  | Basin hydrothermal, Seafloor hydrothermal, Metamorphic, Magmatic hydrothermal | Mississippi Valley-type (MVT), Sedimentary Exhalative (SEDEX), Volcanic-hosted massive sulfide (VMS), Vein-type (VEIN), High-temperature hydrothermal replacement (HTHR) | MVT zinc-lead, sediment-hosted massive sulphide, volcanic-hosted massive sulphide, vein-type, high-temperature hydrothermal replacement | Zn | Pb, Ag, Cd, Ga, Ge, In | Zn, Pb, Ag, Cd, Co, Cu, Fe, Ga, Ge, Hg, In, Mn, As, Bi, Mo, Ni, Sb, Sn, Tl | Frenzel et al., 2016 |  | B/4-1 | B/4-1 | [5 empty] | ore material |  |  | mineral separate | [5 empty] | mineralisation |  |  |  | sphalerite | [6 empty] | galena, fluorite, quartz, dolomite, chalcopyrite, pyrite, barite, calcite, ankerite, pyrrhotite, magnetite, fahlores, stannite, roquesite |  | WD-XRF (Fe, Pb, Zn), OES (Ag, As, Bi, Co, Ga, Ge, In, Mn, Mo, Ni, Sb, Sn, Tl), AAS (Cd, Se, Te) |  |  |  |  | 2.4 |  |  |  | 514 | [9 empty] | 0 | [5 empty] | 727 | [5 empty] | 0.8 | [15 empty] | 14000 |  | 21 |  |  |  | 880 | [7 empty] | 0 | [13 empty] | 29 |  | 1.4 | [7 empty] | 3.8 | [5 empty] | 1490 | [17 empty] | 14 | [9 empty] | 0.16 | [13 empty] | 256 | [18 empty] | 2016 | Frenzel, M., Hirsch, T., Gutzmer, J. (2016). Gallium, germanium, indium, and other trace and minor elements in sphalerite as a function of deposit type — A meta-analysis. Ore Geology Reviews, 76, 52–78. |  | USA, CHN, AUS, CAN, DEU, AUT, GBR, IRL, ITA, SWE, NOR, ZAF, MEX, PER, ESP, FRA, JPN, KOR, IRQ, EGY, IND, CHE, ROU
| Multiple deposits (MVT, SHMS, VHMS, VEIN, HTHR types) including Red Dog, Huize, Fankou, Jinding, Sullivan, Broken Hill, Mount Isa, and many others |  | Basin hydrothermal, Seafloor hydrothermal, Metamorphic, Magmatic hydrothermal | Mississippi Valley-type (MVT), Sedimentary Exhalative (SEDEX), Volcanic-hosted massive sulfide (VMS), Vein-type (VEIN), High-temperature hydrothermal replacement (HTHR) | MVT zinc-lead, sediment-hosted massive sulphide, volcanic-hosted massive sulphide, vein-type, high-temperature hydrothermal replacement | Zn | Pb, Ag, Cd, Ga, Ge, In | Zn, Pb, Ag, Cd, Co, Cu, Fe, Ga, Ge, Hg, In, Mn, As, Bi, Mo, Ni, Sb, Sn, Tl | Frenzel et al., 2016 |  | B/40-1 | B/40-1 | [5 empty] | ore material |  |  | mineral separate | [5 empty] | mineralisation |  |  |  | sphalerite | [6 empty] | galena, fluorite, quartz, dolomite, chalcopyrite, pyrite, barite, calcite, ankerite, pyrrhotite, magnetite, fahlores, stannite, roquesite |  | WD-XRF (Fe, Pb, Zn), OES (Ag, As, Bi, Co, Ga, Ge, In, Mn, Mo, Ni, Sb, Sn, Tl), AAS (Cd, Se, Te) |  |  |  |  | 3.8 |  |  |  | 51 | [9 empty] | 0 | [5 empty] | 1778 | [5 empty] | 0 | [15 empty] | 3600 |  | 11 |  |  |  | 350 | [7 empty] | 0 | [13 empty] | 19 |  | 0.78 | [7 empty] | 1.7 | [5 empty] | 7900 | [17 empty] | 0 | [9 empty] | 0.53 | [13 empty] | 37 | [18 empty] | 2016 | Frenzel, M., Hirsch, T., Gutzmer, J. (2016). Gallium, germanium, indium, and other trace and minor elements in sphalerite as a function of deposit type — A meta-analysis. Ore Geology Reviews, 76, 52–78. |  | USA, CHN, AUS, CAN, DEU, AUT, GBR, IRL, ITA, SWE, NOR, ZAF, MEX, PER, ESP, FRA, JPN, KOR, IRQ, EGY, IND, CHE, ROU
| Multiple deposits (MVT, SHMS, VHMS, VEIN, HTHR types) including Red Dog, Huize, Fankou, Jinding, Sullivan, Broken Hill, Mount Isa, and many others |  | Basin hydrothermal, Seafloor hydrothermal, Metamorphic, Magmatic hydrothermal | Mississippi Valley-type (MVT), Sedimentary Exhalative (SEDEX), Volcanic-hosted massive sulfide (VMS), Vein-type (VEIN), High-temperature hydrothermal replacement (HTHR) | MVT zinc-lead, sediment-hosted massive sulphide, volcanic-hosted massive sulphide, vein-type, high-temperature hydrothermal replacement | Zn | Pb, Ag, Cd, Ga, Ge, In | Zn, Pb, Ag, Cd, Co, Cu, Fe, Ga, Ge, Hg, In, Mn, As, Bi, Mo, Ni, Sb, Sn, Tl | Frenzel et al., 2016 |  | B/41-1 | B/41-1 | [5 empty] | ore material |  |  | mineral separate | [5 empty] | mineralisation |  |  |  | sphalerite | [6 empty] | galena, fluorite, quartz, dolomite, chalcopyrite, pyrite, barite, calcite, ankerite, pyrrhotite, magnetite, fahlores, stannite, roquesite |  | WD-XRF (Fe, Pb, Zn), OES (Ag, As, Bi, Co, Ga, Ge, In, Mn, Mo, Ni, Sb, Sn, Tl), AAS (Cd, Se, Te) |  |  |  |  | 6.2 |  |  |  | 84 | [9 empty] | 0 | [5 empty] | 3260 | [5 empty] | 0 | [15 empty] | 8400 |  | 60 |  |  |  | 100 | [7 empty] | 0 | [13 empty] | 29 |  | 1.4 | [7 empty] | 5.7 | [5 empty] | 1700 | [17 empty] | 0 | [9 empty] | 1.9 | [13 empty] | 24 | [18 empty] | 2016 | Frenzel, M., Hirsch, T., Gutzmer, J. (2016). Gallium, germanium, indium, and other trace and minor elements in sphalerite as a function of deposit type — A meta-analysis. Ore Geology Reviews, 76, 52–78. |  | USA, CHN, AUS, CAN, DEU, AUT, GBR, IRL, ITA, SWE, NOR, ZAF, MEX, PER, ESP, FRA, JPN, KOR, IRQ, EGY, IND, CHE, ROU
| Multiple deposits (MVT, SHMS, VHMS, VEIN, HTHR types) including Red Dog, Huize, Fankou, Jinding, Sullivan, Broken Hill, Mount Isa, and many others |  | Basin hydrothermal, Seafloor hydrothermal, Metamorphic, Magmatic hydrothermal | Mississippi Valley-type (MVT), Sedimentary Exhalative (SEDEX), Volcanic-hosted massive sulfide (VMS), Vein-type (VEIN), High-temperature hydrothermal replacement (HTHR) | MVT zinc-lead, sediment-hosted massive sulphide, volcanic-hosted massive sulphide, vein-type, high-temperature hydrothermal replacement | Zn | Pb, Ag, Cd, Ga, Ge, In | Zn, Pb, Ag, Cd, Co, Cu, Fe, Ga, Ge, Hg, In, Mn, As, Bi, Mo, Ni, Sb, Sn, Tl | Frenzel et al., 2016 |  | B/42-1 | B/42-1 | [5 empty] | ore material |  |  | mineral separate | [5 empty] | mineralisation |  |  |  | sphalerite | [6 empty] | galena, fluorite, quartz, dolomite, chalcopyrite, pyrite, barite, calcite, ankerite, pyrrhotite, magnetite, fahlores, stannite, roquesite |  | WD-XRF (Fe, Pb, Zn), OES (Ag, As, Bi, Co, Ga, Ge, In, Mn, Mo, Ni, Sb, Sn, Tl), AAS (Cd, Se, Te) |  |  |  |  | 4.4 |  |  |  | 109 | [9 empty] | 0 | [5 empty] | 1530 | [5 empty] | 0 | [15 empty] | 3600 |  | 23 |  |  |  | 300 | [7 empty] | 0 | [13 empty] | 32 |  | 0 | [7 empty] | 3.8 | [5 empty] | 1100 | [17 empty] | 0 | [9 empty] | 0.44 | [13 empty] | 115 | [18 empty] | 2016 | Frenzel, M., Hirsch, T., Gutzmer, J. (2016). Gallium, germanium, indium, and other trace and minor elements in sphalerite as a function of deposit type — A meta-analysis. Ore Geology Reviews, 76, 52–78. |  | USA, CHN, AUS, CAN, DEU, AUT, GBR, IRL, ITA, SWE, NOR, ZAF, MEX, PER, ESP, FRA, JPN, KOR, IRQ, EGY, IND, CHE, ROU
| Multiple deposits (MVT, SHMS, VHMS, VEIN, HTHR types) including Red Dog, Huize, Fankou, Jinding, Sullivan, Broken Hill, Mount Isa, and many others |  | Basin hydrothermal, Seafloor hydrothermal, Metamorphic, Magmatic hydrothermal | Mississippi Valley-type (MVT), Sedimentary Exhalative (SEDEX), Volcanic-hosted massive sulfide (VMS), Vein-type (VEIN), High-temperature hydrothermal replacement (HTHR) | MVT zinc-lead, sediment-hosted massive sulphide, volcanic-hosted massive sulphide, vein-type, high-temperature hydrothermal replacement | Zn | Pb, Ag, Cd, Ga, Ge, In | Zn, Pb, Ag, Cd, Co, Cu, Fe, Ga, Ge, Hg, In, Mn, As, Bi, Mo, Ni, Sb, Sn, Tl | Frenzel et al., 2016 |  | B/43-1 | B/43-1 | [5 empty] | ore material |  |  | mineral separate | [5 empty] | mineralisation |  |  |  | sphalerite | [6 empty] | galena, fluorite, quartz, dolomite, chalcopyrite, pyrite, barite, calcite, ankerite, pyrrhotite, magnetite, fahlores, stannite, roquesite |  | WD-XRF (Fe, Pb, Zn), OES (Ag, As, Bi, Co, Ga, Ge, In, Mn, Mo, Ni, Sb, Sn, Tl), AAS (Cd, Se, Te) |  |  |  |  | 6.5 |  |  |  | 41 | [9 empty] | 0 | [5 empty] | 1122 | [5 empty] | 0 | [15 empty] | 1900 |  | 14 |  |  |  | 115 | [7 empty] | 0 | [13 empty] | 19 |  | 0.65 | [7 empty] | 1.8 | [5 empty] | 700 | [17 empty] | 0 | [9 empty] | 0.05 | [13 empty] | 21 | [18 empty] | 2016 | Frenzel, M., Hirsch, T., Gutzmer, J. (2016). Gallium, germanium, indium, and other trace and minor elements in sphalerite as a function of deposit type — A meta-analysis. Ore Geology Reviews, 76, 52–78. |  | USA, CHN, AUS, CAN, DEU, AUT, GBR, IRL, ITA, SWE, NOR, ZAF, MEX, PER, ESP, FRA, JPN, KOR, IRQ, EGY, IND, CHE, ROU
| Multiple deposits (MVT, SHMS, VHMS, VEIN, HTHR types) including Red Dog, Huize, Fankou, Jinding, Sullivan, Broken Hill, Mount Isa, and many others |  | Basin hydrothermal, Seafloor hydrothermal, Metamorphic, Magmatic hydrothermal | Mississippi Valley-type (MVT), Sedimentary Exhalative (SEDEX), Volcanic-hosted massive sulfide (VMS), Vein-type (VEIN), High-temperature hydrothermal replacement (HTHR) | MVT zinc-lead, sediment-hosted massive sulphide, volcanic-hosted massive sulphide, vein-type, high-temperature hydrothermal replacement | Zn | Pb, Ag, Cd, Ga, Ge, In | Zn, Pb, Ag, Cd, Co, Cu, Fe, Ga, Ge, Hg, In, Mn, As, Bi, Mo, Ni, Sb, Sn, Tl | Frenzel et al., 2016 |  | B/44-1 | B/44-1 | [5 empty] | ore material |  |  | mineral separate | [5 empty] | mineralisation |  |  |  | sphalerite | [6 empty] | galena, fluorite, quartz, dolomite, chalcopyrite, pyrite, barite, calcite, ankerite, pyrrhotite, magnetite, fahlores, stannite, roquesite |  | WD-XRF (Fe, Pb, Zn), OES (Ag, As, Bi, Co, Ga, Ge, In, Mn, Mo, Ni, Sb, Sn, Tl), AAS (Cd, Se, Te) |  |  |  |  | 2 |  |  |  | 12 | [9 empty] | 0 | [5 empty] | 3392 | [5 empty] | 0 | [15 empty] | 0 |  | 11 |  |  |  | 30 | [7 empty] | 0 | [13 empty] | 18 |  | 0 | [7 empty] | 1 | [5 empty] | 3800 | [17 empty] | 1.2 | [9 empty] | 0 | [13 empty] | 7 | [18 empty] | 2016 | Frenzel, M., Hirsch, T., Gutzmer, J. (2016). Gallium, germanium, indium, and other trace and minor elements in sphalerite as a function of deposit type — A meta-analysis. Ore Geology Reviews, 76, 52–78. |  | USA, CHN, AUS, CAN, DEU, AUT, GBR, IRL, ITA, SWE, NOR, ZAF, MEX, PER, ESP, FRA, JPN, KOR, IRQ, EGY, IND, CHE, ROU
| Multiple deposits (MVT, SHMS, VHMS, VEIN, HTHR types) including Red Dog, Huize, Fankou, Jinding, Sullivan, Broken Hill, Mount Isa, and many others |  | Basin hydrothermal, Seafloor hydrothermal, Metamorphic, Magmatic hydrothermal | Mississippi Valley-type (MVT), Sedimentary Exhalative (SEDEX), Volcanic-hosted massive sulfide (VMS), Vein-type (VEIN), High-temperature hydrothermal replacement (HTHR) | MVT zinc-lead, sediment-hosted massive sulphide, volcanic-hosted massive sulphide, vein-type, high-temperature hydrothermal replacement | Zn | Pb, Ag, Cd, Ga, Ge, In | Zn, Pb, Ag, Cd, Co, Cu, Fe, Ga, Ge, Hg, In, Mn, As, Bi, Mo, Ni, Sb, Sn, Tl | Frenzel et al., 2016 |  | B/45-1 | B/45-1 | [5 empty] | ore material |  |  | mineral separate | [5 empty] | mineralisation |  |  |  | sphalerite | [6 empty] | galena, fluorite, quartz, dolomite, chalcopyrite, pyrite, barite, calcite, ankerite, pyrrhotite, magnetite, fahlores, stannite, roquesite |  | WD-XRF (Fe, Pb, Zn), OES (Ag, As, Bi, Co, Ga, Ge, In, Mn, Mo, Ni, Sb, Sn, Tl), AAS (Cd, Se, Te) |  |  |  |  | 1 |  |  |  | 29 | [9 empty] | 0 | [5 empty] | 3254 | [5 empty] | 0 | [15 empty] | 200 |  | 4.6 |  |  |  | 75 | [7 empty] | 0 | [13 empty] | 22 |  | 0 | [7 empty] | 1 | [5 empty] | 1100 | [17 empty] | 1.5 | [9 empty] | 0.06 | [13 empty] | 20 | [18 empty] | 2016 | Frenzel, M., Hirsch, T., Gutzmer, J. (2016). Gallium, germanium, indium, and other trace and minor elements in sphalerite as a function of deposit type — A meta-analysis. Ore Geology Reviews, 76, 52–78. |  | USA, CHN, AUS, CAN, DEU, AUT, GBR, IRL, ITA, SWE, NOR, ZAF, MEX, PER, ESP, FRA, JPN, KOR, IRQ, EGY, IND, CHE, ROU
| Multiple deposits (MVT, SHMS, VHMS, VEIN, HTHR types) including Red Dog, Huize, Fankou, Jinding, Sullivan, Broken Hill, Mount Isa, and many others |  | Basin hydrothermal, Seafloor hydrothermal, Metamorphic, Magmatic hydrothermal | Mississippi Valley-type (MVT), Sedimentary Exhalative (SEDEX), Volcanic-hosted massive sulfide (VMS), Vein-type (VEIN), High-temperature hydrothermal replacement (HTHR) | MVT zinc-lead, sediment-hosted massive sulphide, volcanic-hosted massive sulphide, vein-type, high-temperature hydrothermal replacement | Zn | Pb, Ag, Cd, Ga, Ge, In | Zn, Pb, Ag, Cd, Co, Cu, Fe, Ga, Ge, Hg, In, Mn, As, Bi, Mo, Ni, Sb, Sn, Tl | Frenzel et al., 2016 |  | B/46-1 | B/46-1 | [5 empty] | ore material |  |  | mineral separate | [5 empty] | mineralisation |  |  |  | sphalerite | [6 empty] | galena, fluorite, quartz, dolomite, chalcopyrite, pyrite, barite, calcite, ankerite, pyrrhotite, magnetite, fahlores, stannite, roquesite |  | WD-XRF (Fe, Pb, Zn), OES (Ag, As, Bi, Co, Ga, Ge, In, Mn, Mo, Ni, Sb, Sn, Tl), AAS (Cd, Se, Te) |  |  |  |  | 0.98 |  |  |  | 43 | [9 empty] | 0 | [5 empty] | 2230 | [5 empty] | 0 | [15 empty] | 1700 |  | 7.1 |  |  |  | 180 | [7 empty] | 0 | [13 empty] | 18 |  | 0 | [7 empty] | 1.6 | [5 empty] | 1200 | [17 empty] | 1.5 | [9 empty] | 0.55 | [13 empty] | 27 | [18 empty] | 2016 | Frenzel, M., Hirsch, T., Gutzmer, J. (2016). Gallium, germanium, indium, and other trace and minor elements in sphalerite as a function of deposit type — A meta-analysis. Ore Geology Reviews, 76, 52–78. |  | USA, CHN, AUS, CAN, DEU, AUT, GBR, IRL, ITA, SWE, NOR, ZAF, MEX, PER, ESP, FRA, JPN, KOR, IRQ, EGY, IND, CHE, ROU
| Multiple deposits (MVT, SHMS, VHMS, VEIN, HTHR types) including Red Dog, Huize, Fankou, Jinding, Sullivan, Broken Hill, Mount Isa, and many others |  | Basin hydrothermal, Seafloor hydrothermal, Metamorphic, Magmatic hydrothermal | Mississippi Valley-type (MVT), Sedimentary Exhalative (SEDEX), Volcanic-hosted massive sulfide (VMS), Vein-type (VEIN), High-temperature hydrothermal replacement (HTHR) | MVT zinc-lead, sediment-hosted massive sulphide, volcanic-hosted massive sulphide, vein-type, high-temperature hydrothermal replacement | Zn | Pb, Ag, Cd, Ga, Ge, In | Zn, Pb, Ag, Cd, Co, Cu, Fe, Ga, Ge, Hg, In, Mn, As, Bi, Mo, Ni, Sb, Sn, Tl | Frenzel et al., 2016 |  | B/47-1 | B/47-1 | [5 empty] | ore material |  |  | mineral separate | [5 empty] | mineralisation |  |  |  | sphalerite | [6 empty] | galena, fluorite, quartz, dolomite, chalcopyrite, pyrite, barite, calcite, ankerite, pyrrhotite, magnetite, fahlores, stannite, roquesite |  | WD-XRF (Fe, Pb, Zn), OES (Ag, As, Bi, Co, Ga, Ge, In, Mn, Mo, Ni, Sb, Sn, Tl), AAS (Cd, Se, Te) |  |  |  |  | 8 |  |  |  | 35 | [9 empty] | 0 | [5 empty] | 2408 | [5 empty] | 0 | [15 empty] | 2500 |  | 6.4 |  |  |  | 160 | [7 empty] | 0 | [13 empty] | 18 |  | 1.3 | [7 empty] | 1.8 | [5 empty] | 6600 | [17 empty] | 0 | [9 empty] | 0.07 | [13 empty] | 12 | [18 empty] | 2016 | Frenzel, M., Hirsch, T., Gutzmer, J. (2016). Gallium, germanium, indium, and other trace and minor elements in sphalerite as a function of deposit type — A meta-analysis. Ore Geology Reviews, 76, 52–78. |  | USA, CHN, AUS, CAN, DEU, AUT, GBR, IRL, ITA, SWE, NOR, ZAF, MEX, PER, ESP, FRA, JPN, KOR, IRQ, EGY, IND, CHE, ROU
| Multiple deposits (MVT, SHMS, VHMS, VEIN, HTHR types) including Red Dog, Huize, Fankou, Jinding, Sullivan, Broken Hill, Mount Isa, and many others |  | Basin hydrothermal, Seafloor hydrothermal, Metamorphic, Magmatic hydrothermal | Mississippi Valley-type (MVT), Sedimentary Exhalative (SEDEX), Volcanic-hosted massive sulfide (VMS), Vein-type (VEIN), High-temperature hydrothermal replacement (HTHR) | MVT zinc-lead, sediment-hosted massive sulphide, volcanic-hosted massive sulphide, vein-type, high-temperature hydrothermal replacement | Zn | Pb, Ag, Cd, Ga, Ge, In | Zn, Pb, Ag, Cd, Co, Cu, Fe, Ga, Ge, Hg, In, Mn, As, Bi, Mo, Ni, Sb, Sn, Tl | Frenzel et al., 2016 |  | B/48-1 | B/48-1 | [5 empty] | ore material |  |  | mineral separate | [5 empty] | mineralisation |  |  |  | sphalerite | [6 empty] | galena, fluorite, quartz, dolomite, chalcopyrite, pyrite, barite, calcite, ankerite, pyrrhotite, magnetite, fahlores, stannite, roquesite |  | WD-XRF (Fe, Pb, Zn), OES (Ag, As, Bi, Co, Ga, Ge, In, Mn, Mo, Ni, Sb, Sn, Tl), AAS (Cd, Se, Te) |  |  |  |  | 5.3 |  |  |  | 217 | [9 empty] | 0 | [5 empty] | 2616 | [5 empty] | 0 | [15 empty] | 600 |  | 11 |  |  |  | 120 | [7 empty] | 0 | [13 empty] | 15 |  | 0.8 | [7 empty] | 0 | [5 empty] | 800 | [17 empty] | 0 | [9 empty] | 0.11 | [13 empty] | 11 | [18 empty] | 2016 | Frenzel, M., Hirsch, T., Gutzmer, J. (2016). Gallium, germanium, indium, and other trace and minor elements in sphalerite as a function of deposit type — A meta-analysis. Ore Geology Reviews, 76, 52–78. |  | USA, CHN, AUS, CAN, DEU, AUT, GBR, IRL, ITA, SWE, NOR, ZAF, MEX, PER, ESP, FRA, JPN, KOR, IRQ, EGY, IND, CHE, ROU
| Multiple deposits (MVT, SHMS, VHMS, VEIN, HTHR types) including Red Dog, Huize, Fankou, Jinding, Sullivan, Broken Hill, Mount Isa, and many others |  | Basin hydrothermal, Seafloor hydrothermal, Metamorphic, Magmatic hydrothermal | Mississippi Valley-type (MVT), Sedimentary Exhalative (SEDEX), Volcanic-hosted massive sulfide (VMS), Vein-type (VEIN), High-temperature hydrothermal replacement (HTHR) | MVT zinc-lead, sediment-hosted massive sulphide, volcanic-hosted massive sulphide, vein-type, high-temperature hydrothermal replacement | Zn | Pb, Ag, Cd, Ga, Ge, In | Zn, Pb, Ag, Cd, Co, Cu, Fe, Ga, Ge, Hg, In, Mn, As, Bi, Mo, Ni, Sb, Sn, Tl | Frenzel et al., 2016 |  | B/49-1 | B/49-1 | [5 empty] | ore material |  |  | mineral separate | [5 empty] | mineralisation |  |  |  | sphalerite | [6 empty] | galena, fluorite, quartz, dolomite, chalcopyrite, pyrite, barite, calcite, ankerite, pyrrhotite, magnetite, fahlores, stannite, roquesite |  | WD-XRF (Fe, Pb, Zn), OES (Ag, As, Bi, Co, Ga, Ge, In, Mn, Mo, Ni, Sb, Sn, Tl), AAS (Cd, Se, Te) |  |  |  |  | 19 |  |  |  | 25 | [9 empty] | 0 | [5 empty] | 3160 | [5 empty] | 0 | [15 empty] | 100 |  | 14 |  |  |  | 56 | [7 empty] | 0 | [13 empty] | 12 |  | 0 | [7 empty] | 1.4 | [5 empty] | 1400 | [17 empty] | 2 | [9 empty] | 0 | [13 empty] | 22 | [18 empty] | 2016 | Frenzel, M., Hirsch, T., Gutzmer, J. (2016). Gallium, germanium, indium, and other trace and minor elements in sphalerite as a function of deposit type — A meta-analysis. Ore Geology Reviews, 76, 52–78. |  | USA, CHN, AUS, CAN, DEU, AUT, GBR, IRL, ITA, SWE, NOR, ZAF, MEX, PER, ESP, FRA, JPN, KOR, IRQ, EGY, IND, CHE, ROU
| Multiple deposits (MVT, SHMS, VHMS, VEIN, HTHR types) including Red Dog, Huize, Fankou, Jinding, Sullivan, Broken Hill, Mount Isa, and many others |  | Basin hydrothermal, Seafloor hydrothermal, Metamorphic, Magmatic hydrothermal | Mississippi Valley-type (MVT), Sedimentary Exhalative (SEDEX), Volcanic-hosted massive sulfide (VMS), Vein-type (VEIN), High-temperature hydrothermal replacement (HTHR) | MVT zinc-lead, sediment-hosted massive sulphide, volcanic-hosted massive sulphide, vein-type, high-temperature hydrothermal replacement | Zn | Pb, Ag, Cd, Ga, Ge, In | Zn, Pb, Ag, Cd, Co, Cu, Fe, Ga, Ge, Hg, In, Mn, As, Bi, Mo, Ni, Sb, Sn, Tl | Frenzel et al., 2016 |  | B/5-1 | B/5-1 | [5 empty] | ore material |  |  | mineral separate | [5 empty] | mineralisation |  |  |  | sphalerite | [6 empty] | galena, fluorite, quartz, dolomite, chalcopyrite, pyrite, barite, calcite, ankerite, pyrrhotite, magnetite, fahlores, stannite, roquesite |  | WD-XRF (Fe, Pb, Zn), OES (Ag, As, Bi, Co, Ga, Ge, In, Mn, Mo, Ni, Sb, Sn, Tl), AAS (Cd, Se, Te) |  |  |  |  | 1.7 |  |  |  | 62 | [9 empty] | 0 | [5 empty] | 477 | [5 empty] | 0 | [15 empty] | 4700 |  | 6.2 |  |  |  | 1500 | [7 empty] | 0 | [13 empty] | 52 |  | 0.8 | [7 empty] | 1.5 | [5 empty] | 3800 | [17 empty] | 13.3 | [9 empty] | 0.08 | [13 empty] | 195 | [18 empty] | 2016 | Frenzel, M., Hirsch, T., Gutzmer, J. (2016). Gallium, germanium, indium, and other trace and minor elements in sphalerite as a function of deposit type — A meta-analysis. Ore Geology Reviews, 76, 52–78. |  | USA, CHN, AUS, CAN, DEU, AUT, GBR, IRL, ITA, SWE, NOR, ZAF, MEX, PER, ESP, FRA, JPN, KOR, IRQ, EGY, IND, CHE, ROU
| Multiple deposits (MVT, SHMS, VHMS, VEIN, HTHR types) including Red Dog, Huize, Fankou, Jinding, Sullivan, Broken Hill, Mount Isa, and many others |  | Basin hydrothermal, Seafloor hydrothermal, Metamorphic, Magmatic hydrothermal | Mississippi Valley-type (MVT), Sedimentary Exhalative (SEDEX), Volcanic-hosted massive sulfide (VMS), Vein-type (VEIN), High-temperature hydrothermal replacement (HTHR) | MVT zinc-lead, sediment-hosted massive sulphide, volcanic-hosted massive sulphide, vein-type, high-temperature hydrothermal replacement | Zn | Pb, Ag, Cd, Ga, Ge, In | Zn, Pb, Ag, Cd, Co, Cu, Fe, Ga, Ge, Hg, In, Mn, As, Bi, Mo, Ni, Sb, Sn, Tl | Frenzel et al., 2016 |  | B/50-1 | B/50-1 | [5 empty] | ore material |  |  | mineral separate | [5 empty] | mineralisation |  |  |  | sphalerite | [6 empty] | galena, fluorite, quartz, dolomite, chalcopyrite, pyrite, barite, calcite, ankerite, pyrrhotite, magnetite, fahlores, stannite, roquesite |  | WD-XRF (Fe, Pb, Zn), OES (Ag, As, Bi, Co, Ga, Ge, In, Mn, Mo, Ni, Sb, Sn, Tl), AAS (Cd, Se, Te) |  |  |  |  | 0.63 |  |  |  | 178 | [9 empty] | 0 | [5 empty] | 2764 | [5 empty] | 0.6 | [15 empty] | 3500 |  | 3 |  |  |  | 78 | [7 empty] | 0 | [13 empty] | 22 |  | 7.1 | [7 empty] | 5.7 | [5 empty] | 2300 | [17 empty] | 1.8 | [9 empty] | 0 | [13 empty] | 89 | [18 empty] | 2016 | Frenzel, M., Hirsch, T., Gutzmer, J. (2016). Gallium, germanium, indium, and other trace and minor elements in sphalerite as a function of deposit type — A meta-analysis. Ore Geology Reviews, 76, 52–78. |  | USA, CHN, AUS, CAN, DEU, AUT, GBR, IRL, ITA, SWE, NOR, ZAF, MEX, PER, ESP, FRA, JPN, KOR, IRQ, EGY, IND, CHE, ROU
| Multiple deposits (MVT, SHMS, VHMS, VEIN, HTHR types) including Red Dog, Huize, Fankou, Jinding, Sullivan, Broken Hill, Mount Isa, and many others |  | Basin hydrothermal, Seafloor hydrothermal, Metamorphic, Magmatic hydrothermal | Mississippi Valley-type (MVT), Sedimentary Exhalative (SEDEX), Volcanic-hosted massive sulfide (VMS), Vein-type (VEIN), High-temperature hydrothermal replacement (HTHR) | MVT zinc-lead, sediment-hosted massive sulphide, volcanic-hosted massive sulphide, vein-type, high-temperature hydrothermal replacement | Zn | Pb, Ag, Cd, Ga, Ge, In | Zn, Pb, Ag, Cd, Co, Cu, Fe, Ga, Ge, Hg, In, Mn, As, Bi, Mo, Ni, Sb, Sn, Tl | Frenzel et al., 2016 |  | B/51-1 | B/51-1 | [5 empty] | ore material |  |  | mineral separate | [5 empty] | mineralisation |  |  |  | sphalerite | [6 empty] | galena, fluorite, quartz, dolomite, chalcopyrite, pyrite, barite, calcite, ankerite, pyrrhotite, magnetite, fahlores, stannite, roquesite |  | WD-XRF (Fe, Pb, Zn), OES (Ag, As, Bi, Co, Ga, Ge, In, Mn, Mo, Ni, Sb, Sn, Tl), AAS (Cd, Se, Te) |  |  |  |  | 7.2 |  |  |  | 128 | [9 empty] | 0 | [5 empty] | 1156 | [5 empty] | 0.8 | [15 empty] | 7300 |  | 6.4 |  |  |  | 690 | [7 empty] | 0 | [13 empty] | 23 |  | 8.4 | [7 empty] | 2.5 | [5 empty] | 2300 | [17 empty] | 0 | [9 empty] | 0.09 | [13 empty] | 131 | [18 empty] | 2016 | Frenzel, M., Hirsch, T., Gutzmer, J. (2016). Gallium, germanium, indium, and other trace and minor elements in sphalerite as a function of deposit type — A meta-analysis. Ore Geology Reviews, 76, 52–78. |  | USA, CHN, AUS, CAN, DEU, AUT, GBR, IRL, ITA, SWE, NOR, ZAF, MEX, PER, ESP, FRA, JPN, KOR, IRQ, EGY, IND, CHE, ROU
| Multiple deposits (MVT, SHMS, VHMS, VEIN, HTHR types) including Red Dog, Huize, Fankou, Jinding, Sullivan, Broken Hill, Mount Isa, and many others |  | Basin hydrothermal, Seafloor hydrothermal, Metamorphic, Magmatic hydrothermal | Mississippi Valley-type (MVT), Sedimentary Exhalative (SEDEX), Volcanic-hosted massive sulfide (VMS), Vein-type (VEIN), High-temperature hydrothermal replacement (HTHR) | MVT zinc-lead, sediment-hosted massive sulphide, volcanic-hosted massive sulphide, vein-type, high-temperature hydrothermal replacement | Zn | Pb, Ag, Cd, Ga, Ge, In | Zn, Pb, Ag, Cd, Co, Cu, Fe, Ga, Ge, Hg, In, Mn, As, Bi, Mo, Ni, Sb, Sn, Tl | Frenzel et al., 2016 |  | B/52-1 | B/52-1 | [5 empty] | ore material |  |  | mineral separate | [5 empty] | mineralisation |  |  |  | sphalerite | [6 empty] | galena, fluorite, quartz, dolomite, chalcopyrite, pyrite, barite, calcite, ankerite, pyrrhotite, magnetite, fahlores, stannite, roquesite |  | WD-XRF (Fe, Pb, Zn), OES (Ag, As, Bi, Co, Ga, Ge, In, Mn, Mo, Ni, Sb, Sn, Tl), AAS (Cd, Se, Te) |  |  |  |  | 8.8 |  |  |  | 220 | [9 empty] | 0 | [5 empty] | 1992 | [5 empty] | 0 | [15 empty] | 7400 |  | 1.5 |  |  |  | 140 | [7 empty] | 0 | [13 empty] | 57 |  | 5.5 | [7 empty] | 7 | [5 empty] | 2600 | [17 empty] | 0 | [9 empty] | 0.05 | [13 empty] | 73 | [18 empty] | 2016 | Frenzel, M., Hirsch, T., Gutzmer, J. (2016). Gallium, germanium, indium, and other trace and minor elements in sphalerite as a function of deposit type — A meta-analysis. Ore Geology Reviews, 76, 52–78. |  | USA, CHN, AUS, CAN, DEU, AUT, GBR, IRL, ITA, SWE, NOR, ZAF, MEX, PER, ESP, FRA, JPN, KOR, IRQ, EGY, IND, CHE, ROU
| Multiple deposits (MVT, SHMS, VHMS, VEIN, HTHR types) including Red Dog, Huize, Fankou, Jinding, Sullivan, Broken Hill, Mount Isa, and many others |  | Basin hydrothermal, Seafloor hydrothermal, Metamorphic, Magmatic hydrothermal | Mississippi Valley-type (MVT), Sedimentary Exhalative (SEDEX), Volcanic-hosted massive sulfide (VMS), Vein-type (VEIN), High-temperature hydrothermal replacement (HTHR) | MVT zinc-lead, sediment-hosted massive sulphide, volcanic-hosted massive sulphide, vein-type, high-temperature hydrothermal replacement | Zn | Pb, Ag, Cd, Ga, Ge, In | Zn, Pb, Ag, Cd, Co, Cu, Fe, Ga, Ge, Hg, In, Mn, As, Bi, Mo, Ni, Sb, Sn, Tl | Frenzel et al., 2016 |  | B/53-1 | B/53-1 | [5 empty] | ore material |  |  | mineral separate | [5 empty] | mineralisation |  |  |  | sphalerite | [6 empty] | galena, fluorite, quartz, dolomite, chalcopyrite, pyrite, barite, calcite, ankerite, pyrrhotite, magnetite, fahlores, stannite, roquesite |  | WD-XRF (Fe, Pb, Zn), OES (Ag, As, Bi, Co, Ga, Ge, In, Mn, Mo, Ni, Sb, Sn, Tl), AAS (Cd, Se, Te) |  |  |  |  | 36 |  |  |  | 284 | [9 empty] | 0 | [5 empty] | 1930 | [5 empty] | 0.5 | [15 empty] | 10400 |  | 16 |  |  |  | 270 | [7 empty] | 0 | [13 empty] | 27 |  | 2 | [7 empty] | 5.9 | [5 empty] | 8300 | [17 empty] | 2.1 | [9 empty] | 0.08 | [13 empty] | 92 | [18 empty] | 2016 | Frenzel, M., Hirsch, T., Gutzmer, J. (2016). Gallium, germanium, indium, and other trace and minor elements in sphalerite as a function of deposit type — A meta-analysis. Ore Geology Reviews, 76, 52–78. |  | USA, CHN, AUS, CAN, DEU, AUT, GBR, IRL, ITA, SWE, NOR, ZAF, MEX, PER, ESP, FRA, JPN, KOR, IRQ, EGY, IND, CHE, ROU
| Multiple deposits (MVT, SHMS, VHMS, VEIN, HTHR types) including Red Dog, Huize, Fankou, Jinding, Sullivan, Broken Hill, Mount Isa, and many others |  | Basin hydrothermal, Seafloor hydrothermal, Metamorphic, Magmatic hydrothermal | Mississippi Valley-type (MVT), Sedimentary Exhalative (SEDEX), Volcanic-hosted massive sulfide (VMS), Vein-type (VEIN), High-temperature hydrothermal replacement (HTHR) | MVT zinc-lead, sediment-hosted massive sulphide, volcanic-hosted massive sulphide, vein-type, high-temperature hydrothermal replacement | Zn | Pb, Ag, Cd, Ga, Ge, In | Zn, Pb, Ag, Cd, Co, Cu, Fe, Ga, Ge, Hg, In, Mn, As, Bi, Mo, Ni, Sb, Sn, Tl | Frenzel et al., 2016 |  | B/54-1 | B/54-1 | [5 empty] | ore material |  |  | mineral separate | [5 empty] | mineralisation |  |  |  | sphalerite | [6 empty] | galena, fluorite, quartz, dolomite, chalcopyrite, pyrite, barite, calcite, ankerite, pyrrhotite, magnetite, fahlores, stannite, roquesite |  | WD-XRF (Fe, Pb, Zn), OES (Ag, As, Bi, Co, Ga, Ge, In, Mn, Mo, Ni, Sb, Sn, Tl), AAS (Cd, Se, Te) |  |  |  |  | 25 |  |  |  | 174 | [9 empty] | 0 | [5 empty] | 3416 | [5 empty] | 1 | [15 empty] | 15500 |  | 137 |  |  |  | 67 | [7 empty] | 0 | [13 empty] | 24 |  | 22 | [7 empty] | 5.7 | [5 empty] | 5700 | [17 empty] | 1.5 | [9 empty] | 0.33 | [13 empty] | 44 | [18 empty] | 2016 | Frenzel, M., Hirsch, T., Gutzmer, J. (2016). Gallium, germanium, indium, and other trace and minor elements in sphalerite as a function of deposit type — A meta-analysis. Ore Geology Reviews, 76, 52–78. |  | USA, CHN, AUS, CAN, DEU, AUT, GBR, IRL, ITA, SWE, NOR, ZAF, MEX, PER, ESP, FRA, JPN, KOR, IRQ, EGY, IND, CHE, ROU
| Multiple deposits (MVT, SHMS, VHMS, VEIN, HTHR types) including Red Dog, Huize, Fankou, Jinding, Sullivan, Broken Hill, Mount Isa, and many others |  | Basin hydrothermal, Seafloor hydrothermal, Metamorphic, Magmatic hydrothermal | Mississippi Valley-type (MVT), Sedimentary Exhalative (SEDEX), Volcanic-hosted massive sulfide (VMS), Vein-type (VEIN), High-temperature hydrothermal replacement (HTHR) | MVT zinc-lead, sediment-hosted massive sulphide, volcanic-hosted massive sulphide, vein-type, high-temperature hydrothermal replacement | Zn | Pb, Ag, Cd, Ga, Ge, In | Zn, Pb, Ag, Cd, Co, Cu, Fe, Ga, Ge, Hg, In, Mn, As, Bi, Mo, Ni, Sb, Sn, Tl | Frenzel et al., 2016 |  | B/55-1 | B/55-1 | [5 empty] | ore material |  |  | mineral separate | [5 empty] | mineralisation |  |  |  | sphalerite | [6 empty] | galena, fluorite, quartz, dolomite, chalcopyrite, pyrite, barite, calcite, ankerite, pyrrhotite, magnetite, fahlores, stannite, roquesite |  | WD-XRF (Fe, Pb, Zn), OES (Ag, As, Bi, Co, Ga, Ge, In, Mn, Mo, Ni, Sb, Sn, Tl), AAS (Cd, Se, Te) |  |  |  |  | 13 |  |  |  | 210 | [9 empty] | 0 | [5 empty] | 3158 | [5 empty] | 0 | [15 empty] | 2300 |  | 19 |  |  |  | 79 | [7 empty] | 0 | [13 empty] | 22 |  | 1.8 | [7 empty] | 5.7 | [5 empty] | 1800 | [17 empty] | 1.3 | [9 empty] | 0 | [13 empty] | 77 | [18 empty] | 2016 | Frenzel, M., Hirsch, T., Gutzmer, J. (2016). Gallium, germanium, indium, and other trace and minor elements in sphalerite as a function of deposit type — A meta-analysis. Ore Geology Reviews, 76, 52–78. |  | USA, CHN, AUS, CAN, DEU, AUT, GBR, IRL, ITA, SWE, NOR, ZAF, MEX, PER, ESP, FRA, JPN, KOR, IRQ, EGY, IND, CHE, ROU
| Multiple deposits (MVT, SHMS, VHMS, VEIN, HTHR types) including Red Dog, Huize, Fankou, Jinding, Sullivan, Broken Hill, Mount Isa, and many others |  | Basin hydrothermal, Seafloor hydrothermal, Metamorphic, Magmatic hydrothermal | Mississippi Valley-type (MVT), Sedimentary Exhalative (SEDEX), Volcanic-hosted massive sulfide (VMS), Vein-type (VEIN), High-temperature hydrothermal replacement (HTHR) | MVT zinc-lead, sediment-hosted massive sulphide, volcanic-hosted massive sulphide, vein-type, high-temperature hydrothermal replacement | Zn | Pb, Ag, Cd, Ga, Ge, In | Zn, Pb, Ag, Cd, Co, Cu, Fe, Ga, Ge, Hg, In, Mn, As, Bi, Mo, Ni, Sb, Sn, Tl | Frenzel et al., 2016 |  | B/56-1 | B/56-1 | [5 empty] | ore material |  |  | mineral separate | [5 empty] | mineralisation |  |  |  | sphalerite | [6 empty] | galena, fluorite, quartz, dolomite, chalcopyrite, pyrite, barite, calcite, ankerite, pyrrhotite, magnetite, fahlores, stannite, roquesite |  | WD-XRF (Fe, Pb, Zn), OES (Ag, As, Bi, Co, Ga, Ge, In, Mn, Mo, Ni, Sb, Sn, Tl), AAS (Cd, Se, Te) |  |  |  |  | 1 |  |  |  | 228 | [9 empty] | 0 | [5 empty] | 1780 | [5 empty] | 0 | [15 empty] | 5300 |  | -0.5 |  |  |  | 190 | [7 empty] | 0 | [13 empty] | 21 |  | 1.2 | [7 empty] | 5.7 | [5 empty] | 1500 | [17 empty] | 2.4 | [9 empty] | 0.06 | [13 empty] | 75 | [18 empty] | 2016 | Frenzel, M., Hirsch, T., Gutzmer, J. (2016). Gallium, germanium, indium, and other trace and minor elements in sphalerite as a function of deposit type — A meta-analysis. Ore Geology Reviews, 76, 52–78. |  | USA, CHN, AUS, CAN, DEU, AUT, GBR, IRL, ITA, SWE, NOR, ZAF, MEX, PER, ESP, FRA, JPN, KOR, IRQ, EGY, IND, CHE, ROU
| Multiple deposits (MVT, SHMS, VHMS, VEIN, HTHR types) including Red Dog, Huize, Fankou, Jinding, Sullivan, Broken Hill, Mount Isa, and many others |  | Basin hydrothermal, Seafloor hydrothermal, Metamorphic, Magmatic hydrothermal | Mississippi Valley-type (MVT), Sedimentary Exhalative (SEDEX), Volcanic-hosted massive sulfide (VMS), Vein-type (VEIN), High-temperature hydrothermal replacement (HTHR) | MVT zinc-lead, sediment-hosted massive sulphide, volcanic-hosted massive sulphide, vein-type, high-temperature hydrothermal replacement | Zn | Pb, Ag, Cd, Ga, Ge, In | Zn, Pb, Ag, Cd, Co, Cu, Fe, Ga, Ge, Hg, In, Mn, As, Bi, Mo, Ni, Sb, Sn, Tl | Frenzel et al., 2016 |  | B/57-1 | B/57-1 | [5 empty] | ore material |  |  | mineral separate | [5 empty] | mineralisation |  |  |  | sphalerite | [6 empty] | galena, fluorite, quartz, dolomite, chalcopyrite, pyrite, barite, calcite, ankerite, pyrrhotite, magnetite, fahlores, stannite, roquesite |  | WD-XRF (Fe, Pb, Zn), OES (Ag, As, Bi, Co, Ga, Ge, In, Mn, Mo, Ni, Sb, Sn, Tl), AAS (Cd, Se, Te) |  |  |  |  | 11 |  |  |  | 1100 | [9 empty] | 0 | [5 empty] | 1340 | [5 empty] | 0.7 | [15 empty] | 9400 |  | 70 |  |  |  | 530 | [7 empty] | 0 | [13 empty] | 27 |  | 85 | [7 empty] | 5.9 | [5 empty] | 33900 | [17 empty] | 0 | [9 empty] | 0.1 | [13 empty] | 222 | [18 empty] | 2016 | Frenzel, M., Hirsch, T., Gutzmer, J. (2016). Gallium, germanium, indium, and other trace and minor elements in sphalerite as a function of deposit type — A meta-analysis. Ore Geology Reviews, 76, 52–78. |  | USA, CHN, AUS, CAN, DEU, AUT, GBR, IRL, ITA, SWE, NOR, ZAF, MEX, PER, ESP, FRA, JPN, KOR, IRQ, EGY, IND, CHE, ROU
| Multiple deposits (MVT, SHMS, VHMS, VEIN, HTHR types) including Red Dog, Huize, Fankou, Jinding, Sullivan, Broken Hill, Mount Isa, and many others |  | Basin hydrothermal, Seafloor hydrothermal, Metamorphic, Magmatic hydrothermal | Mississippi Valley-type (MVT), Sedimentary Exhalative (SEDEX), Volcanic-hosted massive sulfide (VMS), Vein-type (VEIN), High-temperature hydrothermal replacement (HTHR) | MVT zinc-lead, sediment-hosted massive sulphide, volcanic-hosted massive sulphide, vein-type, high-temperature hydrothermal replacement | Zn | Pb, Ag, Cd, Ga, Ge, In | Zn, Pb, Ag, Cd, Co, Cu, Fe, Ga, Ge, Hg, In, Mn, As, Bi, Mo, Ni, Sb, Sn, Tl | Frenzel et al., 2016 |  | B/58-1 | B/58-1 | [5 empty] | ore material |  |  | mineral separate | [5 empty] | mineralisation |  |  |  | sphalerite | [6 empty] | galena, fluorite, quartz, dolomite, chalcopyrite, pyrite, barite, calcite, ankerite, pyrrhotite, magnetite, fahlores, stannite, roquesite |  | WD-XRF (Fe, Pb, Zn), OES (Ag, As, Bi, Co, Ga, Ge, In, Mn, Mo, Ni, Sb, Sn, Tl), AAS (Cd, Se, Te) |  |  |  |  | 11 |  |  |  | 100 | [9 empty] | 0 | [5 empty] | 1611 | [5 empty] | 0 | [15 empty] | 3300 |  | 9 |  |  |  | 350 | [7 empty] | 0 | [13 empty] | 15 |  | 63 | [7 empty] | 1 | [5 empty] | 8600 | [17 empty] | 8 | [9 empty] | 0.26 | [13 empty] | 55 | [18 empty] | 2016 | Frenzel, M., Hirsch, T., Gutzmer, J. (2016). Gallium, germanium, indium, and other trace and minor elements in sphalerite as a function of deposit type — A meta-analysis. Ore Geology Reviews, 76, 52–78. |  | USA, CHN, AUS, CAN, DEU, AUT, GBR, IRL, ITA, SWE, NOR, ZAF, MEX, PER, ESP, FRA, JPN, KOR, IRQ, EGY, IND, CHE, ROU
| Multiple deposits (MVT, SHMS, VHMS, VEIN, HTHR types) including Red Dog, Huize, Fankou, Jinding, Sullivan, Broken Hill, Mount Isa, and many others |  | Basin hydrothermal, Seafloor hydrothermal, Metamorphic, Magmatic hydrothermal | Mississippi Valley-type (MVT), Sedimentary Exhalative (SEDEX), Volcanic-hosted massive sulfide (VMS), Vein-type (VEIN), High-temperature hydrothermal replacement (HTHR) | MVT zinc-lead, sediment-hosted massive sulphide, volcanic-hosted massive sulphide, vein-type, high-temperature hydrothermal replacement | Zn | Pb, Ag, Cd, Ga, Ge, In | Zn, Pb, Ag, Cd, Co, Cu, Fe, Ga, Ge, Hg, In, Mn, As, Bi, Mo, Ni, Sb, Sn, Tl | Frenzel et al., 2016 |  | B/59-1 | B/59-1 | [5 empty] | ore material |  |  | mineral separate | [5 empty] | mineralisation |  |  |  | sphalerite | [6 empty] | galena, fluorite, quartz, dolomite, chalcopyrite, pyrite, barite, calcite, ankerite, pyrrhotite, magnetite, fahlores, stannite, roquesite |  | WD-XRF (Fe, Pb, Zn), OES (Ag, As, Bi, Co, Ga, Ge, In, Mn, Mo, Ni, Sb, Sn, Tl), AAS (Cd, Se, Te) |  |  |  |  | 23 |  |  |  | 530 | [9 empty] | 0 | [5 empty] | 1001 | [5 empty] | 0.92 | [15 empty] | 15600 |  | 7.9 |  |  |  | 500 | [7 empty] | 0 | [13 empty] | 81 |  | 3 | [7 empty] | 5.7 | [5 empty] | 1600 | [17 empty] | 0 | [9 empty] | 0 | [13 empty] | 120 | [18 empty] | 2016 | Frenzel, M., Hirsch, T., Gutzmer, J. (2016). Gallium, germanium, indium, and other trace and minor elements in sphalerite as a function of deposit type — A meta-analysis. Ore Geology Reviews, 76, 52–78. |  | USA, CHN, AUS, CAN, DEU, AUT, GBR, IRL, ITA, SWE, NOR, ZAF, MEX, PER, ESP, FRA, JPN, KOR, IRQ, EGY, IND, CHE, ROU
| Multiple deposits (MVT, SHMS, VHMS, VEIN, HTHR types) including Red Dog, Huize, Fankou, Jinding, Sullivan, Broken Hill, Mount Isa, and many others |  | Basin hydrothermal, Seafloor hydrothermal, Metamorphic, Magmatic hydrothermal | Mississippi Valley-type (MVT), Sedimentary Exhalative (SEDEX), Volcanic-hosted massive sulfide (VMS), Vein-type (VEIN), High-temperature hydrothermal replacement (HTHR) | MVT zinc-lead, sediment-hosted massive sulphide, volcanic-hosted massive sulphide, vein-type, high-temperature hydrothermal replacement | Zn | Pb, Ag, Cd, Ga, Ge, In | Zn, Pb, Ag, Cd, Co, Cu, Fe, Ga, Ge, Hg, In, Mn, As, Bi, Mo, Ni, Sb, Sn, Tl | Frenzel et al., 2016 |  | B/6-1 | B/6-1 | [5 empty] | ore material |  |  | mineral separate | [5 empty] | mineralisation |  |  |  | sphalerite | [6 empty] | galena, fluorite, quartz, dolomite, chalcopyrite, pyrite, barite, calcite, ankerite, pyrrhotite, magnetite, fahlores, stannite, roquesite |  | WD-XRF (Fe, Pb, Zn), OES (Ag, As, Bi, Co, Ga, Ge, In, Mn, Mo, Ni, Sb, Sn, Tl), AAS (Cd, Se, Te) |  |  |  |  | 7.6 |  |  |  | 198 | [9 empty] | 0 | [5 empty] | 1471 | [5 empty] | 0.9 | [15 empty] | 7200 |  | 68 |  |  |  | 900 | [7 empty] | 0 | [13 empty] | 25 |  | 1.6 | [7 empty] | 3.9 | [5 empty] | 3200 | [17 empty] | 3.2 | [9 empty] | 1 | [13 empty] | 208 | [18 empty] | 2016 | Frenzel, M., Hirsch, T., Gutzmer, J. (2016). Gallium, germanium, indium, and other trace and minor elements in sphalerite as a function of deposit type — A meta-analysis. Ore Geology Reviews, 76, 52–78. |  | USA, CHN, AUS, CAN, DEU, AUT, GBR, IRL, ITA, SWE, NOR, ZAF, MEX, PER, ESP, FRA, JPN, KOR, IRQ, EGY, IND, CHE, ROU
| Multiple deposits (MVT, SHMS, VHMS, VEIN, HTHR types) including Red Dog, Huize, Fankou, Jinding, Sullivan, Broken Hill, Mount Isa, and many others |  | Basin hydrothermal, Seafloor hydrothermal, Metamorphic, Magmatic hydrothermal | Mississippi Valley-type (MVT), Sedimentary Exhalative (SEDEX), Volcanic-hosted massive sulfide (VMS), Vein-type (VEIN), High-temperature hydrothermal replacement (HTHR) | MVT zinc-lead, sediment-hosted massive sulphide, volcanic-hosted massive sulphide, vein-type, high-temperature hydrothermal replacement | Zn | Pb, Ag, Cd, Ga, Ge, In | Zn, Pb, Ag, Cd, Co, Cu, Fe, Ga, Ge, Hg, In, Mn, As, Bi, Mo, Ni, Sb, Sn, Tl | Frenzel et al., 2016 |  | B/60-1 | B/60-1 | [5 empty] | ore material |  |  | mineral separate | [5 empty] | mineralisation |  |  |  | sphalerite | [6 empty] | galena, fluorite, quartz, dolomite, chalcopyrite, pyrite, barite, calcite, ankerite, pyrrhotite, magnetite, fahlores, stannite, roquesite |  | WD-XRF (Fe, Pb, Zn), OES (Ag, As, Bi, Co, Ga, Ge, In, Mn, Mo, Ni, Sb, Sn, Tl), AAS (Cd, Se, Te) |  |  |  |  | 14 |  |  |  | 217 | [9 empty] | 0 | [5 empty] | 1644 | [5 empty] | 0.7 | [15 empty] | 4300 |  | 34 |  |  |  | 160 | [7 empty] | 0 | [13 empty] | 19 |  | 1.5 | [7 empty] | 6.4 | [5 empty] | 1300 | [17 empty] | 0 | [9 empty] | 1.5 | [13 empty] | 93 | [18 empty] | 2016 | Frenzel, M., Hirsch, T., Gutzmer, J. (2016). Gallium, germanium, indium, and other trace and minor elements in sphalerite as a function of deposit type — A meta-analysis. Ore Geology Reviews, 76, 52–78. |  | USA, CHN, AUS, CAN, DEU, AUT, GBR, IRL, ITA, SWE, NOR, ZAF, MEX, PER, ESP, FRA, JPN, KOR, IRQ, EGY, IND, CHE, ROU
| Multiple deposits (MVT, SHMS, VHMS, VEIN, HTHR types) including Red Dog, Huize, Fankou, Jinding, Sullivan, Broken Hill, Mount Isa, and many others |  | Basin hydrothermal, Seafloor hydrothermal, Metamorphic, Magmatic hydrothermal | Mississippi Valley-type (MVT), Sedimentary Exhalative (SEDEX), Volcanic-hosted massive sulfide (VMS), Vein-type (VEIN), High-temperature hydrothermal replacement (HTHR) | MVT zinc-lead, sediment-hosted massive sulphide, volcanic-hosted massive sulphide, vein-type, high-temperature hydrothermal replacement | Zn | Pb, Ag, Cd, Ga, Ge, In | Zn, Pb, Ag, Cd, Co, Cu, Fe, Ga, Ge, Hg, In, Mn, As, Bi, Mo, Ni, Sb, Sn, Tl | Frenzel et al., 2016 |  | B/61-1 | B/61-1 | [5 empty] | ore material |  |  | mineral separate | [5 empty] | mineralisation |  |  |  | sphalerite | [6 empty] | galena, fluorite, quartz, dolomite, chalcopyrite, pyrite, barite, calcite, ankerite, pyrrhotite, magnetite, fahlores, stannite, roquesite |  | WD-XRF (Fe, Pb, Zn), OES (Ag, As, Bi, Co, Ga, Ge, In, Mn, Mo, Ni, Sb, Sn, Tl), AAS (Cd, Se, Te) |  |  |  |  | 4.6 |  |  |  | 560 | [9 empty] | 0 | [5 empty] | 1155 | [5 empty] | 0 | [15 empty] | 7600 |  | 20 |  |  |  | 700 | [7 empty] | 0 | [13 empty] | 36 |  | 2.1 | [7 empty] | 5.2 | [5 empty] | 9400 | [17 empty] | 2 | [9 empty] | 4.4 | [13 empty] | 130 | [18 empty] | 2016 | Frenzel, M., Hirsch, T., Gutzmer, J. (2016). Gallium, germanium, indium, and other trace and minor elements in sphalerite as a function of deposit type — A meta-analysis. Ore Geology Reviews, 76, 52–78. |  | USA, CHN, AUS, CAN, DEU, AUT, GBR, IRL, ITA, SWE, NOR, ZAF, MEX, PER, ESP, FRA, JPN, KOR, IRQ, EGY, IND, CHE, ROU
| Multiple deposits (MVT, SHMS, VHMS, VEIN, HTHR types) including Red Dog, Huize, Fankou, Jinding, Sullivan, Broken Hill, Mount Isa, and many others |  | Basin hydrothermal, Seafloor hydrothermal, Metamorphic, Magmatic hydrothermal | Mississippi Valley-type (MVT), Sedimentary Exhalative (SEDEX), Volcanic-hosted massive sulfide (VMS), Vein-type (VEIN), High-temperature hydrothermal replacement (HTHR) | MVT zinc-lead, sediment-hosted massive sulphide, volcanic-hosted massive sulphide, vein-type, high-temperature hydrothermal replacement | Zn | Pb, Ag, Cd, Ga, Ge, In | Zn, Pb, Ag, Cd, Co, Cu, Fe, Ga, Ge, Hg, In, Mn, As, Bi, Mo, Ni, Sb, Sn, Tl | Frenzel et al., 2016 |  | B/62-1 | B/62-1 | [5 empty] | ore material |  |  | mineral separate | [5 empty] | mineralisation |  |  |  | sphalerite | [6 empty] | galena, fluorite, quartz, dolomite, chalcopyrite, pyrite, barite, calcite, ankerite, pyrrhotite, magnetite, fahlores, stannite, roquesite |  | WD-XRF (Fe, Pb, Zn), OES (Ag, As, Bi, Co, Ga, Ge, In, Mn, Mo, Ni, Sb, Sn, Tl), AAS (Cd, Se, Te) |  |  |  |  | 9.8 |  |  |  | 5 | [9 empty] | 0 | [5 empty] | 2610 | [5 empty] | 0 | [15 empty] | 100 |  | 90 |  |  |  | 130 | [7 empty] | 0.03 | [13 empty] | 44 |  | 0.42 | [7 empty] | 0 | [5 empty] | 300 | [17 empty] | 0 | [9 empty] | 0.05 | [13 empty] | 9 | [18 empty] | 2016 | Frenzel, M., Hirsch, T., Gutzmer, J. (2016). Gallium, germanium, indium, and other trace and minor elements in sphalerite as a function of deposit type — A meta-analysis. Ore Geology Reviews, 76, 52–78. |  | USA, CHN, AUS, CAN, DEU, AUT, GBR, IRL, ITA, SWE, NOR, ZAF, MEX, PER, ESP, FRA, JPN, KOR, IRQ, EGY, IND, CHE, ROU
| Multiple deposits (MVT, SHMS, VHMS, VEIN, HTHR types) including Red Dog, Huize, Fankou, Jinding, Sullivan, Broken Hill, Mount Isa, and many others |  | Basin hydrothermal, Seafloor hydrothermal, Metamorphic, Magmatic hydrothermal | Mississippi Valley-type (MVT), Sedimentary Exhalative (SEDEX), Volcanic-hosted massive sulfide (VMS), Vein-type (VEIN), High-temperature hydrothermal replacement (HTHR) | MVT zinc-lead, sediment-hosted massive sulphide, volcanic-hosted massive sulphide, vein-type, high-temperature hydrothermal replacement | Zn | Pb, Ag, Cd, Ga, Ge, In | Zn, Pb, Ag, Cd, Co, Cu, Fe, Ga, Ge, Hg, In, Mn, As, Bi, Mo, Ni, Sb, Sn, Tl | Frenzel et al., 2016 |  | B/7-1 | B/7-1 | [5 empty] | ore material |  |  | mineral separate | [5 empty] | mineralisation |  |  |  | sphalerite | [6 empty] | galena, fluorite, quartz, dolomite, chalcopyrite, pyrite, barite, calcite, ankerite, pyrrhotite, magnetite, fahlores, stannite, roquesite |  | WD-XRF (Fe, Pb, Zn), OES (Ag, As, Bi, Co, Ga, Ge, In, Mn, Mo, Ni, Sb, Sn, Tl), AAS (Cd, Se, Te) |  |  |  |  | 11 |  |  |  | 183 | [9 empty] | 0 | [5 empty] | 330 | [5 empty] | 0 | [15 empty] | 1200 |  | 52 |  |  |  | 53 | [7 empty] | 0 | [13 empty] | 23 |  | 0 | [7 empty] | 1.1 | [5 empty] | 1600 | [17 empty] | 2.7 | [9 empty] | 0.2 | [13 empty] | 24 | [18 empty] | 2016 | Frenzel, M., Hirsch, T., Gutzmer, J. (2016). Gallium, germanium, indium, and other trace and minor elements in sphalerite as a function of deposit type — A meta-analysis. Ore Geology Reviews, 76, 52–78. |  | USA, CHN, AUS, CAN, DEU, AUT, GBR, IRL, ITA, SWE, NOR, ZAF, MEX, PER, ESP, FRA, JPN, KOR, IRQ, EGY, IND, CHE, ROU
| Multiple deposits (MVT, SHMS, VHMS, VEIN, HTHR types) including Red Dog, Huize, Fankou, Jinding, Sullivan, Broken Hill, Mount Isa, and many others |  | Basin hydrothermal, Seafloor hydrothermal, Metamorphic, Magmatic hydrothermal | Mississippi Valley-type (MVT), Sedimentary Exhalative (SEDEX), Volcanic-hosted massive sulfide (VMS), Vein-type (VEIN), High-temperature hydrothermal replacement (HTHR) | MVT zinc-lead, sediment-hosted massive sulphide, volcanic-hosted massive sulphide, vein-type, high-temperature hydrothermal replacement | Zn | Pb, Ag, Cd, Ga, Ge, In | Zn, Pb, Ag, Cd, Co, Cu, Fe, Ga, Ge, Hg, In, Mn, As, Bi, Mo, Ni, Sb, Sn, Tl | Frenzel et al., 2016 |  | B/8-1 | B/8-1 | [5 empty] | ore material |  |  | mineral separate | [5 empty] | mineralisation |  |  |  | sphalerite | [6 empty] | galena, fluorite, quartz, dolomite, chalcopyrite, pyrite, barite, calcite, ankerite, pyrrhotite, magnetite, fahlores, stannite, roquesite |  | WD-XRF (Fe, Pb, Zn), OES (Ag, As, Bi, Co, Ga, Ge, In, Mn, Mo, Ni, Sb, Sn, Tl), AAS (Cd, Se, Te) |  |  |  |  | 8 |  |  |  | 94 | [9 empty] | 0 | [5 empty] | 2890 | [5 empty] | 0 | [15 empty] | 3900 |  | 123 |  |  |  | 209 | [7 empty] | 0 | [13 empty] | 54 |  | 1.5 | [7 empty] | 2.5 | [5 empty] | 5300 | [17 empty] | 9.5 | [9 empty] | 0.56 | [13 empty] | 55 | [18 empty] | 2016 | Frenzel, M., Hirsch, T., Gutzmer, J. (2016). Gallium, germanium, indium, and other trace and minor elements in sphalerite as a function of deposit type — A meta-analysis. Ore Geology Reviews, 76, 52–78. |  | USA, CHN, AUS, CAN, DEU, AUT, GBR, IRL, ITA, SWE, NOR, ZAF, MEX, PER, ESP, FRA, JPN, KOR, IRQ, EGY, IND, CHE, ROU
| Multiple deposits (MVT, SHMS, VHMS, VEIN, HTHR types) including Red Dog, Huize, Fankou, Jinding, Sullivan, Broken Hill, Mount Isa, and many others |  | Basin hydrothermal, Seafloor hydrothermal, Metamorphic, Magmatic hydrothermal | Mississippi Valley-type (MVT), Sedimentary Exhalative (SEDEX), Volcanic-hosted massive sulfide (VMS), Vein-type (VEIN), High-temperature hydrothermal replacement (HTHR) | MVT zinc-lead, sediment-hosted massive sulphide, volcanic-hosted massive sulphide, vein-type, high-temperature hydrothermal replacement | Zn | Pb, Ag, Cd, Ga, Ge, In | Zn, Pb, Ag, Cd, Co, Cu, Fe, Ga, Ge, Hg, In, Mn, As, Bi, Mo, Ni, Sb, Sn, Tl | Frenzel et al., 2016 |  | B/9-1 | B/9-1 | [5 empty] | ore material |  |  | mineral separate | [5 empty] | mineralisation |  |  |  | sphalerite | [6 empty] | galena, fluorite, quartz, dolomite, chalcopyrite, pyrite, barite, calcite, ankerite, pyrrhotite, magnetite, fahlores, stannite, roquesite |  | WD-XRF (Fe, Pb, Zn), OES (Ag, As, Bi, Co, Ga, Ge, In, Mn, Mo, Ni, Sb, Sn, Tl), AAS (Cd, Se, Te) |  |  |  |  | 0.67 |  |  |  | 158 | [9 empty] | 0 | [5 empty] | 450 | [5 empty] | 0.6 | [15 empty] | 9500 |  | 7 |  |  |  | 1200 | [7 empty] | 0 | [13 empty] | 22 |  | 1.7 | [7 empty] | 5.7 | [5 empty] | 4600 | [17 empty] | 0.9 | [9 empty] | 0.2 | [13 empty] | 225 | [18 empty] | 2016 | Frenzel, M., Hirsch, T., Gutzmer, J. (2016). Gallium, germanium, indium, and other trace and minor elements in sphalerite as a function of deposit type — A meta-analysis. Ore Geology Reviews, 76, 52–78. |  | USA, CHN, AUS, CAN, DEU, AUT, GBR, IRL, ITA, SWE, NOR, ZAF, MEX, PER, ESP, FRA, JPN, KOR, IRQ, EGY, IND, CHE, ROU
| Multiple deposits (MVT, SHMS, VHMS, VEIN, HTHR types) including Red Dog, Huize, Fankou, Jinding, Sullivan, Broken Hill, Mount Isa, and many others |  | Basin hydrothermal, Seafloor hydrothermal, Metamorphic, Magmatic hydrothermal | Mississippi Valley-type (MVT), Sedimentary Exhalative (SEDEX), Volcanic-hosted massive sulfide (VMS), Vein-type (VEIN), High-temperature hydrothermal replacement (HTHR) | MVT zinc-lead, sediment-hosted massive sulphide, volcanic-hosted massive sulphide, vein-type, high-temperature hydrothermal replacement | Zn | Pb, Ag, Cd, Ga, Ge, In | Zn, Pb, Ag, Cd, Co, Cu, Fe, Ga, Ge, Hg, In, Mn, As, Bi, Mo, Ni, Sb, Sn, Tl | Frenzel et al., 2016 |  | T/10-1 | T/10-1 | [5 empty] | ore material |  |  | mineral separate | [5 empty] | mineralisation |  |  |  | sphalerite | [6 empty] | galena, fluorite, quartz, dolomite, chalcopyrite, pyrite, barite, calcite, ankerite, pyrrhotite, magnetite, fahlores, stannite, roquesite |  | WD-XRF (Fe, Pb, Zn), OES (Ag, As, Bi, Co, Ga, Ge, In, Mn, Mo, Ni, Sb, Sn, Tl), AAS (Cd, Se, Te) |  |  |  |  | 3.3 |  |  |  | 496 | [9 empty] | 0 | [5 empty] | 1583 | [5 empty] | 0 | [15 empty] | 7000 |  | 7.8 |  |  |  | 250 | [7 empty] | 0 | [13 empty] | 38 |  | 4.2 | [7 empty] | 2 | [5 empty] | 15400 | [17 empty] | 3 | [9 empty] | 0.45 | [13 empty] | 150 | [18 empty] | 2016 | Frenzel, M., Hirsch, T., Gutzmer, J. (2016). Gallium, germanium, indium, and other trace and minor elements in sphalerite as a function of deposit type — A meta-analysis. Ore Geology Reviews, 76, 52–78. |  | USA, CHN, AUS, CAN, DEU, AUT, GBR, IRL, ITA, SWE, NOR, ZAF, MEX, PER, ESP, FRA, JPN, KOR, IRQ, EGY, IND, CHE, ROU
| Multiple deposits (MVT, SHMS, VHMS, VEIN, HTHR types) including Red Dog, Huize, Fankou, Jinding, Sullivan, Broken Hill, Mount Isa, and many others |  | Basin hydrothermal, Seafloor hydrothermal, Metamorphic, Magmatic hydrothermal | Mississippi Valley-type (MVT), Sedimentary Exhalative (SEDEX), Volcanic-hosted massive sulfide (VMS), Vein-type (VEIN), High-temperature hydrothermal replacement (HTHR) | MVT zinc-lead, sediment-hosted massive sulphide, volcanic-hosted massive sulphide, vein-type, high-temperature hydrothermal replacement | Zn | Pb, Ag, Cd, Ga, Ge, In | Zn, Pb, Ag, Cd, Co, Cu, Fe, Ga, Ge, Hg, In, Mn, As, Bi, Mo, Ni, Sb, Sn, Tl | Frenzel et al., 2016 |  | P/3-1 | P/3-1 | [5 empty] | ore material |  |  | mineral separate | [5 empty] | mineralisation |  |  |  | sphalerite | [6 empty] | galena, fluorite, quartz, dolomite, chalcopyrite, pyrite, barite, calcite, ankerite, pyrrhotite, magnetite, fahlores, stannite, roquesite |  | WD-XRF (Fe, Pb, Zn), OES (Ag, As, Bi, Co, Ga, Ge, In, Mn, Mo, Ni, Sb, Sn, Tl), AAS (Cd, Se, Te) (?) |  |  |  |  | 110 |  |  |  | 8 | [9 empty] | 1 | [5 empty] | 2418 | [5 empty] | 690 | [15 empty] | 39000 |  | 7.1 |  |  |  | 3 | [7 empty] | 88 | [13 empty] | 170 |  | 2.5 | [7 empty] | 7.1 | [5 empty] | 5300 | [17 empty] | 62 | [9 empty] | 80 | [13 empty] | 0 | [18 empty] | 2016 | Frenzel, M., Hirsch, T., Gutzmer, J. (2016). Gallium, germanium, indium, and other trace and minor elements in sphalerite as a function of deposit type — A meta-analysis. Ore Geology Reviews, 76, 52–78. |  | USA, CHN, AUS, CAN, DEU, AUT, GBR, IRL, ITA, SWE, NOR, ZAF, MEX, PER, ESP, FRA, JPN, KOR, IRQ, EGY, IND, CHE, ROU
| Multiple deposits (MVT, SHMS, VHMS, VEIN, HTHR types) including Red Dog, Huize, Fankou, Jinding, Sullivan, Broken Hill, Mount Isa, and many others |  | Basin hydrothermal, Seafloor hydrothermal, Metamorphic, Magmatic hydrothermal | Mississippi Valley-type (MVT), Sedimentary Exhalative (SEDEX), Volcanic-hosted massive sulfide (VMS), Vein-type (VEIN), High-temperature hydrothermal replacement (HTHR) | MVT zinc-lead, sediment-hosted massive sulphide, volcanic-hosted massive sulphide, vein-type, high-temperature hydrothermal replacement | Zn | Pb, Ag, Cd, Ga, Ge, In | Zn, Pb, Ag, Cd, Co, Cu, Fe, Ga, Ge, Hg, In, Mn, As, Bi, Mo, Ni, Sb, Sn, Tl | Frenzel et al., 2016 |  | P/2-1 | P/2-1 | [5 empty] | ore material |  |  | mineral separate | [5 empty] | mineralisation |  |  |  | sphalerite | [6 empty] | galena, fluorite, quartz, dolomite, chalcopyrite, pyrite, barite, calcite, ankerite, pyrrhotite, magnetite, fahlores, stannite, roquesite |  | WD-XRF (Fe, Pb, Zn), OES (Ag, As, Bi, Co, Ga, Ge, In, Mn, Mo, Ni, Sb, Sn, Tl), AAS (Cd, Se, Te) (?) |  |  |  |  | 66 |  |  |  | 0 | [9 empty] | 0.12 | [5 empty] | 1442 | [5 empty] | 470 | [15 empty] | 67600 |  | 200 |  |  |  | 370 | [7 empty] | 9 | [13 empty] | 385 |  | 4.1 | [7 empty] | 22 | [5 empty] | 2300 | [17 empty] | 115 | [9 empty] | 12 | [13 empty] | 17 | [18 empty] | 2016 | Frenzel, M., Hirsch, T., Gutzmer, J. (2016). Gallium, germanium, indium, and other trace and minor elements in sphalerite as a function of deposit type — A meta-analysis. Ore Geology Reviews, 76, 52–78. |  | USA, CHN, AUS, CAN, DEU, AUT, GBR, IRL, ITA, SWE, NOR, ZAF, MEX, PER, ESP, FRA, JPN, KOR, IRQ, EGY, IND, CHE, ROU
| Multiple deposits (MVT, SHMS, VHMS, VEIN, HTHR types) including Red Dog, Huize, Fankou, Jinding, Sullivan, Broken Hill, Mount Isa, and many others |  | Basin hydrothermal, Seafloor hydrothermal, Metamorphic, Magmatic hydrothermal | Mississippi Valley-type (MVT), Sedimentary Exhalative (SEDEX), Volcanic-hosted massive sulfide (VMS), Vein-type (VEIN), High-temperature hydrothermal replacement (HTHR) | MVT zinc-lead, sediment-hosted massive sulphide, volcanic-hosted massive sulphide, vein-type, high-temperature hydrothermal replacement | Zn | Pb, Ag, Cd, Ga, Ge, In | Zn, Pb, Ag, Cd, Co, Cu, Fe, Ga, Ge, Hg, In, Mn, As, Bi, Mo, Ni, Sb, Sn, Tl | Frenzel et al., 2016 |  | P/4-1 | P/4-1 | [5 empty] | ore material |  |  | mineral separate | [5 empty] | mineralisation |  |  |  | sphalerite | [6 empty] | galena, fluorite, quartz, dolomite, chalcopyrite, pyrite, barite, calcite, ankerite, pyrrhotite, magnetite, fahlores, stannite, roquesite |  | WD-XRF (Fe, Pb, Zn), OES (Ag, As, Bi, Co, Ga, Ge, In, Mn, Mo, Ni, Sb, Sn, Tl), AAS (Cd, Se, Te) (?) |  |  |  |  | 448 |  |  |  | 0 | [9 empty] | 0 | [5 empty] | 0.47 | [11 empty] | 700 | [9 empty] | 21000 |  | 5.7 |  |  |  | 3.2 | [7 empty] | 6.3 | [29 empty] | 3000 | [17 empty] | 700 | [9 empty] | 40 | [13 empty] | 3.9 | [18 empty] | 2016 | Frenzel, M., Hirsch, T., Gutzmer, J. (2016). Gallium, germanium, indium, and other trace and minor elements in sphalerite as a function of deposit type — A meta-analysis. Ore Geology Reviews, 76, 52–78. |  | USA, CHN, AUS, CAN, DEU, AUT, GBR, IRL, ITA, SWE, NOR, ZAF, MEX, PER, ESP, FRA, JPN, KOR, IRQ, EGY, IND, CHE, ROU
| Multiple deposits (MVT, SHMS, VHMS, VEIN, HTHR types) including Red Dog, Huize, Fankou, Jinding, Sullivan, Broken Hill, Mount Isa, and many others |  | Basin hydrothermal, Seafloor hydrothermal, Metamorphic, Magmatic hydrothermal | Mississippi Valley-type (MVT), Sedimentary Exhalative (SEDEX), Volcanic-hosted massive sulfide (VMS), Vein-type (VEIN), High-temperature hydrothermal replacement (HTHR) | MVT zinc-lead, sediment-hosted massive sulphide, volcanic-hosted massive sulphide, vein-type, high-temperature hydrothermal replacement | Zn | Pb, Ag, Cd, Ga, Ge, In | Zn, Pb, Ag, Cd, Co, Cu, Fe, Ga, Ge, Hg, In, Mn, As, Bi, Mo, Ni, Sb, Sn, Tl | Frenzel et al., 2016 |  | P/6-1 | P/6-1 | [5 empty] | ore material |  |  | mineral separate | [5 empty] | mineralisation |  |  |  | sphalerite | [6 empty] | galena, fluorite, quartz, dolomite, chalcopyrite, pyrite, barite, calcite, ankerite, pyrrhotite, magnetite, fahlores, stannite, roquesite |  | WD-XRF (Fe, Pb, Zn), OES (Ag, As, Bi, Co, Ga, Ge, In, Mn, Mo, Ni, Sb, Sn, Tl), AAS (Cd, Se, Te) (?) |  |  |  |  | 102 |  |  |  | 60 | [9 empty] | 0.5 | [5 empty] | 2800 | [11 empty] | 800 | [9 empty] | 51000 |  | 45 |  |  |  | 15 | [7 empty] | 47 | [29 empty] | 23000 | [17 empty] | 1000 | [9 empty] | 100 | [13 empty] | 2.7 | [18 empty] | 2016 | Frenzel, M., Hirsch, T., Gutzmer, J. (2016). Gallium, germanium, indium, and other trace and minor elements in sphalerite as a function of deposit type — A meta-analysis. Ore Geology Reviews, 76, 52–78. |  | USA, CHN, AUS, CAN, DEU, AUT, GBR, IRL, ITA, SWE, NOR, ZAF, MEX, PER, ESP, FRA, JPN, KOR, IRQ, EGY, IND, CHE, ROU
| Multiple deposits (MVT, SHMS, VHMS, VEIN, HTHR types) including Red Dog, Huize, Fankou, Jinding, Sullivan, Broken Hill, Mount Isa, and many others |  | Basin hydrothermal, Seafloor hydrothermal, Metamorphic, Magmatic hydrothermal | Mississippi Valley-type (MVT), Sedimentary Exhalative (SEDEX), Volcanic-hosted massive sulfide (VMS), Vein-type (VEIN), High-temperature hydrothermal replacement (HTHR) | MVT zinc-lead, sediment-hosted massive sulphide, volcanic-hosted massive sulphide, vein-type, high-temperature hydrothermal replacement | Zn | Pb, Ag, Cd, Ga, Ge, In | Zn, Pb, Ag, Cd, Co, Cu, Fe, Ga, Ge, Hg, In, Mn, As, Bi, Mo, Ni, Sb, Sn, Tl | Frenzel et al., 2016 |  | Md-20-1 | Md-20-1 | [5 empty] | ore material |  |  | mineral separate | [5 empty] | mineralisation |  |  |  | sphalerite | [6 empty] | galena, fluorite, quartz, dolomite, chalcopyrite, pyrite, barite, calcite, ankerite, pyrrhotite, magnetite, fahlores, stannite, roquesite |  | LA-ICPMS |  |  |  |  | 1.8 | [13 empty] | 0.5 | [5 empty] | 2898 | [5 empty] | 34 | [5 empty] | 251 | [9 empty] | 90400 |  | 0.6 |  |  |  | 0.8 | [7 empty] | 56 | [13 empty] | 3919 |  | 0.13 | [7 empty] | 0.6 | [5 empty] | 0.5 | [17 empty] | 0.1 | [9 empty] | 0.4 | [13 empty] | 0 | [18 empty] | 2016 | Frenzel, M., Hirsch, T., Gutzmer, J. (2016). Gallium, germanium, indium, and other trace and minor elements in sphalerite as a function of deposit type — A meta-analysis. Ore Geology Reviews, 76, 52–78. |  | USA, CHN, AUS, CAN, DEU, AUT, GBR, IRL, ITA, SWE, NOR, ZAF, MEX, PER, ESP, FRA, JPN, KOR, IRQ, EGY, IND, CHE, ROU
| Multiple deposits (MVT, SHMS, VHMS, VEIN, HTHR types) including Red Dog, Huize, Fankou, Jinding, Sullivan, Broken Hill, Mount Isa, and many others |  | Basin hydrothermal, Seafloor hydrothermal, Metamorphic, Magmatic hydrothermal | Mississippi Valley-type (MVT), Sedimentary Exhalative (SEDEX), Volcanic-hosted massive sulfide (VMS), Vein-type (VEIN), High-temperature hydrothermal replacement (HTHR) | MVT zinc-lead, sediment-hosted massive sulphide, volcanic-hosted massive sulphide, vein-type, high-temperature hydrothermal replacement | Zn | Pb, Ag, Cd, Ga, Ge, In | Zn, Pb, Ag, Cd, Co, Cu, Fe, Ga, Ge, Hg, In, Mn, As, Bi, Mo, Ni, Sb, Sn, Tl | Frenzel et al., 2016 |  | P43 low-Fe-1 | P43 low-Fe-1 | [5 empty] | ore material |  |  | mineral separate | [5 empty] | mineralisation |  |  |  | sphalerite | [6 empty] | galena, fluorite, quartz, dolomite, chalcopyrite, pyrite, barite, calcite, ankerite, pyrrhotite, magnetite, fahlores, stannite, roquesite |  | LA-ICPMS |  |  |  |  | 15 | [13 empty] | 31 | [5 empty] | 6227 | [5 empty] | 151 | [5 empty] | 181 | [9 empty] | 17700 |  | 0.2 |  |  |  | 0.6 | [7 empty] | 0.1 | [13 empty] | 2618 |  | 0.1 | [7 empty] | 0.4 | [5 empty] | 3240 | [17 empty] | 0.2 | [9 empty] | 0.05 | [13 empty] | 0 | [18 empty] | 2016 | Frenzel, M., Hirsch, T., Gutzmer, J. (2016). Gallium, germanium, indium, and other trace and minor elements in sphalerite as a function of deposit type — A meta-analysis. Ore Geology Reviews, 76, 52–78. |  | USA, CHN, AUS, CAN, DEU, AUT, GBR, IRL, ITA, SWE, NOR, ZAF, MEX, PER, ESP, FRA, JPN, KOR, IRQ, EGY, IND, CHE, ROU
| Multiple deposits (MVT, SHMS, VHMS, VEIN, HTHR types) including Red Dog, Huize, Fankou, Jinding, Sullivan, Broken Hill, Mount Isa, and many others |  | Basin hydrothermal, Seafloor hydrothermal, Metamorphic, Magmatic hydrothermal | Mississippi Valley-type (MVT), Sedimentary Exhalative (SEDEX), Volcanic-hosted massive sulfide (VMS), Vein-type (VEIN), High-temperature hydrothermal replacement (HTHR) | MVT zinc-lead, sediment-hosted massive sulphide, volcanic-hosted massive sulphide, vein-type, high-temperature hydrothermal replacement | Zn | Pb, Ag, Cd, Ga, Ge, In | Zn, Pb, Ag, Cd, Co, Cu, Fe, Ga, Ge, Hg, In, Mn, As, Bi, Mo, Ni, Sb, Sn, Tl | Frenzel et al., 2016 |  | 3375-1 | 3375-1 | [5 empty] | ore material |  |  | mineral separate | [5 empty] | mineralisation |  |  |  | sphalerite | [6 empty] | galena, fluorite, quartz, dolomite, chalcopyrite, pyrite, barite, calcite, ankerite, pyrrhotite, magnetite, fahlores, stannite, roquesite |  | LA-ICPMS |  |  |  |  | 68 |  |  |  | 0.3 | [9 empty] | 140 | [5 empty] | 6763 | [5 empty] | 2299 | [5 empty] | 15 | [9 empty] | 6000 |  | 0.7 |  |  |  | 0.8 | [7 empty] | 1.9 | [13 empty] | 6758 |  | 0.4 | [7 empty] | 0.6 | [5 empty] | 12230 | [17 empty] | 0.1 | [9 empty] | 0.1 | [13 empty] | 0.18 | [18 empty] | 2016 | Frenzel, M., Hirsch, T., Gutzmer, J. (2016). Gallium, germanium, indium, and other trace and minor elements in sphalerite as a function of deposit type — A meta-analysis. Ore Geology Reviews, 76, 52–78. |  | USA, CHN, AUS, CAN, DEU, AUT, GBR, IRL, ITA, SWE, NOR, ZAF, MEX, PER, ESP, FRA, JPN, KOR, IRQ, EGY, IND, CHE, ROU
| Multiple deposits (MVT, SHMS, VHMS, VEIN, HTHR types) including Red Dog, Huize, Fankou, Jinding, Sullivan, Broken Hill, Mount Isa, and many others |  | Basin hydrothermal, Seafloor hydrothermal, Metamorphic, Magmatic hydrothermal | Mississippi Valley-type (MVT), Sedimentary Exhalative (SEDEX), Volcanic-hosted massive sulfide (VMS), Vein-type (VEIN), High-temperature hydrothermal replacement (HTHR) | MVT zinc-lead, sediment-hosted massive sulphide, volcanic-hosted massive sulphide, vein-type, high-temperature hydrothermal replacement | Zn | Pb, Ag, Cd, Ga, Ge, In | Zn, Pb, Ag, Cd, Co, Cu, Fe, Ga, Ge, Hg, In, Mn, As, Bi, Mo, Ni, Sb, Sn, Tl | Frenzel et al., 2016 |  | 3910b-1 | 3910b-1 | [5 empty] | ore material |  |  | mineral separate | [5 empty] | mineralisation |  |  |  | sphalerite | [6 empty] | galena, fluorite, quartz, dolomite, chalcopyrite, pyrite, barite, calcite, ankerite, pyrrhotite, magnetite, fahlores, stannite, roquesite |  | LA-ICPMS |  |  |  |  | 6.8 |  |  |  | 2.6 | [9 empty] | 13 | [5 empty] | 5088 | [5 empty] | 302 | [5 empty] | 268 | [9 empty] | 30100 |  | 0.4 |  |  |  | 1.1 | [7 empty] | 17 | [13 empty] | 6042 |  | 0.2 | [7 empty] | 2.3 | [5 empty] | 1539 | [17 empty] | 0.7 | [9 empty] | 0.2 | [13 empty] | 0.04 | [18 empty] | 2016 | Frenzel, M., Hirsch, T., Gutzmer, J. (2016). Gallium, germanium, indium, and other trace and minor elements in sphalerite as a function of deposit type — A meta-analysis. Ore Geology Reviews, 76, 52–78. |  | USA, CHN, AUS, CAN, DEU, AUT, GBR, IRL, ITA, SWE, NOR, ZAF, MEX, PER, ESP, FRA, JPN, KOR, IRQ, EGY, IND, CHE, ROU
| Multiple deposits (MVT, SHMS, VHMS, VEIN, HTHR types) including Red Dog, Huize, Fankou, Jinding, Sullivan, Broken Hill, Mount Isa, and many others |  | Basin hydrothermal, Seafloor hydrothermal, Metamorphic, Magmatic hydrothermal | Mississippi Valley-type (MVT), Sedimentary Exhalative (SEDEX), Volcanic-hosted massive sulfide (VMS), Vein-type (VEIN), High-temperature hydrothermal replacement (HTHR) | MVT zinc-lead, sediment-hosted massive sulphide, volcanic-hosted massive sulphide, vein-type, high-temperature hydrothermal replacement | Zn | Pb, Ag, Cd, Ga, Ge, In | Zn, Pb, Ag, Cd, Co, Cu, Fe, Ga, Ge, Hg, In, Mn, As, Bi, Mo, Ni, Sb, Sn, Tl | Frenzel et al., 2016 |  | 54G-1 | 54G-1 | [5 empty] | ore material |  |  | mineral separate | [5 empty] | mineralisation |  |  |  | sphalerite | [6 empty] | galena, fluorite, quartz, dolomite, chalcopyrite, pyrite, barite, calcite, ankerite, pyrrhotite, magnetite, fahlores, stannite, roquesite |  | LA-ICPMS |  |  |  |  | 5.6 |  |  |  | 0.7 | [9 empty] | 23 | [5 empty] | 5404 | [5 empty] | 570 | [5 empty] | 3785 | [9 empty] | 19600 |  | 0.2 |  |  |  | 1.1 | [7 empty] | 17 | [13 empty] | 2725 |  | 0.3 | [7 empty] | 0.5 | [5 empty] | 753 | [17 empty] | 0.3 | [9 empty] | 0.1 | [13 empty] | 0.08 | [18 empty] | 2016 | Frenzel, M., Hirsch, T., Gutzmer, J. (2016). Gallium, germanium, indium, and other trace and minor elements in sphalerite as a function of deposit type — A meta-analysis. Ore Geology Reviews, 76, 52–78. |  | USA, CHN, AUS, CAN, DEU, AUT, GBR, IRL, ITA, SWE, NOR, ZAF, MEX, PER, ESP, FRA, JPN, KOR, IRQ, EGY, IND, CHE, ROU
| Multiple deposits (MVT, SHMS, VHMS, VEIN, HTHR types) including Red Dog, Huize, Fankou, Jinding, Sullivan, Broken Hill, Mount Isa, and many others |  | Basin hydrothermal, Seafloor hydrothermal, Metamorphic, Magmatic hydrothermal | Mississippi Valley-type (MVT), Sedimentary Exhalative (SEDEX), Volcanic-hosted massive sulfide (VMS), Vein-type (VEIN), High-temperature hydrothermal replacement (HTHR) | MVT zinc-lead, sediment-hosted massive sulphide, volcanic-hosted massive sulphide, vein-type, high-temperature hydrothermal replacement | Zn | Pb, Ag, Cd, Ga, Ge, In | Zn, Pb, Ag, Cd, Co, Cu, Fe, Ga, Ge, Hg, In, Mn, As, Bi, Mo, Ni, Sb, Sn, Tl | Frenzel et al., 2016 |  | St1/Stef-1-1 | St1/Stef-1-1 | [5 empty] | ore material |  |  | mineral separate | [5 empty] | mineralisation |  |  |  | sphalerite | [6 empty] | galena, fluorite, quartz, dolomite, chalcopyrite, pyrite, barite, calcite, ankerite, pyrrhotite, magnetite, fahlores, stannite, roquesite |  | LA-ICPMS |  |  |  |  | 4.3 |  |  |  | 0.3 | [9 empty] | 1 | [5 empty] | 5845 | [5 empty] | 25 | [5 empty] | 486 | [9 empty] | 60400 |  | 1.7 |  |  |  | 1.6 | [7 empty] | 86 | [13 empty] | 4627 |  | 0.3 | [7 empty] | 0.6 | [5 empty] | 332 | [17 empty] | 1.1 | [9 empty] | 1.6 | [13 empty] | 0.04 | [18 empty] | 2016 | Frenzel, M., Hirsch, T., Gutzmer, J. (2016). Gallium, germanium, indium, and other trace and minor elements in sphalerite as a function of deposit type — A meta-analysis. Ore Geology Reviews, 76, 52–78. |  | USA, CHN, AUS, CAN, DEU, AUT, GBR, IRL, ITA, SWE, NOR, ZAF, MEX, PER, ESP, FRA, JPN, KOR, IRQ, EGY, IND, CHE, ROU
| Multiple deposits (MVT, SHMS, VHMS, VEIN, HTHR types) including Red Dog, Huize, Fankou, Jinding, Sullivan, Broken Hill, Mount Isa, and many others |  | Basin hydrothermal, Seafloor hydrothermal, Metamorphic, Magmatic hydrothermal | Mississippi Valley-type (MVT), Sedimentary Exhalative (SEDEX), Volcanic-hosted massive sulfide (VMS), Vein-type (VEIN), High-temperature hydrothermal replacement (HTHR) | MVT zinc-lead, sediment-hosted massive sulphide, volcanic-hosted massive sulphide, vein-type, high-temperature hydrothermal replacement | Zn | Pb, Ag, Cd, Ga, Ge, In | Zn, Pb, Ag, Cd, Co, Cu, Fe, Ga, Ge, Hg, In, Mn, As, Bi, Mo, Ni, Sb, Sn, Tl | Frenzel et al., 2016 |  | BB19CB-1 | BB19CB-1 | [5 empty] | ore material |  |  | mineral separate | [5 empty] | mineralisation |  |  |  | sphalerite | [6 empty] | galena, fluorite, quartz, dolomite, chalcopyrite, pyrite, barite, calcite, ankerite, pyrrhotite, magnetite, fahlores, stannite, roquesite |  | LA-ICPMS |  |  |  |  | 20 | [13 empty] | 1 | [5 empty] | 5769 | [5 empty] | 1183 | [5 empty] | 2893 | [9 empty] | 1300 |  | 0.3 |  |  |  | 0.6 | [7 empty] | 812 | [13 empty] | 967 |  | 0.03 | [7 empty] | 7.4 | [5 empty] | 12 | [17 empty] | 0 | [9 empty] | 0.4 | [13 empty] | 0 | [18 empty] | 2016 | Frenzel, M., Hirsch, T., Gutzmer, J. (2016). Gallium, germanium, indium, and other trace and minor elements in sphalerite as a function of deposit type — A meta-analysis. Ore Geology Reviews, 76, 52–78. |  | USA, CHN, AUS, CAN, DEU, AUT, GBR, IRL, ITA, SWE, NOR, ZAF, MEX, PER, ESP, FRA, JPN, KOR, IRQ, EGY, IND, CHE, ROU
| Multiple deposits (MVT, SHMS, VHMS, VEIN, HTHR types) including Red Dog, Huize, Fankou, Jinding, Sullivan, Broken Hill, Mount Isa, and many others |  | Basin hydrothermal, Seafloor hydrothermal, Metamorphic, Magmatic hydrothermal | Mississippi Valley-type (MVT), Sedimentary Exhalative (SEDEX), Volcanic-hosted massive sulfide (VMS), Vein-type (VEIN), High-temperature hydrothermal replacement (HTHR) | MVT zinc-lead, sediment-hosted massive sulphide, volcanic-hosted massive sulphide, vein-type, high-temperature hydrothermal replacement | Zn | Pb, Ag, Cd, Ga, Ge, In | Zn, Pb, Ag, Cd, Co, Cu, Fe, Ga, Ge, Hg, In, Mn, As, Bi, Mo, Ni, Sb, Sn, Tl | Frenzel et al., 2016 |  | BB16C-1 | BB16C-1 | [5 empty] | ore material |  |  | mineral separate | [5 empty] | mineralisation |  |  |  | sphalerite | [6 empty] | galena, fluorite, quartz, dolomite, chalcopyrite, pyrite, barite, calcite, ankerite, pyrrhotite, magnetite, fahlores, stannite, roquesite |  | LA-ICPMS |  |  |  |  | 1.4 | [13 empty] | 0.08 | [5 empty] | 7838 | [5 empty] | 504 | [5 empty] | 53 | [9 empty] | 12900 |  | 1.5 |  |  |  | 0.6 | [7 empty] | 24 | [13 empty] | 3359 |  | 0.11 | [7 empty] | 6.2 | [5 empty] | 1.7 | [17 empty] | 0.3 | [9 empty] | 0.04 | [13 empty] | 0 | [18 empty] | 2016 | Frenzel, M., Hirsch, T., Gutzmer, J. (2016). Gallium, germanium, indium, and other trace and minor elements in sphalerite as a function of deposit type — A meta-analysis. Ore Geology Reviews, 76, 52–78. |  | USA, CHN, AUS, CAN, DEU, AUT, GBR, IRL, ITA, SWE, NOR, ZAF, MEX, PER, ESP, FRA, JPN, KOR, IRQ, EGY, IND, CHE, ROU
| Multiple deposits (MVT, SHMS, VHMS, VEIN, HTHR types) including Red Dog, Huize, Fankou, Jinding, Sullivan, Broken Hill, Mount Isa, and many others |  | Basin hydrothermal, Seafloor hydrothermal, Metamorphic, Magmatic hydrothermal | Mississippi Valley-type (MVT), Sedimentary Exhalative (SEDEX), Volcanic-hosted massive sulfide (VMS), Vein-type (VEIN), High-temperature hydrothermal replacement (HTHR) | MVT zinc-lead, sediment-hosted massive sulphide, volcanic-hosted massive sulphide, vein-type, high-temperature hydrothermal replacement | Zn | Pb, Ag, Cd, Ga, Ge, In | Zn, Pb, Ag, Cd, Co, Cu, Fe, Ga, Ge, Hg, In, Mn, As, Bi, Mo, Ni, Sb, Sn, Tl | Frenzel et al., 2016 |  | BB6-1 | BB6-1 | [5 empty] | ore material |  |  | mineral separate | [5 empty] | mineralisation |  |  |  | sphalerite | [6 empty] | galena, fluorite, quartz, dolomite, chalcopyrite, pyrite, barite, calcite, ankerite, pyrrhotite, magnetite, fahlores, stannite, roquesite |  | LA-ICPMS |  |  |  |  | 8.5 |  |  |  | 0.3 | [9 empty] | 5.3 | [5 empty] | 7352 | [5 empty] | 599 | [5 empty] | 244 | [9 empty] | 13000 |  | 1 |  |  |  | 1.1 | [7 empty] | 223 | [13 empty] | 3827 |  | 0.1 | [7 empty] | 11.4 | [5 empty] | 46 | [17 empty] | 0.5 | [9 empty] | 5.4 | [13 empty] | 0.03 | [18 empty] | 2016 | Frenzel, M., Hirsch, T., Gutzmer, J. (2016). Gallium, germanium, indium, and other trace and minor elements in sphalerite as a function of deposit type — A meta-analysis. Ore Geology Reviews, 76, 52–78. |  | USA, CHN, AUS, CAN, DEU, AUT, GBR, IRL, ITA, SWE, NOR, ZAF, MEX, PER, ESP, FRA, JPN, KOR, IRQ, EGY, IND, CHE, ROU
| Multiple deposits (MVT, SHMS, VHMS, VEIN, HTHR types) including Red Dog, Huize, Fankou, Jinding, Sullivan, Broken Hill, Mount Isa, and many others |  | Basin hydrothermal, Seafloor hydrothermal, Metamorphic, Magmatic hydrothermal | Mississippi Valley-type (MVT), Sedimentary Exhalative (SEDEX), Volcanic-hosted massive sulfide (VMS), Vein-type (VEIN), High-temperature hydrothermal replacement (HTHR) | MVT zinc-lead, sediment-hosted massive sulphide, volcanic-hosted massive sulphide, vein-type, high-temperature hydrothermal replacement | Zn | Pb, Ag, Cd, Ga, Ge, In | Zn, Pb, Ag, Cd, Co, Cu, Fe, Ga, Ge, Hg, In, Mn, As, Bi, Mo, Ni, Sb, Sn, Tl | Frenzel et al., 2016 |  | BB23-1 | BB23-1 | [5 empty] | ore material |  |  | mineral separate | [5 empty] | mineralisation |  |  |  | sphalerite | [6 empty] | galena, fluorite, quartz, dolomite, chalcopyrite, pyrite, barite, calcite, ankerite, pyrrhotite, magnetite, fahlores, stannite, roquesite |  | LA-ICPMS |  |  |  |  | 4 | [13 empty] | 0 | [5 empty] | 2262 | [5 empty] | 29 | [5 empty] | 31 | [9 empty] | 8000 |  | 4 |  |  |  | 1 | [7 empty] | 29 | [13 empty] | 970 |  | 0 | [7 empty] | 0 | [5 empty] | 0 | [17 empty] | 0 | [9 empty] | 0 | [13 empty] | 0 | [18 empty] | 2016 | Frenzel, M., Hirsch, T., Gutzmer, J. (2016). Gallium, germanium, indium, and other trace and minor elements in sphalerite as a function of deposit type — A meta-analysis. Ore Geology Reviews, 76, 52–78. |  | USA, CHN, AUS, CAN, DEU, AUT, GBR, IRL, ITA, SWE, NOR, ZAF, MEX, PER, ESP, FRA, JPN, KOR, IRQ, EGY, IND, CHE, ROU
| Multiple deposits (MVT, SHMS, VHMS, VEIN, HTHR types) including Red Dog, Huize, Fankou, Jinding, Sullivan, Broken Hill, Mount Isa, and many others |  | Basin hydrothermal, Seafloor hydrothermal, Metamorphic, Magmatic hydrothermal | Mississippi Valley-type (MVT), Sedimentary Exhalative (SEDEX), Volcanic-hosted massive sulfide (VMS), Vein-type (VEIN), High-temperature hydrothermal replacement (HTHR) | MVT zinc-lead, sediment-hosted massive sulphide, volcanic-hosted massive sulphide, vein-type, high-temperature hydrothermal replacement | Zn | Pb, Ag, Cd, Ga, Ge, In | Zn, Pb, Ag, Cd, Co, Cu, Fe, Ga, Ge, Hg, In, Mn, As, Bi, Mo, Ni, Sb, Sn, Tl | Frenzel et al., 2016 |  | VS 1b-1 | VS 1b-1 | [5 empty] | ore material |  |  | mineral separate | [5 empty] | mineralisation |  |  |  | sphalerite | [6 empty] | galena, fluorite, quartz, dolomite, chalcopyrite, pyrite, barite, calcite, ankerite, pyrrhotite, magnetite, fahlores, stannite, roquesite |  | LA-ICPMS |  |  |  |  | 18 |  |  |  | 0.2 | [9 empty] | 18 | [5 empty] | 5451 | [5 empty] | 8 | [5 empty] | 13122 | [9 empty] | 28600 |  | 2.8 |  |  |  | 1.3 | [7 empty] | 60 | [13 empty] | 1643 |  | 0.1 | [7 empty] | 0.3 | [5 empty] | 594 | [17 empty] | 0.3 | [9 empty] | 21 | [13 empty] | 0.02 | [18 empty] | 2016 | Frenzel, M., Hirsch, T., Gutzmer, J. (2016). Gallium, germanium, indium, and other trace and minor elements in sphalerite as a function of deposit type — A meta-analysis. Ore Geology Reviews, 76, 52–78. |  | USA, CHN, AUS, CAN, DEU, AUT, GBR, IRL, ITA, SWE, NOR, ZAF, MEX, PER, ESP, FRA, JPN, KOR, IRQ, EGY, IND, CHE, ROU
| Multiple deposits (MVT, SHMS, VHMS, VEIN, HTHR types) including Red Dog, Huize, Fankou, Jinding, Sullivan, Broken Hill, Mount Isa, and many others |  | Basin hydrothermal, Seafloor hydrothermal, Metamorphic, Magmatic hydrothermal | Mississippi Valley-type (MVT), Sedimentary Exhalative (SEDEX), Volcanic-hosted massive sulfide (VMS), Vein-type (VEIN), High-temperature hydrothermal replacement (HTHR) | MVT zinc-lead, sediment-hosted massive sulphide, volcanic-hosted massive sulphide, vein-type, high-temperature hydrothermal replacement | Zn | Pb, Ag, Cd, Ga, Ge, In | Zn, Pb, Ag, Cd, Co, Cu, Fe, Ga, Ge, Hg, In, Mn, As, Bi, Mo, Ni, Sb, Sn, Tl | Frenzel et al., 2016 |  | Bs7a-1 | Bs7a-1 | [5 empty] | ore material |  |  | mineral separate | [5 empty] | mineralisation |  |  |  | sphalerite | [6 empty] | galena, fluorite, quartz, dolomite, chalcopyrite, pyrite, barite, calcite, ankerite, pyrrhotite, magnetite, fahlores, stannite, roquesite |  | LA-ICPMS |  |  |  |  | 46 | [13 empty] | 25 | [5 empty] | 73800 | [5 empty] | 9 | [5 empty] | 1588 | [9 empty] | 2800 |  | 8 |  |  |  | 1 | [7 empty] | 22 | [13 empty] | 298 |  | 2 | [7 empty] | 0 | [5 empty] | 436 | [17 empty] | 25 | [9 empty] | 33 | [13 empty] | 13 | [18 empty] | 2016 | Frenzel, M., Hirsch, T., Gutzmer, J. (2016). Gallium, germanium, indium, and other trace and minor elements in sphalerite as a function of deposit type — A meta-analysis. Ore Geology Reviews, 76, 52–78. |  | USA, CHN, AUS, CAN, DEU, AUT, GBR, IRL, ITA, SWE, NOR, ZAF, MEX, PER, ESP, FRA, JPN, KOR, IRQ, EGY, IND, CHE, ROU
| Multiple deposits (MVT, SHMS, VHMS, VEIN, HTHR types) including Red Dog, Huize, Fankou, Jinding, Sullivan, Broken Hill, Mount Isa, and many others |  | Basin hydrothermal, Seafloor hydrothermal, Metamorphic, Magmatic hydrothermal | Mississippi Valley-type (MVT), Sedimentary Exhalative (SEDEX), Volcanic-hosted massive sulfide (VMS), Vein-type (VEIN), High-temperature hydrothermal replacement (HTHR) | MVT zinc-lead, sediment-hosted massive sulphide, volcanic-hosted massive sulphide, vein-type, high-temperature hydrothermal replacement | Zn | Pb, Ag, Cd, Ga, Ge, In | Zn, Pb, Ag, Cd, Co, Cu, Fe, Ga, Ge, Hg, In, Mn, As, Bi, Mo, Ni, Sb, Sn, Tl | Frenzel et al., 2016 |  | Bs7g-1 | Bs7g-1 | [5 empty] | ore material |  |  | mineral separate | [5 empty] | mineralisation |  |  |  | sphalerite | [6 empty] | galena, fluorite, quartz, dolomite, chalcopyrite, pyrite, barite, calcite, ankerite, pyrrhotite, magnetite, fahlores, stannite, roquesite |  | LA-ICPMS |  |  |  |  | 107 |  |  |  | 2.2 | [9 empty] | 5 | [5 empty] | 8656 | [5 empty] | 13 | [5 empty] | 978 | [9 empty] | 13600 |  | 22 |  |  |  | 10 | [7 empty] | 1 | [13 empty] | 668 |  | 0 | [7 empty] | 1 | [5 empty] | 4100 | [17 empty] | 313 | [9 empty] | 7 | [13 empty] | 39 | [18 empty] | 2016 | Frenzel, M., Hirsch, T., Gutzmer, J. (2016). Gallium, germanium, indium, and other trace and minor elements in sphalerite as a function of deposit type — A meta-analysis. Ore Geology Reviews, 76, 52–78. |  | USA, CHN, AUS, CAN, DEU, AUT, GBR, IRL, ITA, SWE, NOR, ZAF, MEX, PER, ESP, FRA, JPN, KOR, IRQ, EGY, IND, CHE, ROU
| Multiple deposits (MVT, SHMS, VHMS, VEIN, HTHR types) including Red Dog, Huize, Fankou, Jinding, Sullivan, Broken Hill, Mount Isa, and many others |  | Basin hydrothermal, Seafloor hydrothermal, Metamorphic, Magmatic hydrothermal | Mississippi Valley-type (MVT), Sedimentary Exhalative (SEDEX), Volcanic-hosted massive sulfide (VMS), Vein-type (VEIN), High-temperature hydrothermal replacement (HTHR) | MVT zinc-lead, sediment-hosted massive sulphide, volcanic-hosted massive sulphide, vein-type, high-temperature hydrothermal replacement | Zn | Pb, Ag, Cd, Ga, Ge, In | Zn, Pb, Ag, Cd, Co, Cu, Fe, Ga, Ge, Hg, In, Mn, As, Bi, Mo, Ni, Sb, Sn, Tl | Frenzel et al., 2016 |  | Kam-1/Kam-1 | Kam-1/Kam-1 | [5 empty] | ore material |  |  | mineral separate | [5 empty] | mineralisation |  |  |  | sphalerite | [6 empty] | galena, fluorite, quartz, dolomite, chalcopyrite, pyrite, barite, calcite, ankerite, pyrrhotite, magnetite, fahlores, stannite, roquesite |  | LA-ICPMS |  |  |  |  | 14 | [13 empty] | 303 | [5 empty] | 5446 | [5 empty] | 230 | [5 empty] | 3 | [9 empty] | 20400 |  | 0.1 |  |  |  | 0.6 | [7 empty] | 1 | [13 empty] | 1380 |  | 0 | [7 empty] | 3.2 | [5 empty] | 1345 | [17 empty] | 0 | [9 empty] | 0.2 | [13 empty] | 0.1 | [18 empty] | 2016 | Frenzel, M., Hirsch, T., Gutzmer, J. (2016). Gallium, germanium, indium, and other trace and minor elements in sphalerite as a function of deposit type — A meta-analysis. Ore Geology Reviews, 76, 52–78. |  | USA, CHN, AUS, CAN, DEU, AUT, GBR, IRL, ITA, SWE, NOR, ZAF, MEX, PER, ESP, FRA, JPN, KOR, IRQ, EGY, IND, CHE, ROU
| Multiple deposits (MVT, SHMS, VHMS, VEIN, HTHR types) including Red Dog, Huize, Fankou, Jinding, Sullivan, Broken Hill, Mount Isa, and many others |  | Basin hydrothermal, Seafloor hydrothermal, Metamorphic, Magmatic hydrothermal | Mississippi Valley-type (MVT), Sedimentary Exhalative (SEDEX), Volcanic-hosted massive sulfide (VMS), Vein-type (VEIN), High-temperature hydrothermal replacement (HTHR) | MVT zinc-lead, sediment-hosted massive sulphide, volcanic-hosted massive sulphide, vein-type, high-temperature hydrothermal replacement | Zn | Pb, Ag, Cd, Ga, Ge, In | Zn, Pb, Ag, Cd, Co, Cu, Fe, Ga, Ge, Hg, In, Mn, As, Bi, Mo, Ni, Sb, Sn, Tl | Frenzel et al., 2016 |  | L-12-1 | L-12-1 | [5 empty] | ore material |  |  | mineral separate | [5 empty] | mineralisation |  |  |  | sphalerite | [6 empty] | galena, fluorite, quartz, dolomite, chalcopyrite, pyrite, barite, calcite, ankerite, pyrrhotite, magnetite, fahlores, stannite, roquesite |  | LA-ICPMS |  |  |  |  | 3.4 |  |  |  | 0.3 | [9 empty] | 2.4 | [5 empty] | 10804 | [5 empty] | 328 | [5 empty] | 306 | [9 empty] | 104000 |  | 0.8 |  |  |  | 2.3 | [7 empty] | 180 | [13 empty] | 3050 |  | 0.2 | [7 empty] | 4.6 | [5 empty] | 3.8 | [17 empty] | 0.1 | [9 empty] | 0.1 | [13 empty] | 0.1 | [18 empty] | 2016 | Frenzel, M., Hirsch, T., Gutzmer, J. (2016). Gallium, germanium, indium, and other trace and minor elements in sphalerite as a function of deposit type — A meta-analysis. Ore Geology Reviews, 76, 52–78. |  | USA, CHN, AUS, CAN, DEU, AUT, GBR, IRL, ITA, SWE, NOR, ZAF, MEX, PER, ESP, FRA, JPN, KOR, IRQ, EGY, IND, CHE, ROU
| Multiple deposits (MVT, SHMS, VHMS, VEIN, HTHR types) including Red Dog, Huize, Fankou, Jinding, Sullivan, Broken Hill, Mount Isa, and many others |  | Basin hydrothermal, Seafloor hydrothermal, Metamorphic, Magmatic hydrothermal | Mississippi Valley-type (MVT), Sedimentary Exhalative (SEDEX), Volcanic-hosted massive sulfide (VMS), Vein-type (VEIN), High-temperature hydrothermal replacement (HTHR) | MVT zinc-lead, sediment-hosted massive sulphide, volcanic-hosted massive sulphide, vein-type, high-temperature hydrothermal replacement | Zn | Pb, Ag, Cd, Ga, Ge, In | Zn, Pb, Ag, Cd, Co, Cu, Fe, Ga, Ge, Hg, In, Mn, As, Bi, Mo, Ni, Sb, Sn, Tl | Frenzel et al., 2016 |  | Ko99.2/99-2-1 | Ko99.2/99-2-1 | [5 empty] | ore material |  |  | mineral separate | [5 empty] | mineralisation |  |  |  | sphalerite | [6 empty] | galena, fluorite, quartz, dolomite, chalcopyrite, pyrite, barite, calcite, ankerite, pyrrhotite, magnetite, fahlores, stannite, roquesite |  | LA-ICPMS |  |  |  |  | 93 |  |  |  | 0.4 | [9 empty] | 171 | [5 empty] | 2449 | [5 empty] | 1547 | [5 empty] | 389 | [9 empty] | 4300 |  | 0.6 |  |  |  | 0.7 | [7 empty] | 7.6 | [13 empty] | 545 |  | 0 | [7 empty] | 5.1 | [5 empty] | 3451 | [17 empty] | 0 | [9 empty] | 0.1 | [13 empty] | 0.3 | [18 empty] | 2016 | Frenzel, M., Hirsch, T., Gutzmer, J. (2016). Gallium, germanium, indium, and other trace and minor elements in sphalerite as a function of deposit type — A meta-analysis. Ore Geology Reviews, 76, 52–78. |  | USA, CHN, AUS, CAN, DEU, AUT, GBR, IRL, ITA, SWE, NOR, ZAF, MEX, PER, ESP, FRA, JPN, KOR, IRQ, EGY, IND, CHE, ROU
| Multiple deposits (MVT, SHMS, VHMS, VEIN, HTHR types) including Red Dog, Huize, Fankou, Jinding, Sullivan, Broken Hill, Mount Isa, and many others |  | Basin hydrothermal, Seafloor hydrothermal, Metamorphic, Magmatic hydrothermal | Mississippi Valley-type (MVT), Sedimentary Exhalative (SEDEX), Volcanic-hosted massive sulfide (VMS), Vein-type (VEIN), High-temperature hydrothermal replacement (HTHR) | MVT zinc-lead, sediment-hosted massive sulphide, volcanic-hosted massive sulphide, vein-type, high-temperature hydrothermal replacement | Zn | Pb, Ag, Cd, Ga, Ge, In | Zn, Pb, Ag, Cd, Co, Cu, Fe, Ga, Ge, Hg, In, Mn, As, Bi, Mo, Ni, Sb, Sn, Tl | Frenzel et al., 2016 |  | TM-1 | TM-1 | [5 empty] | ore material |  |  | mineral separate | [5 empty] | mineralisation |  |  |  | sphalerite | [6 empty] | galena, fluorite, quartz, dolomite, chalcopyrite, pyrite, barite, calcite, ankerite, pyrrhotite, magnetite, fahlores, stannite, roquesite |  | LA-ICPMS |  |  |  |  | 3.4 |  |  |  | 503 | [9 empty] | 0.45 | [5 empty] | 5077 | [5 empty] | 0.3 | [5 empty] | 18.25 | [9 empty] | 59300 |  | 13.3 |  |  |  | 666.5 | [7 empty] | 0.15 | [13 empty] | 26.25 |  | 1.9 | [7 empty] | 0.6 | [5 empty] | 2219.5 | [17 empty] | 36.5 | [9 empty] | 3 | [13 empty] | 105.5 | [18 empty] | 2016 | Frenzel, M., Hirsch, T., Gutzmer, J. (2016). Gallium, germanium, indium, and other trace and minor elements in sphalerite as a function of deposit type — A meta-analysis. Ore Geology Reviews, 76, 52–78. |  | USA, CHN, AUS, CAN, DEU, AUT, GBR, IRL, ITA, SWE, NOR, ZAF, MEX, PER, ESP, FRA, JPN, KOR, IRQ, EGY, IND, CHE, ROU
| Multiple deposits (MVT, SHMS, VHMS, VEIN, HTHR types) including Red Dog, Huize, Fankou, Jinding, Sullivan, Broken Hill, Mount Isa, and many others |  | Basin hydrothermal, Seafloor hydrothermal, Metamorphic, Magmatic hydrothermal | Mississippi Valley-type (MVT), Sedimentary Exhalative (SEDEX), Volcanic-hosted massive sulfide (VMS), Vein-type (VEIN), High-temperature hydrothermal replacement (HTHR) | MVT zinc-lead, sediment-hosted massive sulphide, volcanic-hosted massive sulphide, vein-type, high-temperature hydrothermal replacement | Zn | Pb, Ag, Cd, Ga, Ge, In | Zn, Pb, Ag, Cd, Co, Cu, Fe, Ga, Ge, Hg, In, Mn, As, Bi, Mo, Ni, Sb, Sn, Tl | Frenzel et al., 2016 |  | Znh1-1 | Znh1-1 | [5 empty] | ore material |  |  | mineral separate | [5 empty] | mineralisation |  |  |  | sphalerite | [6 empty] | galena, fluorite, quartz, dolomite, chalcopyrite, pyrite, barite, calcite, ankerite, pyrrhotite, magnetite, fahlores, stannite, roquesite |  | LA-ICPMS |  |  |  |  | 37 |  |  |  | 28 | [9 empty] | 0.3 | [5 empty] | 3916 | [5 empty] | 0.1 | [5 empty] | 1452 | [9 empty] | 3000 |  | 82 |  |  |  | 4.6 | [7 empty] | 0.5 | [13 empty] | 2.3 |  | 0.1 | [7 empty] | 0 | [5 empty] | 15 | [17 empty] | 24 | [9 empty] | 3.8 | [13 empty] | 0 | [18 empty] | 2016 | Frenzel, M., Hirsch, T., Gutzmer, J. (2016). Gallium, germanium, indium, and other trace and minor elements in sphalerite as a function of deposit type — A meta-analysis. Ore Geology Reviews, 76, 52–78. |  | USA, CHN, AUS, CAN, DEU, AUT, GBR, IRL, ITA, SWE, NOR, ZAF, MEX, PER, ESP, FRA, JPN, KOR, IRQ, EGY, IND, CHE, ROU
| Multiple deposits (MVT, SHMS, VHMS, VEIN, HTHR types) including Red Dog, Huize, Fankou, Jinding, Sullivan, Broken Hill, Mount Isa, and many others |  | Basin hydrothermal, Seafloor hydrothermal, Metamorphic, Magmatic hydrothermal | Mississippi Valley-type (MVT), Sedimentary Exhalative (SEDEX), Volcanic-hosted massive sulfide (VMS), Vein-type (VEIN), High-temperature hydrothermal replacement (HTHR) | MVT zinc-lead, sediment-hosted massive sulphide, volcanic-hosted massive sulphide, vein-type, high-temperature hydrothermal replacement | Zn | Pb, Ag, Cd, Ga, Ge, In | Zn, Pb, Ag, Cd, Co, Cu, Fe, Ga, Ge, Hg, In, Mn, As, Bi, Mo, Ni, Sb, Sn, Tl | Frenzel et al., 2016 |  | KMi5-1 | KMi5-1 | [5 empty] | ore material |  |  | mineral separate | [5 empty] | mineralisation |  |  |  | sphalerite | [6 empty] | galena, fluorite, quartz, dolomite, chalcopyrite, pyrite, barite, calcite, ankerite, pyrrhotite, magnetite, fahlores, stannite, roquesite |  | LA-ICPMS |  |  |  |  | 123 |  |  |  | 2.4 | [9 empty] | 0.3 | [5 empty] | 1011 | [5 empty] | 8.6 | [5 empty] | 814 | [9 empty] | 17400 |  | 16 |  |  |  | 13 | [7 empty] | 2.1 | [13 empty] | 101 |  | 0 | [7 empty] | 3.6 | [5 empty] | 1354 | [17 empty] | 33 | [9 empty] | 16 | [13 empty] | 0 | [18 empty] | 2016 | Frenzel, M., Hirsch, T., Gutzmer, J. (2016). Gallium, germanium, indium, and other trace and minor elements in sphalerite as a function of deposit type — A meta-analysis. Ore Geology Reviews, 76, 52–78. |  | USA, CHN, AUS, CAN, DEU, AUT, GBR, IRL, ITA, SWE, NOR, ZAF, MEX, PER, ESP, FRA, JPN, KOR, IRQ, EGY, IND, CHE, ROU
| Multiple deposits (MVT, SHMS, VHMS, VEIN, HTHR types) including Red Dog, Huize, Fankou, Jinding, Sullivan, Broken Hill, Mount Isa, and many others |  | Basin hydrothermal, Seafloor hydrothermal, Metamorphic, Magmatic hydrothermal | Mississippi Valley-type (MVT), Sedimentary Exhalative (SEDEX), Volcanic-hosted massive sulfide (VMS), Vein-type (VEIN), High-temperature hydrothermal replacement (HTHR) | MVT zinc-lead, sediment-hosted massive sulphide, volcanic-hosted massive sulphide, vein-type, high-temperature hydrothermal replacement | Zn | Pb, Ag, Cd, Ga, Ge, In | Zn, Pb, Ag, Cd, Co, Cu, Fe, Ga, Ge, Hg, In, Mn, As, Bi, Mo, Ni, Sb, Sn, Tl | Frenzel et al., 2016 |  | Hit-1-1 | Hit-1-1 | [5 empty] | ore material |  |  | mineral separate | [5 empty] | mineralisation |  |  |  | sphalerite | [6 empty] | galena, fluorite, quartz, dolomite, chalcopyrite, pyrite, barite, calcite, ankerite, pyrrhotite, magnetite, fahlores, stannite, roquesite |  | LA-ICPMS |  |  |  |  | 27 |  |  |  | 17 | [9 empty] | 0.1 | [5 empty] | 6938 | [5 empty] | 15 | [5 empty] | 344 | [9 empty] | 15800 |  | 2.7 |  |  |  | 1 | [7 empty] | 0.2 | [13 empty] | 108 |  | 0 | [7 empty] | 8 | [5 empty] | 160 | [17 empty] | 102 | [9 empty] | 0.8 | [13 empty] | 0 | [18 empty] | 2016 | Frenzel, M., Hirsch, T., Gutzmer, J. (2016). Gallium, germanium, indium, and other trace and minor elements in sphalerite as a function of deposit type — A meta-analysis. Ore Geology Reviews, 76, 52–78. |  | USA, CHN, AUS, CAN, DEU, AUT, GBR, IRL, ITA, SWE, NOR, ZAF, MEX, PER, ESP, FRA, JPN, KOR, IRQ, EGY, IND, CHE, ROU
| Multiple deposits (MVT, SHMS, VHMS, VEIN, HTHR types) including Red Dog, Huize, Fankou, Jinding, Sullivan, Broken Hill, Mount Isa, and many others |  | Basin hydrothermal, Seafloor hydrothermal, Metamorphic, Magmatic hydrothermal | Mississippi Valley-type (MVT), Sedimentary Exhalative (SEDEX), Volcanic-hosted massive sulfide (VMS), Vein-type (VEIN), High-temperature hydrothermal replacement (HTHR) | MVT zinc-lead, sediment-hosted massive sulphide, volcanic-hosted massive sulphide, vein-type, high-temperature hydrothermal replacement | Zn | Pb, Ag, Cd, Ga, Ge, In | Zn, Pb, Ag, Cd, Co, Cu, Fe, Ga, Ge, Hg, In, Mn, As, Bi, Mo, Ni, Sb, Sn, Tl | Frenzel et al., 2016 |  | BdA-1 | BdA-1 | [5 empty] | ore material |  |  | mineral separate | [5 empty] | mineralisation |  |  |  | sphalerite | [6 empty] | galena, fluorite, quartz, dolomite, chalcopyrite, pyrite, barite, calcite, ankerite, pyrrhotite, magnetite, fahlores, stannite, roquesite |  | LA-ICPMS |  |  |  |  | 3 | [13 empty] | 0.2 | [5 empty] | 4653 | [5 empty] | 0 | [5 empty] | 1353 | [9 empty] | 43800 |  | 3.2 |  |  |  | 0.9 | [7 empty] | 141 | [13 empty] | 8040 |  | 0.2 | [7 empty] | 0.1 | [5 empty] | 0.7 | [17 empty] | 0.1 | [9 empty] | 4 | [13 empty] | 0.3 | [18 empty] | 2016 | Frenzel, M., Hirsch, T., Gutzmer, J. (2016). Gallium, germanium, indium, and other trace and minor elements in sphalerite as a function of deposit type — A meta-analysis. Ore Geology Reviews, 76, 52–78. |  | USA, CHN, AUS, CAN, DEU, AUT, GBR, IRL, ITA, SWE, NOR, ZAF, MEX, PER, ESP, FRA, JPN, KOR, IRQ, EGY, IND, CHE, ROU
| Multiple deposits (MVT, SHMS, VHMS, VEIN, HTHR types) including Red Dog, Huize, Fankou, Jinding, Sullivan, Broken Hill, Mount Isa, and many others |  | Basin hydrothermal, Seafloor hydrothermal, Metamorphic, Magmatic hydrothermal | Mississippi Valley-type (MVT), Sedimentary Exhalative (SEDEX), Volcanic-hosted massive sulfide (VMS), Vein-type (VEIN), High-temperature hydrothermal replacement (HTHR) | MVT zinc-lead, sediment-hosted massive sulphide, volcanic-hosted massive sulphide, vein-type, high-temperature hydrothermal replacement | Zn | Pb, Ag, Cd, Ga, Ge, In | Zn, Pb, Ag, Cd, Co, Cu, Fe, Ga, Ge, Hg, In, Mn, As, Bi, Mo, Ni, Sb, Sn, Tl | Frenzel et al., 2016 |  | H-1962-1 | H-1962-1 | [5 empty] | ore material |  |  | mineral separate | [5 empty] | mineralisation |  |  |  | sphalerite | [6 empty] | galena, fluorite, quartz, dolomite, chalcopyrite, pyrite, barite, calcite, ankerite, pyrrhotite, magnetite, fahlores, stannite, roquesite |  | LA-ICPMS |  |  |  |  | 12 | [13 empty] | 7 | [5 empty] | 4052 | [5 empty] | 8 | [5 empty] | 719 | [9 empty] | 89600 |  | 3 |  |  |  | 1 | [7 empty] | 46 | [13 empty] | 4532 |  | 0 | [7 empty] | 0 | [5 empty] | 7 | [17 empty] | 1 | [9 empty] | 54 | [13 empty] | 0 | [18 empty] | 2016 | Frenzel, M., Hirsch, T., Gutzmer, J. (2016). Gallium, germanium, indium, and other trace and minor elements in sphalerite as a function of deposit type — A meta-analysis. Ore Geology Reviews, 76, 52–78. |  | USA, CHN, AUS, CAN, DEU, AUT, GBR, IRL, ITA, SWE, NOR, ZAF, MEX, PER, ESP, FRA, JPN, KOR, IRQ, EGY, IND, CHE, ROU
| Multiple deposits (MVT, SHMS, VHMS, VEIN, HTHR types) including Red Dog, Huize, Fankou, Jinding, Sullivan, Broken Hill, Mount Isa, and many others |  | Basin hydrothermal, Seafloor hydrothermal, Metamorphic, Magmatic hydrothermal | Mississippi Valley-type (MVT), Sedimentary Exhalative (SEDEX), Volcanic-hosted massive sulfide (VMS), Vein-type (VEIN), High-temperature hydrothermal replacement (HTHR) | MVT zinc-lead, sediment-hosted massive sulphide, volcanic-hosted massive sulphide, vein-type, high-temperature hydrothermal replacement | Zn | Pb, Ag, Cd, Ga, Ge, In | Zn, Pb, Ag, Cd, Co, Cu, Fe, Ga, Ge, Hg, In, Mn, As, Bi, Mo, Ni, Sb, Sn, Tl | Frenzel et al., 2016 |  | L-82-1 | L-82-1 | [5 empty] | ore material |  |  | mineral separate | [5 empty] | mineralisation |  |  |  | sphalerite | [6 empty] | galena, fluorite, quartz, dolomite, chalcopyrite, pyrite, barite, calcite, ankerite, pyrrhotite, magnetite, fahlores, stannite, roquesite |  | LA-ICPMS |  |  |  |  | 9 | [13 empty] | 0 | [5 empty] | 5560 | [5 empty] | 100 | [5 empty] | 1088 | [9 empty] | 104400 |  | 5 |  |  |  | 1 | [7 empty] | 669 | [13 empty] | 874 |  | 0 | [7 empty] | 0 | [5 empty] | 1 | [17 empty] | 0 | [9 empty] | 333 | [13 empty] | 0 | [18 empty] | 2016 | Frenzel, M., Hirsch, T., Gutzmer, J. (2016). Gallium, germanium, indium, and other trace and minor elements in sphalerite as a function of deposit type — A meta-analysis. Ore Geology Reviews, 76, 52–78. |  | USA, CHN, AUS, CAN, DEU, AUT, GBR, IRL, ITA, SWE, NOR, ZAF, MEX, PER, ESP, FRA, JPN, KOR, IRQ, EGY, IND, CHE, ROU
| Multiple deposits (MVT, SHMS, VHMS, VEIN, HTHR types) including Red Dog, Huize, Fankou, Jinding, Sullivan, Broken Hill, Mount Isa, and many others |  | Basin hydrothermal, Seafloor hydrothermal, Metamorphic, Magmatic hydrothermal | Mississippi Valley-type (MVT), Sedimentary Exhalative (SEDEX), Volcanic-hosted massive sulfide (VMS), Vein-type (VEIN), High-temperature hydrothermal replacement (HTHR) | MVT zinc-lead, sediment-hosted massive sulphide, volcanic-hosted massive sulphide, vein-type, high-temperature hydrothermal replacement | Zn | Pb, Ag, Cd, Ga, Ge, In | Zn, Pb, Ag, Cd, Co, Cu, Fe, Ga, Ge, Hg, In, Mn, As, Bi, Mo, Ni, Sb, Sn, Tl | Frenzel et al., 2016 |  | CRC-7-1 | CRC-7-1 | [5 empty] | ore material |  |  | mineral separate | [5 empty] | mineralisation |  |  |  | sphalerite | [6 empty] | galena, fluorite, quartz, dolomite, chalcopyrite, pyrite, barite, calcite, ankerite, pyrrhotite, magnetite, fahlores, stannite, roquesite |  | LA-ICPMS |  |  |  |  | 8 | [13 empty] | 0 | [5 empty] | 2707 | [5 empty] | 0 | [5 empty] | 754 | [9 empty] | 12700 |  | 366 |  |  |  | 73 | [7 empty] | 38 | [13 empty] | 44516 |  | 3 | [7 empty] | 0 | [5 empty] | 6 | [17 empty] | 3 | [9 empty] | 47 | [13 empty] | 0 | [18 empty] | 2016 | Frenzel, M., Hirsch, T., Gutzmer, J. (2016). Gallium, germanium, indium, and other trace and minor elements in sphalerite as a function of deposit type — A meta-analysis. Ore Geology Reviews, 76, 52–78. |  | USA, CHN, AUS, CAN, DEU, AUT, GBR, IRL, ITA, SWE, NOR, ZAF, MEX, PER, ESP, FRA, JPN, KOR, IRQ, EGY, IND, CHE, ROU
| Multiple deposits (MVT, SHMS, VHMS, VEIN, HTHR types) including Red Dog, Huize, Fankou, Jinding, Sullivan, Broken Hill, Mount Isa, and many others |  | Basin hydrothermal, Seafloor hydrothermal, Metamorphic, Magmatic hydrothermal | Mississippi Valley-type (MVT), Sedimentary Exhalative (SEDEX), Volcanic-hosted massive sulfide (VMS), Vein-type (VEIN), High-temperature hydrothermal replacement (HTHR) | MVT zinc-lead, sediment-hosted massive sulphide, volcanic-hosted massive sulphide, vein-type, high-temperature hydrothermal replacement | Zn | Pb, Ag, Cd, Ga, Ge, In | Zn, Pb, Ag, Cd, Co, Cu, Fe, Ga, Ge, Hg, In, Mn, As, Bi, Mo, Ni, Sb, Sn, Tl | Frenzel et al., 2016 |  | RM-21-1 | RM-21-1 | [5 empty] | ore material |  |  | mineral separate | [5 empty] | mineralisation |  |  |  | sphalerite | [6 empty] | galena, fluorite, quartz, dolomite, chalcopyrite, pyrite, barite, calcite, ankerite, pyrrhotite, magnetite, fahlores, stannite, roquesite |  | LA-ICPMS |  |  |  |  | 7 | [13 empty] | 0 | [5 empty] | 3502 | [5 empty] | 1 | [5 empty] | 1906 | [9 empty] | 3400 |  | 95 |  |  |  | 6 | [7 empty] | 9 | [13 empty] | 67573 |  | 2 | [7 empty] | 0 | [5 empty] | 343 | [17 empty] | 0 | [9 empty] | 17 | [13 empty] | 0 | [18 empty] | 2016 | Frenzel, M., Hirsch, T., Gutzmer, J. (2016). Gallium, germanium, indium, and other trace and minor elements in sphalerite as a function of deposit type — A meta-analysis. Ore Geology Reviews, 76, 52–78. |  | USA, CHN, AUS, CAN, DEU, AUT, GBR, IRL, ITA, SWE, NOR, ZAF, MEX, PER, ESP, FRA, JPN, KOR, IRQ, EGY, IND, CHE, ROU
| Multiple deposits (MVT, SHMS, VHMS, VEIN, HTHR types) including Red Dog, Huize, Fankou, Jinding, Sullivan, Broken Hill, Mount Isa, and many others |  | Basin hydrothermal, Seafloor hydrothermal, Metamorphic, Magmatic hydrothermal | Mississippi Valley-type (MVT), Sedimentary Exhalative (SEDEX), Volcanic-hosted massive sulfide (VMS), Vein-type (VEIN), High-temperature hydrothermal replacement (HTHR) | MVT zinc-lead, sediment-hosted massive sulphide, volcanic-hosted massive sulphide, vein-type, high-temperature hydrothermal replacement | Zn | Pb, Ag, Cd, Ga, Ge, In | Zn, Pb, Ag, Cd, Co, Cu, Fe, Ga, Ge, Hg, In, Mn, As, Bi, Mo, Ni, Sb, Sn, Tl | Frenzel et al., 2016 |  | Mag-8-1 | Mag-8-1 | [5 empty] | ore material |  |  | mineral separate | [5 empty] | mineralisation |  |  |  | sphalerite | [6 empty] | galena, fluorite, quartz, dolomite, chalcopyrite, pyrite, barite, calcite, ankerite, pyrrhotite, magnetite, fahlores, stannite, roquesite |  | LA-ICPMS |  |  |  |  | 102 |  |  |  | 223 | [9 empty] | 5 | [5 empty] | 4463 | [5 empty] | 0 | [5 empty] | 1261 | [9 empty] | 600 |  | 61 |  |  |  | 58 | [7 empty] | 1 | [13 empty] | 24400 |  | 1 | [7 empty] | 0 | [5 empty] | 5981 | [17 empty] | 761 | [9 empty] | 10 | [13 empty] | 1 | [18 empty] | 2016 | Frenzel, M., Hirsch, T., Gutzmer, J. (2016). Gallium, germanium, indium, and other trace and minor elements in sphalerite as a function of deposit type — A meta-analysis. Ore Geology Reviews, 76, 52–78. |  | USA, CHN, AUS, CAN, DEU, AUT, GBR, IRL, ITA, SWE, NOR, ZAF, MEX, PER, ESP, FRA, JPN, KOR, IRQ, EGY, IND, CHE, ROU
| Multiple deposits (MVT, SHMS, VHMS, VEIN, HTHR types) including Red Dog, Huize, Fankou, Jinding, Sullivan, Broken Hill, Mount Isa, and many others |  | Basin hydrothermal, Seafloor hydrothermal, Metamorphic, Magmatic hydrothermal | Mississippi Valley-type (MVT), Sedimentary Exhalative (SEDEX), Volcanic-hosted massive sulfide (VMS), Vein-type (VEIN), High-temperature hydrothermal replacement (HTHR) | MVT zinc-lead, sediment-hosted massive sulphide, volcanic-hosted massive sulphide, vein-type, high-temperature hydrothermal replacement | Zn | Pb, Ag, Cd, Ga, Ge, In | Zn, Pb, Ag, Cd, Co, Cu, Fe, Ga, Ge, Hg, In, Mn, As, Bi, Mo, Ni, Sb, Sn, Tl | Frenzel et al., 2016 |  | Sac 7.3-1 | Sac 7.3-1 | [5 empty] | ore material |  |  | mineral separate | [5 empty] | mineralisation |  |  |  | sphalerite | [6 empty] | galena, fluorite, quartz, dolomite, chalcopyrite, pyrite, barite, calcite, ankerite, pyrrhotite, magnetite, fahlores, stannite, roquesite |  | LA-ICPMS |  |  |  |  | 15 | [13 empty] | 0 | [5 empty] | 2594 | [5 empty] | 0 | [5 empty] | 566 | [9 empty] | 4400 |  | 53 |  |  |  | 4 | [7 empty] | 1.5 | [13 empty] | 2548 |  | 1 | [7 empty] | 0 | [5 empty] | 28 | [17 empty] | 23 | [9 empty] | 4 | [13 empty] | 0 | [18 empty] | 2016 | Frenzel, M., Hirsch, T., Gutzmer, J. (2016). Gallium, germanium, indium, and other trace and minor elements in sphalerite as a function of deposit type — A meta-analysis. Ore Geology Reviews, 76, 52–78. |  | USA, CHN, AUS, CAN, DEU, AUT, GBR, IRL, ITA, SWE, NOR, ZAF, MEX, PER, ESP, FRA, JPN, KOR, IRQ, EGY, IND, CHE, ROU
| Multiple deposits (MVT, SHMS, VHMS, VEIN, HTHR types) including Red Dog, Huize, Fankou, Jinding, Sullivan, Broken Hill, Mount Isa, and many others |  | Basin hydrothermal, Seafloor hydrothermal, Metamorphic, Magmatic hydrothermal | Mississippi Valley-type (MVT), Sedimentary Exhalative (SEDEX), Volcanic-hosted massive sulfide (VMS), Vein-type (VEIN), High-temperature hydrothermal replacement (HTHR) | MVT zinc-lead, sediment-hosted massive sulphide, volcanic-hosted massive sulphide, vein-type, high-temperature hydrothermal replacement | Zn | Pb, Ag, Cd, Ga, Ge, In | Zn, Pb, Ag, Cd, Co, Cu, Fe, Ga, Ge, Hg, In, Mn, As, Bi, Mo, Ni, Sb, Sn, Tl | Frenzel et al., 2016 |  | Sac 7.7-1 | Sac 7.7-1 | [5 empty] | ore material |  |  | mineral separate | [5 empty] | mineralisation |  |  |  | sphalerite | [6 empty] | galena, fluorite, quartz, dolomite, chalcopyrite, pyrite, barite, calcite, ankerite, pyrrhotite, magnetite, fahlores, stannite, roquesite |  | LA-ICPMS |  |  |  |  | 205 | [13 empty] | 157 | [5 empty] | 3652 | [5 empty] | 0 | [5 empty] | 906 | [9 empty] | 600 |  | 359 |  |  |  | 81 | [7 empty] | 63 | [13 empty] | 45704 |  | 2 | [7 empty] | 0 | [5 empty] | 12150 | [17 empty] | 351 | [9 empty] | 110 | [13 empty] | 36 | [18 empty] | 2016 | Frenzel, M., Hirsch, T., Gutzmer, J. (2016). Gallium, germanium, indium, and other trace and minor elements in sphalerite as a function of deposit type — A meta-analysis. Ore Geology Reviews, 76, 52–78. |  | USA, CHN, AUS, CAN, DEU, AUT, GBR, IRL, ITA, SWE, NOR, ZAF, MEX, PER, ESP, FRA, JPN, KOR, IRQ, EGY, IND, CHE, ROU
| Multiple deposits (MVT, SHMS, VHMS, VEIN, HTHR types) including Red Dog, Huize, Fankou, Jinding, Sullivan, Broken Hill, Mount Isa, and many others |  | Basin hydrothermal, Seafloor hydrothermal, Metamorphic, Magmatic hydrothermal | Mississippi Valley-type (MVT), Sedimentary Exhalative (SEDEX), Volcanic-hosted massive sulfide (VMS), Vein-type (VEIN), High-temperature hydrothermal replacement (HTHR) | MVT zinc-lead, sediment-hosted massive sulphide, volcanic-hosted massive sulphide, vein-type, high-temperature hydrothermal replacement | Zn | Pb, Ag, Cd, Ga, Ge, In | Zn, Pb, Ag, Cd, Co, Cu, Fe, Ga, Ge, Hg, In, Mn, As, Bi, Mo, Ni, Sb, Sn, Tl | Frenzel et al., 2016 |  | Tga-1-1 | Tga-1-1 | [5 empty] | ore material |  |  | mineral separate | [5 empty] | mineralisation |  |  |  | sphalerite | [6 empty] | galena, fluorite, quartz, dolomite, chalcopyrite, pyrite, barite, calcite, ankerite, pyrrhotite, magnetite, fahlores, stannite, roquesite |  | LA-ICPMS |  |  |  |  | 7 | [13 empty] | 0 | [5 empty] | 7751 | [5 empty] | 1 | [5 empty] | 1644 | [9 empty] | 71600 |  | 4 |  |  |  | 1 | [7 empty] | 93 | [13 empty] | 763 |  | 0 | [7 empty] | 0 | [5 empty] | 0 | [17 empty] | 0 | [9 empty] | 0 | [13 empty] | 0 | [18 empty] | 2016 | Frenzel, M., Hirsch, T., Gutzmer, J. (2016). Gallium, germanium, indium, and other trace and minor elements in sphalerite as a function of deposit type — A meta-analysis. Ore Geology Reviews, 76, 52–78. |  | USA, CHN, AUS, CAN, DEU, AUT, GBR, IRL, ITA, SWE, NOR, ZAF, MEX, PER, ESP, FRA, JPN, KOR, IRQ, EGY, IND, CHE, ROU
| Multiple deposits (MVT, SHMS, VHMS, VEIN, HTHR types) including Red Dog, Huize, Fankou, Jinding, Sullivan, Broken Hill, Mount Isa, and many others |  | Basin hydrothermal, Seafloor hydrothermal, Metamorphic, Magmatic hydrothermal | Mississippi Valley-type (MVT), Sedimentary Exhalative (SEDEX), Volcanic-hosted massive sulfide (VMS), Vein-type (VEIN), High-temperature hydrothermal replacement (HTHR) | MVT zinc-lead, sediment-hosted massive sulphide, volcanic-hosted massive sulphide, vein-type, high-temperature hydrothermal replacement | Zn | Pb, Ag, Cd, Ga, Ge, In | Zn, Pb, Ag, Cd, Co, Cu, Fe, Ga, Ge, Hg, In, Mn, As, Bi, Mo, Ni, Sb, Sn, Tl | Frenzel et al., 2016 |  | In-1-1 | In-1-1 | [5 empty] | ore material |  |  | mineral separate | [5 empty] | mineralisation |  |  |  | sphalerite | [6 empty] | galena, fluorite, quartz, dolomite, chalcopyrite, pyrite, barite, calcite, ankerite, pyrrhotite, magnetite, fahlores, stannite, roquesite |  | LA-ICPMS |  |  |  |  | 5284.666667 |  |  |  | 0 | [9 empty] | 230.666667 | [5 empty] | 8902 | [5 empty] | 11.666667 | [5 empty] | 20883 | [9 empty] | 51833.33 |  | 173.333333 |  |  |  | 1.333333 | [7 empty] | 5348 | [13 empty] | 136.333333 |  | 0 | [7 empty] | 0.333333 | [5 empty] | 441 | [17 empty] | 51.333333 | [9 empty] | 4857.666667 | [13 empty] | 0 | [18 empty] | 2016 | Frenzel, M., Hirsch, T., Gutzmer, J. (2016). Gallium, germanium, indium, and other trace and minor elements in sphalerite as a function of deposit type — A meta-analysis. Ore Geology Reviews, 76, 52–78. |  | USA, CHN, AUS, CAN, DEU, AUT, GBR, IRL, ITA, SWE, NOR, ZAF, MEX, PER, ESP, FRA, JPN, KOR, IRQ, EGY, IND, CHE, ROU
| Multiple deposits (MVT, SHMS, VHMS, VEIN, HTHR types) including Red Dog, Huize, Fankou, Jinding, Sullivan, Broken Hill, Mount Isa, and many others |  | Basin hydrothermal, Seafloor hydrothermal, Metamorphic, Magmatic hydrothermal | Mississippi Valley-type (MVT), Sedimentary Exhalative (SEDEX), Volcanic-hosted massive sulfide (VMS), Vein-type (VEIN), High-temperature hydrothermal replacement (HTHR) | MVT zinc-lead, sediment-hosted massive sulphide, volcanic-hosted massive sulphide, vein-type, high-temperature hydrothermal replacement | Zn | Pb, Ag, Cd, Ga, Ge, In | Zn, Pb, Ag, Cd, Co, Cu, Fe, Ga, Ge, Hg, In, Mn, As, Bi, Mo, Ni, Sb, Sn, Tl | Frenzel et al., 2016 |  | In-2-1 | In-2-1 | [5 empty] | ore material |  |  | mineral separate | [5 empty] | mineralisation |  |  |  | sphalerite | [6 empty] | galena, fluorite, quartz, dolomite, chalcopyrite, pyrite, barite, calcite, ankerite, pyrrhotite, magnetite, fahlores, stannite, roquesite |  | LA-ICPMS |  |  |  |  | 1400 |  |  |  | 3 | [9 empty] | 0.5 | [5 empty] | 4507 | [5 empty] | 38 | [5 empty] | 2615 | [9 empty] | 44900 |  | 191 |  |  |  | 4 | [7 empty] | 2070 | [13 empty] | 207 |  | 1 | [7 empty] | 4 | [5 empty] | 3731 | [17 empty] | 2010 | [9 empty] | 598 | [13 empty] | 5 | [18 empty] | 2016 | Frenzel, M., Hirsch, T., Gutzmer, J. (2016). Gallium, germanium, indium, and other trace and minor elements in sphalerite as a function of deposit type — A meta-analysis. Ore Geology Reviews, 76, 52–78. |  | USA, CHN, AUS, CAN, DEU, AUT, GBR, IRL, ITA, SWE, NOR, ZAF, MEX, PER, ESP, FRA, JPN, KOR, IRQ, EGY, IND, CHE, ROU
| Multiple deposits (MVT, SHMS, VHMS, VEIN, HTHR types) including Red Dog, Huize, Fankou, Jinding, Sullivan, Broken Hill, Mount Isa, and many others |  | Basin hydrothermal, Seafloor hydrothermal, Metamorphic, Magmatic hydrothermal | Mississippi Valley-type (MVT), Sedimentary Exhalative (SEDEX), Volcanic-hosted massive sulfide (VMS), Vein-type (VEIN), High-temperature hydrothermal replacement (HTHR) | MVT zinc-lead, sediment-hosted massive sulphide, volcanic-hosted massive sulphide, vein-type, high-temperature hydrothermal replacement | Zn | Pb, Ag, Cd, Ga, Ge, In | Zn, Pb, Ag, Cd, Co, Cu, Fe, Ga, Ge, Hg, In, Mn, As, Bi, Mo, Ni, Sb, Sn, Tl | Frenzel et al., 2016 |  | DMV-1 | DMV-1 | [5 empty] | ore material |  |  | mineral separate | [5 empty] | mineralisation |  |  |  | sphalerite | [6 empty] | galena, fluorite, quartz, dolomite, chalcopyrite, pyrite, barite, calcite, ankerite, pyrrhotite, magnetite, fahlores, stannite, roquesite |  | LA-ICPMS |  |  |  |  | 6 | [13 empty] | 0.3 | [5 empty] | 4744 | [5 empty] | 0 | [5 empty] | 382 | [9 empty] | 1900 |  | 96 |  |  |  | 7 | [7 empty] | 0 | [13 empty] | 530 |  | 58 | [7 empty] | 0 | [5 empty] | 462 | [17 empty] | 3.2 | [9 empty] | 0 | [13 empty] | 0.2 | [18 empty] | 2016 | Frenzel, M., Hirsch, T., Gutzmer, J. (2016). Gallium, germanium, indium, and other trace and minor elements in sphalerite as a function of deposit type — A meta-analysis. Ore Geology Reviews, 76, 52–78. |  | USA, CHN, AUS, CAN, DEU, AUT, GBR, IRL, ITA, SWE, NOR, ZAF, MEX, PER, ESP, FRA, JPN, KOR, IRQ, EGY, IND, CHE, ROU
| Multiple deposits (MVT, SHMS, VHMS, VEIN, HTHR types) including Red Dog, Huize, Fankou, Jinding, Sullivan, Broken Hill, Mount Isa, and many others |  | Basin hydrothermal, Seafloor hydrothermal, Metamorphic, Magmatic hydrothermal | Mississippi Valley-type (MVT), Sedimentary Exhalative (SEDEX), Volcanic-hosted massive sulfide (VMS), Vein-type (VEIN), High-temperature hydrothermal replacement (HTHR) | MVT zinc-lead, sediment-hosted massive sulphide, volcanic-hosted massive sulphide, vein-type, high-temperature hydrothermal replacement | Zn | Pb, Ag, Cd, Ga, Ge, In | Zn, Pb, Ag, Cd, Co, Cu, Fe, Ga, Ge, Hg, In, Mn, As, Bi, Mo, Ni, Sb, Sn, Tl | Frenzel et al., 2016 |  | P5-1 | P5-1 | [5 empty] | ore material |  |  | mineral separate | [5 empty] | mineralisation |  |  |  | sphalerite | [6 empty] | galena, fluorite, quartz, dolomite, chalcopyrite, pyrite, barite, calcite, ankerite, pyrrhotite, magnetite, fahlores, stannite, roquesite |  | LA-ICPMS |  |  |  |  | 535 |  |  |  | 211 | [9 empty] | 0.04 | [5 empty] | 3852 | [5 empty] | 0.04 | [5 empty] | 770 | [9 empty] | 4900 |  | 148 |  |  |  | 2.1 | [7 empty] | 1.4 | [13 empty] | 3265 |  | 3.1 | [7 empty] | 0.8 | [5 empty] | 11521 | [17 empty] | 20420 | [9 empty] | 13 | [13 empty] | 3.6 | [18 empty] | 2016 | Frenzel, M., Hirsch, T., Gutzmer, J. (2016). Gallium, germanium, indium, and other trace and minor elements in sphalerite as a function of deposit type — A meta-analysis. Ore Geology Reviews, 76, 52–78. |  | USA, CHN, AUS, CAN, DEU, AUT, GBR, IRL, ITA, SWE, NOR, ZAF, MEX, PER, ESP, FRA, JPN, KOR, IRQ, EGY, IND, CHE, ROU
| Multiple deposits (MVT, SHMS, VHMS, VEIN, HTHR types) including Red Dog, Huize, Fankou, Jinding, Sullivan, Broken Hill, Mount Isa, and many others |  | Basin hydrothermal, Seafloor hydrothermal, Metamorphic, Magmatic hydrothermal | Mississippi Valley-type (MVT), Sedimentary Exhalative (SEDEX), Volcanic-hosted massive sulfide (VMS), Vein-type (VEIN), High-temperature hydrothermal replacement (HTHR) | MVT zinc-lead, sediment-hosted massive sulphide, volcanic-hosted massive sulphide, vein-type, high-temperature hydrothermal replacement | Zn | Pb, Ag, Cd, Ga, Ge, In | Zn, Pb, Ag, Cd, Co, Cu, Fe, Ga, Ge, Hg, In, Mn, As, Bi, Mo, Ni, Sb, Sn, Tl | Frenzel et al., 2016 |  | Sa-1-1 | Sa-1-1 | [5 empty] | ore material |  |  | mineral separate | [5 empty] | mineralisation |  |  |  | sphalerite | [6 empty] | galena, fluorite, quartz, dolomite, chalcopyrite, pyrite, barite, calcite, ankerite, pyrrhotite, magnetite, fahlores, stannite, roquesite |  | LA-ICPMS |  |  |  |  | 4 | [13 empty] | 0 | [5 empty] | 2262 | [5 empty] | 29 | [5 empty] | 31 | [9 empty] | 80200 |  | 4 |  |  |  | 1 | [7 empty] | 29 | [13 empty] | 870 |  | 0 | [7 empty] | 0 | [5 empty] | 0 | [17 empty] | 0 | [9 empty] | 0 | [13 empty] | 0 | [18 empty] | 2016 | Frenzel, M., Hirsch, T., Gutzmer, J. (2016). Gallium, germanium, indium, and other trace and minor elements in sphalerite as a function of deposit type — A meta-analysis. Ore Geology Reviews, 76, 52–78. |  | USA, CHN, AUS, CAN, DEU, AUT, GBR, IRL, ITA, SWE, NOR, ZAF, MEX, PER, ESP, FRA, JPN, KOR, IRQ, EGY, IND, CHE, ROU
| Multiple deposits (MVT, SHMS, VHMS, VEIN, HTHR types) including Red Dog, Huize, Fankou, Jinding, Sullivan, Broken Hill, Mount Isa, and many others |  | Basin hydrothermal, Seafloor hydrothermal, Metamorphic, Magmatic hydrothermal | Mississippi Valley-type (MVT), Sedimentary Exhalative (SEDEX), Volcanic-hosted massive sulfide (VMS), Vein-type (VEIN), High-temperature hydrothermal replacement (HTHR) | MVT zinc-lead, sediment-hosted massive sulphide, volcanic-hosted massive sulphide, vein-type, high-temperature hydrothermal replacement | Zn | Pb, Ag, Cd, Ga, Ge, In | Zn, Pb, Ag, Cd, Co, Cu, Fe, Ga, Ge, Hg, In, Mn, As, Bi, Mo, Ni, Sb, Sn, Tl | Frenzel et al., 2016 |  | Zn99.2/99-2-1 | Zn99.2/99-2-1 | [5 empty] | ore material |  |  | mineral separate | [5 empty] | mineralisation |  |  |  | sphalerite | [6 empty] | galena, fluorite, quartz, dolomite, chalcopyrite, pyrite, barite, calcite, ankerite, pyrrhotite, magnetite, fahlores, stannite, roquesite |  | LA-ICPMS |  |  |  |  | 6.5 |  |  |  | 0.1 | [9 empty] | 0.1 | [5 empty] | 3812 | [5 empty] | 160 | [5 empty] | 3.4 | [9 empty] | 32300 |  | 2.2 |  |  |  | 1.1 | [7 empty] | 0.3 | [13 empty] | 513 |  | 0 | [7 empty] | 0.7 | [5 empty] | 43 | [17 empty] | 1.2 | [9 empty] | 0.1 | [13 empty] | 0 | [18 empty] | 2016 | Frenzel, M., Hirsch, T., Gutzmer, J. (2016). Gallium, germanium, indium, and other trace and minor elements in sphalerite as a function of deposit type — A meta-analysis. Ore Geology Reviews, 76, 52–78. |  | USA, CHN, AUS, CAN, DEU, AUT, GBR, IRL, ITA, SWE, NOR, ZAF, MEX, PER, ESP, FRA, JPN, KOR, IRQ, EGY, IND, CHE, ROU
| Multiple deposits (MVT, SHMS, VHMS, VEIN, HTHR types) including Red Dog, Huize, Fankou, Jinding, Sullivan, Broken Hill, Mount Isa, and many others |  | Basin hydrothermal, Seafloor hydrothermal, Metamorphic, Magmatic hydrothermal | Mississippi Valley-type (MVT), Sedimentary Exhalative (SEDEX), Volcanic-hosted massive sulfide (VMS), Vein-type (VEIN), High-temperature hydrothermal replacement (HTHR) | MVT zinc-lead, sediment-hosted massive sulphide, volcanic-hosted massive sulphide, vein-type, high-temperature hydrothermal replacement | Zn | Pb, Ag, Cd, Ga, Ge, In | Zn, Pb, Ag, Cd, Co, Cu, Fe, Ga, Ge, Hg, In, Mn, As, Bi, Mo, Ni, Sb, Sn, Tl | Frenzel et al., 2016 |  | Kv99.1-1 | Kv99.1-1 | [5 empty] | ore material |  |  | mineral separate | [5 empty] | mineralisation |  |  |  | sphalerite | [6 empty] | galena, fluorite, quartz, dolomite, chalcopyrite, pyrite, barite, calcite, ankerite, pyrrhotite, magnetite, fahlores, stannite, roquesite |  | LA-ICPMS |  |  |  |  | 5.5 |  |  |  | 0.3 | [9 empty] | 1 | [5 empty] | 1660 | [5 empty] | 11 | [5 empty] | 1229 | [9 empty] | 98600 |  | 2.1 |  |  |  | 2.1 | [7 empty] | 4.6 | [13 empty] | 30032 |  | 0.9 | [7 empty] | 1 | [5 empty] | 1503 | [17 empty] | 0.2 | [9 empty] | 0.5 | [13 empty] | 0.1 | [18 empty] | 2016 | Frenzel, M., Hirsch, T., Gutzmer, J. (2016). Gallium, germanium, indium, and other trace and minor elements in sphalerite as a function of deposit type — A meta-analysis. Ore Geology Reviews, 76, 52–78. |  | USA, CHN, AUS, CAN, DEU, AUT, GBR, IRL, ITA, SWE, NOR, ZAF, MEX, PER, ESP, FRA, JPN, KOR, IRQ, EGY, IND, CHE, ROU
| Multiple deposits (MVT, SHMS, VHMS, VEIN, HTHR types) including Red Dog, Huize, Fankou, Jinding, Sullivan, Broken Hill, Mount Isa, and many others |  | Basin hydrothermal, Seafloor hydrothermal, Metamorphic, Magmatic hydrothermal | Mississippi Valley-type (MVT), Sedimentary Exhalative (SEDEX), Volcanic-hosted massive sulfide (VMS), Vein-type (VEIN), High-temperature hydrothermal replacement (HTHR) | MVT zinc-lead, sediment-hosted massive sulphide, volcanic-hosted massive sulphide, vein-type, high-temperature hydrothermal replacement | Zn | Pb, Ag, Cd, Ga, Ge, In | Zn, Pb, Ag, Cd, Co, Cu, Fe, Ga, Ge, Hg, In, Mn, As, Bi, Mo, Ni, Sb, Sn, Tl | Frenzel et al., 2016 |  | Ma99.4-1 | Ma99.4-1 | [5 empty] | ore material |  |  | mineral separate | [5 empty] | mineralisation |  |  |  | sphalerite | [6 empty] | galena, fluorite, quartz, dolomite, chalcopyrite, pyrite, barite, calcite, ankerite, pyrrhotite, magnetite, fahlores, stannite, roquesite |  | LA-ICPMS |  |  |  |  | 14 |  |  |  | 0.2 | [9 empty] | 23 | [5 empty] | 3250 | [5 empty] | 170 | [5 empty] | 4021 | [9 empty] | 96900 |  | 2.3 |  |  |  | 3.5 | [7 empty] | 26 | [13 empty] | 4104 |  | 0.1 | [7 empty] | 0.2 | [5 empty] | 12 | [17 empty] | 0 | [9 empty] | 0.3 | [13 empty] | 0 | [18 empty] | 2016 | Frenzel, M., Hirsch, T., Gutzmer, J. (2016). Gallium, germanium, indium, and other trace and minor elements in sphalerite as a function of deposit type — A meta-analysis. Ore Geology Reviews, 76, 52–78. |  | USA, CHN, AUS, CAN, DEU, AUT, GBR, IRL, ITA, SWE, NOR, ZAF, MEX, PER, ESP, FRA, JPN, KOR, IRQ, EGY, IND, CHE, ROU
| Multiple deposits (MVT, SHMS, VHMS, VEIN, HTHR types) including Red Dog, Huize, Fankou, Jinding, Sullivan, Broken Hill, Mount Isa, and many others |  | Basin hydrothermal, Seafloor hydrothermal, Metamorphic, Magmatic hydrothermal | Mississippi Valley-type (MVT), Sedimentary Exhalative (SEDEX), Volcanic-hosted massive sulfide (VMS), Vein-type (VEIN), High-temperature hydrothermal replacement (HTHR) | MVT zinc-lead, sediment-hosted massive sulphide, volcanic-hosted massive sulphide, vein-type, high-temperature hydrothermal replacement | Zn | Pb, Ag, Cd, Ga, Ge, In | Zn, Pb, Ag, Cd, Co, Cu, Fe, Ga, Ge, Hg, In, Mn, As, Bi, Mo, Ni, Sb, Sn, Tl | Frenzel et al., 2016 |  | D0814-2-1 | D0814-2-1 | [5 empty] | ore material |  |  | mineral separate | [5 empty] | mineralisation |  |  |  | sphalerite | [6 empty] | galena, fluorite, quartz, dolomite, chalcopyrite, pyrite, barite, calcite, ankerite, pyrrhotite, magnetite, fahlores, stannite, roquesite |  | ICP-MS | [18 empty] | 0.62 | [5 empty] | 3024 | [5 empty] | 491 | [17 empty] | 7.46 | [11 empty] | 68.7 | [23 empty] | 0 | [5 empty] | 6917 | [17 empty] | 2.4 | [23 empty] | 62.1 | [18 empty] | 2016 | Frenzel, M., Hirsch, T., Gutzmer, J. (2016). Gallium, germanium, indium, and other trace and minor elements in sphalerite as a function of deposit type — A meta-analysis. Ore Geology Reviews, 76, 52–78. |  | USA, CHN, AUS, CAN, DEU, AUT, GBR, IRL, ITA, SWE, NOR, ZAF, MEX, PER, ESP, FRA, JPN, KOR, IRQ, EGY, IND, CHE, ROU
| Multiple deposits (MVT, SHMS, VHMS, VEIN, HTHR types) including Red Dog, Huize, Fankou, Jinding, Sullivan, Broken Hill, Mount Isa, and many others |  | Basin hydrothermal, Seafloor hydrothermal, Metamorphic, Magmatic hydrothermal | Mississippi Valley-type (MVT), Sedimentary Exhalative (SEDEX), Volcanic-hosted massive sulfide (VMS), Vein-type (VEIN), High-temperature hydrothermal replacement (HTHR) | MVT zinc-lead, sediment-hosted massive sulphide, volcanic-hosted massive sulphide, vein-type, high-temperature hydrothermal replacement | Zn | Pb, Ag, Cd, Ga, Ge, In | Zn, Pb, Ag, Cd, Co, Cu, Fe, Ga, Ge, Hg, In, Mn, As, Bi, Mo, Ni, Sb, Sn, Tl | Frenzel et al., 2016 |  | D0816-2-1 | D0816-2-1 | [5 empty] | ore material |  |  | mineral separate | [5 empty] | mineralisation |  |  |  | sphalerite | [6 empty] | galena, fluorite, quartz, dolomite, chalcopyrite, pyrite, barite, calcite, ankerite, pyrrhotite, magnetite, fahlores, stannite, roquesite |  | ICP-MS | [18 empty] | 2.49 | [5 empty] | 2027 | [5 empty] | 188 | [17 empty] | 1.46 | [11 empty] | 8.58 | [23 empty] | 13.9 | [5 empty] | 2050 | [17 empty] | 0.39 | [23 empty] | 7.34 | [18 empty] | 2016 | Frenzel, M., Hirsch, T., Gutzmer, J. (2016). Gallium, germanium, indium, and other trace and minor elements in sphalerite as a function of deposit type — A meta-analysis. Ore Geology Reviews, 76, 52–78. |  | USA, CHN, AUS, CAN, DEU, AUT, GBR, IRL, ITA, SWE, NOR, ZAF, MEX, PER, ESP, FRA, JPN, KOR, IRQ, EGY, IND, CHE, ROU
| Multiple deposits (MVT, SHMS, VHMS, VEIN, HTHR types) including Red Dog, Huize, Fankou, Jinding, Sullivan, Broken Hill, Mount Isa, and many others |  | Basin hydrothermal, Seafloor hydrothermal, Metamorphic, Magmatic hydrothermal | Mississippi Valley-type (MVT), Sedimentary Exhalative (SEDEX), Volcanic-hosted massive sulfide (VMS), Vein-type (VEIN), High-temperature hydrothermal replacement (HTHR) | MVT zinc-lead, sediment-hosted massive sulphide, volcanic-hosted massive sulphide, vein-type, high-temperature hydrothermal replacement | Zn | Pb, Ag, Cd, Ga, Ge, In | Zn, Pb, Ag, Cd, Co, Cu, Fe, Ga, Ge, Hg, In, Mn, As, Bi, Mo, Ni, Sb, Sn, Tl | Frenzel et al., 2016 |  | DO818-3-1 | DO818-3-1 | [5 empty] | ore material |  |  | mineral separate | [5 empty] | mineralisation |  |  |  | sphalerite | [6 empty] | galena, fluorite, quartz, dolomite, chalcopyrite, pyrite, barite, calcite, ankerite, pyrrhotite, magnetite, fahlores, stannite, roquesite |  | ICP-MS | [18 empty] | 2.49 | [5 empty] | 1478 | [5 empty] | 88.3 | [17 empty] | 5.86 | [11 empty] | 122 | [23 empty] | 10.6 | [5 empty] | 7848 | [17 empty] | 5.91 | [23 empty] | 74.4 | [18 empty] | 2016 | Frenzel, M., Hirsch, T., Gutzmer, J. (2016). Gallium, germanium, indium, and other trace and minor elements in sphalerite as a function of deposit type — A meta-analysis. Ore Geology Reviews, 76, 52–78. |  | USA, CHN, AUS, CAN, DEU, AUT, GBR, IRL, ITA, SWE, NOR, ZAF, MEX, PER, ESP, FRA, JPN, KOR, IRQ, EGY, IND, CHE, ROU
| Multiple deposits (MVT, SHMS, VHMS, VEIN, HTHR types) including Red Dog, Huize, Fankou, Jinding, Sullivan, Broken Hill, Mount Isa, and many others |  | Basin hydrothermal, Seafloor hydrothermal, Metamorphic, Magmatic hydrothermal | Mississippi Valley-type (MVT), Sedimentary Exhalative (SEDEX), Volcanic-hosted massive sulfide (VMS), Vein-type (VEIN), High-temperature hydrothermal replacement (HTHR) | MVT zinc-lead, sediment-hosted massive sulphide, volcanic-hosted massive sulphide, vein-type, high-temperature hydrothermal replacement | Zn | Pb, Ag, Cd, Ga, Ge, In | Zn, Pb, Ag, Cd, Co, Cu, Fe, Ga, Ge, Hg, In, Mn, As, Bi, Mo, Ni, Sb, Sn, Tl | Frenzel et al., 2016 |  | DO814-2-1 | DO814-2-1 | [5 empty] | ore material |  |  | mineral separate | [5 empty] | mineralisation |  |  |  | sphalerite | [6 empty] | galena, fluorite, quartz, dolomite, chalcopyrite, pyrite, barite, calcite, ankerite, pyrrhotite, magnetite, fahlores, stannite, roquesite |  | ICP-MS | [18 empty] | 4.94 | [5 empty] | 63.1 | [5 empty] | 7.58 | [17 empty] | 0.53 | [11 empty] | 1.47 | [23 empty] | 0.12 | [5 empty] | 3175 | [17 empty] | 62 | [23 empty] | 43.3 | [18 empty] | 2016 | Frenzel, M., Hirsch, T., Gutzmer, J. (2016). Gallium, germanium, indium, and other trace and minor elements in sphalerite as a function of deposit type — A meta-analysis. Ore Geology Reviews, 76, 52–78. |  | USA, CHN, AUS, CAN, DEU, AUT, GBR, IRL, ITA, SWE, NOR, ZAF, MEX, PER, ESP, FRA, JPN, KOR, IRQ, EGY, IND, CHE, ROU
| Multiple deposits (MVT, SHMS, VHMS, VEIN, HTHR types) including Red Dog, Huize, Fankou, Jinding, Sullivan, Broken Hill, Mount Isa, and many others |  | Basin hydrothermal, Seafloor hydrothermal, Metamorphic, Magmatic hydrothermal | Mississippi Valley-type (MVT), Sedimentary Exhalative (SEDEX), Volcanic-hosted massive sulfide (VMS), Vein-type (VEIN), High-temperature hydrothermal replacement (HTHR) | MVT zinc-lead, sediment-hosted massive sulphide, volcanic-hosted massive sulphide, vein-type, high-temperature hydrothermal replacement | Zn | Pb, Ag, Cd, Ga, Ge, In | Zn, Pb, Ag, Cd, Co, Cu, Fe, Ga, Ge, Hg, In, Mn, As, Bi, Mo, Ni, Sb, Sn, Tl | Frenzel et al., 2016 |  | A2-1 | A2-1 | [5 empty] | ore material |  |  | mineral separate | [5 empty] | mineralisation |  |  |  | sphalerite | [6 empty] | galena, fluorite, quartz, dolomite, chalcopyrite, pyrite, barite, calcite, ankerite, pyrrhotite, magnetite, fahlores, stannite, roquesite |  | AES |  |  |  |  | 9 |  |  |  | 0 | [9 empty] | 0 | [5 empty] | 1300 | [5 empty] | 0 | [5 empty] | 70 | [11 empty] | 10 |  |  |  | 0 | [7 empty] | 60 | [13 empty] | 4800 |  | 7 | [7 empty] | 0 | [5 empty] | 200 | [17 empty] | 0 | [9 empty] | 0 | [32 empty] | 2016 | Frenzel, M., Hirsch, T., Gutzmer, J. (2016). Gallium, germanium, indium, and other trace and minor elements in sphalerite as a function of deposit type — A meta-analysis. Ore Geology Reviews, 76, 52–78. |  | USA, CHN, AUS, CAN, DEU, AUT, GBR, IRL, ITA, SWE, NOR, ZAF, MEX, PER, ESP, FRA, JPN, KOR, IRQ, EGY, IND, CHE, ROU
| Multiple deposits (MVT, SHMS, VHMS, VEIN, HTHR types) including Red Dog, Huize, Fankou, Jinding, Sullivan, Broken Hill, Mount Isa, and many others |  | Basin hydrothermal, Seafloor hydrothermal, Metamorphic, Magmatic hydrothermal | Mississippi Valley-type (MVT), Sedimentary Exhalative (SEDEX), Volcanic-hosted massive sulfide (VMS), Vein-type (VEIN), High-temperature hydrothermal replacement (HTHR) | MVT zinc-lead, sediment-hosted massive sulphide, volcanic-hosted massive sulphide, vein-type, high-temperature hydrothermal replacement | Zn | Pb, Ag, Cd, Ga, Ge, In | Zn, Pb, Ag, Cd, Co, Cu, Fe, Ga, Ge, Hg, In, Mn, As, Bi, Mo, Ni, Sb, Sn, Tl | Frenzel et al., 2016 |  | A6-1 | A6-1 | [5 empty] | ore material |  |  | mineral separate | [5 empty] | mineralisation |  |  |  | sphalerite | [6 empty] | galena, fluorite, quartz, dolomite, chalcopyrite, pyrite, barite, calcite, ankerite, pyrrhotite, magnetite, fahlores, stannite, roquesite |  | AES |  |  |  |  | 8 |  |  |  | 0 | [9 empty] | 0 | [5 empty] | 1400 | [5 empty] | 0 | [5 empty] | 200 | [11 empty] | 9 |  |  |  | 0 | [7 empty] | 45 | [13 empty] | 4000 |  | 10.5 | [7 empty] | 0 | [5 empty] | 65 | [17 empty] | 0 | [9 empty] | 0 | [32 empty] | 2016 | Frenzel, M., Hirsch, T., Gutzmer, J. (2016). Gallium, germanium, indium, and other trace and minor elements in sphalerite as a function of deposit type — A meta-analysis. Ore Geology Reviews, 76, 52–78. |  | USA, CHN, AUS, CAN, DEU, AUT, GBR, IRL, ITA, SWE, NOR, ZAF, MEX, PER, ESP, FRA, JPN, KOR, IRQ, EGY, IND, CHE, ROU
| Multiple deposits (MVT, SHMS, VHMS, VEIN, HTHR types) including Red Dog, Huize, Fankou, Jinding, Sullivan, Broken Hill, Mount Isa, and many others |  | Basin hydrothermal, Seafloor hydrothermal, Metamorphic, Magmatic hydrothermal | Mississippi Valley-type (MVT), Sedimentary Exhalative (SEDEX), Volcanic-hosted massive sulfide (VMS), Vein-type (VEIN), High-temperature hydrothermal replacement (HTHR) | MVT zinc-lead, sediment-hosted massive sulphide, volcanic-hosted massive sulphide, vein-type, high-temperature hydrothermal replacement | Zn | Pb, Ag, Cd, Ga, Ge, In | Zn, Pb, Ag, Cd, Co, Cu, Fe, Ga, Ge, Hg, In, Mn, As, Bi, Mo, Ni, Sb, Sn, Tl | Frenzel et al., 2016 |  | A10-1 | A10-1 | [5 empty] | ore material |  |  | mineral separate | [5 empty] | mineralisation |  |  |  | sphalerite | [6 empty] | galena, fluorite, quartz, dolomite, chalcopyrite, pyrite, barite, calcite, ankerite, pyrrhotite, magnetite, fahlores, stannite, roquesite |  | AES |  |  |  |  | 13 |  |  |  | 0 | [9 empty] | 0 | [5 empty] | 1400 | [5 empty] | 2.1 | [5 empty] | 150 | [11 empty] | 6 |  |  |  | 0 | [7 empty] | 200 | [13 empty] | 7800 |  | 7 | [7 empty] | 0 | [5 empty] | 1600 | [17 empty] | 0 | [9 empty] | 2.8 | [32 empty] | 2016 | Frenzel, M., Hirsch, T., Gutzmer, J. (2016). Gallium, germanium, indium, and other trace and minor elements in sphalerite as a function of deposit type — A meta-analysis. Ore Geology Reviews, 76, 52–78. |  | USA, CHN, AUS, CAN, DEU, AUT, GBR, IRL, ITA, SWE, NOR, ZAF, MEX, PER, ESP, FRA, JPN, KOR, IRQ, EGY, IND, CHE, ROU
| Multiple deposits (MVT, SHMS, VHMS, VEIN, HTHR types) including Red Dog, Huize, Fankou, Jinding, Sullivan, Broken Hill, Mount Isa, and many others |  | Basin hydrothermal, Seafloor hydrothermal, Metamorphic, Magmatic hydrothermal | Mississippi Valley-type (MVT), Sedimentary Exhalative (SEDEX), Volcanic-hosted massive sulfide (VMS), Vein-type (VEIN), High-temperature hydrothermal replacement (HTHR) | MVT zinc-lead, sediment-hosted massive sulphide, volcanic-hosted massive sulphide, vein-type, high-temperature hydrothermal replacement | Zn | Pb, Ag, Cd, Ga, Ge, In | Zn, Pb, Ag, Cd, Co, Cu, Fe, Ga, Ge, Hg, In, Mn, As, Bi, Mo, Ni, Sb, Sn, Tl | Frenzel et al., 2016 |  | B1-1 | B1-1 | [5 empty] | ore material |  |  | mineral separate | [5 empty] | mineralisation |  |  |  | sphalerite | [6 empty] | galena, fluorite, quartz, dolomite, chalcopyrite, pyrite, barite, calcite, ankerite, pyrrhotite, magnetite, fahlores, stannite, roquesite |  | AES |  |  |  |  | 6 |  |  |  | 0 | [9 empty] | 0 | [5 empty] | 1400 | [5 empty] | 0 | [5 empty] | 350 | [11 empty] | 7 |  |  |  | 4 | [7 empty] | 55 | [13 empty] | 5000 |  | 0 | [7 empty] | 0 | [5 empty] | 300 | [17 empty] | 0 | [9 empty] | 0 | [32 empty] | 2016 | Frenzel, M., Hirsch, T., Gutzmer, J. (2016). Gallium, germanium, indium, and other trace and minor elements in sphalerite as a function of deposit type — A meta-analysis. Ore Geology Reviews, 76, 52–78. |  | USA, CHN, AUS, CAN, DEU, AUT, GBR, IRL, ITA, SWE, NOR, ZAF, MEX, PER, ESP, FRA, JPN, KOR, IRQ, EGY, IND, CHE, ROU
| Multiple deposits (MVT, SHMS, VHMS, VEIN, HTHR types) including Red Dog, Huize, Fankou, Jinding, Sullivan, Broken Hill, Mount Isa, and many others |  | Basin hydrothermal, Seafloor hydrothermal, Metamorphic, Magmatic hydrothermal | Mississippi Valley-type (MVT), Sedimentary Exhalative (SEDEX), Volcanic-hosted massive sulfide (VMS), Vein-type (VEIN), High-temperature hydrothermal replacement (HTHR) | MVT zinc-lead, sediment-hosted massive sulphide, volcanic-hosted massive sulphide, vein-type, high-temperature hydrothermal replacement | Zn | Pb, Ag, Cd, Ga, Ge, In | Zn, Pb, Ag, Cd, Co, Cu, Fe, Ga, Ge, Hg, In, Mn, As, Bi, Mo, Ni, Sb, Sn, Tl | Frenzel et al., 2016 |  | B3-1 | B3-1 | [5 empty] | ore material |  |  | mineral separate | [5 empty] | mineralisation |  |  |  | sphalerite | [6 empty] | galena, fluorite, quartz, dolomite, chalcopyrite, pyrite, barite, calcite, ankerite, pyrrhotite, magnetite, fahlores, stannite, roquesite |  | AES |  |  |  |  | 4 |  |  |  | 0 | [9 empty] | 0 | [5 empty] | 1000 | [5 empty] | 0 | [5 empty] | 300 | [11 empty] | 10 |  |  |  | 0 | [7 empty] | 100 | [13 empty] | 1600 |  | 5.6 | [7 empty] | 0 | [5 empty] | 85 | [17 empty] | 0 | [9 empty] | 1 | [32 empty] | 2016 | Frenzel, M., Hirsch, T., Gutzmer, J. (2016). Gallium, germanium, indium, and other trace and minor elements in sphalerite as a function of deposit type — A meta-analysis. Ore Geology Reviews, 76, 52–78. |  | USA, CHN, AUS, CAN, DEU, AUT, GBR, IRL, ITA, SWE, NOR, ZAF, MEX, PER, ESP, FRA, JPN, KOR, IRQ, EGY, IND, CHE, ROU
| Multiple deposits (MVT, SHMS, VHMS, VEIN, HTHR types) including Red Dog, Huize, Fankou, Jinding, Sullivan, Broken Hill, Mount Isa, and many others |  | Basin hydrothermal, Seafloor hydrothermal, Metamorphic, Magmatic hydrothermal | Mississippi Valley-type (MVT), Sedimentary Exhalative (SEDEX), Volcanic-hosted massive sulfide (VMS), Vein-type (VEIN), High-temperature hydrothermal replacement (HTHR) | MVT zinc-lead, sediment-hosted massive sulphide, volcanic-hosted massive sulphide, vein-type, high-temperature hydrothermal replacement | Zn | Pb, Ag, Cd, Ga, Ge, In | Zn, Pb, Ag, Cd, Co, Cu, Fe, Ga, Ge, Hg, In, Mn, As, Bi, Mo, Ni, Sb, Sn, Tl | Frenzel et al., 2016 |  | B4-1 | B4-1 | [5 empty] | ore material |  |  | mineral separate | [5 empty] | mineralisation |  |  |  | sphalerite | [6 empty] | galena, fluorite, quartz, dolomite, chalcopyrite, pyrite, barite, calcite, ankerite, pyrrhotite, magnetite, fahlores, stannite, roquesite |  | AES |  |  |  |  | 28 |  |  |  | 0 | [9 empty] | 0 | [5 empty] | 1600 | [5 empty] | 0 | [5 empty] | 700 | [11 empty] | 1 |  |  |  | 0 | [7 empty] | 200 | [13 empty] | 7600 |  | 0 | [7 empty] | 0 | [5 empty] | 1400 | [17 empty] | 0 | [9 empty] | 0 | [32 empty] | 2016 | Frenzel, M., Hirsch, T., Gutzmer, J. (2016). Gallium, germanium, indium, and other trace and minor elements in sphalerite as a function of deposit type — A meta-analysis. Ore Geology Reviews, 76, 52–78. |  | USA, CHN, AUS, CAN, DEU, AUT, GBR, IRL, ITA, SWE, NOR, ZAF, MEX, PER, ESP, FRA, JPN, KOR, IRQ, EGY, IND, CHE, ROU
| Multiple deposits (MVT, SHMS, VHMS, VEIN, HTHR types) including Red Dog, Huize, Fankou, Jinding, Sullivan, Broken Hill, Mount Isa, and many others |  | Basin hydrothermal, Seafloor hydrothermal, Metamorphic, Magmatic hydrothermal | Mississippi Valley-type (MVT), Sedimentary Exhalative (SEDEX), Volcanic-hosted massive sulfide (VMS), Vein-type (VEIN), High-temperature hydrothermal replacement (HTHR) | MVT zinc-lead, sediment-hosted massive sulphide, volcanic-hosted massive sulphide, vein-type, high-temperature hydrothermal replacement | Zn | Pb, Ag, Cd, Ga, Ge, In | Zn, Pb, Ag, Cd, Co, Cu, Fe, Ga, Ge, Hg, In, Mn, As, Bi, Mo, Ni, Sb, Sn, Tl | Frenzel et al., 2016 |  | F1,F2-1 | F1,F2-1 | [5 empty] | ore material |  |  | mineral separate | [5 empty] | mineralisation |  |  |  | sphalerite | [6 empty] | galena, fluorite, quartz, dolomite, chalcopyrite, pyrite, barite, calcite, ankerite, pyrrhotite, magnetite, fahlores, stannite, roquesite |  | AES |  |  |  |  | 4 |  |  |  | 0 | [9 empty] | 0 | [5 empty] | 1300 | [5 empty] | 0 | [5 empty] | 150 | [11 empty] | 2 |  |  |  | 0 | [7 empty] | 35 | [13 empty] | 3700 |  | 2.8 | [7 empty] | 0 | [5 empty] | 80 | [17 empty] | 0 | [9 empty] | 0 | [32 empty] | 2016 | Frenzel, M., Hirsch, T., Gutzmer, J. (2016). Gallium, germanium, indium, and other trace and minor elements in sphalerite as a function of deposit type — A meta-analysis. Ore Geology Reviews, 76, 52–78. |  | USA, CHN, AUS, CAN, DEU, AUT, GBR, IRL, ITA, SWE, NOR, ZAF, MEX, PER, ESP, FRA, JPN, KOR, IRQ, EGY, IND, CHE, ROU
| Multiple deposits (MVT, SHMS, VHMS, VEIN, HTHR types) including Red Dog, Huize, Fankou, Jinding, Sullivan, Broken Hill, Mount Isa, and many others |  | Basin hydrothermal, Seafloor hydrothermal, Metamorphic, Magmatic hydrothermal | Mississippi Valley-type (MVT), Sedimentary Exhalative (SEDEX), Volcanic-hosted massive sulfide (VMS), Vein-type (VEIN), High-temperature hydrothermal replacement (HTHR) | MVT zinc-lead, sediment-hosted massive sulphide, volcanic-hosted massive sulphide, vein-type, high-temperature hydrothermal replacement | Zn | Pb, Ag, Cd, Ga, Ge, In | Zn, Pb, Ag, Cd, Co, Cu, Fe, Ga, Ge, Hg, In, Mn, As, Bi, Mo, Ni, Sb, Sn, Tl | Frenzel et al., 2016 |  | F4-1 | F4-1 | [5 empty] | ore material |  |  | mineral separate | [5 empty] | mineralisation |  |  |  | sphalerite | [6 empty] | galena, fluorite, quartz, dolomite, chalcopyrite, pyrite, barite, calcite, ankerite, pyrrhotite, magnetite, fahlores, stannite, roquesite |  | AES |  |  |  |  | 2 |  |  |  | 0 | [9 empty] | 0 | [5 empty] | 1200 | [5 empty] | 0 | [5 empty] | 650 | [11 empty] | 3 |  |  |  | 0 | [7 empty] | 10 | [13 empty] | 1900 |  | 4.2 | [7 empty] | 0 | [5 empty] | 25 | [17 empty] | 0 | [9 empty] | 0 | [32 empty] | 2016 | Frenzel, M., Hirsch, T., Gutzmer, J. (2016). Gallium, germanium, indium, and other trace and minor elements in sphalerite as a function of deposit type — A meta-analysis. Ore Geology Reviews, 76, 52–78. |  | USA, CHN, AUS, CAN, DEU, AUT, GBR, IRL, ITA, SWE, NOR, ZAF, MEX, PER, ESP, FRA, JPN, KOR, IRQ, EGY, IND, CHE, ROU
| Multiple deposits (MVT, SHMS, VHMS, VEIN, HTHR types) including Red Dog, Huize, Fankou, Jinding, Sullivan, Broken Hill, Mount Isa, and many others |  | Basin hydrothermal, Seafloor hydrothermal, Metamorphic, Magmatic hydrothermal | Mississippi Valley-type (MVT), Sedimentary Exhalative (SEDEX), Volcanic-hosted massive sulfide (VMS), Vein-type (VEIN), High-temperature hydrothermal replacement (HTHR) | MVT zinc-lead, sediment-hosted massive sulphide, volcanic-hosted massive sulphide, vein-type, high-temperature hydrothermal replacement | Zn | Pb, Ag, Cd, Ga, Ge, In | Zn, Pb, Ag, Cd, Co, Cu, Fe, Ga, Ge, Hg, In, Mn, As, Bi, Mo, Ni, Sb, Sn, Tl | Frenzel et al., 2016 |  | F15-1 | F15-1 | [5 empty] | ore material |  |  | mineral separate | [5 empty] | mineralisation |  |  |  | sphalerite | [6 empty] | galena, fluorite, quartz, dolomite, chalcopyrite, pyrite, barite, calcite, ankerite, pyrrhotite, magnetite, fahlores, stannite, roquesite |  | AES |  |  |  |  | 5 |  |  |  | 0 | [9 empty] | 0 | [5 empty] | 1100 | [5 empty] | 0 | [5 empty] | 60 | [11 empty] | 20 |  |  |  | 0 | [7 empty] | 70 | [13 empty] | 4600 |  | 4 | [7 empty] | 0 | [5 empty] | 90 | [17 empty] | 0 | [9 empty] | 0 | [32 empty] | 2016 | Frenzel, M., Hirsch, T., Gutzmer, J. (2016). Gallium, germanium, indium, and other trace and minor elements in sphalerite as a function of deposit type — A meta-analysis. Ore Geology Reviews, 76, 52–78. |  | USA, CHN, AUS, CAN, DEU, AUT, GBR, IRL, ITA, SWE, NOR, ZAF, MEX, PER, ESP, FRA, JPN, KOR, IRQ, EGY, IND, CHE, ROU
| Multiple deposits (MVT, SHMS, VHMS, VEIN, HTHR types) including Red Dog, Huize, Fankou, Jinding, Sullivan, Broken Hill, Mount Isa, and many others |  | Basin hydrothermal, Seafloor hydrothermal, Metamorphic, Magmatic hydrothermal | Mississippi Valley-type (MVT), Sedimentary Exhalative (SEDEX), Volcanic-hosted massive sulfide (VMS), Vein-type (VEIN), High-temperature hydrothermal replacement (HTHR) | MVT zinc-lead, sediment-hosted massive sulphide, volcanic-hosted massive sulphide, vein-type, high-temperature hydrothermal replacement | Zn | Pb, Ag, Cd, Ga, Ge, In | Zn, Pb, Ag, Cd, Co, Cu, Fe, Ga, Ge, Hg, In, Mn, As, Bi, Mo, Ni, Sb, Sn, Tl | Frenzel et al., 2016 |  | F16-1 | F16-1 | [5 empty] | ore material |  |  | mineral separate | [5 empty] | mineralisation |  |  |  | sphalerite | [6 empty] | galena, fluorite, quartz, dolomite, chalcopyrite, pyrite, barite, calcite, ankerite, pyrrhotite, magnetite, fahlores, stannite, roquesite |  | AES |  |  |  |  | 3 |  |  |  | 0 | [9 empty] | 0 | [5 empty] | 1600 | [5 empty] | 0 | [5 empty] | 150 | [11 empty] | 2 |  |  |  | 0 | [7 empty] | 30 | [13 empty] | 3700 |  | 8 | [7 empty] | 0 | [5 empty] | 2 | [17 empty] | 0 | [9 empty] | 0 | [32 empty] | 2016 | Frenzel, M., Hirsch, T., Gutzmer, J. (2016). Gallium, germanium, indium, and other trace and minor elements in sphalerite as a function of deposit type — A meta-analysis. Ore Geology Reviews, 76, 52–78. |  | USA, CHN, AUS, CAN, DEU, AUT, GBR, IRL, ITA, SWE, NOR, ZAF, MEX, PER, ESP, FRA, JPN, KOR, IRQ, EGY, IND, CHE, ROU
| Multiple deposits (MVT, SHMS, VHMS, VEIN, HTHR types) including Red Dog, Huize, Fankou, Jinding, Sullivan, Broken Hill, Mount Isa, and many others |  | Basin hydrothermal, Seafloor hydrothermal, Metamorphic, Magmatic hydrothermal | Mississippi Valley-type (MVT), Sedimentary Exhalative (SEDEX), Volcanic-hosted massive sulfide (VMS), Vein-type (VEIN), High-temperature hydrothermal replacement (HTHR) | MVT zinc-lead, sediment-hosted massive sulphide, volcanic-hosted massive sulphide, vein-type, high-temperature hydrothermal replacement | Zn | Pb, Ag, Cd, Ga, Ge, In | Zn, Pb, Ag, Cd, Co, Cu, Fe, Ga, Ge, Hg, In, Mn, As, Bi, Mo, Ni, Sb, Sn, Tl | Frenzel et al., 2016 |  | G5-1 | G5-1 | [5 empty] | ore material |  |  | mineral separate | [5 empty] | mineralisation |  |  |  | sphalerite | [6 empty] | galena, fluorite, quartz, dolomite, chalcopyrite, pyrite, barite, calcite, ankerite, pyrrhotite, magnetite, fahlores, stannite, roquesite |  | AES |  |  |  |  | 4 |  |  |  | 0 | [9 empty] | 0 | [5 empty] | 1400 | [5 empty] | 0 | [5 empty] | 100 | [11 empty] | 15 |  |  |  | 0 | [7 empty] | 20 | [13 empty] | 2600 |  | 8.89 | [7 empty] | 0 | [5 empty] | 6 | [17 empty] | 0 | [9 empty] | 0 | [32 empty] | 2016 | Frenzel, M., Hirsch, T., Gutzmer, J. (2016). Gallium, germanium, indium, and other trace and minor elements in sphalerite as a function of deposit type — A meta-analysis. Ore Geology Reviews, 76, 52–78. |  | USA, CHN, AUS, CAN, DEU, AUT, GBR, IRL, ITA, SWE, NOR, ZAF, MEX, PER, ESP, FRA, JPN, KOR, IRQ, EGY, IND, CHE, ROU
| Multiple deposits (MVT, SHMS, VHMS, VEIN, HTHR types) including Red Dog, Huize, Fankou, Jinding, Sullivan, Broken Hill, Mount Isa, and many others |  | Basin hydrothermal, Seafloor hydrothermal, Metamorphic, Magmatic hydrothermal | Mississippi Valley-type (MVT), Sedimentary Exhalative (SEDEX), Volcanic-hosted massive sulfide (VMS), Vein-type (VEIN), High-temperature hydrothermal replacement (HTHR) | MVT zinc-lead, sediment-hosted massive sulphide, volcanic-hosted massive sulphide, vein-type, high-temperature hydrothermal replacement | Zn | Pb, Ag, Cd, Ga, Ge, In | Zn, Pb, Ag, Cd, Co, Cu, Fe, Ga, Ge, Hg, In, Mn, As, Bi, Mo, Ni, Sb, Sn, Tl | Frenzel et al., 2016 |  | G1-1 | G1-1 | [5 empty] | ore material |  |  | mineral separate | [5 empty] | mineralisation |  |  |  | sphalerite | [6 empty] | galena, fluorite, quartz, dolomite, chalcopyrite, pyrite, barite, calcite, ankerite, pyrrhotite, magnetite, fahlores, stannite, roquesite |  | AES |  |  |  |  | 3 |  |  |  | 0 | [9 empty] | 0 | [5 empty] | 1400 | [5 empty] | 0 | [5 empty] | 100 | [11 empty] | 4 |  |  |  | 0 | [7 empty] | 10 | [13 empty] | 2300 |  | 5.6 | [7 empty] | 0 | [5 empty] | 300 | [17 empty] | 0 | [9 empty] | 0 | [32 empty] | 2016 | Frenzel, M., Hirsch, T., Gutzmer, J. (2016). Gallium, germanium, indium, and other trace and minor elements in sphalerite as a function of deposit type — A meta-analysis. Ore Geology Reviews, 76, 52–78. |  | USA, CHN, AUS, CAN, DEU, AUT, GBR, IRL, ITA, SWE, NOR, ZAF, MEX, PER, ESP, FRA, JPN, KOR, IRQ, EGY, IND, CHE, ROU
| Multiple deposits (MVT, SHMS, VHMS, VEIN, HTHR types) including Red Dog, Huize, Fankou, Jinding, Sullivan, Broken Hill, Mount Isa, and many others |  | Basin hydrothermal, Seafloor hydrothermal, Metamorphic, Magmatic hydrothermal | Mississippi Valley-type (MVT), Sedimentary Exhalative (SEDEX), Volcanic-hosted massive sulfide (VMS), Vein-type (VEIN), High-temperature hydrothermal replacement (HTHR) | MVT zinc-lead, sediment-hosted massive sulphide, volcanic-hosted massive sulphide, vein-type, high-temperature hydrothermal replacement | Zn | Pb, Ag, Cd, Ga, Ge, In | Zn, Pb, Ag, Cd, Co, Cu, Fe, Ga, Ge, Hg, In, Mn, As, Bi, Mo, Ni, Sb, Sn, Tl | Frenzel et al., 2016 |  | G14-1 | G14-1 | [5 empty] | ore material |  |  | mineral separate | [5 empty] | mineralisation |  |  |  | sphalerite | [6 empty] | galena, fluorite, quartz, dolomite, chalcopyrite, pyrite, barite, calcite, ankerite, pyrrhotite, magnetite, fahlores, stannite, roquesite |  | AES |  |  |  |  | 8 |  |  |  | 0 | [9 empty] | 0 | [5 empty] | 1200 | [5 empty] | 0 | [5 empty] | 90 | [11 empty] | 8 |  |  |  | 0 | [7 empty] | 25 | [13 empty] | 3300 |  | 0 | [7 empty] | 0 | [5 empty] | 6000 | [17 empty] | 0 | [9 empty] | 0 | [32 empty] | 2016 | Frenzel, M., Hirsch, T., Gutzmer, J. (2016). Gallium, germanium, indium, and other trace and minor elements in sphalerite as a function of deposit type — A meta-analysis. Ore Geology Reviews, 76, 52–78. |  | USA, CHN, AUS, CAN, DEU, AUT, GBR, IRL, ITA, SWE, NOR, ZAF, MEX, PER, ESP, FRA, JPN, KOR, IRQ, EGY, IND, CHE, ROU
| Multiple deposits (MVT, SHMS, VHMS, VEIN, HTHR types) including Red Dog, Huize, Fankou, Jinding, Sullivan, Broken Hill, Mount Isa, and many others |  | Basin hydrothermal, Seafloor hydrothermal, Metamorphic, Magmatic hydrothermal | Mississippi Valley-type (MVT), Sedimentary Exhalative (SEDEX), Volcanic-hosted massive sulfide (VMS), Vein-type (VEIN), High-temperature hydrothermal replacement (HTHR) | MVT zinc-lead, sediment-hosted massive sulphide, volcanic-hosted massive sulphide, vein-type, high-temperature hydrothermal replacement | Zn | Pb, Ag, Cd, Ga, Ge, In | Zn, Pb, Ag, Cd, Co, Cu, Fe, Ga, Ge, Hg, In, Mn, As, Bi, Mo, Ni, Sb, Sn, Tl | Frenzel et al., 2016 |  | G15-1 | G15-1 | [5 empty] | ore material |  |  | mineral separate | [5 empty] | mineralisation |  |  |  | sphalerite | [6 empty] | galena, fluorite, quartz, dolomite, chalcopyrite, pyrite, barite, calcite, ankerite, pyrrhotite, magnetite, fahlores, stannite, roquesite |  | AES |  |  |  |  | 32 |  |  |  | 0 | [9 empty] | 0 | [5 empty] | 1400 | [5 empty] | 0 | [5 empty] | 150 | [11 empty] | 10 |  |  |  | 0 | [7 empty] | 50 | [13 empty] | 4600 |  | 4.2 | [7 empty] | 0 | [5 empty] | 19000 | [17 empty] | 0 | [9 empty] | 0 | [32 empty] | 2016 | Frenzel, M., Hirsch, T., Gutzmer, J. (2016). Gallium, germanium, indium, and other trace and minor elements in sphalerite as a function of deposit type — A meta-analysis. Ore Geology Reviews, 76, 52–78. |  | USA, CHN, AUS, CAN, DEU, AUT, GBR, IRL, ITA, SWE, NOR, ZAF, MEX, PER, ESP, FRA, JPN, KOR, IRQ, EGY, IND, CHE, ROU
| Multiple deposits (MVT, SHMS, VHMS, VEIN, HTHR types) including Red Dog, Huize, Fankou, Jinding, Sullivan, Broken Hill, Mount Isa, and many others |  | Basin hydrothermal, Seafloor hydrothermal, Metamorphic, Magmatic hydrothermal | Mississippi Valley-type (MVT), Sedimentary Exhalative (SEDEX), Volcanic-hosted massive sulfide (VMS), Vein-type (VEIN), High-temperature hydrothermal replacement (HTHR) | MVT zinc-lead, sediment-hosted massive sulphide, volcanic-hosted massive sulphide, vein-type, high-temperature hydrothermal replacement | Zn | Pb, Ag, Cd, Ga, Ge, In | Zn, Pb, Ag, Cd, Co, Cu, Fe, Ga, Ge, Hg, In, Mn, As, Bi, Mo, Ni, Sb, Sn, Tl | Frenzel et al., 2016 |  | P2-1 | P2-1 | [5 empty] | ore material |  |  | mineral separate | [5 empty] | mineralisation |  |  |  | sphalerite | [6 empty] | galena, fluorite, quartz, dolomite, chalcopyrite, pyrite, barite, calcite, ankerite, pyrrhotite, magnetite, fahlores, stannite, roquesite |  | AES |  |  |  |  | 2 |  |  |  | 0 | [9 empty] | 0 | [5 empty] | 1600 | [5 empty] | 3 | [5 empty] | 200 | [11 empty] | 3 |  |  |  | 0 | [7 empty] | 10 | [13 empty] | 2200 |  | 4.2 | [7 empty] | 0 | [5 empty] | 2 | [17 empty] | 0 | [9 empty] | 0 | [32 empty] | 2016 | Frenzel, M., Hirsch, T., Gutzmer, J. (2016). Gallium, germanium, indium, and other trace and minor elements in sphalerite as a function of deposit type — A meta-analysis. Ore Geology Reviews, 76, 52–78. |  | USA, CHN, AUS, CAN, DEU, AUT, GBR, IRL, ITA, SWE, NOR, ZAF, MEX, PER, ESP, FRA, JPN, KOR, IRQ, EGY, IND, CHE, ROU
| Multiple deposits (MVT, SHMS, VHMS, VEIN, HTHR types) including Red Dog, Huize, Fankou, Jinding, Sullivan, Broken Hill, Mount Isa, and many others |  | Basin hydrothermal, Seafloor hydrothermal, Metamorphic, Magmatic hydrothermal | Mississippi Valley-type (MVT), Sedimentary Exhalative (SEDEX), Volcanic-hosted massive sulfide (VMS), Vein-type (VEIN), High-temperature hydrothermal replacement (HTHR) | MVT zinc-lead, sediment-hosted massive sulphide, volcanic-hosted massive sulphide, vein-type, high-temperature hydrothermal replacement | Zn | Pb, Ag, Cd, Ga, Ge, In | Zn, Pb, Ag, Cd, Co, Cu, Fe, Ga, Ge, Hg, In, Mn, As, Bi, Mo, Ni, Sb, Sn, Tl | Frenzel et al., 2016 |  | P4-1 | P4-1 | [5 empty] | ore material |  |  | mineral separate | [5 empty] | mineralisation |  |  |  | sphalerite | [6 empty] | galena, fluorite, quartz, dolomite, chalcopyrite, pyrite, barite, calcite, ankerite, pyrrhotite, magnetite, fahlores, stannite, roquesite |  | AES |  |  |  |  | 2 |  |  |  | 0 | [9 empty] | 0 | [5 empty] | 1400 | [5 empty] | 0 | [5 empty] | 55 | [11 empty] | 2 |  |  |  | 0 | [7 empty] | 15 | [13 empty] | 2400 |  | 8.89 | [7 empty] | 0 | [5 empty] | 30 | [17 empty] | 0 | [9 empty] | 0 | [32 empty] | 2016 | Frenzel, M., Hirsch, T., Gutzmer, J. (2016). Gallium, germanium, indium, and other trace and minor elements in sphalerite as a function of deposit type — A meta-analysis. Ore Geology Reviews, 76, 52–78. |  | USA, CHN, AUS, CAN, DEU, AUT, GBR, IRL, ITA, SWE, NOR, ZAF, MEX, PER, ESP, FRA, JPN, KOR, IRQ, EGY, IND, CHE, ROU
| Multiple deposits (MVT, SHMS, VHMS, VEIN, HTHR types) including Red Dog, Huize, Fankou, Jinding, Sullivan, Broken Hill, Mount Isa, and many others |  | Basin hydrothermal, Seafloor hydrothermal, Metamorphic, Magmatic hydrothermal | Mississippi Valley-type (MVT), Sedimentary Exhalative (SEDEX), Volcanic-hosted massive sulfide (VMS), Vein-type (VEIN), High-temperature hydrothermal replacement (HTHR) | MVT zinc-lead, sediment-hosted massive sulphide, volcanic-hosted massive sulphide, vein-type, high-temperature hydrothermal replacement | Zn | Pb, Ag, Cd, Ga, Ge, In | Zn, Pb, Ag, Cd, Co, Cu, Fe, Ga, Ge, Hg, In, Mn, As, Bi, Mo, Ni, Sb, Sn, Tl | Frenzel et al., 2016 |  | P5-2 | P5-2 | [5 empty] | ore material |  |  | mineral separate | [5 empty] | mineralisation |  |  |  | sphalerite | [6 empty] | galena, fluorite, quartz, dolomite, chalcopyrite, pyrite, barite, calcite, ankerite, pyrrhotite, magnetite, fahlores, stannite, roquesite |  | AES |  |  |  |  | 4 |  |  |  | 0 | [9 empty] | 0 | [5 empty] | 1100 | [5 empty] | 0 | [5 empty] | 900 | [11 empty] | 3 |  |  |  | 0 | [7 empty] | 100 | [13 empty] | 5800 |  | 4.9 | [7 empty] | 0 | [5 empty] | 15 | [17 empty] | 0 | [9 empty] | 0 | [32 empty] | 2016 | Frenzel, M., Hirsch, T., Gutzmer, J. (2016). Gallium, germanium, indium, and other trace and minor elements in sphalerite as a function of deposit type — A meta-analysis. Ore Geology Reviews, 76, 52–78. |  | USA, CHN, AUS, CAN, DEU, AUT, GBR, IRL, ITA, SWE, NOR, ZAF, MEX, PER, ESP, FRA, JPN, KOR, IRQ, EGY, IND, CHE, ROU
| Multiple deposits (MVT, SHMS, VHMS, VEIN, HTHR types) including Red Dog, Huize, Fankou, Jinding, Sullivan, Broken Hill, Mount Isa, and many others |  | Basin hydrothermal, Seafloor hydrothermal, Metamorphic, Magmatic hydrothermal | Mississippi Valley-type (MVT), Sedimentary Exhalative (SEDEX), Volcanic-hosted massive sulfide (VMS), Vein-type (VEIN), High-temperature hydrothermal replacement (HTHR) | MVT zinc-lead, sediment-hosted massive sulphide, volcanic-hosted massive sulphide, vein-type, high-temperature hydrothermal replacement | Zn | Pb, Ag, Cd, Ga, Ge, In | Zn, Pb, Ag, Cd, Co, Cu, Fe, Ga, Ge, Hg, In, Mn, As, Bi, Mo, Ni, Sb, Sn, Tl | Frenzel et al., 2016 |  | P6-1 | P6-1 | [5 empty] | ore material |  |  | mineral separate | [5 empty] | mineralisation |  |  |  | sphalerite | [6 empty] | galena, fluorite, quartz, dolomite, chalcopyrite, pyrite, barite, calcite, ankerite, pyrrhotite, magnetite, fahlores, stannite, roquesite |  | AES |  |  |  |  | 8 |  |  |  | 0 | [9 empty] | 0 | [5 empty] | 1400 | [5 empty] | 0 | [5 empty] | 800 | [11 empty] | 4 |  |  |  | 0 | [7 empty] | 50 | [13 empty] | 4600 |  | 4.9 | [7 empty] | 0 | [5 empty] | 150 | [17 empty] | 0 | [9 empty] | 0 | [32 empty] | 2016 | Frenzel, M., Hirsch, T., Gutzmer, J. (2016). Gallium, germanium, indium, and other trace and minor elements in sphalerite as a function of deposit type — A meta-analysis. Ore Geology Reviews, 76, 52–78. |  | USA, CHN, AUS, CAN, DEU, AUT, GBR, IRL, ITA, SWE, NOR, ZAF, MEX, PER, ESP, FRA, JPN, KOR, IRQ, EGY, IND, CHE, ROU
| Multiple deposits (MVT, SHMS, VHMS, VEIN, HTHR types) including Red Dog, Huize, Fankou, Jinding, Sullivan, Broken Hill, Mount Isa, and many others |  | Basin hydrothermal, Seafloor hydrothermal, Metamorphic, Magmatic hydrothermal | Mississippi Valley-type (MVT), Sedimentary Exhalative (SEDEX), Volcanic-hosted massive sulfide (VMS), Vein-type (VEIN), High-temperature hydrothermal replacement (HTHR) | MVT zinc-lead, sediment-hosted massive sulphide, volcanic-hosted massive sulphide, vein-type, high-temperature hydrothermal replacement | Zn | Pb, Ag, Cd, Ga, Ge, In | Zn, Pb, Ag, Cd, Co, Cu, Fe, Ga, Ge, Hg, In, Mn, As, Bi, Mo, Ni, Sb, Sn, Tl | Frenzel et al., 2016 |  | P7-1 | P7-1 | [5 empty] | ore material |  |  | mineral separate | [5 empty] | mineralisation |  |  |  | sphalerite | [6 empty] | galena, fluorite, quartz, dolomite, chalcopyrite, pyrite, barite, calcite, ankerite, pyrrhotite, magnetite, fahlores, stannite, roquesite |  | AES |  |  |  |  | 4 |  |  |  | 0 | [9 empty] | 0 | [5 empty] | 1400 | [5 empty] | 0 | [5 empty] | 200 | [11 empty] | 4 |  |  |  | 0 | [7 empty] | 15 | [13 empty] | 2400 |  | 8.89 | [7 empty] | 0 | [5 empty] | 30 | [17 empty] | 0 | [9 empty] | 0 | [32 empty] | 2016 | Frenzel, M., Hirsch, T., Gutzmer, J. (2016). Gallium, germanium, indium, and other trace and minor elements in sphalerite as a function of deposit type — A meta-analysis. Ore Geology Reviews, 76, 52–78. |  | USA, CHN, AUS, CAN, DEU, AUT, GBR, IRL, ITA, SWE, NOR, ZAF, MEX, PER, ESP, FRA, JPN, KOR, IRQ, EGY, IND, CHE, ROU
| Multiple deposits (MVT, SHMS, VHMS, VEIN, HTHR types) including Red Dog, Huize, Fankou, Jinding, Sullivan, Broken Hill, Mount Isa, and many others |  | Basin hydrothermal, Seafloor hydrothermal, Metamorphic, Magmatic hydrothermal | Mississippi Valley-type (MVT), Sedimentary Exhalative (SEDEX), Volcanic-hosted massive sulfide (VMS), Vein-type (VEIN), High-temperature hydrothermal replacement (HTHR) | MVT zinc-lead, sediment-hosted massive sulphide, volcanic-hosted massive sulphide, vein-type, high-temperature hydrothermal replacement | Zn | Pb, Ag, Cd, Ga, Ge, In | Zn, Pb, Ag, Cd, Co, Cu, Fe, Ga, Ge, Hg, In, Mn, As, Bi, Mo, Ni, Sb, Sn, Tl | Frenzel et al., 2016 |  | P11-1 | P11-1 | [5 empty] | ore material |  |  | mineral separate | [5 empty] | mineralisation |  |  |  | sphalerite | [6 empty] | galena, fluorite, quartz, dolomite, chalcopyrite, pyrite, barite, calcite, ankerite, pyrrhotite, magnetite, fahlores, stannite, roquesite |  | AES |  |  |  |  | 4 |  |  |  | 0 | [9 empty] | 0 | [5 empty] | 590 | [5 empty] | 0 | [5 empty] | 150 | [11 empty] | 4 |  |  |  | 0 | [7 empty] | 600 | [13 empty] | 16000 |  | 21 | [7 empty] | 0 | [5 empty] | 100 | [17 empty] | 0 | [9 empty] | 0 | [32 empty] | 2016 | Frenzel, M., Hirsch, T., Gutzmer, J. (2016). Gallium, germanium, indium, and other trace and minor elements in sphalerite as a function of deposit type — A meta-analysis. Ore Geology Reviews, 76, 52–78. |  | USA, CHN, AUS, CAN, DEU, AUT, GBR, IRL, ITA, SWE, NOR, ZAF, MEX, PER, ESP, FRA, JPN, KOR, IRQ, EGY, IND, CHE, ROU
| Multiple deposits (MVT, SHMS, VHMS, VEIN, HTHR types) including Red Dog, Huize, Fankou, Jinding, Sullivan, Broken Hill, Mount Isa, and many others |  | Basin hydrothermal, Seafloor hydrothermal, Metamorphic, Magmatic hydrothermal | Mississippi Valley-type (MVT), Sedimentary Exhalative (SEDEX), Volcanic-hosted massive sulfide (VMS), Vein-type (VEIN), High-temperature hydrothermal replacement (HTHR) | MVT zinc-lead, sediment-hosted massive sulphide, volcanic-hosted massive sulphide, vein-type, high-temperature hydrothermal replacement | Zn | Pb, Ag, Cd, Ga, Ge, In | Zn, Pb, Ag, Cd, Co, Cu, Fe, Ga, Ge, Hg, In, Mn, As, Bi, Mo, Ni, Sb, Sn, Tl | Frenzel et al., 2016 |  | P12-1 | P12-1 | [5 empty] | ore material |  |  | mineral separate | [5 empty] | mineralisation |  |  |  | sphalerite | [6 empty] | galena, fluorite, quartz, dolomite, chalcopyrite, pyrite, barite, calcite, ankerite, pyrrhotite, magnetite, fahlores, stannite, roquesite |  | AES |  |  |  |  | 2 |  |  |  | 0 | [9 empty] | 9.1 | [5 empty] | 1800 | [5 empty] | 0 | [5 empty] | 250 | [11 empty] | 6 |  |  |  | 0 | [7 empty] | 100 | [13 empty] | 5800 |  | 7 | [7 empty] | 0 | [5 empty] | 20 | [17 empty] | 0 | [9 empty] | 0 | [32 empty] | 2016 | Frenzel, M., Hirsch, T., Gutzmer, J. (2016). Gallium, germanium, indium, and other trace and minor elements in sphalerite as a function of deposit type — A meta-analysis. Ore Geology Reviews, 76, 52–78. |  | USA, CHN, AUS, CAN, DEU, AUT, GBR, IRL, ITA, SWE, NOR, ZAF, MEX, PER, ESP, FRA, JPN, KOR, IRQ, EGY, IND, CHE, ROU
| Multiple deposits (MVT, SHMS, VHMS, VEIN, HTHR types) including Red Dog, Huize, Fankou, Jinding, Sullivan, Broken Hill, Mount Isa, and many others |  | Basin hydrothermal, Seafloor hydrothermal, Metamorphic, Magmatic hydrothermal | Mississippi Valley-type (MVT), Sedimentary Exhalative (SEDEX), Volcanic-hosted massive sulfide (VMS), Vein-type (VEIN), High-temperature hydrothermal replacement (HTHR) | MVT zinc-lead, sediment-hosted massive sulphide, volcanic-hosted massive sulphide, vein-type, high-temperature hydrothermal replacement | Zn | Pb, Ag, Cd, Ga, Ge, In | Zn, Pb, Ag, Cd, Co, Cu, Fe, Ga, Ge, Hg, In, Mn, As, Bi, Mo, Ni, Sb, Sn, Tl | Frenzel et al., 2016 |  | P15-1 | P15-1 | [5 empty] | ore material |  |  | mineral separate | [5 empty] | mineralisation |  |  |  | sphalerite | [6 empty] | galena, fluorite, quartz, dolomite, chalcopyrite, pyrite, barite, calcite, ankerite, pyrrhotite, magnetite, fahlores, stannite, roquesite |  | AES |  |  |  |  | 4 |  |  |  | 0 | [9 empty] | 0 | [5 empty] | 1200 | [5 empty] | 0 | [5 empty] | 80 | [11 empty] | 4 |  |  |  | 0 | [7 empty] | 85 | [13 empty] | 5300 |  | 0 | [7 empty] | 0 | [5 empty] | 8 | [17 empty] | 0 | [9 empty] | 0 | [32 empty] | 2016 | Frenzel, M., Hirsch, T., Gutzmer, J. (2016). Gallium, germanium, indium, and other trace and minor elements in sphalerite as a function of deposit type — A meta-analysis. Ore Geology Reviews, 76, 52–78. |  | USA, CHN, AUS, CAN, DEU, AUT, GBR, IRL, ITA, SWE, NOR, ZAF, MEX, PER, ESP, FRA, JPN, KOR, IRQ, EGY, IND, CHE, ROU
| Multiple deposits (MVT, SHMS, VHMS, VEIN, HTHR types) including Red Dog, Huize, Fankou, Jinding, Sullivan, Broken Hill, Mount Isa, and many others |  | Basin hydrothermal, Seafloor hydrothermal, Metamorphic, Magmatic hydrothermal | Mississippi Valley-type (MVT), Sedimentary Exhalative (SEDEX), Volcanic-hosted massive sulfide (VMS), Vein-type (VEIN), High-temperature hydrothermal replacement (HTHR) | MVT zinc-lead, sediment-hosted massive sulphide, volcanic-hosted massive sulphide, vein-type, high-temperature hydrothermal replacement | Zn | Pb, Ag, Cd, Ga, Ge, In | Zn, Pb, Ag, Cd, Co, Cu, Fe, Ga, Ge, Hg, In, Mn, As, Bi, Mo, Ni, Sb, Sn, Tl | Frenzel et al., 2016 |  | P20-1 | P20-1 | [5 empty] | ore material |  |  | mineral separate | [5 empty] | mineralisation |  |  |  | sphalerite | [6 empty] | galena, fluorite, quartz, dolomite, chalcopyrite, pyrite, barite, calcite, ankerite, pyrrhotite, magnetite, fahlores, stannite, roquesite |  | AES |  |  |  |  | 6 |  |  |  | 0 | [9 empty] | 0 | [5 empty] | 940 | [5 empty] | 0 | [5 empty] | 100 | [11 empty] | 9 |  |  |  | 0 | [7 empty] | 150 | [13 empty] | 14000 |  | 0 | [7 empty] | 0 | [5 empty] | 450 | [17 empty] | 0 | [9 empty] | 0 | [32 empty] | 2016 | Frenzel, M., Hirsch, T., Gutzmer, J. (2016). Gallium, germanium, indium, and other trace and minor elements in sphalerite as a function of deposit type — A meta-analysis. Ore Geology Reviews, 76, 52–78. |  | USA, CHN, AUS, CAN, DEU, AUT, GBR, IRL, ITA, SWE, NOR, ZAF, MEX, PER, ESP, FRA, JPN, KOR, IRQ, EGY, IND, CHE, ROU
| Multiple deposits (MVT, SHMS, VHMS, VEIN, HTHR types) including Red Dog, Huize, Fankou, Jinding, Sullivan, Broken Hill, Mount Isa, and many others |  | Basin hydrothermal, Seafloor hydrothermal, Metamorphic, Magmatic hydrothermal | Mississippi Valley-type (MVT), Sedimentary Exhalative (SEDEX), Volcanic-hosted massive sulfide (VMS), Vein-type (VEIN), High-temperature hydrothermal replacement (HTHR) | MVT zinc-lead, sediment-hosted massive sulphide, volcanic-hosted massive sulphide, vein-type, high-temperature hydrothermal replacement | Zn | Pb, Ag, Cd, Ga, Ge, In | Zn, Pb, Ag, Cd, Co, Cu, Fe, Ga, Ge, Hg, In, Mn, As, Bi, Mo, Ni, Sb, Sn, Tl | Frenzel et al., 2016 |  | Q2-1 | Q2-1 | [5 empty] | ore material |  |  | mineral separate | [5 empty] | mineralisation |  |  |  | sphalerite | [6 empty] | galena, fluorite, quartz, dolomite, chalcopyrite, pyrite, barite, calcite, ankerite, pyrrhotite, magnetite, fahlores, stannite, roquesite |  | AES |  |  |  |  | 0.9 |  |  |  | 0 | [9 empty] | 0 | [5 empty] | 1200 | [5 empty] | 0 | [5 empty] | 50 | [11 empty] | 9 |  |  |  | 0 | [7 empty] | 30 | [13 empty] | 3600 |  | 0 | [7 empty] | 0 | [5 empty] | 30 | [17 empty] | 0 | [9 empty] | 0 | [32 empty] | 2016 | Frenzel, M., Hirsch, T., Gutzmer, J. (2016). Gallium, germanium, indium, and other trace and minor elements in sphalerite as a function of deposit type — A meta-analysis. Ore Geology Reviews, 76, 52–78. |  | USA, CHN, AUS, CAN, DEU, AUT, GBR, IRL, ITA, SWE, NOR, ZAF, MEX, PER, ESP, FRA, JPN, KOR, IRQ, EGY, IND, CHE, ROU
| Multiple deposits (MVT, SHMS, VHMS, VEIN, HTHR types) including Red Dog, Huize, Fankou, Jinding, Sullivan, Broken Hill, Mount Isa, and many others |  | Basin hydrothermal, Seafloor hydrothermal, Metamorphic, Magmatic hydrothermal | Mississippi Valley-type (MVT), Sedimentary Exhalative (SEDEX), Volcanic-hosted massive sulfide (VMS), Vein-type (VEIN), High-temperature hydrothermal replacement (HTHR) | MVT zinc-lead, sediment-hosted massive sulphide, volcanic-hosted massive sulphide, vein-type, high-temperature hydrothermal replacement | Zn | Pb, Ag, Cd, Ga, Ge, In | Zn, Pb, Ag, Cd, Co, Cu, Fe, Ga, Ge, Hg, In, Mn, As, Bi, Mo, Ni, Sb, Sn, Tl | Frenzel et al., 2016 |  | Q4-1 | Q4-1 | [5 empty] | ore material |  |  | mineral separate | [5 empty] | mineralisation |  |  |  | sphalerite | [6 empty] | galena, fluorite, quartz, dolomite, chalcopyrite, pyrite, barite, calcite, ankerite, pyrrhotite, magnetite, fahlores, stannite, roquesite |  | AES |  |  |  |  | 2 |  |  |  | 0 | [9 empty] | 0 | [5 empty] | 1400 | [5 empty] | 0 | [5 empty] | 100 | [11 empty] | 16 |  |  |  | 0 | [7 empty] | 25 | [13 empty] | 4000 |  | 0 | [7 empty] | 0 | [5 empty] | 10 | [17 empty] | 0 | [9 empty] | 0 | [32 empty] | 2016 | Frenzel, M., Hirsch, T., Gutzmer, J. (2016). Gallium, germanium, indium, and other trace and minor elements in sphalerite as a function of deposit type — A meta-analysis. Ore Geology Reviews, 76, 52–78. |  | USA, CHN, AUS, CAN, DEU, AUT, GBR, IRL, ITA, SWE, NOR, ZAF, MEX, PER, ESP, FRA, JPN, KOR, IRQ, EGY, IND, CHE, ROU
| Multiple deposits (MVT, SHMS, VHMS, VEIN, HTHR types) including Red Dog, Huize, Fankou, Jinding, Sullivan, Broken Hill, Mount Isa, and many others |  | Basin hydrothermal, Seafloor hydrothermal, Metamorphic, Magmatic hydrothermal | Mississippi Valley-type (MVT), Sedimentary Exhalative (SEDEX), Volcanic-hosted massive sulfide (VMS), Vein-type (VEIN), High-temperature hydrothermal replacement (HTHR) | MVT zinc-lead, sediment-hosted massive sulphide, volcanic-hosted massive sulphide, vein-type, high-temperature hydrothermal replacement | Zn | Pb, Ag, Cd, Ga, Ge, In | Zn, Pb, Ag, Cd, Co, Cu, Fe, Ga, Ge, Hg, In, Mn, As, Bi, Mo, Ni, Sb, Sn, Tl | Frenzel et al., 2016 |  | Q5-1 | Q5-1 | [5 empty] | ore material |  |  | mineral separate | [5 empty] | mineralisation |  |  |  | sphalerite | [6 empty] | galena, fluorite, quartz, dolomite, chalcopyrite, pyrite, barite, calcite, ankerite, pyrrhotite, magnetite, fahlores, stannite, roquesite |  | AES |  |  |  |  | 0.6 |  |  |  | 0 | [9 empty] | 0 | [5 empty] | 920 | [5 empty] | 0 | [5 empty] | 400 | [11 empty] | 10 |  |  |  | 0 | [7 empty] | 85 | [13 empty] | 4400 |  | 0 | [7 empty] | 0 | [5 empty] | 2 | [17 empty] | 0 | [9 empty] | 0 | [32 empty] | 2016 | Frenzel, M., Hirsch, T., Gutzmer, J. (2016). Gallium, germanium, indium, and other trace and minor elements in sphalerite as a function of deposit type — A meta-analysis. Ore Geology Reviews, 76, 52–78. |  | USA, CHN, AUS, CAN, DEU, AUT, GBR, IRL, ITA, SWE, NOR, ZAF, MEX, PER, ESP, FRA, JPN, KOR, IRQ, EGY, IND, CHE, ROU
| Multiple deposits (MVT, SHMS, VHMS, VEIN, HTHR types) including Red Dog, Huize, Fankou, Jinding, Sullivan, Broken Hill, Mount Isa, and many others |  | Basin hydrothermal, Seafloor hydrothermal, Metamorphic, Magmatic hydrothermal | Mississippi Valley-type (MVT), Sedimentary Exhalative (SEDEX), Volcanic-hosted massive sulfide (VMS), Vein-type (VEIN), High-temperature hydrothermal replacement (HTHR) | MVT zinc-lead, sediment-hosted massive sulphide, volcanic-hosted massive sulphide, vein-type, high-temperature hydrothermal replacement | Zn | Pb, Ag, Cd, Ga, Ge, In | Zn, Pb, Ag, Cd, Co, Cu, Fe, Ga, Ge, Hg, In, Mn, As, Bi, Mo, Ni, Sb, Sn, Tl | Frenzel et al., 2016 |  | Q7,Q8,Q9-1 | Q7,Q8,Q9-1 | [5 empty] | ore material |  |  | mineral separate | [5 empty] | mineralisation |  |  |  | sphalerite | [6 empty] | galena, fluorite, quartz, dolomite, chalcopyrite, pyrite, barite, calcite, ankerite, pyrrhotite, magnetite, fahlores, stannite, roquesite |  | AES |  |  |  |  | 2 |  |  |  | 0 | [9 empty] | 0 | [5 empty] | 980 | [5 empty] | 0 | [5 empty] | 1400 | [11 empty] | 4 |  |  |  | 0 | [7 empty] | 70 | [13 empty] | 5000 |  | 0 | [7 empty] | 0 | [5 empty] | 3 | [17 empty] | 0 | [9 empty] | 0 | [32 empty] | 2016 | Frenzel, M., Hirsch, T., Gutzmer, J. (2016). Gallium, germanium, indium, and other trace and minor elements in sphalerite as a function of deposit type — A meta-analysis. Ore Geology Reviews, 76, 52–78. |  | USA, CHN, AUS, CAN, DEU, AUT, GBR, IRL, ITA, SWE, NOR, ZAF, MEX, PER, ESP, FRA, JPN, KOR, IRQ, EGY, IND, CHE, ROU
| Multiple deposits (MVT, SHMS, VHMS, VEIN, HTHR types) including Red Dog, Huize, Fankou, Jinding, Sullivan, Broken Hill, Mount Isa, and many others |  | Basin hydrothermal, Seafloor hydrothermal, Metamorphic, Magmatic hydrothermal | Mississippi Valley-type (MVT), Sedimentary Exhalative (SEDEX), Volcanic-hosted massive sulfide (VMS), Vein-type (VEIN), High-temperature hydrothermal replacement (HTHR) | MVT zinc-lead, sediment-hosted massive sulphide, volcanic-hosted massive sulphide, vein-type, high-temperature hydrothermal replacement | Zn | Pb, Ag, Cd, Ga, Ge, In | Zn, Pb, Ag, Cd, Co, Cu, Fe, Ga, Ge, Hg, In, Mn, As, Bi, Mo, Ni, Sb, Sn, Tl | Frenzel et al., 2016 |  | Q12,Q13-1 | Q12,Q13-1 | [5 empty] | ore material |  |  | mineral separate | [5 empty] | mineralisation |  |  |  | sphalerite | [6 empty] | galena, fluorite, quartz, dolomite, chalcopyrite, pyrite, barite, calcite, ankerite, pyrrhotite, magnetite, fahlores, stannite, roquesite |  | AES |  |  |  |  | 1 |  |  |  | 0 | [9 empty] | 0 | [5 empty] | 940 | [5 empty] | 0 | [5 empty] | 300 | [11 empty] | 15 |  |  |  | 0 | [7 empty] | 150 | [13 empty] | 6300 |  | 0 | [7 empty] | 0 | [5 empty] | 6 | [17 empty] | 0 | [9 empty] | 0 | [32 empty] | 2016 | Frenzel, M., Hirsch, T., Gutzmer, J. (2016). Gallium, germanium, indium, and other trace and minor elements in sphalerite as a function of deposit type — A meta-analysis. Ore Geology Reviews, 76, 52–78. |  | USA, CHN, AUS, CAN, DEU, AUT, GBR, IRL, ITA, SWE, NOR, ZAF, MEX, PER, ESP, FRA, JPN, KOR, IRQ, EGY, IND, CHE, ROU
| Multiple deposits (MVT, SHMS, VHMS, VEIN, HTHR types) including Red Dog, Huize, Fankou, Jinding, Sullivan, Broken Hill, Mount Isa, and many others |  | Basin hydrothermal, Seafloor hydrothermal, Metamorphic, Magmatic hydrothermal | Mississippi Valley-type (MVT), Sedimentary Exhalative (SEDEX), Volcanic-hosted massive sulfide (VMS), Vein-type (VEIN), High-temperature hydrothermal replacement (HTHR) | MVT zinc-lead, sediment-hosted massive sulphide, volcanic-hosted massive sulphide, vein-type, high-temperature hydrothermal replacement | Zn | Pb, Ag, Cd, Ga, Ge, In | Zn, Pb, Ag, Cd, Co, Cu, Fe, Ga, Ge, Hg, In, Mn, As, Bi, Mo, Ni, Sb, Sn, Tl | Frenzel et al., 2016 |  | Q14-1 | Q14-1 | [5 empty] | ore material |  |  | mineral separate | [5 empty] | mineralisation |  |  |  | sphalerite | [6 empty] | galena, fluorite, quartz, dolomite, chalcopyrite, pyrite, barite, calcite, ankerite, pyrrhotite, magnetite, fahlores, stannite, roquesite |  | AES |  |  |  |  | 6 |  |  |  | 0 | [9 empty] | 0 | [5 empty] | 1600 | [5 empty] | 0 | [5 empty] | 40 | [11 empty] | 2 |  |  |  | 0 | [7 empty] | 900 | [13 empty] | 12000 |  | 0 | [7 empty] | 0 | [5 empty] | 1000 | [17 empty] | 0 | [9 empty] | 0 | [32 empty] | 2016 | Frenzel, M., Hirsch, T., Gutzmer, J. (2016). Gallium, germanium, indium, and other trace and minor elements in sphalerite as a function of deposit type — A meta-analysis. Ore Geology Reviews, 76, 52–78. |  | USA, CHN, AUS, CAN, DEU, AUT, GBR, IRL, ITA, SWE, NOR, ZAF, MEX, PER, ESP, FRA, JPN, KOR, IRQ, EGY, IND, CHE, ROU
| Multiple deposits (MVT, SHMS, VHMS, VEIN, HTHR types) including Red Dog, Huize, Fankou, Jinding, Sullivan, Broken Hill, Mount Isa, and many others |  | Basin hydrothermal, Seafloor hydrothermal, Metamorphic, Magmatic hydrothermal | Mississippi Valley-type (MVT), Sedimentary Exhalative (SEDEX), Volcanic-hosted massive sulfide (VMS), Vein-type (VEIN), High-temperature hydrothermal replacement (HTHR) | MVT zinc-lead, sediment-hosted massive sulphide, volcanic-hosted massive sulphide, vein-type, high-temperature hydrothermal replacement | Zn | Pb, Ag, Cd, Ga, Ge, In | Zn, Pb, Ag, Cd, Co, Cu, Fe, Ga, Ge, Hg, In, Mn, As, Bi, Mo, Ni, Sb, Sn, Tl | Frenzel et al., 2016 |  | C2-1 | C2-1 | [5 empty] | ore material |  |  | mineral separate | [5 empty] | mineralisation |  |  |  | sphalerite | [6 empty] | galena, fluorite, quartz, dolomite, chalcopyrite, pyrite, barite, calcite, ankerite, pyrrhotite, magnetite, fahlores, stannite, roquesite |  | AES |  |  |  |  | 12 |  |  |  | 0 | [9 empty] | 0 | [5 empty] | 1300 | [5 empty] | 0 | [5 empty] | 80 | [11 empty] | 8 |  |  |  | 0 | [7 empty] | 20 | [13 empty] | 1800 |  | 0 | [7 empty] | 0 | [5 empty] | 1600 | [17 empty] | 0 | [9 empty] | 1.4 | [32 empty] | 2016 | Frenzel, M., Hirsch, T., Gutzmer, J. (2016). Gallium, germanium, indium, and other trace and minor elements in sphalerite as a function of deposit type — A meta-analysis. Ore Geology Reviews, 76, 52–78. |  | USA, CHN, AUS, CAN, DEU, AUT, GBR, IRL, ITA, SWE, NOR, ZAF, MEX, PER, ESP, FRA, JPN, KOR, IRQ, EGY, IND, CHE, ROU
| Multiple deposits (MVT, SHMS, VHMS, VEIN, HTHR types) including Red Dog, Huize, Fankou, Jinding, Sullivan, Broken Hill, Mount Isa, and many others |  | Basin hydrothermal, Seafloor hydrothermal, Metamorphic, Magmatic hydrothermal | Mississippi Valley-type (MVT), Sedimentary Exhalative (SEDEX), Volcanic-hosted massive sulfide (VMS), Vein-type (VEIN), High-temperature hydrothermal replacement (HTHR) | MVT zinc-lead, sediment-hosted massive sulphide, volcanic-hosted massive sulphide, vein-type, high-temperature hydrothermal replacement | Zn | Pb, Ag, Cd, Ga, Ge, In | Zn, Pb, Ag, Cd, Co, Cu, Fe, Ga, Ge, Hg, In, Mn, As, Bi, Mo, Ni, Sb, Sn, Tl | Frenzel et al., 2016 |  | D1-1 | D1-1 | [5 empty] | ore material |  |  | mineral separate | [5 empty] | mineralisation |  |  |  | sphalerite | [6 empty] | galena, fluorite, quartz, dolomite, chalcopyrite, pyrite, barite, calcite, ankerite, pyrrhotite, magnetite, fahlores, stannite, roquesite |  | AES |  |  |  |  | 2 |  |  |  | 0 | [9 empty] | 0 | [5 empty] | 1100 | [5 empty] | 0 | [5 empty] | 150 | [11 empty] | 2 |  |  |  | 0 | [7 empty] | 200 | [13 empty] | 14000 |  | 0 | [7 empty] | 0 | [5 empty] | 70 | [17 empty] | 0 | [9 empty] | 2 | [32 empty] | 2016 | Frenzel, M., Hirsch, T., Gutzmer, J. (2016). Gallium, germanium, indium, and other trace and minor elements in sphalerite as a function of deposit type — A meta-analysis. Ore Geology Reviews, 76, 52–78. |  | USA, CHN, AUS, CAN, DEU, AUT, GBR, IRL, ITA, SWE, NOR, ZAF, MEX, PER, ESP, FRA, JPN, KOR, IRQ, EGY, IND, CHE, ROU
| Multiple deposits (MVT, SHMS, VHMS, VEIN, HTHR types) including Red Dog, Huize, Fankou, Jinding, Sullivan, Broken Hill, Mount Isa, and many others |  | Basin hydrothermal, Seafloor hydrothermal, Metamorphic, Magmatic hydrothermal | Mississippi Valley-type (MVT), Sedimentary Exhalative (SEDEX), Volcanic-hosted massive sulfide (VMS), Vein-type (VEIN), High-temperature hydrothermal replacement (HTHR) | MVT zinc-lead, sediment-hosted massive sulphide, volcanic-hosted massive sulphide, vein-type, high-temperature hydrothermal replacement | Zn | Pb, Ag, Cd, Ga, Ge, In | Zn, Pb, Ag, Cd, Co, Cu, Fe, Ga, Ge, Hg, In, Mn, As, Bi, Mo, Ni, Sb, Sn, Tl | Frenzel et al., 2016 |  | D5-1 | D5-1 | [5 empty] | ore material |  |  | mineral separate | [5 empty] | mineralisation |  |  |  | sphalerite | [6 empty] | galena, fluorite, quartz, dolomite, chalcopyrite, pyrite, barite, calcite, ankerite, pyrrhotite, magnetite, fahlores, stannite, roquesite |  | AES |  |  |  |  | 13 |  |  |  | 0 | [9 empty] | 0 | [5 empty] | 1200 | [5 empty] | 0 | [5 empty] | 300 | [11 empty] | 4 |  |  |  | 0 | [7 empty] | 9 | [13 empty] | 1800 |  | 0 | [7 empty] | 0 | [5 empty] | 5200 | [17 empty] | 0 | [9 empty] | 2 | [32 empty] | 2016 | Frenzel, M., Hirsch, T., Gutzmer, J. (2016). Gallium, germanium, indium, and other trace and minor elements in sphalerite as a function of deposit type — A meta-analysis. Ore Geology Reviews, 76, 52–78. |  | USA, CHN, AUS, CAN, DEU, AUT, GBR, IRL, ITA, SWE, NOR, ZAF, MEX, PER, ESP, FRA, JPN, KOR, IRQ, EGY, IND, CHE, ROU
| Multiple deposits (MVT, SHMS, VHMS, VEIN, HTHR types) including Red Dog, Huize, Fankou, Jinding, Sullivan, Broken Hill, Mount Isa, and many others |  | Basin hydrothermal, Seafloor hydrothermal, Metamorphic, Magmatic hydrothermal | Mississippi Valley-type (MVT), Sedimentary Exhalative (SEDEX), Volcanic-hosted massive sulfide (VMS), Vein-type (VEIN), High-temperature hydrothermal replacement (HTHR) | MVT zinc-lead, sediment-hosted massive sulphide, volcanic-hosted massive sulphide, vein-type, high-temperature hydrothermal replacement | Zn | Pb, Ag, Cd, Ga, Ge, In | Zn, Pb, Ag, Cd, Co, Cu, Fe, Ga, Ge, Hg, In, Mn, As, Bi, Mo, Ni, Sb, Sn, Tl | Frenzel et al., 2016 |  | D7a-1 | D7a-1 | [5 empty] | ore material |  |  | mineral separate | [5 empty] | mineralisation |  |  |  | sphalerite | [6 empty] | galena, fluorite, quartz, dolomite, chalcopyrite, pyrite, barite, calcite, ankerite, pyrrhotite, magnetite, fahlores, stannite, roquesite |  | AES |  |  |  |  | 6 |  |  |  | 0 | [9 empty] | 20 | [5 empty] | 2400 | [5 empty] | 0 | [5 empty] | 150 | [11 empty] | 40 |  |  |  | 0 | [7 empty] | 3 | [13 empty] | 410 |  | 21 | [7 empty] | 7 | [5 empty] | 750 | [17 empty] | 0 | [9 empty] | 2 | [32 empty] | 2016 | Frenzel, M., Hirsch, T., Gutzmer, J. (2016). Gallium, germanium, indium, and other trace and minor elements in sphalerite as a function of deposit type — A meta-analysis. Ore Geology Reviews, 76, 52–78. |  | USA, CHN, AUS, CAN, DEU, AUT, GBR, IRL, ITA, SWE, NOR, ZAF, MEX, PER, ESP, FRA, JPN, KOR, IRQ, EGY, IND, CHE, ROU
| Multiple deposits (MVT, SHMS, VHMS, VEIN, HTHR types) including Red Dog, Huize, Fankou, Jinding, Sullivan, Broken Hill, Mount Isa, and many others |  | Basin hydrothermal, Seafloor hydrothermal, Metamorphic, Magmatic hydrothermal | Mississippi Valley-type (MVT), Sedimentary Exhalative (SEDEX), Volcanic-hosted massive sulfide (VMS), Vein-type (VEIN), High-temperature hydrothermal replacement (HTHR) | MVT zinc-lead, sediment-hosted massive sulphide, volcanic-hosted massive sulphide, vein-type, high-temperature hydrothermal replacement | Zn | Pb, Ag, Cd, Ga, Ge, In | Zn, Pb, Ag, Cd, Co, Cu, Fe, Ga, Ge, Hg, In, Mn, As, Bi, Mo, Ni, Sb, Sn, Tl | Frenzel et al., 2016 |  | D10-1 | D10-1 | [5 empty] | ore material |  |  | mineral separate | [5 empty] | mineralisation |  |  |  | sphalerite | [6 empty] | galena, fluorite, quartz, dolomite, chalcopyrite, pyrite, barite, calcite, ankerite, pyrrhotite, magnetite, fahlores, stannite, roquesite |  | AES |  |  |  |  | 11 |  |  |  | 0 | [9 empty] | 0 | [5 empty] | 1500 | [5 empty] | 0 | [5 empty] | 250 | [11 empty] | 10 |  |  |  | 0 | [7 empty] | 2 | [13 empty] | 470 |  | 0 | [7 empty] | 4.2 | [5 empty] | 170 | [17 empty] | 0 | [9 empty] | 2 | [32 empty] | 2016 | Frenzel, M., Hirsch, T., Gutzmer, J. (2016). Gallium, germanium, indium, and other trace and minor elements in sphalerite as a function of deposit type — A meta-analysis. Ore Geology Reviews, 76, 52–78. |  | USA, CHN, AUS, CAN, DEU, AUT, GBR, IRL, ITA, SWE, NOR, ZAF, MEX, PER, ESP, FRA, JPN, KOR, IRQ, EGY, IND, CHE, ROU
| Multiple deposits (MVT, SHMS, VHMS, VEIN, HTHR types) including Red Dog, Huize, Fankou, Jinding, Sullivan, Broken Hill, Mount Isa, and many others |  | Basin hydrothermal, Seafloor hydrothermal, Metamorphic, Magmatic hydrothermal | Mississippi Valley-type (MVT), Sedimentary Exhalative (SEDEX), Volcanic-hosted massive sulfide (VMS), Vein-type (VEIN), High-temperature hydrothermal replacement (HTHR) | MVT zinc-lead, sediment-hosted massive sulphide, volcanic-hosted massive sulphide, vein-type, high-temperature hydrothermal replacement | Zn | Pb, Ag, Cd, Ga, Ge, In | Zn, Pb, Ag, Cd, Co, Cu, Fe, Ga, Ge, Hg, In, Mn, As, Bi, Mo, Ni, Sb, Sn, Tl | Frenzel et al., 2016 |  | H2-1 | H2-1 | [5 empty] | ore material |  |  | mineral separate | [5 empty] | mineralisation |  |  |  | sphalerite | [6 empty] | galena, fluorite, quartz, dolomite, chalcopyrite, pyrite, barite, calcite, ankerite, pyrrhotite, magnetite, fahlores, stannite, roquesite |  | AES |  |  |  |  | 40 |  |  |  | 0 | [9 empty] | 0 | [5 empty] | 1500 | [5 empty] | 0 | [5 empty] | 90 | [11 empty] | 2.1 |  |  |  | 0 | [7 empty] | 550 | [13 empty] | 11000 |  | 0 | [7 empty] | 0 | [5 empty] | 4300 | [17 empty] | 0 | [9 empty] | 0 | [32 empty] | 2016 | Frenzel, M., Hirsch, T., Gutzmer, J. (2016). Gallium, germanium, indium, and other trace and minor elements in sphalerite as a function of deposit type — A meta-analysis. Ore Geology Reviews, 76, 52–78. |  | USA, CHN, AUS, CAN, DEU, AUT, GBR, IRL, ITA, SWE, NOR, ZAF, MEX, PER, ESP, FRA, JPN, KOR, IRQ, EGY, IND, CHE, ROU
| Multiple deposits (MVT, SHMS, VHMS, VEIN, HTHR types) including Red Dog, Huize, Fankou, Jinding, Sullivan, Broken Hill, Mount Isa, and many others |  | Basin hydrothermal, Seafloor hydrothermal, Metamorphic, Magmatic hydrothermal | Mississippi Valley-type (MVT), Sedimentary Exhalative (SEDEX), Volcanic-hosted massive sulfide (VMS), Vein-type (VEIN), High-temperature hydrothermal replacement (HTHR) | MVT zinc-lead, sediment-hosted massive sulphide, volcanic-hosted massive sulphide, vein-type, high-temperature hydrothermal replacement | Zn | Pb, Ag, Cd, Ga, Ge, In | Zn, Pb, Ag, Cd, Co, Cu, Fe, Ga, Ge, Hg, In, Mn, As, Bi, Mo, Ni, Sb, Sn, Tl | Frenzel et al., 2016 |  | H5,H6-1 | H5,H6-1 | [5 empty] | ore material |  |  | mineral separate | [5 empty] | mineralisation |  |  |  | sphalerite | [6 empty] | galena, fluorite, quartz, dolomite, chalcopyrite, pyrite, barite, calcite, ankerite, pyrrhotite, magnetite, fahlores, stannite, roquesite |  | AES |  |  |  |  | 3 |  |  |  | 0 | [9 empty] | 0 | [5 empty] | 1600 | [5 empty] | 0 | [5 empty] | 150 | [11 empty] | 6 |  |  |  | 0 | [7 empty] | 80 | [13 empty] | 860 |  | 0 | [7 empty] | 0 | [5 empty] | 420 | [17 empty] | 0 | [9 empty] | 1.4 | [32 empty] | 2016 | Frenzel, M., Hirsch, T., Gutzmer, J. (2016). Gallium, germanium, indium, and other trace and minor elements in sphalerite as a function of deposit type — A meta-analysis. Ore Geology Reviews, 76, 52–78. |  | USA, CHN, AUS, CAN, DEU, AUT, GBR, IRL, ITA, SWE, NOR, ZAF, MEX, PER, ESP, FRA, JPN, KOR, IRQ, EGY, IND, CHE, ROU
| Multiple deposits (MVT, SHMS, VHMS, VEIN, HTHR types) including Red Dog, Huize, Fankou, Jinding, Sullivan, Broken Hill, Mount Isa, and many others |  | Basin hydrothermal, Seafloor hydrothermal, Metamorphic, Magmatic hydrothermal | Mississippi Valley-type (MVT), Sedimentary Exhalative (SEDEX), Volcanic-hosted massive sulfide (VMS), Vein-type (VEIN), High-temperature hydrothermal replacement (HTHR) | MVT zinc-lead, sediment-hosted massive sulphide, volcanic-hosted massive sulphide, vein-type, high-temperature hydrothermal replacement | Zn | Pb, Ag, Cd, Ga, Ge, In | Zn, Pb, Ag, Cd, Co, Cu, Fe, Ga, Ge, Hg, In, Mn, As, Bi, Mo, Ni, Sb, Sn, Tl | Frenzel et al., 2016 |  | H13b-1 | H13b-1 | [5 empty] | ore material |  |  | mineral separate | [5 empty] | mineralisation |  |  |  | sphalerite | [6 empty] | galena, fluorite, quartz, dolomite, chalcopyrite, pyrite, barite, calcite, ankerite, pyrrhotite, magnetite, fahlores, stannite, roquesite |  | AES |  |  |  |  | 2 |  |  |  | 0 | [9 empty] | 0 | [5 empty] | 2500 | [5 empty] | 0 | [5 empty] | 30 | [11 empty] | 4 |  |  |  | 0.7 | [7 empty] | 8 | [13 empty] | 2200 |  | 0 | [7 empty] | 0 | [5 empty] | 0.7 | [17 empty] | 0 | [9 empty] | 1.4 | [32 empty] | 2016 | Frenzel, M., Hirsch, T., Gutzmer, J. (2016). Gallium, germanium, indium, and other trace and minor elements in sphalerite as a function of deposit type — A meta-analysis. Ore Geology Reviews, 76, 52–78. |  | USA, CHN, AUS, CAN, DEU, AUT, GBR, IRL, ITA, SWE, NOR, ZAF, MEX, PER, ESP, FRA, JPN, KOR, IRQ, EGY, IND, CHE, ROU
| Multiple deposits (MVT, SHMS, VHMS, VEIN, HTHR types) including Red Dog, Huize, Fankou, Jinding, Sullivan, Broken Hill, Mount Isa, and many others |  | Basin hydrothermal, Seafloor hydrothermal, Metamorphic, Magmatic hydrothermal | Mississippi Valley-type (MVT), Sedimentary Exhalative (SEDEX), Volcanic-hosted massive sulfide (VMS), Vein-type (VEIN), High-temperature hydrothermal replacement (HTHR) | MVT zinc-lead, sediment-hosted massive sulphide, volcanic-hosted massive sulphide, vein-type, high-temperature hydrothermal replacement | Zn | Pb, Ag, Cd, Ga, Ge, In | Zn, Pb, Ag, Cd, Co, Cu, Fe, Ga, Ge, Hg, In, Mn, As, Bi, Mo, Ni, Sb, Sn, Tl | Frenzel et al., 2016 |  | I7-1 | I7-1 | [5 empty] | ore material |  |  | mineral separate | [5 empty] | mineralisation |  |  |  | sphalerite | [6 empty] | galena, fluorite, quartz, dolomite, chalcopyrite, pyrite, barite, calcite, ankerite, pyrrhotite, magnetite, fahlores, stannite, roquesite |  | AES |  |  |  |  | 4 |  |  |  | 0 | [9 empty] | 0 | [5 empty] | 1400 | [5 empty] | 0 | [5 empty] | 300 | [11 empty] | 2 |  |  |  | 0 | [7 empty] | 2 | [13 empty] | 680 |  | 0 | [7 empty] | 0 | [5 empty] | 60 | [17 empty] | 0 | [9 empty] | 1.4 | [32 empty] | 2016 | Frenzel, M., Hirsch, T., Gutzmer, J. (2016). Gallium, germanium, indium, and other trace and minor elements in sphalerite as a function of deposit type — A meta-analysis. Ore Geology Reviews, 76, 52–78. |  | USA, CHN, AUS, CAN, DEU, AUT, GBR, IRL, ITA, SWE, NOR, ZAF, MEX, PER, ESP, FRA, JPN, KOR, IRQ, EGY, IND, CHE, ROU
| Multiple deposits (MVT, SHMS, VHMS, VEIN, HTHR types) including Red Dog, Huize, Fankou, Jinding, Sullivan, Broken Hill, Mount Isa, and many others |  | Basin hydrothermal, Seafloor hydrothermal, Metamorphic, Magmatic hydrothermal | Mississippi Valley-type (MVT), Sedimentary Exhalative (SEDEX), Volcanic-hosted massive sulfide (VMS), Vein-type (VEIN), High-temperature hydrothermal replacement (HTHR) | MVT zinc-lead, sediment-hosted massive sulphide, volcanic-hosted massive sulphide, vein-type, high-temperature hydrothermal replacement | Zn | Pb, Ag, Cd, Ga, Ge, In | Zn, Pb, Ag, Cd, Co, Cu, Fe, Ga, Ge, Hg, In, Mn, As, Bi, Mo, Ni, Sb, Sn, Tl | Frenzel et al., 2016 |  | I13-1 | I13-1 | [5 empty] | ore material |  |  | mineral separate | [5 empty] | mineralisation |  |  |  | sphalerite | [6 empty] | galena, fluorite, quartz, dolomite, chalcopyrite, pyrite, barite, calcite, ankerite, pyrrhotite, magnetite, fahlores, stannite, roquesite |  | AES |  |  |  |  | 2 |  |  |  | 0 | [9 empty] | 0 | [5 empty] | 1500 | [5 empty] | 0 | [5 empty] | 400 | [11 empty] | 1.4 |  |  |  | 0 | [7 empty] | 4 | [13 empty] | 830 |  | 0 | [7 empty] | 0 | [5 empty] | 8 | [17 empty] | 0 | [9 empty] | 1.4 | [32 empty] | 2016 | Frenzel, M., Hirsch, T., Gutzmer, J. (2016). Gallium, germanium, indium, and other trace and minor elements in sphalerite as a function of deposit type — A meta-analysis. Ore Geology Reviews, 76, 52–78. |  | USA, CHN, AUS, CAN, DEU, AUT, GBR, IRL, ITA, SWE, NOR, ZAF, MEX, PER, ESP, FRA, JPN, KOR, IRQ, EGY, IND, CHE, ROU
| Multiple deposits (MVT, SHMS, VHMS, VEIN, HTHR types) including Red Dog, Huize, Fankou, Jinding, Sullivan, Broken Hill, Mount Isa, and many others |  | Basin hydrothermal, Seafloor hydrothermal, Metamorphic, Magmatic hydrothermal | Mississippi Valley-type (MVT), Sedimentary Exhalative (SEDEX), Volcanic-hosted massive sulfide (VMS), Vein-type (VEIN), High-temperature hydrothermal replacement (HTHR) | MVT zinc-lead, sediment-hosted massive sulphide, volcanic-hosted massive sulphide, vein-type, high-temperature hydrothermal replacement | Zn | Pb, Ag, Cd, Ga, Ge, In | Zn, Pb, Ag, Cd, Co, Cu, Fe, Ga, Ge, Hg, In, Mn, As, Bi, Mo, Ni, Sb, Sn, Tl | Frenzel et al., 2016 |  | R3-1 | R3-1 | [5 empty] | ore material |  |  | mineral separate | [5 empty] | mineralisation |  |  |  | sphalerite | [6 empty] | galena, fluorite, quartz, dolomite, chalcopyrite, pyrite, barite, calcite, ankerite, pyrrhotite, magnetite, fahlores, stannite, roquesite |  | AES |  |  |  |  | 2 |  |  |  | 0 | [9 empty] | 10.5 | [5 empty] | 1400 | [5 empty] | 0.7 | [5 empty] | 80 | [11 empty] | 9 |  |  |  | 3.5 | [7 empty] | 10 | [13 empty] | 1700 |  | 0 | [7 empty] | 4.2 | [5 empty] | 3200 | [17 empty] | 0 | [9 empty] | 2 | [32 empty] | 2016 | Frenzel, M., Hirsch, T., Gutzmer, J. (2016). Gallium, germanium, indium, and other trace and minor elements in sphalerite as a function of deposit type — A meta-analysis. Ore Geology Reviews, 76, 52–78. |  | USA, CHN, AUS, CAN, DEU, AUT, GBR, IRL, ITA, SWE, NOR, ZAF, MEX, PER, ESP, FRA, JPN, KOR, IRQ, EGY, IND, CHE, ROU
| Multiple deposits (MVT, SHMS, VHMS, VEIN, HTHR types) including Red Dog, Huize, Fankou, Jinding, Sullivan, Broken Hill, Mount Isa, and many others |  | Basin hydrothermal, Seafloor hydrothermal, Metamorphic, Magmatic hydrothermal | Mississippi Valley-type (MVT), Sedimentary Exhalative (SEDEX), Volcanic-hosted massive sulfide (VMS), Vein-type (VEIN), High-temperature hydrothermal replacement (HTHR) | MVT zinc-lead, sediment-hosted massive sulphide, volcanic-hosted massive sulphide, vein-type, high-temperature hydrothermal replacement | Zn | Pb, Ag, Cd, Ga, Ge, In | Zn, Pb, Ag, Cd, Co, Cu, Fe, Ga, Ge, Hg, In, Mn, As, Bi, Mo, Ni, Sb, Sn, Tl | Frenzel et al., 2016 |  | R6-1 | R6-1 | [5 empty] | ore material |  |  | mineral separate | [5 empty] | mineralisation |  |  |  | sphalerite | [6 empty] | galena, fluorite, quartz, dolomite, chalcopyrite, pyrite, barite, calcite, ankerite, pyrrhotite, magnetite, fahlores, stannite, roquesite |  | AES |  |  |  |  | 4 |  |  |  | 0 | [9 empty] | 0 | [5 empty] | 1400 | [5 empty] | 0 | [5 empty] | 75 | [11 empty] | 2 |  |  |  | 0 | [7 empty] | 550 | [13 empty] | 16000 |  | 0 | [7 empty] | 0 | [5 empty] | 240 | [17 empty] | 0 | [9 empty] | 1.4 | [32 empty] | 2016 | Frenzel, M., Hirsch, T., Gutzmer, J. (2016). Gallium, germanium, indium, and other trace and minor elements in sphalerite as a function of deposit type — A meta-analysis. Ore Geology Reviews, 76, 52–78. |  | USA, CHN, AUS, CAN, DEU, AUT, GBR, IRL, ITA, SWE, NOR, ZAF, MEX, PER, ESP, FRA, JPN, KOR, IRQ, EGY, IND, CHE, ROU
| Multiple deposits (MVT, SHMS, VHMS, VEIN, HTHR types) including Red Dog, Huize, Fankou, Jinding, Sullivan, Broken Hill, Mount Isa, and many others |  | Basin hydrothermal, Seafloor hydrothermal, Metamorphic, Magmatic hydrothermal | Mississippi Valley-type (MVT), Sedimentary Exhalative (SEDEX), Volcanic-hosted massive sulfide (VMS), Vein-type (VEIN), High-temperature hydrothermal replacement (HTHR) | MVT zinc-lead, sediment-hosted massive sulphide, volcanic-hosted massive sulphide, vein-type, high-temperature hydrothermal replacement | Zn | Pb, Ag, Cd, Ga, Ge, In | Zn, Pb, Ag, Cd, Co, Cu, Fe, Ga, Ge, Hg, In, Mn, As, Bi, Mo, Ni, Sb, Sn, Tl | Frenzel et al., 2016 |  | R10b-1 | R10b-1 | [5 empty] | ore material |  |  | mineral separate | [5 empty] | mineralisation |  |  |  | sphalerite | [6 empty] | galena, fluorite, quartz, dolomite, chalcopyrite, pyrite, barite, calcite, ankerite, pyrrhotite, magnetite, fahlores, stannite, roquesite |  | AES |  |  |  |  | 4 |  |  |  | 0 | [9 empty] | 0 | [5 empty] | 1300 | [5 empty] | 0 | [5 empty] | 55 | [11 empty] | 2 |  |  |  | 0 | [7 empty] | 850 | [13 empty] | 12000 |  | 0 | [7 empty] | 0 | [5 empty] | 150 | [17 empty] | 0 | [9 empty] | 0 | [32 empty] | 2016 | Frenzel, M., Hirsch, T., Gutzmer, J. (2016). Gallium, germanium, indium, and other trace and minor elements in sphalerite as a function of deposit type — A meta-analysis. Ore Geology Reviews, 76, 52–78. |  | USA, CHN, AUS, CAN, DEU, AUT, GBR, IRL, ITA, SWE, NOR, ZAF, MEX, PER, ESP, FRA, JPN, KOR, IRQ, EGY, IND, CHE, ROU
| Multiple deposits (MVT, SHMS, VHMS, VEIN, HTHR types) including Red Dog, Huize, Fankou, Jinding, Sullivan, Broken Hill, Mount Isa, and many others |  | Basin hydrothermal, Seafloor hydrothermal, Metamorphic, Magmatic hydrothermal | Mississippi Valley-type (MVT), Sedimentary Exhalative (SEDEX), Volcanic-hosted massive sulfide (VMS), Vein-type (VEIN), High-temperature hydrothermal replacement (HTHR) | MVT zinc-lead, sediment-hosted massive sulphide, volcanic-hosted massive sulphide, vein-type, high-temperature hydrothermal replacement | Zn | Pb, Ag, Cd, Ga, Ge, In | Zn, Pb, Ag, Cd, Co, Cu, Fe, Ga, Ge, Hg, In, Mn, As, Bi, Mo, Ni, Sb, Sn, Tl | Frenzel et al., 2016 |  | R11-1 | R11-1 | [5 empty] | ore material |  |  | mineral separate | [5 empty] | mineralisation |  |  |  | sphalerite | [6 empty] | galena, fluorite, quartz, dolomite, chalcopyrite, pyrite, barite, calcite, ankerite, pyrrhotite, magnetite, fahlores, stannite, roquesite |  | AES |  |  |  |  | 8 |  |  |  | 0 | [9 empty] | 0 | [5 empty] | 1400 | [5 empty] | 0 | [5 empty] | 150 | [11 empty] | 3 |  |  |  | 0 | [7 empty] | 15 | [13 empty] | 3000 |  | 0 | [7 empty] | 2.8 | [5 empty] | 180 | [17 empty] | 0 | [9 empty] | 2 | [32 empty] | 2016 | Frenzel, M., Hirsch, T., Gutzmer, J. (2016). Gallium, germanium, indium, and other trace and minor elements in sphalerite as a function of deposit type — A meta-analysis. Ore Geology Reviews, 76, 52–78. |  | USA, CHN, AUS, CAN, DEU, AUT, GBR, IRL, ITA, SWE, NOR, ZAF, MEX, PER, ESP, FRA, JPN, KOR, IRQ, EGY, IND, CHE, ROU
| Multiple deposits (MVT, SHMS, VHMS, VEIN, HTHR types) including Red Dog, Huize, Fankou, Jinding, Sullivan, Broken Hill, Mount Isa, and many others |  | Basin hydrothermal, Seafloor hydrothermal, Metamorphic, Magmatic hydrothermal | Mississippi Valley-type (MVT), Sedimentary Exhalative (SEDEX), Volcanic-hosted massive sulfide (VMS), Vein-type (VEIN), High-temperature hydrothermal replacement (HTHR) | MVT zinc-lead, sediment-hosted massive sulphide, volcanic-hosted massive sulphide, vein-type, high-temperature hydrothermal replacement | Zn | Pb, Ag, Cd, Ga, Ge, In | Zn, Pb, Ag, Cd, Co, Cu, Fe, Ga, Ge, Hg, In, Mn, As, Bi, Mo, Ni, Sb, Sn, Tl | Frenzel et al., 2016 |  | T6-1 | T6-1 | [5 empty] | ore material |  |  | mineral separate | [5 empty] | mineralisation |  |  |  | sphalerite | [6 empty] | galena, fluorite, quartz, dolomite, chalcopyrite, pyrite, barite, calcite, ankerite, pyrrhotite, magnetite, fahlores, stannite, roquesite |  | AES |  |  |  |  | 5 |  |  |  | 0 | [9 empty] | 2.1 | [5 empty] | 1400 | [5 empty] | 0 | [5 empty] | 400 | [11 empty] | 2 |  |  |  | 1 | [7 empty] | 40 | [13 empty] | 1600 |  | 0 | [7 empty] | 0 | [5 empty] | 160 | [17 empty] | 0 | [9 empty] | 1.4 | [32 empty] | 2016 | Frenzel, M., Hirsch, T., Gutzmer, J. (2016). Gallium, germanium, indium, and other trace and minor elements in sphalerite as a function of deposit type — A meta-analysis. Ore Geology Reviews, 76, 52–78. |  | USA, CHN, AUS, CAN, DEU, AUT, GBR, IRL, ITA, SWE, NOR, ZAF, MEX, PER, ESP, FRA, JPN, KOR, IRQ, EGY, IND, CHE, ROU
| Multiple deposits (MVT, SHMS, VHMS, VEIN, HTHR types) including Red Dog, Huize, Fankou, Jinding, Sullivan, Broken Hill, Mount Isa, and many others |  | Basin hydrothermal, Seafloor hydrothermal, Metamorphic, Magmatic hydrothermal | Mississippi Valley-type (MVT), Sedimentary Exhalative (SEDEX), Volcanic-hosted massive sulfide (VMS), Vein-type (VEIN), High-temperature hydrothermal replacement (HTHR) | MVT zinc-lead, sediment-hosted massive sulphide, volcanic-hosted massive sulphide, vein-type, high-temperature hydrothermal replacement | Zn | Pb, Ag, Cd, Ga, Ge, In | Zn, Pb, Ag, Cd, Co, Cu, Fe, Ga, Ge, Hg, In, Mn, As, Bi, Mo, Ni, Sb, Sn, Tl | Frenzel et al., 2016 |  | T7a-1 | T7a-1 | [5 empty] | ore material |  |  | mineral separate | [5 empty] | mineralisation |  |  |  | sphalerite | [6 empty] | galena, fluorite, quartz, dolomite, chalcopyrite, pyrite, barite, calcite, ankerite, pyrrhotite, magnetite, fahlores, stannite, roquesite |  | AES |  |  |  |  | 4 |  |  |  | 0 | [9 empty] | 0 | [5 empty] | 2200 | [5 empty] | 0 | [5 empty] | 90 | [11 empty] | 4 |  |  |  | 0 | [7 empty] | 0 | [13 empty] | 580 |  | 0 | [7 empty] | 0 | [5 empty] | 70 | [17 empty] | 0 | [9 empty] | 0 | [32 empty] | 2016 | Frenzel, M., Hirsch, T., Gutzmer, J. (2016). Gallium, germanium, indium, and other trace and minor elements in sphalerite as a function of deposit type — A meta-analysis. Ore Geology Reviews, 76, 52–78. |  | USA, CHN, AUS, CAN, DEU, AUT, GBR, IRL, ITA, SWE, NOR, ZAF, MEX, PER, ESP, FRA, JPN, KOR, IRQ, EGY, IND, CHE, ROU
| Multiple deposits (MVT, SHMS, VHMS, VEIN, HTHR types) including Red Dog, Huize, Fankou, Jinding, Sullivan, Broken Hill, Mount Isa, and many others |  | Basin hydrothermal, Seafloor hydrothermal, Metamorphic, Magmatic hydrothermal | Mississippi Valley-type (MVT), Sedimentary Exhalative (SEDEX), Volcanic-hosted massive sulfide (VMS), Vein-type (VEIN), High-temperature hydrothermal replacement (HTHR) | MVT zinc-lead, sediment-hosted massive sulphide, volcanic-hosted massive sulphide, vein-type, high-temperature hydrothermal replacement | Zn | Pb, Ag, Cd, Ga, Ge, In | Zn, Pb, Ag, Cd, Co, Cu, Fe, Ga, Ge, Hg, In, Mn, As, Bi, Mo, Ni, Sb, Sn, Tl | Frenzel et al., 2016 |  | T12-1 | T12-1 | [5 empty] | ore material |  |  | mineral separate | [5 empty] | mineralisation |  |  |  | sphalerite | [6 empty] | galena, fluorite, quartz, dolomite, chalcopyrite, pyrite, barite, calcite, ankerite, pyrrhotite, magnetite, fahlores, stannite, roquesite |  | AES |  |  |  |  | 12 |  |  |  | 0 | [9 empty] | 0 | [5 empty] | 1600 | [5 empty] | 0 | [5 empty] | 350 | [11 empty] | 3 |  |  |  | 0 | [7 empty] | 1 | [13 empty] | 650 |  | 0 | [7 empty] | 0 | [5 empty] | 360 | [17 empty] | 0 | [9 empty] | 1.4 | [32 empty] | 2016 | Frenzel, M., Hirsch, T., Gutzmer, J. (2016). Gallium, germanium, indium, and other trace and minor elements in sphalerite as a function of deposit type — A meta-analysis. Ore Geology Reviews, 76, 52–78. |  | USA, CHN, AUS, CAN, DEU, AUT, GBR, IRL, ITA, SWE, NOR, ZAF, MEX, PER, ESP, FRA, JPN, KOR, IRQ, EGY, IND, CHE, ROU
| Multiple deposits (MVT, SHMS, VHMS, VEIN, HTHR types) including Red Dog, Huize, Fankou, Jinding, Sullivan, Broken Hill, Mount Isa, and many others |  | Basin hydrothermal, Seafloor hydrothermal, Metamorphic, Magmatic hydrothermal | Mississippi Valley-type (MVT), Sedimentary Exhalative (SEDEX), Volcanic-hosted massive sulfide (VMS), Vein-type (VEIN), High-temperature hydrothermal replacement (HTHR) | MVT zinc-lead, sediment-hosted massive sulphide, volcanic-hosted massive sulphide, vein-type, high-temperature hydrothermal replacement | Zn | Pb, Ag, Cd, Ga, Ge, In | Zn, Pb, Ag, Cd, Co, Cu, Fe, Ga, Ge, Hg, In, Mn, As, Bi, Mo, Ni, Sb, Sn, Tl | Frenzel et al., 2016 |  | J1-1 | J1-1 | [5 empty] | ore material |  |  | mineral separate | [5 empty] | mineralisation |  |  |  | sphalerite | [6 empty] | galena, fluorite, quartz, dolomite, chalcopyrite, pyrite, barite, calcite, ankerite, pyrrhotite, magnetite, fahlores, stannite, roquesite |  | AES |  |  |  |  | 18 |  |  |  | 0 | [9 empty] | 100 | [5 empty] | 1500 | [5 empty] | 25 | [5 empty] | 300 | [11 empty] | 65 |  |  |  | 55 | [7 empty] | 350 | [13 empty] | 11000 |  | 65 | [7 empty] | 100 | [5 empty] | 3600 | [17 empty] | 0 | [9 empty] | 50 | [32 empty] | 2016 | Frenzel, M., Hirsch, T., Gutzmer, J. (2016). Gallium, germanium, indium, and other trace and minor elements in sphalerite as a function of deposit type — A meta-analysis. Ore Geology Reviews, 76, 52–78. |  | USA, CHN, AUS, CAN, DEU, AUT, GBR, IRL, ITA, SWE, NOR, ZAF, MEX, PER, ESP, FRA, JPN, KOR, IRQ, EGY, IND, CHE, ROU
| Multiple deposits (MVT, SHMS, VHMS, VEIN, HTHR types) including Red Dog, Huize, Fankou, Jinding, Sullivan, Broken Hill, Mount Isa, and many others |  | Basin hydrothermal, Seafloor hydrothermal, Metamorphic, Magmatic hydrothermal | Mississippi Valley-type (MVT), Sedimentary Exhalative (SEDEX), Volcanic-hosted massive sulfide (VMS), Vein-type (VEIN), High-temperature hydrothermal replacement (HTHR) | MVT zinc-lead, sediment-hosted massive sulphide, volcanic-hosted massive sulphide, vein-type, high-temperature hydrothermal replacement | Zn | Pb, Ag, Cd, Ga, Ge, In | Zn, Pb, Ag, Cd, Co, Cu, Fe, Ga, Ge, Hg, In, Mn, As, Bi, Mo, Ni, Sb, Sn, Tl | Frenzel et al., 2016 |  | J3b-1 | J3b-1 | [5 empty] | ore material |  |  | mineral separate | [5 empty] | mineralisation |  |  |  | sphalerite | [6 empty] | galena, fluorite, quartz, dolomite, chalcopyrite, pyrite, barite, calcite, ankerite, pyrrhotite, magnetite, fahlores, stannite, roquesite |  | AES |  |  |  |  | 0.5 |  |  |  | 0 | [9 empty] | 2.1 | [5 empty] | 1300 | [5 empty] | 0 | [5 empty] | 55 | [11 empty] | 4 |  |  |  | 1.4 | [7 empty] | 100 | [13 empty] | 6800 |  | 0 | [7 empty] | 0 | [5 empty] | 1.4 | [17 empty] | 0 | [9 empty] | 2.1 | [32 empty] | 2016 | Frenzel, M., Hirsch, T., Gutzmer, J. (2016). Gallium, germanium, indium, and other trace and minor elements in sphalerite as a function of deposit type — A meta-analysis. Ore Geology Reviews, 76, 52–78. |  | USA, CHN, AUS, CAN, DEU, AUT, GBR, IRL, ITA, SWE, NOR, ZAF, MEX, PER, ESP, FRA, JPN, KOR, IRQ, EGY, IND, CHE, ROU
| Multiple deposits (MVT, SHMS, VHMS, VEIN, HTHR types) including Red Dog, Huize, Fankou, Jinding, Sullivan, Broken Hill, Mount Isa, and many others |  | Basin hydrothermal, Seafloor hydrothermal, Metamorphic, Magmatic hydrothermal | Mississippi Valley-type (MVT), Sedimentary Exhalative (SEDEX), Volcanic-hosted massive sulfide (VMS), Vein-type (VEIN), High-temperature hydrothermal replacement (HTHR) | MVT zinc-lead, sediment-hosted massive sulphide, volcanic-hosted massive sulphide, vein-type, high-temperature hydrothermal replacement | Zn | Pb, Ag, Cd, Ga, Ge, In | Zn, Pb, Ag, Cd, Co, Cu, Fe, Ga, Ge, Hg, In, Mn, As, Bi, Mo, Ni, Sb, Sn, Tl | Frenzel et al., 2016 |  | J5-1 | J5-1 | [5 empty] | ore material |  |  | mineral separate | [5 empty] | mineralisation |  |  |  | sphalerite | [6 empty] | galena, fluorite, quartz, dolomite, chalcopyrite, pyrite, barite, calcite, ankerite, pyrrhotite, magnetite, fahlores, stannite, roquesite |  | AES |  |  |  |  | 2 |  |  |  | 0 | [9 empty] | 0 | [5 empty] | 1500 | [5 empty] | 0 | [5 empty] | 200 | [11 empty] | 8 |  |  |  | 0 | [7 empty] | 55 | [13 empty] | 4600 |  | 0 | [7 empty] | 0 | [5 empty] | 75 | [17 empty] | 0 | [9 empty] | 3.5 | [32 empty] | 2016 | Frenzel, M., Hirsch, T., Gutzmer, J. (2016). Gallium, germanium, indium, and other trace and minor elements in sphalerite as a function of deposit type — A meta-analysis. Ore Geology Reviews, 76, 52–78. |  | USA, CHN, AUS, CAN, DEU, AUT, GBR, IRL, ITA, SWE, NOR, ZAF, MEX, PER, ESP, FRA, JPN, KOR, IRQ, EGY, IND, CHE, ROU
| Multiple deposits (MVT, SHMS, VHMS, VEIN, HTHR types) including Red Dog, Huize, Fankou, Jinding, Sullivan, Broken Hill, Mount Isa, and many others |  | Basin hydrothermal, Seafloor hydrothermal, Metamorphic, Magmatic hydrothermal | Mississippi Valley-type (MVT), Sedimentary Exhalative (SEDEX), Volcanic-hosted massive sulfide (VMS), Vein-type (VEIN), High-temperature hydrothermal replacement (HTHR) | MVT zinc-lead, sediment-hosted massive sulphide, volcanic-hosted massive sulphide, vein-type, high-temperature hydrothermal replacement | Zn | Pb, Ag, Cd, Ga, Ge, In | Zn, Pb, Ag, Cd, Co, Cu, Fe, Ga, Ge, Hg, In, Mn, As, Bi, Mo, Ni, Sb, Sn, Tl | Frenzel et al., 2016 |  | J6-1 | J6-1 | [5 empty] | ore material |  |  | mineral separate | [5 empty] | mineralisation |  |  |  | sphalerite | [6 empty] | galena, fluorite, quartz, dolomite, chalcopyrite, pyrite, barite, calcite, ankerite, pyrrhotite, magnetite, fahlores, stannite, roquesite |  | AES |  |  |  |  | 0.6 |  |  |  | 0 | [9 empty] | 2.1 | [5 empty] | 1400 | [5 empty] | 0.7 | [5 empty] | 150 | [11 empty] | 8 |  |  |  | 2.8 | [7 empty] | 5 | [13 empty] | 1100 |  | 4 | [7 empty] | 0 | [5 empty] | 0.7 | [17 empty] | 0 | [9 empty] | 2 | [32 empty] | 2016 | Frenzel, M., Hirsch, T., Gutzmer, J. (2016). Gallium, germanium, indium, and other trace and minor elements in sphalerite as a function of deposit type — A meta-analysis. Ore Geology Reviews, 76, 52–78. |  | USA, CHN, AUS, CAN, DEU, AUT, GBR, IRL, ITA, SWE, NOR, ZAF, MEX, PER, ESP, FRA, JPN, KOR, IRQ, EGY, IND, CHE, ROU
| Multiple deposits (MVT, SHMS, VHMS, VEIN, HTHR types) including Red Dog, Huize, Fankou, Jinding, Sullivan, Broken Hill, Mount Isa, and many others |  | Basin hydrothermal, Seafloor hydrothermal, Metamorphic, Magmatic hydrothermal | Mississippi Valley-type (MVT), Sedimentary Exhalative (SEDEX), Volcanic-hosted massive sulfide (VMS), Vein-type (VEIN), High-temperature hydrothermal replacement (HTHR) | MVT zinc-lead, sediment-hosted massive sulphide, volcanic-hosted massive sulphide, vein-type, high-temperature hydrothermal replacement | Zn | Pb, Ag, Cd, Ga, Ge, In | Zn, Pb, Ag, Cd, Co, Cu, Fe, Ga, Ge, Hg, In, Mn, As, Bi, Mo, Ni, Sb, Sn, Tl | Frenzel et al., 2016 |  | J7-1 | J7-1 | [5 empty] | ore material |  |  | mineral separate | [5 empty] | mineralisation |  |  |  | sphalerite | [6 empty] | galena, fluorite, quartz, dolomite, chalcopyrite, pyrite, barite, calcite, ankerite, pyrrhotite, magnetite, fahlores, stannite, roquesite |  | AES |  |  |  |  | 0.6 |  |  |  | 0 | [9 empty] | 2.1 | [5 empty] | 1500 | [5 empty] | 0 | [5 empty] | 100 | [11 empty] | 4 |  |  |  | 0 | [7 empty] | 8 | [13 empty] | 1600 |  | 0 | [7 empty] | 0 | [5 empty] | 4 | [17 empty] | 0 | [9 empty] | 1.4 | [32 empty] | 2016 | Frenzel, M., Hirsch, T., Gutzmer, J. (2016). Gallium, germanium, indium, and other trace and minor elements in sphalerite as a function of deposit type — A meta-analysis. Ore Geology Reviews, 76, 52–78. |  | USA, CHN, AUS, CAN, DEU, AUT, GBR, IRL, ITA, SWE, NOR, ZAF, MEX, PER, ESP, FRA, JPN, KOR, IRQ, EGY, IND, CHE, ROU
| Multiple deposits (MVT, SHMS, VHMS, VEIN, HTHR types) including Red Dog, Huize, Fankou, Jinding, Sullivan, Broken Hill, Mount Isa, and many others |  | Basin hydrothermal, Seafloor hydrothermal, Metamorphic, Magmatic hydrothermal | Mississippi Valley-type (MVT), Sedimentary Exhalative (SEDEX), Volcanic-hosted massive sulfide (VMS), Vein-type (VEIN), High-temperature hydrothermal replacement (HTHR) | MVT zinc-lead, sediment-hosted massive sulphide, volcanic-hosted massive sulphide, vein-type, high-temperature hydrothermal replacement | Zn | Pb, Ag, Cd, Ga, Ge, In | Zn, Pb, Ag, Cd, Co, Cu, Fe, Ga, Ge, Hg, In, Mn, As, Bi, Mo, Ni, Sb, Sn, Tl | Frenzel et al., 2016 |  | J8-1 | J8-1 | [5 empty] | ore material |  |  | mineral separate | [5 empty] | mineralisation |  |  |  | sphalerite | [6 empty] | galena, fluorite, quartz, dolomite, chalcopyrite, pyrite, barite, calcite, ankerite, pyrrhotite, magnetite, fahlores, stannite, roquesite |  | AES |  |  |  |  | 2 |  |  |  | 0 | [9 empty] | 3.5 | [5 empty] | 1200 | [5 empty] | 0 | [5 empty] | 850 | [11 empty] | 15 |  |  |  | 0 | [7 empty] | 300 | [13 empty] | 16000 |  | 0 | [7 empty] | 0 | [5 empty] | 2 | [17 empty] | 0 | [9 empty] | 1.4 | [32 empty] | 2016 | Frenzel, M., Hirsch, T., Gutzmer, J. (2016). Gallium, germanium, indium, and other trace and minor elements in sphalerite as a function of deposit type — A meta-analysis. Ore Geology Reviews, 76, 52–78. |  | USA, CHN, AUS, CAN, DEU, AUT, GBR, IRL, ITA, SWE, NOR, ZAF, MEX, PER, ESP, FRA, JPN, KOR, IRQ, EGY, IND, CHE, ROU
| Multiple deposits (MVT, SHMS, VHMS, VEIN, HTHR types) including Red Dog, Huize, Fankou, Jinding, Sullivan, Broken Hill, Mount Isa, and many others |  | Basin hydrothermal, Seafloor hydrothermal, Metamorphic, Magmatic hydrothermal | Mississippi Valley-type (MVT), Sedimentary Exhalative (SEDEX), Volcanic-hosted massive sulfide (VMS), Vein-type (VEIN), High-temperature hydrothermal replacement (HTHR) | MVT zinc-lead, sediment-hosted massive sulphide, volcanic-hosted massive sulphide, vein-type, high-temperature hydrothermal replacement | Zn | Pb, Ag, Cd, Ga, Ge, In | Zn, Pb, Ag, Cd, Co, Cu, Fe, Ga, Ge, Hg, In, Mn, As, Bi, Mo, Ni, Sb, Sn, Tl | Frenzel et al., 2016 |  | K2-1 | K2-1 | [5 empty] | ore material |  |  | mineral separate | [5 empty] | mineralisation |  |  |  | sphalerite | [6 empty] | galena, fluorite, quartz, dolomite, chalcopyrite, pyrite, barite, calcite, ankerite, pyrrhotite, magnetite, fahlores, stannite, roquesite |  | AES |  |  |  |  | 7 |  |  |  | 0 | [9 empty] | 2.1 | [5 empty] | 1400 | [5 empty] | 1 | [5 empty] | 40 | [11 empty] | 4 |  |  |  | 6 | [7 empty] | 45 | [13 empty] | 4200 |  | 0 | [7 empty] | 5 | [5 empty] | 1400 | [17 empty] | 0 | [9 empty] | 2 | [32 empty] | 2016 | Frenzel, M., Hirsch, T., Gutzmer, J. (2016). Gallium, germanium, indium, and other trace and minor elements in sphalerite as a function of deposit type — A meta-analysis. Ore Geology Reviews, 76, 52–78. |  | USA, CHN, AUS, CAN, DEU, AUT, GBR, IRL, ITA, SWE, NOR, ZAF, MEX, PER, ESP, FRA, JPN, KOR, IRQ, EGY, IND, CHE, ROU
| Multiple deposits (MVT, SHMS, VHMS, VEIN, HTHR types) including Red Dog, Huize, Fankou, Jinding, Sullivan, Broken Hill, Mount Isa, and many others |  | Basin hydrothermal, Seafloor hydrothermal, Metamorphic, Magmatic hydrothermal | Mississippi Valley-type (MVT), Sedimentary Exhalative (SEDEX), Volcanic-hosted massive sulfide (VMS), Vein-type (VEIN), High-temperature hydrothermal replacement (HTHR) | MVT zinc-lead, sediment-hosted massive sulphide, volcanic-hosted massive sulphide, vein-type, high-temperature hydrothermal replacement | Zn | Pb, Ag, Cd, Ga, Ge, In | Zn, Pb, Ag, Cd, Co, Cu, Fe, Ga, Ge, Hg, In, Mn, As, Bi, Mo, Ni, Sb, Sn, Tl | Frenzel et al., 2016 |  | K3-1 | K3-1 | [5 empty] | ore material |  |  | mineral separate | [5 empty] | mineralisation |  |  |  | sphalerite | [6 empty] | galena, fluorite, quartz, dolomite, chalcopyrite, pyrite, barite, calcite, ankerite, pyrrhotite, magnetite, fahlores, stannite, roquesite |  | AES |  |  |  |  | 6 |  |  |  | 0 | [9 empty] | 10 | [5 empty] | 1400 | [5 empty] | 2 | [5 empty] | 100 | [11 empty] | 10 |  |  |  | 6 | [7 empty] | 55 | [13 empty] | 4600 |  | 6 | [7 empty] | 10 | [5 empty] | 2200 | [17 empty] | 0 | [9 empty] | 4 | [32 empty] | 2016 | Frenzel, M., Hirsch, T., Gutzmer, J. (2016). Gallium, germanium, indium, and other trace and minor elements in sphalerite as a function of deposit type — A meta-analysis. Ore Geology Reviews, 76, 52–78. |  | USA, CHN, AUS, CAN, DEU, AUT, GBR, IRL, ITA, SWE, NOR, ZAF, MEX, PER, ESP, FRA, JPN, KOR, IRQ, EGY, IND, CHE, ROU
| Multiple deposits (MVT, SHMS, VHMS, VEIN, HTHR types) including Red Dog, Huize, Fankou, Jinding, Sullivan, Broken Hill, Mount Isa, and many others |  | Basin hydrothermal, Seafloor hydrothermal, Metamorphic, Magmatic hydrothermal | Mississippi Valley-type (MVT), Sedimentary Exhalative (SEDEX), Volcanic-hosted massive sulfide (VMS), Vein-type (VEIN), High-temperature hydrothermal replacement (HTHR) | MVT zinc-lead, sediment-hosted massive sulphide, volcanic-hosted massive sulphide, vein-type, high-temperature hydrothermal replacement | Zn | Pb, Ag, Cd, Ga, Ge, In | Zn, Pb, Ag, Cd, Co, Cu, Fe, Ga, Ge, Hg, In, Mn, As, Bi, Mo, Ni, Sb, Sn, Tl | Frenzel et al., 2016 |  | K5-1 | K5-1 | [5 empty] | ore material |  |  | mineral separate | [5 empty] | mineralisation |  |  |  | sphalerite | [6 empty] | galena, fluorite, quartz, dolomite, chalcopyrite, pyrite, barite, calcite, ankerite, pyrrhotite, magnetite, fahlores, stannite, roquesite |  | AES |  |  |  |  | 4 |  |  |  | 0 | [9 empty] | 3 | [5 empty] | 1300 | [5 empty] | 70 | [5 empty] | 70 | [11 empty] | 8 |  |  |  | 2 | [7 empty] | 300 | [13 empty] | 9900 |  | 0 | [7 empty] | 10 | [5 empty] | 20 | [17 empty] | 0 | [9 empty] | 3 | [32 empty] | 2016 | Frenzel, M., Hirsch, T., Gutzmer, J. (2016). Gallium, germanium, indium, and other trace and minor elements in sphalerite as a function of deposit type — A meta-analysis. Ore Geology Reviews, 76, 52–78. |  | USA, CHN, AUS, CAN, DEU, AUT, GBR, IRL, ITA, SWE, NOR, ZAF, MEX, PER, ESP, FRA, JPN, KOR, IRQ, EGY, IND, CHE, ROU
| Multiple deposits (MVT, SHMS, VHMS, VEIN, HTHR types) including Red Dog, Huize, Fankou, Jinding, Sullivan, Broken Hill, Mount Isa, and many others |  | Basin hydrothermal, Seafloor hydrothermal, Metamorphic, Magmatic hydrothermal | Mississippi Valley-type (MVT), Sedimentary Exhalative (SEDEX), Volcanic-hosted massive sulfide (VMS), Vein-type (VEIN), High-temperature hydrothermal replacement (HTHR) | MVT zinc-lead, sediment-hosted massive sulphide, volcanic-hosted massive sulphide, vein-type, high-temperature hydrothermal replacement | Zn | Pb, Ag, Cd, Ga, Ge, In | Zn, Pb, Ag, Cd, Co, Cu, Fe, Ga, Ge, Hg, In, Mn, As, Bi, Mo, Ni, Sb, Sn, Tl | Frenzel et al., 2016 |  | K7-1 | K7-1 | [5 empty] | ore material |  |  | mineral separate | [5 empty] | mineralisation |  |  |  | sphalerite | [6 empty] | galena, fluorite, quartz, dolomite, chalcopyrite, pyrite, barite, calcite, ankerite, pyrrhotite, magnetite, fahlores, stannite, roquesite |  | AES |  |  |  |  | 1 |  |  |  | 0 | [9 empty] | 0 | [5 empty] | 1500 | [5 empty] | 0 | [5 empty] | 20 | [11 empty] | 1 |  |  |  | 0 | [7 empty] | 90 | [13 empty] | 5600 |  | 0 | [7 empty] | 0 | [5 empty] | 4 | [17 empty] | 0 | [9 empty] | 0 | [32 empty] | 2016 | Frenzel, M., Hirsch, T., Gutzmer, J. (2016). Gallium, germanium, indium, and other trace and minor elements in sphalerite as a function of deposit type — A meta-analysis. Ore Geology Reviews, 76, 52–78. |  | USA, CHN, AUS, CAN, DEU, AUT, GBR, IRL, ITA, SWE, NOR, ZAF, MEX, PER, ESP, FRA, JPN, KOR, IRQ, EGY, IND, CHE, ROU
| Multiple deposits (MVT, SHMS, VHMS, VEIN, HTHR types) including Red Dog, Huize, Fankou, Jinding, Sullivan, Broken Hill, Mount Isa, and many others |  | Basin hydrothermal, Seafloor hydrothermal, Metamorphic, Magmatic hydrothermal | Mississippi Valley-type (MVT), Sedimentary Exhalative (SEDEX), Volcanic-hosted massive sulfide (VMS), Vein-type (VEIN), High-temperature hydrothermal replacement (HTHR) | MVT zinc-lead, sediment-hosted massive sulphide, volcanic-hosted massive sulphide, vein-type, high-temperature hydrothermal replacement | Zn | Pb, Ag, Cd, Ga, Ge, In | Zn, Pb, Ag, Cd, Co, Cu, Fe, Ga, Ge, Hg, In, Mn, As, Bi, Mo, Ni, Sb, Sn, Tl | Frenzel et al., 2016 |  | 1N-1 | 1N-1 | [5 empty] | ore material |  |  | mineral separate | [5 empty] | mineralisation |  |  |  | sphalerite | [6 empty] | galena, fluorite, quartz, dolomite, chalcopyrite, pyrite, barite, calcite, ankerite, pyrrhotite, magnetite, fahlores, stannite, roquesite |  | AES |  |  |  |  | 2 |  |  |  | 0 | [9 empty] | 80 | [5 empty] | 1600 | [5 empty] | 14 | [5 empty] | 350 | [11 empty] | 200 |  |  |  | 22 | [7 empty] | 20 | [13 empty] | 650 |  | 0 | [7 empty] | 100 | [5 empty] | 15 | [17 empty] | 0 | [9 empty] | 10 | [32 empty] | 2016 | Frenzel, M., Hirsch, T., Gutzmer, J. (2016). Gallium, germanium, indium, and other trace and minor elements in sphalerite as a function of deposit type — A meta-analysis. Ore Geology Reviews, 76, 52–78. |  | USA, CHN, AUS, CAN, DEU, AUT, GBR, IRL, ITA, SWE, NOR, ZAF, MEX, PER, ESP, FRA, JPN, KOR, IRQ, EGY, IND, CHE, ROU
| Multiple deposits (MVT, SHMS, VHMS, VEIN, HTHR types) including Red Dog, Huize, Fankou, Jinding, Sullivan, Broken Hill, Mount Isa, and many others |  | Basin hydrothermal, Seafloor hydrothermal, Metamorphic, Magmatic hydrothermal | Mississippi Valley-type (MVT), Sedimentary Exhalative (SEDEX), Volcanic-hosted massive sulfide (VMS), Vein-type (VEIN), High-temperature hydrothermal replacement (HTHR) | MVT zinc-lead, sediment-hosted massive sulphide, volcanic-hosted massive sulphide, vein-type, high-temperature hydrothermal replacement | Zn | Pb, Ag, Cd, Ga, Ge, In | Zn, Pb, Ag, Cd, Co, Cu, Fe, Ga, Ge, Hg, In, Mn, As, Bi, Mo, Ni, Sb, Sn, Tl | Frenzel et al., 2016 |  | 2N-1 | 2N-1 | [5 empty] | ore material |  |  | mineral separate | [5 empty] | mineralisation |  |  |  | sphalerite | [6 empty] | galena, fluorite, quartz, dolomite, chalcopyrite, pyrite, barite, calcite, ankerite, pyrrhotite, magnetite, fahlores, stannite, roquesite |  | AES |  |  |  |  | 2 |  |  |  | 0 | [9 empty] | 0 | [5 empty] | 1100 | [5 empty] | 5.6 | [5 empty] | 400 | [11 empty] | 150 |  |  |  | 2.1 | [7 empty] | 8 | [13 empty] | 1400 |  | 0 | [7 empty] | 3.5 | [5 empty] | 4 | [17 empty] | 0 | [9 empty] | 4 | [32 empty] | 2016 | Frenzel, M., Hirsch, T., Gutzmer, J. (2016). Gallium, germanium, indium, and other trace and minor elements in sphalerite as a function of deposit type — A meta-analysis. Ore Geology Reviews, 76, 52–78. |  | USA, CHN, AUS, CAN, DEU, AUT, GBR, IRL, ITA, SWE, NOR, ZAF, MEX, PER, ESP, FRA, JPN, KOR, IRQ, EGY, IND, CHE, ROU
| Multiple deposits (MVT, SHMS, VHMS, VEIN, HTHR types) including Red Dog, Huize, Fankou, Jinding, Sullivan, Broken Hill, Mount Isa, and many others |  | Basin hydrothermal, Seafloor hydrothermal, Metamorphic, Magmatic hydrothermal | Mississippi Valley-type (MVT), Sedimentary Exhalative (SEDEX), Volcanic-hosted massive sulfide (VMS), Vein-type (VEIN), High-temperature hydrothermal replacement (HTHR) | MVT zinc-lead, sediment-hosted massive sulphide, volcanic-hosted massive sulphide, vein-type, high-temperature hydrothermal replacement | Zn | Pb, Ag, Cd, Ga, Ge, In | Zn, Pb, Ag, Cd, Co, Cu, Fe, Ga, Ge, Hg, In, Mn, As, Bi, Mo, Ni, Sb, Sn, Tl | Frenzel et al., 2016 |  | 4N-1 | 4N-1 | [5 empty] | ore material |  |  | mineral separate | [5 empty] | mineralisation |  |  |  | sphalerite | [6 empty] | galena, fluorite, quartz, dolomite, chalcopyrite, pyrite, barite, calcite, ankerite, pyrrhotite, magnetite, fahlores, stannite, roquesite |  | AES |  |  |  |  | 2 |  |  |  | 0 | [9 empty] | 0 | [5 empty] | 1200 | [5 empty] | 0 | [5 empty] | 400 | [11 empty] | 150 |  |  |  | 2.1 | [7 empty] | 15 | [13 empty] | 2600 |  | 0 | [7 empty] | 1.4 | [5 empty] | 20 | [17 empty] | 0 | [9 empty] | 6 | [32 empty] | 2016 | Frenzel, M., Hirsch, T., Gutzmer, J. (2016). Gallium, germanium, indium, and other trace and minor elements in sphalerite as a function of deposit type — A meta-analysis. Ore Geology Reviews, 76, 52–78. |  | USA, CHN, AUS, CAN, DEU, AUT, GBR, IRL, ITA, SWE, NOR, ZAF, MEX, PER, ESP, FRA, JPN, KOR, IRQ, EGY, IND, CHE, ROU
| Multiple deposits (MVT, SHMS, VHMS, VEIN, HTHR types) including Red Dog, Huize, Fankou, Jinding, Sullivan, Broken Hill, Mount Isa, and many others |  | Basin hydrothermal, Seafloor hydrothermal, Metamorphic, Magmatic hydrothermal | Mississippi Valley-type (MVT), Sedimentary Exhalative (SEDEX), Volcanic-hosted massive sulfide (VMS), Vein-type (VEIN), High-temperature hydrothermal replacement (HTHR) | MVT zinc-lead, sediment-hosted massive sulphide, volcanic-hosted massive sulphide, vein-type, high-temperature hydrothermal replacement | Zn | Pb, Ag, Cd, Ga, Ge, In | Zn, Pb, Ag, Cd, Co, Cu, Fe, Ga, Ge, Hg, In, Mn, As, Bi, Mo, Ni, Sb, Sn, Tl | Frenzel et al., 2016 |  | 5N-1 | 5N-1 | [5 empty] | ore material |  |  | mineral separate | [5 empty] | mineralisation |  |  |  | sphalerite | [6 empty] | galena, fluorite, quartz, dolomite, chalcopyrite, pyrite, barite, calcite, ankerite, pyrrhotite, magnetite, fahlores, stannite, roquesite |  | AES |  |  |  |  | 1 |  |  |  | 0 | [9 empty] | 0 | [5 empty] | 2000 | [5 empty] | 0 | [5 empty] | 250 | [11 empty] | 55 |  |  |  | 9 | [7 empty] | 3 | [13 empty] | 1000 |  | 0 | [7 empty] | 3.5 | [5 empty] | 3 | [17 empty] | 0 | [9 empty] | 3 | [32 empty] | 2016 | Frenzel, M., Hirsch, T., Gutzmer, J. (2016). Gallium, germanium, indium, and other trace and minor elements in sphalerite as a function of deposit type — A meta-analysis. Ore Geology Reviews, 76, 52–78. |  | USA, CHN, AUS, CAN, DEU, AUT, GBR, IRL, ITA, SWE, NOR, ZAF, MEX, PER, ESP, FRA, JPN, KOR, IRQ, EGY, IND, CHE, ROU
| Multiple deposits (MVT, SHMS, VHMS, VEIN, HTHR types) including Red Dog, Huize, Fankou, Jinding, Sullivan, Broken Hill, Mount Isa, and many others |  | Basin hydrothermal, Seafloor hydrothermal, Metamorphic, Magmatic hydrothermal | Mississippi Valley-type (MVT), Sedimentary Exhalative (SEDEX), Volcanic-hosted massive sulfide (VMS), Vein-type (VEIN), High-temperature hydrothermal replacement (HTHR) | MVT zinc-lead, sediment-hosted massive sulphide, volcanic-hosted massive sulphide, vein-type, high-temperature hydrothermal replacement | Zn | Pb, Ag, Cd, Ga, Ge, In | Zn, Pb, Ag, Cd, Co, Cu, Fe, Ga, Ge, Hg, In, Mn, As, Bi, Mo, Ni, Sb, Sn, Tl | Frenzel et al., 2016 |  | 6N-1 | 6N-1 | [5 empty] | ore material |  |  | mineral separate | [5 empty] | mineralisation |  |  |  | sphalerite | [6 empty] | galena, fluorite, quartz, dolomite, chalcopyrite, pyrite, barite, calcite, ankerite, pyrrhotite, magnetite, fahlores, stannite, roquesite |  | AES |  |  |  |  | 2 |  |  |  | 0 | [9 empty] | 0 | [5 empty] | 1100 | [5 empty] | 0 | [5 empty] | 550 | [11 empty] | 70 |  |  |  | 10 | [7 empty] | 2 | [13 empty] | 540 |  | 0 | [7 empty] | 7 | [5 empty] | 4.2 | [17 empty] | 0 | [9 empty] | 2 | [32 empty] | 2016 | Frenzel, M., Hirsch, T., Gutzmer, J. (2016). Gallium, germanium, indium, and other trace and minor elements in sphalerite as a function of deposit type — A meta-analysis. Ore Geology Reviews, 76, 52–78. |  | USA, CHN, AUS, CAN, DEU, AUT, GBR, IRL, ITA, SWE, NOR, ZAF, MEX, PER, ESP, FRA, JPN, KOR, IRQ, EGY, IND, CHE, ROU
| Multiple deposits (MVT, SHMS, VHMS, VEIN, HTHR types) including Red Dog, Huize, Fankou, Jinding, Sullivan, Broken Hill, Mount Isa, and many others |  | Basin hydrothermal, Seafloor hydrothermal, Metamorphic, Magmatic hydrothermal | Mississippi Valley-type (MVT), Sedimentary Exhalative (SEDEX), Volcanic-hosted massive sulfide (VMS), Vein-type (VEIN), High-temperature hydrothermal replacement (HTHR) | MVT zinc-lead, sediment-hosted massive sulphide, volcanic-hosted massive sulphide, vein-type, high-temperature hydrothermal replacement | Zn | Pb, Ag, Cd, Ga, Ge, In | Zn, Pb, Ag, Cd, Co, Cu, Fe, Ga, Ge, Hg, In, Mn, As, Bi, Mo, Ni, Sb, Sn, Tl | Frenzel et al., 2016 |  | 8N-1 | 8N-1 | [5 empty] | ore material |  |  | mineral separate | [5 empty] | mineralisation |  |  |  | sphalerite | [6 empty] | galena, fluorite, quartz, dolomite, chalcopyrite, pyrite, barite, calcite, ankerite, pyrrhotite, magnetite, fahlores, stannite, roquesite |  | AES |  |  |  |  | 2 |  |  |  | 0 | [9 empty] | 0 | [5 empty] | 1200 | [5 empty] | 0 | [5 empty] | 1500 | [11 empty] | 500 |  |  |  | 2.1 | [7 empty] | 2 | [13 empty] | 700 |  | 0 | [7 empty] | 10 | [5 empty] | 4 | [17 empty] | 0 | [9 empty] | 3 | [32 empty] | 2016 | Frenzel, M., Hirsch, T., Gutzmer, J. (2016). Gallium, germanium, indium, and other trace and minor elements in sphalerite as a function of deposit type — A meta-analysis. Ore Geology Reviews, 76, 52–78. |  | USA, CHN, AUS, CAN, DEU, AUT, GBR, IRL, ITA, SWE, NOR, ZAF, MEX, PER, ESP, FRA, JPN, KOR, IRQ, EGY, IND, CHE, ROU
| Multiple deposits (MVT, SHMS, VHMS, VEIN, HTHR types) including Red Dog, Huize, Fankou, Jinding, Sullivan, Broken Hill, Mount Isa, and many others |  | Basin hydrothermal, Seafloor hydrothermal, Metamorphic, Magmatic hydrothermal | Mississippi Valley-type (MVT), Sedimentary Exhalative (SEDEX), Volcanic-hosted massive sulfide (VMS), Vein-type (VEIN), High-temperature hydrothermal replacement (HTHR) | MVT zinc-lead, sediment-hosted massive sulphide, volcanic-hosted massive sulphide, vein-type, high-temperature hydrothermal replacement | Zn | Pb, Ag, Cd, Ga, Ge, In | Zn, Pb, Ag, Cd, Co, Cu, Fe, Ga, Ge, Hg, In, Mn, As, Bi, Mo, Ni, Sb, Sn, Tl | Frenzel et al., 2016 |  | 10N-1 | 10N-1 | [5 empty] | ore material |  |  | mineral separate | [5 empty] | mineralisation |  |  |  | sphalerite | [6 empty] | galena, fluorite, quartz, dolomite, chalcopyrite, pyrite, barite, calcite, ankerite, pyrrhotite, magnetite, fahlores, stannite, roquesite |  | AES |  |  |  |  | 4 |  |  |  | 0 | [9 empty] | 0 | [5 empty] | 1600 | [5 empty] | 0 | [5 empty] | 350 | [11 empty] | 7 |  |  |  | 0 | [7 empty] | 0 | [13 empty] | 480 |  | 0 | [7 empty] | 0 | [5 empty] | 0 | [17 empty] | 0 | [9 empty] | 0 | [32 empty] | 2016 | Frenzel, M., Hirsch, T., Gutzmer, J. (2016). Gallium, germanium, indium, and other trace and minor elements in sphalerite as a function of deposit type — A meta-analysis. Ore Geology Reviews, 76, 52–78. |  | USA, CHN, AUS, CAN, DEU, AUT, GBR, IRL, ITA, SWE, NOR, ZAF, MEX, PER, ESP, FRA, JPN, KOR, IRQ, EGY, IND, CHE, ROU
| Multiple deposits (MVT, SHMS, VHMS, VEIN, HTHR types) including Red Dog, Huize, Fankou, Jinding, Sullivan, Broken Hill, Mount Isa, and many others |  | Basin hydrothermal, Seafloor hydrothermal, Metamorphic, Magmatic hydrothermal | Mississippi Valley-type (MVT), Sedimentary Exhalative (SEDEX), Volcanic-hosted massive sulfide (VMS), Vein-type (VEIN), High-temperature hydrothermal replacement (HTHR) | MVT zinc-lead, sediment-hosted massive sulphide, volcanic-hosted massive sulphide, vein-type, high-temperature hydrothermal replacement | Zn | Pb, Ag, Cd, Ga, Ge, In | Zn, Pb, Ag, Cd, Co, Cu, Fe, Ga, Ge, Hg, In, Mn, As, Bi, Mo, Ni, Sb, Sn, Tl | Frenzel et al., 2016 |  | 12N-1 | 12N-1 | [5 empty] | ore material |  |  | mineral separate | [5 empty] | mineralisation |  |  |  | sphalerite | [6 empty] | galena, fluorite, quartz, dolomite, chalcopyrite, pyrite, barite, calcite, ankerite, pyrrhotite, magnetite, fahlores, stannite, roquesite |  | AES |  |  |  |  | 1 |  |  |  | 0 | [9 empty] | 0 | [5 empty] | 1500 | [5 empty] | 0 | [5 empty] | 850 | [11 empty] | 25 |  |  |  | 35 | [7 empty] | 4 | [13 empty] | 1000 |  | 0 | [7 empty] | 1.4 | [5 empty] | 4 | [17 empty] | 0 | [9 empty] | 2 | [32 empty] | 2016 | Frenzel, M., Hirsch, T., Gutzmer, J. (2016). Gallium, germanium, indium, and other trace and minor elements in sphalerite as a function of deposit type — A meta-analysis. Ore Geology Reviews, 76, 52–78. |  | USA, CHN, AUS, CAN, DEU, AUT, GBR, IRL, ITA, SWE, NOR, ZAF, MEX, PER, ESP, FRA, JPN, KOR, IRQ, EGY, IND, CHE, ROU
| Multiple deposits (MVT, SHMS, VHMS, VEIN, HTHR types) including Red Dog, Huize, Fankou, Jinding, Sullivan, Broken Hill, Mount Isa, and many others |  | Basin hydrothermal, Seafloor hydrothermal, Metamorphic, Magmatic hydrothermal | Mississippi Valley-type (MVT), Sedimentary Exhalative (SEDEX), Volcanic-hosted massive sulfide (VMS), Vein-type (VEIN), High-temperature hydrothermal replacement (HTHR) | MVT zinc-lead, sediment-hosted massive sulphide, volcanic-hosted massive sulphide, vein-type, high-temperature hydrothermal replacement | Zn | Pb, Ag, Cd, Ga, Ge, In | Zn, Pb, Ag, Cd, Co, Cu, Fe, Ga, Ge, Hg, In, Mn, As, Bi, Mo, Ni, Sb, Sn, Tl | Frenzel et al., 2016 |  | 15N-1 | 15N-1 | [5 empty] | ore material |  |  | mineral separate | [5 empty] | mineralisation |  |  |  | sphalerite | [6 empty] | galena, fluorite, quartz, dolomite, chalcopyrite, pyrite, barite, calcite, ankerite, pyrrhotite, magnetite, fahlores, stannite, roquesite |  | AES |  |  |  |  | 1 |  |  |  | 0 | [9 empty] | 0 | [5 empty] | 1600 | [5 empty] | 0 | [5 empty] | 200 | [11 empty] | 90 |  |  |  | 0 | [7 empty] | 4 | [13 empty] | 850 |  | 0 | [7 empty] | 25 | [5 empty] | 4 | [17 empty] | 0 | [9 empty] | 3 | [32 empty] | 2016 | Frenzel, M., Hirsch, T., Gutzmer, J. (2016). Gallium, germanium, indium, and other trace and minor elements in sphalerite as a function of deposit type — A meta-analysis. Ore Geology Reviews, 76, 52–78. |  | USA, CHN, AUS, CAN, DEU, AUT, GBR, IRL, ITA, SWE, NOR, ZAF, MEX, PER, ESP, FRA, JPN, KOR, IRQ, EGY, IND, CHE, ROU
| Multiple deposits (MVT, SHMS, VHMS, VEIN, HTHR types) including Red Dog, Huize, Fankou, Jinding, Sullivan, Broken Hill, Mount Isa, and many others |  | Basin hydrothermal, Seafloor hydrothermal, Metamorphic, Magmatic hydrothermal | Mississippi Valley-type (MVT), Sedimentary Exhalative (SEDEX), Volcanic-hosted massive sulfide (VMS), Vein-type (VEIN), High-temperature hydrothermal replacement (HTHR) | MVT zinc-lead, sediment-hosted massive sulphide, volcanic-hosted massive sulphide, vein-type, high-temperature hydrothermal replacement | Zn | Pb, Ag, Cd, Ga, Ge, In | Zn, Pb, Ag, Cd, Co, Cu, Fe, Ga, Ge, Hg, In, Mn, As, Bi, Mo, Ni, Sb, Sn, Tl | Frenzel et al., 2016 |  | 16N-1 | 16N-1 | [5 empty] | ore material |  |  | mineral separate | [5 empty] | mineralisation |  |  |  | sphalerite | [6 empty] | galena, fluorite, quartz, dolomite, chalcopyrite, pyrite, barite, calcite, ankerite, pyrrhotite, magnetite, fahlores, stannite, roquesite |  | AES |  |  |  |  | 2 |  |  |  | 0 | [9 empty] | 0 | [5 empty] | 1300 | [5 empty] | 0 | [5 empty] | 400 | [11 empty] | 45 |  |  |  | 0 | [7 empty] | 4 | [13 empty] | 910 |  | 0 | [7 empty] | 1 | [5 empty] | 3 | [17 empty] | 0 | [9 empty] | 4 | [32 empty] | 2016 | Frenzel, M., Hirsch, T., Gutzmer, J. (2016). Gallium, germanium, indium, and other trace and minor elements in sphalerite as a function of deposit type — A meta-analysis. Ore Geology Reviews, 76, 52–78. |  | USA, CHN, AUS, CAN, DEU, AUT, GBR, IRL, ITA, SWE, NOR, ZAF, MEX, PER, ESP, FRA, JPN, KOR, IRQ, EGY, IND, CHE, ROU
| Multiple deposits (MVT, SHMS, VHMS, VEIN, HTHR types) including Red Dog, Huize, Fankou, Jinding, Sullivan, Broken Hill, Mount Isa, and many others |  | Basin hydrothermal, Seafloor hydrothermal, Metamorphic, Magmatic hydrothermal | Mississippi Valley-type (MVT), Sedimentary Exhalative (SEDEX), Volcanic-hosted massive sulfide (VMS), Vein-type (VEIN), High-temperature hydrothermal replacement (HTHR) | MVT zinc-lead, sediment-hosted massive sulphide, volcanic-hosted massive sulphide, vein-type, high-temperature hydrothermal replacement | Zn | Pb, Ag, Cd, Ga, Ge, In | Zn, Pb, Ag, Cd, Co, Cu, Fe, Ga, Ge, Hg, In, Mn, As, Bi, Mo, Ni, Sb, Sn, Tl | Frenzel et al., 2016 |  | 17N-1 | 17N-1 | [5 empty] | ore material |  |  | mineral separate | [5 empty] | mineralisation |  |  |  | sphalerite | [6 empty] | galena, fluorite, quartz, dolomite, chalcopyrite, pyrite, barite, calcite, ankerite, pyrrhotite, magnetite, fahlores, stannite, roquesite |  | AES |  |  |  |  | 2 |  |  |  | 0 | [9 empty] | 0 | [5 empty] | 1600 | [5 empty] | 0 | [5 empty] | 400 | [11 empty] | 40 |  |  |  | 8 | [7 empty] | 5 | [13 empty] | 1400 |  | 0 | [7 empty] | 1 | [5 empty] | 3 | [17 empty] | 0 | [9 empty] | 4 | [32 empty] | 2016 | Frenzel, M., Hirsch, T., Gutzmer, J. (2016). Gallium, germanium, indium, and other trace and minor elements in sphalerite as a function of deposit type — A meta-analysis. Ore Geology Reviews, 76, 52–78. |  | USA, CHN, AUS, CAN, DEU, AUT, GBR, IRL, ITA, SWE, NOR, ZAF, MEX, PER, ESP, FRA, JPN, KOR, IRQ, EGY, IND, CHE, ROU
| Multiple deposits (MVT, SHMS, VHMS, VEIN, HTHR types) including Red Dog, Huize, Fankou, Jinding, Sullivan, Broken Hill, Mount Isa, and many others |  | Basin hydrothermal, Seafloor hydrothermal, Metamorphic, Magmatic hydrothermal | Mississippi Valley-type (MVT), Sedimentary Exhalative (SEDEX), Volcanic-hosted massive sulfide (VMS), Vein-type (VEIN), High-temperature hydrothermal replacement (HTHR) | MVT zinc-lead, sediment-hosted massive sulphide, volcanic-hosted massive sulphide, vein-type, high-temperature hydrothermal replacement | Zn | Pb, Ag, Cd, Ga, Ge, In | Zn, Pb, Ag, Cd, Co, Cu, Fe, Ga, Ge, Hg, In, Mn, As, Bi, Mo, Ni, Sb, Sn, Tl | Frenzel et al., 2016 |  | 19N-1 | 19N-1 | [5 empty] | ore material |  |  | mineral separate | [5 empty] | mineralisation |  |  |  | sphalerite | [6 empty] | galena, fluorite, quartz, dolomite, chalcopyrite, pyrite, barite, calcite, ankerite, pyrrhotite, magnetite, fahlores, stannite, roquesite |  | AES |  |  |  |  | 2 |  |  |  | 0 | [9 empty] | 0 | [5 empty] | 1600 | [5 empty] | 2.1 | [5 empty] | 550 | [11 empty] | 45 |  |  |  | 0 | [7 empty] | 60 | [13 empty] | 5800 |  | 0 | [7 empty] | 9 | [5 empty] | 3 | [17 empty] | 0 | [9 empty] | 4 | [32 empty] | 2016 | Frenzel, M., Hirsch, T., Gutzmer, J. (2016). Gallium, germanium, indium, and other trace and minor elements in sphalerite as a function of deposit type — A meta-analysis. Ore Geology Reviews, 76, 52–78. |  | USA, CHN, AUS, CAN, DEU, AUT, GBR, IRL, ITA, SWE, NOR, ZAF, MEX, PER, ESP, FRA, JPN, KOR, IRQ, EGY, IND, CHE, ROU
| Multiple deposits (MVT, SHMS, VHMS, VEIN, HTHR types) including Red Dog, Huize, Fankou, Jinding, Sullivan, Broken Hill, Mount Isa, and many others |  | Basin hydrothermal, Seafloor hydrothermal, Metamorphic, Magmatic hydrothermal | Mississippi Valley-type (MVT), Sedimentary Exhalative (SEDEX), Volcanic-hosted massive sulfide (VMS), Vein-type (VEIN), High-temperature hydrothermal replacement (HTHR) | MVT zinc-lead, sediment-hosted massive sulphide, volcanic-hosted massive sulphide, vein-type, high-temperature hydrothermal replacement | Zn | Pb, Ag, Cd, Ga, Ge, In | Zn, Pb, Ag, Cd, Co, Cu, Fe, Ga, Ge, Hg, In, Mn, As, Bi, Mo, Ni, Sb, Sn, Tl | Frenzel et al., 2016 |  | 21N-1 | 21N-1 | [5 empty] | ore material |  |  | mineral separate | [5 empty] | mineralisation |  |  |  | sphalerite | [6 empty] | galena, fluorite, quartz, dolomite, chalcopyrite, pyrite, barite, calcite, ankerite, pyrrhotite, magnetite, fahlores, stannite, roquesite |  | AES |  |  |  |  | 2 |  |  |  | 0 | [9 empty] | 0 | [5 empty] | 2000 | [5 empty] | 0 | [5 empty] | 550 | [11 empty] | 200 |  |  |  | 2.1 | [7 empty] | 4 | [13 empty] | 1200 |  | 0 | [7 empty] | 0 | [5 empty] | 10 | [17 empty] | 0 | [9 empty] | 2 | [32 empty] | 2016 | Frenzel, M., Hirsch, T., Gutzmer, J. (2016). Gallium, germanium, indium, and other trace and minor elements in sphalerite as a function of deposit type — A meta-analysis. Ore Geology Reviews, 76, 52–78. |  | USA, CHN, AUS, CAN, DEU, AUT, GBR, IRL, ITA, SWE, NOR, ZAF, MEX, PER, ESP, FRA, JPN, KOR, IRQ, EGY, IND, CHE, ROU
| Multiple deposits (MVT, SHMS, VHMS, VEIN, HTHR types) including Red Dog, Huize, Fankou, Jinding, Sullivan, Broken Hill, Mount Isa, and many others |  | Basin hydrothermal, Seafloor hydrothermal, Metamorphic, Magmatic hydrothermal | Mississippi Valley-type (MVT), Sedimentary Exhalative (SEDEX), Volcanic-hosted massive sulfide (VMS), Vein-type (VEIN), High-temperature hydrothermal replacement (HTHR) | MVT zinc-lead, sediment-hosted massive sulphide, volcanic-hosted massive sulphide, vein-type, high-temperature hydrothermal replacement | Zn | Pb, Ag, Cd, Ga, Ge, In | Zn, Pb, Ag, Cd, Co, Cu, Fe, Ga, Ge, Hg, In, Mn, As, Bi, Mo, Ni, Sb, Sn, Tl | Frenzel et al., 2016 |  | 22N-1 | 22N-1 | [5 empty] | ore material |  |  | mineral separate | [5 empty] | mineralisation |  |  |  | sphalerite | [6 empty] | galena, fluorite, quartz, dolomite, chalcopyrite, pyrite, barite, calcite, ankerite, pyrrhotite, magnetite, fahlores, stannite, roquesite |  | AES |  |  |  |  | 2 |  |  |  | 0 | [9 empty] | 0 | [5 empty] | 1400 | [5 empty] | 0 | [5 empty] | 550 | [11 empty] | 15 |  |  |  | 7 | [7 empty] | 4 | [13 empty] | 1300 |  | 0 | [7 empty] | 0 | [5 empty] | 4 | [17 empty] | 0 | [9 empty] | 2 | [32 empty] | 2016 | Frenzel, M., Hirsch, T., Gutzmer, J. (2016). Gallium, germanium, indium, and other trace and minor elements in sphalerite as a function of deposit type — A meta-analysis. Ore Geology Reviews, 76, 52–78. |  | USA, CHN, AUS, CAN, DEU, AUT, GBR, IRL, ITA, SWE, NOR, ZAF, MEX, PER, ESP, FRA, JPN, KOR, IRQ, EGY, IND, CHE, ROU
| Multiple deposits (MVT, SHMS, VHMS, VEIN, HTHR types) including Red Dog, Huize, Fankou, Jinding, Sullivan, Broken Hill, Mount Isa, and many others |  | Basin hydrothermal, Seafloor hydrothermal, Metamorphic, Magmatic hydrothermal | Mississippi Valley-type (MVT), Sedimentary Exhalative (SEDEX), Volcanic-hosted massive sulfide (VMS), Vein-type (VEIN), High-temperature hydrothermal replacement (HTHR) | MVT zinc-lead, sediment-hosted massive sulphide, volcanic-hosted massive sulphide, vein-type, high-temperature hydrothermal replacement | Zn | Pb, Ag, Cd, Ga, Ge, In | Zn, Pb, Ag, Cd, Co, Cu, Fe, Ga, Ge, Hg, In, Mn, As, Bi, Mo, Ni, Sb, Sn, Tl | Frenzel et al., 2016 |  | 23N-1 | 23N-1 | [5 empty] | ore material |  |  | mineral separate | [5 empty] | mineralisation |  |  |  | sphalerite | [6 empty] | galena, fluorite, quartz, dolomite, chalcopyrite, pyrite, barite, calcite, ankerite, pyrrhotite, magnetite, fahlores, stannite, roquesite |  | AES |  |  |  |  | 5 |  |  |  | 0 | [9 empty] | 0 | [5 empty] | 1000 | [5 empty] | 0 | [5 empty] | 300 | [11 empty] | 150 |  |  |  | 0 | [7 empty] | 35 | [13 empty] | 3800 |  | 0 | [7 empty] | 7 | [5 empty] | 70 | [17 empty] | 0 | [9 empty] | 5 | [32 empty] | 2016 | Frenzel, M., Hirsch, T., Gutzmer, J. (2016). Gallium, germanium, indium, and other trace and minor elements in sphalerite as a function of deposit type — A meta-analysis. Ore Geology Reviews, 76, 52–78. |  | USA, CHN, AUS, CAN, DEU, AUT, GBR, IRL, ITA, SWE, NOR, ZAF, MEX, PER, ESP, FRA, JPN, KOR, IRQ, EGY, IND, CHE, ROU
| Multiple deposits (MVT, SHMS, VHMS, VEIN, HTHR types) including Red Dog, Huize, Fankou, Jinding, Sullivan, Broken Hill, Mount Isa, and many others |  | Basin hydrothermal, Seafloor hydrothermal, Metamorphic, Magmatic hydrothermal | Mississippi Valley-type (MVT), Sedimentary Exhalative (SEDEX), Volcanic-hosted massive sulfide (VMS), Vein-type (VEIN), High-temperature hydrothermal replacement (HTHR) | MVT zinc-lead, sediment-hosted massive sulphide, volcanic-hosted massive sulphide, vein-type, high-temperature hydrothermal replacement | Zn | Pb, Ag, Cd, Ga, Ge, In | Zn, Pb, Ag, Cd, Co, Cu, Fe, Ga, Ge, Hg, In, Mn, As, Bi, Mo, Ni, Sb, Sn, Tl | Frenzel et al., 2016 |  | 24N-1 | 24N-1 | [5 empty] | ore material |  |  | mineral separate | [5 empty] | mineralisation |  |  |  | sphalerite | [6 empty] | galena, fluorite, quartz, dolomite, chalcopyrite, pyrite, barite, calcite, ankerite, pyrrhotite, magnetite, fahlores, stannite, roquesite |  | AES |  |  |  |  | 1 |  |  |  | 0 | [9 empty] | 0 | [5 empty] | 1300 | [5 empty] | 0 | [5 empty] | 300 | [11 empty] | 50 |  |  |  | 2.1 | [7 empty] | 15 | [13 empty] | 2400 |  | 0 | [7 empty] | 0 | [5 empty] | 10 | [17 empty] | 0 | [9 empty] | 10 | [32 empty] | 2016 | Frenzel, M., Hirsch, T., Gutzmer, J. (2016). Gallium, germanium, indium, and other trace and minor elements in sphalerite as a function of deposit type — A meta-analysis. Ore Geology Reviews, 76, 52–78. |  | USA, CHN, AUS, CAN, DEU, AUT, GBR, IRL, ITA, SWE, NOR, ZAF, MEX, PER, ESP, FRA, JPN, KOR, IRQ, EGY, IND, CHE, ROU
| Multiple deposits (MVT, SHMS, VHMS, VEIN, HTHR types) including Red Dog, Huize, Fankou, Jinding, Sullivan, Broken Hill, Mount Isa, and many others |  | Basin hydrothermal, Seafloor hydrothermal, Metamorphic, Magmatic hydrothermal | Mississippi Valley-type (MVT), Sedimentary Exhalative (SEDEX), Volcanic-hosted massive sulfide (VMS), Vein-type (VEIN), High-temperature hydrothermal replacement (HTHR) | MVT zinc-lead, sediment-hosted massive sulphide, volcanic-hosted massive sulphide, vein-type, high-temperature hydrothermal replacement | Zn | Pb, Ag, Cd, Ga, Ge, In | Zn, Pb, Ag, Cd, Co, Cu, Fe, Ga, Ge, Hg, In, Mn, As, Bi, Mo, Ni, Sb, Sn, Tl | Frenzel et al., 2016 |  | 25N-1 | 25N-1 | [5 empty] | ore material |  |  | mineral separate | [5 empty] | mineralisation |  |  |  | sphalerite | [6 empty] | galena, fluorite, quartz, dolomite, chalcopyrite, pyrite, barite, calcite, ankerite, pyrrhotite, magnetite, fahlores, stannite, roquesite |  | AES |  |  |  |  | 5 |  |  |  | 0 | [9 empty] | 0 | [5 empty] | 1600 | [5 empty] | 0 | [5 empty] | 1400 | [11 empty] | 45 |  |  |  | 2.1 | [7 empty] | 15 | [13 empty] | 2600 |  | 0 | [7 empty] | 0 | [5 empty] | 1500 | [17 empty] | 0 | [9 empty] | 2 | [32 empty] | 2016 | Frenzel, M., Hirsch, T., Gutzmer, J. (2016). Gallium, germanium, indium, and other trace and minor elements in sphalerite as a function of deposit type — A meta-analysis. Ore Geology Reviews, 76, 52–78. |  | USA, CHN, AUS, CAN, DEU, AUT, GBR, IRL, ITA, SWE, NOR, ZAF, MEX, PER, ESP, FRA, JPN, KOR, IRQ, EGY, IND, CHE, ROU
| Multiple deposits (MVT, SHMS, VHMS, VEIN, HTHR types) including Red Dog, Huize, Fankou, Jinding, Sullivan, Broken Hill, Mount Isa, and many others |  | Basin hydrothermal, Seafloor hydrothermal, Metamorphic, Magmatic hydrothermal | Mississippi Valley-type (MVT), Sedimentary Exhalative (SEDEX), Volcanic-hosted massive sulfide (VMS), Vein-type (VEIN), High-temperature hydrothermal replacement (HTHR) | MVT zinc-lead, sediment-hosted massive sulphide, volcanic-hosted massive sulphide, vein-type, high-temperature hydrothermal replacement | Zn | Pb, Ag, Cd, Ga, Ge, In | Zn, Pb, Ag, Cd, Co, Cu, Fe, Ga, Ge, Hg, In, Mn, As, Bi, Mo, Ni, Sb, Sn, Tl | Frenzel et al., 2016 |  | 53-2022SW-1 | 53-2022SW-1 | [5 empty] | ore material |  |  | mineral separate | [5 empty] | mineralisation |  |  |  | sphalerite | [6 empty] | galena, fluorite, quartz, dolomite, chalcopyrite, pyrite, barite, calcite, ankerite, pyrrhotite, magnetite, fahlores, stannite, roquesite |  | AES | [24 empty] | 4200 | [5 empty] | 40 | [5 empty] | 120 | [9 empty] | 55000 |  | 14 |  |  |  | 46 | [7 empty] | 0 | [13 empty] | 3300 | [15 empty] | 2900 | [60 empty] | 2016 | Frenzel, M., Hirsch, T., Gutzmer, J. (2016). Gallium, germanium, indium, and other trace and minor elements in sphalerite as a function of deposit type — A meta-analysis. Ore Geology Reviews, 76, 52–78. |  | USA, CHN, AUS, CAN, DEU, AUT, GBR, IRL, ITA, SWE, NOR, ZAF, MEX, PER, ESP, FRA, JPN, KOR, IRQ, EGY, IND, CHE, ROU
| Multiple deposits (MVT, SHMS, VHMS, VEIN, HTHR types) including Red Dog, Huize, Fankou, Jinding, Sullivan, Broken Hill, Mount Isa, and many others |  | Basin hydrothermal, Seafloor hydrothermal, Metamorphic, Magmatic hydrothermal | Mississippi Valley-type (MVT), Sedimentary Exhalative (SEDEX), Volcanic-hosted massive sulfide (VMS), Vein-type (VEIN), High-temperature hydrothermal replacement (HTHR) | MVT zinc-lead, sediment-hosted massive sulphide, volcanic-hosted massive sulphide, vein-type, high-temperature hydrothermal replacement | Zn | Pb, Ag, Cd, Ga, Ge, In | Zn, Pb, Ag, Cd, Co, Cu, Fe, Ga, Ge, Hg, In, Mn, As, Bi, Mo, Ni, Sb, Sn, Tl | Frenzel et al., 2016 |  | 53-2023SW-1 | 53-2023SW-1 | [5 empty] | ore material |  |  | mineral separate | [5 empty] | mineralisation |  |  |  | sphalerite | [6 empty] | galena, fluorite, quartz, dolomite, chalcopyrite, pyrite, barite, calcite, ankerite, pyrrhotite, magnetite, fahlores, stannite, roquesite |  | AES | [24 empty] | 6500 | [5 empty] | 20 | [5 empty] | 130 | [9 empty] | 39000 |  | 13 |  |  |  | 17 | [7 empty] | 0 | [13 empty] | 1700 | [15 empty] | 600 | [60 empty] | 2016 | Frenzel, M., Hirsch, T., Gutzmer, J. (2016). Gallium, germanium, indium, and other trace and minor elements in sphalerite as a function of deposit type — A meta-analysis. Ore Geology Reviews, 76, 52–78. |  | USA, CHN, AUS, CAN, DEU, AUT, GBR, IRL, ITA, SWE, NOR, ZAF, MEX, PER, ESP, FRA, JPN, KOR, IRQ, EGY, IND, CHE, ROU
| Multiple deposits (MVT, SHMS, VHMS, VEIN, HTHR types) including Red Dog, Huize, Fankou, Jinding, Sullivan, Broken Hill, Mount Isa, and many others |  | Basin hydrothermal, Seafloor hydrothermal, Metamorphic, Magmatic hydrothermal | Mississippi Valley-type (MVT), Sedimentary Exhalative (SEDEX), Volcanic-hosted massive sulfide (VMS), Vein-type (VEIN), High-temperature hydrothermal replacement (HTHR) | MVT zinc-lead, sediment-hosted massive sulphide, volcanic-hosted massive sulphide, vein-type, high-temperature hydrothermal replacement | Zn | Pb, Ag, Cd, Ga, Ge, In | Zn, Pb, Ag, Cd, Co, Cu, Fe, Ga, Ge, Hg, In, Mn, As, Bi, Mo, Ni, Sb, Sn, Tl | Frenzel et al., 2016 |  | 53-2024SW-1 | 53-2024SW-1 | [5 empty] | ore material |  |  | mineral separate | [5 empty] | mineralisation |  |  |  | sphalerite | [6 empty] | galena, fluorite, quartz, dolomite, chalcopyrite, pyrite, barite, calcite, ankerite, pyrrhotite, magnetite, fahlores, stannite, roquesite |  | AES | [24 empty] | 4700 | [5 empty] | 40 | [5 empty] | 640 | [9 empty] | 62000 |  | 10 |  |  |  | 0 | [7 empty] | 0 | [13 empty] | 3200 | [15 empty] | 4200 | [60 empty] | 2016 | Frenzel, M., Hirsch, T., Gutzmer, J. (2016). Gallium, germanium, indium, and other trace and minor elements in sphalerite as a function of deposit type — A meta-analysis. Ore Geology Reviews, 76, 52–78. |  | USA, CHN, AUS, CAN, DEU, AUT, GBR, IRL, ITA, SWE, NOR, ZAF, MEX, PER, ESP, FRA, JPN, KOR, IRQ, EGY, IND, CHE, ROU
| Multiple deposits (MVT, SHMS, VHMS, VEIN, HTHR types) including Red Dog, Huize, Fankou, Jinding, Sullivan, Broken Hill, Mount Isa, and many others |  | Basin hydrothermal, Seafloor hydrothermal, Metamorphic, Magmatic hydrothermal | Mississippi Valley-type (MVT), Sedimentary Exhalative (SEDEX), Volcanic-hosted massive sulfide (VMS), Vein-type (VEIN), High-temperature hydrothermal replacement (HTHR) | MVT zinc-lead, sediment-hosted massive sulphide, volcanic-hosted massive sulphide, vein-type, high-temperature hydrothermal replacement | Zn | Pb, Ag, Cd, Ga, Ge, In | Zn, Pb, Ag, Cd, Co, Cu, Fe, Ga, Ge, Hg, In, Mn, As, Bi, Mo, Ni, Sb, Sn, Tl | Frenzel et al., 2016 |  | 53-2025SW-1 | 53-2025SW-1 | [5 empty] | ore material |  |  | mineral separate | [5 empty] | mineralisation |  |  |  | sphalerite | [6 empty] | galena, fluorite, quartz, dolomite, chalcopyrite, pyrite, barite, calcite, ankerite, pyrrhotite, magnetite, fahlores, stannite, roquesite |  | AES | [24 empty] | 6300 | [5 empty] | 30 | [5 empty] | 250 | [9 empty] | 50000 |  | 10 |  |  |  | 17 | [7 empty] | 40 | [13 empty] | 2100 | [15 empty] | 2100 | [60 empty] | 2016 | Frenzel, M., Hirsch, T., Gutzmer, J. (2016). Gallium, germanium, indium, and other trace and minor elements in sphalerite as a function of deposit type — A meta-analysis. Ore Geology Reviews, 76, 52–78. |  | USA, CHN, AUS, CAN, DEU, AUT, GBR, IRL, ITA, SWE, NOR, ZAF, MEX, PER, ESP, FRA, JPN, KOR, IRQ, EGY, IND, CHE, ROU
| Multiple deposits (MVT, SHMS, VHMS, VEIN, HTHR types) including Red Dog, Huize, Fankou, Jinding, Sullivan, Broken Hill, Mount Isa, and many others |  | Basin hydrothermal, Seafloor hydrothermal, Metamorphic, Magmatic hydrothermal | Mississippi Valley-type (MVT), Sedimentary Exhalative (SEDEX), Volcanic-hosted massive sulfide (VMS), Vein-type (VEIN), High-temperature hydrothermal replacement (HTHR) | MVT zinc-lead, sediment-hosted massive sulphide, volcanic-hosted massive sulphide, vein-type, high-temperature hydrothermal replacement | Zn | Pb, Ag, Cd, Ga, Ge, In | Zn, Pb, Ag, Cd, Co, Cu, Fe, Ga, Ge, Hg, In, Mn, As, Bi, Mo, Ni, Sb, Sn, Tl | Frenzel et al., 2016 |  | 54-211S-1 | 54-211S-1 | [5 empty] | ore material |  |  | mineral separate | [5 empty] | mineralisation |  |  |  | sphalerite | [6 empty] | galena, fluorite, quartz, dolomite, chalcopyrite, pyrite, barite, calcite, ankerite, pyrrhotite, magnetite, fahlores, stannite, roquesite |  | AES | [24 empty] | 3400 | [5 empty] | 30 | [5 empty] | 100 | [9 empty] | 40000 |  | 0 |  |  |  | 17 | [7 empty] | 30 | [13 empty] | 700 | [15 empty] | 2300 | [60 empty] | 2016 | Frenzel, M., Hirsch, T., Gutzmer, J. (2016). Gallium, germanium, indium, and other trace and minor elements in sphalerite as a function of deposit type — A meta-analysis. Ore Geology Reviews, 76, 52–78. |  | USA, CHN, AUS, CAN, DEU, AUT, GBR, IRL, ITA, SWE, NOR, ZAF, MEX, PER, ESP, FRA, JPN, KOR, IRQ, EGY, IND, CHE, ROU
| Multiple deposits (MVT, SHMS, VHMS, VEIN, HTHR types) including Red Dog, Huize, Fankou, Jinding, Sullivan, Broken Hill, Mount Isa, and many others |  | Basin hydrothermal, Seafloor hydrothermal, Metamorphic, Magmatic hydrothermal | Mississippi Valley-type (MVT), Sedimentary Exhalative (SEDEX), Volcanic-hosted massive sulfide (VMS), Vein-type (VEIN), High-temperature hydrothermal replacement (HTHR) | MVT zinc-lead, sediment-hosted massive sulphide, volcanic-hosted massive sulphide, vein-type, high-temperature hydrothermal replacement | Zn | Pb, Ag, Cd, Ga, Ge, In | Zn, Pb, Ag, Cd, Co, Cu, Fe, Ga, Ge, Hg, In, Mn, As, Bi, Mo, Ni, Sb, Sn, Tl | Frenzel et al., 2016 |  | 54-212S-1 | 54-212S-1 | [5 empty] | ore material |  |  | mineral separate | [5 empty] | mineralisation |  |  |  | sphalerite | [6 empty] | galena, fluorite, quartz, dolomite, chalcopyrite, pyrite, barite, calcite, ankerite, pyrrhotite, magnetite, fahlores, stannite, roquesite |  | AES | [24 empty] | 3400 | [5 empty] | 50 | [5 empty] | 1000 | [9 empty] | 110000 |  | 6 |  |  |  | 0 |  |  |  | 100 |  |  |  | 0 | [13 empty] | 9600 | [15 empty] | 8400 | [60 empty] | 2016 | Frenzel, M., Hirsch, T., Gutzmer, J. (2016). Gallium, germanium, indium, and other trace and minor elements in sphalerite as a function of deposit type — A meta-analysis. Ore Geology Reviews, 76, 52–78. |  | USA, CHN, AUS, CAN, DEU, AUT, GBR, IRL, ITA, SWE, NOR, ZAF, MEX, PER, ESP, FRA, JPN, KOR, IRQ, EGY, IND, CHE, ROU
| Multiple deposits (MVT, SHMS, VHMS, VEIN, HTHR types) including Red Dog, Huize, Fankou, Jinding, Sullivan, Broken Hill, Mount Isa, and many others |  | Basin hydrothermal, Seafloor hydrothermal, Metamorphic, Magmatic hydrothermal | Mississippi Valley-type (MVT), Sedimentary Exhalative (SEDEX), Volcanic-hosted massive sulfide (VMS), Vein-type (VEIN), High-temperature hydrothermal replacement (HTHR) | MVT zinc-lead, sediment-hosted massive sulphide, volcanic-hosted massive sulphide, vein-type, high-temperature hydrothermal replacement | Zn | Pb, Ag, Cd, Ga, Ge, In | Zn, Pb, Ag, Cd, Co, Cu, Fe, Ga, Ge, Hg, In, Mn, As, Bi, Mo, Ni, Sb, Sn, Tl | Frenzel et al., 2016 |  | 54-213S-1 | 54-213S-1 | [5 empty] | ore material |  |  | mineral separate | [5 empty] | mineralisation |  |  |  | sphalerite | [6 empty] | galena, fluorite, quartz, dolomite, chalcopyrite, pyrite, barite, calcite, ankerite, pyrrhotite, magnetite, fahlores, stannite, roquesite |  | AES | [24 empty] | 5200 | [5 empty] | 50 | [5 empty] | 3000 | [9 empty] | 90000 |  | 40 |  |  |  | 0 | [7 empty] | 0 | [13 empty] | 9600 | [15 empty] | 7200 | [60 empty] | 2016 | Frenzel, M., Hirsch, T., Gutzmer, J. (2016). Gallium, germanium, indium, and other trace and minor elements in sphalerite as a function of deposit type — A meta-analysis. Ore Geology Reviews, 76, 52–78. |  | USA, CHN, AUS, CAN, DEU, AUT, GBR, IRL, ITA, SWE, NOR, ZAF, MEX, PER, ESP, FRA, JPN, KOR, IRQ, EGY, IND, CHE, ROU
| Multiple deposits (MVT, SHMS, VHMS, VEIN, HTHR types) including Red Dog, Huize, Fankou, Jinding, Sullivan, Broken Hill, Mount Isa, and many others |  | Basin hydrothermal, Seafloor hydrothermal, Metamorphic, Magmatic hydrothermal | Mississippi Valley-type (MVT), Sedimentary Exhalative (SEDEX), Volcanic-hosted massive sulfide (VMS), Vein-type (VEIN), High-temperature hydrothermal replacement (HTHR) | MVT zinc-lead, sediment-hosted massive sulphide, volcanic-hosted massive sulphide, vein-type, high-temperature hydrothermal replacement | Zn | Pb, Ag, Cd, Ga, Ge, In | Zn, Pb, Ag, Cd, Co, Cu, Fe, Ga, Ge, Hg, In, Mn, As, Bi, Mo, Ni, Sb, Sn, Tl | Frenzel et al., 2016 |  | 54-214S-1 | 54-214S-1 | [5 empty] | ore material |  |  | mineral separate | [5 empty] | mineralisation |  |  |  | sphalerite | [6 empty] | galena, fluorite, quartz, dolomite, chalcopyrite, pyrite, barite, calcite, ankerite, pyrrhotite, magnetite, fahlores, stannite, roquesite |  | AES | [24 empty] | 4200 | [5 empty] | 40 | [5 empty] | 80 | [9 empty] | 60000 |  | 20 |  |  |  | 40 |  |  |  | 90 |  |  |  | 0 | [13 empty] | 2400 | [15 empty] | 1800 | [60 empty] | 2016 | Frenzel, M., Hirsch, T., Gutzmer, J. (2016). Gallium, germanium, indium, and other trace and minor elements in sphalerite as a function of deposit type — A meta-analysis. Ore Geology Reviews, 76, 52–78. |  | USA, CHN, AUS, CAN, DEU, AUT, GBR, IRL, ITA, SWE, NOR, ZAF, MEX, PER, ESP, FRA, JPN, KOR, IRQ, EGY, IND, CHE, ROU
| Multiple deposits (MVT, SHMS, VHMS, VEIN, HTHR types) including Red Dog, Huize, Fankou, Jinding, Sullivan, Broken Hill, Mount Isa, and many others |  | Basin hydrothermal, Seafloor hydrothermal, Metamorphic, Magmatic hydrothermal | Mississippi Valley-type (MVT), Sedimentary Exhalative (SEDEX), Volcanic-hosted massive sulfide (VMS), Vein-type (VEIN), High-temperature hydrothermal replacement (HTHR) | MVT zinc-lead, sediment-hosted massive sulphide, volcanic-hosted massive sulphide, vein-type, high-temperature hydrothermal replacement | Zn | Pb, Ag, Cd, Ga, Ge, In | Zn, Pb, Ag, Cd, Co, Cu, Fe, Ga, Ge, Hg, In, Mn, As, Bi, Mo, Ni, Sb, Sn, Tl | Frenzel et al., 2016 |  | 54-215S-1 | 54-215S-1 | [5 empty] | ore material |  |  | mineral separate | [5 empty] | mineralisation |  |  |  | sphalerite | [6 empty] | galena, fluorite, quartz, dolomite, chalcopyrite, pyrite, barite, calcite, ankerite, pyrrhotite, magnetite, fahlores, stannite, roquesite |  | AES | [24 empty] | 3500 | [5 empty] | 20 | [5 empty] | 200 | [9 empty] | 80000 |  | 5 |  |  |  | 50 |  |  |  | 70 |  |  |  | 0 | [13 empty] | 1700 | [15 empty] | 7400 | [60 empty] | 2016 | Frenzel, M., Hirsch, T., Gutzmer, J. (2016). Gallium, germanium, indium, and other trace and minor elements in sphalerite as a function of deposit type — A meta-analysis. Ore Geology Reviews, 76, 52–78. |  | USA, CHN, AUS, CAN, DEU, AUT, GBR, IRL, ITA, SWE, NOR, ZAF, MEX, PER, ESP, FRA, JPN, KOR, IRQ, EGY, IND, CHE, ROU
| Multiple deposits (MVT, SHMS, VHMS, VEIN, HTHR types) including Red Dog, Huize, Fankou, Jinding, Sullivan, Broken Hill, Mount Isa, and many others |  | Basin hydrothermal, Seafloor hydrothermal, Metamorphic, Magmatic hydrothermal | Mississippi Valley-type (MVT), Sedimentary Exhalative (SEDEX), Volcanic-hosted massive sulfide (VMS), Vein-type (VEIN), High-temperature hydrothermal replacement (HTHR) | MVT zinc-lead, sediment-hosted massive sulphide, volcanic-hosted massive sulphide, vein-type, high-temperature hydrothermal replacement | Zn | Pb, Ag, Cd, Ga, Ge, In | Zn, Pb, Ag, Cd, Co, Cu, Fe, Ga, Ge, Hg, In, Mn, As, Bi, Mo, Ni, Sb, Sn, Tl | Frenzel et al., 2016 |  | 54-216S-1 | 54-216S-1 | [5 empty] | ore material |  |  | mineral separate | [5 empty] | mineralisation |  |  |  | sphalerite | [6 empty] | galena, fluorite, quartz, dolomite, chalcopyrite, pyrite, barite, calcite, ankerite, pyrrhotite, magnetite, fahlores, stannite, roquesite |  | AES | [24 empty] | 7000 | [5 empty] | 30 | [5 empty] | 1000 | [9 empty] | 60000 |  | 20 |  |  |  | 0 | [7 empty] | 0 | [13 empty] | 4200 | [15 empty] | 8000 | [60 empty] | 2016 | Frenzel, M., Hirsch, T., Gutzmer, J. (2016). Gallium, germanium, indium, and other trace and minor elements in sphalerite as a function of deposit type — A meta-analysis. Ore Geology Reviews, 76, 52–78. |  | USA, CHN, AUS, CAN, DEU, AUT, GBR, IRL, ITA, SWE, NOR, ZAF, MEX, PER, ESP, FRA, JPN, KOR, IRQ, EGY, IND, CHE, ROU
| Multiple deposits (MVT, SHMS, VHMS, VEIN, HTHR types) including Red Dog, Huize, Fankou, Jinding, Sullivan, Broken Hill, Mount Isa, and many others |  | Basin hydrothermal, Seafloor hydrothermal, Metamorphic, Magmatic hydrothermal | Mississippi Valley-type (MVT), Sedimentary Exhalative (SEDEX), Volcanic-hosted massive sulfide (VMS), Vein-type (VEIN), High-temperature hydrothermal replacement (HTHR) | MVT zinc-lead, sediment-hosted massive sulphide, volcanic-hosted massive sulphide, vein-type, high-temperature hydrothermal replacement | Zn | Pb, Ag, Cd, Ga, Ge, In | Zn, Pb, Ag, Cd, Co, Cu, Fe, Ga, Ge, Hg, In, Mn, As, Bi, Mo, Ni, Sb, Sn, Tl | Frenzel et al., 2016 |  | 54-217S-1 | 54-217S-1 | [5 empty] | ore material |  |  | mineral separate | [5 empty] | mineralisation |  |  |  | sphalerite | [6 empty] | galena, fluorite, quartz, dolomite, chalcopyrite, pyrite, barite, calcite, ankerite, pyrrhotite, magnetite, fahlores, stannite, roquesite |  | AES | [24 empty] | 6000 | [5 empty] | 40 | [5 empty] | 200 | [9 empty] | 60000 |  | 10 |  |  |  | 30 |  |  |  | 200 |  |  |  | 0 | [13 empty] | 2200 | [15 empty] | 3800 | [60 empty] | 2016 | Frenzel, M., Hirsch, T., Gutzmer, J. (2016). Gallium, germanium, indium, and other trace and minor elements in sphalerite as a function of deposit type — A meta-analysis. Ore Geology Reviews, 76, 52–78. |  | USA, CHN, AUS, CAN, DEU, AUT, GBR, IRL, ITA, SWE, NOR, ZAF, MEX, PER, ESP, FRA, JPN, KOR, IRQ, EGY, IND, CHE, ROU
| Multiple deposits (MVT, SHMS, VHMS, VEIN, HTHR types) including Red Dog, Huize, Fankou, Jinding, Sullivan, Broken Hill, Mount Isa, and many others |  | Basin hydrothermal, Seafloor hydrothermal, Metamorphic, Magmatic hydrothermal | Mississippi Valley-type (MVT), Sedimentary Exhalative (SEDEX), Volcanic-hosted massive sulfide (VMS), Vein-type (VEIN), High-temperature hydrothermal replacement (HTHR) | MVT zinc-lead, sediment-hosted massive sulphide, volcanic-hosted massive sulphide, vein-type, high-temperature hydrothermal replacement | Zn | Pb, Ag, Cd, Ga, Ge, In | Zn, Pb, Ag, Cd, Co, Cu, Fe, Ga, Ge, Hg, In, Mn, As, Bi, Mo, Ni, Sb, Sn, Tl | Frenzel et al., 2016 |  | 54-457S-1 | 54-457S-1 | [5 empty] | ore material |  |  | mineral separate | [5 empty] | mineralisation |  |  |  | sphalerite | [6 empty] | galena, fluorite, quartz, dolomite, chalcopyrite, pyrite, barite, calcite, ankerite, pyrrhotite, magnetite, fahlores, stannite, roquesite |  | AES | [24 empty] | 2300 | [5 empty] | 40 | [5 empty] | 160 | [9 empty] | 47000 |  | 0 |  |  |  | 0 |  |  |  | 70 |  |  |  | 0 | [13 empty] | 5800 | [15 empty] | 900 | [60 empty] | 2016 | Frenzel, M., Hirsch, T., Gutzmer, J. (2016). Gallium, germanium, indium, and other trace and minor elements in sphalerite as a function of deposit type — A meta-analysis. Ore Geology Reviews, 76, 52–78. |  | USA, CHN, AUS, CAN, DEU, AUT, GBR, IRL, ITA, SWE, NOR, ZAF, MEX, PER, ESP, FRA, JPN, KOR, IRQ, EGY, IND, CHE, ROU
| Multiple deposits (MVT, SHMS, VHMS, VEIN, HTHR types) including Red Dog, Huize, Fankou, Jinding, Sullivan, Broken Hill, Mount Isa, and many others |  | Basin hydrothermal, Seafloor hydrothermal, Metamorphic, Magmatic hydrothermal | Mississippi Valley-type (MVT), Sedimentary Exhalative (SEDEX), Volcanic-hosted massive sulfide (VMS), Vein-type (VEIN), High-temperature hydrothermal replacement (HTHR) | MVT zinc-lead, sediment-hosted massive sulphide, volcanic-hosted massive sulphide, vein-type, high-temperature hydrothermal replacement | Zn | Pb, Ag, Cd, Ga, Ge, In | Zn, Pb, Ag, Cd, Co, Cu, Fe, Ga, Ge, Hg, In, Mn, As, Bi, Mo, Ni, Sb, Sn, Tl | Frenzel et al., 2016 |  | 54-458S-1 | 54-458S-1 | [5 empty] | ore material |  |  | mineral separate | [5 empty] | mineralisation |  |  |  | sphalerite | [6 empty] | galena, fluorite, quartz, dolomite, chalcopyrite, pyrite, barite, calcite, ankerite, pyrrhotite, magnetite, fahlores, stannite, roquesite |  | AES | [24 empty] | 4000 | [5 empty] | 40 | [5 empty] | 110 | [9 empty] | 29000 |  | 10 |  |  |  | 0 |  |  |  | 50 |  |  |  | 40 | [13 empty] | 3599 | [15 empty] | 7000 | [60 empty] | 2016 | Frenzel, M., Hirsch, T., Gutzmer, J. (2016). Gallium, germanium, indium, and other trace and minor elements in sphalerite as a function of deposit type — A meta-analysis. Ore Geology Reviews, 76, 52–78. |  | USA, CHN, AUS, CAN, DEU, AUT, GBR, IRL, ITA, SWE, NOR, ZAF, MEX, PER, ESP, FRA, JPN, KOR, IRQ, EGY, IND, CHE, ROU
| Multiple deposits (MVT, SHMS, VHMS, VEIN, HTHR types) including Red Dog, Huize, Fankou, Jinding, Sullivan, Broken Hill, Mount Isa, and many others |  | Basin hydrothermal, Seafloor hydrothermal, Metamorphic, Magmatic hydrothermal | Mississippi Valley-type (MVT), Sedimentary Exhalative (SEDEX), Volcanic-hosted massive sulfide (VMS), Vein-type (VEIN), High-temperature hydrothermal replacement (HTHR) | MVT zinc-lead, sediment-hosted massive sulphide, volcanic-hosted massive sulphide, vein-type, high-temperature hydrothermal replacement | Zn | Pb, Ag, Cd, Ga, Ge, In | Zn, Pb, Ag, Cd, Co, Cu, Fe, Ga, Ge, Hg, In, Mn, As, Bi, Mo, Ni, Sb, Sn, Tl | Frenzel et al., 2016 |  | 54-459S-1 | 54-459S-1 | [5 empty] | ore material |  |  | mineral separate | [5 empty] | mineralisation |  |  |  | sphalerite | [6 empty] | galena, fluorite, quartz, dolomite, chalcopyrite, pyrite, barite, calcite, ankerite, pyrrhotite, magnetite, fahlores, stannite, roquesite |  | AES | [24 empty] | 4400 | [5 empty] | 30 | [5 empty] | 220 | [9 empty] | 31000 |  | 30 |  |  |  | 40 |  |  |  | 100 |  |  |  | 40 | [13 empty] | 5800 | [15 empty] | 2300 | [60 empty] | 2016 | Frenzel, M., Hirsch, T., Gutzmer, J. (2016). Gallium, germanium, indium, and other trace and minor elements in sphalerite as a function of deposit type — A meta-analysis. Ore Geology Reviews, 76, 52–78. |  | USA, CHN, AUS, CAN, DEU, AUT, GBR, IRL, ITA, SWE, NOR, ZAF, MEX, PER, ESP, FRA, JPN, KOR, IRQ, EGY, IND, CHE, ROU
| Multiple deposits (MVT, SHMS, VHMS, VEIN, HTHR types) including Red Dog, Huize, Fankou, Jinding, Sullivan, Broken Hill, Mount Isa, and many others |  | Basin hydrothermal, Seafloor hydrothermal, Metamorphic, Magmatic hydrothermal | Mississippi Valley-type (MVT), Sedimentary Exhalative (SEDEX), Volcanic-hosted massive sulfide (VMS), Vein-type (VEIN), High-temperature hydrothermal replacement (HTHR) | MVT zinc-lead, sediment-hosted massive sulphide, volcanic-hosted massive sulphide, vein-type, high-temperature hydrothermal replacement | Zn | Pb, Ag, Cd, Ga, Ge, In | Zn, Pb, Ag, Cd, Co, Cu, Fe, Ga, Ge, Hg, In, Mn, As, Bi, Mo, Ni, Sb, Sn, Tl | Frenzel et al., 2016 |  | 54-460S-1 | 54-460S-1 | [5 empty] | ore material |  |  | mineral separate | [5 empty] | mineralisation |  |  |  | sphalerite | [6 empty] | galena, fluorite, quartz, dolomite, chalcopyrite, pyrite, barite, calcite, ankerite, pyrrhotite, magnetite, fahlores, stannite, roquesite |  | AES | [24 empty] | 2900 | [5 empty] | 40 | [5 empty] | 1400 | [9 empty] | 33000 |  | 9 |  |  |  | 0 | [7 empty] | 0 | [13 empty] | 2600 | [15 empty] | 10000 | [60 empty] | 2016 | Frenzel, M., Hirsch, T., Gutzmer, J. (2016). Gallium, germanium, indium, and other trace and minor elements in sphalerite as a function of deposit type — A meta-analysis. Ore Geology Reviews, 76, 52–78. |  | USA, CHN, AUS, CAN, DEU, AUT, GBR, IRL, ITA, SWE, NOR, ZAF, MEX, PER, ESP, FRA, JPN, KOR, IRQ, EGY, IND, CHE, ROU
| Multiple deposits (MVT, SHMS, VHMS, VEIN, HTHR types) including Red Dog, Huize, Fankou, Jinding, Sullivan, Broken Hill, Mount Isa, and many others |  | Basin hydrothermal, Seafloor hydrothermal, Metamorphic, Magmatic hydrothermal | Mississippi Valley-type (MVT), Sedimentary Exhalative (SEDEX), Volcanic-hosted massive sulfide (VMS), Vein-type (VEIN), High-temperature hydrothermal replacement (HTHR) | MVT zinc-lead, sediment-hosted massive sulphide, volcanic-hosted massive sulphide, vein-type, high-temperature hydrothermal replacement | Zn | Pb, Ag, Cd, Ga, Ge, In | Zn, Pb, Ag, Cd, Co, Cu, Fe, Ga, Ge, Hg, In, Mn, As, Bi, Mo, Ni, Sb, Sn, Tl | Frenzel et al., 2016 |  | 54-461S-1 | 54-461S-1 | [5 empty] | ore material |  |  | mineral separate | [5 empty] | mineralisation |  |  |  | sphalerite | [6 empty] | galena, fluorite, quartz, dolomite, chalcopyrite, pyrite, barite, calcite, ankerite, pyrrhotite, magnetite, fahlores, stannite, roquesite |  | AES | [24 empty] | 2600 | [5 empty] | 50 | [5 empty] | 1700 | [9 empty] | 66000 |  | 10 |  |  |  | 30 |  |  |  | 70 |  |  |  | 0 | [13 empty] | 14000 | [15 empty] | 10000 | [60 empty] | 2016 | Frenzel, M., Hirsch, T., Gutzmer, J. (2016). Gallium, germanium, indium, and other trace and minor elements in sphalerite as a function of deposit type — A meta-analysis. Ore Geology Reviews, 76, 52–78. |  | USA, CHN, AUS, CAN, DEU, AUT, GBR, IRL, ITA, SWE, NOR, ZAF, MEX, PER, ESP, FRA, JPN, KOR, IRQ, EGY, IND, CHE, ROU
| Multiple deposits (MVT, SHMS, VHMS, VEIN, HTHR types) including Red Dog, Huize, Fankou, Jinding, Sullivan, Broken Hill, Mount Isa, and many others |  | Basin hydrothermal, Seafloor hydrothermal, Metamorphic, Magmatic hydrothermal | Mississippi Valley-type (MVT), Sedimentary Exhalative (SEDEX), Volcanic-hosted massive sulfide (VMS), Vein-type (VEIN), High-temperature hydrothermal replacement (HTHR) | MVT zinc-lead, sediment-hosted massive sulphide, volcanic-hosted massive sulphide, vein-type, high-temperature hydrothermal replacement | Zn | Pb, Ag, Cd, Ga, Ge, In | Zn, Pb, Ag, Cd, Co, Cu, Fe, Ga, Ge, Hg, In, Mn, As, Bi, Mo, Ni, Sb, Sn, Tl | Frenzel et al., 2016 |  | 54-462S-1 | 54-462S-1 | [5 empty] | ore material |  |  | mineral separate | [5 empty] | mineralisation |  |  |  | sphalerite | [6 empty] | galena, fluorite, quartz, dolomite, chalcopyrite, pyrite, barite, calcite, ankerite, pyrrhotite, magnetite, fahlores, stannite, roquesite |  | AES | [24 empty] | 3600 | [5 empty] | 40 | [5 empty] | 140 | [9 empty] | 26000 |  | 0 |  |  |  | 0 |  |  |  | 80 |  |  |  | 40 | [13 empty] | 400 | [15 empty] | 200 | [60 empty] | 2016 | Frenzel, M., Hirsch, T., Gutzmer, J. (2016). Gallium, germanium, indium, and other trace and minor elements in sphalerite as a function of deposit type — A meta-analysis. Ore Geology Reviews, 76, 52–78. |  | USA, CHN, AUS, CAN, DEU, AUT, GBR, IRL, ITA, SWE, NOR, ZAF, MEX, PER, ESP, FRA, JPN, KOR, IRQ, EGY, IND, CHE, ROU
| Multiple deposits (MVT, SHMS, VHMS, VEIN, HTHR types) including Red Dog, Huize, Fankou, Jinding, Sullivan, Broken Hill, Mount Isa, and many others |  | Basin hydrothermal, Seafloor hydrothermal, Metamorphic, Magmatic hydrothermal | Mississippi Valley-type (MVT), Sedimentary Exhalative (SEDEX), Volcanic-hosted massive sulfide (VMS), Vein-type (VEIN), High-temperature hydrothermal replacement (HTHR) | MVT zinc-lead, sediment-hosted massive sulphide, volcanic-hosted massive sulphide, vein-type, high-temperature hydrothermal replacement | Zn | Pb, Ag, Cd, Ga, Ge, In | Zn, Pb, Ag, Cd, Co, Cu, Fe, Ga, Ge, Hg, In, Mn, As, Bi, Mo, Ni, Sb, Sn, Tl | Frenzel et al., 2016 |  | 54-463S-1 | 54-463S-1 | [5 empty] | ore material |  |  | mineral separate | [5 empty] | mineralisation |  |  |  | sphalerite | [6 empty] | galena, fluorite, quartz, dolomite, chalcopyrite, pyrite, barite, calcite, ankerite, pyrrhotite, magnetite, fahlores, stannite, roquesite |  | AES | [24 empty] | 4400 | [5 empty] | 30 | [5 empty] | 1500 | [9 empty] | 30000 |  | 20 |  |  |  | 0 | [7 empty] | 0 | [13 empty] | 3300 | [15 empty] | 100 | [60 empty] | 2016 | Frenzel, M., Hirsch, T., Gutzmer, J. (2016). Gallium, germanium, indium, and other trace and minor elements in sphalerite as a function of deposit type — A meta-analysis. Ore Geology Reviews, 76, 52–78. |  | USA, CHN, AUS, CAN, DEU, AUT, GBR, IRL, ITA, SWE, NOR, ZAF, MEX, PER, ESP, FRA, JPN, KOR, IRQ, EGY, IND, CHE, ROU
| Multiple deposits (MVT, SHMS, VHMS, VEIN, HTHR types) including Red Dog, Huize, Fankou, Jinding, Sullivan, Broken Hill, Mount Isa, and many others |  | Basin hydrothermal, Seafloor hydrothermal, Metamorphic, Magmatic hydrothermal | Mississippi Valley-type (MVT), Sedimentary Exhalative (SEDEX), Volcanic-hosted massive sulfide (VMS), Vein-type (VEIN), High-temperature hydrothermal replacement (HTHR) | MVT zinc-lead, sediment-hosted massive sulphide, volcanic-hosted massive sulphide, vein-type, high-temperature hydrothermal replacement | Zn | Pb, Ag, Cd, Ga, Ge, In | Zn, Pb, Ag, Cd, Co, Cu, Fe, Ga, Ge, Hg, In, Mn, As, Bi, Mo, Ni, Sb, Sn, Tl | Frenzel et al., 2016 |  | 54-464S-1 | 54-464S-1 | [5 empty] | ore material |  |  | mineral separate | [5 empty] | mineralisation |  |  |  | sphalerite | [6 empty] | galena, fluorite, quartz, dolomite, chalcopyrite, pyrite, barite, calcite, ankerite, pyrrhotite, magnetite, fahlores, stannite, roquesite |  | AES | [24 empty] | 3600 | [5 empty] | 200 | [5 empty] | 4000 | [9 empty] | 27000 |  | 7 |  |  |  | 20 | [7 empty] | 0 | [13 empty] | 2100 | [15 empty] | 1900 | [60 empty] | 2016 | Frenzel, M., Hirsch, T., Gutzmer, J. (2016). Gallium, germanium, indium, and other trace and minor elements in sphalerite as a function of deposit type — A meta-analysis. Ore Geology Reviews, 76, 52–78. |  | USA, CHN, AUS, CAN, DEU, AUT, GBR, IRL, ITA, SWE, NOR, ZAF, MEX, PER, ESP, FRA, JPN, KOR, IRQ, EGY, IND, CHE, ROU
| Multiple deposits (MVT, SHMS, VHMS, VEIN, HTHR types) including Red Dog, Huize, Fankou, Jinding, Sullivan, Broken Hill, Mount Isa, and many others |  | Basin hydrothermal, Seafloor hydrothermal, Metamorphic, Magmatic hydrothermal | Mississippi Valley-type (MVT), Sedimentary Exhalative (SEDEX), Volcanic-hosted massive sulfide (VMS), Vein-type (VEIN), High-temperature hydrothermal replacement (HTHR) | MVT zinc-lead, sediment-hosted massive sulphide, volcanic-hosted massive sulphide, vein-type, high-temperature hydrothermal replacement | Zn | Pb, Ag, Cd, Ga, Ge, In | Zn, Pb, Ag, Cd, Co, Cu, Fe, Ga, Ge, Hg, In, Mn, As, Bi, Mo, Ni, Sb, Sn, Tl | Frenzel et al., 2016 |  | 54-615S-1 | 54-615S-1 | [5 empty] | ore material |  |  | mineral separate | [5 empty] | mineralisation |  |  |  | sphalerite | [6 empty] | galena, fluorite, quartz, dolomite, chalcopyrite, pyrite, barite, calcite, ankerite, pyrrhotite, magnetite, fahlores, stannite, roquesite |  | AES | [24 empty] | 3500 | [5 empty] | 40 | [5 empty] | 2500 | [9 empty] | 33500 |  | 10 |  |  |  | 0 | [7 empty] | 0 | [13 empty] | 5100 | [15 empty] | 16000 | [60 empty] | 2016 | Frenzel, M., Hirsch, T., Gutzmer, J. (2016). Gallium, germanium, indium, and other trace and minor elements in sphalerite as a function of deposit type — A meta-analysis. Ore Geology Reviews, 76, 52–78. |  | USA, CHN, AUS, CAN, DEU, AUT, GBR, IRL, ITA, SWE, NOR, ZAF, MEX, PER, ESP, FRA, JPN, KOR, IRQ, EGY, IND, CHE, ROU
| Multiple deposits (MVT, SHMS, VHMS, VEIN, HTHR types) including Red Dog, Huize, Fankou, Jinding, Sullivan, Broken Hill, Mount Isa, and many others |  | Basin hydrothermal, Seafloor hydrothermal, Metamorphic, Magmatic hydrothermal | Mississippi Valley-type (MVT), Sedimentary Exhalative (SEDEX), Volcanic-hosted massive sulfide (VMS), Vein-type (VEIN), High-temperature hydrothermal replacement (HTHR) | MVT zinc-lead, sediment-hosted massive sulphide, volcanic-hosted massive sulphide, vein-type, high-temperature hydrothermal replacement | Zn | Pb, Ag, Cd, Ga, Ge, In | Zn, Pb, Ag, Cd, Co, Cu, Fe, Ga, Ge, Hg, In, Mn, As, Bi, Mo, Ni, Sb, Sn, Tl | Frenzel et al., 2016 |  | 54-616S-1 | 54-616S-1 | [5 empty] | ore material |  |  | mineral separate | [5 empty] | mineralisation |  |  |  | sphalerite | [6 empty] | galena, fluorite, quartz, dolomite, chalcopyrite, pyrite, barite, calcite, ankerite, pyrrhotite, magnetite, fahlores, stannite, roquesite |  | AES | [24 empty] | 5300 | [5 empty] | 50 | [5 empty] | 120 | [9 empty] | 35000 |  | 20 |  |  |  | 0 | [7 empty] | 0 | [13 empty] | 2800 | [15 empty] | 40 | [60 empty] | 2016 | Frenzel, M., Hirsch, T., Gutzmer, J. (2016). Gallium, germanium, indium, and other trace and minor elements in sphalerite as a function of deposit type — A meta-analysis. Ore Geology Reviews, 76, 52–78. |  | USA, CHN, AUS, CAN, DEU, AUT, GBR, IRL, ITA, SWE, NOR, ZAF, MEX, PER, ESP, FRA, JPN, KOR, IRQ, EGY, IND, CHE, ROU
| Multiple deposits (MVT, SHMS, VHMS, VEIN, HTHR types) including Red Dog, Huize, Fankou, Jinding, Sullivan, Broken Hill, Mount Isa, and many others |  | Basin hydrothermal, Seafloor hydrothermal, Metamorphic, Magmatic hydrothermal | Mississippi Valley-type (MVT), Sedimentary Exhalative (SEDEX), Volcanic-hosted massive sulfide (VMS), Vein-type (VEIN), High-temperature hydrothermal replacement (HTHR) | MVT zinc-lead, sediment-hosted massive sulphide, volcanic-hosted massive sulphide, vein-type, high-temperature hydrothermal replacement | Zn | Pb, Ag, Cd, Ga, Ge, In | Zn, Pb, Ag, Cd, Co, Cu, Fe, Ga, Ge, Hg, In, Mn, As, Bi, Mo, Ni, Sb, Sn, Tl | Frenzel et al., 2016 |  | 54-617S-1 | 54-617S-1 | [5 empty] | ore material |  |  | mineral separate | [5 empty] | mineralisation |  |  |  | sphalerite | [6 empty] | galena, fluorite, quartz, dolomite, chalcopyrite, pyrite, barite, calcite, ankerite, pyrrhotite, magnetite, fahlores, stannite, roquesite |  | AES | [24 empty] | 2900 | [5 empty] | 60 | [5 empty] | 2000 | [9 empty] | 26000 |  | 7 |  |  |  | 0 |  |  |  | 100 |  |  |  | 50 | [13 empty] | 2700 | [15 empty] | 800 | [60 empty] | 2016 | Frenzel, M., Hirsch, T., Gutzmer, J. (2016). Gallium, germanium, indium, and other trace and minor elements in sphalerite as a function of deposit type — A meta-analysis. Ore Geology Reviews, 76, 52–78. |  | USA, CHN, AUS, CAN, DEU, AUT, GBR, IRL, ITA, SWE, NOR, ZAF, MEX, PER, ESP, FRA, JPN, KOR, IRQ, EGY, IND, CHE, ROU
| Multiple deposits (MVT, SHMS, VHMS, VEIN, HTHR types) including Red Dog, Huize, Fankou, Jinding, Sullivan, Broken Hill, Mount Isa, and many others |  | Basin hydrothermal, Seafloor hydrothermal, Metamorphic, Magmatic hydrothermal | Mississippi Valley-type (MVT), Sedimentary Exhalative (SEDEX), Volcanic-hosted massive sulfide (VMS), Vein-type (VEIN), High-temperature hydrothermal replacement (HTHR) | MVT zinc-lead, sediment-hosted massive sulphide, volcanic-hosted massive sulphide, vein-type, high-temperature hydrothermal replacement | Zn | Pb, Ag, Cd, Ga, Ge, In | Zn, Pb, Ag, Cd, Co, Cu, Fe, Ga, Ge, Hg, In, Mn, As, Bi, Mo, Ni, Sb, Sn, Tl | Frenzel et al., 2016 |  | 54-618S-1 | 54-618S-1 | [5 empty] | ore material |  |  | mineral separate | [5 empty] | mineralisation |  |  |  | sphalerite | [6 empty] | galena, fluorite, quartz, dolomite, chalcopyrite, pyrite, barite, calcite, ankerite, pyrrhotite, magnetite, fahlores, stannite, roquesite |  | AES | [24 empty] | 3400 | [5 empty] | 50 | [5 empty] | 490 | [9 empty] | 22000 |  | 4 |  |  |  | 0 |  |  |  | 50 |  |  |  | 0 | [13 empty] | 2100 | [15 empty] | 2000 | [60 empty] | 2016 | Frenzel, M., Hirsch, T., Gutzmer, J. (2016). Gallium, germanium, indium, and other trace and minor elements in sphalerite as a function of deposit type — A meta-analysis. Ore Geology Reviews, 76, 52–78. |  | USA, CHN, AUS, CAN, DEU, AUT, GBR, IRL, ITA, SWE, NOR, ZAF, MEX, PER, ESP, FRA, JPN, KOR, IRQ, EGY, IND, CHE, ROU
| Multiple deposits (MVT, SHMS, VHMS, VEIN, HTHR types) including Red Dog, Huize, Fankou, Jinding, Sullivan, Broken Hill, Mount Isa, and many others |  | Basin hydrothermal, Seafloor hydrothermal, Metamorphic, Magmatic hydrothermal | Mississippi Valley-type (MVT), Sedimentary Exhalative (SEDEX), Volcanic-hosted massive sulfide (VMS), Vein-type (VEIN), High-temperature hydrothermal replacement (HTHR) | MVT zinc-lead, sediment-hosted massive sulphide, volcanic-hosted massive sulphide, vein-type, high-temperature hydrothermal replacement | Zn | Pb, Ag, Cd, Ga, Ge, In | Zn, Pb, Ag, Cd, Co, Cu, Fe, Ga, Ge, Hg, In, Mn, As, Bi, Mo, Ni, Sb, Sn, Tl | Frenzel et al., 2016 |  | 54-619S-1 | 54-619S-1 | [5 empty] | ore material |  |  | mineral separate | [5 empty] | mineralisation |  |  |  | sphalerite | [6 empty] | galena, fluorite, quartz, dolomite, chalcopyrite, pyrite, barite, calcite, ankerite, pyrrhotite, magnetite, fahlores, stannite, roquesite |  | AES | [24 empty] | 5300 | [5 empty] | 60 | [5 empty] | 4000 | [9 empty] | 18500 |  | 0 |  |  |  | 0 |  |  |  | 200 |  |  |  | 0 | [13 empty] | 1000 | [15 empty] | 2000 | [60 empty] | 2016 | Frenzel, M., Hirsch, T., Gutzmer, J. (2016). Gallium, germanium, indium, and other trace and minor elements in sphalerite as a function of deposit type — A meta-analysis. Ore Geology Reviews, 76, 52–78. |  | USA, CHN, AUS, CAN, DEU, AUT, GBR, IRL, ITA, SWE, NOR, ZAF, MEX, PER, ESP, FRA, JPN, KOR, IRQ, EGY, IND, CHE, ROU
| Multiple deposits (MVT, SHMS, VHMS, VEIN, HTHR types) including Red Dog, Huize, Fankou, Jinding, Sullivan, Broken Hill, Mount Isa, and many others |  | Basin hydrothermal, Seafloor hydrothermal, Metamorphic, Magmatic hydrothermal | Mississippi Valley-type (MVT), Sedimentary Exhalative (SEDEX), Volcanic-hosted massive sulfide (VMS), Vein-type (VEIN), High-temperature hydrothermal replacement (HTHR) | MVT zinc-lead, sediment-hosted massive sulphide, volcanic-hosted massive sulphide, vein-type, high-temperature hydrothermal replacement | Zn | Pb, Ag, Cd, Ga, Ge, In | Zn, Pb, Ag, Cd, Co, Cu, Fe, Ga, Ge, Hg, In, Mn, As, Bi, Mo, Ni, Sb, Sn, Tl | Frenzel et al., 2016 |  | 54-620S-1 | 54-620S-1 | [5 empty] | ore material |  |  | mineral separate | [5 empty] | mineralisation |  |  |  | sphalerite | [6 empty] | galena, fluorite, quartz, dolomite, chalcopyrite, pyrite, barite, calcite, ankerite, pyrrhotite, magnetite, fahlores, stannite, roquesite |  | AES | [24 empty] | 5400 | [5 empty] | 390 | [5 empty] | 10000 | [9 empty] | 5000 |  | 4 |  |  |  | 0 | [7 empty] | 0 | [13 empty] | 2400 | [15 empty] | 2400 | [60 empty] | 2016 | Frenzel, M., Hirsch, T., Gutzmer, J. (2016). Gallium, germanium, indium, and other trace and minor elements in sphalerite as a function of deposit type — A meta-analysis. Ore Geology Reviews, 76, 52–78. |  | USA, CHN, AUS, CAN, DEU, AUT, GBR, IRL, ITA, SWE, NOR, ZAF, MEX, PER, ESP, FRA, JPN, KOR, IRQ, EGY, IND, CHE, ROU
| Multiple deposits (MVT, SHMS, VHMS, VEIN, HTHR types) including Red Dog, Huize, Fankou, Jinding, Sullivan, Broken Hill, Mount Isa, and many others |  | Basin hydrothermal, Seafloor hydrothermal, Metamorphic, Magmatic hydrothermal | Mississippi Valley-type (MVT), Sedimentary Exhalative (SEDEX), Volcanic-hosted massive sulfide (VMS), Vein-type (VEIN), High-temperature hydrothermal replacement (HTHR) | MVT zinc-lead, sediment-hosted massive sulphide, volcanic-hosted massive sulphide, vein-type, high-temperature hydrothermal replacement | Zn | Pb, Ag, Cd, Ga, Ge, In | Zn, Pb, Ag, Cd, Co, Cu, Fe, Ga, Ge, Hg, In, Mn, As, Bi, Mo, Ni, Sb, Sn, Tl | Frenzel et al., 2016 |  | 54-621S-1 | 54-621S-1 | [5 empty] | ore material |  |  | mineral separate | [5 empty] | mineralisation |  |  |  | sphalerite | [6 empty] | galena, fluorite, quartz, dolomite, chalcopyrite, pyrite, barite, calcite, ankerite, pyrrhotite, magnetite, fahlores, stannite, roquesite |  | AES | [24 empty] | 4900 | [5 empty] | 40 | [5 empty] | 240 | [9 empty] | 31000 |  | 9 |  |  |  | 0 | [7 empty] | 0 | [13 empty] | 2600 | [15 empty] | 8400 | [60 empty] | 2016 | Frenzel, M., Hirsch, T., Gutzmer, J. (2016). Gallium, germanium, indium, and other trace and minor elements in sphalerite as a function of deposit type — A meta-analysis. Ore Geology Reviews, 76, 52–78. |  | USA, CHN, AUS, CAN, DEU, AUT, GBR, IRL, ITA, SWE, NOR, ZAF, MEX, PER, ESP, FRA, JPN, KOR, IRQ, EGY, IND, CHE, ROU
| Multiple deposits (MVT, SHMS, VHMS, VEIN, HTHR types) including Red Dog, Huize, Fankou, Jinding, Sullivan, Broken Hill, Mount Isa, and many others |  | Basin hydrothermal, Seafloor hydrothermal, Metamorphic, Magmatic hydrothermal | Mississippi Valley-type (MVT), Sedimentary Exhalative (SEDEX), Volcanic-hosted massive sulfide (VMS), Vein-type (VEIN), High-temperature hydrothermal replacement (HTHR) | MVT zinc-lead, sediment-hosted massive sulphide, volcanic-hosted massive sulphide, vein-type, high-temperature hydrothermal replacement | Zn | Pb, Ag, Cd, Ga, Ge, In | Zn, Pb, Ag, Cd, Co, Cu, Fe, Ga, Ge, Hg, In, Mn, As, Bi, Mo, Ni, Sb, Sn, Tl | Frenzel et al., 2016 |  | 54-622S-1 | 54-622S-1 | [5 empty] | ore material |  |  | mineral separate | [5 empty] | mineralisation |  |  |  | sphalerite | [6 empty] | galena, fluorite, quartz, dolomite, chalcopyrite, pyrite, barite, calcite, ankerite, pyrrhotite, magnetite, fahlores, stannite, roquesite |  | AES | [24 empty] | 3400 | [5 empty] | 50 | [5 empty] | 48 | [9 empty] | 40000 |  | 6 |  |  |  | 0 | [7 empty] | 0 | [13 empty] | 7000 | [15 empty] | 8400 | [60 empty] | 2016 | Frenzel, M., Hirsch, T., Gutzmer, J. (2016). Gallium, germanium, indium, and other trace and minor elements in sphalerite as a function of deposit type — A meta-analysis. Ore Geology Reviews, 76, 52–78. |  | USA, CHN, AUS, CAN, DEU, AUT, GBR, IRL, ITA, SWE, NOR, ZAF, MEX, PER, ESP, FRA, JPN, KOR, IRQ, EGY, IND, CHE, ROU
| Multiple deposits (MVT, SHMS, VHMS, VEIN, HTHR types) including Red Dog, Huize, Fankou, Jinding, Sullivan, Broken Hill, Mount Isa, and many others |  | Basin hydrothermal, Seafloor hydrothermal, Metamorphic, Magmatic hydrothermal | Mississippi Valley-type (MVT), Sedimentary Exhalative (SEDEX), Volcanic-hosted massive sulfide (VMS), Vein-type (VEIN), High-temperature hydrothermal replacement (HTHR) | MVT zinc-lead, sediment-hosted massive sulphide, volcanic-hosted massive sulphide, vein-type, high-temperature hydrothermal replacement | Zn | Pb, Ag, Cd, Ga, Ge, In | Zn, Pb, Ag, Cd, Co, Cu, Fe, Ga, Ge, Hg, In, Mn, As, Bi, Mo, Ni, Sb, Sn, Tl | Frenzel et al., 2016 |  | 54-623S-1 | 54-623S-1 | [5 empty] | ore material |  |  | mineral separate | [5 empty] | mineralisation |  |  |  | sphalerite | [6 empty] | galena, fluorite, quartz, dolomite, chalcopyrite, pyrite, barite, calcite, ankerite, pyrrhotite, magnetite, fahlores, stannite, roquesite |  | AES | [24 empty] | 3600 | [5 empty] | 40 | [5 empty] | 150 | [9 empty] | 28000 |  | 10 |  |  |  | 0 |  |  |  | 90 |  |  |  | 0 | [13 empty] | 3500 | [15 empty] | 2500 | [60 empty] | 2016 | Frenzel, M., Hirsch, T., Gutzmer, J. (2016). Gallium, germanium, indium, and other trace and minor elements in sphalerite as a function of deposit type — A meta-analysis. Ore Geology Reviews, 76, 52–78. |  | USA, CHN, AUS, CAN, DEU, AUT, GBR, IRL, ITA, SWE, NOR, ZAF, MEX, PER, ESP, FRA, JPN, KOR, IRQ, EGY, IND, CHE, ROU
| Multiple deposits (MVT, SHMS, VHMS, VEIN, HTHR types) including Red Dog, Huize, Fankou, Jinding, Sullivan, Broken Hill, Mount Isa, and many others |  | Basin hydrothermal, Seafloor hydrothermal, Metamorphic, Magmatic hydrothermal | Mississippi Valley-type (MVT), Sedimentary Exhalative (SEDEX), Volcanic-hosted massive sulfide (VMS), Vein-type (VEIN), High-temperature hydrothermal replacement (HTHR) | MVT zinc-lead, sediment-hosted massive sulphide, volcanic-hosted massive sulphide, vein-type, high-temperature hydrothermal replacement | Zn | Pb, Ag, Cd, Ga, Ge, In | Zn, Pb, Ag, Cd, Co, Cu, Fe, Ga, Ge, Hg, In, Mn, As, Bi, Mo, Ni, Sb, Sn, Tl | Frenzel et al., 2016 |  | 54-139038-1 | 54-139038-1 | [5 empty] | ore material |  |  | mineral separate | [5 empty] | mineralisation |  |  |  | sphalerite | [6 empty] | galena, fluorite, quartz, dolomite, chalcopyrite, pyrite, barite, calcite, ankerite, pyrrhotite, magnetite, fahlores, stannite, roquesite |  | AES | [24 empty] | 3600 | [5 empty] | 80 | [5 empty] | 470 | [9 empty] | 45000 |  | 0 |  |  |  | 0 | [7 empty] | 30 | [13 empty] | 700 | [15 empty] | 2200 | [60 empty] | 2016 | Frenzel, M., Hirsch, T., Gutzmer, J. (2016). Gallium, germanium, indium, and other trace and minor elements in sphalerite as a function of deposit type — A meta-analysis. Ore Geology Reviews, 76, 52–78. |  | USA, CHN, AUS, CAN, DEU, AUT, GBR, IRL, ITA, SWE, NOR, ZAF, MEX, PER, ESP, FRA, JPN, KOR, IRQ, EGY, IND, CHE, ROU
| Multiple deposits (MVT, SHMS, VHMS, VEIN, HTHR types) including Red Dog, Huize, Fankou, Jinding, Sullivan, Broken Hill, Mount Isa, and many others |  | Basin hydrothermal, Seafloor hydrothermal, Metamorphic, Magmatic hydrothermal | Mississippi Valley-type (MVT), Sedimentary Exhalative (SEDEX), Volcanic-hosted massive sulfide (VMS), Vein-type (VEIN), High-temperature hydrothermal replacement (HTHR) | MVT zinc-lead, sediment-hosted massive sulphide, volcanic-hosted massive sulphide, vein-type, high-temperature hydrothermal replacement | Zn | Pb, Ag, Cd, Ga, Ge, In | Zn, Pb, Ag, Cd, Co, Cu, Fe, Ga, Ge, Hg, In, Mn, As, Bi, Mo, Ni, Sb, Sn, Tl | Frenzel et al., 2016 |  | 54-139039-1 | 54-139039-1 | [5 empty] | ore material |  |  | mineral separate | [5 empty] | mineralisation |  |  |  | sphalerite | [6 empty] | galena, fluorite, quartz, dolomite, chalcopyrite, pyrite, barite, calcite, ankerite, pyrrhotite, magnetite, fahlores, stannite, roquesite |  | AES | [24 empty] | 5000 | [5 empty] | 40 | [5 empty] | 1800 | [9 empty] | 48000 |  | 10 |  |  |  | 0 | [7 empty] | 40 | [13 empty] | 5800 | [15 empty] | 1500 | [60 empty] | 2016 | Frenzel, M., Hirsch, T., Gutzmer, J. (2016). Gallium, germanium, indium, and other trace and minor elements in sphalerite as a function of deposit type — A meta-analysis. Ore Geology Reviews, 76, 52–78. |  | USA, CHN, AUS, CAN, DEU, AUT, GBR, IRL, ITA, SWE, NOR, ZAF, MEX, PER, ESP, FRA, JPN, KOR, IRQ, EGY, IND, CHE, ROU
| Multiple deposits (MVT, SHMS, VHMS, VEIN, HTHR types) including Red Dog, Huize, Fankou, Jinding, Sullivan, Broken Hill, Mount Isa, and many others |  | Basin hydrothermal, Seafloor hydrothermal, Metamorphic, Magmatic hydrothermal | Mississippi Valley-type (MVT), Sedimentary Exhalative (SEDEX), Volcanic-hosted massive sulfide (VMS), Vein-type (VEIN), High-temperature hydrothermal replacement (HTHR) | MVT zinc-lead, sediment-hosted massive sulphide, volcanic-hosted massive sulphide, vein-type, high-temperature hydrothermal replacement | Zn | Pb, Ag, Cd, Ga, Ge, In | Zn, Pb, Ag, Cd, Co, Cu, Fe, Ga, Ge, Hg, In, Mn, As, Bi, Mo, Ni, Sb, Sn, Tl | Frenzel et al., 2016 |  | 54-139040-1 | 54-139040-1 | [5 empty] | ore material |  |  | mineral separate | [5 empty] | mineralisation |  |  |  | sphalerite | [6 empty] | galena, fluorite, quartz, dolomite, chalcopyrite, pyrite, barite, calcite, ankerite, pyrrhotite, magnetite, fahlores, stannite, roquesite |  | AES | [24 empty] | 4800 | [5 empty] | 80 | [5 empty] | 880 | [9 empty] | 50000 |  | 8 |  |  |  | 0 | [7 empty] | 40 | [13 empty] | 5800 | [15 empty] | 650 | [60 empty] | 2016 | Frenzel, M., Hirsch, T., Gutzmer, J. (2016). Gallium, germanium, indium, and other trace and minor elements in sphalerite as a function of deposit type — A meta-analysis. Ore Geology Reviews, 76, 52–78. |  | USA, CHN, AUS, CAN, DEU, AUT, GBR, IRL, ITA, SWE, NOR, ZAF, MEX, PER, ESP, FRA, JPN, KOR, IRQ, EGY, IND, CHE, ROU
| Multiple deposits (MVT, SHMS, VHMS, VEIN, HTHR types) including Red Dog, Huize, Fankou, Jinding, Sullivan, Broken Hill, Mount Isa, and many others |  | Basin hydrothermal, Seafloor hydrothermal, Metamorphic, Magmatic hydrothermal | Mississippi Valley-type (MVT), Sedimentary Exhalative (SEDEX), Volcanic-hosted massive sulfide (VMS), Vein-type (VEIN), High-temperature hydrothermal replacement (HTHR) | MVT zinc-lead, sediment-hosted massive sulphide, volcanic-hosted massive sulphide, vein-type, high-temperature hydrothermal replacement | Zn | Pb, Ag, Cd, Ga, Ge, In | Zn, Pb, Ag, Cd, Co, Cu, Fe, Ga, Ge, Hg, In, Mn, As, Bi, Mo, Ni, Sb, Sn, Tl | Frenzel et al., 2016 |  | 54-139041-1 | 54-139041-1 | [5 empty] | ore material |  |  | mineral separate | [5 empty] | mineralisation |  |  |  | sphalerite | [6 empty] | galena, fluorite, quartz, dolomite, chalcopyrite, pyrite, barite, calcite, ankerite, pyrrhotite, magnetite, fahlores, stannite, roquesite |  | AES | [24 empty] | 8000 | [5 empty] | 40 | [5 empty] | 1100 | [9 empty] | 45000 |  | 30 |  |  |  | 20 | [7 empty] | 40 | [13 empty] | 2600 | [15 empty] | 1100 | [60 empty] | 2016 | Frenzel, M., Hirsch, T., Gutzmer, J. (2016). Gallium, germanium, indium, and other trace and minor elements in sphalerite as a function of deposit type — A meta-analysis. Ore Geology Reviews, 76, 52–78. |  | USA, CHN, AUS, CAN, DEU, AUT, GBR, IRL, ITA, SWE, NOR, ZAF, MEX, PER, ESP, FRA, JPN, KOR, IRQ, EGY, IND, CHE, ROU
| Multiple deposits (MVT, SHMS, VHMS, VEIN, HTHR types) including Red Dog, Huize, Fankou, Jinding, Sullivan, Broken Hill, Mount Isa, and many others |  | Basin hydrothermal, Seafloor hydrothermal, Metamorphic, Magmatic hydrothermal | Mississippi Valley-type (MVT), Sedimentary Exhalative (SEDEX), Volcanic-hosted massive sulfide (VMS), Vein-type (VEIN), High-temperature hydrothermal replacement (HTHR) | MVT zinc-lead, sediment-hosted massive sulphide, volcanic-hosted massive sulphide, vein-type, high-temperature hydrothermal replacement | Zn | Pb, Ag, Cd, Ga, Ge, In | Zn, Pb, Ag, Cd, Co, Cu, Fe, Ga, Ge, Hg, In, Mn, As, Bi, Mo, Ni, Sb, Sn, Tl | Frenzel et al., 2016 |  | 54-139042-1 | 54-139042-1 | [5 empty] | ore material |  |  | mineral separate | [5 empty] | mineralisation |  |  |  | sphalerite | [6 empty] | galena, fluorite, quartz, dolomite, chalcopyrite, pyrite, barite, calcite, ankerite, pyrrhotite, magnetite, fahlores, stannite, roquesite |  | AES | [24 empty] | 4000 | [5 empty] | 40 | [5 empty] | 760 | [9 empty] | 47000 |  | 7 |  |  |  | 0 | [7 empty] | 40 | [13 empty] | 4800 | [15 empty] | 1000 | [60 empty] | 2016 | Frenzel, M., Hirsch, T., Gutzmer, J. (2016). Gallium, germanium, indium, and other trace and minor elements in sphalerite as a function of deposit type — A meta-analysis. Ore Geology Reviews, 76, 52–78. |  | USA, CHN, AUS, CAN, DEU, AUT, GBR, IRL, ITA, SWE, NOR, ZAF, MEX, PER, ESP, FRA, JPN, KOR, IRQ, EGY, IND, CHE, ROU
| Multiple deposits (MVT, SHMS, VHMS, VEIN, HTHR types) including Red Dog, Huize, Fankou, Jinding, Sullivan, Broken Hill, Mount Isa, and many others |  | Basin hydrothermal, Seafloor hydrothermal, Metamorphic, Magmatic hydrothermal | Mississippi Valley-type (MVT), Sedimentary Exhalative (SEDEX), Volcanic-hosted massive sulfide (VMS), Vein-type (VEIN), High-temperature hydrothermal replacement (HTHR) | MVT zinc-lead, sediment-hosted massive sulphide, volcanic-hosted massive sulphide, vein-type, high-temperature hydrothermal replacement | Zn | Pb, Ag, Cd, Ga, Ge, In | Zn, Pb, Ag, Cd, Co, Cu, Fe, Ga, Ge, Hg, In, Mn, As, Bi, Mo, Ni, Sb, Sn, Tl | Frenzel et al., 2016 |  | 54-139044-1 | 54-139044-1 | [5 empty] | ore material |  |  | mineral separate | [5 empty] | mineralisation |  |  |  | sphalerite | [6 empty] | galena, fluorite, quartz, dolomite, chalcopyrite, pyrite, barite, calcite, ankerite, pyrrhotite, magnetite, fahlores, stannite, roquesite |  | AES | [24 empty] | 3600 | [5 empty] | 80 | [5 empty] | 1300 | [9 empty] | 36000 |  | 6 |  |  |  | 0 | [7 empty] | 0 | [13 empty] | 600 | [15 empty] | 1400 | [60 empty] | 2016 | Frenzel, M., Hirsch, T., Gutzmer, J. (2016). Gallium, germanium, indium, and other trace and minor elements in sphalerite as a function of deposit type — A meta-analysis. Ore Geology Reviews, 76, 52–78. |  | USA, CHN, AUS, CAN, DEU, AUT, GBR, IRL, ITA, SWE, NOR, ZAF, MEX, PER, ESP, FRA, JPN, KOR, IRQ, EGY, IND, CHE, ROU
| Multiple deposits (MVT, SHMS, VHMS, VEIN, HTHR types) including Red Dog, Huize, Fankou, Jinding, Sullivan, Broken Hill, Mount Isa, and many others |  | Basin hydrothermal, Seafloor hydrothermal, Metamorphic, Magmatic hydrothermal | Mississippi Valley-type (MVT), Sedimentary Exhalative (SEDEX), Volcanic-hosted massive sulfide (VMS), Vein-type (VEIN), High-temperature hydrothermal replacement (HTHR) | MVT zinc-lead, sediment-hosted massive sulphide, volcanic-hosted massive sulphide, vein-type, high-temperature hydrothermal replacement | Zn | Pb, Ag, Cd, Ga, Ge, In | Zn, Pb, Ag, Cd, Co, Cu, Fe, Ga, Ge, Hg, In, Mn, As, Bi, Mo, Ni, Sb, Sn, Tl | Frenzel et al., 2016 |  | 54-139045-1 | 54-139045-1 | [5 empty] | ore material |  |  | mineral separate | [5 empty] | mineralisation |  |  |  | sphalerite | [6 empty] | galena, fluorite, quartz, dolomite, chalcopyrite, pyrite, barite, calcite, ankerite, pyrrhotite, magnetite, fahlores, stannite, roquesite |  | AES | [24 empty] | 5600 | [5 empty] | 100 | [5 empty] | 130 | [9 empty] | 46000 |  | 0 |  |  |  | 0 | [7 empty] | 0 | [13 empty] | 600 | [15 empty] | 20 | [60 empty] | 2016 | Frenzel, M., Hirsch, T., Gutzmer, J. (2016). Gallium, germanium, indium, and other trace and minor elements in sphalerite as a function of deposit type — A meta-analysis. Ore Geology Reviews, 76, 52–78. |  | USA, CHN, AUS, CAN, DEU, AUT, GBR, IRL, ITA, SWE, NOR, ZAF, MEX, PER, ESP, FRA, JPN, KOR, IRQ, EGY, IND, CHE, ROU
| Multiple deposits (MVT, SHMS, VHMS, VEIN, HTHR types) including Red Dog, Huize, Fankou, Jinding, Sullivan, Broken Hill, Mount Isa, and many others |  | Basin hydrothermal, Seafloor hydrothermal, Metamorphic, Magmatic hydrothermal | Mississippi Valley-type (MVT), Sedimentary Exhalative (SEDEX), Volcanic-hosted massive sulfide (VMS), Vein-type (VEIN), High-temperature hydrothermal replacement (HTHR) | MVT zinc-lead, sediment-hosted massive sulphide, volcanic-hosted massive sulphide, vein-type, high-temperature hydrothermal replacement | Zn | Pb, Ag, Cd, Ga, Ge, In | Zn, Pb, Ag, Cd, Co, Cu, Fe, Ga, Ge, Hg, In, Mn, As, Bi, Mo, Ni, Sb, Sn, Tl | Frenzel et al., 2016 |  | 54-139046-1 | 54-139046-1 | [5 empty] | ore material |  |  | mineral separate | [5 empty] | mineralisation |  |  |  | sphalerite | [6 empty] | galena, fluorite, quartz, dolomite, chalcopyrite, pyrite, barite, calcite, ankerite, pyrrhotite, magnetite, fahlores, stannite, roquesite |  | AES | [24 empty] | 5200 | [5 empty] | 50 | [5 empty] | 140 | [9 empty] | 39000 |  | 30 |  |  |  | 0 |  |  |  | 60 |  |  |  | 0 | [13 empty] | 1900 | [15 empty] | 100 | [60 empty] | 2016 | Frenzel, M., Hirsch, T., Gutzmer, J. (2016). Gallium, germanium, indium, and other trace and minor elements in sphalerite as a function of deposit type — A meta-analysis. Ore Geology Reviews, 76, 52–78. |  | USA, CHN, AUS, CAN, DEU, AUT, GBR, IRL, ITA, SWE, NOR, ZAF, MEX, PER, ESP, FRA, JPN, KOR, IRQ, EGY, IND, CHE, ROU
| Multiple deposits (MVT, SHMS, VHMS, VEIN, HTHR types) including Red Dog, Huize, Fankou, Jinding, Sullivan, Broken Hill, Mount Isa, and many others |  | Basin hydrothermal, Seafloor hydrothermal, Metamorphic, Magmatic hydrothermal | Mississippi Valley-type (MVT), Sedimentary Exhalative (SEDEX), Volcanic-hosted massive sulfide (VMS), Vein-type (VEIN), High-temperature hydrothermal replacement (HTHR) | MVT zinc-lead, sediment-hosted massive sulphide, volcanic-hosted massive sulphide, vein-type, high-temperature hydrothermal replacement | Zn | Pb, Ag, Cd, Ga, Ge, In | Zn, Pb, Ag, Cd, Co, Cu, Fe, Ga, Ge, Hg, In, Mn, As, Bi, Mo, Ni, Sb, Sn, Tl | Frenzel et al., 2016 |  | 54-139047-1 | 54-139047-1 | [5 empty] | ore material |  |  | mineral separate | [5 empty] | mineralisation |  |  |  | sphalerite | [6 empty] | galena, fluorite, quartz, dolomite, chalcopyrite, pyrite, barite, calcite, ankerite, pyrrhotite, magnetite, fahlores, stannite, roquesite |  | AES | [24 empty] | 6000 | [5 empty] | 50 | [5 empty] | 120 | [9 empty] | 34000 |  | 30 |  |  |  | 0 | [7 empty] | 0 | [13 empty] | 1800 | [15 empty] | 100 | [60 empty] | 2016 | Frenzel, M., Hirsch, T., Gutzmer, J. (2016). Gallium, germanium, indium, and other trace and minor elements in sphalerite as a function of deposit type — A meta-analysis. Ore Geology Reviews, 76, 52–78. |  | USA, CHN, AUS, CAN, DEU, AUT, GBR, IRL, ITA, SWE, NOR, ZAF, MEX, PER, ESP, FRA, JPN, KOR, IRQ, EGY, IND, CHE, ROU
| Multiple deposits (MVT, SHMS, VHMS, VEIN, HTHR types) including Red Dog, Huize, Fankou, Jinding, Sullivan, Broken Hill, Mount Isa, and many others |  | Basin hydrothermal, Seafloor hydrothermal, Metamorphic, Magmatic hydrothermal | Mississippi Valley-type (MVT), Sedimentary Exhalative (SEDEX), Volcanic-hosted massive sulfide (VMS), Vein-type (VEIN), High-temperature hydrothermal replacement (HTHR) | MVT zinc-lead, sediment-hosted massive sulphide, volcanic-hosted massive sulphide, vein-type, high-temperature hydrothermal replacement | Zn | Pb, Ag, Cd, Ga, Ge, In | Zn, Pb, Ag, Cd, Co, Cu, Fe, Ga, Ge, Hg, In, Mn, As, Bi, Mo, Ni, Sb, Sn, Tl | Frenzel et al., 2016 |  | 54-139048-1 | 54-139048-1 | [5 empty] | ore material |  |  | mineral separate | [5 empty] | mineralisation |  |  |  | sphalerite | [6 empty] | galena, fluorite, quartz, dolomite, chalcopyrite, pyrite, barite, calcite, ankerite, pyrrhotite, magnetite, fahlores, stannite, roquesite |  | AES | [24 empty] | 4600 | [5 empty] | 80 | [5 empty] | 540 | [9 empty] | 42000 |  | 0 |  |  |  | 0 | [7 empty] | 0 | [13 empty] | 1900 | [15 empty] | 300 | [60 empty] | 2016 | Frenzel, M., Hirsch, T., Gutzmer, J. (2016). Gallium, germanium, indium, and other trace and minor elements in sphalerite as a function of deposit type — A meta-analysis. Ore Geology Reviews, 76, 52–78. |  | USA, CHN, AUS, CAN, DEU, AUT, GBR, IRL, ITA, SWE, NOR, ZAF, MEX, PER, ESP, FRA, JPN, KOR, IRQ, EGY, IND, CHE, ROU
| Multiple deposits (MVT, SHMS, VHMS, VEIN, HTHR types) including Red Dog, Huize, Fankou, Jinding, Sullivan, Broken Hill, Mount Isa, and many others |  | Basin hydrothermal, Seafloor hydrothermal, Metamorphic, Magmatic hydrothermal | Mississippi Valley-type (MVT), Sedimentary Exhalative (SEDEX), Volcanic-hosted massive sulfide (VMS), Vein-type (VEIN), High-temperature hydrothermal replacement (HTHR) | MVT zinc-lead, sediment-hosted massive sulphide, volcanic-hosted massive sulphide, vein-type, high-temperature hydrothermal replacement | Zn | Pb, Ag, Cd, Ga, Ge, In | Zn, Pb, Ag, Cd, Co, Cu, Fe, Ga, Ge, Hg, In, Mn, As, Bi, Mo, Ni, Sb, Sn, Tl | Frenzel et al., 2016 |  | 53-1595-1 | 53-1595-1 | [5 empty] | ore material |  |  | mineral separate | [5 empty] | mineralisation |  |  |  | sphalerite | [6 empty] | galena, fluorite, quartz, dolomite, chalcopyrite, pyrite, barite, calcite, ankerite, pyrrhotite, magnetite, fahlores, stannite, roquesite |  | AES | [24 empty] | 4100 | [5 empty] | 0 | [5 empty] | 100 | [9 empty] | 3400 |  | 0 |  |  |  | 0 | [7 empty] | 0 | [13 empty] | 9 | [15 empty] | 70 | [60 empty] | 2016 | Frenzel, M., Hirsch, T., Gutzmer, J. (2016). Gallium, germanium, indium, and other trace and minor elements in sphalerite as a function of deposit type — A meta-analysis. Ore Geology Reviews, 76, 52–78. |  | USA, CHN, AUS, CAN, DEU, AUT, GBR, IRL, ITA, SWE, NOR, ZAF, MEX, PER, ESP, FRA, JPN, KOR, IRQ, EGY, IND, CHE, ROU
| Multiple deposits (MVT, SHMS, VHMS, VEIN, HTHR types) including Red Dog, Huize, Fankou, Jinding, Sullivan, Broken Hill, Mount Isa, and many others |  | Basin hydrothermal, Seafloor hydrothermal, Metamorphic, Magmatic hydrothermal | Mississippi Valley-type (MVT), Sedimentary Exhalative (SEDEX), Volcanic-hosted massive sulfide (VMS), Vein-type (VEIN), High-temperature hydrothermal replacement (HTHR) | MVT zinc-lead, sediment-hosted massive sulphide, volcanic-hosted massive sulphide, vein-type, high-temperature hydrothermal replacement | Zn | Pb, Ag, Cd, Ga, Ge, In | Zn, Pb, Ag, Cd, Co, Cu, Fe, Ga, Ge, Hg, In, Mn, As, Bi, Mo, Ni, Sb, Sn, Tl | Frenzel et al., 2016 |  | 53-160S-1 | 53-160S-1 | [5 empty] | ore material |  |  | mineral separate | [5 empty] | mineralisation |  |  |  | sphalerite | [6 empty] | galena, fluorite, quartz, dolomite, chalcopyrite, pyrite, barite, calcite, ankerite, pyrrhotite, magnetite, fahlores, stannite, roquesite |  | AES | [24 empty] | 2100 | [5 empty] | 30 | [5 empty] | 30 | [9 empty] | 29000 |  | 10 |  |  |  | 0 | [7 empty] | 0 | [13 empty] | 600 | [15 empty] | 40 | [60 empty] | 2016 | Frenzel, M., Hirsch, T., Gutzmer, J. (2016). Gallium, germanium, indium, and other trace and minor elements in sphalerite as a function of deposit type — A meta-analysis. Ore Geology Reviews, 76, 52–78. |  | USA, CHN, AUS, CAN, DEU, AUT, GBR, IRL, ITA, SWE, NOR, ZAF, MEX, PER, ESP, FRA, JPN, KOR, IRQ, EGY, IND, CHE, ROU
| Multiple deposits (MVT, SHMS, VHMS, VEIN, HTHR types) including Red Dog, Huize, Fankou, Jinding, Sullivan, Broken Hill, Mount Isa, and many others |  | Basin hydrothermal, Seafloor hydrothermal, Metamorphic, Magmatic hydrothermal | Mississippi Valley-type (MVT), Sedimentary Exhalative (SEDEX), Volcanic-hosted massive sulfide (VMS), Vein-type (VEIN), High-temperature hydrothermal replacement (HTHR) | MVT zinc-lead, sediment-hosted massive sulphide, volcanic-hosted massive sulphide, vein-type, high-temperature hydrothermal replacement | Zn | Pb, Ag, Cd, Ga, Ge, In | Zn, Pb, Ag, Cd, Co, Cu, Fe, Ga, Ge, Hg, In, Mn, As, Bi, Mo, Ni, Sb, Sn, Tl | Frenzel et al., 2016 |  | 53-161S-1 | 53-161S-1 | [5 empty] | ore material |  |  | mineral separate | [5 empty] | mineralisation |  |  |  | sphalerite | [6 empty] | galena, fluorite, quartz, dolomite, chalcopyrite, pyrite, barite, calcite, ankerite, pyrrhotite, magnetite, fahlores, stannite, roquesite |  | AES | [24 empty] | 2000 | [5 empty] | 30 | [5 empty] | 60 | [9 empty] | 4200 |  | 10 |  |  |  | 0 | [7 empty] | 0 | [13 empty] | 90 | [15 empty] | 700 | [60 empty] | 2016 | Frenzel, M., Hirsch, T., Gutzmer, J. (2016). Gallium, germanium, indium, and other trace and minor elements in sphalerite as a function of deposit type — A meta-analysis. Ore Geology Reviews, 76, 52–78. |  | USA, CHN, AUS, CAN, DEU, AUT, GBR, IRL, ITA, SWE, NOR, ZAF, MEX, PER, ESP, FRA, JPN, KOR, IRQ, EGY, IND, CHE, ROU
| Multiple deposits (MVT, SHMS, VHMS, VEIN, HTHR types) including Red Dog, Huize, Fankou, Jinding, Sullivan, Broken Hill, Mount Isa, and many others |  | Basin hydrothermal, Seafloor hydrothermal, Metamorphic, Magmatic hydrothermal | Mississippi Valley-type (MVT), Sedimentary Exhalative (SEDEX), Volcanic-hosted massive sulfide (VMS), Vein-type (VEIN), High-temperature hydrothermal replacement (HTHR) | MVT zinc-lead, sediment-hosted massive sulphide, volcanic-hosted massive sulphide, vein-type, high-temperature hydrothermal replacement | Zn | Pb, Ag, Cd, Ga, Ge, In | Zn, Pb, Ag, Cd, Co, Cu, Fe, Ga, Ge, Hg, In, Mn, As, Bi, Mo, Ni, Sb, Sn, Tl | Frenzel et al., 2016 |  | 53-162S-1 | 53-162S-1 | [5 empty] | ore material |  |  | mineral separate | [5 empty] | mineralisation |  |  |  | sphalerite | [6 empty] | galena, fluorite, quartz, dolomite, chalcopyrite, pyrite, barite, calcite, ankerite, pyrrhotite, magnetite, fahlores, stannite, roquesite |  | AES | [24 empty] | 2400 | [5 empty] | 30 | [5 empty] | 40 | [9 empty] | 5800 |  | 10 |  |  |  | 0 | [7 empty] | 0 | [13 empty] | 70 | [15 empty] | 400 | [60 empty] | 2016 | Frenzel, M., Hirsch, T., Gutzmer, J. (2016). Gallium, germanium, indium, and other trace and minor elements in sphalerite as a function of deposit type — A meta-analysis. Ore Geology Reviews, 76, 52–78. |  | USA, CHN, AUS, CAN, DEU, AUT, GBR, IRL, ITA, SWE, NOR, ZAF, MEX, PER, ESP, FRA, JPN, KOR, IRQ, EGY, IND, CHE, ROU
| Multiple deposits (MVT, SHMS, VHMS, VEIN, HTHR types) including Red Dog, Huize, Fankou, Jinding, Sullivan, Broken Hill, Mount Isa, and many others |  | Basin hydrothermal, Seafloor hydrothermal, Metamorphic, Magmatic hydrothermal | Mississippi Valley-type (MVT), Sedimentary Exhalative (SEDEX), Volcanic-hosted massive sulfide (VMS), Vein-type (VEIN), High-temperature hydrothermal replacement (HTHR) | MVT zinc-lead, sediment-hosted massive sulphide, volcanic-hosted massive sulphide, vein-type, high-temperature hydrothermal replacement | Zn | Pb, Ag, Cd, Ga, Ge, In | Zn, Pb, Ag, Cd, Co, Cu, Fe, Ga, Ge, Hg, In, Mn, As, Bi, Mo, Ni, Sb, Sn, Tl | Frenzel et al., 2016 |  | 53-163S-1 | 53-163S-1 | [5 empty] | ore material |  |  | mineral separate | [5 empty] | mineralisation |  |  |  | sphalerite | [6 empty] | galena, fluorite, quartz, dolomite, chalcopyrite, pyrite, barite, calcite, ankerite, pyrrhotite, magnetite, fahlores, stannite, roquesite |  | AES | [24 empty] | 2400 | [5 empty] | 30 | [5 empty] | 30 | [9 empty] | 27000 |  | 10 |  |  |  | 0 | [7 empty] | 0 | [13 empty] | 600 | [15 empty] | 50 | [60 empty] | 2016 | Frenzel, M., Hirsch, T., Gutzmer, J. (2016). Gallium, germanium, indium, and other trace and minor elements in sphalerite as a function of deposit type — A meta-analysis. Ore Geology Reviews, 76, 52–78. |  | USA, CHN, AUS, CAN, DEU, AUT, GBR, IRL, ITA, SWE, NOR, ZAF, MEX, PER, ESP, FRA, JPN, KOR, IRQ, EGY, IND, CHE, ROU
| Multiple deposits (MVT, SHMS, VHMS, VEIN, HTHR types) including Red Dog, Huize, Fankou, Jinding, Sullivan, Broken Hill, Mount Isa, and many others |  | Basin hydrothermal, Seafloor hydrothermal, Metamorphic, Magmatic hydrothermal | Mississippi Valley-type (MVT), Sedimentary Exhalative (SEDEX), Volcanic-hosted massive sulfide (VMS), Vein-type (VEIN), High-temperature hydrothermal replacement (HTHR) | MVT zinc-lead, sediment-hosted massive sulphide, volcanic-hosted massive sulphide, vein-type, high-temperature hydrothermal replacement | Zn | Pb, Ag, Cd, Ga, Ge, In | Zn, Pb, Ag, Cd, Co, Cu, Fe, Ga, Ge, Hg, In, Mn, As, Bi, Mo, Ni, Sb, Sn, Tl | Frenzel et al., 2016 |  | 53-164S-1 | 53-164S-1 | [5 empty] | ore material |  |  | mineral separate | [5 empty] | mineralisation |  |  |  | sphalerite | [6 empty] | galena, fluorite, quartz, dolomite, chalcopyrite, pyrite, barite, calcite, ankerite, pyrrhotite, magnetite, fahlores, stannite, roquesite |  | AES | [24 empty] | 2100 | [5 empty] | 90 | [5 empty] | 40 | [9 empty] | 32000 |  | 20 |  |  |  | 0 | [7 empty] | 0 | [13 empty] | 300 | [15 empty] | 500 | [60 empty] | 2016 | Frenzel, M., Hirsch, T., Gutzmer, J. (2016). Gallium, germanium, indium, and other trace and minor elements in sphalerite as a function of deposit type — A meta-analysis. Ore Geology Reviews, 76, 52–78. |  | USA, CHN, AUS, CAN, DEU, AUT, GBR, IRL, ITA, SWE, NOR, ZAF, MEX, PER, ESP, FRA, JPN, KOR, IRQ, EGY, IND, CHE, ROU
| Multiple deposits (MVT, SHMS, VHMS, VEIN, HTHR types) including Red Dog, Huize, Fankou, Jinding, Sullivan, Broken Hill, Mount Isa, and many others |  | Basin hydrothermal, Seafloor hydrothermal, Metamorphic, Magmatic hydrothermal | Mississippi Valley-type (MVT), Sedimentary Exhalative (SEDEX), Volcanic-hosted massive sulfide (VMS), Vein-type (VEIN), High-temperature hydrothermal replacement (HTHR) | MVT zinc-lead, sediment-hosted massive sulphide, volcanic-hosted massive sulphide, vein-type, high-temperature hydrothermal replacement | Zn | Pb, Ag, Cd, Ga, Ge, In | Zn, Pb, Ag, Cd, Co, Cu, Fe, Ga, Ge, Hg, In, Mn, As, Bi, Mo, Ni, Sb, Sn, Tl | Frenzel et al., 2016 |  | 53-165S-1 | 53-165S-1 | [5 empty] | ore material |  |  | mineral separate | [5 empty] | mineralisation |  |  |  | sphalerite | [6 empty] | galena, fluorite, quartz, dolomite, chalcopyrite, pyrite, barite, calcite, ankerite, pyrrhotite, magnetite, fahlores, stannite, roquesite |  | AES | [24 empty] | 1600 | [5 empty] | 0 | [5 empty] | 20 | [9 empty] | 7200 |  | 0 |  |  |  | 0 | [7 empty] | 0 | [13 empty] | 20 | [15 empty] | 90 | [60 empty] | 2016 | Frenzel, M., Hirsch, T., Gutzmer, J. (2016). Gallium, germanium, indium, and other trace and minor elements in sphalerite as a function of deposit type — A meta-analysis. Ore Geology Reviews, 76, 52–78. |  | USA, CHN, AUS, CAN, DEU, AUT, GBR, IRL, ITA, SWE, NOR, ZAF, MEX, PER, ESP, FRA, JPN, KOR, IRQ, EGY, IND, CHE, ROU
| Multiple deposits (MVT, SHMS, VHMS, VEIN, HTHR types) including Red Dog, Huize, Fankou, Jinding, Sullivan, Broken Hill, Mount Isa, and many others |  | Basin hydrothermal, Seafloor hydrothermal, Metamorphic, Magmatic hydrothermal | Mississippi Valley-type (MVT), Sedimentary Exhalative (SEDEX), Volcanic-hosted massive sulfide (VMS), Vein-type (VEIN), High-temperature hydrothermal replacement (HTHR) | MVT zinc-lead, sediment-hosted massive sulphide, volcanic-hosted massive sulphide, vein-type, high-temperature hydrothermal replacement | Zn | Pb, Ag, Cd, Ga, Ge, In | Zn, Pb, Ag, Cd, Co, Cu, Fe, Ga, Ge, Hg, In, Mn, As, Bi, Mo, Ni, Sb, Sn, Tl | Frenzel et al., 2016 |  | 53-166S-1 | 53-166S-1 | [5 empty] | ore material |  |  | mineral separate | [5 empty] | mineralisation |  |  |  | sphalerite | [6 empty] | galena, fluorite, quartz, dolomite, chalcopyrite, pyrite, barite, calcite, ankerite, pyrrhotite, magnetite, fahlores, stannite, roquesite |  | AES | [24 empty] | 1500 | [5 empty] | 70 | [5 empty] | 20 | [9 empty] | 41000 |  | 6 |  |  |  | 0 | [7 empty] | 0 | [13 empty] | 400 | [15 empty] | 4000 | [60 empty] | 2016 | Frenzel, M., Hirsch, T., Gutzmer, J. (2016). Gallium, germanium, indium, and other trace and minor elements in sphalerite as a function of deposit type — A meta-analysis. Ore Geology Reviews, 76, 52–78. |  | USA, CHN, AUS, CAN, DEU, AUT, GBR, IRL, ITA, SWE, NOR, ZAF, MEX, PER, ESP, FRA, JPN, KOR, IRQ, EGY, IND, CHE, ROU
| Multiple deposits (MVT, SHMS, VHMS, VEIN, HTHR types) including Red Dog, Huize, Fankou, Jinding, Sullivan, Broken Hill, Mount Isa, and many others |  | Basin hydrothermal, Seafloor hydrothermal, Metamorphic, Magmatic hydrothermal | Mississippi Valley-type (MVT), Sedimentary Exhalative (SEDEX), Volcanic-hosted massive sulfide (VMS), Vein-type (VEIN), High-temperature hydrothermal replacement (HTHR) | MVT zinc-lead, sediment-hosted massive sulphide, volcanic-hosted massive sulphide, vein-type, high-temperature hydrothermal replacement | Zn | Pb, Ag, Cd, Ga, Ge, In | Zn, Pb, Ag, Cd, Co, Cu, Fe, Ga, Ge, Hg, In, Mn, As, Bi, Mo, Ni, Sb, Sn, Tl | Frenzel et al., 2016 |  | 54-832S-1 | 54-832S-1 | [5 empty] | ore material |  |  | mineral separate | [5 empty] | mineralisation |  |  |  | sphalerite | [6 empty] | galena, fluorite, quartz, dolomite, chalcopyrite, pyrite, barite, calcite, ankerite, pyrrhotite, magnetite, fahlores, stannite, roquesite |  | AES | [24 empty] | 1900 | [5 empty] | 74 | [5 empty] | 70 | [9 empty] | 93000 |  | 0 |  |  |  | 0 | [7 empty] | 0 | [13 empty] | 1000 | [15 empty] | 4400 | [60 empty] | 2016 | Frenzel, M., Hirsch, T., Gutzmer, J. (2016). Gallium, germanium, indium, and other trace and minor elements in sphalerite as a function of deposit type — A meta-analysis. Ore Geology Reviews, 76, 52–78. |  | USA, CHN, AUS, CAN, DEU, AUT, GBR, IRL, ITA, SWE, NOR, ZAF, MEX, PER, ESP, FRA, JPN, KOR, IRQ, EGY, IND, CHE, ROU
| Multiple deposits (MVT, SHMS, VHMS, VEIN, HTHR types) including Red Dog, Huize, Fankou, Jinding, Sullivan, Broken Hill, Mount Isa, and many others |  | Basin hydrothermal, Seafloor hydrothermal, Metamorphic, Magmatic hydrothermal | Mississippi Valley-type (MVT), Sedimentary Exhalative (SEDEX), Volcanic-hosted massive sulfide (VMS), Vein-type (VEIN), High-temperature hydrothermal replacement (HTHR) | MVT zinc-lead, sediment-hosted massive sulphide, volcanic-hosted massive sulphide, vein-type, high-temperature hydrothermal replacement | Zn | Pb, Ag, Cd, Ga, Ge, In | Zn, Pb, Ag, Cd, Co, Cu, Fe, Ga, Ge, Hg, In, Mn, As, Bi, Mo, Ni, Sb, Sn, Tl | Frenzel et al., 2016 |  | 54-833S-1 | 54-833S-1 | [5 empty] | ore material |  |  | mineral separate | [5 empty] | mineralisation |  |  |  | sphalerite | [6 empty] | galena, fluorite, quartz, dolomite, chalcopyrite, pyrite, barite, calcite, ankerite, pyrrhotite, magnetite, fahlores, stannite, roquesite |  | AES | [24 empty] | 980 | [5 empty] | 100 | [5 empty] | 130 | [9 empty] | 51000 |  | 60 |  |  |  | 60 | [7 empty] | 0 | [13 empty] | 700 | [15 empty] | 40 | [60 empty] | 2016 | Frenzel, M., Hirsch, T., Gutzmer, J. (2016). Gallium, germanium, indium, and other trace and minor elements in sphalerite as a function of deposit type — A meta-analysis. Ore Geology Reviews, 76, 52–78. |  | USA, CHN, AUS, CAN, DEU, AUT, GBR, IRL, ITA, SWE, NOR, ZAF, MEX, PER, ESP, FRA, JPN, KOR, IRQ, EGY, IND, CHE, ROU
| Multiple deposits (MVT, SHMS, VHMS, VEIN, HTHR types) including Red Dog, Huize, Fankou, Jinding, Sullivan, Broken Hill, Mount Isa, and many others |  | Basin hydrothermal, Seafloor hydrothermal, Metamorphic, Magmatic hydrothermal | Mississippi Valley-type (MVT), Sedimentary Exhalative (SEDEX), Volcanic-hosted massive sulfide (VMS), Vein-type (VEIN), High-temperature hydrothermal replacement (HTHR) | MVT zinc-lead, sediment-hosted massive sulphide, volcanic-hosted massive sulphide, vein-type, high-temperature hydrothermal replacement | Zn | Pb, Ag, Cd, Ga, Ge, In | Zn, Pb, Ag, Cd, Co, Cu, Fe, Ga, Ge, Hg, In, Mn, As, Bi, Mo, Ni, Sb, Sn, Tl | Frenzel et al., 2016 |  | 54-834S-1 | 54-834S-1 | [5 empty] | ore material |  |  | mineral separate | [5 empty] | mineralisation |  |  |  | sphalerite | [6 empty] | galena, fluorite, quartz, dolomite, chalcopyrite, pyrite, barite, calcite, ankerite, pyrrhotite, magnetite, fahlores, stannite, roquesite |  | AES | [24 empty] | 3800 | [5 empty] | 90 | [5 empty] | 86 | [9 empty] | 40000 |  | 20 |  |  |  | 60 | [7 empty] | 0 | [13 empty] | 1000 | [15 empty] | 970 | [60 empty] | 2016 | Frenzel, M., Hirsch, T., Gutzmer, J. (2016). Gallium, germanium, indium, and other trace and minor elements in sphalerite as a function of deposit type — A meta-analysis. Ore Geology Reviews, 76, 52–78. |  | USA, CHN, AUS, CAN, DEU, AUT, GBR, IRL, ITA, SWE, NOR, ZAF, MEX, PER, ESP, FRA, JPN, KOR, IRQ, EGY, IND, CHE, ROU
| Multiple deposits (MVT, SHMS, VHMS, VEIN, HTHR types) including Red Dog, Huize, Fankou, Jinding, Sullivan, Broken Hill, Mount Isa, and many others |  | Basin hydrothermal, Seafloor hydrothermal, Metamorphic, Magmatic hydrothermal | Mississippi Valley-type (MVT), Sedimentary Exhalative (SEDEX), Volcanic-hosted massive sulfide (VMS), Vein-type (VEIN), High-temperature hydrothermal replacement (HTHR) | MVT zinc-lead, sediment-hosted massive sulphide, volcanic-hosted massive sulphide, vein-type, high-temperature hydrothermal replacement | Zn | Pb, Ag, Cd, Ga, Ge, In | Zn, Pb, Ag, Cd, Co, Cu, Fe, Ga, Ge, Hg, In, Mn, As, Bi, Mo, Ni, Sb, Sn, Tl | Frenzel et al., 2016 |  | 54-835S-1 | 54-835S-1 | [5 empty] | ore material |  |  | mineral separate | [5 empty] | mineralisation |  |  |  | sphalerite | [6 empty] | galena, fluorite, quartz, dolomite, chalcopyrite, pyrite, barite, calcite, ankerite, pyrrhotite, magnetite, fahlores, stannite, roquesite |  | AES | [24 empty] | 4000 | [5 empty] | 20 | [5 empty] | 110 | [9 empty] | 35000 |  | 10 |  |  |  | 40 | [7 empty] | 0 | [13 empty] | 600 | [15 empty] | 100 | [60 empty] | 2016 | Frenzel, M., Hirsch, T., Gutzmer, J. (2016). Gallium, germanium, indium, and other trace and minor elements in sphalerite as a function of deposit type — A meta-analysis. Ore Geology Reviews, 76, 52–78. |  | USA, CHN, AUS, CAN, DEU, AUT, GBR, IRL, ITA, SWE, NOR, ZAF, MEX, PER, ESP, FRA, JPN, KOR, IRQ, EGY, IND, CHE, ROU
| Multiple deposits (MVT, SHMS, VHMS, VEIN, HTHR types) including Red Dog, Huize, Fankou, Jinding, Sullivan, Broken Hill, Mount Isa, and many others |  | Basin hydrothermal, Seafloor hydrothermal, Metamorphic, Magmatic hydrothermal | Mississippi Valley-type (MVT), Sedimentary Exhalative (SEDEX), Volcanic-hosted massive sulfide (VMS), Vein-type (VEIN), High-temperature hydrothermal replacement (HTHR) | MVT zinc-lead, sediment-hosted massive sulphide, volcanic-hosted massive sulphide, vein-type, high-temperature hydrothermal replacement | Zn | Pb, Ag, Cd, Ga, Ge, In | Zn, Pb, Ag, Cd, Co, Cu, Fe, Ga, Ge, Hg, In, Mn, As, Bi, Mo, Ni, Sb, Sn, Tl | Frenzel et al., 2016 |  | 54-836S-1 | 54-836S-1 | [5 empty] | ore material |  |  | mineral separate | [5 empty] | mineralisation |  |  |  | sphalerite | [6 empty] | galena, fluorite, quartz, dolomite, chalcopyrite, pyrite, barite, calcite, ankerite, pyrrhotite, magnetite, fahlores, stannite, roquesite |  | AES | [24 empty] | 3400 | [5 empty] | 20 | [5 empty] | 130 | [9 empty] | 32000 |  | 20 |  |  |  | 40 | [7 empty] | 0 | [13 empty] | 600 | [15 empty] | 200 | [60 empty] | 2016 | Frenzel, M., Hirsch, T., Gutzmer, J. (2016). Gallium, germanium, indium, and other trace and minor elements in sphalerite as a function of deposit type — A meta-analysis. Ore Geology Reviews, 76, 52–78. |  | USA, CHN, AUS, CAN, DEU, AUT, GBR, IRL, ITA, SWE, NOR, ZAF, MEX, PER, ESP, FRA, JPN, KOR, IRQ, EGY, IND, CHE, ROU
| Multiple deposits (MVT, SHMS, VHMS, VEIN, HTHR types) including Red Dog, Huize, Fankou, Jinding, Sullivan, Broken Hill, Mount Isa, and many others |  | Basin hydrothermal, Seafloor hydrothermal, Metamorphic, Magmatic hydrothermal | Mississippi Valley-type (MVT), Sedimentary Exhalative (SEDEX), Volcanic-hosted massive sulfide (VMS), Vein-type (VEIN), High-temperature hydrothermal replacement (HTHR) | MVT zinc-lead, sediment-hosted massive sulphide, volcanic-hosted massive sulphide, vein-type, high-temperature hydrothermal replacement | Zn | Pb, Ag, Cd, Ga, Ge, In | Zn, Pb, Ag, Cd, Co, Cu, Fe, Ga, Ge, Hg, In, Mn, As, Bi, Mo, Ni, Sb, Sn, Tl | Frenzel et al., 2016 |  | 54-837S-1 | 54-837S-1 | [5 empty] | ore material |  |  | mineral separate | [5 empty] | mineralisation |  |  |  | sphalerite | [6 empty] | galena, fluorite, quartz, dolomite, chalcopyrite, pyrite, barite, calcite, ankerite, pyrrhotite, magnetite, fahlores, stannite, roquesite |  | AES | [24 empty] | 4500 | [5 empty] | 72 | [5 empty] | 91 | [9 empty] | 22000 |  | 20 |  |  |  | 20 | [7 empty] | 0 | [13 empty] | 400 | [15 empty] | 300 | [60 empty] | 2016 | Frenzel, M., Hirsch, T., Gutzmer, J. (2016). Gallium, germanium, indium, and other trace and minor elements in sphalerite as a function of deposit type — A meta-analysis. Ore Geology Reviews, 76, 52–78. |  | USA, CHN, AUS, CAN, DEU, AUT, GBR, IRL, ITA, SWE, NOR, ZAF, MEX, PER, ESP, FRA, JPN, KOR, IRQ, EGY, IND, CHE, ROU
| Multiple deposits (MVT, SHMS, VHMS, VEIN, HTHR types) including Red Dog, Huize, Fankou, Jinding, Sullivan, Broken Hill, Mount Isa, and many others |  | Basin hydrothermal, Seafloor hydrothermal, Metamorphic, Magmatic hydrothermal | Mississippi Valley-type (MVT), Sedimentary Exhalative (SEDEX), Volcanic-hosted massive sulfide (VMS), Vein-type (VEIN), High-temperature hydrothermal replacement (HTHR) | MVT zinc-lead, sediment-hosted massive sulphide, volcanic-hosted massive sulphide, vein-type, high-temperature hydrothermal replacement | Zn | Pb, Ag, Cd, Ga, Ge, In | Zn, Pb, Ag, Cd, Co, Cu, Fe, Ga, Ge, Hg, In, Mn, As, Bi, Mo, Ni, Sb, Sn, Tl | Frenzel et al., 2016 |  | 54-838S-1 | 54-838S-1 | [5 empty] | ore material |  |  | mineral separate | [5 empty] | mineralisation |  |  |  | sphalerite | [6 empty] | galena, fluorite, quartz, dolomite, chalcopyrite, pyrite, barite, calcite, ankerite, pyrrhotite, magnetite, fahlores, stannite, roquesite |  | AES | [24 empty] | 4000 | [5 empty] | 66 | [5 empty] | 120 | [9 empty] | 21000 |  | 20 |  |  |  | 20 | [7 empty] | 0 | [13 empty] | 500 | [15 empty] | 970 | [60 empty] | 2016 | Frenzel, M., Hirsch, T., Gutzmer, J. (2016). Gallium, germanium, indium, and other trace and minor elements in sphalerite as a function of deposit type — A meta-analysis. Ore Geology Reviews, 76, 52–78. |  | USA, CHN, AUS, CAN, DEU, AUT, GBR, IRL, ITA, SWE, NOR, ZAF, MEX, PER, ESP, FRA, JPN, KOR, IRQ, EGY, IND, CHE, ROU
| Multiple deposits (MVT, SHMS, VHMS, VEIN, HTHR types) including Red Dog, Huize, Fankou, Jinding, Sullivan, Broken Hill, Mount Isa, and many others |  | Basin hydrothermal, Seafloor hydrothermal, Metamorphic, Magmatic hydrothermal | Mississippi Valley-type (MVT), Sedimentary Exhalative (SEDEX), Volcanic-hosted massive sulfide (VMS), Vein-type (VEIN), High-temperature hydrothermal replacement (HTHR) | MVT zinc-lead, sediment-hosted massive sulphide, volcanic-hosted massive sulphide, vein-type, high-temperature hydrothermal replacement | Zn | Pb, Ag, Cd, Ga, Ge, In | Zn, Pb, Ag, Cd, Co, Cu, Fe, Ga, Ge, Hg, In, Mn, As, Bi, Mo, Ni, Sb, Sn, Tl | Frenzel et al., 2016 |  | 54-839S-1 | 54-839S-1 | [5 empty] | ore material |  |  | mineral separate | [5 empty] | mineralisation |  |  |  | sphalerite | [6 empty] | galena, fluorite, quartz, dolomite, chalcopyrite, pyrite, barite, calcite, ankerite, pyrrhotite, magnetite, fahlores, stannite, roquesite |  | AES | [24 empty] | 2500 | [5 empty] | 59 | [5 empty] | 44 | [9 empty] | 40000 |  | 0 |  |  |  | 0 | [7 empty] | 0 | [13 empty] | 100 | [15 empty] | 0 | [60 empty] | 2016 | Frenzel, M., Hirsch, T., Gutzmer, J. (2016). Gallium, germanium, indium, and other trace and minor elements in sphalerite as a function of deposit type — A meta-analysis. Ore Geology Reviews, 76, 52–78. |  | USA, CHN, AUS, CAN, DEU, AUT, GBR, IRL, ITA, SWE, NOR, ZAF, MEX, PER, ESP, FRA, JPN, KOR, IRQ, EGY, IND, CHE, ROU
| Multiple deposits (MVT, SHMS, VHMS, VEIN, HTHR types) including Red Dog, Huize, Fankou, Jinding, Sullivan, Broken Hill, Mount Isa, and many others |  | Basin hydrothermal, Seafloor hydrothermal, Metamorphic, Magmatic hydrothermal | Mississippi Valley-type (MVT), Sedimentary Exhalative (SEDEX), Volcanic-hosted massive sulfide (VMS), Vein-type (VEIN), High-temperature hydrothermal replacement (HTHR) | MVT zinc-lead, sediment-hosted massive sulphide, volcanic-hosted massive sulphide, vein-type, high-temperature hydrothermal replacement | Zn | Pb, Ag, Cd, Ga, Ge, In | Zn, Pb, Ag, Cd, Co, Cu, Fe, Ga, Ge, Hg, In, Mn, As, Bi, Mo, Ni, Sb, Sn, Tl | Frenzel et al., 2016 |  | 54-139049-1 | 54-139049-1 | [5 empty] | ore material |  |  | mineral separate | [5 empty] | mineralisation |  |  |  | sphalerite | [6 empty] | galena, fluorite, quartz, dolomite, chalcopyrite, pyrite, barite, calcite, ankerite, pyrrhotite, magnetite, fahlores, stannite, roquesite |  | AES | [24 empty] | 2800 | [5 empty] | 9 | [5 empty] | 68 | [9 empty] | 55000 |  | 8 |  |  |  | 20 | [7 empty] | 4 | [13 empty] | 600 | [15 empty] | 960 | [60 empty] | 2016 | Frenzel, M., Hirsch, T., Gutzmer, J. (2016). Gallium, germanium, indium, and other trace and minor elements in sphalerite as a function of deposit type — A meta-analysis. Ore Geology Reviews, 76, 52–78. |  | USA, CHN, AUS, CAN, DEU, AUT, GBR, IRL, ITA, SWE, NOR, ZAF, MEX, PER, ESP, FRA, JPN, KOR, IRQ, EGY, IND, CHE, ROU
| Multiple deposits (MVT, SHMS, VHMS, VEIN, HTHR types) including Red Dog, Huize, Fankou, Jinding, Sullivan, Broken Hill, Mount Isa, and many others |  | Basin hydrothermal, Seafloor hydrothermal, Metamorphic, Magmatic hydrothermal | Mississippi Valley-type (MVT), Sedimentary Exhalative (SEDEX), Volcanic-hosted massive sulfide (VMS), Vein-type (VEIN), High-temperature hydrothermal replacement (HTHR) | MVT zinc-lead, sediment-hosted massive sulphide, volcanic-hosted massive sulphide, vein-type, high-temperature hydrothermal replacement | Zn | Pb, Ag, Cd, Ga, Ge, In | Zn, Pb, Ag, Cd, Co, Cu, Fe, Ga, Ge, Hg, In, Mn, As, Bi, Mo, Ni, Sb, Sn, Tl | Frenzel et al., 2016 |  | 54-139050-1 | 54-139050-1 | [5 empty] | ore material |  |  | mineral separate | [5 empty] | mineralisation |  |  |  | sphalerite | [6 empty] | galena, fluorite, quartz, dolomite, chalcopyrite, pyrite, barite, calcite, ankerite, pyrrhotite, magnetite, fahlores, stannite, roquesite |  | AES | [24 empty] | 4000 | [5 empty] | 30 | [5 empty] | 110 | [9 empty] | 48000 |  | 10 |  |  |  | 0 | [7 empty] | 0 | [13 empty] | 3200 | [15 empty] | 1100 | [60 empty] | 2016 | Frenzel, M., Hirsch, T., Gutzmer, J. (2016). Gallium, germanium, indium, and other trace and minor elements in sphalerite as a function of deposit type — A meta-analysis. Ore Geology Reviews, 76, 52–78. |  | USA, CHN, AUS, CAN, DEU, AUT, GBR, IRL, ITA, SWE, NOR, ZAF, MEX, PER, ESP, FRA, JPN, KOR, IRQ, EGY, IND, CHE, ROU
| Multiple deposits (MVT, SHMS, VHMS, VEIN, HTHR types) including Red Dog, Huize, Fankou, Jinding, Sullivan, Broken Hill, Mount Isa, and many others |  | Basin hydrothermal, Seafloor hydrothermal, Metamorphic, Magmatic hydrothermal | Mississippi Valley-type (MVT), Sedimentary Exhalative (SEDEX), Volcanic-hosted massive sulfide (VMS), Vein-type (VEIN), High-temperature hydrothermal replacement (HTHR) | MVT zinc-lead, sediment-hosted massive sulphide, volcanic-hosted massive sulphide, vein-type, high-temperature hydrothermal replacement | Zn | Pb, Ag, Cd, Ga, Ge, In | Zn, Pb, Ag, Cd, Co, Cu, Fe, Ga, Ge, Hg, In, Mn, As, Bi, Mo, Ni, Sb, Sn, Tl | Frenzel et al., 2016 |  | VCF-377a-53-1 | VCF-377a-53-1 | [5 empty] | ore material |  |  | mineral separate | [5 empty] | mineralisation |  |  |  | sphalerite | [6 empty] | galena, fluorite, quartz, dolomite, chalcopyrite, pyrite, barite, calcite, ankerite, pyrrhotite, magnetite, fahlores, stannite, roquesite |  | AES |  |  |  |  | 0 | [19 empty] | 2500 | [5 empty] | 59 | [5 empty] | 44 | [9 empty] | 40000 |  | 0 |  |  |  | 0 | [7 empty] | 0 | [13 empty] | 100 | [15 empty] | 0 | [60 empty] | 2016 | Frenzel, M., Hirsch, T., Gutzmer, J. (2016). Gallium, germanium, indium, and other trace and minor elements in sphalerite as a function of deposit type — A meta-analysis. Ore Geology Reviews, 76, 52–78. |  | USA, CHN, AUS, CAN, DEU, AUT, GBR, IRL, ITA, SWE, NOR, ZAF, MEX, PER, ESP, FRA, JPN, KOR, IRQ, EGY, IND, CHE, ROU
| Multiple deposits (MVT, SHMS, VHMS, VEIN, HTHR types) including Red Dog, Huize, Fankou, Jinding, Sullivan, Broken Hill, Mount Isa, and many others |  | Basin hydrothermal, Seafloor hydrothermal, Metamorphic, Magmatic hydrothermal | Mississippi Valley-type (MVT), Sedimentary Exhalative (SEDEX), Volcanic-hosted massive sulfide (VMS), Vein-type (VEIN), High-temperature hydrothermal replacement (HTHR) | MVT zinc-lead, sediment-hosted massive sulphide, volcanic-hosted massive sulphide, vein-type, high-temperature hydrothermal replacement | Zn | Pb, Ag, Cd, Ga, Ge, In | Zn, Pb, Ag, Cd, Co, Cu, Fe, Ga, Ge, Hg, In, Mn, As, Bi, Mo, Ni, Sb, Sn, Tl | Frenzel et al., 2016 |  | 53-2020SW-1 | 53-2020SW-1 | [5 empty] | ore material |  |  | mineral separate | [5 empty] | mineralisation |  |  |  | sphalerite | [6 empty] | galena, fluorite, quartz, dolomite, chalcopyrite, pyrite, barite, calcite, ankerite, pyrrhotite, magnetite, fahlores, stannite, roquesite |  | AES | [24 empty] | 4600 | [5 empty] | 40 | [5 empty] | 130 | [9 empty] | 62000 |  | 14 |  |  |  | 15 | [7 empty] | 0 | [13 empty] | 5800 | [15 empty] | 1200 | [60 empty] | 2016 | Frenzel, M., Hirsch, T., Gutzmer, J. (2016). Gallium, germanium, indium, and other trace and minor elements in sphalerite as a function of deposit type — A meta-analysis. Ore Geology Reviews, 76, 52–78. |  | USA, CHN, AUS, CAN, DEU, AUT, GBR, IRL, ITA, SWE, NOR, ZAF, MEX, PER, ESP, FRA, JPN, KOR, IRQ, EGY, IND, CHE, ROU
| Multiple deposits (MVT, SHMS, VHMS, VEIN, HTHR types) including Red Dog, Huize, Fankou, Jinding, Sullivan, Broken Hill, Mount Isa, and many others |  | Basin hydrothermal, Seafloor hydrothermal, Metamorphic, Magmatic hydrothermal | Mississippi Valley-type (MVT), Sedimentary Exhalative (SEDEX), Volcanic-hosted massive sulfide (VMS), Vein-type (VEIN), High-temperature hydrothermal replacement (HTHR) | MVT zinc-lead, sediment-hosted massive sulphide, volcanic-hosted massive sulphide, vein-type, high-temperature hydrothermal replacement | Zn | Pb, Ag, Cd, Ga, Ge, In | Zn, Pb, Ag, Cd, Co, Cu, Fe, Ga, Ge, Hg, In, Mn, As, Bi, Mo, Ni, Sb, Sn, Tl | Frenzel et al., 2016 |  | 53-2021SW-1 | 53-2021SW-1 | [5 empty] | ore material |  |  | mineral separate | [5 empty] | mineralisation |  |  |  | sphalerite | [6 empty] | galena, fluorite, quartz, dolomite, chalcopyrite, pyrite, barite, calcite, ankerite, pyrrhotite, magnetite, fahlores, stannite, roquesite |  | AES | [24 empty] | 3700 | [5 empty] | 40 | [5 empty] | 160 | [9 empty] | 55000 |  | 4 |  |  |  | 17 | [7 empty] | 0 | [13 empty] | 2700 | [15 empty] | 800 | [60 empty] | 2016 | Frenzel, M., Hirsch, T., Gutzmer, J. (2016). Gallium, germanium, indium, and other trace and minor elements in sphalerite as a function of deposit type — A meta-analysis. Ore Geology Reviews, 76, 52–78. |  | USA, CHN, AUS, CAN, DEU, AUT, GBR, IRL, ITA, SWE, NOR, ZAF, MEX, PER, ESP, FRA, JPN, KOR, IRQ, EGY, IND, CHE, ROU
| Multiple deposits (MVT, SHMS, VHMS, VEIN, HTHR types) including Red Dog, Huize, Fankou, Jinding, Sullivan, Broken Hill, Mount Isa, and many others |  | Basin hydrothermal, Seafloor hydrothermal, Metamorphic, Magmatic hydrothermal | Mississippi Valley-type (MVT), Sedimentary Exhalative (SEDEX), Volcanic-hosted massive sulfide (VMS), Vein-type (VEIN), High-temperature hydrothermal replacement (HTHR) | MVT zinc-lead, sediment-hosted massive sulphide, volcanic-hosted massive sulphide, vein-type, high-temperature hydrothermal replacement | Zn | Pb, Ag, Cd, Ga, Ge, In | Zn, Pb, Ag, Cd, Co, Cu, Fe, Ga, Ge, Hg, In, Mn, As, Bi, Mo, Ni, Sb, Sn, Tl | Frenzel et al., 2016 |  | SG 895a-1 | SG 895a-1 | [5 empty] | ore material |  |  | mineral separate | [5 empty] | mineralisation |  |  |  | sphalerite | [6 empty] | galena, fluorite, quartz, dolomite, chalcopyrite, pyrite, barite, calcite, ankerite, pyrrhotite, magnetite, fahlores, stannite, roquesite |  | AES | [24 empty] | 1150 | [11 empty] | 19 | [9 empty] | 6800 |  | 0 |  |  |  | 0 | [7 empty] | 12 | [13 empty] | 240 | [76 empty] | 2016 | Frenzel, M., Hirsch, T., Gutzmer, J. (2016). Gallium, germanium, indium, and other trace and minor elements in sphalerite as a function of deposit type — A meta-analysis. Ore Geology Reviews, 76, 52–78. |  | USA, CHN, AUS, CAN, DEU, AUT, GBR, IRL, ITA, SWE, NOR, ZAF, MEX, PER, ESP, FRA, JPN, KOR, IRQ, EGY, IND, CHE, ROU
| Multiple deposits (MVT, SHMS, VHMS, VEIN, HTHR types) including Red Dog, Huize, Fankou, Jinding, Sullivan, Broken Hill, Mount Isa, and many others |  | Basin hydrothermal, Seafloor hydrothermal, Metamorphic, Magmatic hydrothermal | Mississippi Valley-type (MVT), Sedimentary Exhalative (SEDEX), Volcanic-hosted massive sulfide (VMS), Vein-type (VEIN), High-temperature hydrothermal replacement (HTHR) | MVT zinc-lead, sediment-hosted massive sulphide, volcanic-hosted massive sulphide, vein-type, high-temperature hydrothermal replacement | Zn | Pb, Ag, Cd, Ga, Ge, In | Zn, Pb, Ag, Cd, Co, Cu, Fe, Ga, Ge, Hg, In, Mn, As, Bi, Mo, Ni, Sb, Sn, Tl | Frenzel et al., 2016 |  | L 426-1 | L 426-1 | [5 empty] | ore material |  |  | mineral separate | [5 empty] | mineralisation |  |  |  | sphalerite | [6 empty] | galena, fluorite, quartz, dolomite, chalcopyrite, pyrite, barite, calcite, ankerite, pyrrhotite, magnetite, fahlores, stannite, roquesite |  | AES | [24 empty] | 1475 | [11 empty] | 27 | [9 empty] | 6300 |  | 0 |  |  |  | 0 | [7 empty] | 20 | [13 empty] | 87 | [76 empty] | 2016 | Frenzel, M., Hirsch, T., Gutzmer, J. (2016). Gallium, germanium, indium, and other trace and minor elements in sphalerite as a function of deposit type — A meta-analysis. Ore Geology Reviews, 76, 52–78. |  | USA, CHN, AUS, CAN, DEU, AUT, GBR, IRL, ITA, SWE, NOR, ZAF, MEX, PER, ESP, FRA, JPN, KOR, IRQ, EGY, IND, CHE, ROU
| Multiple deposits (MVT, SHMS, VHMS, VEIN, HTHR types) including Red Dog, Huize, Fankou, Jinding, Sullivan, Broken Hill, Mount Isa, and many others |  | Basin hydrothermal, Seafloor hydrothermal, Metamorphic, Magmatic hydrothermal | Mississippi Valley-type (MVT), Sedimentary Exhalative (SEDEX), Volcanic-hosted massive sulfide (VMS), Vein-type (VEIN), High-temperature hydrothermal replacement (HTHR) | MVT zinc-lead, sediment-hosted massive sulphide, volcanic-hosted massive sulphide, vein-type, high-temperature hydrothermal replacement | Zn | Pb, Ag, Cd, Ga, Ge, In | Zn, Pb, Ag, Cd, Co, Cu, Fe, Ga, Ge, Hg, In, Mn, As, Bi, Mo, Ni, Sb, Sn, Tl | Frenzel et al., 2016 |  | SG 895c-1 | SG 895c-1 | [5 empty] | ore material |  |  | mineral separate | [5 empty] | mineralisation |  |  |  | sphalerite | [6 empty] | galena, fluorite, quartz, dolomite, chalcopyrite, pyrite, barite, calcite, ankerite, pyrrhotite, magnetite, fahlores, stannite, roquesite |  | AES |  |  |  |  | 10 | [19 empty] | 1550 | [11 empty] | 55 | [9 empty] | 11000 |  | 0 |  |  |  | 0 | [7 empty] | 23 | [13 empty] | 20 | [76 empty] | 2016 | Frenzel, M., Hirsch, T., Gutzmer, J. (2016). Gallium, germanium, indium, and other trace and minor elements in sphalerite as a function of deposit type — A meta-analysis. Ore Geology Reviews, 76, 52–78. |  | USA, CHN, AUS, CAN, DEU, AUT, GBR, IRL, ITA, SWE, NOR, ZAF, MEX, PER, ESP, FRA, JPN, KOR, IRQ, EGY, IND, CHE, ROU
| Multiple deposits (MVT, SHMS, VHMS, VEIN, HTHR types) including Red Dog, Huize, Fankou, Jinding, Sullivan, Broken Hill, Mount Isa, and many others |  | Basin hydrothermal, Seafloor hydrothermal, Metamorphic, Magmatic hydrothermal | Mississippi Valley-type (MVT), Sedimentary Exhalative (SEDEX), Volcanic-hosted massive sulfide (VMS), Vein-type (VEIN), High-temperature hydrothermal replacement (HTHR) | MVT zinc-lead, sediment-hosted massive sulphide, volcanic-hosted massive sulphide, vein-type, high-temperature hydrothermal replacement | Zn | Pb, Ag, Cd, Ga, Ge, In | Zn, Pb, Ag, Cd, Co, Cu, Fe, Ga, Ge, Hg, In, Mn, As, Bi, Mo, Ni, Sb, Sn, Tl | Frenzel et al., 2016 |  | SG 180-1 | SG 180-1 | [5 empty] | ore material |  |  | mineral separate | [5 empty] | mineralisation |  |  |  | sphalerite | [6 empty] | galena, fluorite, quartz, dolomite, chalcopyrite, pyrite, barite, calcite, ankerite, pyrrhotite, magnetite, fahlores, stannite, roquesite |  | AES |  |  |  |  | 7 | [19 empty] | 4300 | [11 empty] | 68 | [9 empty] | 8000 |  | 0 |  |  |  | 0 | [7 empty] | 30 | [13 empty] | 26 | [76 empty] | 2016 | Frenzel, M., Hirsch, T., Gutzmer, J. (2016). Gallium, germanium, indium, and other trace and minor elements in sphalerite as a function of deposit type — A meta-analysis. Ore Geology Reviews, 76, 52–78. |  | USA, CHN, AUS, CAN, DEU, AUT, GBR, IRL, ITA, SWE, NOR, ZAF, MEX, PER, ESP, FRA, JPN, KOR, IRQ, EGY, IND, CHE, ROU
| Multiple deposits (MVT, SHMS, VHMS, VEIN, HTHR types) including Red Dog, Huize, Fankou, Jinding, Sullivan, Broken Hill, Mount Isa, and many others |  | Basin hydrothermal, Seafloor hydrothermal, Metamorphic, Magmatic hydrothermal | Mississippi Valley-type (MVT), Sedimentary Exhalative (SEDEX), Volcanic-hosted massive sulfide (VMS), Vein-type (VEIN), High-temperature hydrothermal replacement (HTHR) | MVT zinc-lead, sediment-hosted massive sulphide, volcanic-hosted massive sulphide, vein-type, high-temperature hydrothermal replacement | Zn | Pb, Ag, Cd, Ga, Ge, In | Zn, Pb, Ag, Cd, Co, Cu, Fe, Ga, Ge, Hg, In, Mn, As, Bi, Mo, Ni, Sb, Sn, Tl | Frenzel et al., 2016 |  | SG 208-1 | SG 208-1 | [5 empty] | ore material |  |  | mineral separate | [5 empty] | mineralisation |  |  |  | sphalerite | [6 empty] | galena, fluorite, quartz, dolomite, chalcopyrite, pyrite, barite, calcite, ankerite, pyrrhotite, magnetite, fahlores, stannite, roquesite |  | AES |  |  |  |  | 15 | [19 empty] | 4575 | [11 empty] | 550 | [9 empty] | 11000 |  | 85 |  |  |  | 0 | [7 empty] | 21 | [13 empty] | 192 | [43 empty] | 200 | [32 empty] | 2016 | Frenzel, M., Hirsch, T., Gutzmer, J. (2016). Gallium, germanium, indium, and other trace and minor elements in sphalerite as a function of deposit type — A meta-analysis. Ore Geology Reviews, 76, 52–78. |  | USA, CHN, AUS, CAN, DEU, AUT, GBR, IRL, ITA, SWE, NOR, ZAF, MEX, PER, ESP, FRA, JPN, KOR, IRQ, EGY, IND, CHE, ROU
| Multiple deposits (MVT, SHMS, VHMS, VEIN, HTHR types) including Red Dog, Huize, Fankou, Jinding, Sullivan, Broken Hill, Mount Isa, and many others |  | Basin hydrothermal, Seafloor hydrothermal, Metamorphic, Magmatic hydrothermal | Mississippi Valley-type (MVT), Sedimentary Exhalative (SEDEX), Volcanic-hosted massive sulfide (VMS), Vein-type (VEIN), High-temperature hydrothermal replacement (HTHR) | MVT zinc-lead, sediment-hosted massive sulphide, volcanic-hosted massive sulphide, vein-type, high-temperature hydrothermal replacement | Zn | Pb, Ag, Cd, Ga, Ge, In | Zn, Pb, Ag, Cd, Co, Cu, Fe, Ga, Ge, Hg, In, Mn, As, Bi, Mo, Ni, Sb, Sn, Tl | Frenzel et al., 2016 |  | SG 882-1 | SG 882-1 | [5 empty] | ore material |  |  | mineral separate | [5 empty] | mineralisation |  |  |  | sphalerite | [6 empty] | galena, fluorite, quartz, dolomite, chalcopyrite, pyrite, barite, calcite, ankerite, pyrrhotite, magnetite, fahlores, stannite, roquesite |  | AES | [24 empty] | 5500 | [11 empty] | 610 | [9 empty] | 6000 |  | 177 |  |  |  | 0 | [7 empty] | 33 | [13 empty] | 34 | [76 empty] | 2016 | Frenzel, M., Hirsch, T., Gutzmer, J. (2016). Gallium, germanium, indium, and other trace and minor elements in sphalerite as a function of deposit type — A meta-analysis. Ore Geology Reviews, 76, 52–78. |  | USA, CHN, AUS, CAN, DEU, AUT, GBR, IRL, ITA, SWE, NOR, ZAF, MEX, PER, ESP, FRA, JPN, KOR, IRQ, EGY, IND, CHE, ROU
| Multiple deposits (MVT, SHMS, VHMS, VEIN, HTHR types) including Red Dog, Huize, Fankou, Jinding, Sullivan, Broken Hill, Mount Isa, and many others |  | Basin hydrothermal, Seafloor hydrothermal, Metamorphic, Magmatic hydrothermal | Mississippi Valley-type (MVT), Sedimentary Exhalative (SEDEX), Volcanic-hosted massive sulfide (VMS), Vein-type (VEIN), High-temperature hydrothermal replacement (HTHR) | MVT zinc-lead, sediment-hosted massive sulphide, volcanic-hosted massive sulphide, vein-type, high-temperature hydrothermal replacement | Zn | Pb, Ag, Cd, Ga, Ge, In | Zn, Pb, Ag, Cd, Co, Cu, Fe, Ga, Ge, Hg, In, Mn, As, Bi, Mo, Ni, Sb, Sn, Tl | Frenzel et al., 2016 |  | SG 942-1 | SG 942-1 | [5 empty] | ore material |  |  | mineral separate | [5 empty] | mineralisation |  |  |  | sphalerite | [6 empty] | galena, fluorite, quartz, dolomite, chalcopyrite, pyrite, barite, calcite, ankerite, pyrrhotite, magnetite, fahlores, stannite, roquesite |  | AES | [24 empty] | 2750 | [11 empty] | 625 | [9 empty] | 6000 |  | 55 |  |  |  | 0 | [7 empty] | 37 | [13 empty] | 240 | [76 empty] | 2016 | Frenzel, M., Hirsch, T., Gutzmer, J. (2016). Gallium, germanium, indium, and other trace and minor elements in sphalerite as a function of deposit type — A meta-analysis. Ore Geology Reviews, 76, 52–78. |  | USA, CHN, AUS, CAN, DEU, AUT, GBR, IRL, ITA, SWE, NOR, ZAF, MEX, PER, ESP, FRA, JPN, KOR, IRQ, EGY, IND, CHE, ROU
| Multiple deposits (MVT, SHMS, VHMS, VEIN, HTHR types) including Red Dog, Huize, Fankou, Jinding, Sullivan, Broken Hill, Mount Isa, and many others |  | Basin hydrothermal, Seafloor hydrothermal, Metamorphic, Magmatic hydrothermal | Mississippi Valley-type (MVT), Sedimentary Exhalative (SEDEX), Volcanic-hosted massive sulfide (VMS), Vein-type (VEIN), High-temperature hydrothermal replacement (HTHR) | MVT zinc-lead, sediment-hosted massive sulphide, volcanic-hosted massive sulphide, vein-type, high-temperature hydrothermal replacement | Zn | Pb, Ag, Cd, Ga, Ge, In | Zn, Pb, Ag, Cd, Co, Cu, Fe, Ga, Ge, Hg, In, Mn, As, Bi, Mo, Ni, Sb, Sn, Tl | Frenzel et al., 2016 |  | SG 114-1 | SG 114-1 | [5 empty] | ore material |  |  | mineral separate | [5 empty] | mineralisation |  |  |  | sphalerite | [6 empty] | galena, fluorite, quartz, dolomite, chalcopyrite, pyrite, barite, calcite, ankerite, pyrrhotite, magnetite, fahlores, stannite, roquesite |  | AES | [24 empty] | 2400 | [11 empty] | 820 | [9 empty] | 6000 |  | 80 |  |  |  | 0 | [7 empty] | 34 | [13 empty] | 250 | [76 empty] | 2016 | Frenzel, M., Hirsch, T., Gutzmer, J. (2016). Gallium, germanium, indium, and other trace and minor elements in sphalerite as a function of deposit type — A meta-analysis. Ore Geology Reviews, 76, 52–78. |  | USA, CHN, AUS, CAN, DEU, AUT, GBR, IRL, ITA, SWE, NOR, ZAF, MEX, PER, ESP, FRA, JPN, KOR, IRQ, EGY, IND, CHE, ROU
| Multiple deposits (MVT, SHMS, VHMS, VEIN, HTHR types) including Red Dog, Huize, Fankou, Jinding, Sullivan, Broken Hill, Mount Isa, and many others |  | Basin hydrothermal, Seafloor hydrothermal, Metamorphic, Magmatic hydrothermal | Mississippi Valley-type (MVT), Sedimentary Exhalative (SEDEX), Volcanic-hosted massive sulfide (VMS), Vein-type (VEIN), High-temperature hydrothermal replacement (HTHR) | MVT zinc-lead, sediment-hosted massive sulphide, volcanic-hosted massive sulphide, vein-type, high-temperature hydrothermal replacement | Zn | Pb, Ag, Cd, Ga, Ge, In | Zn, Pb, Ag, Cd, Co, Cu, Fe, Ga, Ge, Hg, In, Mn, As, Bi, Mo, Ni, Sb, Sn, Tl | Frenzel et al., 2016 |  | SG 955-1 | SG 955-1 | [5 empty] | ore material |  |  | mineral separate | [5 empty] | mineralisation |  |  |  | sphalerite | [6 empty] | galena, fluorite, quartz, dolomite, chalcopyrite, pyrite, barite, calcite, ankerite, pyrrhotite, magnetite, fahlores, stannite, roquesite |  | AES | [24 empty] | 2650 | [11 empty] | 840 | [9 empty] | 9200 |  | 245 |  |  |  | 0 | [7 empty] | 31 | [13 empty] | 340 | [43 empty] | 230 | [32 empty] | 2016 | Frenzel, M., Hirsch, T., Gutzmer, J. (2016). Gallium, germanium, indium, and other trace and minor elements in sphalerite as a function of deposit type — A meta-analysis. Ore Geology Reviews, 76, 52–78. |  | USA, CHN, AUS, CAN, DEU, AUT, GBR, IRL, ITA, SWE, NOR, ZAF, MEX, PER, ESP, FRA, JPN, KOR, IRQ, EGY, IND, CHE, ROU
| Multiple deposits (MVT, SHMS, VHMS, VEIN, HTHR types) including Red Dog, Huize, Fankou, Jinding, Sullivan, Broken Hill, Mount Isa, and many others |  | Basin hydrothermal, Seafloor hydrothermal, Metamorphic, Magmatic hydrothermal | Mississippi Valley-type (MVT), Sedimentary Exhalative (SEDEX), Volcanic-hosted massive sulfide (VMS), Vein-type (VEIN), High-temperature hydrothermal replacement (HTHR) | MVT zinc-lead, sediment-hosted massive sulphide, volcanic-hosted massive sulphide, vein-type, high-temperature hydrothermal replacement | Zn | Pb, Ag, Cd, Ga, Ge, In | Zn, Pb, Ag, Cd, Co, Cu, Fe, Ga, Ge, Hg, In, Mn, As, Bi, Mo, Ni, Sb, Sn, Tl | Frenzel et al., 2016 |  | SG 397-1 | SG 397-1 | [5 empty] | ore material |  |  | mineral separate | [5 empty] | mineralisation |  |  |  | sphalerite | [6 empty] | galena, fluorite, quartz, dolomite, chalcopyrite, pyrite, barite, calcite, ankerite, pyrrhotite, magnetite, fahlores, stannite, roquesite |  | AES | [24 empty] | 3500 | [11 empty] | 920 | [9 empty] | 5800 |  | 44 |  |  |  | 0 | [7 empty] | 21 | [13 empty] | 24 | [43 empty] | 400 | [32 empty] | 2016 | Frenzel, M., Hirsch, T., Gutzmer, J. (2016). Gallium, germanium, indium, and other trace and minor elements in sphalerite as a function of deposit type — A meta-analysis. Ore Geology Reviews, 76, 52–78. |  | USA, CHN, AUS, CAN, DEU, AUT, GBR, IRL, ITA, SWE, NOR, ZAF, MEX, PER, ESP, FRA, JPN, KOR, IRQ, EGY, IND, CHE, ROU
| Multiple deposits (MVT, SHMS, VHMS, VEIN, HTHR types) including Red Dog, Huize, Fankou, Jinding, Sullivan, Broken Hill, Mount Isa, and many others |  | Basin hydrothermal, Seafloor hydrothermal, Metamorphic, Magmatic hydrothermal | Mississippi Valley-type (MVT), Sedimentary Exhalative (SEDEX), Volcanic-hosted massive sulfide (VMS), Vein-type (VEIN), High-temperature hydrothermal replacement (HTHR) | MVT zinc-lead, sediment-hosted massive sulphide, volcanic-hosted massive sulphide, vein-type, high-temperature hydrothermal replacement | Zn | Pb, Ag, Cd, Ga, Ge, In | Zn, Pb, Ag, Cd, Co, Cu, Fe, Ga, Ge, Hg, In, Mn, As, Bi, Mo, Ni, Sb, Sn, Tl | Frenzel et al., 2016 |  | SG 228a-1 | SG 228a-1 | [5 empty] | ore material |  |  | mineral separate | [5 empty] | mineralisation |  |  |  | sphalerite | [6 empty] | galena, fluorite, quartz, dolomite, chalcopyrite, pyrite, barite, calcite, ankerite, pyrrhotite, magnetite, fahlores, stannite, roquesite |  | AES | [24 empty] | 3100 | [11 empty] | 1220 | [9 empty] | 6000 |  | 260 |  |  |  | 0 | [7 empty] | 27 | [13 empty] | 320 | [43 empty] | 200 | [32 empty] | 2016 | Frenzel, M., Hirsch, T., Gutzmer, J. (2016). Gallium, germanium, indium, and other trace and minor elements in sphalerite as a function of deposit type — A meta-analysis. Ore Geology Reviews, 76, 52–78. |  | USA, CHN, AUS, CAN, DEU, AUT, GBR, IRL, ITA, SWE, NOR, ZAF, MEX, PER, ESP, FRA, JPN, KOR, IRQ, EGY, IND, CHE, ROU
| Multiple deposits (MVT, SHMS, VHMS, VEIN, HTHR types) including Red Dog, Huize, Fankou, Jinding, Sullivan, Broken Hill, Mount Isa, and many others |  | Basin hydrothermal, Seafloor hydrothermal, Metamorphic, Magmatic hydrothermal | Mississippi Valley-type (MVT), Sedimentary Exhalative (SEDEX), Volcanic-hosted massive sulfide (VMS), Vein-type (VEIN), High-temperature hydrothermal replacement (HTHR) | MVT zinc-lead, sediment-hosted massive sulphide, volcanic-hosted massive sulphide, vein-type, high-temperature hydrothermal replacement | Zn | Pb, Ag, Cd, Ga, Ge, In | Zn, Pb, Ag, Cd, Co, Cu, Fe, Ga, Ge, Hg, In, Mn, As, Bi, Mo, Ni, Sb, Sn, Tl | Frenzel et al., 2016 |  | SG 100-1 | SG 100-1 | [5 empty] | ore material |  |  | mineral separate | [5 empty] | mineralisation |  |  |  | sphalerite | [6 empty] | galena, fluorite, quartz, dolomite, chalcopyrite, pyrite, barite, calcite, ankerite, pyrrhotite, magnetite, fahlores, stannite, roquesite |  | AES | [24 empty] | 7000 | [11 empty] | 2500 | [9 empty] | 25200 |  | 37 |  |  |  | 0 | [7 empty] | 87 | [13 empty] | 230 | [76 empty] | 2016 | Frenzel, M., Hirsch, T., Gutzmer, J. (2016). Gallium, germanium, indium, and other trace and minor elements in sphalerite as a function of deposit type — A meta-analysis. Ore Geology Reviews, 76, 52–78. |  | USA, CHN, AUS, CAN, DEU, AUT, GBR, IRL, ITA, SWE, NOR, ZAF, MEX, PER, ESP, FRA, JPN, KOR, IRQ, EGY, IND, CHE, ROU
| Multiple deposits (MVT, SHMS, VHMS, VEIN, HTHR types) including Red Dog, Huize, Fankou, Jinding, Sullivan, Broken Hill, Mount Isa, and many others |  | Basin hydrothermal, Seafloor hydrothermal, Metamorphic, Magmatic hydrothermal | Mississippi Valley-type (MVT), Sedimentary Exhalative (SEDEX), Volcanic-hosted massive sulfide (VMS), Vein-type (VEIN), High-temperature hydrothermal replacement (HTHR) | MVT zinc-lead, sediment-hosted massive sulphide, volcanic-hosted massive sulphide, vein-type, high-temperature hydrothermal replacement | Zn | Pb, Ag, Cd, Ga, Ge, In | Zn, Pb, Ag, Cd, Co, Cu, Fe, Ga, Ge, Hg, In, Mn, As, Bi, Mo, Ni, Sb, Sn, Tl | Frenzel et al., 2016 |  | SS-1 | SS-1 | [5 empty] | ore material |  |  | mineral separate | [5 empty] | mineralisation |  |  |  | sphalerite | [6 empty] | galena, fluorite, quartz, dolomite, chalcopyrite, pyrite, barite, calcite, ankerite, pyrrhotite, magnetite, fahlores, stannite, roquesite |  | AAS |  |  |  |  | 0 |  |  |  | 4100 | [9 empty] | 0 | [5 empty] | 741 | [5 empty] | 0 | [5 empty] | 0 | [9 empty] | 3193.5 |  | 2 |  |  |  | 0 |  |  |  | 0 |  |  |  | 3 | [13 empty] | 22 | [15 empty] | 16800 | [17 empty] | 245.5 | [23 empty] | 902.5 | [18 empty] | 2016 | Frenzel, M., Hirsch, T., Gutzmer, J. (2016). Gallium, germanium, indium, and other trace and minor elements in sphalerite as a function of deposit type — A meta-analysis. Ore Geology Reviews, 76, 52–78. |  | USA, CHN, AUS, CAN, DEU, AUT, GBR, IRL, ITA, SWE, NOR, ZAF, MEX, PER, ESP, FRA, JPN, KOR, IRQ, EGY, IND, CHE, ROU
| Multiple deposits (MVT, SHMS, VHMS, VEIN, HTHR types) including Red Dog, Huize, Fankou, Jinding, Sullivan, Broken Hill, Mount Isa, and many others |  | Basin hydrothermal, Seafloor hydrothermal, Metamorphic, Magmatic hydrothermal | Mississippi Valley-type (MVT), Sedimentary Exhalative (SEDEX), Volcanic-hosted massive sulfide (VMS), Vein-type (VEIN), High-temperature hydrothermal replacement (HTHR) | MVT zinc-lead, sediment-hosted massive sulphide, volcanic-hosted massive sulphide, vein-type, high-temperature hydrothermal replacement | Zn | Pb, Ag, Cd, Ga, Ge, In | Zn, Pb, Ag, Cd, Co, Cu, Fe, Ga, Ge, Hg, In, Mn, As, Bi, Mo, Ni, Sb, Sn, Tl | Frenzel et al., 2016 |  | 800m-1 | 800m-1 | [5 empty] | ore material |  |  | mineral separate | [5 empty] | mineralisation |  |  |  | sphalerite | [6 empty] | galena, fluorite, quartz, dolomite, chalcopyrite, pyrite, barite, calcite, ankerite, pyrrhotite, magnetite, fahlores, stannite, roquesite |  | AAS |  |  |  |  | 22.5 |  |  |  | 80.5 | [9 empty] | 0 | [5 empty] | 3060 | [5 empty] | 0 | [5 empty] | 117 | [9 empty] | 175 |  | 1 |  |  |  | 1 |  |  |  | 2 |  |  |  | 4 | [13 empty] | 0 | [15 empty] | 724.5 | [17 empty] | 6 | [23 empty] | 6 | [18 empty] | 2016 | Frenzel, M., Hirsch, T., Gutzmer, J. (2016). Gallium, germanium, indium, and other trace and minor elements in sphalerite as a function of deposit type — A meta-analysis. Ore Geology Reviews, 76, 52–78. |  | USA, CHN, AUS, CAN, DEU, AUT, GBR, IRL, ITA, SWE, NOR, ZAF, MEX, PER, ESP, FRA, JPN, KOR, IRQ, EGY, IND, CHE, ROU
| Multiple deposits (MVT, SHMS, VHMS, VEIN, HTHR types) including Red Dog, Huize, Fankou, Jinding, Sullivan, Broken Hill, Mount Isa, and many others |  | Basin hydrothermal, Seafloor hydrothermal, Metamorphic, Magmatic hydrothermal | Mississippi Valley-type (MVT), Sedimentary Exhalative (SEDEX), Volcanic-hosted massive sulfide (VMS), Vein-type (VEIN), High-temperature hydrothermal replacement (HTHR) | MVT zinc-lead, sediment-hosted massive sulphide, volcanic-hosted massive sulphide, vein-type, high-temperature hydrothermal replacement | Zn | Pb, Ag, Cd, Ga, Ge, In | Zn, Pb, Ag, Cd, Co, Cu, Fe, Ga, Ge, Hg, In, Mn, As, Bi, Mo, Ni, Sb, Sn, Tl | Frenzel et al., 2016 |  | SH-1 | SH-1 | [5 empty] | ore material |  |  | mineral separate | [5 empty] | mineralisation |  |  |  | sphalerite | [6 empty] | galena, fluorite, quartz, dolomite, chalcopyrite, pyrite, barite, calcite, ankerite, pyrrhotite, magnetite, fahlores, stannite, roquesite |  | AAS |  |  |  |  | 57 |  |  |  | 458 | [9 empty] | 0 | [5 empty] | 5450 | [5 empty] | 0 | [5 empty] | 124 | [9 empty] | 498 |  | 5 |  |  |  | 3 |  |  |  | 3 |  |  |  | 7 | [13 empty] | 0 | [15 empty] | 1369 | [17 empty] | 5 | [23 empty] | 73 | [18 empty] | 2016 | Frenzel, M., Hirsch, T., Gutzmer, J. (2016). Gallium, germanium, indium, and other trace and minor elements in sphalerite as a function of deposit type — A meta-analysis. Ore Geology Reviews, 76, 52–78. |  | USA, CHN, AUS, CAN, DEU, AUT, GBR, IRL, ITA, SWE, NOR, ZAF, MEX, PER, ESP, FRA, JPN, KOR, IRQ, EGY, IND, CHE, ROU
| Multiple deposits (MVT, SHMS, VHMS, VEIN, HTHR types) including Red Dog, Huize, Fankou, Jinding, Sullivan, Broken Hill, Mount Isa, and many others |  | Basin hydrothermal, Seafloor hydrothermal, Metamorphic, Magmatic hydrothermal | Mississippi Valley-type (MVT), Sedimentary Exhalative (SEDEX), Volcanic-hosted massive sulfide (VMS), Vein-type (VEIN), High-temperature hydrothermal replacement (HTHR) | MVT zinc-lead, sediment-hosted massive sulphide, volcanic-hosted massive sulphide, vein-type, high-temperature hydrothermal replacement | Zn | Pb, Ag, Cd, Ga, Ge, In | Zn, Pb, Ag, Cd, Co, Cu, Fe, Ga, Ge, Hg, In, Mn, As, Bi, Mo, Ni, Sb, Sn, Tl | Frenzel et al., 2016 |  | AI 10-1 | AI 10-1 | [5 empty] | ore material |  |  | mineral separate | [5 empty] | mineralisation |  |  |  | sphalerite | [6 empty] | galena, fluorite, quartz, dolomite, chalcopyrite, pyrite, barite, calcite, ankerite, pyrrhotite, magnetite, fahlores, stannite, roquesite |  | AAS |  |  |  |  | 20.5 |  |  |  | 5.5 | [9 empty] | 0 | [5 empty] | 1944 | [5 empty] | 97 | [5 empty] | 114.5 | [9 empty] | 54950 |  | 69.5 |  |  |  | 7 |  |  |  | 245.5 |  |  |  | 3.5 | [13 empty] | 140 | [15 empty] | 297.5 | [17 empty] | 24.5 | [23 empty] | 1.5 | [18 empty] | 2016 | Frenzel, M., Hirsch, T., Gutzmer, J. (2016). Gallium, germanium, indium, and other trace and minor elements in sphalerite as a function of deposit type — A meta-analysis. Ore Geology Reviews, 76, 52–78. |  | USA, CHN, AUS, CAN, DEU, AUT, GBR, IRL, ITA, SWE, NOR, ZAF, MEX, PER, ESP, FRA, JPN, KOR, IRQ, EGY, IND, CHE, ROU
| Multiple deposits (MVT, SHMS, VHMS, VEIN, HTHR types) including Red Dog, Huize, Fankou, Jinding, Sullivan, Broken Hill, Mount Isa, and many others |  | Basin hydrothermal, Seafloor hydrothermal, Metamorphic, Magmatic hydrothermal | Mississippi Valley-type (MVT), Sedimentary Exhalative (SEDEX), Volcanic-hosted massive sulfide (VMS), Vein-type (VEIN), High-temperature hydrothermal replacement (HTHR) | MVT zinc-lead, sediment-hosted massive sulphide, volcanic-hosted massive sulphide, vein-type, high-temperature hydrothermal replacement | Zn | Pb, Ag, Cd, Ga, Ge, In | Zn, Pb, Ag, Cd, Co, Cu, Fe, Ga, Ge, Hg, In, Mn, As, Bi, Mo, Ni, Sb, Sn, Tl | Frenzel et al., 2016 |  | Ch 1a-1 | Ch 1a-1 | [5 empty] | ore material |  |  | mineral separate | [5 empty] | mineralisation |  |  |  | sphalerite | [6 empty] | galena, fluorite, quartz, dolomite, chalcopyrite, pyrite, barite, calcite, ankerite, pyrrhotite, magnetite, fahlores, stannite, roquesite |  | AAS |  |  |  |  | 4 |  |  |  | 71 | [9 empty] | 14 | [5 empty] | 1865 | [5 empty] | 269 | [5 empty] | 64 | [9 empty] | 55600 |  | 12 |  |  |  | 3 |  |  |  | 228 |  |  |  | 4 | [13 empty] | 279 | [15 empty] | 1653 | [17 empty] | 11 | [23 empty] | 2 | [18 empty] | 2016 | Frenzel, M., Hirsch, T., Gutzmer, J. (2016). Gallium, germanium, indium, and other trace and minor elements in sphalerite as a function of deposit type — A meta-analysis. Ore Geology Reviews, 76, 52–78. |  | USA, CHN, AUS, CAN, DEU, AUT, GBR, IRL, ITA, SWE, NOR, ZAF, MEX, PER, ESP, FRA, JPN, KOR, IRQ, EGY, IND, CHE, ROU
| Multiple deposits (MVT, SHMS, VHMS, VEIN, HTHR types) including Red Dog, Huize, Fankou, Jinding, Sullivan, Broken Hill, Mount Isa, and many others |  | Basin hydrothermal, Seafloor hydrothermal, Metamorphic, Magmatic hydrothermal | Mississippi Valley-type (MVT), Sedimentary Exhalative (SEDEX), Volcanic-hosted massive sulfide (VMS), Vein-type (VEIN), High-temperature hydrothermal replacement (HTHR) | MVT zinc-lead, sediment-hosted massive sulphide, volcanic-hosted massive sulphide, vein-type, high-temperature hydrothermal replacement | Zn | Pb, Ag, Cd, Ga, Ge, In | Zn, Pb, Ag, Cd, Co, Cu, Fe, Ga, Ge, Hg, In, Mn, As, Bi, Mo, Ni, Sb, Sn, Tl | Frenzel et al., 2016 |  | Ch 1b-1 | Ch 1b-1 | [5 empty] | ore material |  |  | mineral separate | [5 empty] | mineralisation |  |  |  | sphalerite | [6 empty] | galena, fluorite, quartz, dolomite, chalcopyrite, pyrite, barite, calcite, ankerite, pyrrhotite, magnetite, fahlores, stannite, roquesite |  | AAS |  |  |  |  | 15 |  |  |  | 50 | [9 empty] | 8 | [5 empty] | 1743 | [5 empty] | 229 | [5 empty] | 99 | [9 empty] | 50700 |  | 14 |  |  |  | 0 |  |  |  | 183 |  |  |  | 4 | [13 empty] | 245 | [15 empty] | 153 | [17 empty] | 9 | [23 empty] | 2 | [18 empty] | 2016 | Frenzel, M., Hirsch, T., Gutzmer, J. (2016). Gallium, germanium, indium, and other trace and minor elements in sphalerite as a function of deposit type — A meta-analysis. Ore Geology Reviews, 76, 52–78. |  | USA, CHN, AUS, CAN, DEU, AUT, GBR, IRL, ITA, SWE, NOR, ZAF, MEX, PER, ESP, FRA, JPN, KOR, IRQ, EGY, IND, CHE, ROU
| Multiple deposits (MVT, SHMS, VHMS, VEIN, HTHR types) including Red Dog, Huize, Fankou, Jinding, Sullivan, Broken Hill, Mount Isa, and many others |  | Basin hydrothermal, Seafloor hydrothermal, Metamorphic, Magmatic hydrothermal | Mississippi Valley-type (MVT), Sedimentary Exhalative (SEDEX), Volcanic-hosted massive sulfide (VMS), Vein-type (VEIN), High-temperature hydrothermal replacement (HTHR) | MVT zinc-lead, sediment-hosted massive sulphide, volcanic-hosted massive sulphide, vein-type, high-temperature hydrothermal replacement | Zn | Pb, Ag, Cd, Ga, Ge, In | Zn, Pb, Ag, Cd, Co, Cu, Fe, Ga, Ge, Hg, In, Mn, As, Bi, Mo, Ni, Sb, Sn, Tl | Frenzel et al., 2016 |  | Ch 1c-1 | Ch 1c-1 | [5 empty] | ore material |  |  | mineral separate | [5 empty] | mineralisation |  |  |  | sphalerite | [6 empty] | galena, fluorite, quartz, dolomite, chalcopyrite, pyrite, barite, calcite, ankerite, pyrrhotite, magnetite, fahlores, stannite, roquesite |  | AAS |  |  |  |  | 0 |  |  |  | 22 | [9 empty] | 22 | [5 empty] | 1600 | [5 empty] | 210 | [5 empty] | 123 | [9 empty] | 53600 |  | 13 |  |  |  | 0 |  |  |  | 181 |  |  |  | 2 | [13 empty] | 369 | [15 empty] | 820 | [17 empty] | 5 | [23 empty] | 2 | [18 empty] | 2016 | Frenzel, M., Hirsch, T., Gutzmer, J. (2016). Gallium, germanium, indium, and other trace and minor elements in sphalerite as a function of deposit type — A meta-analysis. Ore Geology Reviews, 76, 52–78. |  | USA, CHN, AUS, CAN, DEU, AUT, GBR, IRL, ITA, SWE, NOR, ZAF, MEX, PER, ESP, FRA, JPN, KOR, IRQ, EGY, IND, CHE, ROU
| Multiple deposits (MVT, SHMS, VHMS, VEIN, HTHR types) including Red Dog, Huize, Fankou, Jinding, Sullivan, Broken Hill, Mount Isa, and many others |  | Basin hydrothermal, Seafloor hydrothermal, Metamorphic, Magmatic hydrothermal | Mississippi Valley-type (MVT), Sedimentary Exhalative (SEDEX), Volcanic-hosted massive sulfide (VMS), Vein-type (VEIN), High-temperature hydrothermal replacement (HTHR) | MVT zinc-lead, sediment-hosted massive sulphide, volcanic-hosted massive sulphide, vein-type, high-temperature hydrothermal replacement | Zn | Pb, Ag, Cd, Ga, Ge, In | Zn, Pb, Ag, Cd, Co, Cu, Fe, Ga, Ge, Hg, In, Mn, As, Bi, Mo, Ni, Sb, Sn, Tl | Frenzel et al., 2016 |  | Ch 1d-1 | Ch 1d-1 | [5 empty] | ore material |  |  | mineral separate | [5 empty] | mineralisation |  |  |  | sphalerite | [6 empty] | galena, fluorite, quartz, dolomite, chalcopyrite, pyrite, barite, calcite, ankerite, pyrrhotite, magnetite, fahlores, stannite, roquesite |  | AAS |  |  |  |  | 0 |  |  |  | 13 | [9 empty] | 45 | [5 empty] | 1856 | [5 empty] | 155 | [5 empty] | 388 | [9 empty] | 54800 |  | 30 |  |  |  | 0 |  |  |  | 208 |  |  |  | 7 | [13 empty] | 194 | [15 empty] | 31000 | [17 empty] | 19 | [23 empty] | 0 | [18 empty] | 2016 | Frenzel, M., Hirsch, T., Gutzmer, J. (2016). Gallium, germanium, indium, and other trace and minor elements in sphalerite as a function of deposit type — A meta-analysis. Ore Geology Reviews, 76, 52–78. |  | USA, CHN, AUS, CAN, DEU, AUT, GBR, IRL, ITA, SWE, NOR, ZAF, MEX, PER, ESP, FRA, JPN, KOR, IRQ, EGY, IND, CHE, ROU
| Multiple deposits (MVT, SHMS, VHMS, VEIN, HTHR types) including Red Dog, Huize, Fankou, Jinding, Sullivan, Broken Hill, Mount Isa, and many others |  | Basin hydrothermal, Seafloor hydrothermal, Metamorphic, Magmatic hydrothermal | Mississippi Valley-type (MVT), Sedimentary Exhalative (SEDEX), Volcanic-hosted massive sulfide (VMS), Vein-type (VEIN), High-temperature hydrothermal replacement (HTHR) | MVT zinc-lead, sediment-hosted massive sulphide, volcanic-hosted massive sulphide, vein-type, high-temperature hydrothermal replacement | Zn | Pb, Ag, Cd, Ga, Ge, In | Zn, Pb, Ag, Cd, Co, Cu, Fe, Ga, Ge, Hg, In, Mn, As, Bi, Mo, Ni, Sb, Sn, Tl | Frenzel et al., 2016 |  | Ch 2-1 | Ch 2-1 | [5 empty] | ore material |  |  | mineral separate | [5 empty] | mineralisation |  |  |  | sphalerite | [6 empty] | galena, fluorite, quartz, dolomite, chalcopyrite, pyrite, barite, calcite, ankerite, pyrrhotite, magnetite, fahlores, stannite, roquesite |  | AAS |  |  |  |  | 6 |  |  |  | 17 | [9 empty] | 15 | [5 empty] | 1591 | [5 empty] | 259 | [5 empty] | 54 | [9 empty] | 50100 |  | 5 |  |  |  | 0 |  |  |  | 178 |  |  |  | 2 | [13 empty] | 385 | [15 empty] | 282 | [17 empty] | 8 | [23 empty] | 2 | [18 empty] | 2016 | Frenzel, M., Hirsch, T., Gutzmer, J. (2016). Gallium, germanium, indium, and other trace and minor elements in sphalerite as a function of deposit type — A meta-analysis. Ore Geology Reviews, 76, 52–78. |  | USA, CHN, AUS, CAN, DEU, AUT, GBR, IRL, ITA, SWE, NOR, ZAF, MEX, PER, ESP, FRA, JPN, KOR, IRQ, EGY, IND, CHE, ROU
| Multiple deposits (MVT, SHMS, VHMS, VEIN, HTHR types) including Red Dog, Huize, Fankou, Jinding, Sullivan, Broken Hill, Mount Isa, and many others |  | Basin hydrothermal, Seafloor hydrothermal, Metamorphic, Magmatic hydrothermal | Mississippi Valley-type (MVT), Sedimentary Exhalative (SEDEX), Volcanic-hosted massive sulfide (VMS), Vein-type (VEIN), High-temperature hydrothermal replacement (HTHR) | MVT zinc-lead, sediment-hosted massive sulphide, volcanic-hosted massive sulphide, vein-type, high-temperature hydrothermal replacement | Zn | Pb, Ag, Cd, Ga, Ge, In | Zn, Pb, Ag, Cd, Co, Cu, Fe, Ga, Ge, Hg, In, Mn, As, Bi, Mo, Ni, Sb, Sn, Tl | Frenzel et al., 2016 |  | C 1d-1 | C 1d-1 | [5 empty] | ore material |  |  | mineral separate | [5 empty] | mineralisation |  |  |  | sphalerite | [6 empty] | galena, fluorite, quartz, dolomite, chalcopyrite, pyrite, barite, calcite, ankerite, pyrrhotite, magnetite, fahlores, stannite, roquesite |  | AAS |  |  |  |  | 0 |  |  |  | 74 | [9 empty] | 42 | [5 empty] | 1690 | [5 empty] | 361 | [5 empty] | 126 | [9 empty] | 58200 |  | 10 |  |  |  | 0 |  |  |  | 183 |  |  |  | 2 | [13 empty] | 170 | [15 empty] | 2789 | [17 empty] | 16 | [23 empty] | 0 | [18 empty] | 2016 | Frenzel, M., Hirsch, T., Gutzmer, J. (2016). Gallium, germanium, indium, and other trace and minor elements in sphalerite as a function of deposit type — A meta-analysis. Ore Geology Reviews, 76, 52–78. |  | USA, CHN, AUS, CAN, DEU, AUT, GBR, IRL, ITA, SWE, NOR, ZAF, MEX, PER, ESP, FRA, JPN, KOR, IRQ, EGY, IND, CHE, ROU
| Multiple deposits (MVT, SHMS, VHMS, VEIN, HTHR types) including Red Dog, Huize, Fankou, Jinding, Sullivan, Broken Hill, Mount Isa, and many others |  | Basin hydrothermal, Seafloor hydrothermal, Metamorphic, Magmatic hydrothermal | Mississippi Valley-type (MVT), Sedimentary Exhalative (SEDEX), Volcanic-hosted massive sulfide (VMS), Vein-type (VEIN), High-temperature hydrothermal replacement (HTHR) | MVT zinc-lead, sediment-hosted massive sulphide, volcanic-hosted massive sulphide, vein-type, high-temperature hydrothermal replacement | Zn | Pb, Ag, Cd, Ga, Ge, In | Zn, Pb, Ag, Cd, Co, Cu, Fe, Ga, Ge, Hg, In, Mn, As, Bi, Mo, Ni, Sb, Sn, Tl | Frenzel et al., 2016 |  | C 1f-1 | C 1f-1 | [5 empty] | ore material |  |  | mineral separate | [5 empty] | mineralisation |  |  |  | sphalerite | [6 empty] | galena, fluorite, quartz, dolomite, chalcopyrite, pyrite, barite, calcite, ankerite, pyrrhotite, magnetite, fahlores, stannite, roquesite |  | AAS |  |  |  |  | 34 |  |  |  | 19 | [9 empty] | 26 | [5 empty] | 1822 | [5 empty] | 306 | [5 empty] | 217 | [9 empty] | 56700 |  | 8 |  |  |  | 0 |  |  |  | 182 |  |  |  | 3 | [13 empty] | 189 | [15 empty] | 1364 | [17 empty] | 9 | [23 empty] | 2 | [18 empty] | 2016 | Frenzel, M., Hirsch, T., Gutzmer, J. (2016). Gallium, germanium, indium, and other trace and minor elements in sphalerite as a function of deposit type — A meta-analysis. Ore Geology Reviews, 76, 52–78. |  | USA, CHN, AUS, CAN, DEU, AUT, GBR, IRL, ITA, SWE, NOR, ZAF, MEX, PER, ESP, FRA, JPN, KOR, IRQ, EGY, IND, CHE, ROU
| Multiple deposits (MVT, SHMS, VHMS, VEIN, HTHR types) including Red Dog, Huize, Fankou, Jinding, Sullivan, Broken Hill, Mount Isa, and many others |  | Basin hydrothermal, Seafloor hydrothermal, Metamorphic, Magmatic hydrothermal | Mississippi Valley-type (MVT), Sedimentary Exhalative (SEDEX), Volcanic-hosted massive sulfide (VMS), Vein-type (VEIN), High-temperature hydrothermal replacement (HTHR) | MVT zinc-lead, sediment-hosted massive sulphide, volcanic-hosted massive sulphide, vein-type, high-temperature hydrothermal replacement | Zn | Pb, Ag, Cd, Ga, Ge, In | Zn, Pb, Ag, Cd, Co, Cu, Fe, Ga, Ge, Hg, In, Mn, As, Bi, Mo, Ni, Sb, Sn, Tl | Frenzel et al., 2016 |  | C 4a-1 | C 4a-1 | [5 empty] | ore material |  |  | mineral separate | [5 empty] | mineralisation |  |  |  | sphalerite | [6 empty] | galena, fluorite, quartz, dolomite, chalcopyrite, pyrite, barite, calcite, ankerite, pyrrhotite, magnetite, fahlores, stannite, roquesite |  | AAS |  |  |  |  | 29 |  |  |  | 47.333333 | [9 empty] | 12.666667 | [5 empty] | 1433.333333 | [5 empty] | 222.333333 | [5 empty] | 314.333333 | [9 empty] | 53666.67 |  | 42 |  |  |  | 0 |  |  |  | 128.333333 |  |  |  | 4.333333 | [13 empty] | 430.333333 | [15 empty] | 4209 | [17 empty] | 38.333333 | [23 empty] | 25.666667 | [18 empty] | 2016 | Frenzel, M., Hirsch, T., Gutzmer, J. (2016). Gallium, germanium, indium, and other trace and minor elements in sphalerite as a function of deposit type — A meta-analysis. Ore Geology Reviews, 76, 52–78. |  | USA, CHN, AUS, CAN, DEU, AUT, GBR, IRL, ITA, SWE, NOR, ZAF, MEX, PER, ESP, FRA, JPN, KOR, IRQ, EGY, IND, CHE, ROU
| Multiple deposits (MVT, SHMS, VHMS, VEIN, HTHR types) including Red Dog, Huize, Fankou, Jinding, Sullivan, Broken Hill, Mount Isa, and many others |  | Basin hydrothermal, Seafloor hydrothermal, Metamorphic, Magmatic hydrothermal | Mississippi Valley-type (MVT), Sedimentary Exhalative (SEDEX), Volcanic-hosted massive sulfide (VMS), Vein-type (VEIN), High-temperature hydrothermal replacement (HTHR) | MVT zinc-lead, sediment-hosted massive sulphide, volcanic-hosted massive sulphide, vein-type, high-temperature hydrothermal replacement | Zn | Pb, Ag, Cd, Ga, Ge, In | Zn, Pb, Ag, Cd, Co, Cu, Fe, Ga, Ge, Hg, In, Mn, As, Bi, Mo, Ni, Sb, Sn, Tl | Frenzel et al., 2016 |  | C 5b-1 | C 5b-1 | [5 empty] | ore material |  |  | mineral separate | [5 empty] | mineralisation |  |  |  | sphalerite | [6 empty] | galena, fluorite, quartz, dolomite, chalcopyrite, pyrite, barite, calcite, ankerite, pyrrhotite, magnetite, fahlores, stannite, roquesite |  | AAS |  |  |  |  | 30 |  |  |  | 24 | [9 empty] | 12 | [5 empty] | 1413 | [5 empty] | 255 | [5 empty] | 557 | [9 empty] | 4628 |  | 8 |  |  |  | 0 |  |  |  | 168 |  |  |  | 0 | [13 empty] | 366 | [15 empty] | 731 | [17 empty] | 75 | [23 empty] | 2 | [18 empty] | 2016 | Frenzel, M., Hirsch, T., Gutzmer, J. (2016). Gallium, germanium, indium, and other trace and minor elements in sphalerite as a function of deposit type — A meta-analysis. Ore Geology Reviews, 76, 52–78. |  | USA, CHN, AUS, CAN, DEU, AUT, GBR, IRL, ITA, SWE, NOR, ZAF, MEX, PER, ESP, FRA, JPN, KOR, IRQ, EGY, IND, CHE, ROU
| Multiple deposits (MVT, SHMS, VHMS, VEIN, HTHR types) including Red Dog, Huize, Fankou, Jinding, Sullivan, Broken Hill, Mount Isa, and many others |  | Basin hydrothermal, Seafloor hydrothermal, Metamorphic, Magmatic hydrothermal | Mississippi Valley-type (MVT), Sedimentary Exhalative (SEDEX), Volcanic-hosted massive sulfide (VMS), Vein-type (VEIN), High-temperature hydrothermal replacement (HTHR) | MVT zinc-lead, sediment-hosted massive sulphide, volcanic-hosted massive sulphide, vein-type, high-temperature hydrothermal replacement | Zn | Pb, Ag, Cd, Ga, Ge, In | Zn, Pb, Ag, Cd, Co, Cu, Fe, Ga, Ge, Hg, In, Mn, As, Bi, Mo, Ni, Sb, Sn, Tl | Frenzel et al., 2016 |  | LF-60-1-1 | LF-60-1-1 | [5 empty] | ore material |  |  | mineral separate | [5 empty] | mineralisation |  |  |  | sphalerite | [6 empty] | galena, fluorite, quartz, dolomite, chalcopyrite, pyrite, barite, calcite, ankerite, pyrrhotite, magnetite, fahlores, stannite, roquesite |  | AES |  |  |  |  | 15 | [19 empty] | 7000 | [5 empty] | 20 | [5 empty] | 300 | [9 empty] | 10000 |  | 15 |  |  |  | 0 | [7 empty] | 0 | [13 empty] | 10 |  | 0 | [7 empty] | 0 | [5 empty] | 0 | [27 empty] | 0 | [32 empty] | 2016 | Frenzel, M., Hirsch, T., Gutzmer, J. (2016). Gallium, germanium, indium, and other trace and minor elements in sphalerite as a function of deposit type — A meta-analysis. Ore Geology Reviews, 76, 52–78. |  | USA, CHN, AUS, CAN, DEU, AUT, GBR, IRL, ITA, SWE, NOR, ZAF, MEX, PER, ESP, FRA, JPN, KOR, IRQ, EGY, IND, CHE, ROU
| Multiple deposits (MVT, SHMS, VHMS, VEIN, HTHR types) including Red Dog, Huize, Fankou, Jinding, Sullivan, Broken Hill, Mount Isa, and many others |  | Basin hydrothermal, Seafloor hydrothermal, Metamorphic, Magmatic hydrothermal | Mississippi Valley-type (MVT), Sedimentary Exhalative (SEDEX), Volcanic-hosted massive sulfide (VMS), Vein-type (VEIN), High-temperature hydrothermal replacement (HTHR) | MVT zinc-lead, sediment-hosted massive sulphide, volcanic-hosted massive sulphide, vein-type, high-temperature hydrothermal replacement | Zn | Pb, Ag, Cd, Ga, Ge, In | Zn, Pb, Ag, Cd, Co, Cu, Fe, Ga, Ge, Hg, In, Mn, As, Bi, Mo, Ni, Sb, Sn, Tl | Frenzel et al., 2016 |  | CK-323A-1 | CK-323A-1 | [5 empty] | ore material |  |  | mineral separate | [5 empty] | mineralisation |  |  |  | sphalerite | [6 empty] | galena, fluorite, quartz, dolomite, chalcopyrite, pyrite, barite, calcite, ankerite, pyrrhotite, magnetite, fahlores, stannite, roquesite |  | AES |  |  |  |  | 3 | [19 empty] | 5000 | [5 empty] | 0 | [5 empty] | 5000 | [9 empty] | 3000 |  | 200 |  |  |  | 300 | [7 empty] | 0 | [13 empty] | 20 |  | 0 | [7 empty] | 0 | [5 empty] | 2000 | [27 empty] | 0 | [32 empty] | 2016 | Frenzel, M., Hirsch, T., Gutzmer, J. (2016). Gallium, germanium, indium, and other trace and minor elements in sphalerite as a function of deposit type — A meta-analysis. Ore Geology Reviews, 76, 52–78. |  | USA, CHN, AUS, CAN, DEU, AUT, GBR, IRL, ITA, SWE, NOR, ZAF, MEX, PER, ESP, FRA, JPN, KOR, IRQ, EGY, IND, CHE, ROU
| Multiple deposits (MVT, SHMS, VHMS, VEIN, HTHR types) including Red Dog, Huize, Fankou, Jinding, Sullivan, Broken Hill, Mount Isa, and many others |  | Basin hydrothermal, Seafloor hydrothermal, Metamorphic, Magmatic hydrothermal | Mississippi Valley-type (MVT), Sedimentary Exhalative (SEDEX), Volcanic-hosted massive sulfide (VMS), Vein-type (VEIN), High-temperature hydrothermal replacement (HTHR) | MVT zinc-lead, sediment-hosted massive sulphide, volcanic-hosted massive sulphide, vein-type, high-temperature hydrothermal replacement | Zn | Pb, Ag, Cd, Ga, Ge, In | Zn, Pb, Ag, Cd, Co, Cu, Fe, Ga, Ge, Hg, In, Mn, As, Bi, Mo, Ni, Sb, Sn, Tl | Frenzel et al., 2016 |  | Al-106A-1 | Al-106A-1 | [5 empty] | ore material |  |  | mineral separate | [5 empty] | mineralisation |  |  |  | sphalerite | [6 empty] | galena, fluorite, quartz, dolomite, chalcopyrite, pyrite, barite, calcite, ankerite, pyrrhotite, magnetite, fahlores, stannite, roquesite |  | AES |  |  |  |  | 1 | [19 empty] | 20000 | [5 empty] | 0 | [5 empty] | 3000 | [9 empty] | 3000 |  | 100 |  |  |  | 500 | [7 empty] | 0 | [13 empty] | 3 |  | 0 | [7 empty] | 15 | [5 empty] | 2000 | [27 empty] | 0 | [32 empty] | 2016 | Frenzel, M., Hirsch, T., Gutzmer, J. (2016). Gallium, germanium, indium, and other trace and minor elements in sphalerite as a function of deposit type — A meta-analysis. Ore Geology Reviews, 76, 52–78. |  | USA, CHN, AUS, CAN, DEU, AUT, GBR, IRL, ITA, SWE, NOR, ZAF, MEX, PER, ESP, FRA, JPN, KOR, IRQ, EGY, IND, CHE, ROU
| Multiple deposits (MVT, SHMS, VHMS, VEIN, HTHR types) including Red Dog, Huize, Fankou, Jinding, Sullivan, Broken Hill, Mount Isa, and many others |  | Basin hydrothermal, Seafloor hydrothermal, Metamorphic, Magmatic hydrothermal | Mississippi Valley-type (MVT), Sedimentary Exhalative (SEDEX), Volcanic-hosted massive sulfide (VMS), Vein-type (VEIN), High-temperature hydrothermal replacement (HTHR) | MVT zinc-lead, sediment-hosted massive sulphide, volcanic-hosted massive sulphide, vein-type, high-temperature hydrothermal replacement | Zn | Pb, Ag, Cd, Ga, Ge, In | Zn, Pb, Ag, Cd, Co, Cu, Fe, Ga, Ge, Hg, In, Mn, As, Bi, Mo, Ni, Sb, Sn, Tl | Frenzel et al., 2016 |  | TL-94B-1 | TL-94B-1 | [5 empty] | ore material |  |  | mineral separate | [5 empty] | mineralisation |  |  |  | sphalerite | [6 empty] | galena, fluorite, quartz, dolomite, chalcopyrite, pyrite, barite, calcite, ankerite, pyrrhotite, magnetite, fahlores, stannite, roquesite |  | AES |  |  |  |  | 0.5 | [19 empty] | 20000 | [5 empty] | 0 | [5 empty] | 5000 | [9 empty] | 2000 |  | 300 |  |  |  | 300 | [7 empty] | 0 | [13 empty] | 2 |  | 0 | [7 empty] | 0 | [5 empty] | 700 | [27 empty] | 0 | [32 empty] | 2016 | Frenzel, M., Hirsch, T., Gutzmer, J. (2016). Gallium, germanium, indium, and other trace and minor elements in sphalerite as a function of deposit type — A meta-analysis. Ore Geology Reviews, 76, 52–78. |  | USA, CHN, AUS, CAN, DEU, AUT, GBR, IRL, ITA, SWE, NOR, ZAF, MEX, PER, ESP, FRA, JPN, KOR, IRQ, EGY, IND, CHE, ROU
| Multiple deposits (MVT, SHMS, VHMS, VEIN, HTHR types) including Red Dog, Huize, Fankou, Jinding, Sullivan, Broken Hill, Mount Isa, and many others |  | Basin hydrothermal, Seafloor hydrothermal, Metamorphic, Magmatic hydrothermal | Mississippi Valley-type (MVT), Sedimentary Exhalative (SEDEX), Volcanic-hosted massive sulfide (VMS), Vein-type (VEIN), High-temperature hydrothermal replacement (HTHR) | MVT zinc-lead, sediment-hosted massive sulphide, volcanic-hosted massive sulphide, vein-type, high-temperature hydrothermal replacement | Zn | Pb, Ag, Cd, Ga, Ge, In | Zn, Pb, Ag, Cd, Co, Cu, Fe, Ga, Ge, Hg, In, Mn, As, Bi, Mo, Ni, Sb, Sn, Tl | Frenzel et al., 2016 |  | Cumb 210-1 | Cumb 210-1 | [5 empty] | ore material |  |  | mineral separate | [5 empty] | mineralisation |  |  |  | sphalerite | [6 empty] | galena, fluorite, quartz, dolomite, chalcopyrite, pyrite, barite, calcite, ankerite, pyrrhotite, magnetite, fahlores, stannite, roquesite |  | AES |  |  |  |  | 2 | [19 empty] | 20000 | [5 empty] | 0 | [5 empty] | 3000 | [9 empty] | 2000 |  | 200 |  |  |  | 1000 | [7 empty] | 0 | [13 empty] | 5 |  | 0 | [7 empty] | 0 | [5 empty] | 1000 | [27 empty] | 0 | [32 empty] | 2016 | Frenzel, M., Hirsch, T., Gutzmer, J. (2016). Gallium, germanium, indium, and other trace and minor elements in sphalerite as a function of deposit type — A meta-analysis. Ore Geology Reviews, 76, 52–78. |  | USA, CHN, AUS, CAN, DEU, AUT, GBR, IRL, ITA, SWE, NOR, ZAF, MEX, PER, ESP, FRA, JPN, KOR, IRQ, EGY, IND, CHE, ROU
| Multiple deposits (MVT, SHMS, VHMS, VEIN, HTHR types) including Red Dog, Huize, Fankou, Jinding, Sullivan, Broken Hill, Mount Isa, and many others |  | Basin hydrothermal, Seafloor hydrothermal, Metamorphic, Magmatic hydrothermal | Mississippi Valley-type (MVT), Sedimentary Exhalative (SEDEX), Volcanic-hosted massive sulfide (VMS), Vein-type (VEIN), High-temperature hydrothermal replacement (HTHR) | MVT zinc-lead, sediment-hosted massive sulphide, volcanic-hosted massive sulphide, vein-type, high-temperature hydrothermal replacement | Zn | Pb, Ag, Cd, Ga, Ge, In | Zn, Pb, Ag, Cd, Co, Cu, Fe, Ga, Ge, Hg, In, Mn, As, Bi, Mo, Ni, Sb, Sn, Tl | Frenzel et al., 2016 |  | Boyle-1-1 | Boyle-1-1 | [5 empty] | ore material |  |  | mineral separate | [5 empty] | mineralisation |  |  |  | sphalerite | [6 empty] | galena, fluorite, quartz, dolomite, chalcopyrite, pyrite, barite, calcite, ankerite, pyrrhotite, magnetite, fahlores, stannite, roquesite |  | AES |  |  |  |  | 0 | [19 empty] | 2000 | [5 empty] | 0 | [5 empty] | 500 | [9 empty] | 1000 |  | 20 |  |  |  | 0 | [7 empty] | 0 | [13 empty] | 0 |  | 0 | [7 empty] | 0 | [5 empty] | 0 | [27 empty] | 0 | [32 empty] | 2016 | Frenzel, M., Hirsch, T., Gutzmer, J. (2016). Gallium, germanium, indium, and other trace and minor elements in sphalerite as a function of deposit type — A meta-analysis. Ore Geology Reviews, 76, 52–78. |  | USA, CHN, AUS, CAN, DEU, AUT, GBR, IRL, ITA, SWE, NOR, ZAF, MEX, PER, ESP, FRA, JPN, KOR, IRQ, EGY, IND, CHE, ROU
| Multiple deposits (MVT, SHMS, VHMS, VEIN, HTHR types) including Red Dog, Huize, Fankou, Jinding, Sullivan, Broken Hill, Mount Isa, and many others |  | Basin hydrothermal, Seafloor hydrothermal, Metamorphic, Magmatic hydrothermal | Mississippi Valley-type (MVT), Sedimentary Exhalative (SEDEX), Volcanic-hosted massive sulfide (VMS), Vein-type (VEIN), High-temperature hydrothermal replacement (HTHR) | MVT zinc-lead, sediment-hosted massive sulphide, volcanic-hosted massive sulphide, vein-type, high-temperature hydrothermal replacement | Zn | Pb, Ag, Cd, Ga, Ge, In | Zn, Pb, Ag, Cd, Co, Cu, Fe, Ga, Ge, Hg, In, Mn, As, Bi, Mo, Ni, Sb, Sn, Tl | Frenzel et al., 2016 |  | Hoov-64-1-1 | Hoov-64-1-1 | [5 empty] | ore material |  |  | mineral separate | [5 empty] | mineralisation |  |  |  | sphalerite | [6 empty] | galena, fluorite, quartz, dolomite, chalcopyrite, pyrite, barite, calcite, ankerite, pyrrhotite, magnetite, fahlores, stannite, roquesite |  | AES |  |  |  |  | 0 | [19 empty] | 20000 | [5 empty] | 0 | [5 empty] | 1500 | [9 empty] | 5000 |  | 100 |  |  |  | 200 | [7 empty] | 0 | [13 empty] | 1 |  | 0 | [7 empty] | 0 | [5 empty] | 70 | [27 empty] | 0 | [32 empty] | 2016 | Frenzel, M., Hirsch, T., Gutzmer, J. (2016). Gallium, germanium, indium, and other trace and minor elements in sphalerite as a function of deposit type — A meta-analysis. Ore Geology Reviews, 76, 52–78. |  | USA, CHN, AUS, CAN, DEU, AUT, GBR, IRL, ITA, SWE, NOR, ZAF, MEX, PER, ESP, FRA, JPN, KOR, IRQ, EGY, IND, CHE, ROU
| Multiple deposits (MVT, SHMS, VHMS, VEIN, HTHR types) including Red Dog, Huize, Fankou, Jinding, Sullivan, Broken Hill, Mount Isa, and many others |  | Basin hydrothermal, Seafloor hydrothermal, Metamorphic, Magmatic hydrothermal | Mississippi Valley-type (MVT), Sedimentary Exhalative (SEDEX), Volcanic-hosted massive sulfide (VMS), Vein-type (VEIN), High-temperature hydrothermal replacement (HTHR) | MVT zinc-lead, sediment-hosted massive sulphide, volcanic-hosted massive sulphide, vein-type, high-temperature hydrothermal replacement | Zn | Pb, Ag, Cd, Ga, Ge, In | Zn, Pb, Ag, Cd, Co, Cu, Fe, Ga, Ge, Hg, In, Mn, As, Bi, Mo, Ni, Sb, Sn, Tl | Frenzel et al., 2016 |  | Oak-64-100-1 | Oak-64-100-1 | [5 empty] | ore material |  |  | mineral separate | [5 empty] | mineralisation |  |  |  | sphalerite | [6 empty] | galena, fluorite, quartz, dolomite, chalcopyrite, pyrite, barite, calcite, ankerite, pyrrhotite, magnetite, fahlores, stannite, roquesite |  | AES |  |  |  |  | 0 | [19 empty] | 20000 | [5 empty] | 0 | [5 empty] | 1000 | [9 empty] | 5000 |  | 50 |  |  |  | 100 | [7 empty] | 0 | [13 empty] | 7 |  | 0 | [7 empty] | 0 | [5 empty] | 2000 | [27 empty] | 0 | [32 empty] | 2016 | Frenzel, M., Hirsch, T., Gutzmer, J. (2016). Gallium, germanium, indium, and other trace and minor elements in sphalerite as a function of deposit type — A meta-analysis. Ore Geology Reviews, 76, 52–78. |  | USA, CHN, AUS, CAN, DEU, AUT, GBR, IRL, ITA, SWE, NOR, ZAF, MEX, PER, ESP, FRA, JPN, KOR, IRQ, EGY, IND, CHE, ROU
| Multiple deposits (MVT, SHMS, VHMS, VEIN, HTHR types) including Red Dog, Huize, Fankou, Jinding, Sullivan, Broken Hill, Mount Isa, and many others |  | Basin hydrothermal, Seafloor hydrothermal, Metamorphic, Magmatic hydrothermal | Mississippi Valley-type (MVT), Sedimentary Exhalative (SEDEX), Volcanic-hosted massive sulfide (VMS), Vein-type (VEIN), High-temperature hydrothermal replacement (HTHR) | MVT zinc-lead, sediment-hosted massive sulphide, volcanic-hosted massive sulphide, vein-type, high-temperature hydrothermal replacement | Zn | Pb, Ag, Cd, Ga, Ge, In | Zn, Pb, Ag, Cd, Co, Cu, Fe, Ga, Ge, Hg, In, Mn, As, Bi, Mo, Ni, Sb, Sn, Tl | Frenzel et al., 2016 |  | K-64-100A-1 | K-64-100A-1 | [5 empty] | ore material |  |  | mineral separate | [5 empty] | mineralisation |  |  |  | sphalerite | [6 empty] | galena, fluorite, quartz, dolomite, chalcopyrite, pyrite, barite, calcite, ankerite, pyrrhotite, magnetite, fahlores, stannite, roquesite |  | AES |  |  |  |  | 0 | [19 empty] | 7000 | [5 empty] | 0 | [5 empty] | 2000 | [9 empty] | 1500 |  | 200 |  |  |  | 500 | [7 empty] | 0 | [13 empty] | 2 |  | 0 | [7 empty] | 0 | [5 empty] | 70 | [27 empty] | 0 | [32 empty] | 2016 | Frenzel, M., Hirsch, T., Gutzmer, J. (2016). Gallium, germanium, indium, and other trace and minor elements in sphalerite as a function of deposit type — A meta-analysis. Ore Geology Reviews, 76, 52–78. |  | USA, CHN, AUS, CAN, DEU, AUT, GBR, IRL, ITA, SWE, NOR, ZAF, MEX, PER, ESP, FRA, JPN, KOR, IRQ, EGY, IND, CHE, ROU
| Multiple deposits (MVT, SHMS, VHMS, VEIN, HTHR types) including Red Dog, Huize, Fankou, Jinding, Sullivan, Broken Hill, Mount Isa, and many others |  | Basin hydrothermal, Seafloor hydrothermal, Metamorphic, Magmatic hydrothermal | Mississippi Valley-type (MVT), Sedimentary Exhalative (SEDEX), Volcanic-hosted massive sulfide (VMS), Vein-type (VEIN), High-temperature hydrothermal replacement (HTHR) | MVT zinc-lead, sediment-hosted massive sulphide, volcanic-hosted massive sulphide, vein-type, high-temperature hydrothermal replacement | Zn | Pb, Ag, Cd, Ga, Ge, In | Zn, Pb, Ag, Cd, Co, Cu, Fe, Ga, Ge, Hg, In, Mn, As, Bi, Mo, Ni, Sb, Sn, Tl | Frenzel et al., 2016 |  | WH-59-74A-1 | WH-59-74A-1 | [5 empty] | ore material |  |  | mineral separate | [5 empty] | mineralisation |  |  |  | sphalerite | [6 empty] | galena, fluorite, quartz, dolomite, chalcopyrite, pyrite, barite, calcite, ankerite, pyrrhotite, magnetite, fahlores, stannite, roquesite |  | AES |  |  |  |  | 2 | [19 empty] | 6400 | [5 empty] | 24 | [5 empty] | 0 | [9 empty] | 42000 |  | 120 |  |  |  | 40 | [7 empty] | 0 | [13 empty] | 20 |  | 0 | [7 empty] | 0 | [5 empty] | 1700 | [27 empty] | 0 | [32 empty] | 2016 | Frenzel, M., Hirsch, T., Gutzmer, J. (2016). Gallium, germanium, indium, and other trace and minor elements in sphalerite as a function of deposit type — A meta-analysis. Ore Geology Reviews, 76, 52–78. |  | USA, CHN, AUS, CAN, DEU, AUT, GBR, IRL, ITA, SWE, NOR, ZAF, MEX, PER, ESP, FRA, JPN, KOR, IRQ, EGY, IND, CHE, ROU
| Multiple deposits (MVT, SHMS, VHMS, VEIN, HTHR types) including Red Dog, Huize, Fankou, Jinding, Sullivan, Broken Hill, Mount Isa, and many others |  | Basin hydrothermal, Seafloor hydrothermal, Metamorphic, Magmatic hydrothermal | Mississippi Valley-type (MVT), Sedimentary Exhalative (SEDEX), Volcanic-hosted massive sulfide (VMS), Vein-type (VEIN), High-temperature hydrothermal replacement (HTHR) | MVT zinc-lead, sediment-hosted massive sulphide, volcanic-hosted massive sulphide, vein-type, high-temperature hydrothermal replacement | Zn | Pb, Ag, Cd, Ga, Ge, In | Zn, Pb, Ag, Cd, Co, Cu, Fe, Ga, Ge, Hg, In, Mn, As, Bi, Mo, Ni, Sb, Sn, Tl | Frenzel et al., 2016 |  | WH-59-53-1 | WH-59-53-1 | [5 empty] | ore material |  |  | mineral separate | [5 empty] | mineralisation |  |  |  | sphalerite | [6 empty] | galena, fluorite, quartz, dolomite, chalcopyrite, pyrite, barite, calcite, ankerite, pyrrhotite, magnetite, fahlores, stannite, roquesite |  | AES |  |  |  |  | 2 | [19 empty] | 3800 | [5 empty] | 0 | [5 empty] | 0 | [9 empty] | 12000 |  | 40 |  |  |  | 390 | [7 empty] | 0 | [13 empty] | 20 |  | 0 | [7 empty] | 0 | [5 empty] | 20 | [27 empty] | 0 | [32 empty] | 2016 | Frenzel, M., Hirsch, T., Gutzmer, J. (2016). Gallium, germanium, indium, and other trace and minor elements in sphalerite as a function of deposit type — A meta-analysis. Ore Geology Reviews, 76, 52–78. |  | USA, CHN, AUS, CAN, DEU, AUT, GBR, IRL, ITA, SWE, NOR, ZAF, MEX, PER, ESP, FRA, JPN, KOR, IRQ, EGY, IND, CHE, ROU
| Multiple deposits (MVT, SHMS, VHMS, VEIN, HTHR types) including Red Dog, Huize, Fankou, Jinding, Sullivan, Broken Hill, Mount Isa, and many others |  | Basin hydrothermal, Seafloor hydrothermal, Metamorphic, Magmatic hydrothermal | Mississippi Valley-type (MVT), Sedimentary Exhalative (SEDEX), Volcanic-hosted massive sulfide (VMS), Vein-type (VEIN), High-temperature hydrothermal replacement (HTHR) | MVT zinc-lead, sediment-hosted massive sulphide, volcanic-hosted massive sulphide, vein-type, high-temperature hydrothermal replacement | Zn | Pb, Ag, Cd, Ga, Ge, In | Zn, Pb, Ag, Cd, Co, Cu, Fe, Ga, Ge, Hg, In, Mn, As, Bi, Mo, Ni, Sb, Sn, Tl | Frenzel et al., 2016 |  | FG-10-1 | FG-10-1 | [5 empty] | ore material |  |  | mineral separate | [5 empty] | mineralisation |  |  |  | sphalerite | [6 empty] | galena, fluorite, quartz, dolomite, chalcopyrite, pyrite, barite, calcite, ankerite, pyrrhotite, magnetite, fahlores, stannite, roquesite |  | AES |  |  |  |  | 2 | [19 empty] | 7000 | [5 empty] | 0 | [5 empty] | 200 | [9 empty] | 3000 |  | 7 |  |  |  | 20 | [7 empty] | 0 | [13 empty] | 0 |  | 0 | [7 empty] | 0 | [5 empty] | 0 | [27 empty] | 0 | [32 empty] | 2016 | Frenzel, M., Hirsch, T., Gutzmer, J. (2016). Gallium, germanium, indium, and other trace and minor elements in sphalerite as a function of deposit type — A meta-analysis. Ore Geology Reviews, 76, 52–78. |  | USA, CHN, AUS, CAN, DEU, AUT, GBR, IRL, ITA, SWE, NOR, ZAF, MEX, PER, ESP, FRA, JPN, KOR, IRQ, EGY, IND, CHE, ROU
| Multiple deposits (MVT, SHMS, VHMS, VEIN, HTHR types) including Red Dog, Huize, Fankou, Jinding, Sullivan, Broken Hill, Mount Isa, and many others |  | Basin hydrothermal, Seafloor hydrothermal, Metamorphic, Magmatic hydrothermal | Mississippi Valley-type (MVT), Sedimentary Exhalative (SEDEX), Volcanic-hosted massive sulfide (VMS), Vein-type (VEIN), High-temperature hydrothermal replacement (HTHR) | MVT zinc-lead, sediment-hosted massive sulphide, volcanic-hosted massive sulphide, vein-type, high-temperature hydrothermal replacement | Zn | Pb, Ag, Cd, Ga, Ge, In | Zn, Pb, Ag, Cd, Co, Cu, Fe, Ga, Ge, Hg, In, Mn, As, Bi, Mo, Ni, Sb, Sn, Tl | Frenzel et al., 2016 |  | T-12-1 | T-12-1 | [5 empty] | ore material |  |  | mineral separate | [5 empty] | mineralisation |  |  |  | sphalerite | [6 empty] | galena, fluorite, quartz, dolomite, chalcopyrite, pyrite, barite, calcite, ankerite, pyrrhotite, magnetite, fahlores, stannite, roquesite |  | AES |  |  |  |  | 70 | [19 empty] | 10000 | [5 empty] | 0 | [5 empty] | 500 | [9 empty] | 3000 |  | 70 |  |  |  | 20 | [7 empty] | 0 | [13 empty] | 0 |  | 0 | [7 empty] | 0 | [5 empty] | 100 | [27 empty] | 0 | [32 empty] | 2016 | Frenzel, M., Hirsch, T., Gutzmer, J. (2016). Gallium, germanium, indium, and other trace and minor elements in sphalerite as a function of deposit type — A meta-analysis. Ore Geology Reviews, 76, 52–78. |  | USA, CHN, AUS, CAN, DEU, AUT, GBR, IRL, ITA, SWE, NOR, ZAF, MEX, PER, ESP, FRA, JPN, KOR, IRQ, EGY, IND, CHE, ROU
| Multiple deposits (MVT, SHMS, VHMS, VEIN, HTHR types) including Red Dog, Huize, Fankou, Jinding, Sullivan, Broken Hill, Mount Isa, and many others |  | Basin hydrothermal, Seafloor hydrothermal, Metamorphic, Magmatic hydrothermal | Mississippi Valley-type (MVT), Sedimentary Exhalative (SEDEX), Volcanic-hosted massive sulfide (VMS), Vein-type (VEIN), High-temperature hydrothermal replacement (HTHR) | MVT zinc-lead, sediment-hosted massive sulphide, volcanic-hosted massive sulphide, vein-type, high-temperature hydrothermal replacement | Zn | Pb, Ag, Cd, Ga, Ge, In | Zn, Pb, Ag, Cd, Co, Cu, Fe, Ga, Ge, Hg, In, Mn, As, Bi, Mo, Ni, Sb, Sn, Tl | Frenzel et al., 2016 |  | IP-106A-66-1 | IP-106A-66-1 | [5 empty] | ore material |  |  | mineral separate | [5 empty] | mineralisation |  |  |  | sphalerite | [6 empty] | galena, fluorite, quartz, dolomite, chalcopyrite, pyrite, barite, calcite, ankerite, pyrrhotite, magnetite, fahlores, stannite, roquesite |  | AES |  |  |  |  | 200 | [19 empty] | 10000 | [5 empty] | 200 | [5 empty] | 700 | [9 empty] | 70000 |  | 0 |  |  |  | 0 | [7 empty] | 0 | [13 empty] | 3000 |  | 0 | [7 empty] | 0 | [5 empty] | 200 | [27 empty] | 0 | [32 empty] | 2016 | Frenzel, M., Hirsch, T., Gutzmer, J. (2016). Gallium, germanium, indium, and other trace and minor elements in sphalerite as a function of deposit type — A meta-analysis. Ore Geology Reviews, 76, 52–78. |  | USA, CHN, AUS, CAN, DEU, AUT, GBR, IRL, ITA, SWE, NOR, ZAF, MEX, PER, ESP, FRA, JPN, KOR, IRQ, EGY, IND, CHE, ROU
| Multiple deposits (MVT, SHMS, VHMS, VEIN, HTHR types) including Red Dog, Huize, Fankou, Jinding, Sullivan, Broken Hill, Mount Isa, and many others |  | Basin hydrothermal, Seafloor hydrothermal, Metamorphic, Magmatic hydrothermal | Mississippi Valley-type (MVT), Sedimentary Exhalative (SEDEX), Volcanic-hosted massive sulfide (VMS), Vein-type (VEIN), High-temperature hydrothermal replacement (HTHR) | MVT zinc-lead, sediment-hosted massive sulphide, volcanic-hosted massive sulphide, vein-type, high-temperature hydrothermal replacement | Zn | Pb, Ag, Cd, Ga, Ge, In | Zn, Pb, Ag, Cd, Co, Cu, Fe, Ga, Ge, Hg, In, Mn, As, Bi, Mo, Ni, Sb, Sn, Tl | Frenzel et al., 2016 |  | Sul-200-66-1 | Sul-200-66-1 | [5 empty] | ore material |  |  | mineral separate | [5 empty] | mineralisation |  |  |  | sphalerite | [6 empty] | galena, fluorite, quartz, dolomite, chalcopyrite, pyrite, barite, calcite, ankerite, pyrrhotite, magnetite, fahlores, stannite, roquesite |  | AES |  |  |  |  | 1000 | [19 empty] | 20000 | [5 empty] | 0 | [5 empty] | 3000 | [9 empty] | 50000 |  | 2 |  |  |  | 0 | [7 empty] | 0 | [13 empty] | 200 |  | 0 | [7 empty] | 0 | [5 empty] | 5000 | [27 empty] | 0 | [32 empty] | 2016 | Frenzel, M., Hirsch, T., Gutzmer, J. (2016). Gallium, germanium, indium, and other trace and minor elements in sphalerite as a function of deposit type — A meta-analysis. Ore Geology Reviews, 76, 52–78. |  | USA, CHN, AUS, CAN, DEU, AUT, GBR, IRL, ITA, SWE, NOR, ZAF, MEX, PER, ESP, FRA, JPN, KOR, IRQ, EGY, IND, CHE, ROU
| Multiple deposits (MVT, SHMS, VHMS, VEIN, HTHR types) including Red Dog, Huize, Fankou, Jinding, Sullivan, Broken Hill, Mount Isa, and many others |  | Basin hydrothermal, Seafloor hydrothermal, Metamorphic, Magmatic hydrothermal | Mississippi Valley-type (MVT), Sedimentary Exhalative (SEDEX), Volcanic-hosted massive sulfide (VMS), Vein-type (VEIN), High-temperature hydrothermal replacement (HTHR) | MVT zinc-lead, sediment-hosted massive sulphide, volcanic-hosted massive sulphide, vein-type, high-temperature hydrothermal replacement | Zn | Pb, Ag, Cd, Ga, Ge, In | Zn, Pb, Ag, Cd, Co, Cu, Fe, Ga, Ge, Hg, In, Mn, As, Bi, Mo, Ni, Sb, Sn, Tl | Frenzel et al., 2016 |  | Bris-100-66-1 | Bris-100-66-1 | [5 empty] | ore material |  |  | mineral separate | [5 empty] | mineralisation |  |  |  | sphalerite | [6 empty] | galena, fluorite, quartz, dolomite, chalcopyrite, pyrite, barite, calcite, ankerite, pyrrhotite, magnetite, fahlores, stannite, roquesite |  | AES |  |  |  |  | 1 | [19 empty] | 20000 | [5 empty] | 200 | [5 empty] | 700 | [9 empty] | 7000 |  | 70 |  |  |  | 50 | [7 empty] | 0 | [13 empty] | 100 |  | 0 | [7 empty] | 0 | [5 empty] | 100 | [27 empty] | 0 | [32 empty] | 2016 | Frenzel, M., Hirsch, T., Gutzmer, J. (2016). Gallium, germanium, indium, and other trace and minor elements in sphalerite as a function of deposit type — A meta-analysis. Ore Geology Reviews, 76, 52–78. |  | USA, CHN, AUS, CAN, DEU, AUT, GBR, IRL, ITA, SWE, NOR, ZAF, MEX, PER, ESP, FRA, JPN, KOR, IRQ, EGY, IND, CHE, ROU
| Multiple deposits (MVT, SHMS, VHMS, VEIN, HTHR types) including Red Dog, Huize, Fankou, Jinding, Sullivan, Broken Hill, Mount Isa, and many others |  | Basin hydrothermal, Seafloor hydrothermal, Metamorphic, Magmatic hydrothermal | Mississippi Valley-type (MVT), Sedimentary Exhalative (SEDEX), Volcanic-hosted massive sulfide (VMS), Vein-type (VEIN), High-temperature hydrothermal replacement (HTHR) | MVT zinc-lead, sediment-hosted massive sulphide, volcanic-hosted massive sulphide, vein-type, high-temperature hydrothermal replacement | Zn | Pb, Ag, Cd, Ga, Ge, In | Zn, Pb, Ag, Cd, Co, Cu, Fe, Ga, Ge, Hg, In, Mn, As, Bi, Mo, Ni, Sb, Sn, Tl | Frenzel et al., 2016 |  | Mad-100-66-1 | Mad-100-66-1 | [5 empty] | ore material |  |  | mineral separate | [5 empty] | mineralisation |  |  |  | sphalerite | [6 empty] | galena, fluorite, quartz, dolomite, chalcopyrite, pyrite, barite, calcite, ankerite, pyrrhotite, magnetite, fahlores, stannite, roquesite |  | AES |  |  |  |  | 2 | [19 empty] | 10000 | [5 empty] | 0 | [5 empty] | 150 | [9 empty] | 15000 |  | 150 |  |  |  | 0 | [7 empty] | 15 | [13 empty] | 1500 |  | 0 | [7 empty] | 0 | [5 empty] | 30 | [27 empty] | 0 | [32 empty] | 2016 | Frenzel, M., Hirsch, T., Gutzmer, J. (2016). Gallium, germanium, indium, and other trace and minor elements in sphalerite as a function of deposit type — A meta-analysis. Ore Geology Reviews, 76, 52–78. |  | USA, CHN, AUS, CAN, DEU, AUT, GBR, IRL, ITA, SWE, NOR, ZAF, MEX, PER, ESP, FRA, JPN, KOR, IRQ, EGY, IND, CHE, ROU
| Multiple deposits (MVT, SHMS, VHMS, VEIN, HTHR types) including Red Dog, Huize, Fankou, Jinding, Sullivan, Broken Hill, Mount Isa, and many others |  | Basin hydrothermal, Seafloor hydrothermal, Metamorphic, Magmatic hydrothermal | Mississippi Valley-type (MVT), Sedimentary Exhalative (SEDEX), Volcanic-hosted massive sulfide (VMS), Vein-type (VEIN), High-temperature hydrothermal replacement (HTHR) | MVT zinc-lead, sediment-hosted massive sulphide, volcanic-hosted massive sulphide, vein-type, high-temperature hydrothermal replacement | Zn | Pb, Ag, Cd, Ga, Ge, In | Zn, Pb, Ag, Cd, Co, Cu, Fe, Ga, Ge, Hg, In, Mn, As, Bi, Mo, Ni, Sb, Sn, Tl | Frenzel et al., 2016 |  | W-201-66-1 | W-201-66-1 | [5 empty] | ore material |  |  | mineral separate | [5 empty] | mineralisation |  |  |  | sphalerite | [6 empty] | galena, fluorite, quartz, dolomite, chalcopyrite, pyrite, barite, calcite, ankerite, pyrrhotite, magnetite, fahlores, stannite, roquesite |  | AES |  |  |  |  | 2 | [19 empty] | 10000 | [5 empty] | 10 | [5 empty] | 300 | [9 empty] | 10000 |  | 15 |  |  |  | 100 | [7 empty] | 0 | [13 empty] | 0 |  | 0 | [7 empty] | 0 | [5 empty] | 200 | [27 empty] | 0 | [32 empty] | 2016 | Frenzel, M., Hirsch, T., Gutzmer, J. (2016). Gallium, germanium, indium, and other trace and minor elements in sphalerite as a function of deposit type — A meta-analysis. Ore Geology Reviews, 76, 52–78. |  | USA, CHN, AUS, CAN, DEU, AUT, GBR, IRL, ITA, SWE, NOR, ZAF, MEX, PER, ESP, FRA, JPN, KOR, IRQ, EGY, IND, CHE, ROU
| Multiple deposits (MVT, SHMS, VHMS, VEIN, HTHR types) including Red Dog, Huize, Fankou, Jinding, Sullivan, Broken Hill, Mount Isa, and many others |  | Basin hydrothermal, Seafloor hydrothermal, Metamorphic, Magmatic hydrothermal | Mississippi Valley-type (MVT), Sedimentary Exhalative (SEDEX), Volcanic-hosted massive sulfide (VMS), Vein-type (VEIN), High-temperature hydrothermal replacement (HTHR) | MVT zinc-lead, sediment-hosted massive sulphide, volcanic-hosted massive sulphide, vein-type, high-temperature hydrothermal replacement | Zn | Pb, Ag, Cd, Ga, Ge, In | Zn, Pb, Ag, Cd, Co, Cu, Fe, Ga, Ge, Hg, In, Mn, As, Bi, Mo, Ni, Sb, Sn, Tl | Frenzel et al., 2016 |  | BH-206-66-1 | BH-206-66-1 | [5 empty] | ore material |  |  | mineral separate | [5 empty] | mineralisation |  |  |  | sphalerite | [6 empty] | galena, fluorite, quartz, dolomite, chalcopyrite, pyrite, barite, calcite, ankerite, pyrrhotite, magnetite, fahlores, stannite, roquesite |  | AES |  |  |  |  | 700 | [19 empty] | 10000 | [5 empty] | 100 | [5 empty] | 10000 | [9 empty] | 100000 |  | 0 |  |  |  | 0 | [7 empty] | 0 | [13 empty] | 3000 |  | 0 | [7 empty] | 0 | [5 empty] | 1000 | [27 empty] | 0 | [32 empty] | 2016 | Frenzel, M., Hirsch, T., Gutzmer, J. (2016). Gallium, germanium, indium, and other trace and minor elements in sphalerite as a function of deposit type — A meta-analysis. Ore Geology Reviews, 76, 52–78. |  | USA, CHN, AUS, CAN, DEU, AUT, GBR, IRL, ITA, SWE, NOR, ZAF, MEX, PER, ESP, FRA, JPN, KOR, IRQ, EGY, IND, CHE, ROU
| Multiple deposits (MVT, SHMS, VHMS, VEIN, HTHR types) including Red Dog, Huize, Fankou, Jinding, Sullivan, Broken Hill, Mount Isa, and many others |  | Basin hydrothermal, Seafloor hydrothermal, Metamorphic, Magmatic hydrothermal | Mississippi Valley-type (MVT), Sedimentary Exhalative (SEDEX), Volcanic-hosted massive sulfide (VMS), Vein-type (VEIN), High-temperature hydrothermal replacement (HTHR) | MVT zinc-lead, sediment-hosted massive sulphide, volcanic-hosted massive sulphide, vein-type, high-temperature hydrothermal replacement | Zn | Pb, Ag, Cd, Ga, Ge, In | Zn, Pb, Ag, Cd, Co, Cu, Fe, Ga, Ge, Hg, In, Mn, As, Bi, Mo, Ni, Sb, Sn, Tl | Frenzel et al., 2016 |  | BLK-106-66-1 | BLK-106-66-1 | [5 empty] | ore material |  |  | mineral separate | [5 empty] | mineralisation |  |  |  | sphalerite | [6 empty] | galena, fluorite, quartz, dolomite, chalcopyrite, pyrite, barite, calcite, ankerite, pyrrhotite, magnetite, fahlores, stannite, roquesite |  | AES |  |  |  |  | 7 | [19 empty] | 10000 | [5 empty] | 0 | [5 empty] | 200 | [9 empty] | 100000 |  | 7 |  |  |  | 7 | [7 empty] | 0 | [13 empty] | 2000 |  | 15 | [7 empty] | 0 | [5 empty] | 500 | [27 empty] | 0 | [32 empty] | 2016 | Frenzel, M., Hirsch, T., Gutzmer, J. (2016). Gallium, germanium, indium, and other trace and minor elements in sphalerite as a function of deposit type — A meta-analysis. Ore Geology Reviews, 76, 52–78. |  | USA, CHN, AUS, CAN, DEU, AUT, GBR, IRL, ITA, SWE, NOR, ZAF, MEX, PER, ESP, FRA, JPN, KOR, IRQ, EGY, IND, CHE, ROU
| Multiple deposits (MVT, SHMS, VHMS, VEIN, HTHR types) including Red Dog, Huize, Fankou, Jinding, Sullivan, Broken Hill, Mount Isa, and many others |  | Basin hydrothermal, Seafloor hydrothermal, Metamorphic, Magmatic hydrothermal | Mississippi Valley-type (MVT), Sedimentary Exhalative (SEDEX), Volcanic-hosted massive sulfide (VMS), Vein-type (VEIN), High-temperature hydrothermal replacement (HTHR) | MVT zinc-lead, sediment-hosted massive sulphide, volcanic-hosted massive sulphide, vein-type, high-temperature hydrothermal replacement | Zn | Pb, Ag, Cd, Ga, Ge, In | Zn, Pb, Ag, Cd, Co, Cu, Fe, Ga, Ge, Hg, In, Mn, As, Bi, Mo, Ni, Sb, Sn, Tl | Frenzel et al., 2016 |  | 10#-1331-2-1 | 10#-1331-2-1 | [5 empty] | ore material |  |  | mineral separate | [5 empty] | mineralisation |  |  |  | sphalerite | [6 empty] | galena, fluorite, quartz, dolomite, chalcopyrite, pyrite, barite, calcite, ankerite, pyrrhotite, magnetite, fahlores, stannite, roquesite |  | LA-ICPMS |  |  |  |  | 30.6 | [19 empty] | 1344 | [23 empty] | 1.09 |  |  |  | 190 | [7 empty] | 0.98 | [71 empty] | 2.25 | [18 empty] | 2016 | Frenzel, M., Hirsch, T., Gutzmer, J. (2016). Gallium, germanium, indium, and other trace and minor elements in sphalerite as a function of deposit type — A meta-analysis. Ore Geology Reviews, 76, 52–78. |  | USA, CHN, AUS, CAN, DEU, AUT, GBR, IRL, ITA, SWE, NOR, ZAF, MEX, PER, ESP, FRA, JPN, KOR, IRQ, EGY, IND, CHE, ROU
| Multiple deposits (MVT, SHMS, VHMS, VEIN, HTHR types) including Red Dog, Huize, Fankou, Jinding, Sullivan, Broken Hill, Mount Isa, and many others |  | Basin hydrothermal, Seafloor hydrothermal, Metamorphic, Magmatic hydrothermal | Mississippi Valley-type (MVT), Sedimentary Exhalative (SEDEX), Volcanic-hosted massive sulfide (VMS), Vein-type (VEIN), High-temperature hydrothermal replacement (HTHR) | MVT zinc-lead, sediment-hosted massive sulphide, volcanic-hosted massive sulphide, vein-type, high-temperature hydrothermal replacement | Zn | Pb, Ag, Cd, Ga, Ge, In | Zn, Pb, Ag, Cd, Co, Cu, Fe, Ga, Ge, Hg, In, Mn, As, Bi, Mo, Ni, Sb, Sn, Tl | Frenzel et al., 2016 |  | HZ-03-3-1 | HZ-03-3-1 | [5 empty] | ore material |  |  | mineral separate | [5 empty] | mineralisation |  |  |  | sphalerite | [6 empty] | galena, fluorite, quartz, dolomite, chalcopyrite, pyrite, barite, calcite, ankerite, pyrrhotite, magnetite, fahlores, stannite, roquesite |  | LA-ICPMS |  |  |  |  | 40.7 | [19 empty] | 1137 | [23 empty] | 3.78 |  |  |  | 86.4 | [7 empty] | 0.3 | [71 empty] | 3.61 | [18 empty] | 2016 | Frenzel, M., Hirsch, T., Gutzmer, J. (2016). Gallium, germanium, indium, and other trace and minor elements in sphalerite as a function of deposit type — A meta-analysis. Ore Geology Reviews, 76, 52–78. |  | USA, CHN, AUS, CAN, DEU, AUT, GBR, IRL, ITA, SWE, NOR, ZAF, MEX, PER, ESP, FRA, JPN, KOR, IRQ, EGY, IND, CHE, ROU
| Multiple deposits (MVT, SHMS, VHMS, VEIN, HTHR types) including Red Dog, Huize, Fankou, Jinding, Sullivan, Broken Hill, Mount Isa, and many others |  | Basin hydrothermal, Seafloor hydrothermal, Metamorphic, Magmatic hydrothermal | Mississippi Valley-type (MVT), Sedimentary Exhalative (SEDEX), Volcanic-hosted massive sulfide (VMS), Vein-type (VEIN), High-temperature hydrothermal replacement (HTHR) | MVT zinc-lead, sediment-hosted massive sulphide, volcanic-hosted massive sulphide, vein-type, high-temperature hydrothermal replacement | Zn | Pb, Ag, Cd, Ga, Ge, In | Zn, Pb, Ag, Cd, Co, Cu, Fe, Ga, Ge, Hg, In, Mn, As, Bi, Mo, Ni, Sb, Sn, Tl | Frenzel et al., 2016 |  | QL-301-1 | QL-301-1 | [5 empty] | ore material |  |  | mineral separate | [5 empty] | mineralisation |  |  |  | sphalerite | [6 empty] | galena, fluorite, quartz, dolomite, chalcopyrite, pyrite, barite, calcite, ankerite, pyrrhotite, magnetite, fahlores, stannite, roquesite |  | LA-ICPMS |  |  |  |  | 21.6 | [19 empty] | 1232 | [23 empty] | 9.19 |  |  |  | 169 | [7 empty] | 0.21 | [71 empty] | 0.09 | [18 empty] | 2016 | Frenzel, M., Hirsch, T., Gutzmer, J. (2016). Gallium, germanium, indium, and other trace and minor elements in sphalerite as a function of deposit type — A meta-analysis. Ore Geology Reviews, 76, 52–78. |  | USA, CHN, AUS, CAN, DEU, AUT, GBR, IRL, ITA, SWE, NOR, ZAF, MEX, PER, ESP, FRA, JPN, KOR, IRQ, EGY, IND, CHE, ROU
| Multiple deposits (MVT, SHMS, VHMS, VEIN, HTHR types) including Red Dog, Huize, Fankou, Jinding, Sullivan, Broken Hill, Mount Isa, and many others |  | Basin hydrothermal, Seafloor hydrothermal, Metamorphic, Magmatic hydrothermal | Mississippi Valley-type (MVT), Sedimentary Exhalative (SEDEX), Volcanic-hosted massive sulfide (VMS), Vein-type (VEIN), High-temperature hydrothermal replacement (HTHR) | MVT zinc-lead, sediment-hosted massive sulphide, volcanic-hosted massive sulphide, vein-type, high-temperature hydrothermal replacement | Zn | Pb, Ag, Cd, Ga, Ge, In | Zn, Pb, Ag, Cd, Co, Cu, Fe, Ga, Ge, Hg, In, Mn, As, Bi, Mo, Ni, Sb, Sn, Tl | Frenzel et al., 2016 |  | QL-301-2 | QL-301-2 | [5 empty] | ore material |  |  | mineral separate | [5 empty] | mineralisation |  |  |  | sphalerite | [6 empty] | galena, fluorite, quartz, dolomite, chalcopyrite, pyrite, barite, calcite, ankerite, pyrrhotite, magnetite, fahlores, stannite, roquesite |  | LA-ICPMS |  |  |  |  | 6.78 | [19 empty] | 1126 | [23 empty] | 12.8 |  |  |  | 38.5 | [7 empty] | 0.25 | [71 empty] | 0.11 | [18 empty] | 2016 | Frenzel, M., Hirsch, T., Gutzmer, J. (2016). Gallium, germanium, indium, and other trace and minor elements in sphalerite as a function of deposit type — A meta-analysis. Ore Geology Reviews, 76, 52–78. |  | USA, CHN, AUS, CAN, DEU, AUT, GBR, IRL, ITA, SWE, NOR, ZAF, MEX, PER, ESP, FRA, JPN, KOR, IRQ, EGY, IND, CHE, ROU
| Multiple deposits (MVT, SHMS, VHMS, VEIN, HTHR types) including Red Dog, Huize, Fankou, Jinding, Sullivan, Broken Hill, Mount Isa, and many others |  | Basin hydrothermal, Seafloor hydrothermal, Metamorphic, Magmatic hydrothermal | Mississippi Valley-type (MVT), Sedimentary Exhalative (SEDEX), Volcanic-hosted massive sulfide (VMS), Vein-type (VEIN), High-temperature hydrothermal replacement (HTHR) | MVT zinc-lead, sediment-hosted massive sulphide, volcanic-hosted massive sulphide, vein-type, high-temperature hydrothermal replacement | Zn | Pb, Ag, Cd, Ga, Ge, In | Zn, Pb, Ag, Cd, Co, Cu, Fe, Ga, Ge, Hg, In, Mn, As, Bi, Mo, Ni, Sb, Sn, Tl | Frenzel et al., 2016 |  | HQ-494-1 | HQ-494-1 | [5 empty] | ore material |  |  | mineral separate | [5 empty] | mineralisation |  |  |  | sphalerite | [6 empty] | galena, fluorite, quartz, dolomite, chalcopyrite, pyrite, barite, calcite, ankerite, pyrrhotite, magnetite, fahlores, stannite, roquesite |  | LA-ICPMS |  |  |  |  | 52.1 | [19 empty] | 734.1 | [23 empty] | 0.951 |  |  |  | 105.5 | [7 empty] | 0.147 | [71 empty] | 20.22 | [18 empty] | 2016 | Frenzel, M., Hirsch, T., Gutzmer, J. (2016). Gallium, germanium, indium, and other trace and minor elements in sphalerite as a function of deposit type — A meta-analysis. Ore Geology Reviews, 76, 52–78. |  | USA, CHN, AUS, CAN, DEU, AUT, GBR, IRL, ITA, SWE, NOR, ZAF, MEX, PER, ESP, FRA, JPN, KOR, IRQ, EGY, IND, CHE, ROU
| Multiple deposits (MVT, SHMS, VHMS, VEIN, HTHR types) including Red Dog, Huize, Fankou, Jinding, Sullivan, Broken Hill, Mount Isa, and many others |  | Basin hydrothermal, Seafloor hydrothermal, Metamorphic, Magmatic hydrothermal | Mississippi Valley-type (MVT), Sedimentary Exhalative (SEDEX), Volcanic-hosted massive sulfide (VMS), Vein-type (VEIN), High-temperature hydrothermal replacement (HTHR) | MVT zinc-lead, sediment-hosted massive sulphide, volcanic-hosted massive sulphide, vein-type, high-temperature hydrothermal replacement | Zn | Pb, Ag, Cd, Ga, Ge, In | Zn, Pb, Ag, Cd, Co, Cu, Fe, Ga, Ge, Hg, In, Mn, As, Bi, Mo, Ni, Sb, Sn, Tl | Frenzel et al., 2016 |  | HQ-495-1 | HQ-495-1 | [5 empty] | ore material |  |  | mineral separate | [5 empty] | mineralisation |  |  |  | sphalerite | [6 empty] | galena, fluorite, quartz, dolomite, chalcopyrite, pyrite, barite, calcite, ankerite, pyrrhotite, magnetite, fahlores, stannite, roquesite |  | LA-ICPMS |  |  |  |  | 67.06 | [19 empty] | 804.8 | [23 empty] | 2.806 |  |  |  | 115.1 | [7 empty] | 0.383 | [71 empty] | 9.19 | [18 empty] | 2016 | Frenzel, M., Hirsch, T., Gutzmer, J. (2016). Gallium, germanium, indium, and other trace and minor elements in sphalerite as a function of deposit type — A meta-analysis. Ore Geology Reviews, 76, 52–78. |  | USA, CHN, AUS, CAN, DEU, AUT, GBR, IRL, ITA, SWE, NOR, ZAF, MEX, PER, ESP, FRA, JPN, KOR, IRQ, EGY, IND, CHE, ROU
| Multiple deposits (MVT, SHMS, VHMS, VEIN, HTHR types) including Red Dog, Huize, Fankou, Jinding, Sullivan, Broken Hill, Mount Isa, and many others |  | Basin hydrothermal, Seafloor hydrothermal, Metamorphic, Magmatic hydrothermal | Mississippi Valley-type (MVT), Sedimentary Exhalative (SEDEX), Volcanic-hosted massive sulfide (VMS), Vein-type (VEIN), High-temperature hydrothermal replacement (HTHR) | MVT zinc-lead, sediment-hosted massive sulphide, volcanic-hosted massive sulphide, vein-type, high-temperature hydrothermal replacement | Zn | Pb, Ag, Cd, Ga, Ge, In | Zn, Pb, Ag, Cd, Co, Cu, Fe, Ga, Ge, Hg, In, Mn, As, Bi, Mo, Ni, Sb, Sn, Tl | Frenzel et al., 2016 |  | HQ-498-1 | HQ-498-1 | [5 empty] | ore material |  |  | mineral separate | [5 empty] | mineralisation |  |  |  | sphalerite | [6 empty] | galena, fluorite, quartz, dolomite, chalcopyrite, pyrite, barite, calcite, ankerite, pyrrhotite, magnetite, fahlores, stannite, roquesite |  | LA-ICPMS |  |  |  |  | 41.13 | [19 empty] | 991.4 | [23 empty] | 13.22 |  |  |  | 105.4 | [7 empty] | 0.561 | [71 empty] | 2.36 | [18 empty] | 2016 | Frenzel, M., Hirsch, T., Gutzmer, J. (2016). Gallium, germanium, indium, and other trace and minor elements in sphalerite as a function of deposit type — A meta-analysis. Ore Geology Reviews, 76, 52–78. |  | USA, CHN, AUS, CAN, DEU, AUT, GBR, IRL, ITA, SWE, NOR, ZAF, MEX, PER, ESP, FRA, JPN, KOR, IRQ, EGY, IND, CHE, ROU
| Multiple deposits (MVT, SHMS, VHMS, VEIN, HTHR types) including Red Dog, Huize, Fankou, Jinding, Sullivan, Broken Hill, Mount Isa, and many others |  | Basin hydrothermal, Seafloor hydrothermal, Metamorphic, Magmatic hydrothermal | Mississippi Valley-type (MVT), Sedimentary Exhalative (SEDEX), Volcanic-hosted massive sulfide (VMS), Vein-type (VEIN), High-temperature hydrothermal replacement (HTHR) | MVT zinc-lead, sediment-hosted massive sulphide, volcanic-hosted massive sulphide, vein-type, high-temperature hydrothermal replacement | Zn | Pb, Ag, Cd, Ga, Ge, In | Zn, Pb, Ag, Cd, Co, Cu, Fe, Ga, Ge, Hg, In, Mn, As, Bi, Mo, Ni, Sb, Sn, Tl | Frenzel et al., 2016 |  | HQ-493-1 | HQ-493-1 | [5 empty] | ore material |  |  | mineral separate | [5 empty] | mineralisation |  |  |  | sphalerite | [6 empty] | galena, fluorite, quartz, dolomite, chalcopyrite, pyrite, barite, calcite, ankerite, pyrrhotite, magnetite, fahlores, stannite, roquesite |  | LA-ICPMS |  |  |  |  | 40.68 | [19 empty] | 769.9 | [23 empty] | 2.078 |  |  |  | 141.3 | [7 empty] | 0.341 | [71 empty] | 4.61 | [18 empty] | 2016 | Frenzel, M., Hirsch, T., Gutzmer, J. (2016). Gallium, germanium, indium, and other trace and minor elements in sphalerite as a function of deposit type — A meta-analysis. Ore Geology Reviews, 76, 52–78. |  | USA, CHN, AUS, CAN, DEU, AUT, GBR, IRL, ITA, SWE, NOR, ZAF, MEX, PER, ESP, FRA, JPN, KOR, IRQ, EGY, IND, CHE, ROU
| Multiple deposits (MVT, SHMS, VHMS, VEIN, HTHR types) including Red Dog, Huize, Fankou, Jinding, Sullivan, Broken Hill, Mount Isa, and many others |  | Basin hydrothermal, Seafloor hydrothermal, Metamorphic, Magmatic hydrothermal | Mississippi Valley-type (MVT), Sedimentary Exhalative (SEDEX), Volcanic-hosted massive sulfide (VMS), Vein-type (VEIN), High-temperature hydrothermal replacement (HTHR) | MVT zinc-lead, sediment-hosted massive sulphide, volcanic-hosted massive sulphide, vein-type, high-temperature hydrothermal replacement | Zn | Pb, Ag, Cd, Ga, Ge, In | Zn, Pb, Ag, Cd, Co, Cu, Fe, Ga, Ge, Hg, In, Mn, As, Bi, Mo, Ni, Sb, Sn, Tl | Frenzel et al., 2016 |  | 28~3-1 | 28~3-1 | [5 empty] | ore material |  |  | mineral separate | [5 empty] | mineralisation |  |  |  | sphalerite | [6 empty] | galena, fluorite, quartz, dolomite, chalcopyrite, pyrite, barite, calcite, ankerite, pyrrhotite, magnetite, fahlores, stannite, roquesite |  | LA-ICPMS |  |  |  |  | 18.26 | [19 empty] | 1048 | [23 empty] | 0.412 |  |  |  | 177.8 | [7 empty] | 0.096 | [71 empty] | 1.47 | [18 empty] | 2016 | Frenzel, M., Hirsch, T., Gutzmer, J. (2016). Gallium, germanium, indium, and other trace and minor elements in sphalerite as a function of deposit type — A meta-analysis. Ore Geology Reviews, 76, 52–78. |  | USA, CHN, AUS, CAN, DEU, AUT, GBR, IRL, ITA, SWE, NOR, ZAF, MEX, PER, ESP, FRA, JPN, KOR, IRQ, EGY, IND, CHE, ROU
| Multiple deposits (MVT, SHMS, VHMS, VEIN, HTHR types) including Red Dog, Huize, Fankou, Jinding, Sullivan, Broken Hill, Mount Isa, and many others |  | Basin hydrothermal, Seafloor hydrothermal, Metamorphic, Magmatic hydrothermal | Mississippi Valley-type (MVT), Sedimentary Exhalative (SEDEX), Volcanic-hosted massive sulfide (VMS), Vein-type (VEIN), High-temperature hydrothermal replacement (HTHR) | MVT zinc-lead, sediment-hosted massive sulphide, volcanic-hosted massive sulphide, vein-type, high-temperature hydrothermal replacement | Zn | Pb, Ag, Cd, Ga, Ge, In | Zn, Pb, Ag, Cd, Co, Cu, Fe, Ga, Ge, Hg, In, Mn, As, Bi, Mo, Ni, Sb, Sn, Tl | Frenzel et al., 2016 |  | MQ-909S-1 | MQ-909S-1 | [5 empty] | ore material |  |  | mineral separate | [5 empty] | mineralisation |  |  |  | sphalerite | [6 empty] | galena, fluorite, quartz, dolomite, chalcopyrite, pyrite, barite, calcite, ankerite, pyrrhotite, magnetite, fahlores, stannite, roquesite |  | LA-ICPMS |  |  |  |  | 65.64 | [19 empty] | 1329 | [23 empty] | 2.811 |  |  |  | 226.7 | [7 empty] | 0.07 | [71 empty] | 7.49 | [18 empty] | 2016 | Frenzel, M., Hirsch, T., Gutzmer, J. (2016). Gallium, germanium, indium, and other trace and minor elements in sphalerite as a function of deposit type — A meta-analysis. Ore Geology Reviews, 76, 52–78. |  | USA, CHN, AUS, CAN, DEU, AUT, GBR, IRL, ITA, SWE, NOR, ZAF, MEX, PER, ESP, FRA, JPN, KOR, IRQ, EGY, IND, CHE, ROU
| Multiple deposits (MVT, SHMS, VHMS, VEIN, HTHR types) including Red Dog, Huize, Fankou, Jinding, Sullivan, Broken Hill, Mount Isa, and many others |  | Basin hydrothermal, Seafloor hydrothermal, Metamorphic, Magmatic hydrothermal | Mississippi Valley-type (MVT), Sedimentary Exhalative (SEDEX), Volcanic-hosted massive sulfide (VMS), Vein-type (VEIN), High-temperature hydrothermal replacement (HTHR) | MVT zinc-lead, sediment-hosted massive sulphide, volcanic-hosted massive sulphide, vein-type, high-temperature hydrothermal replacement | Zn | Pb, Ag, Cd, Ga, Ge, In | Zn, Pb, Ag, Cd, Co, Cu, Fe, Ga, Ge, Hg, In, Mn, As, Bi, Mo, Ni, Sb, Sn, Tl | Frenzel et al., 2016 |  | MQ-910-1 | MQ-910-1 | [5 empty] | ore material |  |  | mineral separate | [5 empty] | mineralisation |  |  |  | sphalerite | [6 empty] | galena, fluorite, quartz, dolomite, chalcopyrite, pyrite, barite, calcite, ankerite, pyrrhotite, magnetite, fahlores, stannite, roquesite |  | LA-ICPMS |  |  |  |  | 42.16 | [19 empty] | 1019 | [23 empty] | 4.081 |  |  |  | 268 | [7 empty] | 0.204 | [71 empty] | 6.49 | [18 empty] | 2016 | Frenzel, M., Hirsch, T., Gutzmer, J. (2016). Gallium, germanium, indium, and other trace and minor elements in sphalerite as a function of deposit type — A meta-analysis. Ore Geology Reviews, 76, 52–78. |  | USA, CHN, AUS, CAN, DEU, AUT, GBR, IRL, ITA, SWE, NOR, ZAF, MEX, PER, ESP, FRA, JPN, KOR, IRQ, EGY, IND, CHE, ROU
| Multiple deposits (MVT, SHMS, VHMS, VEIN, HTHR types) including Red Dog, Huize, Fankou, Jinding, Sullivan, Broken Hill, Mount Isa, and many others |  | Basin hydrothermal, Seafloor hydrothermal, Metamorphic, Magmatic hydrothermal | Mississippi Valley-type (MVT), Sedimentary Exhalative (SEDEX), Volcanic-hosted massive sulfide (VMS), Vein-type (VEIN), High-temperature hydrothermal replacement (HTHR) | MVT zinc-lead, sediment-hosted massive sulphide, volcanic-hosted massive sulphide, vein-type, high-temperature hydrothermal replacement | Zn | Pb, Ag, Cd, Ga, Ge, In | Zn, Pb, Ag, Cd, Co, Cu, Fe, Ga, Ge, Hg, In, Mn, As, Bi, Mo, Ni, Sb, Sn, Tl | Frenzel et al., 2016 |  | MQ-915S-1 | MQ-915S-1 | [5 empty] | ore material |  |  | mineral separate | [5 empty] | mineralisation |  |  |  | sphalerite | [6 empty] | galena, fluorite, quartz, dolomite, chalcopyrite, pyrite, barite, calcite, ankerite, pyrrhotite, magnetite, fahlores, stannite, roquesite |  | LA-ICPMS |  |  |  |  | 34.04 | [19 empty] | 787.3 | [23 empty] | 2.589 |  |  |  | 283.8 | [7 empty] | 0.252 | [71 empty] | 0.673 | [18 empty] | 2016 | Frenzel, M., Hirsch, T., Gutzmer, J. (2016). Gallium, germanium, indium, and other trace and minor elements in sphalerite as a function of deposit type — A meta-analysis. Ore Geology Reviews, 76, 52–78. |  | USA, CHN, AUS, CAN, DEU, AUT, GBR, IRL, ITA, SWE, NOR, ZAF, MEX, PER, ESP, FRA, JPN, KOR, IRQ, EGY, IND, CHE, ROU
| Multiple deposits (MVT, SHMS, VHMS, VEIN, HTHR types) including Red Dog, Huize, Fankou, Jinding, Sullivan, Broken Hill, Mount Isa, and many others |  | Basin hydrothermal, Seafloor hydrothermal, Metamorphic, Magmatic hydrothermal | Mississippi Valley-type (MVT), Sedimentary Exhalative (SEDEX), Volcanic-hosted massive sulfide (VMS), Vein-type (VEIN), High-temperature hydrothermal replacement (HTHR) | MVT zinc-lead, sediment-hosted massive sulphide, volcanic-hosted massive sulphide, vein-type, high-temperature hydrothermal replacement | Zn | Pb, Ag, Cd, Ga, Ge, In | Zn, Pb, Ag, Cd, Co, Cu, Fe, Ga, Ge, Hg, In, Mn, As, Bi, Mo, Ni, Sb, Sn, Tl | Frenzel et al., 2016 |  | HQ-491-1 | HQ-491-1 | [5 empty] | ore material |  |  | mineral separate | [5 empty] | mineralisation |  |  |  | sphalerite | [6 empty] | galena, fluorite, quartz, dolomite, chalcopyrite, pyrite, barite, calcite, ankerite, pyrrhotite, magnetite, fahlores, stannite, roquesite |  | LA-ICPMS |  |  |  |  | 34.89 | [19 empty] | 833.5 | [23 empty] | 3.441 |  |  |  | 87.59 | [7 empty] | 0.186 | [71 empty] | 1.941 | [18 empty] | 2016 | Frenzel, M., Hirsch, T., Gutzmer, J. (2016). Gallium, germanium, indium, and other trace and minor elements in sphalerite as a function of deposit type — A meta-analysis. Ore Geology Reviews, 76, 52–78. |  | USA, CHN, AUS, CAN, DEU, AUT, GBR, IRL, ITA, SWE, NOR, ZAF, MEX, PER, ESP, FRA, JPN, KOR, IRQ, EGY, IND, CHE, ROU
| Multiple deposits (MVT, SHMS, VHMS, VEIN, HTHR types) including Red Dog, Huize, Fankou, Jinding, Sullivan, Broken Hill, Mount Isa, and many others |  | Basin hydrothermal, Seafloor hydrothermal, Metamorphic, Magmatic hydrothermal | Mississippi Valley-type (MVT), Sedimentary Exhalative (SEDEX), Volcanic-hosted massive sulfide (VMS), Vein-type (VEIN), High-temperature hydrothermal replacement (HTHR) | MVT zinc-lead, sediment-hosted massive sulphide, volcanic-hosted massive sulphide, vein-type, high-temperature hydrothermal replacement | Zn | Pb, Ag, Cd, Ga, Ge, In | Zn, Pb, Ag, Cd, Co, Cu, Fe, Ga, Ge, Hg, In, Mn, As, Bi, Mo, Ni, Sb, Sn, Tl | Frenzel et al., 2016 |  | HQ-490-1 | HQ-490-1 | [5 empty] | ore material |  |  | mineral separate | [5 empty] | mineralisation |  |  |  | sphalerite | [6 empty] | galena, fluorite, quartz, dolomite, chalcopyrite, pyrite, barite, calcite, ankerite, pyrrhotite, magnetite, fahlores, stannite, roquesite |  | LA-ICPMS |  |  |  |  | 23.76 | [19 empty] | 701.6 | [23 empty] | 7.92 |  |  |  | 60.26 | [7 empty] | 0.35 | [71 empty] | 1.05 | [18 empty] | 2016 | Frenzel, M., Hirsch, T., Gutzmer, J. (2016). Gallium, germanium, indium, and other trace and minor elements in sphalerite as a function of deposit type — A meta-analysis. Ore Geology Reviews, 76, 52–78. |  | USA, CHN, AUS, CAN, DEU, AUT, GBR, IRL, ITA, SWE, NOR, ZAF, MEX, PER, ESP, FRA, JPN, KOR, IRQ, EGY, IND, CHE, ROU
| Multiple deposits (MVT, SHMS, VHMS, VEIN, HTHR types) including Red Dog, Huize, Fankou, Jinding, Sullivan, Broken Hill, Mount Isa, and many others |  | Basin hydrothermal, Seafloor hydrothermal, Metamorphic, Magmatic hydrothermal | Mississippi Valley-type (MVT), Sedimentary Exhalative (SEDEX), Volcanic-hosted massive sulfide (VMS), Vein-type (VEIN), High-temperature hydrothermal replacement (HTHR) | MVT zinc-lead, sediment-hosted massive sulphide, volcanic-hosted massive sulphide, vein-type, high-temperature hydrothermal replacement | Zn | Pb, Ag, Cd, Ga, Ge, In | Zn, Pb, Ag, Cd, Co, Cu, Fe, Ga, Ge, Hg, In, Mn, As, Bi, Mo, Ni, Sb, Sn, Tl | Frenzel et al., 2016 |  | HQ-487-1 | HQ-487-1 | [5 empty] | ore material |  |  | mineral separate | [5 empty] | mineralisation |  |  |  | sphalerite | [6 empty] | galena, fluorite, quartz, dolomite, chalcopyrite, pyrite, barite, calcite, ankerite, pyrrhotite, magnetite, fahlores, stannite, roquesite |  | LA-ICPMS |  |  |  |  | 22.35 | [19 empty] | 752.4 | [23 empty] | 1.701 |  |  |  | 58.93 | [7 empty] | 0.126 | [71 empty] | 1.03 | [18 empty] | 2016 | Frenzel, M., Hirsch, T., Gutzmer, J. (2016). Gallium, germanium, indium, and other trace and minor elements in sphalerite as a function of deposit type — A meta-analysis. Ore Geology Reviews, 76, 52–78. |  | USA, CHN, AUS, CAN, DEU, AUT, GBR, IRL, ITA, SWE, NOR, ZAF, MEX, PER, ESP, FRA, JPN, KOR, IRQ, EGY, IND, CHE, ROU
| Multiple deposits (MVT, SHMS, VHMS, VEIN, HTHR types) including Red Dog, Huize, Fankou, Jinding, Sullivan, Broken Hill, Mount Isa, and many others |  | Basin hydrothermal, Seafloor hydrothermal, Metamorphic, Magmatic hydrothermal | Mississippi Valley-type (MVT), Sedimentary Exhalative (SEDEX), Volcanic-hosted massive sulfide (VMS), Vein-type (VEIN), High-temperature hydrothermal replacement (HTHR) | MVT zinc-lead, sediment-hosted massive sulphide, volcanic-hosted massive sulphide, vein-type, high-temperature hydrothermal replacement | Zn | Pb, Ag, Cd, Ga, Ge, In | Zn, Pb, Ag, Cd, Co, Cu, Fe, Ga, Ge, Hg, In, Mn, As, Bi, Mo, Ni, Sb, Sn, Tl | Frenzel et al., 2016 |  | HQ-488-1 | HQ-488-1 | [5 empty] | ore material |  |  | mineral separate | [5 empty] | mineralisation |  |  |  | sphalerite | [6 empty] | galena, fluorite, quartz, dolomite, chalcopyrite, pyrite, barite, calcite, ankerite, pyrrhotite, magnetite, fahlores, stannite, roquesite |  | LA-ICPMS |  |  |  |  | 29.4 | [19 empty] | 766.2 | [23 empty] | 5.568 |  |  |  | 53.25 | [7 empty] | 0.2 | [71 empty] | 1.63 | [18 empty] | 2016 | Frenzel, M., Hirsch, T., Gutzmer, J. (2016). Gallium, germanium, indium, and other trace and minor elements in sphalerite as a function of deposit type — A meta-analysis. Ore Geology Reviews, 76, 52–78. |  | USA, CHN, AUS, CAN, DEU, AUT, GBR, IRL, ITA, SWE, NOR, ZAF, MEX, PER, ESP, FRA, JPN, KOR, IRQ, EGY, IND, CHE, ROU
| Multiple deposits (MVT, SHMS, VHMS, VEIN, HTHR types) including Red Dog, Huize, Fankou, Jinding, Sullivan, Broken Hill, Mount Isa, and many others |  | Basin hydrothermal, Seafloor hydrothermal, Metamorphic, Magmatic hydrothermal | Mississippi Valley-type (MVT), Sedimentary Exhalative (SEDEX), Volcanic-hosted massive sulfide (VMS), Vein-type (VEIN), High-temperature hydrothermal replacement (HTHR) | MVT zinc-lead, sediment-hosted massive sulphide, volcanic-hosted massive sulphide, vein-type, high-temperature hydrothermal replacement | Zn | Pb, Ag, Cd, Ga, Ge, In | Zn, Pb, Ag, Cd, Co, Cu, Fe, Ga, Ge, Hg, In, Mn, As, Bi, Mo, Ni, Sb, Sn, Tl | Frenzel et al., 2016 |  | 28~2-1 | 28~2-1 | [5 empty] | ore material |  |  | mineral separate | [5 empty] | mineralisation |  |  |  | sphalerite | [6 empty] | galena, fluorite, quartz, dolomite, chalcopyrite, pyrite, barite, calcite, ankerite, pyrrhotite, magnetite, fahlores, stannite, roquesite |  | LA-ICPMS |  |  |  |  | 10.94 | [19 empty] | 794 | [23 empty] | 1.67 |  |  |  | 7.62 | [7 empty] | 1.634 | [71 empty] | 1.16 | [18 empty] | 2016 | Frenzel, M., Hirsch, T., Gutzmer, J. (2016). Gallium, germanium, indium, and other trace and minor elements in sphalerite as a function of deposit type — A meta-analysis. Ore Geology Reviews, 76, 52–78. |  | USA, CHN, AUS, CAN, DEU, AUT, GBR, IRL, ITA, SWE, NOR, ZAF, MEX, PER, ESP, FRA, JPN, KOR, IRQ, EGY, IND, CHE, ROU
| Multiple deposits (MVT, SHMS, VHMS, VEIN, HTHR types) including Red Dog, Huize, Fankou, Jinding, Sullivan, Broken Hill, Mount Isa, and many others |  | Basin hydrothermal, Seafloor hydrothermal, Metamorphic, Magmatic hydrothermal | Mississippi Valley-type (MVT), Sedimentary Exhalative (SEDEX), Volcanic-hosted massive sulfide (VMS), Vein-type (VEIN), High-temperature hydrothermal replacement (HTHR) | MVT zinc-lead, sediment-hosted massive sulphide, volcanic-hosted massive sulphide, vein-type, high-temperature hydrothermal replacement | Zn | Pb, Ag, Cd, Ga, Ge, In | Zn, Pb, Ag, Cd, Co, Cu, Fe, Ga, Ge, Hg, In, Mn, As, Bi, Mo, Ni, Sb, Sn, Tl | Frenzel et al., 2016 |  | MQ-918S-1 | MQ-918S-1 | [5 empty] | ore material |  |  | mineral separate | [5 empty] | mineralisation |  |  |  | sphalerite | [6 empty] | galena, fluorite, quartz, dolomite, chalcopyrite, pyrite, barite, calcite, ankerite, pyrrhotite, magnetite, fahlores, stannite, roquesite |  | LA-ICPMS |  |  |  |  | 26.7 | [19 empty] | 769.8 | [23 empty] | 4.551 |  |  |  | 168.9 | [7 empty] | 0.49 | [71 empty] | 2.61 | [18 empty] | 2016 | Frenzel, M., Hirsch, T., Gutzmer, J. (2016). Gallium, germanium, indium, and other trace and minor elements in sphalerite as a function of deposit type — A meta-analysis. Ore Geology Reviews, 76, 52–78. |  | USA, CHN, AUS, CAN, DEU, AUT, GBR, IRL, ITA, SWE, NOR, ZAF, MEX, PER, ESP, FRA, JPN, KOR, IRQ, EGY, IND, CHE, ROU
| Multiple deposits (MVT, SHMS, VHMS, VEIN, HTHR types) including Red Dog, Huize, Fankou, Jinding, Sullivan, Broken Hill, Mount Isa, and many others |  | Basin hydrothermal, Seafloor hydrothermal, Metamorphic, Magmatic hydrothermal | Mississippi Valley-type (MVT), Sedimentary Exhalative (SEDEX), Volcanic-hosted massive sulfide (VMS), Vein-type (VEIN), High-temperature hydrothermal replacement (HTHR) | MVT zinc-lead, sediment-hosted massive sulphide, volcanic-hosted massive sulphide, vein-type, high-temperature hydrothermal replacement | Zn | Pb, Ag, Cd, Ga, Ge, In | Zn, Pb, Ag, Cd, Co, Cu, Fe, Ga, Ge, Hg, In, Mn, As, Bi, Mo, Ni, Sb, Sn, Tl | Frenzel et al., 2016 |  | MQ-918Q-1 | MQ-918Q-1 | [5 empty] | ore material |  |  | mineral separate | [5 empty] | mineralisation |  |  |  | sphalerite | [6 empty] | galena, fluorite, quartz, dolomite, chalcopyrite, pyrite, barite, calcite, ankerite, pyrrhotite, magnetite, fahlores, stannite, roquesite |  | LA-ICPMS |  |  |  |  | 42.18 | [19 empty] | 651.8 | [23 empty] | 2.425 |  |  |  | 115.89 | [7 empty] | 0.517 | [71 empty] | 16.21 | [18 empty] | 2016 | Frenzel, M., Hirsch, T., Gutzmer, J. (2016). Gallium, germanium, indium, and other trace and minor elements in sphalerite as a function of deposit type — A meta-analysis. Ore Geology Reviews, 76, 52–78. |  | USA, CHN, AUS, CAN, DEU, AUT, GBR, IRL, ITA, SWE, NOR, ZAF, MEX, PER, ESP, FRA, JPN, KOR, IRQ, EGY, IND, CHE, ROU
| Multiple deposits (MVT, SHMS, VHMS, VEIN, HTHR types) including Red Dog, Huize, Fankou, Jinding, Sullivan, Broken Hill, Mount Isa, and many others |  | Basin hydrothermal, Seafloor hydrothermal, Metamorphic, Magmatic hydrothermal | Mississippi Valley-type (MVT), Sedimentary Exhalative (SEDEX), Volcanic-hosted massive sulfide (VMS), Vein-type (VEIN), High-temperature hydrothermal replacement (HTHR) | MVT zinc-lead, sediment-hosted massive sulphide, volcanic-hosted massive sulphide, vein-type, high-temperature hydrothermal replacement | Zn | Pb, Ag, Cd, Ga, Ge, In | Zn, Pb, Ag, Cd, Co, Cu, Fe, Ga, Ge, Hg, In, Mn, As, Bi, Mo, Ni, Sb, Sn, Tl | Frenzel et al., 2016 |  | MQ-911-1 | MQ-911-1 | [5 empty] | ore material |  |  | mineral separate | [5 empty] | mineralisation |  |  |  | sphalerite | [6 empty] | galena, fluorite, quartz, dolomite, chalcopyrite, pyrite, barite, calcite, ankerite, pyrrhotite, magnetite, fahlores, stannite, roquesite |  | LA-ICPMS |  |  |  |  | 26.6 | [19 empty] | 534.4 | [23 empty] | 3.267 |  |  |  | 145.3 | [7 empty] | 0.222 | [71 empty] | 22.95 | [18 empty] | 2016 | Frenzel, M., Hirsch, T., Gutzmer, J. (2016). Gallium, germanium, indium, and other trace and minor elements in sphalerite as a function of deposit type — A meta-analysis. Ore Geology Reviews, 76, 52–78. |  | USA, CHN, AUS, CAN, DEU, AUT, GBR, IRL, ITA, SWE, NOR, ZAF, MEX, PER, ESP, FRA, JPN, KOR, IRQ, EGY, IND, CHE, ROU
| Multiple deposits (MVT, SHMS, VHMS, VEIN, HTHR types) including Red Dog, Huize, Fankou, Jinding, Sullivan, Broken Hill, Mount Isa, and many others |  | Basin hydrothermal, Seafloor hydrothermal, Metamorphic, Magmatic hydrothermal | Mississippi Valley-type (MVT), Sedimentary Exhalative (SEDEX), Volcanic-hosted massive sulfide (VMS), Vein-type (VEIN), High-temperature hydrothermal replacement (HTHR) | MVT zinc-lead, sediment-hosted massive sulphide, volcanic-hosted massive sulphide, vein-type, high-temperature hydrothermal replacement | Zn | Pb, Ag, Cd, Ga, Ge, In | Zn, Pb, Ag, Cd, Co, Cu, Fe, Ga, Ge, Hg, In, Mn, As, Bi, Mo, Ni, Sb, Sn, Tl | Frenzel et al., 2016 |  | 28~1-1 | 28~1-1 | [5 empty] | ore material |  |  | mineral separate | [5 empty] | mineralisation |  |  |  | sphalerite | [6 empty] | galena, fluorite, quartz, dolomite, chalcopyrite, pyrite, barite, calcite, ankerite, pyrrhotite, magnetite, fahlores, stannite, roquesite |  | LA-ICPMS |  |  |  |  | 6.03 | [19 empty] | 787.2 | [23 empty] | 0.474 |  |  |  | 1.19 | [7 empty] | 0.203 | [71 empty] | 1.13 | [18 empty] | 2016 | Frenzel, M., Hirsch, T., Gutzmer, J. (2016). Gallium, germanium, indium, and other trace and minor elements in sphalerite as a function of deposit type — A meta-analysis. Ore Geology Reviews, 76, 52–78. |  | USA, CHN, AUS, CAN, DEU, AUT, GBR, IRL, ITA, SWE, NOR, ZAF, MEX, PER, ESP, FRA, JPN, KOR, IRQ, EGY, IND, CHE, ROU
| Multiple deposits (MVT, SHMS, VHMS, VEIN, HTHR types) including Red Dog, Huize, Fankou, Jinding, Sullivan, Broken Hill, Mount Isa, and many others |  | Basin hydrothermal, Seafloor hydrothermal, Metamorphic, Magmatic hydrothermal | Mississippi Valley-type (MVT), Sedimentary Exhalative (SEDEX), Volcanic-hosted massive sulfide (VMS), Vein-type (VEIN), High-temperature hydrothermal replacement (HTHR) | MVT zinc-lead, sediment-hosted massive sulphide, volcanic-hosted massive sulphide, vein-type, high-temperature hydrothermal replacement | Zn | Pb, Ag, Cd, Ga, Ge, In | Zn, Pb, Ag, Cd, Co, Cu, Fe, Ga, Ge, Hg, In, Mn, As, Bi, Mo, Ni, Sb, Sn, Tl | Frenzel et al., 2016 |  | MQ-915Q-1 | MQ-915Q-1 | [5 empty] | ore material |  |  | mineral separate | [5 empty] | mineralisation |  |  |  | sphalerite | [6 empty] | galena, fluorite, quartz, dolomite, chalcopyrite, pyrite, barite, calcite, ankerite, pyrrhotite, magnetite, fahlores, stannite, roquesite |  | LA-ICPMS |  |  |  |  | 9.46 | [19 empty] | 735.3 | [23 empty] | 9.266 |  |  |  | 24.76 | [7 empty] | 0.604 | [71 empty] | 0.683 | [18 empty] | 2016 | Frenzel, M., Hirsch, T., Gutzmer, J. (2016). Gallium, germanium, indium, and other trace and minor elements in sphalerite as a function of deposit type — A meta-analysis. Ore Geology Reviews, 76, 52–78. |  | USA, CHN, AUS, CAN, DEU, AUT, GBR, IRL, ITA, SWE, NOR, ZAF, MEX, PER, ESP, FRA, JPN, KOR, IRQ, EGY, IND, CHE, ROU
| Multiple deposits (MVT, SHMS, VHMS, VEIN, HTHR types) including Red Dog, Huize, Fankou, Jinding, Sullivan, Broken Hill, Mount Isa, and many others |  | Basin hydrothermal, Seafloor hydrothermal, Metamorphic, Magmatic hydrothermal | Mississippi Valley-type (MVT), Sedimentary Exhalative (SEDEX), Volcanic-hosted massive sulfide (VMS), Vein-type (VEIN), High-temperature hydrothermal replacement (HTHR) | MVT zinc-lead, sediment-hosted massive sulphide, volcanic-hosted massive sulphide, vein-type, high-temperature hydrothermal replacement | Zn | Pb, Ag, Cd, Ga, Ge, In | Zn, Pb, Ag, Cd, Co, Cu, Fe, Ga, Ge, Hg, In, Mn, As, Bi, Mo, Ni, Sb, Sn, Tl | Frenzel et al., 2016 |  | NC5835-1 | NC5835-1 | [5 empty] | ore material |  |  | mineral separate | [5 empty] | mineralisation |  |  |  | sphalerite | [6 empty] | galena, fluorite, quartz, dolomite, chalcopyrite, pyrite, barite, calcite, ankerite, pyrrhotite, magnetite, fahlores, stannite, roquesite |  | LA-ICPMS |  |  |  |  | 6.4 | [13 empty] | 0.18 | [5 empty] | 1473 | [5 empty] | 27 | [5 empty] | 13451 | [9 empty] | 74400 |  | 105 | [7 empty] | 104 |  |  |  | 18 | [13 empty] | 776 | [15 empty] | 3.2 | [17 empty] | 3.5 | [9 empty] | 4.9 | [13 empty] | 0 | [18 empty] | 2016 | Frenzel, M., Hirsch, T., Gutzmer, J. (2016). Gallium, germanium, indium, and other trace and minor elements in sphalerite as a function of deposit type — A meta-analysis. Ore Geology Reviews, 76, 52–78. |  | USA, CHN, AUS, CAN, DEU, AUT, GBR, IRL, ITA, SWE, NOR, ZAF, MEX, PER, ESP, FRA, JPN, KOR, IRQ, EGY, IND, CHE, ROU
| Multiple deposits (MVT, SHMS, VHMS, VEIN, HTHR types) including Red Dog, Huize, Fankou, Jinding, Sullivan, Broken Hill, Mount Isa, and many others |  | Basin hydrothermal, Seafloor hydrothermal, Metamorphic, Magmatic hydrothermal | Mississippi Valley-type (MVT), Sedimentary Exhalative (SEDEX), Volcanic-hosted massive sulfide (VMS), Vein-type (VEIN), High-temperature hydrothermal replacement (HTHR) | MVT zinc-lead, sediment-hosted massive sulphide, volcanic-hosted massive sulphide, vein-type, high-temperature hydrothermal replacement | Zn | Pb, Ag, Cd, Ga, Ge, In | Zn, Pb, Ag, Cd, Co, Cu, Fe, Ga, Ge, Hg, In, Mn, As, Bi, Mo, Ni, Sb, Sn, Tl | Frenzel et al., 2016 |  | NC6005-1 | NC6005-1 | [5 empty] | ore material |  |  | mineral separate | [5 empty] | mineralisation |  |  |  | sphalerite | [6 empty] | galena, fluorite, quartz, dolomite, chalcopyrite, pyrite, barite, calcite, ankerite, pyrrhotite, magnetite, fahlores, stannite, roquesite |  | LA-ICPMS |  |  |  |  | 5.9 | [13 empty] | 0.78 | [5 empty] | 1786 | [5 empty] | 99 | [5 empty] | 605 | [9 empty] | 60200 |  | 2.1 | [7 empty] | 38 |  |  |  | 90 | [13 empty] | 727 | [15 empty] | 4.4 | [17 empty] | 2.3 | [9 empty] | 1.8 | [13 empty] | 0 | [18 empty] | 2016 | Frenzel, M., Hirsch, T., Gutzmer, J. (2016). Gallium, germanium, indium, and other trace and minor elements in sphalerite as a function of deposit type — A meta-analysis. Ore Geology Reviews, 76, 52–78. |  | USA, CHN, AUS, CAN, DEU, AUT, GBR, IRL, ITA, SWE, NOR, ZAF, MEX, PER, ESP, FRA, JPN, KOR, IRQ, EGY, IND, CHE, ROU
| Multiple deposits (MVT, SHMS, VHMS, VEIN, HTHR types) including Red Dog, Huize, Fankou, Jinding, Sullivan, Broken Hill, Mount Isa, and many others |  | Basin hydrothermal, Seafloor hydrothermal, Metamorphic, Magmatic hydrothermal | Mississippi Valley-type (MVT), Sedimentary Exhalative (SEDEX), Volcanic-hosted massive sulfide (VMS), Vein-type (VEIN), High-temperature hydrothermal replacement (HTHR) | MVT zinc-lead, sediment-hosted massive sulphide, volcanic-hosted massive sulphide, vein-type, high-temperature hydrothermal replacement | Zn | Pb, Ag, Cd, Ga, Ge, In | Zn, Pb, Ag, Cd, Co, Cu, Fe, Ga, Ge, Hg, In, Mn, As, Bi, Mo, Ni, Sb, Sn, Tl | Frenzel et al., 2016 |  | Su-1b-1 | Su-1b-1 | [5 empty] | ore material |  |  | mineral separate | [5 empty] | mineralisation |  |  |  | sphalerite | [6 empty] | galena, fluorite, quartz, dolomite, chalcopyrite, pyrite, barite, calcite, ankerite, pyrrhotite, magnetite, fahlores, stannite, roquesite |  | LA-ICPMS |  |  |  |  | 4.3 | [13 empty] | 0.08 | [5 empty] | 1524 | [5 empty] | 31 | [5 empty] | 574 | [9 empty] | 81300 |  | 7.3 | [7 empty] | 44 |  |  |  | 17 | [13 empty] | 911 | [15 empty] | 1 | [17 empty] | 1.4 | [9 empty] | 0 | [13 empty] | 0 | [18 empty] | 2016 | Frenzel, M., Hirsch, T., Gutzmer, J. (2016). Gallium, germanium, indium, and other trace and minor elements in sphalerite as a function of deposit type — A meta-analysis. Ore Geology Reviews, 76, 52–78. |  | USA, CHN, AUS, CAN, DEU, AUT, GBR, IRL, ITA, SWE, NOR, ZAF, MEX, PER, ESP, FRA, JPN, KOR, IRQ, EGY, IND, CHE, ROU
| Multiple deposits (MVT, SHMS, VHMS, VEIN, HTHR types) including Red Dog, Huize, Fankou, Jinding, Sullivan, Broken Hill, Mount Isa, and many others |  | Basin hydrothermal, Seafloor hydrothermal, Metamorphic, Magmatic hydrothermal | Mississippi Valley-type (MVT), Sedimentary Exhalative (SEDEX), Volcanic-hosted massive sulfide (VMS), Vein-type (VEIN), High-temperature hydrothermal replacement (HTHR) | MVT zinc-lead, sediment-hosted massive sulphide, volcanic-hosted massive sulphide, vein-type, high-temperature hydrothermal replacement | Zn | Pb, Ag, Cd, Ga, Ge, In | Zn, Pb, Ag, Cd, Co, Cu, Fe, Ga, Ge, Hg, In, Mn, As, Bi, Mo, Ni, Sb, Sn, Tl | Frenzel et al., 2016 |  | Su-2a-1 | Su-2a-1 | [5 empty] | ore material |  |  | mineral separate | [5 empty] | mineralisation |  |  |  | sphalerite | [6 empty] | galena, fluorite, quartz, dolomite, chalcopyrite, pyrite, barite, calcite, ankerite, pyrrhotite, magnetite, fahlores, stannite, roquesite |  | LA-ICPMS |  |  |  |  | 4.3 | [13 empty] | 0.52 | [5 empty] | 3113 | [5 empty] | 27 | [5 empty] | 329 | [9 empty] | 56500 |  | 1.3 | [7 empty] | 235 |  |  |  | 5.1 | [13 empty] | 1275 | [15 empty] | 1.3 | [17 empty] | 1.3 | [9 empty] | 0 | [13 empty] | 0 | [18 empty] | 2016 | Frenzel, M., Hirsch, T., Gutzmer, J. (2016). Gallium, germanium, indium, and other trace and minor elements in sphalerite as a function of deposit type — A meta-analysis. Ore Geology Reviews, 76, 52–78. |  | USA, CHN, AUS, CAN, DEU, AUT, GBR, IRL, ITA, SWE, NOR, ZAF, MEX, PER, ESP, FRA, JPN, KOR, IRQ, EGY, IND, CHE, ROU
| Multiple deposits (MVT, SHMS, VHMS, VEIN, HTHR types) including Red Dog, Huize, Fankou, Jinding, Sullivan, Broken Hill, Mount Isa, and many others |  | Basin hydrothermal, Seafloor hydrothermal, Metamorphic, Magmatic hydrothermal | Mississippi Valley-type (MVT), Sedimentary Exhalative (SEDEX), Volcanic-hosted massive sulfide (VMS), Vein-type (VEIN), High-temperature hydrothermal replacement (HTHR) | MVT zinc-lead, sediment-hosted massive sulphide, volcanic-hosted massive sulphide, vein-type, high-temperature hydrothermal replacement | Zn | Pb, Ag, Cd, Ga, Ge, In | Zn, Pb, Ag, Cd, Co, Cu, Fe, Ga, Ge, Hg, In, Mn, As, Bi, Mo, Ni, Sb, Sn, Tl | Frenzel et al., 2016 |  | Su-2b-1 | Su-2b-1 | [5 empty] | ore material |  |  | mineral separate | [5 empty] | mineralisation |  |  |  | sphalerite | [6 empty] | galena, fluorite, quartz, dolomite, chalcopyrite, pyrite, barite, calcite, ankerite, pyrrhotite, magnetite, fahlores, stannite, roquesite |  | LA-ICPMS |  |  |  |  | 3.4 | [13 empty] | 1.2 | [5 empty] | 2873 | [5 empty] | 31 | [5 empty] | 67 | [9 empty] | 72920 |  | 1.5 | [7 empty] | 178 |  |  |  | 5.3 | [13 empty] | 1351 | [15 empty] | 3.3 | [17 empty] | 1 | [9 empty] | 0 | [13 empty] | 0 | [18 empty] | 2016 | Frenzel, M., Hirsch, T., Gutzmer, J. (2016). Gallium, germanium, indium, and other trace and minor elements in sphalerite as a function of deposit type — A meta-analysis. Ore Geology Reviews, 76, 52–78. |  | USA, CHN, AUS, CAN, DEU, AUT, GBR, IRL, ITA, SWE, NOR, ZAF, MEX, PER, ESP, FRA, JPN, KOR, IRQ, EGY, IND, CHE, ROU
| Multiple deposits (MVT, SHMS, VHMS, VEIN, HTHR types) including Red Dog, Huize, Fankou, Jinding, Sullivan, Broken Hill, Mount Isa, and many others |  | Basin hydrothermal, Seafloor hydrothermal, Metamorphic, Magmatic hydrothermal | Mississippi Valley-type (MVT), Sedimentary Exhalative (SEDEX), Volcanic-hosted massive sulfide (VMS), Vein-type (VEIN), High-temperature hydrothermal replacement (HTHR) | MVT zinc-lead, sediment-hosted massive sulphide, volcanic-hosted massive sulphide, vein-type, high-temperature hydrothermal replacement | Zn | Pb, Ag, Cd, Ga, Ge, In | Zn, Pb, Ag, Cd, Co, Cu, Fe, Ga, Ge, Hg, In, Mn, As, Bi, Mo, Ni, Sb, Sn, Tl | Frenzel et al., 2016 |  | Mo2-1 | Mo2-1 | [5 empty] | ore material |  |  | mineral separate | [5 empty] | mineralisation |  |  |  | sphalerite | [6 empty] | galena, fluorite, quartz, dolomite, chalcopyrite, pyrite, barite, calcite, ankerite, pyrrhotite, magnetite, fahlores, stannite, roquesite |  | LA-ICPMS |  |  |  |  | 1 | [13 empty] | 0 | [5 empty] | 2012 | [5 empty] | 0 | [5 empty] | 42013 | [9 empty] | 32100 |  | 1.2 | [7 empty] | 173 |  |  |  | 1.7 | [13 empty] | 589 | [15 empty] | 22 | [17 empty] | 0 | [9 empty] | 0 | [13 empty] | 0 | [18 empty] | 2016 | Frenzel, M., Hirsch, T., Gutzmer, J. (2016). Gallium, germanium, indium, and other trace and minor elements in sphalerite as a function of deposit type — A meta-analysis. Ore Geology Reviews, 76, 52–78. |  | USA, CHN, AUS, CAN, DEU, AUT, GBR, IRL, ITA, SWE, NOR, ZAF, MEX, PER, ESP, FRA, JPN, KOR, IRQ, EGY, IND, CHE, ROU
| Multiple deposits (MVT, SHMS, VHMS, VEIN, HTHR types) including Red Dog, Huize, Fankou, Jinding, Sullivan, Broken Hill, Mount Isa, and many others |  | Basin hydrothermal, Seafloor hydrothermal, Metamorphic, Magmatic hydrothermal | Mississippi Valley-type (MVT), Sedimentary Exhalative (SEDEX), Volcanic-hosted massive sulfide (VMS), Vein-type (VEIN), High-temperature hydrothermal replacement (HTHR) | MVT zinc-lead, sediment-hosted massive sulphide, volcanic-hosted massive sulphide, vein-type, high-temperature hydrothermal replacement | Zn | Pb, Ag, Cd, Ga, Ge, In | Zn, Pb, Ag, Cd, Co, Cu, Fe, Ga, Ge, Hg, In, Mn, As, Bi, Mo, Ni, Sb, Sn, Tl | Frenzel et al., 2016 |  | Mo5-1 | Mo5-1 | [5 empty] | ore material |  |  | mineral separate | [5 empty] | mineralisation |  |  |  | sphalerite | [6 empty] | galena, fluorite, quartz, dolomite, chalcopyrite, pyrite, barite, calcite, ankerite, pyrrhotite, magnetite, fahlores, stannite, roquesite |  | LA-ICPMS |  |  |  |  | 1.4 | [13 empty] | 0 | [5 empty] | 2110 | [5 empty] | 0 | [5 empty] | 36739 | [9 empty] | 59600 |  | 1.8 | [7 empty] | 212 |  |  |  | 2.3 | [13 empty] | 1446 | [15 empty] | 1.2 | [17 empty] | 0 | [9 empty] | 0 | [13 empty] | 0 | [18 empty] | 2016 | Frenzel, M., Hirsch, T., Gutzmer, J. (2016). Gallium, germanium, indium, and other trace and minor elements in sphalerite as a function of deposit type — A meta-analysis. Ore Geology Reviews, 76, 52–78. |  | USA, CHN, AUS, CAN, DEU, AUT, GBR, IRL, ITA, SWE, NOR, ZAF, MEX, PER, ESP, FRA, JPN, KOR, IRQ, EGY, IND, CHE, ROU
| Multiple deposits (MVT, SHMS, VHMS, VEIN, HTHR types) including Red Dog, Huize, Fankou, Jinding, Sullivan, Broken Hill, Mount Isa, and many others |  | Basin hydrothermal, Seafloor hydrothermal, Metamorphic, Magmatic hydrothermal | Mississippi Valley-type (MVT), Sedimentary Exhalative (SEDEX), Volcanic-hosted massive sulfide (VMS), Vein-type (VEIN), High-temperature hydrothermal replacement (HTHR) | MVT zinc-lead, sediment-hosted massive sulphide, volcanic-hosted massive sulphide, vein-type, high-temperature hydrothermal replacement | Zn | Pb, Ag, Cd, Ga, Ge, In | Zn, Pb, Ag, Cd, Co, Cu, Fe, Ga, Ge, Hg, In, Mn, As, Bi, Mo, Ni, Sb, Sn, Tl | Frenzel et al., 2016 |  | Mo10-1 | Mo10-1 | [5 empty] | ore material |  |  | mineral separate | [5 empty] | mineralisation |  |  |  | sphalerite | [6 empty] | galena, fluorite, quartz, dolomite, chalcopyrite, pyrite, barite, calcite, ankerite, pyrrhotite, magnetite, fahlores, stannite, roquesite |  | LA-ICPMS |  |  |  |  | 0.97 | [13 empty] | 0 | [5 empty] | 1988 | [5 empty] | 0 | [5 empty] | 42130 | [9 empty] | 43600 |  | 1.3 | [7 empty] | 290 |  |  |  | 1.2 | [13 empty] | 957 | [15 empty] | 2.1 | [17 empty] | 0 | [9 empty] | 0 | [13 empty] | 0 | [18 empty] | 2016 | Frenzel, M., Hirsch, T., Gutzmer, J. (2016). Gallium, germanium, indium, and other trace and minor elements in sphalerite as a function of deposit type — A meta-analysis. Ore Geology Reviews, 76, 52–78. |  | USA, CHN, AUS, CAN, DEU, AUT, GBR, IRL, ITA, SWE, NOR, ZAF, MEX, PER, ESP, FRA, JPN, KOR, IRQ, EGY, IND, CHE, ROU
| Multiple deposits (MVT, SHMS, VHMS, VEIN, HTHR types) including Red Dog, Huize, Fankou, Jinding, Sullivan, Broken Hill, Mount Isa, and many others |  | Basin hydrothermal, Seafloor hydrothermal, Metamorphic, Magmatic hydrothermal | Mississippi Valley-type (MVT), Sedimentary Exhalative (SEDEX), Volcanic-hosted massive sulfide (VMS), Vein-type (VEIN), High-temperature hydrothermal replacement (HTHR) | MVT zinc-lead, sediment-hosted massive sulphide, volcanic-hosted massive sulphide, vein-type, high-temperature hydrothermal replacement | Zn | Pb, Ag, Cd, Ga, Ge, In | Zn, Pb, Ag, Cd, Co, Cu, Fe, Ga, Ge, Hg, In, Mn, As, Bi, Mo, Ni, Sb, Sn, Tl | Frenzel et al., 2016 |  | STO17504-1 | STO17504-1 | [5 empty] | ore material |  |  | mineral separate | [5 empty] | mineralisation |  |  |  | sphalerite | [6 empty] | galena, fluorite, quartz, dolomite, chalcopyrite, pyrite, barite, calcite, ankerite, pyrrhotite, magnetite, fahlores, stannite, roquesite |  | LA-ICPMS |  |  |  |  | 11 | [13 empty] | 69 | [5 empty] | 1310 | [5 empty] | 226 | [5 empty] | 12619 | [9 empty] | 74600 |  | 1.3 | [7 empty] | 39 |  |  |  | 40 | [13 empty] | 469 | [15 empty] | 440 | [17 empty] | 0.26 | [9 empty] | 3 | [13 empty] | 0.1 | [18 empty] | 2016 | Frenzel, M., Hirsch, T., Gutzmer, J. (2016). Gallium, germanium, indium, and other trace and minor elements in sphalerite as a function of deposit type — A meta-analysis. Ore Geology Reviews, 76, 52–78. |  | USA, CHN, AUS, CAN, DEU, AUT, GBR, IRL, ITA, SWE, NOR, ZAF, MEX, PER, ESP, FRA, JPN, KOR, IRQ, EGY, IND, CHE, ROU
| Multiple deposits (MVT, SHMS, VHMS, VEIN, HTHR types) including Red Dog, Huize, Fankou, Jinding, Sullivan, Broken Hill, Mount Isa, and many others |  | Basin hydrothermal, Seafloor hydrothermal, Metamorphic, Magmatic hydrothermal | Mississippi Valley-type (MVT), Sedimentary Exhalative (SEDEX), Volcanic-hosted massive sulfide (VMS), Vein-type (VEIN), High-temperature hydrothermal replacement (HTHR) | MVT zinc-lead, sediment-hosted massive sulphide, volcanic-hosted massive sulphide, vein-type, high-temperature hydrothermal replacement | Zn | Pb, Ag, Cd, Ga, Ge, In | Zn, Pb, Ag, Cd, Co, Cu, Fe, Ga, Ge, Hg, In, Mn, As, Bi, Mo, Ni, Sb, Sn, Tl | Frenzel et al., 2016 |  | STO17505-1 | STO17505-1 | [5 empty] | ore material |  |  | mineral separate | [5 empty] | mineralisation |  |  |  | sphalerite | [6 empty] | galena, fluorite, quartz, dolomite, chalcopyrite, pyrite, barite, calcite, ankerite, pyrrhotite, magnetite, fahlores, stannite, roquesite |  | LA-ICPMS |  |  |  |  | 4.1 | [13 empty] | 3.2 | [5 empty] | 1187 | [5 empty] | 32 | [5 empty] | 457 | [9 empty] | 57800 |  | 1.3 | [7 empty] | 41 |  |  |  | 28 | [13 empty] | 492 | [15 empty] | 29 | [17 empty] | 0.83 | [9 empty] | 0.6 | [13 empty] | 0 | [18 empty] | 2016 | Frenzel, M., Hirsch, T., Gutzmer, J. (2016). Gallium, germanium, indium, and other trace and minor elements in sphalerite as a function of deposit type — A meta-analysis. Ore Geology Reviews, 76, 52–78. |  | USA, CHN, AUS, CAN, DEU, AUT, GBR, IRL, ITA, SWE, NOR, ZAF, MEX, PER, ESP, FRA, JPN, KOR, IRQ, EGY, IND, CHE, ROU
| Multiple deposits (MVT, SHMS, VHMS, VEIN, HTHR types) including Red Dog, Huize, Fankou, Jinding, Sullivan, Broken Hill, Mount Isa, and many others |  | Basin hydrothermal, Seafloor hydrothermal, Metamorphic, Magmatic hydrothermal | Mississippi Valley-type (MVT), Sedimentary Exhalative (SEDEX), Volcanic-hosted massive sulfide (VMS), Vein-type (VEIN), High-temperature hydrothermal replacement (HTHR) | MVT zinc-lead, sediment-hosted massive sulphide, volcanic-hosted massive sulphide, vein-type, high-temperature hydrothermal replacement | Zn | Pb, Ag, Cd, Ga, Ge, In | Zn, Pb, Ag, Cd, Co, Cu, Fe, Ga, Ge, Hg, In, Mn, As, Bi, Mo, Ni, Sb, Sn, Tl | Frenzel et al., 2016 |  | STO17506-1 | STO17506-1 | [5 empty] | ore material |  |  | mineral separate | [5 empty] | mineralisation |  |  |  | sphalerite | [6 empty] | galena, fluorite, quartz, dolomite, chalcopyrite, pyrite, barite, calcite, ankerite, pyrrhotite, magnetite, fahlores, stannite, roquesite |  | LA-ICPMS |  |  |  |  | 1.7 | [13 empty] | 2 | [5 empty] | 1139 | [5 empty] | 127 | [5 empty] | 40 | [9 empty] | 64600 |  | 5.6 | [7 empty] | 25 |  |  |  | 8.3 | [13 empty] | 1135 | [15 empty] | 2.9 | [17 empty] | 0.43 | [9 empty] | 0.8 | [13 empty] | 0 | [18 empty] | 2016 | Frenzel, M., Hirsch, T., Gutzmer, J. (2016). Gallium, germanium, indium, and other trace and minor elements in sphalerite as a function of deposit type — A meta-analysis. Ore Geology Reviews, 76, 52–78. |  | USA, CHN, AUS, CAN, DEU, AUT, GBR, IRL, ITA, SWE, NOR, ZAF, MEX, PER, ESP, FRA, JPN, KOR, IRQ, EGY, IND, CHE, ROU
| Multiple deposits (MVT, SHMS, VHMS, VEIN, HTHR types) including Red Dog, Huize, Fankou, Jinding, Sullivan, Broken Hill, Mount Isa, and many others |  | Basin hydrothermal, Seafloor hydrothermal, Metamorphic, Magmatic hydrothermal | Mississippi Valley-type (MVT), Sedimentary Exhalative (SEDEX), Volcanic-hosted massive sulfide (VMS), Vein-type (VEIN), High-temperature hydrothermal replacement (HTHR) | MVT zinc-lead, sediment-hosted massive sulphide, volcanic-hosted massive sulphide, vein-type, high-temperature hydrothermal replacement | Zn | Pb, Ag, Cd, Ga, Ge, In | Zn, Pb, Ag, Cd, Co, Cu, Fe, Ga, Ge, Hg, In, Mn, As, Bi, Mo, Ni, Sb, Sn, Tl | Frenzel et al., 2016 |  | Bv1-1 | Bv1-1 | [5 empty] | ore material |  |  | mineral separate | [5 empty] | mineralisation |  |  |  | sphalerite | [6 empty] | galena, fluorite, quartz, dolomite, chalcopyrite, pyrite, barite, calcite, ankerite, pyrrhotite, magnetite, fahlores, stannite, roquesite |  | LA-ICPMS |  |  |  |  | 2.6 | [13 empty] | 0 | [5 empty] | 1405 | [5 empty] | 0 | [5 empty] | 76 | [9 empty] | 62700 |  | 19 | [7 empty] | 135 |  |  |  | 56 | [13 empty] | 313 | [15 empty] | 24 | [17 empty] | 1.3 | [9 empty] | 5.1 | [13 empty] | 0 | [18 empty] | 2016 | Frenzel, M., Hirsch, T., Gutzmer, J. (2016). Gallium, germanium, indium, and other trace and minor elements in sphalerite as a function of deposit type — A meta-analysis. Ore Geology Reviews, 76, 52–78. |  | USA, CHN, AUS, CAN, DEU, AUT, GBR, IRL, ITA, SWE, NOR, ZAF, MEX, PER, ESP, FRA, JPN, KOR, IRQ, EGY, IND, CHE, ROU
| Multiple deposits (MVT, SHMS, VHMS, VEIN, HTHR types) including Red Dog, Huize, Fankou, Jinding, Sullivan, Broken Hill, Mount Isa, and many others |  | Basin hydrothermal, Seafloor hydrothermal, Metamorphic, Magmatic hydrothermal | Mississippi Valley-type (MVT), Sedimentary Exhalative (SEDEX), Volcanic-hosted massive sulfide (VMS), Vein-type (VEIN), High-temperature hydrothermal replacement (HTHR) | MVT zinc-lead, sediment-hosted massive sulphide, volcanic-hosted massive sulphide, vein-type, high-temperature hydrothermal replacement | Zn | Pb, Ag, Cd, Ga, Ge, In | Zn, Pb, Ag, Cd, Co, Cu, Fe, Ga, Ge, Hg, In, Mn, As, Bi, Mo, Ni, Sb, Sn, Tl | Frenzel et al., 2016 |  | V59.197-1 | V59.197-1 | [5 empty] | ore material |  |  | mineral separate | [5 empty] | mineralisation |  |  |  | sphalerite | [6 empty] | galena, fluorite, quartz, dolomite, chalcopyrite, pyrite, barite, calcite, ankerite, pyrrhotite, magnetite, fahlores, stannite, roquesite |  | LA-ICPMS |  |  |  |  | 2.1 | [13 empty] | 0.01 | [5 empty] | 1273 | [5 empty] | 0 | [5 empty] | 115 | [9 empty] | 72300 |  | 6 | [7 empty] | 155 |  |  |  | 119 | [13 empty] | 758 | [15 empty] | 2.6 | [17 empty] | 0.76 | [9 empty] | 0 | [13 empty] | 0.01 | [18 empty] | 2016 | Frenzel, M., Hirsch, T., Gutzmer, J. (2016). Gallium, germanium, indium, and other trace and minor elements in sphalerite as a function of deposit type — A meta-analysis. Ore Geology Reviews, 76, 52–78. |  | USA, CHN, AUS, CAN, DEU, AUT, GBR, IRL, ITA, SWE, NOR, ZAF, MEX, PER, ESP, FRA, JPN, KOR, IRQ, EGY, IND, CHE, ROU
| Multiple deposits (MVT, SHMS, VHMS, VEIN, HTHR types) including Red Dog, Huize, Fankou, Jinding, Sullivan, Broken Hill, Mount Isa, and many others |  | Basin hydrothermal, Seafloor hydrothermal, Metamorphic, Magmatic hydrothermal | Mississippi Valley-type (MVT), Sedimentary Exhalative (SEDEX), Volcanic-hosted massive sulfide (VMS), Vein-type (VEIN), High-temperature hydrothermal replacement (HTHR) | MVT zinc-lead, sediment-hosted massive sulphide, volcanic-hosted massive sulphide, vein-type, high-temperature hydrothermal replacement | Zn | Pb, Ag, Cd, Ga, Ge, In | Zn, Pb, Ag, Cd, Co, Cu, Fe, Ga, Ge, Hg, In, Mn, As, Bi, Mo, Ni, Sb, Sn, Tl | Frenzel et al., 2016 |  | V60.446-1 | V60.446-1 | [5 empty] | ore material |  |  | mineral separate | [5 empty] | mineralisation |  |  |  | sphalerite | [6 empty] | galena, fluorite, quartz, dolomite, chalcopyrite, pyrite, barite, calcite, ankerite, pyrrhotite, magnetite, fahlores, stannite, roquesite |  | LA-ICPMS |  |  |  |  | 5.3 | [13 empty] | 0 | [5 empty] | 1458 | [5 empty] | 0 | [5 empty] | 75 | [9 empty] | 55000 |  | 1.9 | [7 empty] | 108 |  |  |  | 87 | [13 empty] | 2751 | [15 empty] | 2695 | [17 empty] | 3.7 | [9 empty] | 2.5 | [13 empty] | 0 | [18 empty] | 2016 | Frenzel, M., Hirsch, T., Gutzmer, J. (2016). Gallium, germanium, indium, and other trace and minor elements in sphalerite as a function of deposit type — A meta-analysis. Ore Geology Reviews, 76, 52–78. |  | USA, CHN, AUS, CAN, DEU, AUT, GBR, IRL, ITA, SWE, NOR, ZAF, MEX, PER, ESP, FRA, JPN, KOR, IRQ, EGY, IND, CHE, ROU
| Multiple deposits (MVT, SHMS, VHMS, VEIN, HTHR types) including Red Dog, Huize, Fankou, Jinding, Sullivan, Broken Hill, Mount Isa, and many others |  | Basin hydrothermal, Seafloor hydrothermal, Metamorphic, Magmatic hydrothermal | Mississippi Valley-type (MVT), Sedimentary Exhalative (SEDEX), Volcanic-hosted massive sulfide (VMS), Vein-type (VEIN), High-temperature hydrothermal replacement (HTHR) | MVT zinc-lead, sediment-hosted massive sulphide, volcanic-hosted massive sulphide, vein-type, high-temperature hydrothermal replacement | Zn | Pb, Ag, Cd, Ga, Ge, In | Zn, Pb, Ag, Cd, Co, Cu, Fe, Ga, Ge, Hg, In, Mn, As, Bi, Mo, Ni, Sb, Sn, Tl | Frenzel et al., 2016 |  | V61.538-1 | V61.538-1 | [5 empty] | ore material |  |  | mineral separate | [5 empty] | mineralisation |  |  |  | sphalerite | [6 empty] | galena, fluorite, quartz, dolomite, chalcopyrite, pyrite, barite, calcite, ankerite, pyrrhotite, magnetite, fahlores, stannite, roquesite |  | LA-ICPMS |  |  |  |  | 1.3 | [13 empty] | 0 | [5 empty] | 1560 | [5 empty] | 0 | [5 empty] | 47 | [9 empty] | 63800 |  | 5.8 | [7 empty] | 68 |  |  |  | 52 | [13 empty] | 2079 | [15 empty] | 0.37 | [17 empty] | 0.63 | [9 empty] | 5 | [13 empty] | 0 | [18 empty] | 2016 | Frenzel, M., Hirsch, T., Gutzmer, J. (2016). Gallium, germanium, indium, and other trace and minor elements in sphalerite as a function of deposit type — A meta-analysis. Ore Geology Reviews, 76, 52–78. |  | USA, CHN, AUS, CAN, DEU, AUT, GBR, IRL, ITA, SWE, NOR, ZAF, MEX, PER, ESP, FRA, JPN, KOR, IRQ, EGY, IND, CHE, ROU
| Multiple deposits (MVT, SHMS, VHMS, VEIN, HTHR types) including Red Dog, Huize, Fankou, Jinding, Sullivan, Broken Hill, Mount Isa, and many others |  | Basin hydrothermal, Seafloor hydrothermal, Metamorphic, Magmatic hydrothermal | Mississippi Valley-type (MVT), Sedimentary Exhalative (SEDEX), Volcanic-hosted massive sulfide (VMS), Vein-type (VEIN), High-temperature hydrothermal replacement (HTHR) | MVT zinc-lead, sediment-hosted massive sulphide, volcanic-hosted massive sulphide, vein-type, high-temperature hydrothermal replacement | Zn | Pb, Ag, Cd, Ga, Ge, In | Zn, Pb, Ag, Cd, Co, Cu, Fe, Ga, Ge, Hg, In, Mn, As, Bi, Mo, Ni, Sb, Sn, Tl | Frenzel et al., 2016 |  | 5984A-1 | 5984A-1 | [5 empty] | ore material |  |  | mineral separate | [5 empty] | mineralisation |  |  |  | sphalerite | [6 empty] | galena, fluorite, quartz, dolomite, chalcopyrite, pyrite, barite, calcite, ankerite, pyrrhotite, magnetite, fahlores, stannite, roquesite |  | LA-ICPMS |  |  |  |  | 23 | [13 empty] | 0.35 | [5 empty] | 1879 | [5 empty] | 0 | [5 empty] | 121 | [9 empty] | 45800 |  | 0 | [7 empty] | 113 |  |  |  | 8.9 | [13 empty] | 55 | [15 empty] | 12041 | [17 empty] | 26 | [9 empty] | 0 | [13 empty] | 1.3 | [18 empty] | 2016 | Frenzel, M., Hirsch, T., Gutzmer, J. (2016). Gallium, germanium, indium, and other trace and minor elements in sphalerite as a function of deposit type — A meta-analysis. Ore Geology Reviews, 76, 52–78. |  | USA, CHN, AUS, CAN, DEU, AUT, GBR, IRL, ITA, SWE, NOR, ZAF, MEX, PER, ESP, FRA, JPN, KOR, IRQ, EGY, IND, CHE, ROU
| Multiple deposits (MVT, SHMS, VHMS, VEIN, HTHR types) including Red Dog, Huize, Fankou, Jinding, Sullivan, Broken Hill, Mount Isa, and many others |  | Basin hydrothermal, Seafloor hydrothermal, Metamorphic, Magmatic hydrothermal | Mississippi Valley-type (MVT), Sedimentary Exhalative (SEDEX), Volcanic-hosted massive sulfide (VMS), Vein-type (VEIN), High-temperature hydrothermal replacement (HTHR) | MVT zinc-lead, sediment-hosted massive sulphide, volcanic-hosted massive sulphide, vein-type, high-temperature hydrothermal replacement | Zn | Pb, Ag, Cd, Ga, Ge, In | Zn, Pb, Ag, Cd, Co, Cu, Fe, Ga, Ge, Hg, In, Mn, As, Bi, Mo, Ni, Sb, Sn, Tl | Frenzel et al., 2016 |  | 5984B-1 | 5984B-1 | [5 empty] | ore material |  |  | mineral separate | [5 empty] | mineralisation |  |  |  | sphalerite | [6 empty] | galena, fluorite, quartz, dolomite, chalcopyrite, pyrite, barite, calcite, ankerite, pyrrhotite, magnetite, fahlores, stannite, roquesite |  | LA-ICPMS |  |  |  |  | 66 | [13 empty] | 1.4 | [5 empty] | 1967 | [5 empty] | 0 | [5 empty] | 63 | [9 empty] | 47800 |  | 0.45 | [7 empty] | 65 |  |  |  | 25 | [13 empty] | 297 | [15 empty] | 56005 | [17 empty] | 86 | [9 empty] | 0 | [13 empty] | 3.4 | [18 empty] | 2016 | Frenzel, M., Hirsch, T., Gutzmer, J. (2016). Gallium, germanium, indium, and other trace and minor elements in sphalerite as a function of deposit type — A meta-analysis. Ore Geology Reviews, 76, 52–78. |  | USA, CHN, AUS, CAN, DEU, AUT, GBR, IRL, ITA, SWE, NOR, ZAF, MEX, PER, ESP, FRA, JPN, KOR, IRQ, EGY, IND, CHE, ROU
| Multiple deposits (MVT, SHMS, VHMS, VEIN, HTHR types) including Red Dog, Huize, Fankou, Jinding, Sullivan, Broken Hill, Mount Isa, and many others |  | Basin hydrothermal, Seafloor hydrothermal, Metamorphic, Magmatic hydrothermal | Mississippi Valley-type (MVT), Sedimentary Exhalative (SEDEX), Volcanic-hosted massive sulfide (VMS), Vein-type (VEIN), High-temperature hydrothermal replacement (HTHR) | MVT zinc-lead, sediment-hosted massive sulphide, volcanic-hosted massive sulphide, vein-type, high-temperature hydrothermal replacement | Zn | Pb, Ag, Cd, Ga, Ge, In | Zn, Pb, Ag, Cd, Co, Cu, Fe, Ga, Ge, Hg, In, Mn, As, Bi, Mo, Ni, Sb, Sn, Tl | Frenzel et al., 2016 |  | BH218-1 | BH218-1 | [5 empty] | ore material |  |  | mineral separate | [5 empty] | mineralisation |  |  |  | sphalerite | [6 empty] | galena, fluorite, quartz, dolomite, chalcopyrite, pyrite, barite, calcite, ankerite, pyrrhotite, magnetite, fahlores, stannite, roquesite |  | LA-ICPMS |  |  |  |  | 1.9 | [13 empty] | 0 | [5 empty] | 1667 | [5 empty] | 62 | [5 empty] | 34 | [9 empty] | 74100 |  | 6.7 | [7 empty] | 21 |  |  |  | 2.9 | [13 empty] | 1705 | [15 empty] | 1.9 | [17 empty] | 0.11 | [9 empty] | 0 | [13 empty] | 0 | [18 empty] | 2016 | Frenzel, M., Hirsch, T., Gutzmer, J. (2016). Gallium, germanium, indium, and other trace and minor elements in sphalerite as a function of deposit type — A meta-analysis. Ore Geology Reviews, 76, 52–78. |  | USA, CHN, AUS, CAN, DEU, AUT, GBR, IRL, ITA, SWE, NOR, ZAF, MEX, PER, ESP, FRA, JPN, KOR, IRQ, EGY, IND, CHE, ROU
| Multiple deposits (MVT, SHMS, VHMS, VEIN, HTHR types) including Red Dog, Huize, Fankou, Jinding, Sullivan, Broken Hill, Mount Isa, and many others |  | Basin hydrothermal, Seafloor hydrothermal, Metamorphic, Magmatic hydrothermal | Mississippi Valley-type (MVT), Sedimentary Exhalative (SEDEX), Volcanic-hosted massive sulfide (VMS), Vein-type (VEIN), High-temperature hydrothermal replacement (HTHR) | MVT zinc-lead, sediment-hosted massive sulphide, volcanic-hosted massive sulphide, vein-type, high-temperature hydrothermal replacement | Zn | Pb, Ag, Cd, Ga, Ge, In | Zn, Pb, Ag, Cd, Co, Cu, Fe, Ga, Ge, Hg, In, Mn, As, Bi, Mo, Ni, Sb, Sn, Tl | Frenzel et al., 2016 |  | BH221-1 | BH221-1 | [5 empty] | ore material |  |  | mineral separate | [5 empty] | mineralisation |  |  |  | sphalerite | [6 empty] | galena, fluorite, quartz, dolomite, chalcopyrite, pyrite, barite, calcite, ankerite, pyrrhotite, magnetite, fahlores, stannite, roquesite |  | LA-ICPMS |  |  |  |  | 4 | [13 empty] | 0 | [5 empty] | 2824 | [5 empty] | 93 | [5 empty] | 28 | [9 empty] | 59200 |  | 4.7 | [7 empty] | 41 |  |  |  | 2.6 | [13 empty] | 775 | [15 empty] | 2.7 | [17 empty] | 0.26 | [9 empty] | 0 | [13 empty] | 0 | [18 empty] | 2016 | Frenzel, M., Hirsch, T., Gutzmer, J. (2016). Gallium, germanium, indium, and other trace and minor elements in sphalerite as a function of deposit type — A meta-analysis. Ore Geology Reviews, 76, 52–78. |  | USA, CHN, AUS, CAN, DEU, AUT, GBR, IRL, ITA, SWE, NOR, ZAF, MEX, PER, ESP, FRA, JPN, KOR, IRQ, EGY, IND, CHE, ROU
| Multiple deposits (MVT, SHMS, VHMS, VEIN, HTHR types) including Red Dog, Huize, Fankou, Jinding, Sullivan, Broken Hill, Mount Isa, and many others |  | Basin hydrothermal, Seafloor hydrothermal, Metamorphic, Magmatic hydrothermal | Mississippi Valley-type (MVT), Sedimentary Exhalative (SEDEX), Volcanic-hosted massive sulfide (VMS), Vein-type (VEIN), High-temperature hydrothermal replacement (HTHR) | MVT zinc-lead, sediment-hosted massive sulphide, volcanic-hosted massive sulphide, vein-type, high-temperature hydrothermal replacement | Zn | Pb, Ag, Cd, Ga, Ge, In | Zn, Pb, Ag, Cd, Co, Cu, Fe, Ga, Ge, Hg, In, Mn, As, Bi, Mo, Ni, Sb, Sn, Tl | Frenzel et al., 2016 |  | 60T46/D1443-1 | 60T46/D1443-1 | [5 empty] | ore material |  |  | mineral separate | [5 empty] | mineralisation |  |  |  | sphalerite | [6 empty] | galena, fluorite, quartz, dolomite, chalcopyrite, pyrite, barite, calcite, ankerite, pyrrhotite, magnetite, fahlores, stannite, roquesite |  | AES |  |  |  |  | 140 | [13 empty] | 60 | [5 empty] | 2600 | [23 empty] | 120 | [11 empty] | 280 | [13 empty] | 2000 | [9 empty] | 0 | [5 empty] | 2400 | [27 empty] | 70 | [32 empty] | 2016 | Frenzel, M., Hirsch, T., Gutzmer, J. (2016). Gallium, germanium, indium, and other trace and minor elements in sphalerite as a function of deposit type — A meta-analysis. Ore Geology Reviews, 76, 52–78. |  | USA, CHN, AUS, CAN, DEU, AUT, GBR, IRL, ITA, SWE, NOR, ZAF, MEX, PER, ESP, FRA, JPN, KOR, IRQ, EGY, IND, CHE, ROU
| Multiple deposits (MVT, SHMS, VHMS, VEIN, HTHR types) including Red Dog, Huize, Fankou, Jinding, Sullivan, Broken Hill, Mount Isa, and many others |  | Basin hydrothermal, Seafloor hydrothermal, Metamorphic, Magmatic hydrothermal | Mississippi Valley-type (MVT), Sedimentary Exhalative (SEDEX), Volcanic-hosted massive sulfide (VMS), Vein-type (VEIN), High-temperature hydrothermal replacement (HTHR) | MVT zinc-lead, sediment-hosted massive sulphide, volcanic-hosted massive sulphide, vein-type, high-temperature hydrothermal replacement | Zn | Pb, Ag, Cd, Ga, Ge, In | Zn, Pb, Ag, Cd, Co, Cu, Fe, Ga, Ge, Hg, In, Mn, As, Bi, Mo, Ni, Sb, Sn, Tl | Frenzel et al., 2016 |  | 32T41/D1427-1 | 32T41/D1427-1 | [5 empty] | ore material |  |  | mineral separate | [5 empty] | mineralisation |  |  |  | sphalerite | [6 empty] | galena, fluorite, quartz, dolomite, chalcopyrite, pyrite, barite, calcite, ankerite, pyrrhotite, magnetite, fahlores, stannite, roquesite |  | AES |  |  |  |  | 42 | [13 empty] | 0 | [5 empty] | 600 | [23 empty] | 10 | [11 empty] | 110 | [13 empty] | 1400 | [9 empty] | 66 | [5 empty] | 640 | [27 empty] | 20 | [32 empty] | 2016 | Frenzel, M., Hirsch, T., Gutzmer, J. (2016). Gallium, germanium, indium, and other trace and minor elements in sphalerite as a function of deposit type — A meta-analysis. Ore Geology Reviews, 76, 52–78. |  | USA, CHN, AUS, CAN, DEU, AUT, GBR, IRL, ITA, SWE, NOR, ZAF, MEX, PER, ESP, FRA, JPN, KOR, IRQ, EGY, IND, CHE, ROU
| Multiple deposits (MVT, SHMS, VHMS, VEIN, HTHR types) including Red Dog, Huize, Fankou, Jinding, Sullivan, Broken Hill, Mount Isa, and many others |  | Basin hydrothermal, Seafloor hydrothermal, Metamorphic, Magmatic hydrothermal | Mississippi Valley-type (MVT), Sedimentary Exhalative (SEDEX), Volcanic-hosted massive sulfide (VMS), Vein-type (VEIN), High-temperature hydrothermal replacement (HTHR) | MVT zinc-lead, sediment-hosted massive sulphide, volcanic-hosted massive sulphide, vein-type, high-temperature hydrothermal replacement | Zn | Pb, Ag, Cd, Ga, Ge, In | Zn, Pb, Ag, Cd, Co, Cu, Fe, Ga, Ge, Hg, In, Mn, As, Bi, Mo, Ni, Sb, Sn, Tl | Frenzel et al., 2016 |  | 70T40/D1434-1 | 70T40/D1434-1 | [5 empty] | ore material |  |  | mineral separate | [5 empty] | mineralisation |  |  |  | sphalerite | [6 empty] | galena, fluorite, quartz, dolomite, chalcopyrite, pyrite, barite, calcite, ankerite, pyrrhotite, magnetite, fahlores, stannite, roquesite |  | AES |  |  |  |  | 680 | [13 empty] | 50 | [5 empty] | 2600 | [23 empty] | 80 | [11 empty] | 170 | [13 empty] | 3300 | [9 empty] | 0 | [5 empty] | 1900 | [27 empty] | 180 | [32 empty] | 2016 | Frenzel, M., Hirsch, T., Gutzmer, J. (2016). Gallium, germanium, indium, and other trace and minor elements in sphalerite as a function of deposit type — A meta-analysis. Ore Geology Reviews, 76, 52–78. |  | USA, CHN, AUS, CAN, DEU, AUT, GBR, IRL, ITA, SWE, NOR, ZAF, MEX, PER, ESP, FRA, JPN, KOR, IRQ, EGY, IND, CHE, ROU
| Multiple deposits (MVT, SHMS, VHMS, VEIN, HTHR types) including Red Dog, Huize, Fankou, Jinding, Sullivan, Broken Hill, Mount Isa, and many others |  | Basin hydrothermal, Seafloor hydrothermal, Metamorphic, Magmatic hydrothermal | Mississippi Valley-type (MVT), Sedimentary Exhalative (SEDEX), Volcanic-hosted massive sulfide (VMS), Vein-type (VEIN), High-temperature hydrothermal replacement (HTHR) | MVT zinc-lead, sediment-hosted massive sulphide, volcanic-hosted massive sulphide, vein-type, high-temperature hydrothermal replacement | Zn | Pb, Ag, Cd, Ga, Ge, In | Zn, Pb, Ag, Cd, Co, Cu, Fe, Ga, Ge, Hg, In, Mn, As, Bi, Mo, Ni, Sb, Sn, Tl | Frenzel et al., 2016 |  | 49T46/D1442-1 | 49T46/D1442-1 | [5 empty] | ore material |  |  | mineral separate | [5 empty] | mineralisation |  |  |  | sphalerite | [6 empty] | galena, fluorite, quartz, dolomite, chalcopyrite, pyrite, barite, calcite, ankerite, pyrrhotite, magnetite, fahlores, stannite, roquesite |  | AES |  |  |  |  | 160 | [13 empty] | 0 | [5 empty] | 4800 | [23 empty] | 140 | [11 empty] | 0 | [13 empty] | 840 | [9 empty] | 0 | [5 empty] | 2200 | [27 empty] | 440 | [32 empty] | 2016 | Frenzel, M., Hirsch, T., Gutzmer, J. (2016). Gallium, germanium, indium, and other trace and minor elements in sphalerite as a function of deposit type — A meta-analysis. Ore Geology Reviews, 76, 52–78. |  | USA, CHN, AUS, CAN, DEU, AUT, GBR, IRL, ITA, SWE, NOR, ZAF, MEX, PER, ESP, FRA, JPN, KOR, IRQ, EGY, IND, CHE, ROU
| Multiple deposits (MVT, SHMS, VHMS, VEIN, HTHR types) including Red Dog, Huize, Fankou, Jinding, Sullivan, Broken Hill, Mount Isa, and many others |  | Basin hydrothermal, Seafloor hydrothermal, Metamorphic, Magmatic hydrothermal | Mississippi Valley-type (MVT), Sedimentary Exhalative (SEDEX), Volcanic-hosted massive sulfide (VMS), Vein-type (VEIN), High-temperature hydrothermal replacement (HTHR) | MVT zinc-lead, sediment-hosted massive sulphide, volcanic-hosted massive sulphide, vein-type, high-temperature hydrothermal replacement | Zn | Pb, Ag, Cd, Ga, Ge, In | Zn, Pb, Ag, Cd, Co, Cu, Fe, Ga, Ge, Hg, In, Mn, As, Bi, Mo, Ni, Sb, Sn, Tl | Frenzel et al., 2016 |  | 191T41/D1441-1 | 191T41/D1441-1 | [5 empty] | ore material |  |  | mineral separate | [5 empty] | mineralisation |  |  |  | sphalerite | [6 empty] | galena, fluorite, quartz, dolomite, chalcopyrite, pyrite, barite, calcite, ankerite, pyrrhotite, magnetite, fahlores, stannite, roquesite |  | AES |  |  |  |  | 300 | [13 empty] | 120 | [5 empty] | 3800 | [23 empty] | 160 | [11 empty] | 5600 | [13 empty] | 800 | [9 empty] | 0 | [5 empty] | 1300 | [27 empty] | 820 | [32 empty] | 2016 | Frenzel, M., Hirsch, T., Gutzmer, J. (2016). Gallium, germanium, indium, and other trace and minor elements in sphalerite as a function of deposit type — A meta-analysis. Ore Geology Reviews, 76, 52–78. |  | USA, CHN, AUS, CAN, DEU, AUT, GBR, IRL, ITA, SWE, NOR, ZAF, MEX, PER, ESP, FRA, JPN, KOR, IRQ, EGY, IND, CHE, ROU
| Multiple deposits (MVT, SHMS, VHMS, VEIN, HTHR types) including Red Dog, Huize, Fankou, Jinding, Sullivan, Broken Hill, Mount Isa, and many others |  | Basin hydrothermal, Seafloor hydrothermal, Metamorphic, Magmatic hydrothermal | Mississippi Valley-type (MVT), Sedimentary Exhalative (SEDEX), Volcanic-hosted massive sulfide (VMS), Vein-type (VEIN), High-temperature hydrothermal replacement (HTHR) | MVT zinc-lead, sediment-hosted massive sulphide, volcanic-hosted massive sulphide, vein-type, high-temperature hydrothermal replacement | Zn | Pb, Ag, Cd, Ga, Ge, In | Zn, Pb, Ag, Cd, Co, Cu, Fe, Ga, Ge, Hg, In, Mn, As, Bi, Mo, Ni, Sb, Sn, Tl | Frenzel et al., 2016 |  | 8111907-1 | 8111907-1 | [5 empty] | ore material |  |  | mineral separate | [5 empty] | mineralisation |  |  |  | sphalerite | [6 empty] | galena, fluorite, quartz, dolomite, chalcopyrite, pyrite, barite, calcite, ankerite, pyrrhotite, magnetite, fahlores, stannite, roquesite |  | LA-ICPMS |  |  |  |  | 54 | [13 empty] | 0 | [5 empty] | 4100 | [11 empty] | 5250 | [9 empty] | 57000 |  | 32 | [11 empty] | 1020 | [13 empty] | 2260 | [15 empty] | 0 | [17 empty] | 0 | [9 empty] | 3640 | [32 empty] | 2016 | Frenzel, M., Hirsch, T., Gutzmer, J. (2016). Gallium, germanium, indium, and other trace and minor elements in sphalerite as a function of deposit type — A meta-analysis. Ore Geology Reviews, 76, 52–78. |  | USA, CHN, AUS, CAN, DEU, AUT, GBR, IRL, ITA, SWE, NOR, ZAF, MEX, PER, ESP, FRA, JPN, KOR, IRQ, EGY, IND, CHE, ROU
| Multiple deposits (MVT, SHMS, VHMS, VEIN, HTHR types) including Red Dog, Huize, Fankou, Jinding, Sullivan, Broken Hill, Mount Isa, and many others |  | Basin hydrothermal, Seafloor hydrothermal, Metamorphic, Magmatic hydrothermal | Mississippi Valley-type (MVT), Sedimentary Exhalative (SEDEX), Volcanic-hosted massive sulfide (VMS), Vein-type (VEIN), High-temperature hydrothermal replacement (HTHR) | MVT zinc-lead, sediment-hosted massive sulphide, volcanic-hosted massive sulphide, vein-type, high-temperature hydrothermal replacement | Zn | Pb, Ag, Cd, Ga, Ge, In | Zn, Pb, Ag, Cd, Co, Cu, Fe, Ga, Ge, Hg, In, Mn, As, Bi, Mo, Ni, Sb, Sn, Tl | Frenzel et al., 2016 |  | TYHZn-1 | TYHZn-1 | [5 empty] | ore material |  |  | mineral separate | [5 empty] | mineralisation |  |  |  | sphalerite | [6 empty] | galena, fluorite, quartz, dolomite, chalcopyrite, pyrite, barite, calcite, ankerite, pyrrhotite, magnetite, fahlores, stannite, roquesite |  | LA-ICPMS |  |  |  |  | 406 | [13 empty] | 0 | [5 empty] | 2670 | [11 empty] | 1940 | [9 empty] | 17000 |  | 137 | [11 empty] | 263 | [13 empty] | 109 | [15 empty] | 168 | [17 empty] | 86 | [9 empty] | 1260 | [32 empty] | 2016 | Frenzel, M., Hirsch, T., Gutzmer, J. (2016). Gallium, germanium, indium, and other trace and minor elements in sphalerite as a function of deposit type — A meta-analysis. Ore Geology Reviews, 76, 52–78. |  | USA, CHN, AUS, CAN, DEU, AUT, GBR, IRL, ITA, SWE, NOR, ZAF, MEX, PER, ESP, FRA, JPN, KOR, IRQ, EGY, IND, CHE, ROU
| Multiple deposits (MVT, SHMS, VHMS, VEIN, HTHR types) including Red Dog, Huize, Fankou, Jinding, Sullivan, Broken Hill, Mount Isa, and many others |  | Basin hydrothermal, Seafloor hydrothermal, Metamorphic, Magmatic hydrothermal | Mississippi Valley-type (MVT), Sedimentary Exhalative (SEDEX), Volcanic-hosted massive sulfide (VMS), Vein-type (VEIN), High-temperature hydrothermal replacement (HTHR) | MVT zinc-lead, sediment-hosted massive sulphide, volcanic-hosted massive sulphide, vein-type, high-temperature hydrothermal replacement | Zn | Pb, Ag, Cd, Ga, Ge, In | Zn, Pb, Ag, Cd, Co, Cu, Fe, Ga, Ge, Hg, In, Mn, As, Bi, Mo, Ni, Sb, Sn, Tl | Frenzel et al., 2016 |  | AK2307-1 | AK2307-1 | [5 empty] | ore material |  |  | mineral separate | [5 empty] | mineralisation |  |  |  | sphalerite | [6 empty] | galena, fluorite, quartz, dolomite, chalcopyrite, pyrite, barite, calcite, ankerite, pyrrhotite, magnetite, fahlores, stannite, roquesite |  | LA-ICPMS |  |  |  |  | 14 | [13 empty] | 0 | [5 empty] | 3710 | [11 empty] | 432 | [9 empty] | 2000 |  | 0 | [11 empty] | 219 | [13 empty] | 19 | [15 empty] | 8 | [17 empty] | 0 | [9 empty] | 0 | [32 empty] | 2016 | Frenzel, M., Hirsch, T., Gutzmer, J. (2016). Gallium, germanium, indium, and other trace and minor elements in sphalerite as a function of deposit type — A meta-analysis. Ore Geology Reviews, 76, 52–78. |  | USA, CHN, AUS, CAN, DEU, AUT, GBR, IRL, ITA, SWE, NOR, ZAF, MEX, PER, ESP, FRA, JPN, KOR, IRQ, EGY, IND, CHE, ROU
| Multiple deposits (MVT, SHMS, VHMS, VEIN, HTHR types) including Red Dog, Huize, Fankou, Jinding, Sullivan, Broken Hill, Mount Isa, and many others |  | Basin hydrothermal, Seafloor hydrothermal, Metamorphic, Magmatic hydrothermal | Mississippi Valley-type (MVT), Sedimentary Exhalative (SEDEX), Volcanic-hosted massive sulfide (VMS), Vein-type (VEIN), High-temperature hydrothermal replacement (HTHR) | MVT zinc-lead, sediment-hosted massive sulphide, volcanic-hosted massive sulphide, vein-type, high-temperature hydrothermal replacement | Zn | Pb, Ag, Cd, Ga, Ge, In | Zn, Pb, Ag, Cd, Co, Cu, Fe, Ga, Ge, Hg, In, Mn, As, Bi, Mo, Ni, Sb, Sn, Tl | Frenzel et al., 2016 |  | 98110509-1 | 98110509-1 | [5 empty] | ore material |  |  | mineral separate | [5 empty] | mineralisation |  |  |  | sphalerite | [6 empty] | galena, fluorite, quartz, dolomite, chalcopyrite, pyrite, barite, calcite, ankerite, pyrrhotite, magnetite, fahlores, stannite, roquesite |  | LA-ICPMS |  |  |  |  | 223 | [13 empty] | 0 | [5 empty] | 1500 | [11 empty] | 9850 | [9 empty] | 15000 |  | 85 | [11 empty] | 430 | [13 empty] | 17 | [15 empty] | 367 | [17 empty] | 553 | [9 empty] | 6780 | [32 empty] | 2016 | Frenzel, M., Hirsch, T., Gutzmer, J. (2016). Gallium, germanium, indium, and other trace and minor elements in sphalerite as a function of deposit type — A meta-analysis. Ore Geology Reviews, 76, 52–78. |  | USA, CHN, AUS, CAN, DEU, AUT, GBR, IRL, ITA, SWE, NOR, ZAF, MEX, PER, ESP, FRA, JPN, KOR, IRQ, EGY, IND, CHE, ROU
| Multiple deposits (MVT, SHMS, VHMS, VEIN, HTHR types) including Red Dog, Huize, Fankou, Jinding, Sullivan, Broken Hill, Mount Isa, and many others |  | Basin hydrothermal, Seafloor hydrothermal, Metamorphic, Magmatic hydrothermal | Mississippi Valley-type (MVT), Sedimentary Exhalative (SEDEX), Volcanic-hosted massive sulfide (VMS), Vein-type (VEIN), High-temperature hydrothermal replacement (HTHR) | MVT zinc-lead, sediment-hosted massive sulphide, volcanic-hosted massive sulphide, vein-type, high-temperature hydrothermal replacement | Zn | Pb, Ag, Cd, Ga, Ge, In | Zn, Pb, Ag, Cd, Co, Cu, Fe, Ga, Ge, Hg, In, Mn, As, Bi, Mo, Ni, Sb, Sn, Tl | Frenzel et al., 2016 |  | HUC-1 | HUC-1 | [5 empty] | ore material |  |  | mineral separate | [5 empty] | mineralisation |  |  |  | sphalerite | [6 empty] | galena, fluorite, quartz, dolomite, chalcopyrite, pyrite, barite, calcite, ankerite, pyrrhotite, magnetite, fahlores, stannite, roquesite |  | LA-ICPMS |  |  |  |  | 125 | [13 empty] | 0 | [5 empty] | 2840 | [11 empty] | 3100 | [9 empty] | 56000 |  | 116 | [11 empty] | 3450 | [13 empty] | 101 | [15 empty] | 9 | [17 empty] | 22 | [9 empty] | 699 | [32 empty] | 2016 | Frenzel, M., Hirsch, T., Gutzmer, J. (2016). Gallium, germanium, indium, and other trace and minor elements in sphalerite as a function of deposit type — A meta-analysis. Ore Geology Reviews, 76, 52–78. |  | USA, CHN, AUS, CAN, DEU, AUT, GBR, IRL, ITA, SWE, NOR, ZAF, MEX, PER, ESP, FRA, JPN, KOR, IRQ, EGY, IND, CHE, ROU
| Multiple deposits (MVT, SHMS, VHMS, VEIN, HTHR types) including Red Dog, Huize, Fankou, Jinding, Sullivan, Broken Hill, Mount Isa, and many others |  | Basin hydrothermal, Seafloor hydrothermal, Metamorphic, Magmatic hydrothermal | Mississippi Valley-type (MVT), Sedimentary Exhalative (SEDEX), Volcanic-hosted massive sulfide (VMS), Vein-type (VEIN), High-temperature hydrothermal replacement (HTHR) | MVT zinc-lead, sediment-hosted massive sulphide, volcanic-hosted massive sulphide, vein-type, high-temperature hydrothermal replacement | Zn | Pb, Ag, Cd, Ga, Ge, In | Zn, Pb, Ag, Cd, Co, Cu, Fe, Ga, Ge, Hg, In, Mn, As, Bi, Mo, Ni, Sb, Sn, Tl | Frenzel et al., 2016 |  | B1905-1 | B1905-1 | [5 empty] | ore material |  |  | mineral separate | [5 empty] | mineralisation |  |  |  | sphalerite | [6 empty] | galena, fluorite, quartz, dolomite, chalcopyrite, pyrite, barite, calcite, ankerite, pyrrhotite, magnetite, fahlores, stannite, roquesite |  | LA-ICPMS |  |  |  |  | 156 | [13 empty] | 0 | [5 empty] | 6660 | [11 empty] | 2450 | [9 empty] | 42000 |  | 149 | [11 empty] | 2290 | [13 empty] | 78 | [15 empty] | 13 | [17 empty] | 88 | [9 empty] | 671 | [32 empty] | 2016 | Frenzel, M., Hirsch, T., Gutzmer, J. (2016). Gallium, germanium, indium, and other trace and minor elements in sphalerite as a function of deposit type — A meta-analysis. Ore Geology Reviews, 76, 52–78. |  | USA, CHN, AUS, CAN, DEU, AUT, GBR, IRL, ITA, SWE, NOR, ZAF, MEX, PER, ESP, FRA, JPN, KOR, IRQ, EGY, IND, CHE, ROU
| Multiple deposits (MVT, SHMS, VHMS, VEIN, HTHR types) including Red Dog, Huize, Fankou, Jinding, Sullivan, Broken Hill, Mount Isa, and many others |  | Basin hydrothermal, Seafloor hydrothermal, Metamorphic, Magmatic hydrothermal | Mississippi Valley-type (MVT), Sedimentary Exhalative (SEDEX), Volcanic-hosted massive sulfide (VMS), Vein-type (VEIN), High-temperature hydrothermal replacement (HTHR) | MVT zinc-lead, sediment-hosted massive sulphide, volcanic-hosted massive sulphide, vein-type, high-temperature hydrothermal replacement | Zn | Pb, Ag, Cd, Ga, Ge, In | Zn, Pb, Ag, Cd, Co, Cu, Fe, Ga, Ge, Hg, In, Mn, As, Bi, Mo, Ni, Sb, Sn, Tl | Frenzel et al., 2016 |  | 98110401-1 | 98110401-1 | [5 empty] | ore material |  |  | mineral separate | [5 empty] | mineralisation |  |  |  | sphalerite | [6 empty] | galena, fluorite, quartz, dolomite, chalcopyrite, pyrite, barite, calcite, ankerite, pyrrhotite, magnetite, fahlores, stannite, roquesite |  | LA-ICPMS |  |  |  |  | 36 | [13 empty] | 0 | [5 empty] | 1680 | [11 empty] | 755 | [9 empty] | 52000 |  | 35 | [11 empty] | 20 | [13 empty] | 375 | [15 empty] | 0 | [17 empty] | 0 | [9 empty] | 618 | [32 empty] | 2016 | Frenzel, M., Hirsch, T., Gutzmer, J. (2016). Gallium, germanium, indium, and other trace and minor elements in sphalerite as a function of deposit type — A meta-analysis. Ore Geology Reviews, 76, 52–78. |  | USA, CHN, AUS, CAN, DEU, AUT, GBR, IRL, ITA, SWE, NOR, ZAF, MEX, PER, ESP, FRA, JPN, KOR, IRQ, EGY, IND, CHE, ROU
| Multiple deposits (MVT, SHMS, VHMS, VEIN, HTHR types) including Red Dog, Huize, Fankou, Jinding, Sullivan, Broken Hill, Mount Isa, and many others |  | Basin hydrothermal, Seafloor hydrothermal, Metamorphic, Magmatic hydrothermal | Mississippi Valley-type (MVT), Sedimentary Exhalative (SEDEX), Volcanic-hosted massive sulfide (VMS), Vein-type (VEIN), High-temperature hydrothermal replacement (HTHR) | MVT zinc-lead, sediment-hosted massive sulphide, volcanic-hosted massive sulphide, vein-type, high-temperature hydrothermal replacement | Zn | Pb, Ag, Cd, Ga, Ge, In | Zn, Pb, Ag, Cd, Co, Cu, Fe, Ga, Ge, Hg, In, Mn, As, Bi, Mo, Ni, Sb, Sn, Tl | Frenzel et al., 2016 |  | 1122A2-1 | 1122A2-1 | [5 empty] | ore material |  |  | mineral separate | [5 empty] | mineralisation |  |  |  | sphalerite | [6 empty] | galena, fluorite, quartz, dolomite, chalcopyrite, pyrite, barite, calcite, ankerite, pyrrhotite, magnetite, fahlores, stannite, roquesite |  | LA-ICPMS |  |  |  |  | 14 | [13 empty] | 20 | [5 empty] | 2000 | [11 empty] | 3810 | [9 empty] | 60000 |  | 0 | [11 empty] | 1380 | [13 empty] | 1760 | [15 empty] | 7 | [17 empty] | 0 | [9 empty] | 11 | [32 empty] | 2016 | Frenzel, M., Hirsch, T., Gutzmer, J. (2016). Gallium, germanium, indium, and other trace and minor elements in sphalerite as a function of deposit type — A meta-analysis. Ore Geology Reviews, 76, 52–78. |  | USA, CHN, AUS, CAN, DEU, AUT, GBR, IRL, ITA, SWE, NOR, ZAF, MEX, PER, ESP, FRA, JPN, KOR, IRQ, EGY, IND, CHE, ROU
| Multiple deposits (MVT, SHMS, VHMS, VEIN, HTHR types) including Red Dog, Huize, Fankou, Jinding, Sullivan, Broken Hill, Mount Isa, and many others |  | Basin hydrothermal, Seafloor hydrothermal, Metamorphic, Magmatic hydrothermal | Mississippi Valley-type (MVT), Sedimentary Exhalative (SEDEX), Volcanic-hosted massive sulfide (VMS), Vein-type (VEIN), High-temperature hydrothermal replacement (HTHR) | MVT zinc-lead, sediment-hosted massive sulphide, volcanic-hosted massive sulphide, vein-type, high-temperature hydrothermal replacement | Zn | Pb, Ag, Cd, Ga, Ge, In | Zn, Pb, Ag, Cd, Co, Cu, Fe, Ga, Ge, Hg, In, Mn, As, Bi, Mo, Ni, Sb, Sn, Tl | Frenzel et al., 2016 |  | ASK3-1 | ASK3-1 | [5 empty] | ore material |  |  | mineral separate | [5 empty] | mineralisation |  |  |  | sphalerite | [6 empty] | galena, fluorite, quartz, dolomite, chalcopyrite, pyrite, barite, calcite, ankerite, pyrrhotite, magnetite, fahlores, stannite, roquesite |  | LA-ICPMS |  |  |  |  | 26 | [13 empty] | 0 | [5 empty] | 4030 | [11 empty] | 3160 | [9 empty] | 77000 |  | 126 | [11 empty] | 356 | [13 empty] | 54 | [15 empty] | 0 | [17 empty] | 0 | [9 empty] | 2150 | [32 empty] | 2016 | Frenzel, M., Hirsch, T., Gutzmer, J. (2016). Gallium, germanium, indium, and other trace and minor elements in sphalerite as a function of deposit type — A meta-analysis. Ore Geology Reviews, 76, 52–78. |  | USA, CHN, AUS, CAN, DEU, AUT, GBR, IRL, ITA, SWE, NOR, ZAF, MEX, PER, ESP, FRA, JPN, KOR, IRQ, EGY, IND, CHE, ROU
| Multiple deposits (MVT, SHMS, VHMS, VEIN, HTHR types) including Red Dog, Huize, Fankou, Jinding, Sullivan, Broken Hill, Mount Isa, and many others |  | Basin hydrothermal, Seafloor hydrothermal, Metamorphic, Magmatic hydrothermal | Mississippi Valley-type (MVT), Sedimentary Exhalative (SEDEX), Volcanic-hosted massive sulfide (VMS), Vein-type (VEIN), High-temperature hydrothermal replacement (HTHR) | MVT zinc-lead, sediment-hosted massive sulphide, volcanic-hosted massive sulphide, vein-type, high-temperature hydrothermal replacement | Zn | Pb, Ag, Cd, Ga, Ge, In | Zn, Pb, Ag, Cd, Co, Cu, Fe, Ga, Ge, Hg, In, Mn, As, Bi, Mo, Ni, Sb, Sn, Tl | Frenzel et al., 2016 |  | ISs-1-1 | ISs-1-1 | [5 empty] | ore material |  |  | mineral separate | [5 empty] | mineralisation |  |  |  | sphalerite | [6 empty] | galena, fluorite, quartz, dolomite, chalcopyrite, pyrite, barite, calcite, ankerite, pyrrhotite, magnetite, fahlores, stannite, roquesite |  | AAS (Fe, Mn, Cu, Cd, Ag), Colorimetry (Sb, Ge) |  |  |  |  | 78 | [19 empty] | 2245 | [11 empty] | 310 | [9 empty] | 18000 | [5 empty] | 115 | [98 empty] | 2016 | Frenzel, M., Hirsch, T., Gutzmer, J. (2016). Gallium, germanium, indium, and other trace and minor elements in sphalerite as a function of deposit type — A meta-analysis. Ore Geology Reviews, 76, 52–78. |  | USA, CHN, AUS, CAN, DEU, AUT, GBR, IRL, ITA, SWE, NOR, ZAF, MEX, PER, ESP, FRA, JPN, KOR, IRQ, EGY, IND, CHE, ROU
| Multiple deposits (MVT, SHMS, VHMS, VEIN, HTHR types) including Red Dog, Huize, Fankou, Jinding, Sullivan, Broken Hill, Mount Isa, and many others |  | Basin hydrothermal, Seafloor hydrothermal, Metamorphic, Magmatic hydrothermal | Mississippi Valley-type (MVT), Sedimentary Exhalative (SEDEX), Volcanic-hosted massive sulfide (VMS), Vein-type (VEIN), High-temperature hydrothermal replacement (HTHR) | MVT zinc-lead, sediment-hosted massive sulphide, volcanic-hosted massive sulphide, vein-type, high-temperature hydrothermal replacement | Zn | Pb, Ag, Cd, Ga, Ge, In | Zn, Pb, Ag, Cd, Co, Cu, Fe, Ga, Ge, Hg, In, Mn, As, Bi, Mo, Ni, Sb, Sn, Tl | Frenzel et al., 2016 |  | ISs-2-1 | ISs-2-1 | [5 empty] | ore material |  |  | mineral separate | [5 empty] | mineralisation |  |  |  | sphalerite | [6 empty] | galena, fluorite, quartz, dolomite, chalcopyrite, pyrite, barite, calcite, ankerite, pyrrhotite, magnetite, fahlores, stannite, roquesite |  | AAS (Fe, Mn, Cu, Cd, Ag), Colorimetry (Sb, Ge) |  |  |  |  | 62 | [19 empty] | 2200 | [11 empty] | 290 | [9 empty] | 17000 | [5 empty] | 142 | [98 empty] | 2016 | Frenzel, M., Hirsch, T., Gutzmer, J. (2016). Gallium, germanium, indium, and other trace and minor elements in sphalerite as a function of deposit type — A meta-analysis. Ore Geology Reviews, 76, 52–78. |  | USA, CHN, AUS, CAN, DEU, AUT, GBR, IRL, ITA, SWE, NOR, ZAF, MEX, PER, ESP, FRA, JPN, KOR, IRQ, EGY, IND, CHE, ROU
| Multiple deposits (MVT, SHMS, VHMS, VEIN, HTHR types) including Red Dog, Huize, Fankou, Jinding, Sullivan, Broken Hill, Mount Isa, and many others |  | Basin hydrothermal, Seafloor hydrothermal, Metamorphic, Magmatic hydrothermal | Mississippi Valley-type (MVT), Sedimentary Exhalative (SEDEX), Volcanic-hosted massive sulfide (VMS), Vein-type (VEIN), High-temperature hydrothermal replacement (HTHR) | MVT zinc-lead, sediment-hosted massive sulphide, volcanic-hosted massive sulphide, vein-type, high-temperature hydrothermal replacement | Zn | Pb, Ag, Cd, Ga, Ge, In | Zn, Pb, Ag, Cd, Co, Cu, Fe, Ga, Ge, Hg, In, Mn, As, Bi, Mo, Ni, Sb, Sn, Tl | Frenzel et al., 2016 |  | ISs-4-1 | ISs-4-1 | [5 empty] | ore material |  |  | mineral separate | [5 empty] | mineralisation |  |  |  | sphalerite | [6 empty] | galena, fluorite, quartz, dolomite, chalcopyrite, pyrite, barite, calcite, ankerite, pyrrhotite, magnetite, fahlores, stannite, roquesite |  | AAS (Fe, Mn, Cu, Cd, Ag), Colorimetry (Sb, Ge) |  |  |  |  | 96 | [19 empty] | 2125 | [11 empty] | 298 | [9 empty] | 16000 | [5 empty] | 164 | [98 empty] | 2016 | Frenzel, M., Hirsch, T., Gutzmer, J. (2016). Gallium, germanium, indium, and other trace and minor elements in sphalerite as a function of deposit type — A meta-analysis. Ore Geology Reviews, 76, 52–78. |  | USA, CHN, AUS, CAN, DEU, AUT, GBR, IRL, ITA, SWE, NOR, ZAF, MEX, PER, ESP, FRA, JPN, KOR, IRQ, EGY, IND, CHE, ROU
| Multiple deposits (MVT, SHMS, VHMS, VEIN, HTHR types) including Red Dog, Huize, Fankou, Jinding, Sullivan, Broken Hill, Mount Isa, and many others |  | Basin hydrothermal, Seafloor hydrothermal, Metamorphic, Magmatic hydrothermal | Mississippi Valley-type (MVT), Sedimentary Exhalative (SEDEX), Volcanic-hosted massive sulfide (VMS), Vein-type (VEIN), High-temperature hydrothermal replacement (HTHR) | MVT zinc-lead, sediment-hosted massive sulphide, volcanic-hosted massive sulphide, vein-type, high-temperature hydrothermal replacement | Zn | Pb, Ag, Cd, Ga, Ge, In | Zn, Pb, Ag, Cd, Co, Cu, Fe, Ga, Ge, Hg, In, Mn, As, Bi, Mo, Ni, Sb, Sn, Tl | Frenzel et al., 2016 |  | ISs-5-1 | ISs-5-1 | [5 empty] | ore material |  |  | mineral separate | [5 empty] | mineralisation |  |  |  | sphalerite | [6 empty] | galena, fluorite, quartz, dolomite, chalcopyrite, pyrite, barite, calcite, ankerite, pyrrhotite, magnetite, fahlores, stannite, roquesite |  | AAS (Fe, Mn, Cu, Cd, Ag), Colorimetry (Sb, Ge) |  |  |  |  | 63 | [19 empty] | 2230 | [11 empty] | 280 | [9 empty] | 17000 | [5 empty] | 122 | [98 empty] | 2016 | Frenzel, M., Hirsch, T., Gutzmer, J. (2016). Gallium, germanium, indium, and other trace and minor elements in sphalerite as a function of deposit type — A meta-analysis. Ore Geology Reviews, 76, 52–78. |  | USA, CHN, AUS, CAN, DEU, AUT, GBR, IRL, ITA, SWE, NOR, ZAF, MEX, PER, ESP, FRA, JPN, KOR, IRQ, EGY, IND, CHE, ROU
| Multiple deposits (MVT, SHMS, VHMS, VEIN, HTHR types) including Red Dog, Huize, Fankou, Jinding, Sullivan, Broken Hill, Mount Isa, and many others |  | Basin hydrothermal, Seafloor hydrothermal, Metamorphic, Magmatic hydrothermal | Mississippi Valley-type (MVT), Sedimentary Exhalative (SEDEX), Volcanic-hosted massive sulfide (VMS), Vein-type (VEIN), High-temperature hydrothermal replacement (HTHR) | MVT zinc-lead, sediment-hosted massive sulphide, volcanic-hosted massive sulphide, vein-type, high-temperature hydrothermal replacement | Zn | Pb, Ag, Cd, Ga, Ge, In | Zn, Pb, Ag, Cd, Co, Cu, Fe, Ga, Ge, Hg, In, Mn, As, Bi, Mo, Ni, Sb, Sn, Tl | Frenzel et al., 2016 |  | ISs-6-1 | ISs-6-1 | [5 empty] | ore material |  |  | mineral separate | [5 empty] | mineralisation |  |  |  | sphalerite | [6 empty] | galena, fluorite, quartz, dolomite, chalcopyrite, pyrite, barite, calcite, ankerite, pyrrhotite, magnetite, fahlores, stannite, roquesite |  | AAS (Fe, Mn, Cu, Cd, Ag), Colorimetry (Sb, Ge) |  |  |  |  | 93 | [19 empty] | 2195 | [11 empty] | 292 | [9 empty] | 16000 | [5 empty] | 88 | [98 empty] | 2016 | Frenzel, M., Hirsch, T., Gutzmer, J. (2016). Gallium, germanium, indium, and other trace and minor elements in sphalerite as a function of deposit type — A meta-analysis. Ore Geology Reviews, 76, 52–78. |  | USA, CHN, AUS, CAN, DEU, AUT, GBR, IRL, ITA, SWE, NOR, ZAF, MEX, PER, ESP, FRA, JPN, KOR, IRQ, EGY, IND, CHE, ROU
| Multiple deposits (MVT, SHMS, VHMS, VEIN, HTHR types) including Red Dog, Huize, Fankou, Jinding, Sullivan, Broken Hill, Mount Isa, and many others |  | Basin hydrothermal, Seafloor hydrothermal, Metamorphic, Magmatic hydrothermal | Mississippi Valley-type (MVT), Sedimentary Exhalative (SEDEX), Volcanic-hosted massive sulfide (VMS), Vein-type (VEIN), High-temperature hydrothermal replacement (HTHR) | MVT zinc-lead, sediment-hosted massive sulphide, volcanic-hosted massive sulphide, vein-type, high-temperature hydrothermal replacement | Zn | Pb, Ag, Cd, Ga, Ge, In | Zn, Pb, Ag, Cd, Co, Cu, Fe, Ga, Ge, Hg, In, Mn, As, Bi, Mo, Ni, Sb, Sn, Tl | Frenzel et al., 2016 |  | ABS-4-1 | ABS-4-1 | [5 empty] | ore material |  |  | mineral separate | [5 empty] | mineralisation |  |  |  | sphalerite | [6 empty] | galena, fluorite, quartz, dolomite, chalcopyrite, pyrite, barite, calcite, ankerite, pyrrhotite, magnetite, fahlores, stannite, roquesite |  | AAS (Fe, Mn, Cu, Cd, Ag), Colorimetry (Sb, Ge) |  |  |  |  | 42 | [19 empty] | 2280 | [11 empty] | 352 | [9 empty] | 15000 | [5 empty] | 142 | [98 empty] | 2016 | Frenzel, M., Hirsch, T., Gutzmer, J. (2016). Gallium, germanium, indium, and other trace and minor elements in sphalerite as a function of deposit type — A meta-analysis. Ore Geology Reviews, 76, 52–78. |  | USA, CHN, AUS, CAN, DEU, AUT, GBR, IRL, ITA, SWE, NOR, ZAF, MEX, PER, ESP, FRA, JPN, KOR, IRQ, EGY, IND, CHE, ROU
| Multiple deposits (MVT, SHMS, VHMS, VEIN, HTHR types) including Red Dog, Huize, Fankou, Jinding, Sullivan, Broken Hill, Mount Isa, and many others |  | Basin hydrothermal, Seafloor hydrothermal, Metamorphic, Magmatic hydrothermal | Mississippi Valley-type (MVT), Sedimentary Exhalative (SEDEX), Volcanic-hosted massive sulfide (VMS), Vein-type (VEIN), High-temperature hydrothermal replacement (HTHR) | MVT zinc-lead, sediment-hosted massive sulphide, volcanic-hosted massive sulphide, vein-type, high-temperature hydrothermal replacement | Zn | Pb, Ag, Cd, Ga, Ge, In | Zn, Pb, Ag, Cd, Co, Cu, Fe, Ga, Ge, Hg, In, Mn, As, Bi, Mo, Ni, Sb, Sn, Tl | Frenzel et al., 2016 |  | ABS-5-1 | ABS-5-1 | [5 empty] | ore material |  |  | mineral separate | [5 empty] | mineralisation |  |  |  | sphalerite | [6 empty] | galena, fluorite, quartz, dolomite, chalcopyrite, pyrite, barite, calcite, ankerite, pyrrhotite, magnetite, fahlores, stannite, roquesite |  | AAS (Fe, Mn, Cu, Cd, Ag), Colorimetry (Sb, Ge) |  |  |  |  | 36 | [19 empty] | 2175 | [11 empty] | 280 | [9 empty] | 17000 | [5 empty] | 220 | [98 empty] | 2016 | Frenzel, M., Hirsch, T., Gutzmer, J. (2016). Gallium, germanium, indium, and other trace and minor elements in sphalerite as a function of deposit type — A meta-analysis. Ore Geology Reviews, 76, 52–78. |  | USA, CHN, AUS, CAN, DEU, AUT, GBR, IRL, ITA, SWE, NOR, ZAF, MEX, PER, ESP, FRA, JPN, KOR, IRQ, EGY, IND, CHE, ROU
| Multiple deposits (MVT, SHMS, VHMS, VEIN, HTHR types) including Red Dog, Huize, Fankou, Jinding, Sullivan, Broken Hill, Mount Isa, and many others |  | Basin hydrothermal, Seafloor hydrothermal, Metamorphic, Magmatic hydrothermal | Mississippi Valley-type (MVT), Sedimentary Exhalative (SEDEX), Volcanic-hosted massive sulfide (VMS), Vein-type (VEIN), High-temperature hydrothermal replacement (HTHR) | MVT zinc-lead, sediment-hosted massive sulphide, volcanic-hosted massive sulphide, vein-type, high-temperature hydrothermal replacement | Zn | Pb, Ag, Cd, Ga, Ge, In | Zn, Pb, Ag, Cd, Co, Cu, Fe, Ga, Ge, Hg, In, Mn, As, Bi, Mo, Ni, Sb, Sn, Tl | Frenzel et al., 2016 |  | ABS-6-1 | ABS-6-1 | [5 empty] | ore material |  |  | mineral separate | [5 empty] | mineralisation |  |  |  | sphalerite | [6 empty] | galena, fluorite, quartz, dolomite, chalcopyrite, pyrite, barite, calcite, ankerite, pyrrhotite, magnetite, fahlores, stannite, roquesite |  | AAS (Fe, Mn, Cu, Cd, Ag), Colorimetry (Sb, Ge) |  |  |  |  | 48 | [19 empty] | 2300 | [11 empty] | 326 | [9 empty] | 17000 | [5 empty] | 190 | [98 empty] | 2016 | Frenzel, M., Hirsch, T., Gutzmer, J. (2016). Gallium, germanium, indium, and other trace and minor elements in sphalerite as a function of deposit type — A meta-analysis. Ore Geology Reviews, 76, 52–78. |  | USA, CHN, AUS, CAN, DEU, AUT, GBR, IRL, ITA, SWE, NOR, ZAF, MEX, PER, ESP, FRA, JPN, KOR, IRQ, EGY, IND, CHE, ROU
| Multiple deposits (MVT, SHMS, VHMS, VEIN, HTHR types) including Red Dog, Huize, Fankou, Jinding, Sullivan, Broken Hill, Mount Isa, and many others |  | Basin hydrothermal, Seafloor hydrothermal, Metamorphic, Magmatic hydrothermal | Mississippi Valley-type (MVT), Sedimentary Exhalative (SEDEX), Volcanic-hosted massive sulfide (VMS), Vein-type (VEIN), High-temperature hydrothermal replacement (HTHR) | MVT zinc-lead, sediment-hosted massive sulphide, volcanic-hosted massive sulphide, vein-type, high-temperature hydrothermal replacement | Zn | Pb, Ag, Cd, Ga, Ge, In | Zn, Pb, Ag, Cd, Co, Cu, Fe, Ga, Ge, Hg, In, Mn, As, Bi, Mo, Ni, Sb, Sn, Tl | Frenzel et al., 2016 |  | ABS-7-1 | ABS-7-1 | [5 empty] | ore material |  |  | mineral separate | [5 empty] | mineralisation |  |  |  | sphalerite | [6 empty] | galena, fluorite, quartz, dolomite, chalcopyrite, pyrite, barite, calcite, ankerite, pyrrhotite, magnetite, fahlores, stannite, roquesite |  | AAS (Fe, Mn, Cu, Cd, Ag), Colorimetry (Sb, Ge) |  |  |  |  | 38 | [19 empty] | 2245 | [11 empty] | 296 | [9 empty] | 16000 | [5 empty] | 85 | [98 empty] | 2016 | Frenzel, M., Hirsch, T., Gutzmer, J. (2016). Gallium, germanium, indium, and other trace and minor elements in sphalerite as a function of deposit type — A meta-analysis. Ore Geology Reviews, 76, 52–78. |  | USA, CHN, AUS, CAN, DEU, AUT, GBR, IRL, ITA, SWE, NOR, ZAF, MEX, PER, ESP, FRA, JPN, KOR, IRQ, EGY, IND, CHE, ROU
| Multiple deposits (MVT, SHMS, VHMS, VEIN, HTHR types) including Red Dog, Huize, Fankou, Jinding, Sullivan, Broken Hill, Mount Isa, and many others |  | Basin hydrothermal, Seafloor hydrothermal, Metamorphic, Magmatic hydrothermal | Mississippi Valley-type (MVT), Sedimentary Exhalative (SEDEX), Volcanic-hosted massive sulfide (VMS), Vein-type (VEIN), High-temperature hydrothermal replacement (HTHR) | MVT zinc-lead, sediment-hosted massive sulphide, volcanic-hosted massive sulphide, vein-type, high-temperature hydrothermal replacement | Zn | Pb, Ag, Cd, Ga, Ge, In | Zn, Pb, Ag, Cd, Co, Cu, Fe, Ga, Ge, Hg, In, Mn, As, Bi, Mo, Ni, Sb, Sn, Tl | Frenzel et al., 2016 |  | ZSS-1-1 | ZSS-1-1 | [5 empty] | ore material |  |  | mineral separate | [5 empty] | mineralisation |  |  |  | sphalerite | [6 empty] | galena, fluorite, quartz, dolomite, chalcopyrite, pyrite, barite, calcite, ankerite, pyrrhotite, magnetite, fahlores, stannite, roquesite |  | AAS (Fe, Mn, Cu, Cd, Ag), Colorimetry (Sb, Ge) |  |  |  |  | 113 | [19 empty] | 1600 | [11 empty] | 298 | [9 empty] | 21000 | [5 empty] | 48 | [98 empty] | 2016 | Frenzel, M., Hirsch, T., Gutzmer, J. (2016). Gallium, germanium, indium, and other trace and minor elements in sphalerite as a function of deposit type — A meta-analysis. Ore Geology Reviews, 76, 52–78. |  | USA, CHN, AUS, CAN, DEU, AUT, GBR, IRL, ITA, SWE, NOR, ZAF, MEX, PER, ESP, FRA, JPN, KOR, IRQ, EGY, IND, CHE, ROU
| Multiple deposits (MVT, SHMS, VHMS, VEIN, HTHR types) including Red Dog, Huize, Fankou, Jinding, Sullivan, Broken Hill, Mount Isa, and many others |  | Basin hydrothermal, Seafloor hydrothermal, Metamorphic, Magmatic hydrothermal | Mississippi Valley-type (MVT), Sedimentary Exhalative (SEDEX), Volcanic-hosted massive sulfide (VMS), Vein-type (VEIN), High-temperature hydrothermal replacement (HTHR) | MVT zinc-lead, sediment-hosted massive sulphide, volcanic-hosted massive sulphide, vein-type, high-temperature hydrothermal replacement | Zn | Pb, Ag, Cd, Ga, Ge, In | Zn, Pb, Ag, Cd, Co, Cu, Fe, Ga, Ge, Hg, In, Mn, As, Bi, Mo, Ni, Sb, Sn, Tl | Frenzel et al., 2016 |  | ZSS-2-1 | ZSS-2-1 | [5 empty] | ore material |  |  | mineral separate | [5 empty] | mineralisation |  |  |  | sphalerite | [6 empty] | galena, fluorite, quartz, dolomite, chalcopyrite, pyrite, barite, calcite, ankerite, pyrrhotite, magnetite, fahlores, stannite, roquesite |  | AAS (Fe, Mn, Cu, Cd, Ag), Colorimetry (Sb, Ge) |  |  |  |  | 115 | [19 empty] | 1520 | [11 empty] | 280 | [9 empty] | 17000 | [5 empty] | 136 | [98 empty] | 2016 | Frenzel, M., Hirsch, T., Gutzmer, J. (2016). Gallium, germanium, indium, and other trace and minor elements in sphalerite as a function of deposit type — A meta-analysis. Ore Geology Reviews, 76, 52–78. |  | USA, CHN, AUS, CAN, DEU, AUT, GBR, IRL, ITA, SWE, NOR, ZAF, MEX, PER, ESP, FRA, JPN, KOR, IRQ, EGY, IND, CHE, ROU
| Multiple deposits (MVT, SHMS, VHMS, VEIN, HTHR types) including Red Dog, Huize, Fankou, Jinding, Sullivan, Broken Hill, Mount Isa, and many others |  | Basin hydrothermal, Seafloor hydrothermal, Metamorphic, Magmatic hydrothermal | Mississippi Valley-type (MVT), Sedimentary Exhalative (SEDEX), Volcanic-hosted massive sulfide (VMS), Vein-type (VEIN), High-temperature hydrothermal replacement (HTHR) | MVT zinc-lead, sediment-hosted massive sulphide, volcanic-hosted massive sulphide, vein-type, high-temperature hydrothermal replacement | Zn | Pb, Ag, Cd, Ga, Ge, In | Zn, Pb, Ag, Cd, Co, Cu, Fe, Ga, Ge, Hg, In, Mn, As, Bi, Mo, Ni, Sb, Sn, Tl | Frenzel et al., 2016 |  | WSS-1-1 | WSS-1-1 | [5 empty] | ore material |  |  | mineral separate | [5 empty] | mineralisation |  |  |  | sphalerite | [6 empty] | galena, fluorite, quartz, dolomite, chalcopyrite, pyrite, barite, calcite, ankerite, pyrrhotite, magnetite, fahlores, stannite, roquesite |  | AAS (Fe, Mn, Cu, Cd, Ag), Colorimetry (Sb, Ge) |  |  |  |  | 135 | [19 empty] | 2380 | [11 empty] | 265 | [9 empty] | 26000 | [5 empty] | 50 | [98 empty] | 2016 | Frenzel, M., Hirsch, T., Gutzmer, J. (2016). Gallium, germanium, indium, and other trace and minor elements in sphalerite as a function of deposit type — A meta-analysis. Ore Geology Reviews, 76, 52–78. |  | USA, CHN, AUS, CAN, DEU, AUT, GBR, IRL, ITA, SWE, NOR, ZAF, MEX, PER, ESP, FRA, JPN, KOR, IRQ, EGY, IND, CHE, ROU
| Multiple deposits (MVT, SHMS, VHMS, VEIN, HTHR types) including Red Dog, Huize, Fankou, Jinding, Sullivan, Broken Hill, Mount Isa, and many others |  | Basin hydrothermal, Seafloor hydrothermal, Metamorphic, Magmatic hydrothermal | Mississippi Valley-type (MVT), Sedimentary Exhalative (SEDEX), Volcanic-hosted massive sulfide (VMS), Vein-type (VEIN), High-temperature hydrothermal replacement (HTHR) | MVT zinc-lead, sediment-hosted massive sulphide, volcanic-hosted massive sulphide, vein-type, high-temperature hydrothermal replacement | Zn | Pb, Ag, Cd, Ga, Ge, In | Zn, Pb, Ag, Cd, Co, Cu, Fe, Ga, Ge, Hg, In, Mn, As, Bi, Mo, Ni, Sb, Sn, Tl | Frenzel et al., 2016 |  | WSS-2-1 | WSS-2-1 | [5 empty] | ore material |  |  | mineral separate | [5 empty] | mineralisation |  |  |  | sphalerite | [6 empty] | galena, fluorite, quartz, dolomite, chalcopyrite, pyrite, barite, calcite, ankerite, pyrrhotite, magnetite, fahlores, stannite, roquesite |  | AAS (Fe, Mn, Cu, Cd, Ag), Colorimetry (Sb, Ge) |  |  |  |  | 140 | [19 empty] | 2220 | [11 empty] | 240 | [9 empty] | 24000 | [5 empty] | 42 | [98 empty] | 2016 | Frenzel, M., Hirsch, T., Gutzmer, J. (2016). Gallium, germanium, indium, and other trace and minor elements in sphalerite as a function of deposit type — A meta-analysis. Ore Geology Reviews, 76, 52–78. |  | USA, CHN, AUS, CAN, DEU, AUT, GBR, IRL, ITA, SWE, NOR, ZAF, MEX, PER, ESP, FRA, JPN, KOR, IRQ, EGY, IND, CHE, ROU
| Multiple deposits (MVT, SHMS, VHMS, VEIN, HTHR types) including Red Dog, Huize, Fankou, Jinding, Sullivan, Broken Hill, Mount Isa, and many others |  | Basin hydrothermal, Seafloor hydrothermal, Metamorphic, Magmatic hydrothermal | Mississippi Valley-type (MVT), Sedimentary Exhalative (SEDEX), Volcanic-hosted massive sulfide (VMS), Vein-type (VEIN), High-temperature hydrothermal replacement (HTHR) | MVT zinc-lead, sediment-hosted massive sulphide, volcanic-hosted massive sulphide, vein-type, high-temperature hydrothermal replacement | Zn | Pb, Ag, Cd, Ga, Ge, In | Zn, Pb, Ag, Cd, Co, Cu, Fe, Ga, Ge, Hg, In, Mn, As, Bi, Mo, Ni, Sb, Sn, Tl | Frenzel et al., 2016 |  | 1-2 | 1-2 | [5 empty] | ore material |  |  | mineral separate | [5 empty] | mineralisation |  |  |  | sphalerite | [6 empty] | galena, fluorite, quartz, dolomite, chalcopyrite, pyrite, barite, calcite, ankerite, pyrrhotite, magnetite, fahlores, stannite, roquesite |  | - | [24 empty] | 1300 | [23 empty] | 1.3 | [11 empty] | 0.2 | [90 empty] | 2016 | Frenzel, M., Hirsch, T., Gutzmer, J. (2016). Gallium, germanium, indium, and other trace and minor elements in sphalerite as a function of deposit type — A meta-analysis. Ore Geology Reviews, 76, 52–78. |  | USA, CHN, AUS, CAN, DEU, AUT, GBR, IRL, ITA, SWE, NOR, ZAF, MEX, PER, ESP, FRA, JPN, KOR, IRQ, EGY, IND, CHE, ROU
| Multiple deposits (MVT, SHMS, VHMS, VEIN, HTHR types) including Red Dog, Huize, Fankou, Jinding, Sullivan, Broken Hill, Mount Isa, and many others |  | Basin hydrothermal, Seafloor hydrothermal, Metamorphic, Magmatic hydrothermal | Mississippi Valley-type (MVT), Sedimentary Exhalative (SEDEX), Volcanic-hosted massive sulfide (VMS), Vein-type (VEIN), High-temperature hydrothermal replacement (HTHR) | MVT zinc-lead, sediment-hosted massive sulphide, volcanic-hosted massive sulphide, vein-type, high-temperature hydrothermal replacement | Zn | Pb, Ag, Cd, Ga, Ge, In | Zn, Pb, Ag, Cd, Co, Cu, Fe, Ga, Ge, Hg, In, Mn, As, Bi, Mo, Ni, Sb, Sn, Tl | Frenzel et al., 2016 |  | 2-1 | 2-1 | [5 empty] | ore material |  |  | mineral separate | [5 empty] | mineralisation |  |  |  | sphalerite | [6 empty] | galena, fluorite, quartz, dolomite, chalcopyrite, pyrite, barite, calcite, ankerite, pyrrhotite, magnetite, fahlores, stannite, roquesite |  | - | [24 empty] | 1200 | [23 empty] | 1.2 | [11 empty] | 0.2 | [90 empty] | 2016 | Frenzel, M., Hirsch, T., Gutzmer, J. (2016). Gallium, germanium, indium, and other trace and minor elements in sphalerite as a function of deposit type — A meta-analysis. Ore Geology Reviews, 76, 52–78. |  | USA, CHN, AUS, CAN, DEU, AUT, GBR, IRL, ITA, SWE, NOR, ZAF, MEX, PER, ESP, FRA, JPN, KOR, IRQ, EGY, IND, CHE, ROU
| Multiple deposits (MVT, SHMS, VHMS, VEIN, HTHR types) including Red Dog, Huize, Fankou, Jinding, Sullivan, Broken Hill, Mount Isa, and many others |  | Basin hydrothermal, Seafloor hydrothermal, Metamorphic, Magmatic hydrothermal | Mississippi Valley-type (MVT), Sedimentary Exhalative (SEDEX), Volcanic-hosted massive sulfide (VMS), Vein-type (VEIN), High-temperature hydrothermal replacement (HTHR) | MVT zinc-lead, sediment-hosted massive sulphide, volcanic-hosted massive sulphide, vein-type, high-temperature hydrothermal replacement | Zn | Pb, Ag, Cd, Ga, Ge, In | Zn, Pb, Ag, Cd, Co, Cu, Fe, Ga, Ge, Hg, In, Mn, As, Bi, Mo, Ni, Sb, Sn, Tl | Frenzel et al., 2016 |  | 3-2 | 3-2 | [5 empty] | ore material |  |  | mineral separate | [5 empty] | mineralisation |  |  |  | sphalerite | [6 empty] | galena, fluorite, quartz, dolomite, chalcopyrite, pyrite, barite, calcite, ankerite, pyrrhotite, magnetite, fahlores, stannite, roquesite |  | - | [24 empty] | 1600 | [23 empty] | 4 | [11 empty] | 0.2 | [90 empty] | 2016 | Frenzel, M., Hirsch, T., Gutzmer, J. (2016). Gallium, germanium, indium, and other trace and minor elements in sphalerite as a function of deposit type — A meta-analysis. Ore Geology Reviews, 76, 52–78. |  | USA, CHN, AUS, CAN, DEU, AUT, GBR, IRL, ITA, SWE, NOR, ZAF, MEX, PER, ESP, FRA, JPN, KOR, IRQ, EGY, IND, CHE, ROU
| Multiple deposits (MVT, SHMS, VHMS, VEIN, HTHR types) including Red Dog, Huize, Fankou, Jinding, Sullivan, Broken Hill, Mount Isa, and many others |  | Basin hydrothermal, Seafloor hydrothermal, Metamorphic, Magmatic hydrothermal | Mississippi Valley-type (MVT), Sedimentary Exhalative (SEDEX), Volcanic-hosted massive sulfide (VMS), Vein-type (VEIN), High-temperature hydrothermal replacement (HTHR) | MVT zinc-lead, sediment-hosted massive sulphide, volcanic-hosted massive sulphide, vein-type, high-temperature hydrothermal replacement | Zn | Pb, Ag, Cd, Ga, Ge, In | Zn, Pb, Ag, Cd, Co, Cu, Fe, Ga, Ge, Hg, In, Mn, As, Bi, Mo, Ni, Sb, Sn, Tl | Frenzel et al., 2016 |  | 1-3 | 1-3 | [5 empty] | ore material |  |  | mineral separate | [5 empty] | mineralisation |  |  |  | sphalerite | [6 empty] | galena, fluorite, quartz, dolomite, chalcopyrite, pyrite, barite, calcite, ankerite, pyrrhotite, magnetite, fahlores, stannite, roquesite |  | - | [24 empty] | 3000 | [23 empty] | 52 | [11 empty] | 14 | [90 empty] | 2016 | Frenzel, M., Hirsch, T., Gutzmer, J. (2016). Gallium, germanium, indium, and other trace and minor elements in sphalerite as a function of deposit type — A meta-analysis. Ore Geology Reviews, 76, 52–78. |  | USA, CHN, AUS, CAN, DEU, AUT, GBR, IRL, ITA, SWE, NOR, ZAF, MEX, PER, ESP, FRA, JPN, KOR, IRQ, EGY, IND, CHE, ROU
| Multiple deposits (MVT, SHMS, VHMS, VEIN, HTHR types) including Red Dog, Huize, Fankou, Jinding, Sullivan, Broken Hill, Mount Isa, and many others |  | Basin hydrothermal, Seafloor hydrothermal, Metamorphic, Magmatic hydrothermal | Mississippi Valley-type (MVT), Sedimentary Exhalative (SEDEX), Volcanic-hosted massive sulfide (VMS), Vein-type (VEIN), High-temperature hydrothermal replacement (HTHR) | MVT zinc-lead, sediment-hosted massive sulphide, volcanic-hosted massive sulphide, vein-type, high-temperature hydrothermal replacement | Zn | Pb, Ag, Cd, Ga, Ge, In | Zn, Pb, Ag, Cd, Co, Cu, Fe, Ga, Ge, Hg, In, Mn, As, Bi, Mo, Ni, Sb, Sn, Tl | Frenzel et al., 2016 |  | 2-2 | 2-2 | [5 empty] | ore material |  |  | mineral separate | [5 empty] | mineralisation |  |  |  | sphalerite | [6 empty] | galena, fluorite, quartz, dolomite, chalcopyrite, pyrite, barite, calcite, ankerite, pyrrhotite, magnetite, fahlores, stannite, roquesite |  | - | [24 empty] | 3200 | [23 empty] | 9 | [11 empty] | 10.5 | [90 empty] | 2016 | Frenzel, M., Hirsch, T., Gutzmer, J. (2016). Gallium, germanium, indium, and other trace and minor elements in sphalerite as a function of deposit type — A meta-analysis. Ore Geology Reviews, 76, 52–78. |  | USA, CHN, AUS, CAN, DEU, AUT, GBR, IRL, ITA, SWE, NOR, ZAF, MEX, PER, ESP, FRA, JPN, KOR, IRQ, EGY, IND, CHE, ROU
| Multiple deposits (MVT, SHMS, VHMS, VEIN, HTHR types) including Red Dog, Huize, Fankou, Jinding, Sullivan, Broken Hill, Mount Isa, and many others |  | Basin hydrothermal, Seafloor hydrothermal, Metamorphic, Magmatic hydrothermal | Mississippi Valley-type (MVT), Sedimentary Exhalative (SEDEX), Volcanic-hosted massive sulfide (VMS), Vein-type (VEIN), High-temperature hydrothermal replacement (HTHR) | MVT zinc-lead, sediment-hosted massive sulphide, volcanic-hosted massive sulphide, vein-type, high-temperature hydrothermal replacement | Zn | Pb, Ag, Cd, Ga, Ge, In | Zn, Pb, Ag, Cd, Co, Cu, Fe, Ga, Ge, Hg, In, Mn, As, Bi, Mo, Ni, Sb, Sn, Tl | Frenzel et al., 2016 |  | 3-3 | 3-3 | [5 empty] | ore material |  |  | mineral separate | [5 empty] | mineralisation |  |  |  | sphalerite | [6 empty] | galena, fluorite, quartz, dolomite, chalcopyrite, pyrite, barite, calcite, ankerite, pyrrhotite, magnetite, fahlores, stannite, roquesite |  | - | [24 empty] | 3200 | [23 empty] | 8.5 | [11 empty] | 100 | [90 empty] | 2016 | Frenzel, M., Hirsch, T., Gutzmer, J. (2016). Gallium, germanium, indium, and other trace and minor elements in sphalerite as a function of deposit type — A meta-analysis. Ore Geology Reviews, 76, 52–78. |  | USA, CHN, AUS, CAN, DEU, AUT, GBR, IRL, ITA, SWE, NOR, ZAF, MEX, PER, ESP, FRA, JPN, KOR, IRQ, EGY, IND, CHE, ROU
| Multiple deposits (MVT, SHMS, VHMS, VEIN, HTHR types) including Red Dog, Huize, Fankou, Jinding, Sullivan, Broken Hill, Mount Isa, and many others |  | Basin hydrothermal, Seafloor hydrothermal, Metamorphic, Magmatic hydrothermal | Mississippi Valley-type (MVT), Sedimentary Exhalative (SEDEX), Volcanic-hosted massive sulfide (VMS), Vein-type (VEIN), High-temperature hydrothermal replacement (HTHR) | MVT zinc-lead, sediment-hosted massive sulphide, volcanic-hosted massive sulphide, vein-type, high-temperature hydrothermal replacement | Zn | Pb, Ag, Cd, Ga, Ge, In | Zn, Pb, Ag, Cd, Co, Cu, Fe, Ga, Ge, Hg, In, Mn, As, Bi, Mo, Ni, Sb, Sn, Tl | Frenzel et al., 2016 |  | 82ZL-3-1 | 82ZL-3-1 | [5 empty] | ore material |  |  | mineral separate | [5 empty] | mineralisation |  |  |  | sphalerite | [6 empty] | galena, fluorite, quartz, dolomite, chalcopyrite, pyrite, barite, calcite, ankerite, pyrrhotite, magnetite, fahlores, stannite, roquesite |  | - | [24 empty] | 4300 | [23 empty] | 2.1 | [11 empty] | 9.6 | [90 empty] | 2016 | Frenzel, M., Hirsch, T., Gutzmer, J. (2016). Gallium, germanium, indium, and other trace and minor elements in sphalerite as a function of deposit type — A meta-analysis. Ore Geology Reviews, 76, 52–78. |  | USA, CHN, AUS, CAN, DEU, AUT, GBR, IRL, ITA, SWE, NOR, ZAF, MEX, PER, ESP, FRA, JPN, KOR, IRQ, EGY, IND, CHE, ROU
| Multiple deposits (MVT, SHMS, VHMS, VEIN, HTHR types) including Red Dog, Huize, Fankou, Jinding, Sullivan, Broken Hill, Mount Isa, and many others |  | Basin hydrothermal, Seafloor hydrothermal, Metamorphic, Magmatic hydrothermal | Mississippi Valley-type (MVT), Sedimentary Exhalative (SEDEX), Volcanic-hosted massive sulfide (VMS), Vein-type (VEIN), High-temperature hydrothermal replacement (HTHR) | MVT zinc-lead, sediment-hosted massive sulphide, volcanic-hosted massive sulphide, vein-type, high-temperature hydrothermal replacement | Zn | Pb, Ag, Cd, Ga, Ge, In | Zn, Pb, Ag, Cd, Co, Cu, Fe, Ga, Ge, Hg, In, Mn, As, Bi, Mo, Ni, Sb, Sn, Tl | Frenzel et al., 2016 |  | 82ZL-4-1 | 82ZL-4-1 | [5 empty] | ore material |  |  | mineral separate | [5 empty] | mineralisation |  |  |  | sphalerite | [6 empty] | galena, fluorite, quartz, dolomite, chalcopyrite, pyrite, barite, calcite, ankerite, pyrrhotite, magnetite, fahlores, stannite, roquesite |  | - | [24 empty] | 3900 | [23 empty] | 2.9 | [11 empty] | 270 | [90 empty] | 2016 | Frenzel, M., Hirsch, T., Gutzmer, J. (2016). Gallium, germanium, indium, and other trace and minor elements in sphalerite as a function of deposit type — A meta-analysis. Ore Geology Reviews, 76, 52–78. |  | USA, CHN, AUS, CAN, DEU, AUT, GBR, IRL, ITA, SWE, NOR, ZAF, MEX, PER, ESP, FRA, JPN, KOR, IRQ, EGY, IND, CHE, ROU
| Multiple deposits (MVT, SHMS, VHMS, VEIN, HTHR types) including Red Dog, Huize, Fankou, Jinding, Sullivan, Broken Hill, Mount Isa, and many others |  | Basin hydrothermal, Seafloor hydrothermal, Metamorphic, Magmatic hydrothermal | Mississippi Valley-type (MVT), Sedimentary Exhalative (SEDEX), Volcanic-hosted massive sulfide (VMS), Vein-type (VEIN), High-temperature hydrothermal replacement (HTHR) | MVT zinc-lead, sediment-hosted massive sulphide, volcanic-hosted massive sulphide, vein-type, high-temperature hydrothermal replacement | Zn | Pb, Ag, Cd, Ga, Ge, In | Zn, Pb, Ag, Cd, Co, Cu, Fe, Ga, Ge, Hg, In, Mn, As, Bi, Mo, Ni, Sb, Sn, Tl | Frenzel et al., 2016 |  | 82WY-8-1 | 82WY-8-1 | [5 empty] | ore material |  |  | mineral separate | [5 empty] | mineralisation |  |  |  | sphalerite | [6 empty] | galena, fluorite, quartz, dolomite, chalcopyrite, pyrite, barite, calcite, ankerite, pyrrhotite, magnetite, fahlores, stannite, roquesite |  | - | [24 empty] | 3700 | [23 empty] | 3.5 | [11 empty] | 170 | [90 empty] | 2016 | Frenzel, M., Hirsch, T., Gutzmer, J. (2016). Gallium, germanium, indium, and other trace and minor elements in sphalerite as a function of deposit type — A meta-analysis. Ore Geology Reviews, 76, 52–78. |  | USA, CHN, AUS, CAN, DEU, AUT, GBR, IRL, ITA, SWE, NOR, ZAF, MEX, PER, ESP, FRA, JPN, KOR, IRQ, EGY, IND, CHE, ROU
| Multiple deposits (MVT, SHMS, VHMS, VEIN, HTHR types) including Red Dog, Huize, Fankou, Jinding, Sullivan, Broken Hill, Mount Isa, and many others |  | Basin hydrothermal, Seafloor hydrothermal, Metamorphic, Magmatic hydrothermal | Mississippi Valley-type (MVT), Sedimentary Exhalative (SEDEX), Volcanic-hosted massive sulfide (VMS), Vein-type (VEIN), High-temperature hydrothermal replacement (HTHR) | MVT zinc-lead, sediment-hosted massive sulphide, volcanic-hosted massive sulphide, vein-type, high-temperature hydrothermal replacement | Zn | Pb, Ag, Cd, Ga, Ge, In | Zn, Pb, Ag, Cd, Co, Cu, Fe, Ga, Ge, Hg, In, Mn, As, Bi, Mo, Ni, Sb, Sn, Tl | Frenzel et al., 2016 |  | 82WY-13-1 | 82WY-13-1 | [5 empty] | ore material |  |  | mineral separate | [5 empty] | mineralisation |  |  |  | sphalerite | [6 empty] | galena, fluorite, quartz, dolomite, chalcopyrite, pyrite, barite, calcite, ankerite, pyrrhotite, magnetite, fahlores, stannite, roquesite |  | - | [24 empty] | 1400 | [23 empty] | 5 | [11 empty] | 5.3 | [90 empty] | 2016 | Frenzel, M., Hirsch, T., Gutzmer, J. (2016). Gallium, germanium, indium, and other trace and minor elements in sphalerite as a function of deposit type — A meta-analysis. Ore Geology Reviews, 76, 52–78. |  | USA, CHN, AUS, CAN, DEU, AUT, GBR, IRL, ITA, SWE, NOR, ZAF, MEX, PER, ESP, FRA, JPN, KOR, IRQ, EGY, IND, CHE, ROU
| Multiple deposits (MVT, SHMS, VHMS, VEIN, HTHR types) including Red Dog, Huize, Fankou, Jinding, Sullivan, Broken Hill, Mount Isa, and many others |  | Basin hydrothermal, Seafloor hydrothermal, Metamorphic, Magmatic hydrothermal | Mississippi Valley-type (MVT), Sedimentary Exhalative (SEDEX), Volcanic-hosted massive sulfide (VMS), Vein-type (VEIN), High-temperature hydrothermal replacement (HTHR) | MVT zinc-lead, sediment-hosted massive sulphide, volcanic-hosted massive sulphide, vein-type, high-temperature hydrothermal replacement | Zn | Pb, Ag, Cd, Ga, Ge, In | Zn, Pb, Ag, Cd, Co, Cu, Fe, Ga, Ge, Hg, In, Mn, As, Bi, Mo, Ni, Sb, Sn, Tl | Frenzel et al., 2016 |  | 82WY-25-1 | 82WY-25-1 | [5 empty] | ore material |  |  | mineral separate | [5 empty] | mineralisation |  |  |  | sphalerite | [6 empty] | galena, fluorite, quartz, dolomite, chalcopyrite, pyrite, barite, calcite, ankerite, pyrrhotite, magnetite, fahlores, stannite, roquesite |  | - | [24 empty] | 3000 | [23 empty] | 4.5 | [11 empty] | 4.5 | [90 empty] | 2016 | Frenzel, M., Hirsch, T., Gutzmer, J. (2016). Gallium, germanium, indium, and other trace and minor elements in sphalerite as a function of deposit type — A meta-analysis. Ore Geology Reviews, 76, 52–78. |  | USA, CHN, AUS, CAN, DEU, AUT, GBR, IRL, ITA, SWE, NOR, ZAF, MEX, PER, ESP, FRA, JPN, KOR, IRQ, EGY, IND, CHE, ROU
| Multiple deposits (MVT, SHMS, VHMS, VEIN, HTHR types) including Red Dog, Huize, Fankou, Jinding, Sullivan, Broken Hill, Mount Isa, and many others |  | Basin hydrothermal, Seafloor hydrothermal, Metamorphic, Magmatic hydrothermal | Mississippi Valley-type (MVT), Sedimentary Exhalative (SEDEX), Volcanic-hosted massive sulfide (VMS), Vein-type (VEIN), High-temperature hydrothermal replacement (HTHR) | MVT zinc-lead, sediment-hosted massive sulphide, volcanic-hosted massive sulphide, vein-type, high-temperature hydrothermal replacement | Zn | Pb, Ag, Cd, Ga, Ge, In | Zn, Pb, Ag, Cd, Co, Cu, Fe, Ga, Ge, Hg, In, Mn, As, Bi, Mo, Ni, Sb, Sn, Tl | Frenzel et al., 2016 |  | 82WY-25-4-1 | 82WY-25-4-1 | [5 empty] | ore material |  |  | mineral separate | [5 empty] | mineralisation |  |  |  | sphalerite | [6 empty] | galena, fluorite, quartz, dolomite, chalcopyrite, pyrite, barite, calcite, ankerite, pyrrhotite, magnetite, fahlores, stannite, roquesite |  | - | [24 empty] | 4100 | [23 empty] | 4.6 | [11 empty] | 310 | [90 empty] | 2016 | Frenzel, M., Hirsch, T., Gutzmer, J. (2016). Gallium, germanium, indium, and other trace and minor elements in sphalerite as a function of deposit type — A meta-analysis. Ore Geology Reviews, 76, 52–78. |  | USA, CHN, AUS, CAN, DEU, AUT, GBR, IRL, ITA, SWE, NOR, ZAF, MEX, PER, ESP, FRA, JPN, KOR, IRQ, EGY, IND, CHE, ROU
| Multiple deposits (MVT, SHMS, VHMS, VEIN, HTHR types) including Red Dog, Huize, Fankou, Jinding, Sullivan, Broken Hill, Mount Isa, and many others |  | Basin hydrothermal, Seafloor hydrothermal, Metamorphic, Magmatic hydrothermal | Mississippi Valley-type (MVT), Sedimentary Exhalative (SEDEX), Volcanic-hosted massive sulfide (VMS), Vein-type (VEIN), High-temperature hydrothermal replacement (HTHR) | MVT zinc-lead, sediment-hosted massive sulphide, volcanic-hosted massive sulphide, vein-type, high-temperature hydrothermal replacement | Zn | Pb, Ag, Cd, Ga, Ge, In | Zn, Pb, Ag, Cd, Co, Cu, Fe, Ga, Ge, Hg, In, Mn, As, Bi, Mo, Ni, Sb, Sn, Tl | Frenzel et al., 2016 |  | 82WY-28-1 | 82WY-28-1 | [5 empty] | ore material |  |  | mineral separate | [5 empty] | mineralisation |  |  |  | sphalerite | [6 empty] | galena, fluorite, quartz, dolomite, chalcopyrite, pyrite, barite, calcite, ankerite, pyrrhotite, magnetite, fahlores, stannite, roquesite |  | - | [24 empty] | 4100 | [23 empty] | 4.2 | [11 empty] | 41 | [90 empty] | 2016 | Frenzel, M., Hirsch, T., Gutzmer, J. (2016). Gallium, germanium, indium, and other trace and minor elements in sphalerite as a function of deposit type — A meta-analysis. Ore Geology Reviews, 76, 52–78. |  | USA, CHN, AUS, CAN, DEU, AUT, GBR, IRL, ITA, SWE, NOR, ZAF, MEX, PER, ESP, FRA, JPN, KOR, IRQ, EGY, IND, CHE, ROU
| Multiple deposits (MVT, SHMS, VHMS, VEIN, HTHR types) including Red Dog, Huize, Fankou, Jinding, Sullivan, Broken Hill, Mount Isa, and many others |  | Basin hydrothermal, Seafloor hydrothermal, Metamorphic, Magmatic hydrothermal | Mississippi Valley-type (MVT), Sedimentary Exhalative (SEDEX), Volcanic-hosted massive sulfide (VMS), Vein-type (VEIN), High-temperature hydrothermal replacement (HTHR) | MVT zinc-lead, sediment-hosted massive sulphide, volcanic-hosted massive sulphide, vein-type, high-temperature hydrothermal replacement | Zn | Pb, Ag, Cd, Ga, Ge, In | Zn, Pb, Ag, Cd, Co, Cu, Fe, Ga, Ge, Hg, In, Mn, As, Bi, Mo, Ni, Sb, Sn, Tl | Frenzel et al., 2016 |  | 82WY-31-1 | 82WY-31-1 | [5 empty] | ore material |  |  | mineral separate | [5 empty] | mineralisation |  |  |  | sphalerite | [6 empty] | galena, fluorite, quartz, dolomite, chalcopyrite, pyrite, barite, calcite, ankerite, pyrrhotite, magnetite, fahlores, stannite, roquesite |  | - | [24 empty] | 3900 | [23 empty] | 1.7 | [11 empty] | 390 | [90 empty] | 2016 | Frenzel, M., Hirsch, T., Gutzmer, J. (2016). Gallium, germanium, indium, and other trace and minor elements in sphalerite as a function of deposit type — A meta-analysis. Ore Geology Reviews, 76, 52–78. |  | USA, CHN, AUS, CAN, DEU, AUT, GBR, IRL, ITA, SWE, NOR, ZAF, MEX, PER, ESP, FRA, JPN, KOR, IRQ, EGY, IND, CHE, ROU
| Multiple deposits (MVT, SHMS, VHMS, VEIN, HTHR types) including Red Dog, Huize, Fankou, Jinding, Sullivan, Broken Hill, Mount Isa, and many others |  | Basin hydrothermal, Seafloor hydrothermal, Metamorphic, Magmatic hydrothermal | Mississippi Valley-type (MVT), Sedimentary Exhalative (SEDEX), Volcanic-hosted massive sulfide (VMS), Vein-type (VEIN), High-temperature hydrothermal replacement (HTHR) | MVT zinc-lead, sediment-hosted massive sulphide, volcanic-hosted massive sulphide, vein-type, high-temperature hydrothermal replacement | Zn | Pb, Ag, Cd, Ga, Ge, In | Zn, Pb, Ag, Cd, Co, Cu, Fe, Ga, Ge, Hg, In, Mn, As, Bi, Mo, Ni, Sb, Sn, Tl | Frenzel et al., 2016 |  | 83FC-1-2-1 | 83FC-1-2-1 | [5 empty] | ore material |  |  | mineral separate | [5 empty] | mineralisation |  |  |  | sphalerite | [6 empty] | galena, fluorite, quartz, dolomite, chalcopyrite, pyrite, barite, calcite, ankerite, pyrrhotite, magnetite, fahlores, stannite, roquesite |  | - | [24 empty] | 3300 | [23 empty] | 2 | [11 empty] | 80 | [90 empty] | 2016 | Frenzel, M., Hirsch, T., Gutzmer, J. (2016). Gallium, germanium, indium, and other trace and minor elements in sphalerite as a function of deposit type — A meta-analysis. Ore Geology Reviews, 76, 52–78. |  | USA, CHN, AUS, CAN, DEU, AUT, GBR, IRL, ITA, SWE, NOR, ZAF, MEX, PER, ESP, FRA, JPN, KOR, IRQ, EGY, IND, CHE, ROU
| Multiple deposits (MVT, SHMS, VHMS, VEIN, HTHR types) including Red Dog, Huize, Fankou, Jinding, Sullivan, Broken Hill, Mount Isa, and many others |  | Basin hydrothermal, Seafloor hydrothermal, Metamorphic, Magmatic hydrothermal | Mississippi Valley-type (MVT), Sedimentary Exhalative (SEDEX), Volcanic-hosted massive sulfide (VMS), Vein-type (VEIN), High-temperature hydrothermal replacement (HTHR) | MVT zinc-lead, sediment-hosted massive sulphide, volcanic-hosted massive sulphide, vein-type, high-temperature hydrothermal replacement | Zn | Pb, Ag, Cd, Ga, Ge, In | Zn, Pb, Ag, Cd, Co, Cu, Fe, Ga, Ge, Hg, In, Mn, As, Bi, Mo, Ni, Sb, Sn, Tl | Frenzel et al., 2016 |  | 83FC-25-1 | 83FC-25-1 | [5 empty] | ore material |  |  | mineral separate | [5 empty] | mineralisation |  |  |  | sphalerite | [6 empty] | galena, fluorite, quartz, dolomite, chalcopyrite, pyrite, barite, calcite, ankerite, pyrrhotite, magnetite, fahlores, stannite, roquesite |  | - | [24 empty] | 3200 | [23 empty] | 1.3 | [11 empty] | 87 | [90 empty] | 2016 | Frenzel, M., Hirsch, T., Gutzmer, J. (2016). Gallium, germanium, indium, and other trace and minor elements in sphalerite as a function of deposit type — A meta-analysis. Ore Geology Reviews, 76, 52–78. |  | USA, CHN, AUS, CAN, DEU, AUT, GBR, IRL, ITA, SWE, NOR, ZAF, MEX, PER, ESP, FRA, JPN, KOR, IRQ, EGY, IND, CHE, ROU
| Multiple deposits (MVT, SHMS, VHMS, VEIN, HTHR types) including Red Dog, Huize, Fankou, Jinding, Sullivan, Broken Hill, Mount Isa, and many others |  | Basin hydrothermal, Seafloor hydrothermal, Metamorphic, Magmatic hydrothermal | Mississippi Valley-type (MVT), Sedimentary Exhalative (SEDEX), Volcanic-hosted massive sulfide (VMS), Vein-type (VEIN), High-temperature hydrothermal replacement (HTHR) | MVT zinc-lead, sediment-hosted massive sulphide, volcanic-hosted massive sulphide, vein-type, high-temperature hydrothermal replacement | Zn | Pb, Ag, Cd, Ga, Ge, In | Zn, Pb, Ag, Cd, Co, Cu, Fe, Ga, Ge, Hg, In, Mn, As, Bi, Mo, Ni, Sb, Sn, Tl | Frenzel et al., 2016 |  | 1-4 | 1-4 | [5 empty] | ore material |  |  | mineral separate | [5 empty] | mineralisation |  |  |  | sphalerite | [6 empty] | galena, fluorite, quartz, dolomite, chalcopyrite, pyrite, barite, calcite, ankerite, pyrrhotite, magnetite, fahlores, stannite, roquesite |  | - | [24 empty] | 2700 | [23 empty] | 190 | [11 empty] | 10 | [90 empty] | 2016 | Frenzel, M., Hirsch, T., Gutzmer, J. (2016). Gallium, germanium, indium, and other trace and minor elements in sphalerite as a function of deposit type — A meta-analysis. Ore Geology Reviews, 76, 52–78. |  | USA, CHN, AUS, CAN, DEU, AUT, GBR, IRL, ITA, SWE, NOR, ZAF, MEX, PER, ESP, FRA, JPN, KOR, IRQ, EGY, IND, CHE, ROU
| Multiple deposits (MVT, SHMS, VHMS, VEIN, HTHR types) including Red Dog, Huize, Fankou, Jinding, Sullivan, Broken Hill, Mount Isa, and many others |  | Basin hydrothermal, Seafloor hydrothermal, Metamorphic, Magmatic hydrothermal | Mississippi Valley-type (MVT), Sedimentary Exhalative (SEDEX), Volcanic-hosted massive sulfide (VMS), Vein-type (VEIN), High-temperature hydrothermal replacement (HTHR) | MVT zinc-lead, sediment-hosted massive sulphide, volcanic-hosted massive sulphide, vein-type, high-temperature hydrothermal replacement | Zn | Pb, Ag, Cd, Ga, Ge, In | Zn, Pb, Ag, Cd, Co, Cu, Fe, Ga, Ge, Hg, In, Mn, As, Bi, Mo, Ni, Sb, Sn, Tl | Frenzel et al., 2016 |  | 2-3 | 2-3 | [5 empty] | ore material |  |  | mineral separate | [5 empty] | mineralisation |  |  |  | sphalerite | [6 empty] | galena, fluorite, quartz, dolomite, chalcopyrite, pyrite, barite, calcite, ankerite, pyrrhotite, magnetite, fahlores, stannite, roquesite |  | - | [24 empty] | 1900 | [23 empty] | 380 | [11 empty] | 10 | [90 empty] | 2016 | Frenzel, M., Hirsch, T., Gutzmer, J. (2016). Gallium, germanium, indium, and other trace and minor elements in sphalerite as a function of deposit type — A meta-analysis. Ore Geology Reviews, 76, 52–78. |  | USA, CHN, AUS, CAN, DEU, AUT, GBR, IRL, ITA, SWE, NOR, ZAF, MEX, PER, ESP, FRA, JPN, KOR, IRQ, EGY, IND, CHE, ROU
| Multiple deposits (MVT, SHMS, VHMS, VEIN, HTHR types) including Red Dog, Huize, Fankou, Jinding, Sullivan, Broken Hill, Mount Isa, and many others |  | Basin hydrothermal, Seafloor hydrothermal, Metamorphic, Magmatic hydrothermal | Mississippi Valley-type (MVT), Sedimentary Exhalative (SEDEX), Volcanic-hosted massive sulfide (VMS), Vein-type (VEIN), High-temperature hydrothermal replacement (HTHR) | MVT zinc-lead, sediment-hosted massive sulphide, volcanic-hosted massive sulphide, vein-type, high-temperature hydrothermal replacement | Zn | Pb, Ag, Cd, Ga, Ge, In | Zn, Pb, Ag, Cd, Co, Cu, Fe, Ga, Ge, Hg, In, Mn, As, Bi, Mo, Ni, Sb, Sn, Tl | Frenzel et al., 2016 |  | 3-4 | 3-4 | [5 empty] | ore material |  |  | mineral separate | [5 empty] | mineralisation |  |  |  | sphalerite | [6 empty] | galena, fluorite, quartz, dolomite, chalcopyrite, pyrite, barite, calcite, ankerite, pyrrhotite, magnetite, fahlores, stannite, roquesite |  | - | [24 empty] | 1600 | [23 empty] | 540 | [11 empty] | 10 | [90 empty] | 2016 | Frenzel, M., Hirsch, T., Gutzmer, J. (2016). Gallium, germanium, indium, and other trace and minor elements in sphalerite as a function of deposit type — A meta-analysis. Ore Geology Reviews, 76, 52–78. |  | USA, CHN, AUS, CAN, DEU, AUT, GBR, IRL, ITA, SWE, NOR, ZAF, MEX, PER, ESP, FRA, JPN, KOR, IRQ, EGY, IND, CHE, ROU
| Multiple deposits (MVT, SHMS, VHMS, VEIN, HTHR types) including Red Dog, Huize, Fankou, Jinding, Sullivan, Broken Hill, Mount Isa, and many others |  | Basin hydrothermal, Seafloor hydrothermal, Metamorphic, Magmatic hydrothermal | Mississippi Valley-type (MVT), Sedimentary Exhalative (SEDEX), Volcanic-hosted massive sulfide (VMS), Vein-type (VEIN), High-temperature hydrothermal replacement (HTHR) | MVT zinc-lead, sediment-hosted massive sulphide, volcanic-hosted massive sulphide, vein-type, high-temperature hydrothermal replacement | Zn | Pb, Ag, Cd, Ga, Ge, In | Zn, Pb, Ag, Cd, Co, Cu, Fe, Ga, Ge, Hg, In, Mn, As, Bi, Mo, Ni, Sb, Sn, Tl | Frenzel et al., 2016 |  | 4-1 | 4-1 | [5 empty] | ore material |  |  | mineral separate | [5 empty] | mineralisation |  |  |  | sphalerite | [6 empty] | galena, fluorite, quartz, dolomite, chalcopyrite, pyrite, barite, calcite, ankerite, pyrrhotite, magnetite, fahlores, stannite, roquesite |  | - | [24 empty] | 2000 | [23 empty] | 290 | [11 empty] | 10 | [90 empty] | 2016 | Frenzel, M., Hirsch, T., Gutzmer, J. (2016). Gallium, germanium, indium, and other trace and minor elements in sphalerite as a function of deposit type — A meta-analysis. Ore Geology Reviews, 76, 52–78. |  | USA, CHN, AUS, CAN, DEU, AUT, GBR, IRL, ITA, SWE, NOR, ZAF, MEX, PER, ESP, FRA, JPN, KOR, IRQ, EGY, IND, CHE, ROU
| Multiple deposits (MVT, SHMS, VHMS, VEIN, HTHR types) including Red Dog, Huize, Fankou, Jinding, Sullivan, Broken Hill, Mount Isa, and many others |  | Basin hydrothermal, Seafloor hydrothermal, Metamorphic, Magmatic hydrothermal | Mississippi Valley-type (MVT), Sedimentary Exhalative (SEDEX), Volcanic-hosted massive sulfide (VMS), Vein-type (VEIN), High-temperature hydrothermal replacement (HTHR) | MVT zinc-lead, sediment-hosted massive sulphide, volcanic-hosted massive sulphide, vein-type, high-temperature hydrothermal replacement | Zn | Pb, Ag, Cd, Ga, Ge, In | Zn, Pb, Ag, Cd, Co, Cu, Fe, Ga, Ge, Hg, In, Mn, As, Bi, Mo, Ni, Sb, Sn, Tl | Frenzel et al., 2016 |  | 5-2 | 5-2 | [5 empty] | ore material |  |  | mineral separate | [5 empty] | mineralisation |  |  |  | sphalerite | [6 empty] | galena, fluorite, quartz, dolomite, chalcopyrite, pyrite, barite, calcite, ankerite, pyrrhotite, magnetite, fahlores, stannite, roquesite |  | - | [24 empty] | 1600 | [23 empty] | 340 | [11 empty] | 10 | [90 empty] | 2016 | Frenzel, M., Hirsch, T., Gutzmer, J. (2016). Gallium, germanium, indium, and other trace and minor elements in sphalerite as a function of deposit type — A meta-analysis. Ore Geology Reviews, 76, 52–78. |  | USA, CHN, AUS, CAN, DEU, AUT, GBR, IRL, ITA, SWE, NOR, ZAF, MEX, PER, ESP, FRA, JPN, KOR, IRQ, EGY, IND, CHE, ROU
| Multiple deposits (MVT, SHMS, VHMS, VEIN, HTHR types) including Red Dog, Huize, Fankou, Jinding, Sullivan, Broken Hill, Mount Isa, and many others |  | Basin hydrothermal, Seafloor hydrothermal, Metamorphic, Magmatic hydrothermal | Mississippi Valley-type (MVT), Sedimentary Exhalative (SEDEX), Volcanic-hosted massive sulfide (VMS), Vein-type (VEIN), High-temperature hydrothermal replacement (HTHR) | MVT zinc-lead, sediment-hosted massive sulphide, volcanic-hosted massive sulphide, vein-type, high-temperature hydrothermal replacement | Zn | Pb, Ag, Cd, Ga, Ge, In | Zn, Pb, Ag, Cd, Co, Cu, Fe, Ga, Ge, Hg, In, Mn, As, Bi, Mo, Ni, Sb, Sn, Tl | Frenzel et al., 2016 |  | 6-1 | 6-1 | [5 empty] | ore material |  |  | mineral separate | [5 empty] | mineralisation |  |  |  | sphalerite | [6 empty] | galena, fluorite, quartz, dolomite, chalcopyrite, pyrite, barite, calcite, ankerite, pyrrhotite, magnetite, fahlores, stannite, roquesite |  | - | [24 empty] | 2700 | [23 empty] | 540 | [11 empty] | 10 | [90 empty] | 2016 | Frenzel, M., Hirsch, T., Gutzmer, J. (2016). Gallium, germanium, indium, and other trace and minor elements in sphalerite as a function of deposit type — A meta-analysis. Ore Geology Reviews, 76, 52–78. |  | USA, CHN, AUS, CAN, DEU, AUT, GBR, IRL, ITA, SWE, NOR, ZAF, MEX, PER, ESP, FRA, JPN, KOR, IRQ, EGY, IND, CHE, ROU
| Multiple deposits (MVT, SHMS, VHMS, VEIN, HTHR types) including Red Dog, Huize, Fankou, Jinding, Sullivan, Broken Hill, Mount Isa, and many others |  | Basin hydrothermal, Seafloor hydrothermal, Metamorphic, Magmatic hydrothermal | Mississippi Valley-type (MVT), Sedimentary Exhalative (SEDEX), Volcanic-hosted massive sulfide (VMS), Vein-type (VEIN), High-temperature hydrothermal replacement (HTHR) | MVT zinc-lead, sediment-hosted massive sulphide, volcanic-hosted massive sulphide, vein-type, high-temperature hydrothermal replacement | Zn | Pb, Ag, Cd, Ga, Ge, In | Zn, Pb, Ag, Cd, Co, Cu, Fe, Ga, Ge, Hg, In, Mn, As, Bi, Mo, Ni, Sb, Sn, Tl | Frenzel et al., 2016 |  | 7-1 | 7-1 | [5 empty] | ore material |  |  | mineral separate | [5 empty] | mineralisation |  |  |  | sphalerite | [6 empty] | galena, fluorite, quartz, dolomite, chalcopyrite, pyrite, barite, calcite, ankerite, pyrrhotite, magnetite, fahlores, stannite, roquesite |  | - | [24 empty] | 1700 | [23 empty] | 430 | [11 empty] | 7 | [90 empty] | 2016 | Frenzel, M., Hirsch, T., Gutzmer, J. (2016). Gallium, germanium, indium, and other trace and minor elements in sphalerite as a function of deposit type — A meta-analysis. Ore Geology Reviews, 76, 52–78. |  | USA, CHN, AUS, CAN, DEU, AUT, GBR, IRL, ITA, SWE, NOR, ZAF, MEX, PER, ESP, FRA, JPN, KOR, IRQ, EGY, IND, CHE, ROU
| Multiple deposits (MVT, SHMS, VHMS, VEIN, HTHR types) including Red Dog, Huize, Fankou, Jinding, Sullivan, Broken Hill, Mount Isa, and many others |  | Basin hydrothermal, Seafloor hydrothermal, Metamorphic, Magmatic hydrothermal | Mississippi Valley-type (MVT), Sedimentary Exhalative (SEDEX), Volcanic-hosted massive sulfide (VMS), Vein-type (VEIN), High-temperature hydrothermal replacement (HTHR) | MVT zinc-lead, sediment-hosted massive sulphide, volcanic-hosted massive sulphide, vein-type, high-temperature hydrothermal replacement | Zn | Pb, Ag, Cd, Ga, Ge, In | Zn, Pb, Ag, Cd, Co, Cu, Fe, Ga, Ge, Hg, In, Mn, As, Bi, Mo, Ni, Sb, Sn, Tl | Frenzel et al., 2016 |  | 1-5 | 1-5 | [5 empty] | ore material |  |  | mineral separate | [5 empty] | mineralisation |  |  |  | sphalerite | [6 empty] | galena, fluorite, quartz, dolomite, chalcopyrite, pyrite, barite, calcite, ankerite, pyrrhotite, magnetite, fahlores, stannite, roquesite |  | - | [24 empty] | 1900 | [23 empty] | 68 | [11 empty] | 61 | [90 empty] | 2016 | Frenzel, M., Hirsch, T., Gutzmer, J. (2016). Gallium, germanium, indium, and other trace and minor elements in sphalerite as a function of deposit type — A meta-analysis. Ore Geology Reviews, 76, 52–78. |  | USA, CHN, AUS, CAN, DEU, AUT, GBR, IRL, ITA, SWE, NOR, ZAF, MEX, PER, ESP, FRA, JPN, KOR, IRQ, EGY, IND, CHE, ROU
| Multiple deposits (MVT, SHMS, VHMS, VEIN, HTHR types) including Red Dog, Huize, Fankou, Jinding, Sullivan, Broken Hill, Mount Isa, and many others |  | Basin hydrothermal, Seafloor hydrothermal, Metamorphic, Magmatic hydrothermal | Mississippi Valley-type (MVT), Sedimentary Exhalative (SEDEX), Volcanic-hosted massive sulfide (VMS), Vein-type (VEIN), High-temperature hydrothermal replacement (HTHR) | MVT zinc-lead, sediment-hosted massive sulphide, volcanic-hosted massive sulphide, vein-type, high-temperature hydrothermal replacement | Zn | Pb, Ag, Cd, Ga, Ge, In | Zn, Pb, Ag, Cd, Co, Cu, Fe, Ga, Ge, Hg, In, Mn, As, Bi, Mo, Ni, Sb, Sn, Tl | Frenzel et al., 2016 |  | 2-4 | 2-4 | [5 empty] | ore material |  |  | mineral separate | [5 empty] | mineralisation |  |  |  | sphalerite | [6 empty] | galena, fluorite, quartz, dolomite, chalcopyrite, pyrite, barite, calcite, ankerite, pyrrhotite, magnetite, fahlores, stannite, roquesite |  | - | [24 empty] | 1000 | [23 empty] | 20 | [11 empty] | 1 | [90 empty] | 2016 | Frenzel, M., Hirsch, T., Gutzmer, J. (2016). Gallium, germanium, indium, and other trace and minor elements in sphalerite as a function of deposit type — A meta-analysis. Ore Geology Reviews, 76, 52–78. |  | USA, CHN, AUS, CAN, DEU, AUT, GBR, IRL, ITA, SWE, NOR, ZAF, MEX, PER, ESP, FRA, JPN, KOR, IRQ, EGY, IND, CHE, ROU
| Multiple deposits (MVT, SHMS, VHMS, VEIN, HTHR types) including Red Dog, Huize, Fankou, Jinding, Sullivan, Broken Hill, Mount Isa, and many others |  | Basin hydrothermal, Seafloor hydrothermal, Metamorphic, Magmatic hydrothermal | Mississippi Valley-type (MVT), Sedimentary Exhalative (SEDEX), Volcanic-hosted massive sulfide (VMS), Vein-type (VEIN), High-temperature hydrothermal replacement (HTHR) | MVT zinc-lead, sediment-hosted massive sulphide, volcanic-hosted massive sulphide, vein-type, high-temperature hydrothermal replacement | Zn | Pb, Ag, Cd, Ga, Ge, In | Zn, Pb, Ag, Cd, Co, Cu, Fe, Ga, Ge, Hg, In, Mn, As, Bi, Mo, Ni, Sb, Sn, Tl | Frenzel et al., 2016 |  | 3-5 | 3-5 | [5 empty] | ore material |  |  | mineral separate | [5 empty] | mineralisation |  |  |  | sphalerite | [6 empty] | galena, fluorite, quartz, dolomite, chalcopyrite, pyrite, barite, calcite, ankerite, pyrrhotite, magnetite, fahlores, stannite, roquesite |  | - | [24 empty] | 2300 | [23 empty] | 23 | [11 empty] | 1 | [90 empty] | 2016 | Frenzel, M., Hirsch, T., Gutzmer, J. (2016). Gallium, germanium, indium, and other trace and minor elements in sphalerite as a function of deposit type — A meta-analysis. Ore Geology Reviews, 76, 52–78. |  | USA, CHN, AUS, CAN, DEU, AUT, GBR, IRL, ITA, SWE, NOR, ZAF, MEX, PER, ESP, FRA, JPN, KOR, IRQ, EGY, IND, CHE, ROU
| Multiple deposits (MVT, SHMS, VHMS, VEIN, HTHR types) including Red Dog, Huize, Fankou, Jinding, Sullivan, Broken Hill, Mount Isa, and many others |  | Basin hydrothermal, Seafloor hydrothermal, Metamorphic, Magmatic hydrothermal | Mississippi Valley-type (MVT), Sedimentary Exhalative (SEDEX), Volcanic-hosted massive sulfide (VMS), Vein-type (VEIN), High-temperature hydrothermal replacement (HTHR) | MVT zinc-lead, sediment-hosted massive sulphide, volcanic-hosted massive sulphide, vein-type, high-temperature hydrothermal replacement | Zn | Pb, Ag, Cd, Ga, Ge, In | Zn, Pb, Ag, Cd, Co, Cu, Fe, Ga, Ge, Hg, In, Mn, As, Bi, Mo, Ni, Sb, Sn, Tl | Frenzel et al., 2016 |  | CEN-377-1 | CEN-377-1 | [5 empty] | ore material |  |  | mineral separate | [5 empty] | mineralisation |  |  |  | sphalerite | [6 empty] | galena, fluorite, quartz, dolomite, chalcopyrite, pyrite, barite, calcite, ankerite, pyrrhotite, magnetite, fahlores, stannite, roquesite |  | AES |  |  |  |  | 50 | [13 empty] | 30 | [5 empty] | 1300 | [5 empty] | 100 | [15 empty] | 66300 |  | 0 |  |  |  | 0 | [7 empty] | 4 | [13 empty] | 5000 |  | 0 | [7 empty] | 10 | [33 empty] | 0 | [32 empty] | 2016 | Frenzel, M., Hirsch, T., Gutzmer, J. (2016). Gallium, germanium, indium, and other trace and minor elements in sphalerite as a function of deposit type — A meta-analysis. Ore Geology Reviews, 76, 52–78. |  | USA, CHN, AUS, CAN, DEU, AUT, GBR, IRL, ITA, SWE, NOR, ZAF, MEX, PER, ESP, FRA, JPN, KOR, IRQ, EGY, IND, CHE, ROU
| Multiple deposits (MVT, SHMS, VHMS, VEIN, HTHR types) including Red Dog, Huize, Fankou, Jinding, Sullivan, Broken Hill, Mount Isa, and many others |  | Basin hydrothermal, Seafloor hydrothermal, Metamorphic, Magmatic hydrothermal | Mississippi Valley-type (MVT), Sedimentary Exhalative (SEDEX), Volcanic-hosted massive sulfide (VMS), Vein-type (VEIN), High-temperature hydrothermal replacement (HTHR) | MVT zinc-lead, sediment-hosted massive sulphide, volcanic-hosted massive sulphide, vein-type, high-temperature hydrothermal replacement | Zn | Pb, Ag, Cd, Ga, Ge, In | Zn, Pb, Ag, Cd, Co, Cu, Fe, Ga, Ge, Hg, In, Mn, As, Bi, Mo, Ni, Sb, Sn, Tl | Frenzel et al., 2016 |  | BH-18-1 | BH-18-1 | [5 empty] | ore material |  |  | mineral separate | [5 empty] | mineralisation |  |  |  | sphalerite | [6 empty] | galena, fluorite, quartz, dolomite, chalcopyrite, pyrite, barite, calcite, ankerite, pyrrhotite, magnetite, fahlores, stannite, roquesite |  | AES |  |  |  |  | 10 | [13 empty] | 2 | [5 empty] | 1100 | [5 empty] | 10 | [15 empty] | 198000 |  | 0 |  |  |  | 0 | [7 empty] | 80 | [13 empty] | 3000 |  | 0 | [7 empty] | 5 | [33 empty] | 0 | [32 empty] | 2016 | Frenzel, M., Hirsch, T., Gutzmer, J. (2016). Gallium, germanium, indium, and other trace and minor elements in sphalerite as a function of deposit type — A meta-analysis. Ore Geology Reviews, 76, 52–78. |  | USA, CHN, AUS, CAN, DEU, AUT, GBR, IRL, ITA, SWE, NOR, ZAF, MEX, PER, ESP, FRA, JPN, KOR, IRQ, EGY, IND, CHE, ROU
| Multiple deposits (MVT, SHMS, VHMS, VEIN, HTHR types) including Red Dog, Huize, Fankou, Jinding, Sullivan, Broken Hill, Mount Isa, and many others |  | Basin hydrothermal, Seafloor hydrothermal, Metamorphic, Magmatic hydrothermal | Mississippi Valley-type (MVT), Sedimentary Exhalative (SEDEX), Volcanic-hosted massive sulfide (VMS), Vein-type (VEIN), High-temperature hydrothermal replacement (HTHR) | MVT zinc-lead, sediment-hosted massive sulphide, volcanic-hosted massive sulphide, vein-type, high-temperature hydrothermal replacement | Zn | Pb, Ag, Cd, Ga, Ge, In | Zn, Pb, Ag, Cd, Co, Cu, Fe, Ga, Ge, Hg, In, Mn, As, Bi, Mo, Ni, Sb, Sn, Tl | Frenzel et al., 2016 |  | CEN-348-1 | CEN-348-1 | [5 empty] | ore material |  |  | mineral separate | [5 empty] | mineralisation |  |  |  | sphalerite | [6 empty] | galena, fluorite, quartz, dolomite, chalcopyrite, pyrite, barite, calcite, ankerite, pyrrhotite, magnetite, fahlores, stannite, roquesite |  | AES |  |  |  |  | 3 | [13 empty] | 1 | [5 empty] | 1500 | [5 empty] | 30 | [15 empty] | 31600 |  | 0 |  |  |  | 0 | [7 empty] | 0 | [13 empty] | 8000 |  | 0 | [7 empty] | 7 | [33 empty] | 0 | [32 empty] | 2016 | Frenzel, M., Hirsch, T., Gutzmer, J. (2016). Gallium, germanium, indium, and other trace and minor elements in sphalerite as a function of deposit type — A meta-analysis. Ore Geology Reviews, 76, 52–78. |  | USA, CHN, AUS, CAN, DEU, AUT, GBR, IRL, ITA, SWE, NOR, ZAF, MEX, PER, ESP, FRA, JPN, KOR, IRQ, EGY, IND, CHE, ROU
| Multiple deposits (MVT, SHMS, VHMS, VEIN, HTHR types) including Red Dog, Huize, Fankou, Jinding, Sullivan, Broken Hill, Mount Isa, and many others |  | Basin hydrothermal, Seafloor hydrothermal, Metamorphic, Magmatic hydrothermal | Mississippi Valley-type (MVT), Sedimentary Exhalative (SEDEX), Volcanic-hosted massive sulfide (VMS), Vein-type (VEIN), High-temperature hydrothermal replacement (HTHR) | MVT zinc-lead, sediment-hosted massive sulphide, volcanic-hosted massive sulphide, vein-type, high-temperature hydrothermal replacement | Zn | Pb, Ag, Cd, Ga, Ge, In | Zn, Pb, Ag, Cd, Co, Cu, Fe, Ga, Ge, Hg, In, Mn, As, Bi, Mo, Ni, Sb, Sn, Tl | Frenzel et al., 2016 |  | CEN-374A-1 | CEN-374A-1 | [5 empty] | ore material |  |  | mineral separate | [5 empty] | mineralisation |  |  |  | sphalerite | [6 empty] | galena, fluorite, quartz, dolomite, chalcopyrite, pyrite, barite, calcite, ankerite, pyrrhotite, magnetite, fahlores, stannite, roquesite |  | AES |  |  |  |  | 50 | [13 empty] | 0 | [5 empty] | 1500 | [5 empty] | 30 | [17 empty] | 4 |  |  |  | 0 | [7 empty] | 0 | [13 empty] | 1500 |  | 0 | [7 empty] | 4 | [33 empty] | 0 | [32 empty] | 2016 | Frenzel, M., Hirsch, T., Gutzmer, J. (2016). Gallium, germanium, indium, and other trace and minor elements in sphalerite as a function of deposit type — A meta-analysis. Ore Geology Reviews, 76, 52–78. |  | USA, CHN, AUS, CAN, DEU, AUT, GBR, IRL, ITA, SWE, NOR, ZAF, MEX, PER, ESP, FRA, JPN, KOR, IRQ, EGY, IND, CHE, ROU
| Multiple deposits (MVT, SHMS, VHMS, VEIN, HTHR types) including Red Dog, Huize, Fankou, Jinding, Sullivan, Broken Hill, Mount Isa, and many others |  | Basin hydrothermal, Seafloor hydrothermal, Metamorphic, Magmatic hydrothermal | Mississippi Valley-type (MVT), Sedimentary Exhalative (SEDEX), Volcanic-hosted massive sulfide (VMS), Vein-type (VEIN), High-temperature hydrothermal replacement (HTHR) | MVT zinc-lead, sediment-hosted massive sulphide, volcanic-hosted massive sulphide, vein-type, high-temperature hydrothermal replacement | Zn | Pb, Ag, Cd, Ga, Ge, In | Zn, Pb, Ag, Cd, Co, Cu, Fe, Ga, Ge, Hg, In, Mn, As, Bi, Mo, Ni, Sb, Sn, Tl | Frenzel et al., 2016 |  | CEN-376-1 | CEN-376-1 | [5 empty] | ore material |  |  | mineral separate | [5 empty] | mineralisation |  |  |  | sphalerite | [6 empty] | galena, fluorite, quartz, dolomite, chalcopyrite, pyrite, barite, calcite, ankerite, pyrrhotite, magnetite, fahlores, stannite, roquesite |  | AES |  |  |  |  | 50 | [13 empty] | 1.5 | [5 empty] | 1600 | [5 empty] | 7 | [15 empty] | 49000 |  | 0 |  |  |  | 0 | [7 empty] | 1000 | [13 empty] | 1500 |  | 0 | [7 empty] | 0 | [33 empty] | 0 | [32 empty] | 2016 | Frenzel, M., Hirsch, T., Gutzmer, J. (2016). Gallium, germanium, indium, and other trace and minor elements in sphalerite as a function of deposit type — A meta-analysis. Ore Geology Reviews, 76, 52–78. |  | USA, CHN, AUS, CAN, DEU, AUT, GBR, IRL, ITA, SWE, NOR, ZAF, MEX, PER, ESP, FRA, JPN, KOR, IRQ, EGY, IND, CHE, ROU
| Multiple deposits (MVT, SHMS, VHMS, VEIN, HTHR types) including Red Dog, Huize, Fankou, Jinding, Sullivan, Broken Hill, Mount Isa, and many others |  | Basin hydrothermal, Seafloor hydrothermal, Metamorphic, Magmatic hydrothermal | Mississippi Valley-type (MVT), Sedimentary Exhalative (SEDEX), Volcanic-hosted massive sulfide (VMS), Vein-type (VEIN), High-temperature hydrothermal replacement (HTHR) | MVT zinc-lead, sediment-hosted massive sulphide, volcanic-hosted massive sulphide, vein-type, high-temperature hydrothermal replacement | Zn | Pb, Ag, Cd, Ga, Ge, In | Zn, Pb, Ag, Cd, Co, Cu, Fe, Ga, Ge, Hg, In, Mn, As, Bi, Mo, Ni, Sb, Sn, Tl | Frenzel et al., 2016 |  | CEN-513-1 | CEN-513-1 | [5 empty] | ore material |  |  | mineral separate | [5 empty] | mineralisation |  |  |  | sphalerite | [6 empty] | galena, fluorite, quartz, dolomite, chalcopyrite, pyrite, barite, calcite, ankerite, pyrrhotite, magnetite, fahlores, stannite, roquesite |  | AES |  |  |  |  | 40 | [13 empty] | 0 | [5 empty] | 1400 | [5 empty] | 0 | [15 empty] | 54000 |  | 0 |  |  |  | 0 | [7 empty] | 600 | [13 empty] | 600 |  | 0 | [7 empty] | 0 | [33 empty] | 10 | [32 empty] | 2016 | Frenzel, M., Hirsch, T., Gutzmer, J. (2016). Gallium, germanium, indium, and other trace and minor elements in sphalerite as a function of deposit type — A meta-analysis. Ore Geology Reviews, 76, 52–78. |  | USA, CHN, AUS, CAN, DEU, AUT, GBR, IRL, ITA, SWE, NOR, ZAF, MEX, PER, ESP, FRA, JPN, KOR, IRQ, EGY, IND, CHE, ROU
| Multiple deposits (MVT, SHMS, VHMS, VEIN, HTHR types) including Red Dog, Huize, Fankou, Jinding, Sullivan, Broken Hill, Mount Isa, and many others |  | Basin hydrothermal, Seafloor hydrothermal, Metamorphic, Magmatic hydrothermal | Mississippi Valley-type (MVT), Sedimentary Exhalative (SEDEX), Volcanic-hosted massive sulfide (VMS), Vein-type (VEIN), High-temperature hydrothermal replacement (HTHR) | MVT zinc-lead, sediment-hosted massive sulphide, volcanic-hosted massive sulphide, vein-type, high-temperature hydrothermal replacement | Zn | Pb, Ag, Cd, Ga, Ge, In | Zn, Pb, Ag, Cd, Co, Cu, Fe, Ga, Ge, Hg, In, Mn, As, Bi, Mo, Ni, Sb, Sn, Tl | Frenzel et al., 2016 |  | CEN-547-1 | CEN-547-1 | [5 empty] | ore material |  |  | mineral separate | [5 empty] | mineralisation |  |  |  | sphalerite | [6 empty] | galena, fluorite, quartz, dolomite, chalcopyrite, pyrite, barite, calcite, ankerite, pyrrhotite, magnetite, fahlores, stannite, roquesite |  | AES |  |  |  |  | 3 | [13 empty] | 0 | [5 empty] | 2000 | [5 empty] | 100 | [15 empty] | 19100 |  | 50 |  |  |  | 7 | [7 empty] | 15 | [13 empty] | 900 |  | 0 | [7 empty] | 0 | [33 empty] | 0 | [32 empty] | 2016 | Frenzel, M., Hirsch, T., Gutzmer, J. (2016). Gallium, germanium, indium, and other trace and minor elements in sphalerite as a function of deposit type — A meta-analysis. Ore Geology Reviews, 76, 52–78. |  | USA, CHN, AUS, CAN, DEU, AUT, GBR, IRL, ITA, SWE, NOR, ZAF, MEX, PER, ESP, FRA, JPN, KOR, IRQ, EGY, IND, CHE, ROU
| Multiple deposits (MVT, SHMS, VHMS, VEIN, HTHR types) including Red Dog, Huize, Fankou, Jinding, Sullivan, Broken Hill, Mount Isa, and many others |  | Basin hydrothermal, Seafloor hydrothermal, Metamorphic, Magmatic hydrothermal | Mississippi Valley-type (MVT), Sedimentary Exhalative (SEDEX), Volcanic-hosted massive sulfide (VMS), Vein-type (VEIN), High-temperature hydrothermal replacement (HTHR) | MVT zinc-lead, sediment-hosted massive sulphide, volcanic-hosted massive sulphide, vein-type, high-temperature hydrothermal replacement | Zn | Pb, Ag, Cd, Ga, Ge, In | Zn, Pb, Ag, Cd, Co, Cu, Fe, Ga, Ge, Hg, In, Mn, As, Bi, Mo, Ni, Sb, Sn, Tl | Frenzel et al., 2016 |  | CEN-378-1 | CEN-378-1 | [5 empty] | ore material |  |  | mineral separate | [5 empty] | mineralisation |  |  |  | sphalerite | [6 empty] | galena, fluorite, quartz, dolomite, chalcopyrite, pyrite, barite, calcite, ankerite, pyrrhotite, magnetite, fahlores, stannite, roquesite |  | AES |  |  |  |  | 30 | [13 empty] | 0 | [5 empty] | 1300 | [5 empty] | 40 | [17 empty] | 8 |  |  |  | 0 | [7 empty] | 0 | [13 empty] | 1000 |  | 0 | [7 empty] | 0 | [33 empty] | 0 | [32 empty] | 2016 | Frenzel, M., Hirsch, T., Gutzmer, J. (2016). Gallium, germanium, indium, and other trace and minor elements in sphalerite as a function of deposit type — A meta-analysis. Ore Geology Reviews, 76, 52–78. |  | USA, CHN, AUS, CAN, DEU, AUT, GBR, IRL, ITA, SWE, NOR, ZAF, MEX, PER, ESP, FRA, JPN, KOR, IRQ, EGY, IND, CHE, ROU
| Multiple deposits (MVT, SHMS, VHMS, VEIN, HTHR types) including Red Dog, Huize, Fankou, Jinding, Sullivan, Broken Hill, Mount Isa, and many others |  | Basin hydrothermal, Seafloor hydrothermal, Metamorphic, Magmatic hydrothermal | Mississippi Valley-type (MVT), Sedimentary Exhalative (SEDEX), Volcanic-hosted massive sulfide (VMS), Vein-type (VEIN), High-temperature hydrothermal replacement (HTHR) | MVT zinc-lead, sediment-hosted massive sulphide, volcanic-hosted massive sulphide, vein-type, high-temperature hydrothermal replacement | Zn | Pb, Ag, Cd, Ga, Ge, In | Zn, Pb, Ag, Cd, Co, Cu, Fe, Ga, Ge, Hg, In, Mn, As, Bi, Mo, Ni, Sb, Sn, Tl | Frenzel et al., 2016 |  | CEN-579-1 | CEN-579-1 | [5 empty] | ore material |  |  | mineral separate | [5 empty] | mineralisation |  |  |  | sphalerite | [6 empty] | galena, fluorite, quartz, dolomite, chalcopyrite, pyrite, barite, calcite, ankerite, pyrrhotite, magnetite, fahlores, stannite, roquesite |  | AES |  |  |  |  | 30 | [13 empty] | 40 | [5 empty] | 1100 | [5 empty] | 30 | [15 empty] | 106000 |  | 0 |  |  |  | 0 | [7 empty] | 80 | [13 empty] | 3000 |  | 0 | [7 empty] | 30 | [5 empty] | 2000 | [27 empty] | 8 | [32 empty] | 2016 | Frenzel, M., Hirsch, T., Gutzmer, J. (2016). Gallium, germanium, indium, and other trace and minor elements in sphalerite as a function of deposit type — A meta-analysis. Ore Geology Reviews, 76, 52–78. |  | USA, CHN, AUS, CAN, DEU, AUT, GBR, IRL, ITA, SWE, NOR, ZAF, MEX, PER, ESP, FRA, JPN, KOR, IRQ, EGY, IND, CHE, ROU
| Multiple deposits (MVT, SHMS, VHMS, VEIN, HTHR types) including Red Dog, Huize, Fankou, Jinding, Sullivan, Broken Hill, Mount Isa, and many others |  | Basin hydrothermal, Seafloor hydrothermal, Metamorphic, Magmatic hydrothermal | Mississippi Valley-type (MVT), Sedimentary Exhalative (SEDEX), Volcanic-hosted massive sulfide (VMS), Vein-type (VEIN), High-temperature hydrothermal replacement (HTHR) | MVT zinc-lead, sediment-hosted massive sulphide, volcanic-hosted massive sulphide, vein-type, high-temperature hydrothermal replacement | Zn | Pb, Ag, Cd, Ga, Ge, In | Zn, Pb, Ag, Cd, Co, Cu, Fe, Ga, Ge, Hg, In, Mn, As, Bi, Mo, Ni, Sb, Sn, Tl | Frenzel et al., 2016 |  | CEN-359-1 | CEN-359-1 | [5 empty] | ore material |  |  | mineral separate | [5 empty] | mineralisation |  |  |  | sphalerite | [6 empty] | galena, fluorite, quartz, dolomite, chalcopyrite, pyrite, barite, calcite, ankerite, pyrrhotite, magnetite, fahlores, stannite, roquesite |  | AES |  |  |  |  | 1 | [13 empty] | 1.5 | [5 empty] | 1300 | [5 empty] | 700 | [15 empty] | 177000 |  | 0 |  |  |  | 0 | [7 empty] | 70 | [13 empty] | 8000 |  | 0 | [7 empty] | 8 | [5 empty] | 0 | [27 empty] | 0 | [32 empty] | 2016 | Frenzel, M., Hirsch, T., Gutzmer, J. (2016). Gallium, germanium, indium, and other trace and minor elements in sphalerite as a function of deposit type — A meta-analysis. Ore Geology Reviews, 76, 52–78. |  | USA, CHN, AUS, CAN, DEU, AUT, GBR, IRL, ITA, SWE, NOR, ZAF, MEX, PER, ESP, FRA, JPN, KOR, IRQ, EGY, IND, CHE, ROU
| Multiple deposits (MVT, SHMS, VHMS, VEIN, HTHR types) including Red Dog, Huize, Fankou, Jinding, Sullivan, Broken Hill, Mount Isa, and many others |  | Basin hydrothermal, Seafloor hydrothermal, Metamorphic, Magmatic hydrothermal | Mississippi Valley-type (MVT), Sedimentary Exhalative (SEDEX), Volcanic-hosted massive sulfide (VMS), Vein-type (VEIN), High-temperature hydrothermal replacement (HTHR) | MVT zinc-lead, sediment-hosted massive sulphide, volcanic-hosted massive sulphide, vein-type, high-temperature hydrothermal replacement | Zn | Pb, Ag, Cd, Ga, Ge, In | Zn, Pb, Ag, Cd, Co, Cu, Fe, Ga, Ge, Hg, In, Mn, As, Bi, Mo, Ni, Sb, Sn, Tl | Frenzel et al., 2016 |  | CEN-507-1 | CEN-507-1 | [5 empty] | ore material |  |  | mineral separate | [5 empty] | mineralisation |  |  |  | sphalerite | [6 empty] | galena, fluorite, quartz, dolomite, chalcopyrite, pyrite, barite, calcite, ankerite, pyrrhotite, magnetite, fahlores, stannite, roquesite |  | AES |  |  |  |  | 1.5 | [13 empty] | 0 | [5 empty] | 1100 | [5 empty] | 800 | [15 empty] | 189000 |  | 0 |  |  |  | 0 | [7 empty] | 100 | [13 empty] | 10000 |  | 0 | [7 empty] | 0 | [33 empty] | 0 | [32 empty] | 2016 | Frenzel, M., Hirsch, T., Gutzmer, J. (2016). Gallium, germanium, indium, and other trace and minor elements in sphalerite as a function of deposit type — A meta-analysis. Ore Geology Reviews, 76, 52–78. |  | USA, CHN, AUS, CAN, DEU, AUT, GBR, IRL, ITA, SWE, NOR, ZAF, MEX, PER, ESP, FRA, JPN, KOR, IRQ, EGY, IND, CHE, ROU
| Multiple deposits (MVT, SHMS, VHMS, VEIN, HTHR types) including Red Dog, Huize, Fankou, Jinding, Sullivan, Broken Hill, Mount Isa, and many others |  | Basin hydrothermal, Seafloor hydrothermal, Metamorphic, Magmatic hydrothermal | Mississippi Valley-type (MVT), Sedimentary Exhalative (SEDEX), Volcanic-hosted massive sulfide (VMS), Vein-type (VEIN), High-temperature hydrothermal replacement (HTHR) | MVT zinc-lead, sediment-hosted massive sulphide, volcanic-hosted massive sulphide, vein-type, high-temperature hydrothermal replacement | Zn | Pb, Ag, Cd, Ga, Ge, In | Zn, Pb, Ag, Cd, Co, Cu, Fe, Ga, Ge, Hg, In, Mn, As, Bi, Mo, Ni, Sb, Sn, Tl | Frenzel et al., 2016 |  | CEN-341-1 | CEN-341-1 | [5 empty] | ore material |  |  | mineral separate | [5 empty] | mineralisation |  |  |  | sphalerite | [6 empty] | galena, fluorite, quartz, dolomite, chalcopyrite, pyrite, barite, calcite, ankerite, pyrrhotite, magnetite, fahlores, stannite, roquesite |  | AES |  |  |  |  | 15 | [13 empty] | 1 | [5 empty] | 1100 | [5 empty] | 20 | [15 empty] | 19600 |  | 0 |  |  |  | 0 | [7 empty] | 15 | [13 empty] | 1000 |  | 0 | [7 empty] | 4 | [33 empty] | 0 | [32 empty] | 2016 | Frenzel, M., Hirsch, T., Gutzmer, J. (2016). Gallium, germanium, indium, and other trace and minor elements in sphalerite as a function of deposit type — A meta-analysis. Ore Geology Reviews, 76, 52–78. |  | USA, CHN, AUS, CAN, DEU, AUT, GBR, IRL, ITA, SWE, NOR, ZAF, MEX, PER, ESP, FRA, JPN, KOR, IRQ, EGY, IND, CHE, ROU
| Multiple deposits (MVT, SHMS, VHMS, VEIN, HTHR types) including Red Dog, Huize, Fankou, Jinding, Sullivan, Broken Hill, Mount Isa, and many others |  | Basin hydrothermal, Seafloor hydrothermal, Metamorphic, Magmatic hydrothermal | Mississippi Valley-type (MVT), Sedimentary Exhalative (SEDEX), Volcanic-hosted massive sulfide (VMS), Vein-type (VEIN), High-temperature hydrothermal replacement (HTHR) | MVT zinc-lead, sediment-hosted massive sulphide, volcanic-hosted massive sulphide, vein-type, high-temperature hydrothermal replacement | Zn | Pb, Ag, Cd, Ga, Ge, In | Zn, Pb, Ag, Cd, Co, Cu, Fe, Ga, Ge, Hg, In, Mn, As, Bi, Mo, Ni, Sb, Sn, Tl | Frenzel et al., 2016 |  | CEN-255-1 | CEN-255-1 | [5 empty] | ore material |  |  | mineral separate | [5 empty] | mineralisation |  |  |  | sphalerite | [6 empty] | galena, fluorite, quartz, dolomite, chalcopyrite, pyrite, barite, calcite, ankerite, pyrrhotite, magnetite, fahlores, stannite, roquesite |  | AES |  |  |  |  | 40 | [13 empty] | 10 | [5 empty] | 1500 | [5 empty] | 50 | [15 empty] | 69000 |  | 0 |  |  |  | 0 | [7 empty] | 15 | [13 empty] | 2000 |  | 0 | [7 empty] | 3 | [33 empty] | 6 | [32 empty] | 2016 | Frenzel, M., Hirsch, T., Gutzmer, J. (2016). Gallium, germanium, indium, and other trace and minor elements in sphalerite as a function of deposit type — A meta-analysis. Ore Geology Reviews, 76, 52–78. |  | USA, CHN, AUS, CAN, DEU, AUT, GBR, IRL, ITA, SWE, NOR, ZAF, MEX, PER, ESP, FRA, JPN, KOR, IRQ, EGY, IND, CHE, ROU
| Multiple deposits (MVT, SHMS, VHMS, VEIN, HTHR types) including Red Dog, Huize, Fankou, Jinding, Sullivan, Broken Hill, Mount Isa, and many others |  | Basin hydrothermal, Seafloor hydrothermal, Metamorphic, Magmatic hydrothermal | Mississippi Valley-type (MVT), Sedimentary Exhalative (SEDEX), Volcanic-hosted massive sulfide (VMS), Vein-type (VEIN), High-temperature hydrothermal replacement (HTHR) | MVT zinc-lead, sediment-hosted massive sulphide, volcanic-hosted massive sulphide, vein-type, high-temperature hydrothermal replacement | Zn | Pb, Ag, Cd, Ga, Ge, In | Zn, Pb, Ag, Cd, Co, Cu, Fe, Ga, Ge, Hg, In, Mn, As, Bi, Mo, Ni, Sb, Sn, Tl | Frenzel et al., 2016 |  | CEN-256-1 | CEN-256-1 | [5 empty] | ore material |  |  | mineral separate | [5 empty] | mineralisation |  |  |  | sphalerite | [6 empty] | galena, fluorite, quartz, dolomite, chalcopyrite, pyrite, barite, calcite, ankerite, pyrrhotite, magnetite, fahlores, stannite, roquesite |  | AES |  |  |  |  | 40 | [13 empty] | 70 | [5 empty] | 1600 | [5 empty] | 50 | [15 empty] | 64600 |  | 0 |  |  |  | 0 | [7 empty] | 15 | [13 empty] | 3000 |  | 0 | [7 empty] | 6 | [33 empty] | 0 | [32 empty] | 2016 | Frenzel, M., Hirsch, T., Gutzmer, J. (2016). Gallium, germanium, indium, and other trace and minor elements in sphalerite as a function of deposit type — A meta-analysis. Ore Geology Reviews, 76, 52–78. |  | USA, CHN, AUS, CAN, DEU, AUT, GBR, IRL, ITA, SWE, NOR, ZAF, MEX, PER, ESP, FRA, JPN, KOR, IRQ, EGY, IND, CHE, ROU
| Multiple deposits (MVT, SHMS, VHMS, VEIN, HTHR types) including Red Dog, Huize, Fankou, Jinding, Sullivan, Broken Hill, Mount Isa, and many others |  | Basin hydrothermal, Seafloor hydrothermal, Metamorphic, Magmatic hydrothermal | Mississippi Valley-type (MVT), Sedimentary Exhalative (SEDEX), Volcanic-hosted massive sulfide (VMS), Vein-type (VEIN), High-temperature hydrothermal replacement (HTHR) | MVT zinc-lead, sediment-hosted massive sulphide, volcanic-hosted massive sulphide, vein-type, high-temperature hydrothermal replacement | Zn | Pb, Ag, Cd, Ga, Ge, In | Zn, Pb, Ag, Cd, Co, Cu, Fe, Ga, Ge, Hg, In, Mn, As, Bi, Mo, Ni, Sb, Sn, Tl | Frenzel et al., 2016 |  | CEN-257-1 | CEN-257-1 | [5 empty] | ore material |  |  | mineral separate | [5 empty] | mineralisation |  |  |  | sphalerite | [6 empty] | galena, fluorite, quartz, dolomite, chalcopyrite, pyrite, barite, calcite, ankerite, pyrrhotite, magnetite, fahlores, stannite, roquesite |  | AES |  |  |  |  | 10 | [13 empty] | 8 | [5 empty] | 1100 | [5 empty] | 150 | [15 empty] | 94200 |  | 0 |  |  |  | 0 | [7 empty] | 40 | [13 empty] | 2000 |  | 0 | [7 empty] | 6 | [33 empty] | 0 | [32 empty] | 2016 | Frenzel, M., Hirsch, T., Gutzmer, J. (2016). Gallium, germanium, indium, and other trace and minor elements in sphalerite as a function of deposit type — A meta-analysis. Ore Geology Reviews, 76, 52–78. |  | USA, CHN, AUS, CAN, DEU, AUT, GBR, IRL, ITA, SWE, NOR, ZAF, MEX, PER, ESP, FRA, JPN, KOR, IRQ, EGY, IND, CHE, ROU
| Multiple deposits (MVT, SHMS, VHMS, VEIN, HTHR types) including Red Dog, Huize, Fankou, Jinding, Sullivan, Broken Hill, Mount Isa, and many others |  | Basin hydrothermal, Seafloor hydrothermal, Metamorphic, Magmatic hydrothermal | Mississippi Valley-type (MVT), Sedimentary Exhalative (SEDEX), Volcanic-hosted massive sulfide (VMS), Vein-type (VEIN), High-temperature hydrothermal replacement (HTHR) | MVT zinc-lead, sediment-hosted massive sulphide, volcanic-hosted massive sulphide, vein-type, high-temperature hydrothermal replacement | Zn | Pb, Ag, Cd, Ga, Ge, In | Zn, Pb, Ag, Cd, Co, Cu, Fe, Ga, Ge, Hg, In, Mn, As, Bi, Mo, Ni, Sb, Sn, Tl | Frenzel et al., 2016 |  | CEN-263A-1 | CEN-263A-1 | [5 empty] | ore material |  |  | mineral separate | [5 empty] | mineralisation |  |  |  | sphalerite | [6 empty] | galena, fluorite, quartz, dolomite, chalcopyrite, pyrite, barite, calcite, ankerite, pyrrhotite, magnetite, fahlores, stannite, roquesite |  | AES |  |  |  |  | 100 | [13 empty] | 5 | [5 empty] | 1100 | [5 empty] | 60 | [17 empty] | 0 |  |  |  | 0 | [7 empty] | 30 | [13 empty] | 3000 |  | 0 | [7 empty] | 6 | [33 empty] | 0 | [32 empty] | 2016 | Frenzel, M., Hirsch, T., Gutzmer, J. (2016). Gallium, germanium, indium, and other trace and minor elements in sphalerite as a function of deposit type — A meta-analysis. Ore Geology Reviews, 76, 52–78. |  | USA, CHN, AUS, CAN, DEU, AUT, GBR, IRL, ITA, SWE, NOR, ZAF, MEX, PER, ESP, FRA, JPN, KOR, IRQ, EGY, IND, CHE, ROU
| Multiple deposits (MVT, SHMS, VHMS, VEIN, HTHR types) including Red Dog, Huize, Fankou, Jinding, Sullivan, Broken Hill, Mount Isa, and many others |  | Basin hydrothermal, Seafloor hydrothermal, Metamorphic, Magmatic hydrothermal | Mississippi Valley-type (MVT), Sedimentary Exhalative (SEDEX), Volcanic-hosted massive sulfide (VMS), Vein-type (VEIN), High-temperature hydrothermal replacement (HTHR) | MVT zinc-lead, sediment-hosted massive sulphide, volcanic-hosted massive sulphide, vein-type, high-temperature hydrothermal replacement | Zn | Pb, Ag, Cd, Ga, Ge, In | Zn, Pb, Ag, Cd, Co, Cu, Fe, Ga, Ge, Hg, In, Mn, As, Bi, Mo, Ni, Sb, Sn, Tl | Frenzel et al., 2016 |  | CEN-264-1 | CEN-264-1 | [5 empty] | ore material |  |  | mineral separate | [5 empty] | mineralisation |  |  |  | sphalerite | [6 empty] | galena, fluorite, quartz, dolomite, chalcopyrite, pyrite, barite, calcite, ankerite, pyrrhotite, magnetite, fahlores, stannite, roquesite |  | AES |  |  |  |  | 15 | [13 empty] | 1.5 | [5 empty] | 1300 | [5 empty] | 20 | [15 empty] | 64100 |  | 0 |  |  |  | 0 | [7 empty] | 0 | [13 empty] | 1500 |  | 0 | [7 empty] | 10 | [33 empty] | 0 | [32 empty] | 2016 | Frenzel, M., Hirsch, T., Gutzmer, J. (2016). Gallium, germanium, indium, and other trace and minor elements in sphalerite as a function of deposit type — A meta-analysis. Ore Geology Reviews, 76, 52–78. |  | USA, CHN, AUS, CAN, DEU, AUT, GBR, IRL, ITA, SWE, NOR, ZAF, MEX, PER, ESP, FRA, JPN, KOR, IRQ, EGY, IND, CHE, ROU
| Multiple deposits (MVT, SHMS, VHMS, VEIN, HTHR types) including Red Dog, Huize, Fankou, Jinding, Sullivan, Broken Hill, Mount Isa, and many others |  | Basin hydrothermal, Seafloor hydrothermal, Metamorphic, Magmatic hydrothermal | Mississippi Valley-type (MVT), Sedimentary Exhalative (SEDEX), Volcanic-hosted massive sulfide (VMS), Vein-type (VEIN), High-temperature hydrothermal replacement (HTHR) | MVT zinc-lead, sediment-hosted massive sulphide, volcanic-hosted massive sulphide, vein-type, high-temperature hydrothermal replacement | Zn | Pb, Ag, Cd, Ga, Ge, In | Zn, Pb, Ag, Cd, Co, Cu, Fe, Ga, Ge, Hg, In, Mn, As, Bi, Mo, Ni, Sb, Sn, Tl | Frenzel et al., 2016 |  | CEN-265-1 | CEN-265-1 | [5 empty] | ore material |  |  | mineral separate | [5 empty] | mineralisation |  |  |  | sphalerite | [6 empty] | galena, fluorite, quartz, dolomite, chalcopyrite, pyrite, barite, calcite, ankerite, pyrrhotite, magnetite, fahlores, stannite, roquesite |  | AES |  |  |  |  | 6 | [13 empty] | 6 | [5 empty] | 1700 | [5 empty] | 20 | [15 empty] | 52200 |  | 20 |  |  |  | 0 | [7 empty] | 20 | [13 empty] | 1000 |  | 0 | [7 empty] | 5 | [33 empty] | 6 | [32 empty] | 2016 | Frenzel, M., Hirsch, T., Gutzmer, J. (2016). Gallium, germanium, indium, and other trace and minor elements in sphalerite as a function of deposit type — A meta-analysis. Ore Geology Reviews, 76, 52–78. |  | USA, CHN, AUS, CAN, DEU, AUT, GBR, IRL, ITA, SWE, NOR, ZAF, MEX, PER, ESP, FRA, JPN, KOR, IRQ, EGY, IND, CHE, ROU
| Multiple deposits (MVT, SHMS, VHMS, VEIN, HTHR types) including Red Dog, Huize, Fankou, Jinding, Sullivan, Broken Hill, Mount Isa, and many others |  | Basin hydrothermal, Seafloor hydrothermal, Metamorphic, Magmatic hydrothermal | Mississippi Valley-type (MVT), Sedimentary Exhalative (SEDEX), Volcanic-hosted massive sulfide (VMS), Vein-type (VEIN), High-temperature hydrothermal replacement (HTHR) | MVT zinc-lead, sediment-hosted massive sulphide, volcanic-hosted massive sulphide, vein-type, high-temperature hydrothermal replacement | Zn | Pb, Ag, Cd, Ga, Ge, In | Zn, Pb, Ag, Cd, Co, Cu, Fe, Ga, Ge, Hg, In, Mn, As, Bi, Mo, Ni, Sb, Sn, Tl | Frenzel et al., 2016 |  | CEN-266-1 | CEN-266-1 | [5 empty] | ore material |  |  | mineral separate | [5 empty] | mineralisation |  |  |  | sphalerite | [6 empty] | galena, fluorite, quartz, dolomite, chalcopyrite, pyrite, barite, calcite, ankerite, pyrrhotite, magnetite, fahlores, stannite, roquesite |  | AES |  |  |  |  | 4 | [13 empty] | 0 | [5 empty] | 1600 | [5 empty] | 20 | [15 empty] | 33000 |  | 0 |  |  |  | 0 | [7 empty] | 300 | [13 empty] | 400 |  | 0 | [7 empty] | 7 | [33 empty] | 10 | [32 empty] | 2016 | Frenzel, M., Hirsch, T., Gutzmer, J. (2016). Gallium, germanium, indium, and other trace and minor elements in sphalerite as a function of deposit type — A meta-analysis. Ore Geology Reviews, 76, 52–78. |  | USA, CHN, AUS, CAN, DEU, AUT, GBR, IRL, ITA, SWE, NOR, ZAF, MEX, PER, ESP, FRA, JPN, KOR, IRQ, EGY, IND, CHE, ROU
| Multiple deposits (MVT, SHMS, VHMS, VEIN, HTHR types) including Red Dog, Huize, Fankou, Jinding, Sullivan, Broken Hill, Mount Isa, and many others |  | Basin hydrothermal, Seafloor hydrothermal, Metamorphic, Magmatic hydrothermal | Mississippi Valley-type (MVT), Sedimentary Exhalative (SEDEX), Volcanic-hosted massive sulfide (VMS), Vein-type (VEIN), High-temperature hydrothermal replacement (HTHR) | MVT zinc-lead, sediment-hosted massive sulphide, volcanic-hosted massive sulphide, vein-type, high-temperature hydrothermal replacement | Zn | Pb, Ag, Cd, Ga, Ge, In | Zn, Pb, Ag, Cd, Co, Cu, Fe, Ga, Ge, Hg, In, Mn, As, Bi, Mo, Ni, Sb, Sn, Tl | Frenzel et al., 2016 |  | CEN-267-1 | CEN-267-1 | [5 empty] | ore material |  |  | mineral separate | [5 empty] | mineralisation |  |  |  | sphalerite | [6 empty] | galena, fluorite, quartz, dolomite, chalcopyrite, pyrite, barite, calcite, ankerite, pyrrhotite, magnetite, fahlores, stannite, roquesite |  | AES |  |  |  |  | 3 | [13 empty] | 1 | [5 empty] | 2000 | [5 empty] | 20 | [15 empty] | 28000 |  | 30 |  |  |  | 0 | [7 empty] | 5 | [13 empty] | 1000 |  | 0 | [7 empty] | 5 | [33 empty] | 4 | [32 empty] | 2016 | Frenzel, M., Hirsch, T., Gutzmer, J. (2016). Gallium, germanium, indium, and other trace and minor elements in sphalerite as a function of deposit type — A meta-analysis. Ore Geology Reviews, 76, 52–78. |  | USA, CHN, AUS, CAN, DEU, AUT, GBR, IRL, ITA, SWE, NOR, ZAF, MEX, PER, ESP, FRA, JPN, KOR, IRQ, EGY, IND, CHE, ROU
| Multiple deposits (MVT, SHMS, VHMS, VEIN, HTHR types) including Red Dog, Huize, Fankou, Jinding, Sullivan, Broken Hill, Mount Isa, and many others |  | Basin hydrothermal, Seafloor hydrothermal, Metamorphic, Magmatic hydrothermal | Mississippi Valley-type (MVT), Sedimentary Exhalative (SEDEX), Volcanic-hosted massive sulfide (VMS), Vein-type (VEIN), High-temperature hydrothermal replacement (HTHR) | MVT zinc-lead, sediment-hosted massive sulphide, volcanic-hosted massive sulphide, vein-type, high-temperature hydrothermal replacement | Zn | Pb, Ag, Cd, Ga, Ge, In | Zn, Pb, Ag, Cd, Co, Cu, Fe, Ga, Ge, Hg, In, Mn, As, Bi, Mo, Ni, Sb, Sn, Tl | Frenzel et al., 2016 |  | CEN-268-1 | CEN-268-1 | [5 empty] | ore material |  |  | mineral separate | [5 empty] | mineralisation |  |  |  | sphalerite | [6 empty] | galena, fluorite, quartz, dolomite, chalcopyrite, pyrite, barite, calcite, ankerite, pyrrhotite, magnetite, fahlores, stannite, roquesite |  | AES |  |  |  |  | 2 | [13 empty] | 0 | [5 empty] | 1500 | [5 empty] | 15 | [15 empty] | 40000 |  | 0 |  |  |  | 0 | [7 empty] | 4 | [13 empty] | 1000 |  | 0 | [7 empty] | 4 | [33 empty] | 0 | [32 empty] | 2016 | Frenzel, M., Hirsch, T., Gutzmer, J. (2016). Gallium, germanium, indium, and other trace and minor elements in sphalerite as a function of deposit type — A meta-analysis. Ore Geology Reviews, 76, 52–78. |  | USA, CHN, AUS, CAN, DEU, AUT, GBR, IRL, ITA, SWE, NOR, ZAF, MEX, PER, ESP, FRA, JPN, KOR, IRQ, EGY, IND, CHE, ROU
| Multiple deposits (MVT, SHMS, VHMS, VEIN, HTHR types) including Red Dog, Huize, Fankou, Jinding, Sullivan, Broken Hill, Mount Isa, and many others |  | Basin hydrothermal, Seafloor hydrothermal, Metamorphic, Magmatic hydrothermal | Mississippi Valley-type (MVT), Sedimentary Exhalative (SEDEX), Volcanic-hosted massive sulfide (VMS), Vein-type (VEIN), High-temperature hydrothermal replacement (HTHR) | MVT zinc-lead, sediment-hosted massive sulphide, volcanic-hosted massive sulphide, vein-type, high-temperature hydrothermal replacement | Zn | Pb, Ag, Cd, Ga, Ge, In | Zn, Pb, Ag, Cd, Co, Cu, Fe, Ga, Ge, Hg, In, Mn, As, Bi, Mo, Ni, Sb, Sn, Tl | Frenzel et al., 2016 |  | CEN-269-1 | CEN-269-1 | [5 empty] | ore material |  |  | mineral separate | [5 empty] | mineralisation |  |  |  | sphalerite | [6 empty] | galena, fluorite, quartz, dolomite, chalcopyrite, pyrite, barite, calcite, ankerite, pyrrhotite, magnetite, fahlores, stannite, roquesite |  | AES |  |  |  |  | 8 | [13 empty] | 2 | [5 empty] | 1500 | [5 empty] | 80 | [15 empty] | 31200 |  | 0 |  |  |  | 0 | [7 empty] | 40 | [13 empty] | 1000 |  | 0 | [7 empty] | 5 | [33 empty] | 0 | [32 empty] | 2016 | Frenzel, M., Hirsch, T., Gutzmer, J. (2016). Gallium, germanium, indium, and other trace and minor elements in sphalerite as a function of deposit type — A meta-analysis. Ore Geology Reviews, 76, 52–78. |  | USA, CHN, AUS, CAN, DEU, AUT, GBR, IRL, ITA, SWE, NOR, ZAF, MEX, PER, ESP, FRA, JPN, KOR, IRQ, EGY, IND, CHE, ROU
| Multiple deposits (MVT, SHMS, VHMS, VEIN, HTHR types) including Red Dog, Huize, Fankou, Jinding, Sullivan, Broken Hill, Mount Isa, and many others |  | Basin hydrothermal, Seafloor hydrothermal, Metamorphic, Magmatic hydrothermal | Mississippi Valley-type (MVT), Sedimentary Exhalative (SEDEX), Volcanic-hosted massive sulfide (VMS), Vein-type (VEIN), High-temperature hydrothermal replacement (HTHR) | MVT zinc-lead, sediment-hosted massive sulphide, volcanic-hosted massive sulphide, vein-type, high-temperature hydrothermal replacement | Zn | Pb, Ag, Cd, Ga, Ge, In | Zn, Pb, Ag, Cd, Co, Cu, Fe, Ga, Ge, Hg, In, Mn, As, Bi, Mo, Ni, Sb, Sn, Tl | Frenzel et al., 2016 |  | CEN-271-1 | CEN-271-1 | [5 empty] | ore material |  |  | mineral separate | [5 empty] | mineralisation |  |  |  | sphalerite | [6 empty] | galena, fluorite, quartz, dolomite, chalcopyrite, pyrite, barite, calcite, ankerite, pyrrhotite, magnetite, fahlores, stannite, roquesite |  | AES |  |  |  |  | 100 | [13 empty] | 100 | [5 empty] | 1400 | [5 empty] | 100 | [15 empty] | 40000 |  | 0 |  |  |  | 0 | [7 empty] | 20 | [13 empty] | 3000 |  | 0 | [7 empty] | 0 | [5 empty] | 4000 | [27 empty] | 0 | [32 empty] | 2016 | Frenzel, M., Hirsch, T., Gutzmer, J. (2016). Gallium, germanium, indium, and other trace and minor elements in sphalerite as a function of deposit type — A meta-analysis. Ore Geology Reviews, 76, 52–78. |  | USA, CHN, AUS, CAN, DEU, AUT, GBR, IRL, ITA, SWE, NOR, ZAF, MEX, PER, ESP, FRA, JPN, KOR, IRQ, EGY, IND, CHE, ROU
| Multiple deposits (MVT, SHMS, VHMS, VEIN, HTHR types) including Red Dog, Huize, Fankou, Jinding, Sullivan, Broken Hill, Mount Isa, and many others |  | Basin hydrothermal, Seafloor hydrothermal, Metamorphic, Magmatic hydrothermal | Mississippi Valley-type (MVT), Sedimentary Exhalative (SEDEX), Volcanic-hosted massive sulfide (VMS), Vein-type (VEIN), High-temperature hydrothermal replacement (HTHR) | MVT zinc-lead, sediment-hosted massive sulphide, volcanic-hosted massive sulphide, vein-type, high-temperature hydrothermal replacement | Zn | Pb, Ag, Cd, Ga, Ge, In | Zn, Pb, Ag, Cd, Co, Cu, Fe, Ga, Ge, Hg, In, Mn, As, Bi, Mo, Ni, Sb, Sn, Tl | Frenzel et al., 2016 |  | CEN-274-1 | CEN-274-1 | [5 empty] | ore material |  |  | mineral separate | [5 empty] | mineralisation |  |  |  | sphalerite | [6 empty] | galena, fluorite, quartz, dolomite, chalcopyrite, pyrite, barite, calcite, ankerite, pyrrhotite, magnetite, fahlores, stannite, roquesite |  | AES |  |  |  |  | 150 | [13 empty] | 900 | [5 empty] | 1400 | [5 empty] | 200 | [15 empty] | 47200 |  | 0 |  |  |  | 0 | [7 empty] | 20 | [13 empty] | 4000 |  | 0 | [7 empty] | 4 | [33 empty] | 0 | [32 empty] | 2016 | Frenzel, M., Hirsch, T., Gutzmer, J. (2016). Gallium, germanium, indium, and other trace and minor elements in sphalerite as a function of deposit type — A meta-analysis. Ore Geology Reviews, 76, 52–78. |  | USA, CHN, AUS, CAN, DEU, AUT, GBR, IRL, ITA, SWE, NOR, ZAF, MEX, PER, ESP, FRA, JPN, KOR, IRQ, EGY, IND, CHE, ROU
| Multiple deposits (MVT, SHMS, VHMS, VEIN, HTHR types) including Red Dog, Huize, Fankou, Jinding, Sullivan, Broken Hill, Mount Isa, and many others |  | Basin hydrothermal, Seafloor hydrothermal, Metamorphic, Magmatic hydrothermal | Mississippi Valley-type (MVT), Sedimentary Exhalative (SEDEX), Volcanic-hosted massive sulfide (VMS), Vein-type (VEIN), High-temperature hydrothermal replacement (HTHR) | MVT zinc-lead, sediment-hosted massive sulphide, volcanic-hosted massive sulphide, vein-type, high-temperature hydrothermal replacement | Zn | Pb, Ag, Cd, Ga, Ge, In | Zn, Pb, Ag, Cd, Co, Cu, Fe, Ga, Ge, Hg, In, Mn, As, Bi, Mo, Ni, Sb, Sn, Tl | Frenzel et al., 2016 |  | CEN-275-1 | CEN-275-1 | [5 empty] | ore material |  |  | mineral separate | [5 empty] | mineralisation |  |  |  | sphalerite | [6 empty] | galena, fluorite, quartz, dolomite, chalcopyrite, pyrite, barite, calcite, ankerite, pyrrhotite, magnetite, fahlores, stannite, roquesite |  | AES |  |  |  |  | 90 | [13 empty] | 15 | [5 empty] | 1200 | [5 empty] | 40 | [17 empty] | 6 |  |  |  | 0 | [7 empty] | 6 | [13 empty] | 6000 |  | 0 | [7 empty] | 7 | [33 empty] | 0 | [32 empty] | 2016 | Frenzel, M., Hirsch, T., Gutzmer, J. (2016). Gallium, germanium, indium, and other trace and minor elements in sphalerite as a function of deposit type — A meta-analysis. Ore Geology Reviews, 76, 52–78. |  | USA, CHN, AUS, CAN, DEU, AUT, GBR, IRL, ITA, SWE, NOR, ZAF, MEX, PER, ESP, FRA, JPN, KOR, IRQ, EGY, IND, CHE, ROU
| Multiple deposits (MVT, SHMS, VHMS, VEIN, HTHR types) including Red Dog, Huize, Fankou, Jinding, Sullivan, Broken Hill, Mount Isa, and many others |  | Basin hydrothermal, Seafloor hydrothermal, Metamorphic, Magmatic hydrothermal | Mississippi Valley-type (MVT), Sedimentary Exhalative (SEDEX), Volcanic-hosted massive sulfide (VMS), Vein-type (VEIN), High-temperature hydrothermal replacement (HTHR) | MVT zinc-lead, sediment-hosted massive sulphide, volcanic-hosted massive sulphide, vein-type, high-temperature hydrothermal replacement | Zn | Pb, Ag, Cd, Ga, Ge, In | Zn, Pb, Ag, Cd, Co, Cu, Fe, Ga, Ge, Hg, In, Mn, As, Bi, Mo, Ni, Sb, Sn, Tl | Frenzel et al., 2016 |  | CEN-371-1 | CEN-371-1 | [5 empty] | ore material |  |  | mineral separate | [5 empty] | mineralisation |  |  |  | sphalerite | [6 empty] | galena, fluorite, quartz, dolomite, chalcopyrite, pyrite, barite, calcite, ankerite, pyrrhotite, magnetite, fahlores, stannite, roquesite |  | AES |  |  |  |  | 0 | [13 empty] | 10 | [5 empty] | 1100 | [5 empty] | 150 | [15 empty] | 37800 |  | 0 |  |  |  | 0 | [7 empty] | 0 | [13 empty] | 1000 |  | 0 | [7 empty] | 15 | [5 empty] | 150 | [27 empty] | 0 | [32 empty] | 2016 | Frenzel, M., Hirsch, T., Gutzmer, J. (2016). Gallium, germanium, indium, and other trace and minor elements in sphalerite as a function of deposit type — A meta-analysis. Ore Geology Reviews, 76, 52–78. |  | USA, CHN, AUS, CAN, DEU, AUT, GBR, IRL, ITA, SWE, NOR, ZAF, MEX, PER, ESP, FRA, JPN, KOR, IRQ, EGY, IND, CHE, ROU
| Multiple deposits (MVT, SHMS, VHMS, VEIN, HTHR types) including Red Dog, Huize, Fankou, Jinding, Sullivan, Broken Hill, Mount Isa, and many others |  | Basin hydrothermal, Seafloor hydrothermal, Metamorphic, Magmatic hydrothermal | Mississippi Valley-type (MVT), Sedimentary Exhalative (SEDEX), Volcanic-hosted massive sulfide (VMS), Vein-type (VEIN), High-temperature hydrothermal replacement (HTHR) | MVT zinc-lead, sediment-hosted massive sulphide, volcanic-hosted massive sulphide, vein-type, high-temperature hydrothermal replacement | Zn | Pb, Ag, Cd, Ga, Ge, In | Zn, Pb, Ag, Cd, Co, Cu, Fe, Ga, Ge, Hg, In, Mn, As, Bi, Mo, Ni, Sb, Sn, Tl | Frenzel et al., 2016 |  | G-3-2 | G-3-2 | [5 empty] | ore material |  |  | mineral separate | [5 empty] | mineralisation |  |  |  | sphalerite | [6 empty] | galena, fluorite, quartz, dolomite, chalcopyrite, pyrite, barite, calcite, ankerite, pyrrhotite, magnetite, fahlores, stannite, roquesite |  | AES |  |  |  |  | 4 | [13 empty] | 1 | [5 empty] | 1800 | [5 empty] | 30 | [15 empty] | 30600 |  | 7 |  |  |  | 0 | [7 empty] | 7 | [13 empty] | 3000 |  | 0 | [7 empty] | 6 | [5 empty] | 0 | [27 empty] | 0 | [32 empty] | 2016 | Frenzel, M., Hirsch, T., Gutzmer, J. (2016). Gallium, germanium, indium, and other trace and minor elements in sphalerite as a function of deposit type — A meta-analysis. Ore Geology Reviews, 76, 52–78. |  | USA, CHN, AUS, CAN, DEU, AUT, GBR, IRL, ITA, SWE, NOR, ZAF, MEX, PER, ESP, FRA, JPN, KOR, IRQ, EGY, IND, CHE, ROU
| Multiple deposits (MVT, SHMS, VHMS, VEIN, HTHR types) including Red Dog, Huize, Fankou, Jinding, Sullivan, Broken Hill, Mount Isa, and many others |  | Basin hydrothermal, Seafloor hydrothermal, Metamorphic, Magmatic hydrothermal | Mississippi Valley-type (MVT), Sedimentary Exhalative (SEDEX), Volcanic-hosted massive sulfide (VMS), Vein-type (VEIN), High-temperature hydrothermal replacement (HTHR) | MVT zinc-lead, sediment-hosted massive sulphide, volcanic-hosted massive sulphide, vein-type, high-temperature hydrothermal replacement | Zn | Pb, Ag, Cd, Ga, Ge, In | Zn, Pb, Ag, Cd, Co, Cu, Fe, Ga, Ge, Hg, In, Mn, As, Bi, Mo, Ni, Sb, Sn, Tl | Frenzel et al., 2016 |  | SR-15-2 | SR-15-2 | [5 empty] | ore material |  |  | mineral separate | [5 empty] | mineralisation |  |  |  | sphalerite | [6 empty] | galena, fluorite, quartz, dolomite, chalcopyrite, pyrite, barite, calcite, ankerite, pyrrhotite, magnetite, fahlores, stannite, roquesite |  | AES |  |  |  |  | 7 | [13 empty] | 2 | [5 empty] | 1800 | [5 empty] | 300 | [15 empty] | 56200 |  | 3 |  |  |  | 0 | [7 empty] | 9 | [13 empty] | 1500 |  | 0 | [7 empty] | 5 | [5 empty] | 0 | [27 empty] | 0 | [32 empty] | 2016 | Frenzel, M., Hirsch, T., Gutzmer, J. (2016). Gallium, germanium, indium, and other trace and minor elements in sphalerite as a function of deposit type — A meta-analysis. Ore Geology Reviews, 76, 52–78. |  | USA, CHN, AUS, CAN, DEU, AUT, GBR, IRL, ITA, SWE, NOR, ZAF, MEX, PER, ESP, FRA, JPN, KOR, IRQ, EGY, IND, CHE, ROU
| Multiple deposits (MVT, SHMS, VHMS, VEIN, HTHR types) including Red Dog, Huize, Fankou, Jinding, Sullivan, Broken Hill, Mount Isa, and many others |  | Basin hydrothermal, Seafloor hydrothermal, Metamorphic, Magmatic hydrothermal | Mississippi Valley-type (MVT), Sedimentary Exhalative (SEDEX), Volcanic-hosted massive sulfide (VMS), Vein-type (VEIN), High-temperature hydrothermal replacement (HTHR) | MVT zinc-lead, sediment-hosted massive sulphide, volcanic-hosted massive sulphide, vein-type, high-temperature hydrothermal replacement | Zn | Pb, Ag, Cd, Ga, Ge, In | Zn, Pb, Ag, Cd, Co, Cu, Fe, Ga, Ge, Hg, In, Mn, As, Bi, Mo, Ni, Sb, Sn, Tl | Frenzel et al., 2016 |  | CEN-58-1 | CEN-58-1 | [5 empty] | ore material |  |  | mineral separate | [5 empty] | mineralisation |  |  |  | sphalerite | [6 empty] | galena, fluorite, quartz, dolomite, chalcopyrite, pyrite, barite, calcite, ankerite, pyrrhotite, magnetite, fahlores, stannite, roquesite |  | AES |  |  |  |  | 10 | [13 empty] | 6 | [5 empty] | 2100 | [5 empty] | 150 | [15 empty] | 220000 |  | 3 |  |  |  | 0 | [7 empty] | 70 | [13 empty] | 8000 |  | 0 | [7 empty] | 5 | [33 empty] | 0 | [32 empty] | 2016 | Frenzel, M., Hirsch, T., Gutzmer, J. (2016). Gallium, germanium, indium, and other trace and minor elements in sphalerite as a function of deposit type — A meta-analysis. Ore Geology Reviews, 76, 52–78. |  | USA, CHN, AUS, CAN, DEU, AUT, GBR, IRL, ITA, SWE, NOR, ZAF, MEX, PER, ESP, FRA, JPN, KOR, IRQ, EGY, IND, CHE, ROU
| Multiple deposits (MVT, SHMS, VHMS, VEIN, HTHR types) including Red Dog, Huize, Fankou, Jinding, Sullivan, Broken Hill, Mount Isa, and many others |  | Basin hydrothermal, Seafloor hydrothermal, Metamorphic, Magmatic hydrothermal | Mississippi Valley-type (MVT), Sedimentary Exhalative (SEDEX), Volcanic-hosted massive sulfide (VMS), Vein-type (VEIN), High-temperature hydrothermal replacement (HTHR) | MVT zinc-lead, sediment-hosted massive sulphide, volcanic-hosted massive sulphide, vein-type, high-temperature hydrothermal replacement | Zn | Pb, Ag, Cd, Ga, Ge, In | Zn, Pb, Ag, Cd, Co, Cu, Fe, Ga, Ge, Hg, In, Mn, As, Bi, Mo, Ni, Sb, Sn, Tl | Frenzel et al., 2016 |  | CEN-60-1 | CEN-60-1 | [5 empty] | ore material |  |  | mineral separate | [5 empty] | mineralisation |  |  |  | sphalerite | [6 empty] | galena, fluorite, quartz, dolomite, chalcopyrite, pyrite, barite, calcite, ankerite, pyrrhotite, magnetite, fahlores, stannite, roquesite |  | AES |  |  |  |  | 9 | [13 empty] | 3 | [5 empty] | 2100 | [5 empty] | 80 | [15 empty] | 241000 |  | 0 |  |  |  | 0 | [7 empty] | 80 | [13 empty] | 5000 |  | 4 | [7 empty] | 5 | [33 empty] | 0 | [32 empty] | 2016 | Frenzel, M., Hirsch, T., Gutzmer, J. (2016). Gallium, germanium, indium, and other trace and minor elements in sphalerite as a function of deposit type — A meta-analysis. Ore Geology Reviews, 76, 52–78. |  | USA, CHN, AUS, CAN, DEU, AUT, GBR, IRL, ITA, SWE, NOR, ZAF, MEX, PER, ESP, FRA, JPN, KOR, IRQ, EGY, IND, CHE, ROU
| Multiple deposits (MVT, SHMS, VHMS, VEIN, HTHR types) including Red Dog, Huize, Fankou, Jinding, Sullivan, Broken Hill, Mount Isa, and many others |  | Basin hydrothermal, Seafloor hydrothermal, Metamorphic, Magmatic hydrothermal | Mississippi Valley-type (MVT), Sedimentary Exhalative (SEDEX), Volcanic-hosted massive sulfide (VMS), Vein-type (VEIN), High-temperature hydrothermal replacement (HTHR) | MVT zinc-lead, sediment-hosted massive sulphide, volcanic-hosted massive sulphide, vein-type, high-temperature hydrothermal replacement | Zn | Pb, Ag, Cd, Ga, Ge, In | Zn, Pb, Ag, Cd, Co, Cu, Fe, Ga, Ge, Hg, In, Mn, As, Bi, Mo, Ni, Sb, Sn, Tl | Frenzel et al., 2016 |  | CEN-61-1 | CEN-61-1 | [5 empty] | ore material |  |  | mineral separate | [5 empty] | mineralisation |  |  |  | sphalerite | [6 empty] | galena, fluorite, quartz, dolomite, chalcopyrite, pyrite, barite, calcite, ankerite, pyrrhotite, magnetite, fahlores, stannite, roquesite |  | AES |  |  |  |  | 20 | [13 empty] | 15 | [5 empty] | 1600 | [5 empty] | 100 | [15 empty] | 228000 |  | 0 |  |  |  | 0 | [7 empty] | 80 | [13 empty] | 10000 |  | 0 | [7 empty] | 40 | [5 empty] | 0 | [27 empty] | 0 | [32 empty] | 2016 | Frenzel, M., Hirsch, T., Gutzmer, J. (2016). Gallium, germanium, indium, and other trace and minor elements in sphalerite as a function of deposit type — A meta-analysis. Ore Geology Reviews, 76, 52–78. |  | USA, CHN, AUS, CAN, DEU, AUT, GBR, IRL, ITA, SWE, NOR, ZAF, MEX, PER, ESP, FRA, JPN, KOR, IRQ, EGY, IND, CHE, ROU
| Multiple deposits (MVT, SHMS, VHMS, VEIN, HTHR types) including Red Dog, Huize, Fankou, Jinding, Sullivan, Broken Hill, Mount Isa, and many others |  | Basin hydrothermal, Seafloor hydrothermal, Metamorphic, Magmatic hydrothermal | Mississippi Valley-type (MVT), Sedimentary Exhalative (SEDEX), Volcanic-hosted massive sulfide (VMS), Vein-type (VEIN), High-temperature hydrothermal replacement (HTHR) | MVT zinc-lead, sediment-hosted massive sulphide, volcanic-hosted massive sulphide, vein-type, high-temperature hydrothermal replacement | Zn | Pb, Ag, Cd, Ga, Ge, In | Zn, Pb, Ag, Cd, Co, Cu, Fe, Ga, Ge, Hg, In, Mn, As, Bi, Mo, Ni, Sb, Sn, Tl | Frenzel et al., 2016 |  | CEN-62-1 | CEN-62-1 | [5 empty] | ore material |  |  | mineral separate | [5 empty] | mineralisation |  |  |  | sphalerite | [6 empty] | galena, fluorite, quartz, dolomite, chalcopyrite, pyrite, barite, calcite, ankerite, pyrrhotite, magnetite, fahlores, stannite, roquesite |  | AES |  |  |  |  | 5 | [13 empty] | 1 | [5 empty] | 2100 | [5 empty] | 15 | [15 empty] | 199000 |  | 20 |  |  |  | 0 | [7 empty] | 15 | [13 empty] | 9000 |  | 0 | [7 empty] | 5 | [33 empty] | 0 | [32 empty] | 2016 | Frenzel, M., Hirsch, T., Gutzmer, J. (2016). Gallium, germanium, indium, and other trace and minor elements in sphalerite as a function of deposit type — A meta-analysis. Ore Geology Reviews, 76, 52–78. |  | USA, CHN, AUS, CAN, DEU, AUT, GBR, IRL, ITA, SWE, NOR, ZAF, MEX, PER, ESP, FRA, JPN, KOR, IRQ, EGY, IND, CHE, ROU
| Multiple deposits (MVT, SHMS, VHMS, VEIN, HTHR types) including Red Dog, Huize, Fankou, Jinding, Sullivan, Broken Hill, Mount Isa, and many others |  | Basin hydrothermal, Seafloor hydrothermal, Metamorphic, Magmatic hydrothermal | Mississippi Valley-type (MVT), Sedimentary Exhalative (SEDEX), Volcanic-hosted massive sulfide (VMS), Vein-type (VEIN), High-temperature hydrothermal replacement (HTHR) | MVT zinc-lead, sediment-hosted massive sulphide, volcanic-hosted massive sulphide, vein-type, high-temperature hydrothermal replacement | Zn | Pb, Ag, Cd, Ga, Ge, In | Zn, Pb, Ag, Cd, Co, Cu, Fe, Ga, Ge, Hg, In, Mn, As, Bi, Mo, Ni, Sb, Sn, Tl | Frenzel et al., 2016 |  | CEN-63-1 | CEN-63-1 | [5 empty] | ore material |  |  | mineral separate | [5 empty] | mineralisation |  |  |  | sphalerite | [6 empty] | galena, fluorite, quartz, dolomite, chalcopyrite, pyrite, barite, calcite, ankerite, pyrrhotite, magnetite, fahlores, stannite, roquesite |  | AES |  |  |  |  | 10 | [13 empty] | 15 | [5 empty] | 2000 | [5 empty] | 20 | [15 empty] | 212000 |  | 50 |  |  |  | 0 | [7 empty] | 40 | [13 empty] | 10000 |  | 0 | [7 empty] | 10 | [33 empty] | 0 | [32 empty] | 2016 | Frenzel, M., Hirsch, T., Gutzmer, J. (2016). Gallium, germanium, indium, and other trace and minor elements in sphalerite as a function of deposit type — A meta-analysis. Ore Geology Reviews, 76, 52–78. |  | USA, CHN, AUS, CAN, DEU, AUT, GBR, IRL, ITA, SWE, NOR, ZAF, MEX, PER, ESP, FRA, JPN, KOR, IRQ, EGY, IND, CHE, ROU
| Multiple deposits (MVT, SHMS, VHMS, VEIN, HTHR types) including Red Dog, Huize, Fankou, Jinding, Sullivan, Broken Hill, Mount Isa, and many others |  | Basin hydrothermal, Seafloor hydrothermal, Metamorphic, Magmatic hydrothermal | Mississippi Valley-type (MVT), Sedimentary Exhalative (SEDEX), Volcanic-hosted massive sulfide (VMS), Vein-type (VEIN), High-temperature hydrothermal replacement (HTHR) | MVT zinc-lead, sediment-hosted massive sulphide, volcanic-hosted massive sulphide, vein-type, high-temperature hydrothermal replacement | Zn | Pb, Ag, Cd, Ga, Ge, In | Zn, Pb, Ag, Cd, Co, Cu, Fe, Ga, Ge, Hg, In, Mn, As, Bi, Mo, Ni, Sb, Sn, Tl | Frenzel et al., 2016 |  | CEN-64-1 | CEN-64-1 | [5 empty] | ore material |  |  | mineral separate | [5 empty] | mineralisation |  |  |  | sphalerite | [6 empty] | galena, fluorite, quartz, dolomite, chalcopyrite, pyrite, barite, calcite, ankerite, pyrrhotite, magnetite, fahlores, stannite, roquesite |  | AES |  |  |  |  | 3 | [13 empty] | 30 | [5 empty] | 1900 | [5 empty] | 700 | [15 empty] | 157000 |  | 6 |  |  |  | 0 | [7 empty] | 30 | [13 empty] | 7000 |  | 8 | [7 empty] | 10 | [33 empty] | 0 | [32 empty] | 2016 | Frenzel, M., Hirsch, T., Gutzmer, J. (2016). Gallium, germanium, indium, and other trace and minor elements in sphalerite as a function of deposit type — A meta-analysis. Ore Geology Reviews, 76, 52–78. |  | USA, CHN, AUS, CAN, DEU, AUT, GBR, IRL, ITA, SWE, NOR, ZAF, MEX, PER, ESP, FRA, JPN, KOR, IRQ, EGY, IND, CHE, ROU
| Multiple deposits (MVT, SHMS, VHMS, VEIN, HTHR types) including Red Dog, Huize, Fankou, Jinding, Sullivan, Broken Hill, Mount Isa, and many others |  | Basin hydrothermal, Seafloor hydrothermal, Metamorphic, Magmatic hydrothermal | Mississippi Valley-type (MVT), Sedimentary Exhalative (SEDEX), Volcanic-hosted massive sulfide (VMS), Vein-type (VEIN), High-temperature hydrothermal replacement (HTHR) | MVT zinc-lead, sediment-hosted massive sulphide, volcanic-hosted massive sulphide, vein-type, high-temperature hydrothermal replacement | Zn | Pb, Ag, Cd, Ga, Ge, In | Zn, Pb, Ag, Cd, Co, Cu, Fe, Ga, Ge, Hg, In, Mn, As, Bi, Mo, Ni, Sb, Sn, Tl | Frenzel et al., 2016 |  | CEN-285A-1 | CEN-285A-1 | [5 empty] | ore material |  |  | mineral separate | [5 empty] | mineralisation |  |  |  | sphalerite | [6 empty] | galena, fluorite, quartz, dolomite, chalcopyrite, pyrite, barite, calcite, ankerite, pyrrhotite, magnetite, fahlores, stannite, roquesite |  | AES |  |  |  |  | 3 | [13 empty] | 0 | [5 empty] | 1800 | [5 empty] | 150 | [15 empty] | 222000 |  | 3 |  |  |  | 0 | [7 empty] | 70 | [13 empty] | 8000 |  | 0 | [7 empty] | 0 | [33 empty] | 0 | [32 empty] | 2016 | Frenzel, M., Hirsch, T., Gutzmer, J. (2016). Gallium, germanium, indium, and other trace and minor elements in sphalerite as a function of deposit type — A meta-analysis. Ore Geology Reviews, 76, 52–78. |  | USA, CHN, AUS, CAN, DEU, AUT, GBR, IRL, ITA, SWE, NOR, ZAF, MEX, PER, ESP, FRA, JPN, KOR, IRQ, EGY, IND, CHE, ROU
| Multiple deposits (MVT, SHMS, VHMS, VEIN, HTHR types) including Red Dog, Huize, Fankou, Jinding, Sullivan, Broken Hill, Mount Isa, and many others |  | Basin hydrothermal, Seafloor hydrothermal, Metamorphic, Magmatic hydrothermal | Mississippi Valley-type (MVT), Sedimentary Exhalative (SEDEX), Volcanic-hosted massive sulfide (VMS), Vein-type (VEIN), High-temperature hydrothermal replacement (HTHR) | MVT zinc-lead, sediment-hosted massive sulphide, volcanic-hosted massive sulphide, vein-type, high-temperature hydrothermal replacement | Zn | Pb, Ag, Cd, Ga, Ge, In | Zn, Pb, Ag, Cd, Co, Cu, Fe, Ga, Ge, Hg, In, Mn, As, Bi, Mo, Ni, Sb, Sn, Tl | Frenzel et al., 2016 |  | CEN-286-1 | CEN-286-1 | [5 empty] | ore material |  |  | mineral separate | [5 empty] | mineralisation |  |  |  | sphalerite | [6 empty] | galena, fluorite, quartz, dolomite, chalcopyrite, pyrite, barite, calcite, ankerite, pyrrhotite, magnetite, fahlores, stannite, roquesite |  | AES |  |  |  |  | 5 | [13 empty] | 4 | [5 empty] | 2100 | [5 empty] | 70 | [15 empty] | 193000 |  | 15 |  |  |  | 0 | [7 empty] | 150 | [13 empty] | 8000 |  | 0 | [7 empty] | 6 | [33 empty] | 0 | [32 empty] | 2016 | Frenzel, M., Hirsch, T., Gutzmer, J. (2016). Gallium, germanium, indium, and other trace and minor elements in sphalerite as a function of deposit type — A meta-analysis. Ore Geology Reviews, 76, 52–78. |  | USA, CHN, AUS, CAN, DEU, AUT, GBR, IRL, ITA, SWE, NOR, ZAF, MEX, PER, ESP, FRA, JPN, KOR, IRQ, EGY, IND, CHE, ROU
| Multiple deposits (MVT, SHMS, VHMS, VEIN, HTHR types) including Red Dog, Huize, Fankou, Jinding, Sullivan, Broken Hill, Mount Isa, and many others |  | Basin hydrothermal, Seafloor hydrothermal, Metamorphic, Magmatic hydrothermal | Mississippi Valley-type (MVT), Sedimentary Exhalative (SEDEX), Volcanic-hosted massive sulfide (VMS), Vein-type (VEIN), High-temperature hydrothermal replacement (HTHR) | MVT zinc-lead, sediment-hosted massive sulphide, volcanic-hosted massive sulphide, vein-type, high-temperature hydrothermal replacement | Zn | Pb, Ag, Cd, Ga, Ge, In | Zn, Pb, Ag, Cd, Co, Cu, Fe, Ga, Ge, Hg, In, Mn, As, Bi, Mo, Ni, Sb, Sn, Tl | Frenzel et al., 2016 |  | CEN-287-1 | CEN-287-1 | [5 empty] | ore material |  |  | mineral separate | [5 empty] | mineralisation |  |  |  | sphalerite | [6 empty] | galena, fluorite, quartz, dolomite, chalcopyrite, pyrite, barite, calcite, ankerite, pyrrhotite, magnetite, fahlores, stannite, roquesite |  | AES |  |  |  |  | 10 | [13 empty] | 50 | [5 empty] | 2000 | [5 empty] | 150 | [15 empty] | 226000 |  | 0 |  |  |  | 0 | [7 empty] | 100 | [13 empty] | 8000 |  | 0 | [7 empty] | 5 | [33 empty] | 0 | [32 empty] | 2016 | Frenzel, M., Hirsch, T., Gutzmer, J. (2016). Gallium, germanium, indium, and other trace and minor elements in sphalerite as a function of deposit type — A meta-analysis. Ore Geology Reviews, 76, 52–78. |  | USA, CHN, AUS, CAN, DEU, AUT, GBR, IRL, ITA, SWE, NOR, ZAF, MEX, PER, ESP, FRA, JPN, KOR, IRQ, EGY, IND, CHE, ROU
| Multiple deposits (MVT, SHMS, VHMS, VEIN, HTHR types) including Red Dog, Huize, Fankou, Jinding, Sullivan, Broken Hill, Mount Isa, and many others |  | Basin hydrothermal, Seafloor hydrothermal, Metamorphic, Magmatic hydrothermal | Mississippi Valley-type (MVT), Sedimentary Exhalative (SEDEX), Volcanic-hosted massive sulfide (VMS), Vein-type (VEIN), High-temperature hydrothermal replacement (HTHR) | MVT zinc-lead, sediment-hosted massive sulphide, volcanic-hosted massive sulphide, vein-type, high-temperature hydrothermal replacement | Zn | Pb, Ag, Cd, Ga, Ge, In | Zn, Pb, Ag, Cd, Co, Cu, Fe, Ga, Ge, Hg, In, Mn, As, Bi, Mo, Ni, Sb, Sn, Tl | Frenzel et al., 2016 |  | CEN-289A-1 | CEN-289A-1 | [5 empty] | ore material |  |  | mineral separate | [5 empty] | mineralisation |  |  |  | sphalerite | [6 empty] | galena, fluorite, quartz, dolomite, chalcopyrite, pyrite, barite, calcite, ankerite, pyrrhotite, magnetite, fahlores, stannite, roquesite |  | AES |  |  |  |  | 10 | [13 empty] | 1.5 | [5 empty] | 1800 | [5 empty] | 100 | [15 empty] | 225000 |  | 6 |  |  |  | 0 | [7 empty] | 60 | [13 empty] | 10000 |  | 0 | [7 empty] | 4 | [33 empty] | 0 | [32 empty] | 2016 | Frenzel, M., Hirsch, T., Gutzmer, J. (2016). Gallium, germanium, indium, and other trace and minor elements in sphalerite as a function of deposit type — A meta-analysis. Ore Geology Reviews, 76, 52–78. |  | USA, CHN, AUS, CAN, DEU, AUT, GBR, IRL, ITA, SWE, NOR, ZAF, MEX, PER, ESP, FRA, JPN, KOR, IRQ, EGY, IND, CHE, ROU
| Multiple deposits (MVT, SHMS, VHMS, VEIN, HTHR types) including Red Dog, Huize, Fankou, Jinding, Sullivan, Broken Hill, Mount Isa, and many others |  | Basin hydrothermal, Seafloor hydrothermal, Metamorphic, Magmatic hydrothermal | Mississippi Valley-type (MVT), Sedimentary Exhalative (SEDEX), Volcanic-hosted massive sulfide (VMS), Vein-type (VEIN), High-temperature hydrothermal replacement (HTHR) | MVT zinc-lead, sediment-hosted massive sulphide, volcanic-hosted massive sulphide, vein-type, high-temperature hydrothermal replacement | Zn | Pb, Ag, Cd, Ga, Ge, In | Zn, Pb, Ag, Cd, Co, Cu, Fe, Ga, Ge, Hg, In, Mn, As, Bi, Mo, Ni, Sb, Sn, Tl | Frenzel et al., 2016 |  | CEN-320-1 | CEN-320-1 | [5 empty] | ore material |  |  | mineral separate | [5 empty] | mineralisation |  |  |  | sphalerite | [6 empty] | galena, fluorite, quartz, dolomite, chalcopyrite, pyrite, barite, calcite, ankerite, pyrrhotite, magnetite, fahlores, stannite, roquesite |  | AES |  |  |  |  | 5 | [13 empty] | 4 | [5 empty] | 2100 | [5 empty] | 700 | [15 empty] | 180000 |  | 9 |  |  |  | 0 | [7 empty] | 20 | [13 empty] | 7000 |  | 0 | [7 empty] | 10 | [33 empty] | 0 | [32 empty] | 2016 | Frenzel, M., Hirsch, T., Gutzmer, J. (2016). Gallium, germanium, indium, and other trace and minor elements in sphalerite as a function of deposit type — A meta-analysis. Ore Geology Reviews, 76, 52–78. |  | USA, CHN, AUS, CAN, DEU, AUT, GBR, IRL, ITA, SWE, NOR, ZAF, MEX, PER, ESP, FRA, JPN, KOR, IRQ, EGY, IND, CHE, ROU
| Multiple deposits (MVT, SHMS, VHMS, VEIN, HTHR types) including Red Dog, Huize, Fankou, Jinding, Sullivan, Broken Hill, Mount Isa, and many others |  | Basin hydrothermal, Seafloor hydrothermal, Metamorphic, Magmatic hydrothermal | Mississippi Valley-type (MVT), Sedimentary Exhalative (SEDEX), Volcanic-hosted massive sulfide (VMS), Vein-type (VEIN), High-temperature hydrothermal replacement (HTHR) | MVT zinc-lead, sediment-hosted massive sulphide, volcanic-hosted massive sulphide, vein-type, high-temperature hydrothermal replacement | Zn | Pb, Ag, Cd, Ga, Ge, In | Zn, Pb, Ag, Cd, Co, Cu, Fe, Ga, Ge, Hg, In, Mn, As, Bi, Mo, Ni, Sb, Sn, Tl | Frenzel et al., 2016 |  | CEN-321-1 | CEN-321-1 | [5 empty] | ore material |  |  | mineral separate | [5 empty] | mineralisation |  |  |  | sphalerite | [6 empty] | galena, fluorite, quartz, dolomite, chalcopyrite, pyrite, barite, calcite, ankerite, pyrrhotite, magnetite, fahlores, stannite, roquesite |  | AES |  |  |  |  | 50 | [13 empty] | 200 | [5 empty] | 2600 | [5 empty] | 150 | [15 empty] | 200000 |  | 20 |  |  |  | 0 | [7 empty] | 80 | [13 empty] | 5000 |  | 0 | [7 empty] | 2 | [33 empty] | 0 | [32 empty] | 2016 | Frenzel, M., Hirsch, T., Gutzmer, J. (2016). Gallium, germanium, indium, and other trace and minor elements in sphalerite as a function of deposit type — A meta-analysis. Ore Geology Reviews, 76, 52–78. |  | USA, CHN, AUS, CAN, DEU, AUT, GBR, IRL, ITA, SWE, NOR, ZAF, MEX, PER, ESP, FRA, JPN, KOR, IRQ, EGY, IND, CHE, ROU
| Multiple deposits (MVT, SHMS, VHMS, VEIN, HTHR types) including Red Dog, Huize, Fankou, Jinding, Sullivan, Broken Hill, Mount Isa, and many others |  | Basin hydrothermal, Seafloor hydrothermal, Metamorphic, Magmatic hydrothermal | Mississippi Valley-type (MVT), Sedimentary Exhalative (SEDEX), Volcanic-hosted massive sulfide (VMS), Vein-type (VEIN), High-temperature hydrothermal replacement (HTHR) | MVT zinc-lead, sediment-hosted massive sulphide, volcanic-hosted massive sulphide, vein-type, high-temperature hydrothermal replacement | Zn | Pb, Ag, Cd, Ga, Ge, In | Zn, Pb, Ag, Cd, Co, Cu, Fe, Ga, Ge, Hg, In, Mn, As, Bi, Mo, Ni, Sb, Sn, Tl | Frenzel et al., 2016 |  | BIN-572-1 | BIN-572-1 | [5 empty] | ore material |  |  | mineral separate | [5 empty] | mineralisation |  |  |  | sphalerite | [6 empty] | galena, fluorite, quartz, dolomite, chalcopyrite, pyrite, barite, calcite, ankerite, pyrrhotite, magnetite, fahlores, stannite, roquesite |  | AES |  |  |  |  | 20 |  |  |  | 0 | [9 empty] | 0 | [5 empty] | 3400 | [5 empty] | 0 | [15 empty] | 167000 |  | 5 |  |  |  | 0 | [7 empty] | 15 | [13 empty] | 4000 |  | 0 | [7 empty] | 2 | [5 empty] | 90 | [17 empty] | 90 | [9 empty] | 0 | [32 empty] | 2016 | Frenzel, M., Hirsch, T., Gutzmer, J. (2016). Gallium, germanium, indium, and other trace and minor elements in sphalerite as a function of deposit type — A meta-analysis. Ore Geology Reviews, 76, 52–78. |  | USA, CHN, AUS, CAN, DEU, AUT, GBR, IRL, ITA, SWE, NOR, ZAF, MEX, PER, ESP, FRA, JPN, KOR, IRQ, EGY, IND, CHE, ROU
| Multiple deposits (MVT, SHMS, VHMS, VEIN, HTHR types) including Red Dog, Huize, Fankou, Jinding, Sullivan, Broken Hill, Mount Isa, and many others |  | Basin hydrothermal, Seafloor hydrothermal, Metamorphic, Magmatic hydrothermal | Mississippi Valley-type (MVT), Sedimentary Exhalative (SEDEX), Volcanic-hosted massive sulfide (VMS), Vein-type (VEIN), High-temperature hydrothermal replacement (HTHR) | MVT zinc-lead, sediment-hosted massive sulphide, volcanic-hosted massive sulphide, vein-type, high-temperature hydrothermal replacement | Zn | Pb, Ag, Cd, Ga, Ge, In | Zn, Pb, Ag, Cd, Co, Cu, Fe, Ga, Ge, Hg, In, Mn, As, Bi, Mo, Ni, Sb, Sn, Tl | Frenzel et al., 2016 |  | BIN-577-1 | BIN-577-1 | [5 empty] | ore material |  |  | mineral separate | [5 empty] | mineralisation |  |  |  | sphalerite | [6 empty] | galena, fluorite, quartz, dolomite, chalcopyrite, pyrite, barite, calcite, ankerite, pyrrhotite, magnetite, fahlores, stannite, roquesite |  | AES |  |  |  |  | 4 |  |  |  | 0 | [9 empty] | 1.5 | [5 empty] | 2400 | [5 empty] | 0 | [15 empty] | 22600 |  | 0 |  |  |  | 0 | [7 empty] | 100 | [13 empty] | 1000 |  | 0 | [7 empty] | 0 | [5 empty] | 4800 | [17 empty] | 0 | [9 empty] | 100 | [32 empty] | 2016 | Frenzel, M., Hirsch, T., Gutzmer, J. (2016). Gallium, germanium, indium, and other trace and minor elements in sphalerite as a function of deposit type — A meta-analysis. Ore Geology Reviews, 76, 52–78. |  | USA, CHN, AUS, CAN, DEU, AUT, GBR, IRL, ITA, SWE, NOR, ZAF, MEX, PER, ESP, FRA, JPN, KOR, IRQ, EGY, IND, CHE, ROU
| Multiple deposits (MVT, SHMS, VHMS, VEIN, HTHR types) including Red Dog, Huize, Fankou, Jinding, Sullivan, Broken Hill, Mount Isa, and many others |  | Basin hydrothermal, Seafloor hydrothermal, Metamorphic, Magmatic hydrothermal | Mississippi Valley-type (MVT), Sedimentary Exhalative (SEDEX), Volcanic-hosted massive sulfide (VMS), Vein-type (VEIN), High-temperature hydrothermal replacement (HTHR) | MVT zinc-lead, sediment-hosted massive sulphide, volcanic-hosted massive sulphide, vein-type, high-temperature hydrothermal replacement | Zn | Pb, Ag, Cd, Ga, Ge, In | Zn, Pb, Ag, Cd, Co, Cu, Fe, Ga, Ge, Hg, In, Mn, As, Bi, Mo, Ni, Sb, Sn, Tl | Frenzel et al., 2016 |  | BIN-579-1 | BIN-579-1 | [5 empty] | ore material |  |  | mineral separate | [5 empty] | mineralisation |  |  |  | sphalerite | [6 empty] | galena, fluorite, quartz, dolomite, chalcopyrite, pyrite, barite, calcite, ankerite, pyrrhotite, magnetite, fahlores, stannite, roquesite |  | AES |  |  |  |  | 8 |  |  |  | 0 | [9 empty] | 6 | [5 empty] | 2800 | [5 empty] | 2 | [15 empty] | 9900 |  | 30 |  |  |  | 0 | [7 empty] | 50 | [13 empty] | 2000 |  | 0 | [7 empty] | 4 | [5 empty] | 300 | [17 empty] | 0 | [9 empty] | 30 | [32 empty] | 2016 | Frenzel, M., Hirsch, T., Gutzmer, J. (2016). Gallium, germanium, indium, and other trace and minor elements in sphalerite as a function of deposit type — A meta-analysis. Ore Geology Reviews, 76, 52–78. |  | USA, CHN, AUS, CAN, DEU, AUT, GBR, IRL, ITA, SWE, NOR, ZAF, MEX, PER, ESP, FRA, JPN, KOR, IRQ, EGY, IND, CHE, ROU
| Multiple deposits (MVT, SHMS, VHMS, VEIN, HTHR types) including Red Dog, Huize, Fankou, Jinding, Sullivan, Broken Hill, Mount Isa, and many others |  | Basin hydrothermal, Seafloor hydrothermal, Metamorphic, Magmatic hydrothermal | Mississippi Valley-type (MVT), Sedimentary Exhalative (SEDEX), Volcanic-hosted massive sulfide (VMS), Vein-type (VEIN), High-temperature hydrothermal replacement (HTHR) | MVT zinc-lead, sediment-hosted massive sulphide, volcanic-hosted massive sulphide, vein-type, high-temperature hydrothermal replacement | Zn | Pb, Ag, Cd, Ga, Ge, In | Zn, Pb, Ag, Cd, Co, Cu, Fe, Ga, Ge, Hg, In, Mn, As, Bi, Mo, Ni, Sb, Sn, Tl | Frenzel et al., 2016 |  | BIN-580-1 | BIN-580-1 | [5 empty] | ore material |  |  | mineral separate | [5 empty] | mineralisation |  |  |  | sphalerite | [6 empty] | galena, fluorite, quartz, dolomite, chalcopyrite, pyrite, barite, calcite, ankerite, pyrrhotite, magnetite, fahlores, stannite, roquesite |  | AES |  |  |  |  | 100 |  |  |  | 0 | [9 empty] | 1.5 | [5 empty] | 5200 | [5 empty] | 1 | [15 empty] | 20000 |  | 70 |  |  |  | 4 | [7 empty] | 0 | [13 empty] | 5000 |  | 0 | [7 empty] | 1 | [5 empty] | 600 | [17 empty] | 700 | [9 empty] | 50 | [32 empty] | 2016 | Frenzel, M., Hirsch, T., Gutzmer, J. (2016). Gallium, germanium, indium, and other trace and minor elements in sphalerite as a function of deposit type — A meta-analysis. Ore Geology Reviews, 76, 52–78. |  | USA, CHN, AUS, CAN, DEU, AUT, GBR, IRL, ITA, SWE, NOR, ZAF, MEX, PER, ESP, FRA, JPN, KOR, IRQ, EGY, IND, CHE, ROU
| Multiple deposits (MVT, SHMS, VHMS, VEIN, HTHR types) including Red Dog, Huize, Fankou, Jinding, Sullivan, Broken Hill, Mount Isa, and many others |  | Basin hydrothermal, Seafloor hydrothermal, Metamorphic, Magmatic hydrothermal | Mississippi Valley-type (MVT), Sedimentary Exhalative (SEDEX), Volcanic-hosted massive sulfide (VMS), Vein-type (VEIN), High-temperature hydrothermal replacement (HTHR) | MVT zinc-lead, sediment-hosted massive sulphide, volcanic-hosted massive sulphide, vein-type, high-temperature hydrothermal replacement | Zn | Pb, Ag, Cd, Ga, Ge, In | Zn, Pb, Ag, Cd, Co, Cu, Fe, Ga, Ge, Hg, In, Mn, As, Bi, Mo, Ni, Sb, Sn, Tl | Frenzel et al., 2016 |  | BIN-581-1 | BIN-581-1 | [5 empty] | ore material |  |  | mineral separate | [5 empty] | mineralisation |  |  |  | sphalerite | [6 empty] | galena, fluorite, quartz, dolomite, chalcopyrite, pyrite, barite, calcite, ankerite, pyrrhotite, magnetite, fahlores, stannite, roquesite |  | AES |  |  |  |  | 90 |  |  |  | 0 | [9 empty] | 3 | [5 empty] | 3900 | [5 empty] | 1 | [15 empty] | 6900 |  | 60 |  |  |  | 2 | [7 empty] | 10 | [13 empty] | 5000 |  | 0 | [7 empty] | 4 | [5 empty] | 600 | [17 empty] | 300 | [9 empty] | 70 | [32 empty] | 2016 | Frenzel, M., Hirsch, T., Gutzmer, J. (2016). Gallium, germanium, indium, and other trace and minor elements in sphalerite as a function of deposit type — A meta-analysis. Ore Geology Reviews, 76, 52–78. |  | USA, CHN, AUS, CAN, DEU, AUT, GBR, IRL, ITA, SWE, NOR, ZAF, MEX, PER, ESP, FRA, JPN, KOR, IRQ, EGY, IND, CHE, ROU
| Multiple deposits (MVT, SHMS, VHMS, VEIN, HTHR types) including Red Dog, Huize, Fankou, Jinding, Sullivan, Broken Hill, Mount Isa, and many others |  | Basin hydrothermal, Seafloor hydrothermal, Metamorphic, Magmatic hydrothermal | Mississippi Valley-type (MVT), Sedimentary Exhalative (SEDEX), Volcanic-hosted massive sulfide (VMS), Vein-type (VEIN), High-temperature hydrothermal replacement (HTHR) | MVT zinc-lead, sediment-hosted massive sulphide, volcanic-hosted massive sulphide, vein-type, high-temperature hydrothermal replacement | Zn | Pb, Ag, Cd, Ga, Ge, In | Zn, Pb, Ag, Cd, Co, Cu, Fe, Ga, Ge, Hg, In, Mn, As, Bi, Mo, Ni, Sb, Sn, Tl | Frenzel et al., 2016 |  | BIN-583-1 | BIN-583-1 | [5 empty] | ore material |  |  | mineral separate | [5 empty] | mineralisation |  |  |  | sphalerite | [6 empty] | galena, fluorite, quartz, dolomite, chalcopyrite, pyrite, barite, calcite, ankerite, pyrrhotite, magnetite, fahlores, stannite, roquesite |  | AES |  |  |  |  | 70 |  |  |  | 0 | [9 empty] | 1.5 | [5 empty] | 3000 | [5 empty] | 0 | [15 empty] | 5100 |  | 150 |  |  |  | 8 | [7 empty] | 30 | [13 empty] | 2000 |  | 4 | [7 empty] | 0 | [5 empty] | 400 | [17 empty] | 500 | [9 empty] | 20 | [32 empty] | 2016 | Frenzel, M., Hirsch, T., Gutzmer, J. (2016). Gallium, germanium, indium, and other trace and minor elements in sphalerite as a function of deposit type — A meta-analysis. Ore Geology Reviews, 76, 52–78. |  | USA, CHN, AUS, CAN, DEU, AUT, GBR, IRL, ITA, SWE, NOR, ZAF, MEX, PER, ESP, FRA, JPN, KOR, IRQ, EGY, IND, CHE, ROU
| Multiple deposits (MVT, SHMS, VHMS, VEIN, HTHR types) including Red Dog, Huize, Fankou, Jinding, Sullivan, Broken Hill, Mount Isa, and many others |  | Basin hydrothermal, Seafloor hydrothermal, Metamorphic, Magmatic hydrothermal | Mississippi Valley-type (MVT), Sedimentary Exhalative (SEDEX), Volcanic-hosted massive sulfide (VMS), Vein-type (VEIN), High-temperature hydrothermal replacement (HTHR) | MVT zinc-lead, sediment-hosted massive sulphide, volcanic-hosted massive sulphide, vein-type, high-temperature hydrothermal replacement | Zn | Pb, Ag, Cd, Ga, Ge, In | Zn, Pb, Ag, Cd, Co, Cu, Fe, Ga, Ge, Hg, In, Mn, As, Bi, Mo, Ni, Sb, Sn, Tl | Frenzel et al., 2016 |  | BIN-585-1 | BIN-585-1 | [5 empty] | ore material |  |  | mineral separate | [5 empty] | mineralisation |  |  |  | sphalerite | [6 empty] | galena, fluorite, quartz, dolomite, chalcopyrite, pyrite, barite, calcite, ankerite, pyrrhotite, magnetite, fahlores, stannite, roquesite |  | AES |  |  |  |  | 20 |  |  |  | 0 | [9 empty] | 0 | [5 empty] | 2700 | [5 empty] | 6 | [15 empty] | 21300 |  | 40 |  |  |  | 0 | [7 empty] | 100 | [13 empty] | 1500 |  | 0 | [7 empty] | 9 | [5 empty] | 1000 | [17 empty] | 300 | [9 empty] | 200 | [32 empty] | 2016 | Frenzel, M., Hirsch, T., Gutzmer, J. (2016). Gallium, germanium, indium, and other trace and minor elements in sphalerite as a function of deposit type — A meta-analysis. Ore Geology Reviews, 76, 52–78. |  | USA, CHN, AUS, CAN, DEU, AUT, GBR, IRL, ITA, SWE, NOR, ZAF, MEX, PER, ESP, FRA, JPN, KOR, IRQ, EGY, IND, CHE, ROU
| Multiple deposits (MVT, SHMS, VHMS, VEIN, HTHR types) including Red Dog, Huize, Fankou, Jinding, Sullivan, Broken Hill, Mount Isa, and many others |  | Basin hydrothermal, Seafloor hydrothermal, Metamorphic, Magmatic hydrothermal | Mississippi Valley-type (MVT), Sedimentary Exhalative (SEDEX), Volcanic-hosted massive sulfide (VMS), Vein-type (VEIN), High-temperature hydrothermal replacement (HTHR) | MVT zinc-lead, sediment-hosted massive sulphide, volcanic-hosted massive sulphide, vein-type, high-temperature hydrothermal replacement | Zn | Pb, Ag, Cd, Ga, Ge, In | Zn, Pb, Ag, Cd, Co, Cu, Fe, Ga, Ge, Hg, In, Mn, As, Bi, Mo, Ni, Sb, Sn, Tl | Frenzel et al., 2016 |  | BIN-586-1 | BIN-586-1 | [5 empty] | ore material |  |  | mineral separate | [5 empty] | mineralisation |  |  |  | sphalerite | [6 empty] | galena, fluorite, quartz, dolomite, chalcopyrite, pyrite, barite, calcite, ankerite, pyrrhotite, magnetite, fahlores, stannite, roquesite |  | AES |  |  |  |  | 15 |  |  |  | 0 | [9 empty] | 2 | [5 empty] | 2900 | [5 empty] | 1 | [15 empty] | 5000 |  | 100 |  |  |  | 2 | [7 empty] | 9 | [13 empty] | 1500 |  | 2 | [7 empty] | 1.5 | [5 empty] | 700 | [17 empty] | 0 | [9 empty] | 20 | [32 empty] | 2016 | Frenzel, M., Hirsch, T., Gutzmer, J. (2016). Gallium, germanium, indium, and other trace and minor elements in sphalerite as a function of deposit type — A meta-analysis. Ore Geology Reviews, 76, 52–78. |  | USA, CHN, AUS, CAN, DEU, AUT, GBR, IRL, ITA, SWE, NOR, ZAF, MEX, PER, ESP, FRA, JPN, KOR, IRQ, EGY, IND, CHE, ROU
| Multiple deposits (MVT, SHMS, VHMS, VEIN, HTHR types) including Red Dog, Huize, Fankou, Jinding, Sullivan, Broken Hill, Mount Isa, and many others |  | Basin hydrothermal, Seafloor hydrothermal, Metamorphic, Magmatic hydrothermal | Mississippi Valley-type (MVT), Sedimentary Exhalative (SEDEX), Volcanic-hosted massive sulfide (VMS), Vein-type (VEIN), High-temperature hydrothermal replacement (HTHR) | MVT zinc-lead, sediment-hosted massive sulphide, volcanic-hosted massive sulphide, vein-type, high-temperature hydrothermal replacement | Zn | Pb, Ag, Cd, Ga, Ge, In | Zn, Pb, Ag, Cd, Co, Cu, Fe, Ga, Ge, Hg, In, Mn, As, Bi, Mo, Ni, Sb, Sn, Tl | Frenzel et al., 2016 |  | BIN-589-1 | BIN-589-1 | [5 empty] | ore material |  |  | mineral separate | [5 empty] | mineralisation |  |  |  | sphalerite | [6 empty] | galena, fluorite, quartz, dolomite, chalcopyrite, pyrite, barite, calcite, ankerite, pyrrhotite, magnetite, fahlores, stannite, roquesite |  | AES |  |  |  |  | 60 |  |  |  | 0 | [9 empty] | 2 | [5 empty] | 3000 | [5 empty] | 1 | [15 empty] | 5000 |  | 100 |  |  |  | 2 | [7 empty] | 20 | [13 empty] | 4000 |  | 3 | [7 empty] | 0 | [5 empty] | 200 | [17 empty] | 200 | [9 empty] | 500 | [32 empty] | 2016 | Frenzel, M., Hirsch, T., Gutzmer, J. (2016). Gallium, germanium, indium, and other trace and minor elements in sphalerite as a function of deposit type — A meta-analysis. Ore Geology Reviews, 76, 52–78. |  | USA, CHN, AUS, CAN, DEU, AUT, GBR, IRL, ITA, SWE, NOR, ZAF, MEX, PER, ESP, FRA, JPN, KOR, IRQ, EGY, IND, CHE, ROU
| Multiple deposits (MVT, SHMS, VHMS, VEIN, HTHR types) including Red Dog, Huize, Fankou, Jinding, Sullivan, Broken Hill, Mount Isa, and many others |  | Basin hydrothermal, Seafloor hydrothermal, Metamorphic, Magmatic hydrothermal | Mississippi Valley-type (MVT), Sedimentary Exhalative (SEDEX), Volcanic-hosted massive sulfide (VMS), Vein-type (VEIN), High-temperature hydrothermal replacement (HTHR) | MVT zinc-lead, sediment-hosted massive sulphide, volcanic-hosted massive sulphide, vein-type, high-temperature hydrothermal replacement | Zn | Pb, Ag, Cd, Ga, Ge, In | Zn, Pb, Ag, Cd, Co, Cu, Fe, Ga, Ge, Hg, In, Mn, As, Bi, Mo, Ni, Sb, Sn, Tl | Frenzel et al., 2016 |  | BIN-592-1 | BIN-592-1 | [5 empty] | ore material |  |  | mineral separate | [5 empty] | mineralisation |  |  |  | sphalerite | [6 empty] | galena, fluorite, quartz, dolomite, chalcopyrite, pyrite, barite, calcite, ankerite, pyrrhotite, magnetite, fahlores, stannite, roquesite |  | AES |  |  |  |  | 100 |  |  |  | 1500 | [9 empty] | 4 | [5 empty] | 3600 | [5 empty] | 1.5 | [15 empty] | 15200 |  | 90 |  |  |  | 0 | [7 empty] | 30 | [13 empty] | 1500 |  | 6 | [7 empty] | 4 | [5 empty] | 5000 | [17 empty] | 1500 | [9 empty] | 100 | [32 empty] | 2016 | Frenzel, M., Hirsch, T., Gutzmer, J. (2016). Gallium, germanium, indium, and other trace and minor elements in sphalerite as a function of deposit type — A meta-analysis. Ore Geology Reviews, 76, 52–78. |  | USA, CHN, AUS, CAN, DEU, AUT, GBR, IRL, ITA, SWE, NOR, ZAF, MEX, PER, ESP, FRA, JPN, KOR, IRQ, EGY, IND, CHE, ROU
| Multiple deposits (MVT, SHMS, VHMS, VEIN, HTHR types) including Red Dog, Huize, Fankou, Jinding, Sullivan, Broken Hill, Mount Isa, and many others |  | Basin hydrothermal, Seafloor hydrothermal, Metamorphic, Magmatic hydrothermal | Mississippi Valley-type (MVT), Sedimentary Exhalative (SEDEX), Volcanic-hosted massive sulfide (VMS), Vein-type (VEIN), High-temperature hydrothermal replacement (HTHR) | MVT zinc-lead, sediment-hosted massive sulphide, volcanic-hosted massive sulphide, vein-type, high-temperature hydrothermal replacement | Zn | Pb, Ag, Cd, Ga, Ge, In | Zn, Pb, Ag, Cd, Co, Cu, Fe, Ga, Ge, Hg, In, Mn, As, Bi, Mo, Ni, Sb, Sn, Tl | Frenzel et al., 2016 |  | BIN-595-1 | BIN-595-1 | [5 empty] | ore material |  |  | mineral separate | [5 empty] | mineralisation |  |  |  | sphalerite | [6 empty] | galena, fluorite, quartz, dolomite, chalcopyrite, pyrite, barite, calcite, ankerite, pyrrhotite, magnetite, fahlores, stannite, roquesite |  | AES |  |  |  |  | 50 |  |  |  | 0 | [9 empty] | 3 | [5 empty] | 4000 | [5 empty] | 0 | [15 empty] | 39800 |  | 60 |  |  |  | 2 | [7 empty] | 70 | [13 empty] | 1000 |  | 7 | [7 empty] | 2 | [5 empty] | 600 | [17 empty] | 150 | [9 empty] | 150 | [32 empty] | 2016 | Frenzel, M., Hirsch, T., Gutzmer, J. (2016). Gallium, germanium, indium, and other trace and minor elements in sphalerite as a function of deposit type — A meta-analysis. Ore Geology Reviews, 76, 52–78. |  | USA, CHN, AUS, CAN, DEU, AUT, GBR, IRL, ITA, SWE, NOR, ZAF, MEX, PER, ESP, FRA, JPN, KOR, IRQ, EGY, IND, CHE, ROU
| Multiple deposits (MVT, SHMS, VHMS, VEIN, HTHR types) including Red Dog, Huize, Fankou, Jinding, Sullivan, Broken Hill, Mount Isa, and many others |  | Basin hydrothermal, Seafloor hydrothermal, Metamorphic, Magmatic hydrothermal | Mississippi Valley-type (MVT), Sedimentary Exhalative (SEDEX), Volcanic-hosted massive sulfide (VMS), Vein-type (VEIN), High-temperature hydrothermal replacement (HTHR) | MVT zinc-lead, sediment-hosted massive sulphide, volcanic-hosted massive sulphide, vein-type, high-temperature hydrothermal replacement | Zn | Pb, Ag, Cd, Ga, Ge, In | Zn, Pb, Ag, Cd, Co, Cu, Fe, Ga, Ge, Hg, In, Mn, As, Bi, Mo, Ni, Sb, Sn, Tl | Frenzel et al., 2016 |  | BIN-596-1 | BIN-596-1 | [5 empty] | ore material |  |  | mineral separate | [5 empty] | mineralisation |  |  |  | sphalerite | [6 empty] | galena, fluorite, quartz, dolomite, chalcopyrite, pyrite, barite, calcite, ankerite, pyrrhotite, magnetite, fahlores, stannite, roquesite |  | AES |  |  |  |  | 100 |  |  |  | 300 | [9 empty] | 3 | [5 empty] | 4000 | [5 empty] | 0 | [15 empty] | 13500 |  | 70 |  |  |  | 0 | [7 empty] | 40 | [13 empty] | 3000 |  | 0 | [7 empty] | 3 | [5 empty] | 800 | [17 empty] | 800 | [9 empty] | 100 | [32 empty] | 2016 | Frenzel, M., Hirsch, T., Gutzmer, J. (2016). Gallium, germanium, indium, and other trace and minor elements in sphalerite as a function of deposit type — A meta-analysis. Ore Geology Reviews, 76, 52–78. |  | USA, CHN, AUS, CAN, DEU, AUT, GBR, IRL, ITA, SWE, NOR, ZAF, MEX, PER, ESP, FRA, JPN, KOR, IRQ, EGY, IND, CHE, ROU
| Multiple deposits (MVT, SHMS, VHMS, VEIN, HTHR types) including Red Dog, Huize, Fankou, Jinding, Sullivan, Broken Hill, Mount Isa, and many others |  | Basin hydrothermal, Seafloor hydrothermal, Metamorphic, Magmatic hydrothermal | Mississippi Valley-type (MVT), Sedimentary Exhalative (SEDEX), Volcanic-hosted massive sulfide (VMS), Vein-type (VEIN), High-temperature hydrothermal replacement (HTHR) | MVT zinc-lead, sediment-hosted massive sulphide, volcanic-hosted massive sulphide, vein-type, high-temperature hydrothermal replacement | Zn | Pb, Ag, Cd, Ga, Ge, In | Zn, Pb, Ag, Cd, Co, Cu, Fe, Ga, Ge, Hg, In, Mn, As, Bi, Mo, Ni, Sb, Sn, Tl | Frenzel et al., 2016 |  | BIN-599-1 | BIN-599-1 | [5 empty] | ore material |  |  | mineral separate | [5 empty] | mineralisation |  |  |  | sphalerite | [6 empty] | galena, fluorite, quartz, dolomite, chalcopyrite, pyrite, barite, calcite, ankerite, pyrrhotite, magnetite, fahlores, stannite, roquesite |  | AES |  |  |  |  | 80 |  |  |  | 0 | [9 empty] | 2 | [5 empty] | 3800 | [5 empty] | 1 | [15 empty] | 16100 |  | 100 |  |  |  | 4 | [7 empty] | 20 | [13 empty] | 2000 |  | 0 | [7 empty] | 0 | [5 empty] | 1500 | [17 empty] | 500 | [9 empty] | 150 | [32 empty] | 2016 | Frenzel, M., Hirsch, T., Gutzmer, J. (2016). Gallium, germanium, indium, and other trace and minor elements in sphalerite as a function of deposit type — A meta-analysis. Ore Geology Reviews, 76, 52–78. |  | USA, CHN, AUS, CAN, DEU, AUT, GBR, IRL, ITA, SWE, NOR, ZAF, MEX, PER, ESP, FRA, JPN, KOR, IRQ, EGY, IND, CHE, ROU
| Multiple deposits (MVT, SHMS, VHMS, VEIN, HTHR types) including Red Dog, Huize, Fankou, Jinding, Sullivan, Broken Hill, Mount Isa, and many others |  | Basin hydrothermal, Seafloor hydrothermal, Metamorphic, Magmatic hydrothermal | Mississippi Valley-type (MVT), Sedimentary Exhalative (SEDEX), Volcanic-hosted massive sulfide (VMS), Vein-type (VEIN), High-temperature hydrothermal replacement (HTHR) | MVT zinc-lead, sediment-hosted massive sulphide, volcanic-hosted massive sulphide, vein-type, high-temperature hydrothermal replacement | Zn | Pb, Ag, Cd, Ga, Ge, In | Zn, Pb, Ag, Cd, Co, Cu, Fe, Ga, Ge, Hg, In, Mn, As, Bi, Mo, Ni, Sb, Sn, Tl | Frenzel et al., 2016 |  | BIN-600-1 | BIN-600-1 | [5 empty] | ore material |  |  | mineral separate | [5 empty] | mineralisation |  |  |  | sphalerite | [6 empty] | galena, fluorite, quartz, dolomite, chalcopyrite, pyrite, barite, calcite, ankerite, pyrrhotite, magnetite, fahlores, stannite, roquesite |  | AES |  |  |  |  | 20 |  |  |  | 0 | [9 empty] | 0 | [5 empty] | 2700 | [5 empty] | 0 | [15 empty] | 5400 |  | 30 |  |  |  | 0 | [7 empty] | 4 | [13 empty] | 2000 |  | 0 | [7 empty] | 9 | [5 empty] | 1000 | [17 empty] | 0 | [9 empty] | 500 | [32 empty] | 2016 | Frenzel, M., Hirsch, T., Gutzmer, J. (2016). Gallium, germanium, indium, and other trace and minor elements in sphalerite as a function of deposit type — A meta-analysis. Ore Geology Reviews, 76, 52–78. |  | USA, CHN, AUS, CAN, DEU, AUT, GBR, IRL, ITA, SWE, NOR, ZAF, MEX, PER, ESP, FRA, JPN, KOR, IRQ, EGY, IND, CHE, ROU
| Multiple deposits (MVT, SHMS, VHMS, VEIN, HTHR types) including Red Dog, Huize, Fankou, Jinding, Sullivan, Broken Hill, Mount Isa, and many others |  | Basin hydrothermal, Seafloor hydrothermal, Metamorphic, Magmatic hydrothermal | Mississippi Valley-type (MVT), Sedimentary Exhalative (SEDEX), Volcanic-hosted massive sulfide (VMS), Vein-type (VEIN), High-temperature hydrothermal replacement (HTHR) | MVT zinc-lead, sediment-hosted massive sulphide, volcanic-hosted massive sulphide, vein-type, high-temperature hydrothermal replacement | Zn | Pb, Ag, Cd, Ga, Ge, In | Zn, Pb, Ag, Cd, Co, Cu, Fe, Ga, Ge, Hg, In, Mn, As, Bi, Mo, Ni, Sb, Sn, Tl | Frenzel et al., 2016 |  | BIN-605-1 | BIN-605-1 | [5 empty] | ore material |  |  | mineral separate | [5 empty] | mineralisation |  |  |  | sphalerite | [6 empty] | galena, fluorite, quartz, dolomite, chalcopyrite, pyrite, barite, calcite, ankerite, pyrrhotite, magnetite, fahlores, stannite, roquesite |  | AES |  |  |  |  | 3 |  |  |  | 0 | [9 empty] | 0 | [5 empty] | 4200 | [5 empty] | 0 | [15 empty] | 114000 |  | 8 |  |  |  | 0 | [7 empty] | 10 | [13 empty] | 6000 |  | 0 | [7 empty] | 3 | [5 empty] | 100 | [17 empty] | 0 | [9 empty] | 15 | [32 empty] | 2016 | Frenzel, M., Hirsch, T., Gutzmer, J. (2016). Gallium, germanium, indium, and other trace and minor elements in sphalerite as a function of deposit type — A meta-analysis. Ore Geology Reviews, 76, 52–78. |  | USA, CHN, AUS, CAN, DEU, AUT, GBR, IRL, ITA, SWE, NOR, ZAF, MEX, PER, ESP, FRA, JPN, KOR, IRQ, EGY, IND, CHE, ROU
| Multiple deposits (MVT, SHMS, VHMS, VEIN, HTHR types) including Red Dog, Huize, Fankou, Jinding, Sullivan, Broken Hill, Mount Isa, and many others |  | Basin hydrothermal, Seafloor hydrothermal, Metamorphic, Magmatic hydrothermal | Mississippi Valley-type (MVT), Sedimentary Exhalative (SEDEX), Volcanic-hosted massive sulfide (VMS), Vein-type (VEIN), High-temperature hydrothermal replacement (HTHR) | MVT zinc-lead, sediment-hosted massive sulphide, volcanic-hosted massive sulphide, vein-type, high-temperature hydrothermal replacement | Zn | Pb, Ag, Cd, Ga, Ge, In | Zn, Pb, Ag, Cd, Co, Cu, Fe, Ga, Ge, Hg, In, Mn, As, Bi, Mo, Ni, Sb, Sn, Tl | Frenzel et al., 2016 |  | BIN-614-1 | BIN-614-1 | [5 empty] | ore material |  |  | mineral separate | [5 empty] | mineralisation |  |  |  | sphalerite | [6 empty] | galena, fluorite, quartz, dolomite, chalcopyrite, pyrite, barite, calcite, ankerite, pyrrhotite, magnetite, fahlores, stannite, roquesite |  | AES |  |  |  |  | 2 |  |  |  | 0 | [9 empty] | 4 | [5 empty] | 3600 | [5 empty] | 0 | [15 empty] | 171000 |  | 10 |  |  |  | 0 | [7 empty] | 3 | [13 empty] | 5000 |  | 0 | [7 empty] | 3 | [5 empty] | 70 | [17 empty] | 0 | [9 empty] | 5 | [32 empty] | 2016 | Frenzel, M., Hirsch, T., Gutzmer, J. (2016). Gallium, germanium, indium, and other trace and minor elements in sphalerite as a function of deposit type — A meta-analysis. Ore Geology Reviews, 76, 52–78. |  | USA, CHN, AUS, CAN, DEU, AUT, GBR, IRL, ITA, SWE, NOR, ZAF, MEX, PER, ESP, FRA, JPN, KOR, IRQ, EGY, IND, CHE, ROU
| Multiple deposits (MVT, SHMS, VHMS, VEIN, HTHR types) including Red Dog, Huize, Fankou, Jinding, Sullivan, Broken Hill, Mount Isa, and many others |  | Basin hydrothermal, Seafloor hydrothermal, Metamorphic, Magmatic hydrothermal | Mississippi Valley-type (MVT), Sedimentary Exhalative (SEDEX), Volcanic-hosted massive sulfide (VMS), Vein-type (VEIN), High-temperature hydrothermal replacement (HTHR) | MVT zinc-lead, sediment-hosted massive sulphide, volcanic-hosted massive sulphide, vein-type, high-temperature hydrothermal replacement | Zn | Pb, Ag, Cd, Ga, Ge, In | Zn, Pb, Ag, Cd, Co, Cu, Fe, Ga, Ge, Hg, In, Mn, As, Bi, Mo, Ni, Sb, Sn, Tl | Frenzel et al., 2016 |  | BIN-617-1 | BIN-617-1 | [5 empty] | ore material |  |  | mineral separate | [5 empty] | mineralisation |  |  |  | sphalerite | [6 empty] | galena, fluorite, quartz, dolomite, chalcopyrite, pyrite, barite, calcite, ankerite, pyrrhotite, magnetite, fahlores, stannite, roquesite |  | AES |  |  |  |  | 10 |  |  |  | 0 | [9 empty] | 0 | [5 empty] | 3300 | [5 empty] | 2 | [15 empty] | 85000 |  | 4 |  |  |  | 0 | [7 empty] | 50 | [13 empty] | 3000 |  | 0 | [7 empty] | 0 | [5 empty] | 800 | [17 empty] | 0 | [9 empty] | 20 | [32 empty] | 2016 | Frenzel, M., Hirsch, T., Gutzmer, J. (2016). Gallium, germanium, indium, and other trace and minor elements in sphalerite as a function of deposit type — A meta-analysis. Ore Geology Reviews, 76, 52–78. |  | USA, CHN, AUS, CAN, DEU, AUT, GBR, IRL, ITA, SWE, NOR, ZAF, MEX, PER, ESP, FRA, JPN, KOR, IRQ, EGY, IND, CHE, ROU
| Multiple deposits (MVT, SHMS, VHMS, VEIN, HTHR types) including Red Dog, Huize, Fankou, Jinding, Sullivan, Broken Hill, Mount Isa, and many others |  | Basin hydrothermal, Seafloor hydrothermal, Metamorphic, Magmatic hydrothermal | Mississippi Valley-type (MVT), Sedimentary Exhalative (SEDEX), Volcanic-hosted massive sulfide (VMS), Vein-type (VEIN), High-temperature hydrothermal replacement (HTHR) | MVT zinc-lead, sediment-hosted massive sulphide, volcanic-hosted massive sulphide, vein-type, high-temperature hydrothermal replacement | Zn | Pb, Ag, Cd, Ga, Ge, In | Zn, Pb, Ag, Cd, Co, Cu, Fe, Ga, Ge, Hg, In, Mn, As, Bi, Mo, Ni, Sb, Sn, Tl | Frenzel et al., 2016 |  | BIN-619-1 | BIN-619-1 | [5 empty] | ore material |  |  | mineral separate | [5 empty] | mineralisation |  |  |  | sphalerite | [6 empty] | galena, fluorite, quartz, dolomite, chalcopyrite, pyrite, barite, calcite, ankerite, pyrrhotite, magnetite, fahlores, stannite, roquesite |  | AES |  |  |  |  | 15 |  |  |  | 0 | [9 empty] | 1 | [5 empty] | 2900 | [5 empty] | 1.5 | [15 empty] | 71500 |  | 5 |  |  |  | 0 | [7 empty] | 10 | [13 empty] | 4000 |  | 0 | [7 empty] | 7 | [5 empty] | 2000 | [17 empty] | 0 | [9 empty] | 6 | [32 empty] | 2016 | Frenzel, M., Hirsch, T., Gutzmer, J. (2016). Gallium, germanium, indium, and other trace and minor elements in sphalerite as a function of deposit type — A meta-analysis. Ore Geology Reviews, 76, 52–78. |  | USA, CHN, AUS, CAN, DEU, AUT, GBR, IRL, ITA, SWE, NOR, ZAF, MEX, PER, ESP, FRA, JPN, KOR, IRQ, EGY, IND, CHE, ROU
| Multiple deposits (MVT, SHMS, VHMS, VEIN, HTHR types) including Red Dog, Huize, Fankou, Jinding, Sullivan, Broken Hill, Mount Isa, and many others |  | Basin hydrothermal, Seafloor hydrothermal, Metamorphic, Magmatic hydrothermal | Mississippi Valley-type (MVT), Sedimentary Exhalative (SEDEX), Volcanic-hosted massive sulfide (VMS), Vein-type (VEIN), High-temperature hydrothermal replacement (HTHR) | MVT zinc-lead, sediment-hosted massive sulphide, volcanic-hosted massive sulphide, vein-type, high-temperature hydrothermal replacement | Zn | Pb, Ag, Cd, Ga, Ge, In | Zn, Pb, Ag, Cd, Co, Cu, Fe, Ga, Ge, Hg, In, Mn, As, Bi, Mo, Ni, Sb, Sn, Tl | Frenzel et al., 2016 |  | BIN-620-1 | BIN-620-1 | [5 empty] | ore material |  |  | mineral separate | [5 empty] | mineralisation |  |  |  | sphalerite | [6 empty] | galena, fluorite, quartz, dolomite, chalcopyrite, pyrite, barite, calcite, ankerite, pyrrhotite, magnetite, fahlores, stannite, roquesite |  | AES |  |  |  |  | 7 |  |  |  | 0 | [9 empty] | 1 | [5 empty] | 3200 | [5 empty] | 3 | [15 empty] | 118000 |  | 0 |  |  |  | 0 | [7 empty] | 30 | [13 empty] | 2000 |  | 0 | [7 empty] | 10 | [5 empty] | 600 | [17 empty] | 0 | [9 empty] | 7 | [32 empty] | 2016 | Frenzel, M., Hirsch, T., Gutzmer, J. (2016). Gallium, germanium, indium, and other trace and minor elements in sphalerite as a function of deposit type — A meta-analysis. Ore Geology Reviews, 76, 52–78. |  | USA, CHN, AUS, CAN, DEU, AUT, GBR, IRL, ITA, SWE, NOR, ZAF, MEX, PER, ESP, FRA, JPN, KOR, IRQ, EGY, IND, CHE, ROU
| Multiple deposits (MVT, SHMS, VHMS, VEIN, HTHR types) including Red Dog, Huize, Fankou, Jinding, Sullivan, Broken Hill, Mount Isa, and many others |  | Basin hydrothermal, Seafloor hydrothermal, Metamorphic, Magmatic hydrothermal | Mississippi Valley-type (MVT), Sedimentary Exhalative (SEDEX), Volcanic-hosted massive sulfide (VMS), Vein-type (VEIN), High-temperature hydrothermal replacement (HTHR) | MVT zinc-lead, sediment-hosted massive sulphide, volcanic-hosted massive sulphide, vein-type, high-temperature hydrothermal replacement | Zn | Pb, Ag, Cd, Ga, Ge, In | Zn, Pb, Ag, Cd, Co, Cu, Fe, Ga, Ge, Hg, In, Mn, As, Bi, Mo, Ni, Sb, Sn, Tl | Frenzel et al., 2016 |  | BIN-621-1 | BIN-621-1 | [5 empty] | ore material |  |  | mineral separate | [5 empty] | mineralisation |  |  |  | sphalerite | [6 empty] | galena, fluorite, quartz, dolomite, chalcopyrite, pyrite, barite, calcite, ankerite, pyrrhotite, magnetite, fahlores, stannite, roquesite |  | AES |  |  |  |  | 8 |  |  |  | 0 | [9 empty] | 3 | [5 empty] | 3500 | [5 empty] | 0 | [15 empty] | 118000 |  | 9 |  |  |  | 0 | [7 empty] | 30 | [13 empty] | 2000 |  | 0 | [7 empty] | 2 | [5 empty] | 60 | [17 empty] | 0 | [9 empty] | 10 | [32 empty] | 2016 | Frenzel, M., Hirsch, T., Gutzmer, J. (2016). Gallium, germanium, indium, and other trace and minor elements in sphalerite as a function of deposit type — A meta-analysis. Ore Geology Reviews, 76, 52–78. |  | USA, CHN, AUS, CAN, DEU, AUT, GBR, IRL, ITA, SWE, NOR, ZAF, MEX, PER, ESP, FRA, JPN, KOR, IRQ, EGY, IND, CHE, ROU
| Multiple deposits (MVT, SHMS, VHMS, VEIN, HTHR types) including Red Dog, Huize, Fankou, Jinding, Sullivan, Broken Hill, Mount Isa, and many others |  | Basin hydrothermal, Seafloor hydrothermal, Metamorphic, Magmatic hydrothermal | Mississippi Valley-type (MVT), Sedimentary Exhalative (SEDEX), Volcanic-hosted massive sulfide (VMS), Vein-type (VEIN), High-temperature hydrothermal replacement (HTHR) | MVT zinc-lead, sediment-hosted massive sulphide, volcanic-hosted massive sulphide, vein-type, high-temperature hydrothermal replacement | Zn | Pb, Ag, Cd, Ga, Ge, In | Zn, Pb, Ag, Cd, Co, Cu, Fe, Ga, Ge, Hg, In, Mn, As, Bi, Mo, Ni, Sb, Sn, Tl | Frenzel et al., 2016 |  | BIN-622-1 | BIN-622-1 | [5 empty] | ore material |  |  | mineral separate | [5 empty] | mineralisation |  |  |  | sphalerite | [6 empty] | galena, fluorite, quartz, dolomite, chalcopyrite, pyrite, barite, calcite, ankerite, pyrrhotite, magnetite, fahlores, stannite, roquesite |  | AES |  |  |  |  | 30 |  |  |  | 0 | [9 empty] | 2 | [5 empty] | 4200 | [5 empty] | 8 | [15 empty] | 91500 |  | 4 |  |  |  | 0 | [7 empty] | 15 | [13 empty] | 3000 |  | 0 | [7 empty] | 10 | [5 empty] | 4000 | [17 empty] | 0 | [9 empty] | 15 | [32 empty] | 2016 | Frenzel, M., Hirsch, T., Gutzmer, J. (2016). Gallium, germanium, indium, and other trace and minor elements in sphalerite as a function of deposit type — A meta-analysis. Ore Geology Reviews, 76, 52–78. |  | USA, CHN, AUS, CAN, DEU, AUT, GBR, IRL, ITA, SWE, NOR, ZAF, MEX, PER, ESP, FRA, JPN, KOR, IRQ, EGY, IND, CHE, ROU
| Multiple deposits (MVT, SHMS, VHMS, VEIN, HTHR types) including Red Dog, Huize, Fankou, Jinding, Sullivan, Broken Hill, Mount Isa, and many others |  | Basin hydrothermal, Seafloor hydrothermal, Metamorphic, Magmatic hydrothermal | Mississippi Valley-type (MVT), Sedimentary Exhalative (SEDEX), Volcanic-hosted massive sulfide (VMS), Vein-type (VEIN), High-temperature hydrothermal replacement (HTHR) | MVT zinc-lead, sediment-hosted massive sulphide, volcanic-hosted massive sulphide, vein-type, high-temperature hydrothermal replacement | Zn | Pb, Ag, Cd, Ga, Ge, In | Zn, Pb, Ag, Cd, Co, Cu, Fe, Ga, Ge, Hg, In, Mn, As, Bi, Mo, Ni, Sb, Sn, Tl | Frenzel et al., 2016 |  | BIN-625-1 | BIN-625-1 | [5 empty] | ore material |  |  | mineral separate | [5 empty] | mineralisation |  |  |  | sphalerite | [6 empty] | galena, fluorite, quartz, dolomite, chalcopyrite, pyrite, barite, calcite, ankerite, pyrrhotite, magnetite, fahlores, stannite, roquesite |  | AES |  |  |  |  | 30 |  |  |  | 0 | [9 empty] | 0 | [5 empty] | 3900 | [5 empty] | 0 | [15 empty] | 85500 |  | 20 |  |  |  | 0 | [7 empty] | 400 | [13 empty] | 3000 |  | 0 | [7 empty] | 0 | [5 empty] | 7000 | [17 empty] | 0 | [9 empty] | 90 | [32 empty] | 2016 | Frenzel, M., Hirsch, T., Gutzmer, J. (2016). Gallium, germanium, indium, and other trace and minor elements in sphalerite as a function of deposit type — A meta-analysis. Ore Geology Reviews, 76, 52–78. |  | USA, CHN, AUS, CAN, DEU, AUT, GBR, IRL, ITA, SWE, NOR, ZAF, MEX, PER, ESP, FRA, JPN, KOR, IRQ, EGY, IND, CHE, ROU
| Multiple deposits (MVT, SHMS, VHMS, VEIN, HTHR types) including Red Dog, Huize, Fankou, Jinding, Sullivan, Broken Hill, Mount Isa, and many others |  | Basin hydrothermal, Seafloor hydrothermal, Metamorphic, Magmatic hydrothermal | Mississippi Valley-type (MVT), Sedimentary Exhalative (SEDEX), Volcanic-hosted massive sulfide (VMS), Vein-type (VEIN), High-temperature hydrothermal replacement (HTHR) | MVT zinc-lead, sediment-hosted massive sulphide, volcanic-hosted massive sulphide, vein-type, high-temperature hydrothermal replacement | Zn | Pb, Ag, Cd, Ga, Ge, In | Zn, Pb, Ag, Cd, Co, Cu, Fe, Ga, Ge, Hg, In, Mn, As, Bi, Mo, Ni, Sb, Sn, Tl | Frenzel et al., 2016 |  | BIN-626-1 | BIN-626-1 | [5 empty] | ore material |  |  | mineral separate | [5 empty] | mineralisation |  |  |  | sphalerite | [6 empty] | galena, fluorite, quartz, dolomite, chalcopyrite, pyrite, barite, calcite, ankerite, pyrrhotite, magnetite, fahlores, stannite, roquesite |  | AES |  |  |  |  | 6 |  |  |  | 0 | [9 empty] | 1 | [5 empty] | 3500 | [5 empty] | 0 | [15 empty] | 124000 |  | 4 |  |  |  | 0 | [7 empty] | 90 | [13 empty] | 2000 |  | 0 | [7 empty] | 4 | [5 empty] | 300 | [17 empty] | 0 | [9 empty] | 10 | [32 empty] | 2016 | Frenzel, M., Hirsch, T., Gutzmer, J. (2016). Gallium, germanium, indium, and other trace and minor elements in sphalerite as a function of deposit type — A meta-analysis. Ore Geology Reviews, 76, 52–78. |  | USA, CHN, AUS, CAN, DEU, AUT, GBR, IRL, ITA, SWE, NOR, ZAF, MEX, PER, ESP, FRA, JPN, KOR, IRQ, EGY, IND, CHE, ROU
| Multiple deposits (MVT, SHMS, VHMS, VEIN, HTHR types) including Red Dog, Huize, Fankou, Jinding, Sullivan, Broken Hill, Mount Isa, and many others |  | Basin hydrothermal, Seafloor hydrothermal, Metamorphic, Magmatic hydrothermal | Mississippi Valley-type (MVT), Sedimentary Exhalative (SEDEX), Volcanic-hosted massive sulfide (VMS), Vein-type (VEIN), High-temperature hydrothermal replacement (HTHR) | MVT zinc-lead, sediment-hosted massive sulphide, volcanic-hosted massive sulphide, vein-type, high-temperature hydrothermal replacement | Zn | Pb, Ag, Cd, Ga, Ge, In | Zn, Pb, Ag, Cd, Co, Cu, Fe, Ga, Ge, Hg, In, Mn, As, Bi, Mo, Ni, Sb, Sn, Tl | Frenzel et al., 2016 |  | BIN-629-1 | BIN-629-1 | [5 empty] | ore material |  |  | mineral separate | [5 empty] | mineralisation |  |  |  | sphalerite | [6 empty] | galena, fluorite, quartz, dolomite, chalcopyrite, pyrite, barite, calcite, ankerite, pyrrhotite, magnetite, fahlores, stannite, roquesite |  | AES |  |  |  |  | 150 |  |  |  | 0 | [9 empty] | 30 | [5 empty] | 3300 | [5 empty] | 0 | [15 empty] | 110000 |  | 6 |  |  |  | 0 | [7 empty] | 20 | [13 empty] | 4000 |  | 0 | [7 empty] | 5 | [5 empty] | 6000 | [17 empty] | 0 | [9 empty] | 15 | [32 empty] | 2016 | Frenzel, M., Hirsch, T., Gutzmer, J. (2016). Gallium, germanium, indium, and other trace and minor elements in sphalerite as a function of deposit type — A meta-analysis. Ore Geology Reviews, 76, 52–78. |  | USA, CHN, AUS, CAN, DEU, AUT, GBR, IRL, ITA, SWE, NOR, ZAF, MEX, PER, ESP, FRA, JPN, KOR, IRQ, EGY, IND, CHE, ROU
| Multiple deposits (MVT, SHMS, VHMS, VEIN, HTHR types) including Red Dog, Huize, Fankou, Jinding, Sullivan, Broken Hill, Mount Isa, and many others |  | Basin hydrothermal, Seafloor hydrothermal, Metamorphic, Magmatic hydrothermal | Mississippi Valley-type (MVT), Sedimentary Exhalative (SEDEX), Volcanic-hosted massive sulfide (VMS), Vein-type (VEIN), High-temperature hydrothermal replacement (HTHR) | MVT zinc-lead, sediment-hosted massive sulphide, volcanic-hosted massive sulphide, vein-type, high-temperature hydrothermal replacement | Zn | Pb, Ag, Cd, Ga, Ge, In | Zn, Pb, Ag, Cd, Co, Cu, Fe, Ga, Ge, Hg, In, Mn, As, Bi, Mo, Ni, Sb, Sn, Tl | Frenzel et al., 2016 |  | BIN-630-1 | BIN-630-1 | [5 empty] | ore material |  |  | mineral separate | [5 empty] | mineralisation |  |  |  | sphalerite | [6 empty] | galena, fluorite, quartz, dolomite, chalcopyrite, pyrite, barite, calcite, ankerite, pyrrhotite, magnetite, fahlores, stannite, roquesite |  | AES |  |  |  |  | 1 |  |  |  | 0 | [9 empty] | 0 | [5 empty] | 3900 | [5 empty] | 5 | [15 empty] | 79500 |  | 3 |  |  |  | 0 | [7 empty] | 30 | [13 empty] | 3000 |  | 0 | [7 empty] | 10 | [5 empty] | 300 | [17 empty] | 0 | [9 empty] | 15 | [32 empty] | 2016 | Frenzel, M., Hirsch, T., Gutzmer, J. (2016). Gallium, germanium, indium, and other trace and minor elements in sphalerite as a function of deposit type — A meta-analysis. Ore Geology Reviews, 76, 52–78. |  | USA, CHN, AUS, CAN, DEU, AUT, GBR, IRL, ITA, SWE, NOR, ZAF, MEX, PER, ESP, FRA, JPN, KOR, IRQ, EGY, IND, CHE, ROU
| Multiple deposits (MVT, SHMS, VHMS, VEIN, HTHR types) including Red Dog, Huize, Fankou, Jinding, Sullivan, Broken Hill, Mount Isa, and many others |  | Basin hydrothermal, Seafloor hydrothermal, Metamorphic, Magmatic hydrothermal | Mississippi Valley-type (MVT), Sedimentary Exhalative (SEDEX), Volcanic-hosted massive sulfide (VMS), Vein-type (VEIN), High-temperature hydrothermal replacement (HTHR) | MVT zinc-lead, sediment-hosted massive sulphide, volcanic-hosted massive sulphide, vein-type, high-temperature hydrothermal replacement | Zn | Pb, Ag, Cd, Ga, Ge, In | Zn, Pb, Ag, Cd, Co, Cu, Fe, Ga, Ge, Hg, In, Mn, As, Bi, Mo, Ni, Sb, Sn, Tl | Frenzel et al., 2016 |  | BIN-635-1 | BIN-635-1 | [5 empty] | ore material |  |  | mineral separate | [5 empty] | mineralisation |  |  |  | sphalerite | [6 empty] | galena, fluorite, quartz, dolomite, chalcopyrite, pyrite, barite, calcite, ankerite, pyrrhotite, magnetite, fahlores, stannite, roquesite |  | AES |  |  |  |  | 1.5 |  |  |  | 0 | [9 empty] | 3 | [5 empty] | 2800 | [5 empty] | 4 | [15 empty] | 93000 |  | 3 |  |  |  | 0 | [7 empty] | 15 | [13 empty] | 3000 |  | 0 | [7 empty] | 15 | [5 empty] | 200 | [17 empty] | 0 | [9 empty] | 0 | [32 empty] | 2016 | Frenzel, M., Hirsch, T., Gutzmer, J. (2016). Gallium, germanium, indium, and other trace and minor elements in sphalerite as a function of deposit type — A meta-analysis. Ore Geology Reviews, 76, 52–78. |  | USA, CHN, AUS, CAN, DEU, AUT, GBR, IRL, ITA, SWE, NOR, ZAF, MEX, PER, ESP, FRA, JPN, KOR, IRQ, EGY, IND, CHE, ROU
| Multiple deposits (MVT, SHMS, VHMS, VEIN, HTHR types) including Red Dog, Huize, Fankou, Jinding, Sullivan, Broken Hill, Mount Isa, and many others |  | Basin hydrothermal, Seafloor hydrothermal, Metamorphic, Magmatic hydrothermal | Mississippi Valley-type (MVT), Sedimentary Exhalative (SEDEX), Volcanic-hosted massive sulfide (VMS), Vein-type (VEIN), High-temperature hydrothermal replacement (HTHR) | MVT zinc-lead, sediment-hosted massive sulphide, volcanic-hosted massive sulphide, vein-type, high-temperature hydrothermal replacement | Zn | Pb, Ag, Cd, Ga, Ge, In | Zn, Pb, Ag, Cd, Co, Cu, Fe, Ga, Ge, Hg, In, Mn, As, Bi, Mo, Ni, Sb, Sn, Tl | Frenzel et al., 2016 |  | BIN-638-1 | BIN-638-1 | [5 empty] | ore material |  |  | mineral separate | [5 empty] | mineralisation |  |  |  | sphalerite | [6 empty] | galena, fluorite, quartz, dolomite, chalcopyrite, pyrite, barite, calcite, ankerite, pyrrhotite, magnetite, fahlores, stannite, roquesite |  | AES |  |  |  |  | 3 |  |  |  | 0 | [9 empty] | 0 | [5 empty] | 3900 | [5 empty] | 5 | [15 empty] | 136000 |  | 5 |  |  |  | 0 | [7 empty] | 200 | [13 empty] | 4000 |  | 0 | [7 empty] | 4 | [5 empty] | 500 | [17 empty] | 2000 | [9 empty] | 0 | [32 empty] | 2016 | Frenzel, M., Hirsch, T., Gutzmer, J. (2016). Gallium, germanium, indium, and other trace and minor elements in sphalerite as a function of deposit type — A meta-analysis. Ore Geology Reviews, 76, 52–78. |  | USA, CHN, AUS, CAN, DEU, AUT, GBR, IRL, ITA, SWE, NOR, ZAF, MEX, PER, ESP, FRA, JPN, KOR, IRQ, EGY, IND, CHE, ROU
| Multiple deposits (MVT, SHMS, VHMS, VEIN, HTHR types) including Red Dog, Huize, Fankou, Jinding, Sullivan, Broken Hill, Mount Isa, and many others |  | Basin hydrothermal, Seafloor hydrothermal, Metamorphic, Magmatic hydrothermal | Mississippi Valley-type (MVT), Sedimentary Exhalative (SEDEX), Volcanic-hosted massive sulfide (VMS), Vein-type (VEIN), High-temperature hydrothermal replacement (HTHR) | MVT zinc-lead, sediment-hosted massive sulphide, volcanic-hosted massive sulphide, vein-type, high-temperature hydrothermal replacement | Zn | Pb, Ag, Cd, Ga, Ge, In | Zn, Pb, Ag, Cd, Co, Cu, Fe, Ga, Ge, Hg, In, Mn, As, Bi, Mo, Ni, Sb, Sn, Tl | Frenzel et al., 2016 |  | BIN-644-1 | BIN-644-1 | [5 empty] | ore material |  |  | mineral separate | [5 empty] | mineralisation |  |  |  | sphalerite | [6 empty] | galena, fluorite, quartz, dolomite, chalcopyrite, pyrite, barite, calcite, ankerite, pyrrhotite, magnetite, fahlores, stannite, roquesite |  | AES |  |  |  |  | 100 |  |  |  | 3000 | [9 empty] | 15 | [5 empty] | 2300 | [5 empty] | 6 | [15 empty] | 154000 |  | 8 |  |  |  | 0 | [7 empty] | 150 | [13 empty] | 4000 |  | 0 | [7 empty] | 7 | [5 empty] | 200 | [17 empty] | 0 | [9 empty] | 10 | [32 empty] | 2016 | Frenzel, M., Hirsch, T., Gutzmer, J. (2016). Gallium, germanium, indium, and other trace and minor elements in sphalerite as a function of deposit type — A meta-analysis. Ore Geology Reviews, 76, 52–78. |  | USA, CHN, AUS, CAN, DEU, AUT, GBR, IRL, ITA, SWE, NOR, ZAF, MEX, PER, ESP, FRA, JPN, KOR, IRQ, EGY, IND, CHE, ROU
| Multiple deposits (MVT, SHMS, VHMS, VEIN, HTHR types) including Red Dog, Huize, Fankou, Jinding, Sullivan, Broken Hill, Mount Isa, and many others |  | Basin hydrothermal, Seafloor hydrothermal, Metamorphic, Magmatic hydrothermal | Mississippi Valley-type (MVT), Sedimentary Exhalative (SEDEX), Volcanic-hosted massive sulfide (VMS), Vein-type (VEIN), High-temperature hydrothermal replacement (HTHR) | MVT zinc-lead, sediment-hosted massive sulphide, volcanic-hosted massive sulphide, vein-type, high-temperature hydrothermal replacement | Zn | Pb, Ag, Cd, Ga, Ge, In | Zn, Pb, Ag, Cd, Co, Cu, Fe, Ga, Ge, Hg, In, Mn, As, Bi, Mo, Ni, Sb, Sn, Tl | Frenzel et al., 2016 |  | BIN-645-1 | BIN-645-1 | [5 empty] | ore material |  |  | mineral separate | [5 empty] | mineralisation |  |  |  | sphalerite | [6 empty] | galena, fluorite, quartz, dolomite, chalcopyrite, pyrite, barite, calcite, ankerite, pyrrhotite, magnetite, fahlores, stannite, roquesite |  | AES |  |  |  |  | 8 |  |  |  | 0 | [9 empty] | 4 | [5 empty] | 4100 | [5 empty] | 1 | [15 empty] | 113000 |  | 4 |  |  |  | 0 | [7 empty] | 100 | [13 empty] | 3000 |  | 5 | [7 empty] | 0 | [5 empty] | 80 | [17 empty] | 0 | [9 empty] | 3 | [32 empty] | 2016 | Frenzel, M., Hirsch, T., Gutzmer, J. (2016). Gallium, germanium, indium, and other trace and minor elements in sphalerite as a function of deposit type — A meta-analysis. Ore Geology Reviews, 76, 52–78. |  | USA, CHN, AUS, CAN, DEU, AUT, GBR, IRL, ITA, SWE, NOR, ZAF, MEX, PER, ESP, FRA, JPN, KOR, IRQ, EGY, IND, CHE, ROU
| Multiple deposits (MVT, SHMS, VHMS, VEIN, HTHR types) including Red Dog, Huize, Fankou, Jinding, Sullivan, Broken Hill, Mount Isa, and many others |  | Basin hydrothermal, Seafloor hydrothermal, Metamorphic, Magmatic hydrothermal | Mississippi Valley-type (MVT), Sedimentary Exhalative (SEDEX), Volcanic-hosted massive sulfide (VMS), Vein-type (VEIN), High-temperature hydrothermal replacement (HTHR) | MVT zinc-lead, sediment-hosted massive sulphide, volcanic-hosted massive sulphide, vein-type, high-temperature hydrothermal replacement | Zn | Pb, Ag, Cd, Ga, Ge, In | Zn, Pb, Ag, Cd, Co, Cu, Fe, Ga, Ge, Hg, In, Mn, As, Bi, Mo, Ni, Sb, Sn, Tl | Frenzel et al., 2016 |  | BIN-646-1 | BIN-646-1 | [5 empty] | ore material |  |  | mineral separate | [5 empty] | mineralisation |  |  |  | sphalerite | [6 empty] | galena, fluorite, quartz, dolomite, chalcopyrite, pyrite, barite, calcite, ankerite, pyrrhotite, magnetite, fahlores, stannite, roquesite |  | AES |  |  |  |  | 5 |  |  |  | 0 | [9 empty] | 0 | [5 empty] | 3000 | [5 empty] | 0 | [15 empty] | 145000 |  | 10 |  |  |  | 0 | [7 empty] | 150 | [13 empty] | 4000 |  | 0 | [7 empty] | 0 | [5 empty] | 150 | [17 empty] | 0 | [9 empty] | 0 | [32 empty] | 2016 | Frenzel, M., Hirsch, T., Gutzmer, J. (2016). Gallium, germanium, indium, and other trace and minor elements in sphalerite as a function of deposit type — A meta-analysis. Ore Geology Reviews, 76, 52–78. |  | USA, CHN, AUS, CAN, DEU, AUT, GBR, IRL, ITA, SWE, NOR, ZAF, MEX, PER, ESP, FRA, JPN, KOR, IRQ, EGY, IND, CHE, ROU
| Multiple deposits (MVT, SHMS, VHMS, VEIN, HTHR types) including Red Dog, Huize, Fankou, Jinding, Sullivan, Broken Hill, Mount Isa, and many others |  | Basin hydrothermal, Seafloor hydrothermal, Metamorphic, Magmatic hydrothermal | Mississippi Valley-type (MVT), Sedimentary Exhalative (SEDEX), Volcanic-hosted massive sulfide (VMS), Vein-type (VEIN), High-temperature hydrothermal replacement (HTHR) | MVT zinc-lead, sediment-hosted massive sulphide, volcanic-hosted massive sulphide, vein-type, high-temperature hydrothermal replacement | Zn | Pb, Ag, Cd, Ga, Ge, In | Zn, Pb, Ag, Cd, Co, Cu, Fe, Ga, Ge, Hg, In, Mn, As, Bi, Mo, Ni, Sb, Sn, Tl | Frenzel et al., 2016 |  | BIN-647-1 | BIN-647-1 | [5 empty] | ore material |  |  | mineral separate | [5 empty] | mineralisation |  |  |  | sphalerite | [6 empty] | galena, fluorite, quartz, dolomite, chalcopyrite, pyrite, barite, calcite, ankerite, pyrrhotite, magnetite, fahlores, stannite, roquesite |  | AES |  |  |  |  | 6 |  |  |  | 0 | [9 empty] | 0 | [5 empty] | 3300 | [5 empty] | 0 | [15 empty] | 128000 |  | 9 |  |  |  | 0 | [7 empty] | 15 | [13 empty] | 3000 |  | 0 | [7 empty] | 0 | [5 empty] | 300 | [17 empty] | 0 | [9 empty] | 20 | [32 empty] | 2016 | Frenzel, M., Hirsch, T., Gutzmer, J. (2016). Gallium, germanium, indium, and other trace and minor elements in sphalerite as a function of deposit type — A meta-analysis. Ore Geology Reviews, 76, 52–78. |  | USA, CHN, AUS, CAN, DEU, AUT, GBR, IRL, ITA, SWE, NOR, ZAF, MEX, PER, ESP, FRA, JPN, KOR, IRQ, EGY, IND, CHE, ROU
| Multiple deposits (MVT, SHMS, VHMS, VEIN, HTHR types) including Red Dog, Huize, Fankou, Jinding, Sullivan, Broken Hill, Mount Isa, and many others |  | Basin hydrothermal, Seafloor hydrothermal, Metamorphic, Magmatic hydrothermal | Mississippi Valley-type (MVT), Sedimentary Exhalative (SEDEX), Volcanic-hosted massive sulfide (VMS), Vein-type (VEIN), High-temperature hydrothermal replacement (HTHR) | MVT zinc-lead, sediment-hosted massive sulphide, volcanic-hosted massive sulphide, vein-type, high-temperature hydrothermal replacement | Zn | Pb, Ag, Cd, Ga, Ge, In | Zn, Pb, Ag, Cd, Co, Cu, Fe, Ga, Ge, Hg, In, Mn, As, Bi, Mo, Ni, Sb, Sn, Tl | Frenzel et al., 2016 |  | BIN-651-1 | BIN-651-1 | [5 empty] | ore material |  |  | mineral separate | [5 empty] | mineralisation |  |  |  | sphalerite | [6 empty] | galena, fluorite, quartz, dolomite, chalcopyrite, pyrite, barite, calcite, ankerite, pyrrhotite, magnetite, fahlores, stannite, roquesite |  | AES |  |  |  |  | 4 |  |  |  | 0 | [9 empty] | 0 | [5 empty] | 3800 | [5 empty] | 0 | [15 empty] | 161000 |  | 20 |  |  |  | 0 | [7 empty] | 10 | [13 empty] | 6000 |  | 0 | [7 empty] | 4 | [5 empty] | 400 | [17 empty] | 0 | [9 empty] | 20 | [32 empty] | 2016 | Frenzel, M., Hirsch, T., Gutzmer, J. (2016). Gallium, germanium, indium, and other trace and minor elements in sphalerite as a function of deposit type — A meta-analysis. Ore Geology Reviews, 76, 52–78. |  | USA, CHN, AUS, CAN, DEU, AUT, GBR, IRL, ITA, SWE, NOR, ZAF, MEX, PER, ESP, FRA, JPN, KOR, IRQ, EGY, IND, CHE, ROU
| Multiple deposits (MVT, SHMS, VHMS, VEIN, HTHR types) including Red Dog, Huize, Fankou, Jinding, Sullivan, Broken Hill, Mount Isa, and many others |  | Basin hydrothermal, Seafloor hydrothermal, Metamorphic, Magmatic hydrothermal | Mississippi Valley-type (MVT), Sedimentary Exhalative (SEDEX), Volcanic-hosted massive sulfide (VMS), Vein-type (VEIN), High-temperature hydrothermal replacement (HTHR) | MVT zinc-lead, sediment-hosted massive sulphide, volcanic-hosted massive sulphide, vein-type, high-temperature hydrothermal replacement | Zn | Pb, Ag, Cd, Ga, Ge, In | Zn, Pb, Ag, Cd, Co, Cu, Fe, Ga, Ge, Hg, In, Mn, As, Bi, Mo, Ni, Sb, Sn, Tl | Frenzel et al., 2016 |  | BIN-654-1 | BIN-654-1 | [5 empty] | ore material |  |  | mineral separate | [5 empty] | mineralisation |  |  |  | sphalerite | [6 empty] | galena, fluorite, quartz, dolomite, chalcopyrite, pyrite, barite, calcite, ankerite, pyrrhotite, magnetite, fahlores, stannite, roquesite |  | AES |  |  |  |  | 30 |  |  |  | 0 | [9 empty] | 0 | [5 empty] | 3400 | [5 empty] | 0 | [15 empty] | 138000 |  | 5 |  |  |  | 0 | [7 empty] | 40 | [13 empty] | 2000 |  | 0 | [7 empty] | 0 | [5 empty] | 1500 | [17 empty] | 0 | [9 empty] | 8 | [32 empty] | 2016 | Frenzel, M., Hirsch, T., Gutzmer, J. (2016). Gallium, germanium, indium, and other trace and minor elements in sphalerite as a function of deposit type — A meta-analysis. Ore Geology Reviews, 76, 52–78. |  | USA, CHN, AUS, CAN, DEU, AUT, GBR, IRL, ITA, SWE, NOR, ZAF, MEX, PER, ESP, FRA, JPN, KOR, IRQ, EGY, IND, CHE, ROU
| Multiple deposits (MVT, SHMS, VHMS, VEIN, HTHR types) including Red Dog, Huize, Fankou, Jinding, Sullivan, Broken Hill, Mount Isa, and many others |  | Basin hydrothermal, Seafloor hydrothermal, Metamorphic, Magmatic hydrothermal | Mississippi Valley-type (MVT), Sedimentary Exhalative (SEDEX), Volcanic-hosted massive sulfide (VMS), Vein-type (VEIN), High-temperature hydrothermal replacement (HTHR) | MVT zinc-lead, sediment-hosted massive sulphide, volcanic-hosted massive sulphide, vein-type, high-temperature hydrothermal replacement | Zn | Pb, Ag, Cd, Ga, Ge, In | Zn, Pb, Ag, Cd, Co, Cu, Fe, Ga, Ge, Hg, In, Mn, As, Bi, Mo, Ni, Sb, Sn, Tl | Frenzel et al., 2016 |  | BIN-655-1 | BIN-655-1 | [5 empty] | ore material |  |  | mineral separate | [5 empty] | mineralisation |  |  |  | sphalerite | [6 empty] | galena, fluorite, quartz, dolomite, chalcopyrite, pyrite, barite, calcite, ankerite, pyrrhotite, magnetite, fahlores, stannite, roquesite |  | AES |  |  |  |  | 7 |  |  |  | 0 | [9 empty] | 1 | [5 empty] | 3700 | [5 empty] | 0 | [15 empty] | 140000 |  | 9 |  |  |  | 0 | [7 empty] | 5 | [13 empty] | 3000 |  | 0 | [7 empty] | 2 | [5 empty] | 500 | [17 empty] | 0 | [9 empty] | 5 | [32 empty] | 2016 | Frenzel, M., Hirsch, T., Gutzmer, J. (2016). Gallium, germanium, indium, and other trace and minor elements in sphalerite as a function of deposit type — A meta-analysis. Ore Geology Reviews, 76, 52–78. |  | USA, CHN, AUS, CAN, DEU, AUT, GBR, IRL, ITA, SWE, NOR, ZAF, MEX, PER, ESP, FRA, JPN, KOR, IRQ, EGY, IND, CHE, ROU
| Multiple deposits (MVT, SHMS, VHMS, VEIN, HTHR types) including Red Dog, Huize, Fankou, Jinding, Sullivan, Broken Hill, Mount Isa, and many others |  | Basin hydrothermal, Seafloor hydrothermal, Metamorphic, Magmatic hydrothermal | Mississippi Valley-type (MVT), Sedimentary Exhalative (SEDEX), Volcanic-hosted massive sulfide (VMS), Vein-type (VEIN), High-temperature hydrothermal replacement (HTHR) | MVT zinc-lead, sediment-hosted massive sulphide, volcanic-hosted massive sulphide, vein-type, high-temperature hydrothermal replacement | Zn | Pb, Ag, Cd, Ga, Ge, In | Zn, Pb, Ag, Cd, Co, Cu, Fe, Ga, Ge, Hg, In, Mn, As, Bi, Mo, Ni, Sb, Sn, Tl | Frenzel et al., 2016 |  | BIN-656-1 | BIN-656-1 | [5 empty] | ore material |  |  | mineral separate | [5 empty] | mineralisation |  |  |  | sphalerite | [6 empty] | galena, fluorite, quartz, dolomite, chalcopyrite, pyrite, barite, calcite, ankerite, pyrrhotite, magnetite, fahlores, stannite, roquesite |  | AES |  |  |  |  | 6 |  |  |  | 0 | [9 empty] | 4 | [5 empty] | 3500 | [5 empty] | 0 | [15 empty] | 165000 |  | 10 |  |  |  | 0 | [7 empty] | 80 | [13 empty] | 6000 |  | 0 | [7 empty] | 15 | [5 empty] | 300 | [17 empty] | 0 | [9 empty] | 7 | [32 empty] | 2016 | Frenzel, M., Hirsch, T., Gutzmer, J. (2016). Gallium, germanium, indium, and other trace and minor elements in sphalerite as a function of deposit type — A meta-analysis. Ore Geology Reviews, 76, 52–78. |  | USA, CHN, AUS, CAN, DEU, AUT, GBR, IRL, ITA, SWE, NOR, ZAF, MEX, PER, ESP, FRA, JPN, KOR, IRQ, EGY, IND, CHE, ROU
| Multiple deposits (MVT, SHMS, VHMS, VEIN, HTHR types) including Red Dog, Huize, Fankou, Jinding, Sullivan, Broken Hill, Mount Isa, and many others |  | Basin hydrothermal, Seafloor hydrothermal, Metamorphic, Magmatic hydrothermal | Mississippi Valley-type (MVT), Sedimentary Exhalative (SEDEX), Volcanic-hosted massive sulfide (VMS), Vein-type (VEIN), High-temperature hydrothermal replacement (HTHR) | MVT zinc-lead, sediment-hosted massive sulphide, volcanic-hosted massive sulphide, vein-type, high-temperature hydrothermal replacement | Zn | Pb, Ag, Cd, Ga, Ge, In | Zn, Pb, Ag, Cd, Co, Cu, Fe, Ga, Ge, Hg, In, Mn, As, Bi, Mo, Ni, Sb, Sn, Tl | Frenzel et al., 2016 |  | BIN-660-1 | BIN-660-1 | [5 empty] | ore material |  |  | mineral separate | [5 empty] | mineralisation |  |  |  | sphalerite | [6 empty] | galena, fluorite, quartz, dolomite, chalcopyrite, pyrite, barite, calcite, ankerite, pyrrhotite, magnetite, fahlores, stannite, roquesite |  | AES |  |  |  |  | 15 |  |  |  | 0 | [9 empty] | 0 | [5 empty] | 3800 | [5 empty] | 2 | [15 empty] | 151000 |  | 30 |  |  |  | 0 | [7 empty] | 20 | [13 empty] | 5000 |  | 0 | [7 empty] | 2 | [5 empty] | 600 | [17 empty] | 0 | [9 empty] | 80 | [32 empty] | 2016 | Frenzel, M., Hirsch, T., Gutzmer, J. (2016). Gallium, germanium, indium, and other trace and minor elements in sphalerite as a function of deposit type — A meta-analysis. Ore Geology Reviews, 76, 52–78. |  | USA, CHN, AUS, CAN, DEU, AUT, GBR, IRL, ITA, SWE, NOR, ZAF, MEX, PER, ESP, FRA, JPN, KOR, IRQ, EGY, IND, CHE, ROU
| Multiple deposits (MVT, SHMS, VHMS, VEIN, HTHR types) including Red Dog, Huize, Fankou, Jinding, Sullivan, Broken Hill, Mount Isa, and many others |  | Basin hydrothermal, Seafloor hydrothermal, Metamorphic, Magmatic hydrothermal | Mississippi Valley-type (MVT), Sedimentary Exhalative (SEDEX), Volcanic-hosted massive sulfide (VMS), Vein-type (VEIN), High-temperature hydrothermal replacement (HTHR) | MVT zinc-lead, sediment-hosted massive sulphide, volcanic-hosted massive sulphide, vein-type, high-temperature hydrothermal replacement | Zn | Pb, Ag, Cd, Ga, Ge, In | Zn, Pb, Ag, Cd, Co, Cu, Fe, Ga, Ge, Hg, In, Mn, As, Bi, Mo, Ni, Sb, Sn, Tl | Frenzel et al., 2016 |  | BIN-662-1 | BIN-662-1 | [5 empty] | ore material |  |  | mineral separate | [5 empty] | mineralisation |  |  |  | sphalerite | [6 empty] | galena, fluorite, quartz, dolomite, chalcopyrite, pyrite, barite, calcite, ankerite, pyrrhotite, magnetite, fahlores, stannite, roquesite |  | AES |  |  |  |  | 9 |  |  |  | 0 | [9 empty] | 3 | [5 empty] | 3300 | [5 empty] | 2 | [15 empty] | 42000 |  | 100 |  |  |  | 0 | [7 empty] | 15 | [13 empty] | 1500 |  | 0 | [7 empty] | 5 | [5 empty] | 800 | [17 empty] | 0 | [9 empty] | 150 | [32 empty] | 2016 | Frenzel, M., Hirsch, T., Gutzmer, J. (2016). Gallium, germanium, indium, and other trace and minor elements in sphalerite as a function of deposit type — A meta-analysis. Ore Geology Reviews, 76, 52–78. |  | USA, CHN, AUS, CAN, DEU, AUT, GBR, IRL, ITA, SWE, NOR, ZAF, MEX, PER, ESP, FRA, JPN, KOR, IRQ, EGY, IND, CHE, ROU
| Multiple deposits (MVT, SHMS, VHMS, VEIN, HTHR types) including Red Dog, Huize, Fankou, Jinding, Sullivan, Broken Hill, Mount Isa, and many others |  | Basin hydrothermal, Seafloor hydrothermal, Metamorphic, Magmatic hydrothermal | Mississippi Valley-type (MVT), Sedimentary Exhalative (SEDEX), Volcanic-hosted massive sulfide (VMS), Vein-type (VEIN), High-temperature hydrothermal replacement (HTHR) | MVT zinc-lead, sediment-hosted massive sulphide, volcanic-hosted massive sulphide, vein-type, high-temperature hydrothermal replacement | Zn | Pb, Ag, Cd, Ga, Ge, In | Zn, Pb, Ag, Cd, Co, Cu, Fe, Ga, Ge, Hg, In, Mn, As, Bi, Mo, Ni, Sb, Sn, Tl | Frenzel et al., 2016 |  | BIN-664-1 | BIN-664-1 | [5 empty] | ore material |  |  | mineral separate | [5 empty] | mineralisation |  |  |  | sphalerite | [6 empty] | galena, fluorite, quartz, dolomite, chalcopyrite, pyrite, barite, calcite, ankerite, pyrrhotite, magnetite, fahlores, stannite, roquesite |  | AES |  |  |  |  | 20 | [13 empty] | 6 | [5 empty] | 3200 | [5 empty] | 1 | [15 empty] | 90800 |  | 30 |  |  |  | 0 | [7 empty] | 100 | [13 empty] | 3000 |  | 0 | [7 empty] | 5 | [5 empty] | 700 | [17 empty] | 0 | [9 empty] | 8 | [32 empty] | 2016 | Frenzel, M., Hirsch, T., Gutzmer, J. (2016). Gallium, germanium, indium, and other trace and minor elements in sphalerite as a function of deposit type — A meta-analysis. Ore Geology Reviews, 76, 52–78. |  | USA, CHN, AUS, CAN, DEU, AUT, GBR, IRL, ITA, SWE, NOR, ZAF, MEX, PER, ESP, FRA, JPN, KOR, IRQ, EGY, IND, CHE, ROU
| Multiple deposits (MVT, SHMS, VHMS, VEIN, HTHR types) including Red Dog, Huize, Fankou, Jinding, Sullivan, Broken Hill, Mount Isa, and many others |  | Basin hydrothermal, Seafloor hydrothermal, Metamorphic, Magmatic hydrothermal | Mississippi Valley-type (MVT), Sedimentary Exhalative (SEDEX), Volcanic-hosted massive sulfide (VMS), Vein-type (VEIN), High-temperature hydrothermal replacement (HTHR) | MVT zinc-lead, sediment-hosted massive sulphide, volcanic-hosted massive sulphide, vein-type, high-temperature hydrothermal replacement | Zn | Pb, Ag, Cd, Ga, Ge, In | Zn, Pb, Ag, Cd, Co, Cu, Fe, Ga, Ge, Hg, In, Mn, As, Bi, Mo, Ni, Sb, Sn, Tl | Frenzel et al., 2016 |  | BIN-666-1 | BIN-666-1 | [5 empty] | ore material |  |  | mineral separate | [5 empty] | mineralisation |  |  |  | sphalerite | [6 empty] | galena, fluorite, quartz, dolomite, chalcopyrite, pyrite, barite, calcite, ankerite, pyrrhotite, magnetite, fahlores, stannite, roquesite |  | AES |  |  |  |  | 6 |  |  |  | 0 | [9 empty] | 3 | [5 empty] | 4000 | [5 empty] | 0 | [15 empty] | 87700 |  | 30 |  |  |  | 0 | [7 empty] | 8 | [13 empty] | 2000 |  | 0 | [7 empty] | 4 | [5 empty] | 1000 | [17 empty] | 0 | [9 empty] | 70 | [32 empty] | 2016 | Frenzel, M., Hirsch, T., Gutzmer, J. (2016). Gallium, germanium, indium, and other trace and minor elements in sphalerite as a function of deposit type — A meta-analysis. Ore Geology Reviews, 76, 52–78. |  | USA, CHN, AUS, CAN, DEU, AUT, GBR, IRL, ITA, SWE, NOR, ZAF, MEX, PER, ESP, FRA, JPN, KOR, IRQ, EGY, IND, CHE, ROU
| Multiple deposits (MVT, SHMS, VHMS, VEIN, HTHR types) including Red Dog, Huize, Fankou, Jinding, Sullivan, Broken Hill, Mount Isa, and many others |  | Basin hydrothermal, Seafloor hydrothermal, Metamorphic, Magmatic hydrothermal | Mississippi Valley-type (MVT), Sedimentary Exhalative (SEDEX), Volcanic-hosted massive sulfide (VMS), Vein-type (VEIN), High-temperature hydrothermal replacement (HTHR) | MVT zinc-lead, sediment-hosted massive sulphide, volcanic-hosted massive sulphide, vein-type, high-temperature hydrothermal replacement | Zn | Pb, Ag, Cd, Ga, Ge, In | Zn, Pb, Ag, Cd, Co, Cu, Fe, Ga, Ge, Hg, In, Mn, As, Bi, Mo, Ni, Sb, Sn, Tl | Frenzel et al., 2016 |  | BIN-671-1 | BIN-671-1 | [5 empty] | ore material |  |  | mineral separate | [5 empty] | mineralisation |  |  |  | sphalerite | [6 empty] | galena, fluorite, quartz, dolomite, chalcopyrite, pyrite, barite, calcite, ankerite, pyrrhotite, magnetite, fahlores, stannite, roquesite |  | AES |  |  |  |  | 50 |  |  |  | 0 | [9 empty] | 2 | [5 empty] | 4100 | [5 empty] | 0 | [15 empty] | 69100 |  | 15 |  |  |  | 0 | [7 empty] | 100 | [13 empty] | 4000 |  | 0 | [7 empty] | 4 | [5 empty] | 3000 | [17 empty] | 0 | [9 empty] | 90 | [32 empty] | 2016 | Frenzel, M., Hirsch, T., Gutzmer, J. (2016). Gallium, germanium, indium, and other trace and minor elements in sphalerite as a function of deposit type — A meta-analysis. Ore Geology Reviews, 76, 52–78. |  | USA, CHN, AUS, CAN, DEU, AUT, GBR, IRL, ITA, SWE, NOR, ZAF, MEX, PER, ESP, FRA, JPN, KOR, IRQ, EGY, IND, CHE, ROU
| Multiple deposits (MVT, SHMS, VHMS, VEIN, HTHR types) including Red Dog, Huize, Fankou, Jinding, Sullivan, Broken Hill, Mount Isa, and many others |  | Basin hydrothermal, Seafloor hydrothermal, Metamorphic, Magmatic hydrothermal | Mississippi Valley-type (MVT), Sedimentary Exhalative (SEDEX), Volcanic-hosted massive sulfide (VMS), Vein-type (VEIN), High-temperature hydrothermal replacement (HTHR) | MVT zinc-lead, sediment-hosted massive sulphide, volcanic-hosted massive sulphide, vein-type, high-temperature hydrothermal replacement | Zn | Pb, Ag, Cd, Ga, Ge, In | Zn, Pb, Ag, Cd, Co, Cu, Fe, Ga, Ge, Hg, In, Mn, As, Bi, Mo, Ni, Sb, Sn, Tl | Frenzel et al., 2016 |  | BIN-674-1 | BIN-674-1 | [5 empty] | ore material |  |  | mineral separate | [5 empty] | mineralisation |  |  |  | sphalerite | [6 empty] | galena, fluorite, quartz, dolomite, chalcopyrite, pyrite, barite, calcite, ankerite, pyrrhotite, magnetite, fahlores, stannite, roquesite |  | AES |  |  |  |  | 3 |  |  |  | 0 | [9 empty] | 4 | [5 empty] | 3600 | [5 empty] | 0 | [15 empty] | 72500 |  | 90 |  |  |  | 0 | [7 empty] | 60 | [13 empty] | 4000 |  | 0 | [7 empty] | 0 | [5 empty] | 70 | [17 empty] | 0 | [9 empty] | 300 | [32 empty] | 2016 | Frenzel, M., Hirsch, T., Gutzmer, J. (2016). Gallium, germanium, indium, and other trace and minor elements in sphalerite as a function of deposit type — A meta-analysis. Ore Geology Reviews, 76, 52–78. |  | USA, CHN, AUS, CAN, DEU, AUT, GBR, IRL, ITA, SWE, NOR, ZAF, MEX, PER, ESP, FRA, JPN, KOR, IRQ, EGY, IND, CHE, ROU
| Multiple deposits (MVT, SHMS, VHMS, VEIN, HTHR types) including Red Dog, Huize, Fankou, Jinding, Sullivan, Broken Hill, Mount Isa, and many others |  | Basin hydrothermal, Seafloor hydrothermal, Metamorphic, Magmatic hydrothermal | Mississippi Valley-type (MVT), Sedimentary Exhalative (SEDEX), Volcanic-hosted massive sulfide (VMS), Vein-type (VEIN), High-temperature hydrothermal replacement (HTHR) | MVT zinc-lead, sediment-hosted massive sulphide, volcanic-hosted massive sulphide, vein-type, high-temperature hydrothermal replacement | Zn | Pb, Ag, Cd, Ga, Ge, In | Zn, Pb, Ag, Cd, Co, Cu, Fe, Ga, Ge, Hg, In, Mn, As, Bi, Mo, Ni, Sb, Sn, Tl | Frenzel et al., 2016 |  | BIN-676-1 | BIN-676-1 | [5 empty] | ore material |  |  | mineral separate | [5 empty] | mineralisation |  |  |  | sphalerite | [6 empty] | galena, fluorite, quartz, dolomite, chalcopyrite, pyrite, barite, calcite, ankerite, pyrrhotite, magnetite, fahlores, stannite, roquesite |  | AES |  |  |  |  | 100 |  |  |  | 0 | [9 empty] | 0 | [5 empty] | 3600 | [5 empty] | 3 | [15 empty] | 119000 |  | 4 |  |  |  | 0 | [7 empty] | 100 | [13 empty] | 2000 |  | 0 | [7 empty] | 60 | [5 empty] | 4000 | [17 empty] | 0 | [9 empty] | 70 | [32 empty] | 2016 | Frenzel, M., Hirsch, T., Gutzmer, J. (2016). Gallium, germanium, indium, and other trace and minor elements in sphalerite as a function of deposit type — A meta-analysis. Ore Geology Reviews, 76, 52–78. |  | USA, CHN, AUS, CAN, DEU, AUT, GBR, IRL, ITA, SWE, NOR, ZAF, MEX, PER, ESP, FRA, JPN, KOR, IRQ, EGY, IND, CHE, ROU
| Multiple deposits (MVT, SHMS, VHMS, VEIN, HTHR types) including Red Dog, Huize, Fankou, Jinding, Sullivan, Broken Hill, Mount Isa, and many others |  | Basin hydrothermal, Seafloor hydrothermal, Metamorphic, Magmatic hydrothermal | Mississippi Valley-type (MVT), Sedimentary Exhalative (SEDEX), Volcanic-hosted massive sulfide (VMS), Vein-type (VEIN), High-temperature hydrothermal replacement (HTHR) | MVT zinc-lead, sediment-hosted massive sulphide, volcanic-hosted massive sulphide, vein-type, high-temperature hydrothermal replacement | Zn | Pb, Ag, Cd, Ga, Ge, In | Zn, Pb, Ag, Cd, Co, Cu, Fe, Ga, Ge, Hg, In, Mn, As, Bi, Mo, Ni, Sb, Sn, Tl | Frenzel et al., 2016 |  | BIN-677-1 | BIN-677-1 | [5 empty] | ore material |  |  | mineral separate | [5 empty] | mineralisation |  |  |  | sphalerite | [6 empty] | galena, fluorite, quartz, dolomite, chalcopyrite, pyrite, barite, calcite, ankerite, pyrrhotite, magnetite, fahlores, stannite, roquesite |  | AES |  |  |  |  | 5 |  |  |  | 0 | [9 empty] | 3 | [5 empty] | 4100 | [5 empty] | 0 | [15 empty] | 88800 |  | 6 |  |  |  | 0 | [7 empty] | 200 | [13 empty] | 4000 |  | 0 | [7 empty] | 6 | [5 empty] | 300 | [17 empty] | 0 | [9 empty] | 15 | [32 empty] | 2016 | Frenzel, M., Hirsch, T., Gutzmer, J. (2016). Gallium, germanium, indium, and other trace and minor elements in sphalerite as a function of deposit type — A meta-analysis. Ore Geology Reviews, 76, 52–78. |  | USA, CHN, AUS, CAN, DEU, AUT, GBR, IRL, ITA, SWE, NOR, ZAF, MEX, PER, ESP, FRA, JPN, KOR, IRQ, EGY, IND, CHE, ROU
| Multiple deposits (MVT, SHMS, VHMS, VEIN, HTHR types) including Red Dog, Huize, Fankou, Jinding, Sullivan, Broken Hill, Mount Isa, and many others |  | Basin hydrothermal, Seafloor hydrothermal, Metamorphic, Magmatic hydrothermal | Mississippi Valley-type (MVT), Sedimentary Exhalative (SEDEX), Volcanic-hosted massive sulfide (VMS), Vein-type (VEIN), High-temperature hydrothermal replacement (HTHR) | MVT zinc-lead, sediment-hosted massive sulphide, volcanic-hosted massive sulphide, vein-type, high-temperature hydrothermal replacement | Zn | Pb, Ag, Cd, Ga, Ge, In | Zn, Pb, Ag, Cd, Co, Cu, Fe, Ga, Ge, Hg, In, Mn, As, Bi, Mo, Ni, Sb, Sn, Tl | Frenzel et al., 2016 |  | BIN-678-1 | BIN-678-1 | [5 empty] | ore material |  |  | mineral separate | [5 empty] | mineralisation |  |  |  | sphalerite | [6 empty] | galena, fluorite, quartz, dolomite, chalcopyrite, pyrite, barite, calcite, ankerite, pyrrhotite, magnetite, fahlores, stannite, roquesite |  | AES |  |  |  |  | 20 |  |  |  | 0 | [9 empty] | 0 | [5 empty] | 3000 | [5 empty] | 0 | [15 empty] | 59200 |  | 1 |  |  |  | 0 | [7 empty] | 100 | [13 empty] | 2000 |  | 0 | [7 empty] | 0 | [5 empty] | 80 | [17 empty] | 0 | [9 empty] | 4 | [32 empty] | 2016 | Frenzel, M., Hirsch, T., Gutzmer, J. (2016). Gallium, germanium, indium, and other trace and minor elements in sphalerite as a function of deposit type — A meta-analysis. Ore Geology Reviews, 76, 52–78. |  | USA, CHN, AUS, CAN, DEU, AUT, GBR, IRL, ITA, SWE, NOR, ZAF, MEX, PER, ESP, FRA, JPN, KOR, IRQ, EGY, IND, CHE, ROU
| Multiple deposits (MVT, SHMS, VHMS, VEIN, HTHR types) including Red Dog, Huize, Fankou, Jinding, Sullivan, Broken Hill, Mount Isa, and many others |  | Basin hydrothermal, Seafloor hydrothermal, Metamorphic, Magmatic hydrothermal | Mississippi Valley-type (MVT), Sedimentary Exhalative (SEDEX), Volcanic-hosted massive sulfide (VMS), Vein-type (VEIN), High-temperature hydrothermal replacement (HTHR) | MVT zinc-lead, sediment-hosted massive sulphide, volcanic-hosted massive sulphide, vein-type, high-temperature hydrothermal replacement | Zn | Pb, Ag, Cd, Ga, Ge, In | Zn, Pb, Ag, Cd, Co, Cu, Fe, Ga, Ge, Hg, In, Mn, As, Bi, Mo, Ni, Sb, Sn, Tl | Frenzel et al., 2016 |  | BIN-695-1 | BIN-695-1 | [5 empty] | ore material |  |  | mineral separate | [5 empty] | mineralisation |  |  |  | sphalerite | [6 empty] | galena, fluorite, quartz, dolomite, chalcopyrite, pyrite, barite, calcite, ankerite, pyrrhotite, magnetite, fahlores, stannite, roquesite |  | AES |  |  |  |  | 4 |  |  |  | 0 | [9 empty] | 3 | [5 empty] | 3200 | [5 empty] | 0 | [15 empty] | 60600 |  | 1.5 |  |  |  | 0 | [7 empty] | 4 | [13 empty] | 2000 |  | 0 | [7 empty] | 4 | [5 empty] | 100 | [17 empty] | 0 | [9 empty] | 100 | [32 empty] | 2016 | Frenzel, M., Hirsch, T., Gutzmer, J. (2016). Gallium, germanium, indium, and other trace and minor elements in sphalerite as a function of deposit type — A meta-analysis. Ore Geology Reviews, 76, 52–78. |  | USA, CHN, AUS, CAN, DEU, AUT, GBR, IRL, ITA, SWE, NOR, ZAF, MEX, PER, ESP, FRA, JPN, KOR, IRQ, EGY, IND, CHE, ROU
| Multiple deposits (MVT, SHMS, VHMS, VEIN, HTHR types) including Red Dog, Huize, Fankou, Jinding, Sullivan, Broken Hill, Mount Isa, and many others |  | Basin hydrothermal, Seafloor hydrothermal, Metamorphic, Magmatic hydrothermal | Mississippi Valley-type (MVT), Sedimentary Exhalative (SEDEX), Volcanic-hosted massive sulfide (VMS), Vein-type (VEIN), High-temperature hydrothermal replacement (HTHR) | MVT zinc-lead, sediment-hosted massive sulphide, volcanic-hosted massive sulphide, vein-type, high-temperature hydrothermal replacement | Zn | Pb, Ag, Cd, Ga, Ge, In | Zn, Pb, Ag, Cd, Co, Cu, Fe, Ga, Ge, Hg, In, Mn, As, Bi, Mo, Ni, Sb, Sn, Tl | Frenzel et al., 2016 |  | BIN-697-1 | BIN-697-1 | [5 empty] | ore material |  |  | mineral separate | [5 empty] | mineralisation |  |  |  | sphalerite | [6 empty] | galena, fluorite, quartz, dolomite, chalcopyrite, pyrite, barite, calcite, ankerite, pyrrhotite, magnetite, fahlores, stannite, roquesite |  | AES |  |  |  |  | 200 |  |  |  | 0 | [9 empty] | 8 | [5 empty] | 2900 | [5 empty] | 1.5 | [15 empty] | 24200 |  | 20 |  |  |  | 3 | [7 empty] | 3 | [13 empty] | 5000 |  | 0 | [7 empty] | 7 | [5 empty] | 9000 | [17 empty] | 90 | [9 empty] | 300 | [32 empty] | 2016 | Frenzel, M., Hirsch, T., Gutzmer, J. (2016). Gallium, germanium, indium, and other trace and minor elements in sphalerite as a function of deposit type — A meta-analysis. Ore Geology Reviews, 76, 52–78. |  | USA, CHN, AUS, CAN, DEU, AUT, GBR, IRL, ITA, SWE, NOR, ZAF, MEX, PER, ESP, FRA, JPN, KOR, IRQ, EGY, IND, CHE, ROU
| Multiple deposits (MVT, SHMS, VHMS, VEIN, HTHR types) including Red Dog, Huize, Fankou, Jinding, Sullivan, Broken Hill, Mount Isa, and many others |  | Basin hydrothermal, Seafloor hydrothermal, Metamorphic, Magmatic hydrothermal | Mississippi Valley-type (MVT), Sedimentary Exhalative (SEDEX), Volcanic-hosted massive sulfide (VMS), Vein-type (VEIN), High-temperature hydrothermal replacement (HTHR) | MVT zinc-lead, sediment-hosted massive sulphide, volcanic-hosted massive sulphide, vein-type, high-temperature hydrothermal replacement | Zn | Pb, Ag, Cd, Ga, Ge, In | Zn, Pb, Ag, Cd, Co, Cu, Fe, Ga, Ge, Hg, In, Mn, As, Bi, Mo, Ni, Sb, Sn, Tl | Frenzel et al., 2016 |  | BIN-698-1 | BIN-698-1 | [5 empty] | ore material |  |  | mineral separate | [5 empty] | mineralisation |  |  |  | sphalerite | [6 empty] | galena, fluorite, quartz, dolomite, chalcopyrite, pyrite, barite, calcite, ankerite, pyrrhotite, magnetite, fahlores, stannite, roquesite |  | AES |  |  |  |  | 9 |  |  |  | 0 | [9 empty] | 7 | [5 empty] | 3000 | [5 empty] | 3 | [15 empty] | 27800 |  | 0 |  |  |  | 0 | [7 empty] | 80 | [13 empty] | 4000 |  | 0 | [7 empty] | 8 | [5 empty] | 600 | [17 empty] | 0 | [9 empty] | 300 | [32 empty] | 2016 | Frenzel, M., Hirsch, T., Gutzmer, J. (2016). Gallium, germanium, indium, and other trace and minor elements in sphalerite as a function of deposit type — A meta-analysis. Ore Geology Reviews, 76, 52–78. |  | USA, CHN, AUS, CAN, DEU, AUT, GBR, IRL, ITA, SWE, NOR, ZAF, MEX, PER, ESP, FRA, JPN, KOR, IRQ, EGY, IND, CHE, ROU
| Multiple deposits (MVT, SHMS, VHMS, VEIN, HTHR types) including Red Dog, Huize, Fankou, Jinding, Sullivan, Broken Hill, Mount Isa, and many others |  | Basin hydrothermal, Seafloor hydrothermal, Metamorphic, Magmatic hydrothermal | Mississippi Valley-type (MVT), Sedimentary Exhalative (SEDEX), Volcanic-hosted massive sulfide (VMS), Vein-type (VEIN), High-temperature hydrothermal replacement (HTHR) | MVT zinc-lead, sediment-hosted massive sulphide, volcanic-hosted massive sulphide, vein-type, high-temperature hydrothermal replacement | Zn | Pb, Ag, Cd, Ga, Ge, In | Zn, Pb, Ag, Cd, Co, Cu, Fe, Ga, Ge, Hg, In, Mn, As, Bi, Mo, Ni, Sb, Sn, Tl | Frenzel et al., 2016 |  | BIN-699-1 | BIN-699-1 | [5 empty] | ore material |  |  | mineral separate | [5 empty] | mineralisation |  |  |  | sphalerite | [6 empty] | galena, fluorite, quartz, dolomite, chalcopyrite, pyrite, barite, calcite, ankerite, pyrrhotite, magnetite, fahlores, stannite, roquesite |  | AES |  |  |  |  | 5 |  |  |  | 0 | [9 empty] | 3 | [5 empty] | 3000 | [5 empty] | 0 | [15 empty] | 96100 |  | 9 |  |  |  | 0 | [7 empty] | 150 | [13 empty] | 3000 |  | 0 | [7 empty] | 3 | [5 empty] | 150 | [17 empty] | 0 | [9 empty] | 40 | [32 empty] | 2016 | Frenzel, M., Hirsch, T., Gutzmer, J. (2016). Gallium, germanium, indium, and other trace and minor elements in sphalerite as a function of deposit type — A meta-analysis. Ore Geology Reviews, 76, 52–78. |  | USA, CHN, AUS, CAN, DEU, AUT, GBR, IRL, ITA, SWE, NOR, ZAF, MEX, PER, ESP, FRA, JPN, KOR, IRQ, EGY, IND, CHE, ROU
| Multiple deposits (MVT, SHMS, VHMS, VEIN, HTHR types) including Red Dog, Huize, Fankou, Jinding, Sullivan, Broken Hill, Mount Isa, and many others |  | Basin hydrothermal, Seafloor hydrothermal, Metamorphic, Magmatic hydrothermal | Mississippi Valley-type (MVT), Sedimentary Exhalative (SEDEX), Volcanic-hosted massive sulfide (VMS), Vein-type (VEIN), High-temperature hydrothermal replacement (HTHR) | MVT zinc-lead, sediment-hosted massive sulphide, volcanic-hosted massive sulphide, vein-type, high-temperature hydrothermal replacement | Zn | Pb, Ag, Cd, Ga, Ge, In | Zn, Pb, Ag, Cd, Co, Cu, Fe, Ga, Ge, Hg, In, Mn, As, Bi, Mo, Ni, Sb, Sn, Tl | Frenzel et al., 2016 |  | BIN-700-1 | BIN-700-1 | [5 empty] | ore material |  |  | mineral separate | [5 empty] | mineralisation |  |  |  | sphalerite | [6 empty] | galena, fluorite, quartz, dolomite, chalcopyrite, pyrite, barite, calcite, ankerite, pyrrhotite, magnetite, fahlores, stannite, roquesite |  | AES |  |  |  |  | 7 |  |  |  | 0 | [9 empty] | 0 | [5 empty] | 3700 | [5 empty] | 1 | [15 empty] | 5500 |  | 90 |  |  |  | 0 | [7 empty] | 30 | [13 empty] | 9000 |  | 0 | [7 empty] | 1 | [5 empty] | 300 | [17 empty] | 0 | [9 empty] | 200 | [32 empty] | 2016 | Frenzel, M., Hirsch, T., Gutzmer, J. (2016). Gallium, germanium, indium, and other trace and minor elements in sphalerite as a function of deposit type — A meta-analysis. Ore Geology Reviews, 76, 52–78. |  | USA, CHN, AUS, CAN, DEU, AUT, GBR, IRL, ITA, SWE, NOR, ZAF, MEX, PER, ESP, FRA, JPN, KOR, IRQ, EGY, IND, CHE, ROU
| Multiple deposits (MVT, SHMS, VHMS, VEIN, HTHR types) including Red Dog, Huize, Fankou, Jinding, Sullivan, Broken Hill, Mount Isa, and many others |  | Basin hydrothermal, Seafloor hydrothermal, Metamorphic, Magmatic hydrothermal | Mississippi Valley-type (MVT), Sedimentary Exhalative (SEDEX), Volcanic-hosted massive sulfide (VMS), Vein-type (VEIN), High-temperature hydrothermal replacement (HTHR) | MVT zinc-lead, sediment-hosted massive sulphide, volcanic-hosted massive sulphide, vein-type, high-temperature hydrothermal replacement | Zn | Pb, Ag, Cd, Ga, Ge, In | Zn, Pb, Ag, Cd, Co, Cu, Fe, Ga, Ge, Hg, In, Mn, As, Bi, Mo, Ni, Sb, Sn, Tl | Frenzel et al., 2016 |  | BIN-701-1 | BIN-701-1 | [5 empty] | ore material |  |  | mineral separate | [5 empty] | mineralisation |  |  |  | sphalerite | [6 empty] | galena, fluorite, quartz, dolomite, chalcopyrite, pyrite, barite, calcite, ankerite, pyrrhotite, magnetite, fahlores, stannite, roquesite |  | AES |  |  |  |  | 9 |  |  |  | 0 | [9 empty] | 1 | [5 empty] | 2900 | [5 empty] | 0 | [15 empty] | 5800 |  | 80 |  |  |  | 4 | [7 empty] | 8 | [13 empty] | 5000 |  | 0 | [7 empty] | 0 | [5 empty] | 200 | [17 empty] | 0 | [9 empty] | 0 | [32 empty] | 2016 | Frenzel, M., Hirsch, T., Gutzmer, J. (2016). Gallium, germanium, indium, and other trace and minor elements in sphalerite as a function of deposit type — A meta-analysis. Ore Geology Reviews, 76, 52–78. |  | USA, CHN, AUS, CAN, DEU, AUT, GBR, IRL, ITA, SWE, NOR, ZAF, MEX, PER, ESP, FRA, JPN, KOR, IRQ, EGY, IND, CHE, ROU
| Multiple deposits (MVT, SHMS, VHMS, VEIN, HTHR types) including Red Dog, Huize, Fankou, Jinding, Sullivan, Broken Hill, Mount Isa, and many others |  | Basin hydrothermal, Seafloor hydrothermal, Metamorphic, Magmatic hydrothermal | Mississippi Valley-type (MVT), Sedimentary Exhalative (SEDEX), Volcanic-hosted massive sulfide (VMS), Vein-type (VEIN), High-temperature hydrothermal replacement (HTHR) | MVT zinc-lead, sediment-hosted massive sulphide, volcanic-hosted massive sulphide, vein-type, high-temperature hydrothermal replacement | Zn | Pb, Ag, Cd, Ga, Ge, In | Zn, Pb, Ag, Cd, Co, Cu, Fe, Ga, Ge, Hg, In, Mn, As, Bi, Mo, Ni, Sb, Sn, Tl | Frenzel et al., 2016 |  | BIN-704-1 | BIN-704-1 | [5 empty] | ore material |  |  | mineral separate | [5 empty] | mineralisation |  |  |  | sphalerite | [6 empty] | galena, fluorite, quartz, dolomite, chalcopyrite, pyrite, barite, calcite, ankerite, pyrrhotite, magnetite, fahlores, stannite, roquesite |  | AES |  |  |  |  | 70 |  |  |  | 0 | [9 empty] | 3 | [5 empty] | 3200 | [5 empty] | 0 | [15 empty] | 9400 |  | 50 |  |  |  | 0 | [7 empty] | 20 | [13 empty] | 7000 |  | 4 | [7 empty] | 9 | [5 empty] | 5000 | [17 empty] | 0 | [9 empty] | 20 | [32 empty] | 2016 | Frenzel, M., Hirsch, T., Gutzmer, J. (2016). Gallium, germanium, indium, and other trace and minor elements in sphalerite as a function of deposit type — A meta-analysis. Ore Geology Reviews, 76, 52–78. |  | USA, CHN, AUS, CAN, DEU, AUT, GBR, IRL, ITA, SWE, NOR, ZAF, MEX, PER, ESP, FRA, JPN, KOR, IRQ, EGY, IND, CHE, ROU
| Multiple deposits (MVT, SHMS, VHMS, VEIN, HTHR types) including Red Dog, Huize, Fankou, Jinding, Sullivan, Broken Hill, Mount Isa, and many others |  | Basin hydrothermal, Seafloor hydrothermal, Metamorphic, Magmatic hydrothermal | Mississippi Valley-type (MVT), Sedimentary Exhalative (SEDEX), Volcanic-hosted massive sulfide (VMS), Vein-type (VEIN), High-temperature hydrothermal replacement (HTHR) | MVT zinc-lead, sediment-hosted massive sulphide, volcanic-hosted massive sulphide, vein-type, high-temperature hydrothermal replacement | Zn | Pb, Ag, Cd, Ga, Ge, In | Zn, Pb, Ag, Cd, Co, Cu, Fe, Ga, Ge, Hg, In, Mn, As, Bi, Mo, Ni, Sb, Sn, Tl | Frenzel et al., 2016 |  | BIN-706-1 | BIN-706-1 | [5 empty] | ore material |  |  | mineral separate | [5 empty] | mineralisation |  |  |  | sphalerite | [6 empty] | galena, fluorite, quartz, dolomite, chalcopyrite, pyrite, barite, calcite, ankerite, pyrrhotite, magnetite, fahlores, stannite, roquesite |  | AES |  |  |  |  | 30 |  |  |  | 0 | [9 empty] | 1 | [5 empty] | 4800 | [5 empty] | 0 | [15 empty] | 2600 |  | 90 |  |  |  | 1 | [7 empty] | 0 | [13 empty] | 9000 |  | 0 | [7 empty] | 1 | [5 empty] | 300 | [17 empty] | 0 | [9 empty] | 5 | [32 empty] | 2016 | Frenzel, M., Hirsch, T., Gutzmer, J. (2016). Gallium, germanium, indium, and other trace and minor elements in sphalerite as a function of deposit type — A meta-analysis. Ore Geology Reviews, 76, 52–78. |  | USA, CHN, AUS, CAN, DEU, AUT, GBR, IRL, ITA, SWE, NOR, ZAF, MEX, PER, ESP, FRA, JPN, KOR, IRQ, EGY, IND, CHE, ROU
| Multiple deposits (MVT, SHMS, VHMS, VEIN, HTHR types) including Red Dog, Huize, Fankou, Jinding, Sullivan, Broken Hill, Mount Isa, and many others |  | Basin hydrothermal, Seafloor hydrothermal, Metamorphic, Magmatic hydrothermal | Mississippi Valley-type (MVT), Sedimentary Exhalative (SEDEX), Volcanic-hosted massive sulfide (VMS), Vein-type (VEIN), High-temperature hydrothermal replacement (HTHR) | MVT zinc-lead, sediment-hosted massive sulphide, volcanic-hosted massive sulphide, vein-type, high-temperature hydrothermal replacement | Zn | Pb, Ag, Cd, Ga, Ge, In | Zn, Pb, Ag, Cd, Co, Cu, Fe, Ga, Ge, Hg, In, Mn, As, Bi, Mo, Ni, Sb, Sn, Tl | Frenzel et al., 2016 |  | BIN-712-1 | BIN-712-1 | [5 empty] | ore material |  |  | mineral separate | [5 empty] | mineralisation |  |  |  | sphalerite | [6 empty] | galena, fluorite, quartz, dolomite, chalcopyrite, pyrite, barite, calcite, ankerite, pyrrhotite, magnetite, fahlores, stannite, roquesite |  | AES |  |  |  |  | 5 |  |  |  | 0 | [9 empty] | 1.5 | [5 empty] | 2900 | [5 empty] | 0 | [15 empty] | 5700 |  | 100 |  |  |  | 0 | [7 empty] | 4 | [13 empty] | 7000 |  | 0 | [7 empty] | 0 | [5 empty] | 300 | [17 empty] | 0 | [9 empty] | 20 | [32 empty] | 2016 | Frenzel, M., Hirsch, T., Gutzmer, J. (2016). Gallium, germanium, indium, and other trace and minor elements in sphalerite as a function of deposit type — A meta-analysis. Ore Geology Reviews, 76, 52–78. |  | USA, CHN, AUS, CAN, DEU, AUT, GBR, IRL, ITA, SWE, NOR, ZAF, MEX, PER, ESP, FRA, JPN, KOR, IRQ, EGY, IND, CHE, ROU
| Multiple deposits (MVT, SHMS, VHMS, VEIN, HTHR types) including Red Dog, Huize, Fankou, Jinding, Sullivan, Broken Hill, Mount Isa, and many others |  | Basin hydrothermal, Seafloor hydrothermal, Metamorphic, Magmatic hydrothermal | Mississippi Valley-type (MVT), Sedimentary Exhalative (SEDEX), Volcanic-hosted massive sulfide (VMS), Vein-type (VEIN), High-temperature hydrothermal replacement (HTHR) | MVT zinc-lead, sediment-hosted massive sulphide, volcanic-hosted massive sulphide, vein-type, high-temperature hydrothermal replacement | Zn | Pb, Ag, Cd, Ga, Ge, In | Zn, Pb, Ag, Cd, Co, Cu, Fe, Ga, Ge, Hg, In, Mn, As, Bi, Mo, Ni, Sb, Sn, Tl | Frenzel et al., 2016 |  | BIN-723-1 | BIN-723-1 | [5 empty] | ore material |  |  | mineral separate | [5 empty] | mineralisation |  |  |  | sphalerite | [6 empty] | galena, fluorite, quartz, dolomite, chalcopyrite, pyrite, barite, calcite, ankerite, pyrrhotite, magnetite, fahlores, stannite, roquesite |  | AES |  |  |  |  | 70 |  |  |  | 0 | [9 empty] | 1 | [5 empty] | 4400 | [5 empty] | 3 | [15 empty] | 8800 |  | 50 |  |  |  | 0 | [7 empty] | 0 | [13 empty] | 9000 |  | 0 | [7 empty] | 10 | [5 empty] | 1500 | [17 empty] | 0 | [9 empty] | 5 | [32 empty] | 2016 | Frenzel, M., Hirsch, T., Gutzmer, J. (2016). Gallium, germanium, indium, and other trace and minor elements in sphalerite as a function of deposit type — A meta-analysis. Ore Geology Reviews, 76, 52–78. |  | USA, CHN, AUS, CAN, DEU, AUT, GBR, IRL, ITA, SWE, NOR, ZAF, MEX, PER, ESP, FRA, JPN, KOR, IRQ, EGY, IND, CHE, ROU
| Multiple deposits (MVT, SHMS, VHMS, VEIN, HTHR types) including Red Dog, Huize, Fankou, Jinding, Sullivan, Broken Hill, Mount Isa, and many others |  | Basin hydrothermal, Seafloor hydrothermal, Metamorphic, Magmatic hydrothermal | Mississippi Valley-type (MVT), Sedimentary Exhalative (SEDEX), Volcanic-hosted massive sulfide (VMS), Vein-type (VEIN), High-temperature hydrothermal replacement (HTHR) | MVT zinc-lead, sediment-hosted massive sulphide, volcanic-hosted massive sulphide, vein-type, high-temperature hydrothermal replacement | Zn | Pb, Ag, Cd, Ga, Ge, In | Zn, Pb, Ag, Cd, Co, Cu, Fe, Ga, Ge, Hg, In, Mn, As, Bi, Mo, Ni, Sb, Sn, Tl | Frenzel et al., 2016 |  | BIN-732-1 | BIN-732-1 | [5 empty] | ore material |  |  | mineral separate | [5 empty] | mineralisation |  |  |  | sphalerite | [6 empty] | galena, fluorite, quartz, dolomite, chalcopyrite, pyrite, barite, calcite, ankerite, pyrrhotite, magnetite, fahlores, stannite, roquesite |  | AES |  |  |  |  | 40 |  |  |  | 0 | [9 empty] | 0 | [5 empty] | 2600 | [5 empty] | 1 | [15 empty] | 17600 |  | 150 |  |  |  | 7 | [7 empty] | 70 | [13 empty] | 2000 |  | 0 | [7 empty] | 0 | [5 empty] | 2000 | [17 empty] | 0 | [9 empty] | 15 | [32 empty] | 2016 | Frenzel, M., Hirsch, T., Gutzmer, J. (2016). Gallium, germanium, indium, and other trace and minor elements in sphalerite as a function of deposit type — A meta-analysis. Ore Geology Reviews, 76, 52–78. |  | USA, CHN, AUS, CAN, DEU, AUT, GBR, IRL, ITA, SWE, NOR, ZAF, MEX, PER, ESP, FRA, JPN, KOR, IRQ, EGY, IND, CHE, ROU
| Multiple deposits (MVT, SHMS, VHMS, VEIN, HTHR types) including Red Dog, Huize, Fankou, Jinding, Sullivan, Broken Hill, Mount Isa, and many others |  | Basin hydrothermal, Seafloor hydrothermal, Metamorphic, Magmatic hydrothermal | Mississippi Valley-type (MVT), Sedimentary Exhalative (SEDEX), Volcanic-hosted massive sulfide (VMS), Vein-type (VEIN), High-temperature hydrothermal replacement (HTHR) | MVT zinc-lead, sediment-hosted massive sulphide, volcanic-hosted massive sulphide, vein-type, high-temperature hydrothermal replacement | Zn | Pb, Ag, Cd, Ga, Ge, In | Zn, Pb, Ag, Cd, Co, Cu, Fe, Ga, Ge, Hg, In, Mn, As, Bi, Mo, Ni, Sb, Sn, Tl | Frenzel et al., 2016 |  | BIN-734-1 | BIN-734-1 | [5 empty] | ore material |  |  | mineral separate | [5 empty] | mineralisation |  |  |  | sphalerite | [6 empty] | galena, fluorite, quartz, dolomite, chalcopyrite, pyrite, barite, calcite, ankerite, pyrrhotite, magnetite, fahlores, stannite, roquesite |  | AES |  |  |  |  | 30 |  |  |  | 0 | [9 empty] | 0 | [5 empty] | 1700 | [5 empty] | 0 | [15 empty] | 20800 |  | 2 |  |  |  | 0 | [7 empty] | 150 | [13 empty] | 4000 |  | 0 | [7 empty] | 0 | [5 empty] | 3000 | [17 empty] | 0 | [9 empty] | 80 | [32 empty] | 2016 | Frenzel, M., Hirsch, T., Gutzmer, J. (2016). Gallium, germanium, indium, and other trace and minor elements in sphalerite as a function of deposit type — A meta-analysis. Ore Geology Reviews, 76, 52–78. |  | USA, CHN, AUS, CAN, DEU, AUT, GBR, IRL, ITA, SWE, NOR, ZAF, MEX, PER, ESP, FRA, JPN, KOR, IRQ, EGY, IND, CHE, ROU
| Multiple deposits (MVT, SHMS, VHMS, VEIN, HTHR types) including Red Dog, Huize, Fankou, Jinding, Sullivan, Broken Hill, Mount Isa, and many others |  | Basin hydrothermal, Seafloor hydrothermal, Metamorphic, Magmatic hydrothermal | Mississippi Valley-type (MVT), Sedimentary Exhalative (SEDEX), Volcanic-hosted massive sulfide (VMS), Vein-type (VEIN), High-temperature hydrothermal replacement (HTHR) | MVT zinc-lead, sediment-hosted massive sulphide, volcanic-hosted massive sulphide, vein-type, high-temperature hydrothermal replacement | Zn | Pb, Ag, Cd, Ga, Ge, In | Zn, Pb, Ag, Cd, Co, Cu, Fe, Ga, Ge, Hg, In, Mn, As, Bi, Mo, Ni, Sb, Sn, Tl | Frenzel et al., 2016 |  | BIN-755-1 | BIN-755-1 | [5 empty] | ore material |  |  | mineral separate | [5 empty] | mineralisation |  |  |  | sphalerite | [6 empty] | galena, fluorite, quartz, dolomite, chalcopyrite, pyrite, barite, calcite, ankerite, pyrrhotite, magnetite, fahlores, stannite, roquesite |  | AES |  |  |  |  | 15 |  |  |  | 0 | [9 empty] | 1 | [5 empty] | 3000 | [5 empty] | 1 | [15 empty] | 80000 |  | 2 |  |  |  | 0 | [7 empty] | 150 | [13 empty] | 1500 |  | 0 | [7 empty] | 0 | [5 empty] | 1500 | [17 empty] | 0 | [9 empty] | 15 | [32 empty] | 2016 | Frenzel, M., Hirsch, T., Gutzmer, J. (2016). Gallium, germanium, indium, and other trace and minor elements in sphalerite as a function of deposit type — A meta-analysis. Ore Geology Reviews, 76, 52–78. |  | USA, CHN, AUS, CAN, DEU, AUT, GBR, IRL, ITA, SWE, NOR, ZAF, MEX, PER, ESP, FRA, JPN, KOR, IRQ, EGY, IND, CHE, ROU
| Multiple deposits (MVT, SHMS, VHMS, VEIN, HTHR types) including Red Dog, Huize, Fankou, Jinding, Sullivan, Broken Hill, Mount Isa, and many others |  | Basin hydrothermal, Seafloor hydrothermal, Metamorphic, Magmatic hydrothermal | Mississippi Valley-type (MVT), Sedimentary Exhalative (SEDEX), Volcanic-hosted massive sulfide (VMS), Vein-type (VEIN), High-temperature hydrothermal replacement (HTHR) | MVT zinc-lead, sediment-hosted massive sulphide, volcanic-hosted massive sulphide, vein-type, high-temperature hydrothermal replacement | Zn | Pb, Ag, Cd, Ga, Ge, In | Zn, Pb, Ag, Cd, Co, Cu, Fe, Ga, Ge, Hg, In, Mn, As, Bi, Mo, Ni, Sb, Sn, Tl | Frenzel et al., 2016 |  | CEN-243-1 | CEN-243-1 | [5 empty] | ore material |  |  | mineral separate | [5 empty] | mineralisation |  |  |  | sphalerite | [6 empty] | galena, fluorite, quartz, dolomite, chalcopyrite, pyrite, barite, calcite, ankerite, pyrrhotite, magnetite, fahlores, stannite, roquesite |  | AES |  |  |  |  | 2 | [13 empty] | 15 | [5 empty] | 700 | [5 empty] | 200 | [15 empty] | 221000 |  | 0 |  |  |  | 5 | [7 empty] | 30 | [13 empty] | 6000 |  | 0 | [7 empty] | 40 | [33 empty] | 0 | [32 empty] | 2016 | Frenzel, M., Hirsch, T., Gutzmer, J. (2016). Gallium, germanium, indium, and other trace and minor elements in sphalerite as a function of deposit type — A meta-analysis. Ore Geology Reviews, 76, 52–78. |  | USA, CHN, AUS, CAN, DEU, AUT, GBR, IRL, ITA, SWE, NOR, ZAF, MEX, PER, ESP, FRA, JPN, KOR, IRQ, EGY, IND, CHE, ROU
| Multiple deposits (MVT, SHMS, VHMS, VEIN, HTHR types) including Red Dog, Huize, Fankou, Jinding, Sullivan, Broken Hill, Mount Isa, and many others |  | Basin hydrothermal, Seafloor hydrothermal, Metamorphic, Magmatic hydrothermal | Mississippi Valley-type (MVT), Sedimentary Exhalative (SEDEX), Volcanic-hosted massive sulfide (VMS), Vein-type (VEIN), High-temperature hydrothermal replacement (HTHR) | MVT zinc-lead, sediment-hosted massive sulphide, volcanic-hosted massive sulphide, vein-type, high-temperature hydrothermal replacement | Zn | Pb, Ag, Cd, Ga, Ge, In | Zn, Pb, Ag, Cd, Co, Cu, Fe, Ga, Ge, Hg, In, Mn, As, Bi, Mo, Ni, Sb, Sn, Tl | Frenzel et al., 2016 |  | CEN-281-1 | CEN-281-1 | [5 empty] | ore material |  |  | mineral separate | [5 empty] | mineralisation |  |  |  | sphalerite | [6 empty] | galena, fluorite, quartz, dolomite, chalcopyrite, pyrite, barite, calcite, ankerite, pyrrhotite, magnetite, fahlores, stannite, roquesite |  | AES |  |  |  |  | 90 | [13 empty] | 40 | [5 empty] | 2600 | [5 empty] | 10 | [15 empty] | 156000 |  | 40 |  |  |  | 0 | [7 empty] | 150 | [13 empty] | 2000 |  | 0 | [7 empty] | 5 | [33 empty] | 0 | [32 empty] | 2016 | Frenzel, M., Hirsch, T., Gutzmer, J. (2016). Gallium, germanium, indium, and other trace and minor elements in sphalerite as a function of deposit type — A meta-analysis. Ore Geology Reviews, 76, 52–78. |  | USA, CHN, AUS, CAN, DEU, AUT, GBR, IRL, ITA, SWE, NOR, ZAF, MEX, PER, ESP, FRA, JPN, KOR, IRQ, EGY, IND, CHE, ROU
| Multiple deposits (MVT, SHMS, VHMS, VEIN, HTHR types) including Red Dog, Huize, Fankou, Jinding, Sullivan, Broken Hill, Mount Isa, and many others |  | Basin hydrothermal, Seafloor hydrothermal, Metamorphic, Magmatic hydrothermal | Mississippi Valley-type (MVT), Sedimentary Exhalative (SEDEX), Volcanic-hosted massive sulfide (VMS), Vein-type (VEIN), High-temperature hydrothermal replacement (HTHR) | MVT zinc-lead, sediment-hosted massive sulphide, volcanic-hosted massive sulphide, vein-type, high-temperature hydrothermal replacement | Zn | Pb, Ag, Cd, Ga, Ge, In | Zn, Pb, Ag, Cd, Co, Cu, Fe, Ga, Ge, Hg, In, Mn, As, Bi, Mo, Ni, Sb, Sn, Tl | Frenzel et al., 2016 |  | CEN-334-1 | CEN-334-1 | [5 empty] | ore material |  |  | mineral separate | [5 empty] | mineralisation |  |  |  | sphalerite | [6 empty] | galena, fluorite, quartz, dolomite, chalcopyrite, pyrite, barite, calcite, ankerite, pyrrhotite, magnetite, fahlores, stannite, roquesite |  | AES |  |  |  |  | 2 | [13 empty] | 1 | [5 empty] | 3000 | [5 empty] | 40 | [15 empty] | 47600 |  | 6 |  |  |  | 0 | [7 empty] | 10 | [13 empty] | 300 |  | 0 | [7 empty] | 3 | [33 empty] | 0 | [32 empty] | 2016 | Frenzel, M., Hirsch, T., Gutzmer, J. (2016). Gallium, germanium, indium, and other trace and minor elements in sphalerite as a function of deposit type — A meta-analysis. Ore Geology Reviews, 76, 52–78. |  | USA, CHN, AUS, CAN, DEU, AUT, GBR, IRL, ITA, SWE, NOR, ZAF, MEX, PER, ESP, FRA, JPN, KOR, IRQ, EGY, IND, CHE, ROU
| Multiple deposits (MVT, SHMS, VHMS, VEIN, HTHR types) including Red Dog, Huize, Fankou, Jinding, Sullivan, Broken Hill, Mount Isa, and many others |  | Basin hydrothermal, Seafloor hydrothermal, Metamorphic, Magmatic hydrothermal | Mississippi Valley-type (MVT), Sedimentary Exhalative (SEDEX), Volcanic-hosted massive sulfide (VMS), Vein-type (VEIN), High-temperature hydrothermal replacement (HTHR) | MVT zinc-lead, sediment-hosted massive sulphide, volcanic-hosted massive sulphide, vein-type, high-temperature hydrothermal replacement | Zn | Pb, Ag, Cd, Ga, Ge, In | Zn, Pb, Ag, Cd, Co, Cu, Fe, Ga, Ge, Hg, In, Mn, As, Bi, Mo, Ni, Sb, Sn, Tl | Frenzel et al., 2016 |  | CEN-337-1 | CEN-337-1 | [5 empty] | ore material |  |  | mineral separate | [5 empty] | mineralisation |  |  |  | sphalerite | [6 empty] | galena, fluorite, quartz, dolomite, chalcopyrite, pyrite, barite, calcite, ankerite, pyrrhotite, magnetite, fahlores, stannite, roquesite |  | AES |  |  |  |  | 5 | [13 empty] | 0 | [5 empty] | 2600 | [5 empty] | 60 | [15 empty] | 3700 |  | 20 |  |  |  | 0 | [7 empty] | 0 | [13 empty] | 10 |  | 6 | [7 empty] | 5 | [5 empty] | 0 | [27 empty] | 0 | [32 empty] | 2016 | Frenzel, M., Hirsch, T., Gutzmer, J. (2016). Gallium, germanium, indium, and other trace and minor elements in sphalerite as a function of deposit type — A meta-analysis. Ore Geology Reviews, 76, 52–78. |  | USA, CHN, AUS, CAN, DEU, AUT, GBR, IRL, ITA, SWE, NOR, ZAF, MEX, PER, ESP, FRA, JPN, KOR, IRQ, EGY, IND, CHE, ROU
| Multiple deposits (MVT, SHMS, VHMS, VEIN, HTHR types) including Red Dog, Huize, Fankou, Jinding, Sullivan, Broken Hill, Mount Isa, and many others |  | Basin hydrothermal, Seafloor hydrothermal, Metamorphic, Magmatic hydrothermal | Mississippi Valley-type (MVT), Sedimentary Exhalative (SEDEX), Volcanic-hosted massive sulfide (VMS), Vein-type (VEIN), High-temperature hydrothermal replacement (HTHR) | MVT zinc-lead, sediment-hosted massive sulphide, volcanic-hosted massive sulphide, vein-type, high-temperature hydrothermal replacement | Zn | Pb, Ag, Cd, Ga, Ge, In | Zn, Pb, Ag, Cd, Co, Cu, Fe, Ga, Ge, Hg, In, Mn, As, Bi, Mo, Ni, Sb, Sn, Tl | Frenzel et al., 2016 |  | CEN-338-1 | CEN-338-1 | [5 empty] | ore material |  |  | mineral separate | [5 empty] | mineralisation |  |  |  | sphalerite | [6 empty] | galena, fluorite, quartz, dolomite, chalcopyrite, pyrite, barite, calcite, ankerite, pyrrhotite, magnetite, fahlores, stannite, roquesite |  | AES |  |  |  |  | 40 | [13 empty] | 0 | [5 empty] | 2600 | [5 empty] | 80 | [17 empty] | 0 |  |  |  | 0 | [7 empty] | 4 | [13 empty] | 30 |  | 0 | [13 empty] | 0 | [27 empty] | 0 | [32 empty] | 2016 | Frenzel, M., Hirsch, T., Gutzmer, J. (2016). Gallium, germanium, indium, and other trace and minor elements in sphalerite as a function of deposit type — A meta-analysis. Ore Geology Reviews, 76, 52–78. |  | USA, CHN, AUS, CAN, DEU, AUT, GBR, IRL, ITA, SWE, NOR, ZAF, MEX, PER, ESP, FRA, JPN, KOR, IRQ, EGY, IND, CHE, ROU
| Multiple deposits (MVT, SHMS, VHMS, VEIN, HTHR types) including Red Dog, Huize, Fankou, Jinding, Sullivan, Broken Hill, Mount Isa, and many others |  | Basin hydrothermal, Seafloor hydrothermal, Metamorphic, Magmatic hydrothermal | Mississippi Valley-type (MVT), Sedimentary Exhalative (SEDEX), Volcanic-hosted massive sulfide (VMS), Vein-type (VEIN), High-temperature hydrothermal replacement (HTHR) | MVT zinc-lead, sediment-hosted massive sulphide, volcanic-hosted massive sulphide, vein-type, high-temperature hydrothermal replacement | Zn | Pb, Ag, Cd, Ga, Ge, In | Zn, Pb, Ag, Cd, Co, Cu, Fe, Ga, Ge, Hg, In, Mn, As, Bi, Mo, Ni, Sb, Sn, Tl | Frenzel et al., 2016 |  | CEN-355-1 | CEN-355-1 | [5 empty] | ore material |  |  | mineral separate | [5 empty] | mineralisation |  |  |  | sphalerite | [6 empty] | galena, fluorite, quartz, dolomite, chalcopyrite, pyrite, barite, calcite, ankerite, pyrrhotite, magnetite, fahlores, stannite, roquesite |  | AES |  |  |  |  | 3 | [13 empty] | 1.5 | [5 empty] | 500 | [5 empty] | 500 | [17 empty] | 0 |  |  |  | 0 | [7 empty] | 7 | [13 empty] | 5000 |  | 0 | [7 empty] | 115 | [5 empty] | 0 | [27 empty] | 0 | [32 empty] | 2016 | Frenzel, M., Hirsch, T., Gutzmer, J. (2016). Gallium, germanium, indium, and other trace and minor elements in sphalerite as a function of deposit type — A meta-analysis. Ore Geology Reviews, 76, 52–78. |  | USA, CHN, AUS, CAN, DEU, AUT, GBR, IRL, ITA, SWE, NOR, ZAF, MEX, PER, ESP, FRA, JPN, KOR, IRQ, EGY, IND, CHE, ROU
| Multiple deposits (MVT, SHMS, VHMS, VEIN, HTHR types) including Red Dog, Huize, Fankou, Jinding, Sullivan, Broken Hill, Mount Isa, and many others |  | Basin hydrothermal, Seafloor hydrothermal, Metamorphic, Magmatic hydrothermal | Mississippi Valley-type (MVT), Sedimentary Exhalative (SEDEX), Volcanic-hosted massive sulfide (VMS), Vein-type (VEIN), High-temperature hydrothermal replacement (HTHR) | MVT zinc-lead, sediment-hosted massive sulphide, volcanic-hosted massive sulphide, vein-type, high-temperature hydrothermal replacement | Zn | Pb, Ag, Cd, Ga, Ge, In | Zn, Pb, Ag, Cd, Co, Cu, Fe, Ga, Ge, Hg, In, Mn, As, Bi, Mo, Ni, Sb, Sn, Tl | Frenzel et al., 2016 |  | CEN-355A-1 | CEN-355A-1 | [5 empty] | ore material |  |  | mineral separate | [5 empty] | mineralisation |  |  |  | sphalerite | [6 empty] | galena, fluorite, quartz, dolomite, chalcopyrite, pyrite, barite, calcite, ankerite, pyrrhotite, magnetite, fahlores, stannite, roquesite |  | AES |  |  |  |  | 1.5 | [13 empty] | 0 | [5 empty] | 400 | [5 empty] | 500 | [17 empty] | 4 |  |  |  | 0 | [7 empty] | 60 | [13 empty] | 3000 |  | 0 | [7 empty] | 15 | [33 empty] | 0 | [32 empty] | 2016 | Frenzel, M., Hirsch, T., Gutzmer, J. (2016). Gallium, germanium, indium, and other trace and minor elements in sphalerite as a function of deposit type — A meta-analysis. Ore Geology Reviews, 76, 52–78. |  | USA, CHN, AUS, CAN, DEU, AUT, GBR, IRL, ITA, SWE, NOR, ZAF, MEX, PER, ESP, FRA, JPN, KOR, IRQ, EGY, IND, CHE, ROU
| Multiple deposits (MVT, SHMS, VHMS, VEIN, HTHR types) including Red Dog, Huize, Fankou, Jinding, Sullivan, Broken Hill, Mount Isa, and many others |  | Basin hydrothermal, Seafloor hydrothermal, Metamorphic, Magmatic hydrothermal | Mississippi Valley-type (MVT), Sedimentary Exhalative (SEDEX), Volcanic-hosted massive sulfide (VMS), Vein-type (VEIN), High-temperature hydrothermal replacement (HTHR) | MVT zinc-lead, sediment-hosted massive sulphide, volcanic-hosted massive sulphide, vein-type, high-temperature hydrothermal replacement | Zn | Pb, Ag, Cd, Ga, Ge, In | Zn, Pb, Ag, Cd, Co, Cu, Fe, Ga, Ge, Hg, In, Mn, As, Bi, Mo, Ni, Sb, Sn, Tl | Frenzel et al., 2016 |  | CEN-356-1 | CEN-356-1 | [5 empty] | ore material |  |  | mineral separate | [5 empty] | mineralisation |  |  |  | sphalerite | [6 empty] | galena, fluorite, quartz, dolomite, chalcopyrite, pyrite, barite, calcite, ankerite, pyrrhotite, magnetite, fahlores, stannite, roquesite |  | AES |  |  |  |  | 4 | [13 empty] | 2 | [5 empty] | 300 | [5 empty] | 400 | [17 empty] | 0 |  |  |  | 0 | [7 empty] | 400 | [13 empty] | 2000 |  | 0 | [7 empty] | 30 | [33 empty] | 0 | [32 empty] | 2016 | Frenzel, M., Hirsch, T., Gutzmer, J. (2016). Gallium, germanium, indium, and other trace and minor elements in sphalerite as a function of deposit type — A meta-analysis. Ore Geology Reviews, 76, 52–78. |  | USA, CHN, AUS, CAN, DEU, AUT, GBR, IRL, ITA, SWE, NOR, ZAF, MEX, PER, ESP, FRA, JPN, KOR, IRQ, EGY, IND, CHE, ROU
| Multiple deposits (MVT, SHMS, VHMS, VEIN, HTHR types) including Red Dog, Huize, Fankou, Jinding, Sullivan, Broken Hill, Mount Isa, and many others |  | Basin hydrothermal, Seafloor hydrothermal, Metamorphic, Magmatic hydrothermal | Mississippi Valley-type (MVT), Sedimentary Exhalative (SEDEX), Volcanic-hosted massive sulfide (VMS), Vein-type (VEIN), High-temperature hydrothermal replacement (HTHR) | MVT zinc-lead, sediment-hosted massive sulphide, volcanic-hosted massive sulphide, vein-type, high-temperature hydrothermal replacement | Zn | Pb, Ag, Cd, Ga, Ge, In | Zn, Pb, Ag, Cd, Co, Cu, Fe, Ga, Ge, Hg, In, Mn, As, Bi, Mo, Ni, Sb, Sn, Tl | Frenzel et al., 2016 |  | CEN-358B-1 | CEN-358B-1 | [5 empty] | ore material |  |  | mineral separate | [5 empty] | mineralisation |  |  |  | sphalerite | [6 empty] | galena, fluorite, quartz, dolomite, chalcopyrite, pyrite, barite, calcite, ankerite, pyrrhotite, magnetite, fahlores, stannite, roquesite |  | AES |  |  |  |  | 3 | [13 empty] | 2 | [5 empty] | 1000 | [5 empty] | 300 | [15 empty] | 28600 |  | 0 |  |  |  | 0 | [7 empty] | 0 | [13 empty] | 1500 |  | 0 | [7 empty] | 7 | [33 empty] | 0 | [32 empty] | 2016 | Frenzel, M., Hirsch, T., Gutzmer, J. (2016). Gallium, germanium, indium, and other trace and minor elements in sphalerite as a function of deposit type — A meta-analysis. Ore Geology Reviews, 76, 52–78. |  | USA, CHN, AUS, CAN, DEU, AUT, GBR, IRL, ITA, SWE, NOR, ZAF, MEX, PER, ESP, FRA, JPN, KOR, IRQ, EGY, IND, CHE, ROU
| Multiple deposits (MVT, SHMS, VHMS, VEIN, HTHR types) including Red Dog, Huize, Fankou, Jinding, Sullivan, Broken Hill, Mount Isa, and many others |  | Basin hydrothermal, Seafloor hydrothermal, Metamorphic, Magmatic hydrothermal | Mississippi Valley-type (MVT), Sedimentary Exhalative (SEDEX), Volcanic-hosted massive sulfide (VMS), Vein-type (VEIN), High-temperature hydrothermal replacement (HTHR) | MVT zinc-lead, sediment-hosted massive sulphide, volcanic-hosted massive sulphide, vein-type, high-temperature hydrothermal replacement | Zn | Pb, Ag, Cd, Ga, Ge, In | Zn, Pb, Ag, Cd, Co, Cu, Fe, Ga, Ge, Hg, In, Mn, As, Bi, Mo, Ni, Sb, Sn, Tl | Frenzel et al., 2016 |  | CEN-361-1 | CEN-361-1 | [5 empty] | ore material |  |  | mineral separate | [5 empty] | mineralisation |  |  |  | sphalerite | [6 empty] | galena, fluorite, quartz, dolomite, chalcopyrite, pyrite, barite, calcite, ankerite, pyrrhotite, magnetite, fahlores, stannite, roquesite |  | AES |  |  |  |  | 6 | [13 empty] | 0 | [5 empty] | 2400 | [5 empty] | 10 | [17 empty] | 15 |  |  |  | 0 | [7 empty] | 70 | [13 empty] | 4000 |  | 0 | [7 empty] | 5 | [33 empty] | 0 | [32 empty] | 2016 | Frenzel, M., Hirsch, T., Gutzmer, J. (2016). Gallium, germanium, indium, and other trace and minor elements in sphalerite as a function of deposit type — A meta-analysis. Ore Geology Reviews, 76, 52–78. |  | USA, CHN, AUS, CAN, DEU, AUT, GBR, IRL, ITA, SWE, NOR, ZAF, MEX, PER, ESP, FRA, JPN, KOR, IRQ, EGY, IND, CHE, ROU
| Multiple deposits (MVT, SHMS, VHMS, VEIN, HTHR types) including Red Dog, Huize, Fankou, Jinding, Sullivan, Broken Hill, Mount Isa, and many others |  | Basin hydrothermal, Seafloor hydrothermal, Metamorphic, Magmatic hydrothermal | Mississippi Valley-type (MVT), Sedimentary Exhalative (SEDEX), Volcanic-hosted massive sulfide (VMS), Vein-type (VEIN), High-temperature hydrothermal replacement (HTHR) | MVT zinc-lead, sediment-hosted massive sulphide, volcanic-hosted massive sulphide, vein-type, high-temperature hydrothermal replacement | Zn | Pb, Ag, Cd, Ga, Ge, In | Zn, Pb, Ag, Cd, Co, Cu, Fe, Ga, Ge, Hg, In, Mn, As, Bi, Mo, Ni, Sb, Sn, Tl | Frenzel et al., 2016 |  | CEN-363-1 | CEN-363-1 | [5 empty] | ore material |  |  | mineral separate | [5 empty] | mineralisation |  |  |  | sphalerite | [6 empty] | galena, fluorite, quartz, dolomite, chalcopyrite, pyrite, barite, calcite, ankerite, pyrrhotite, magnetite, fahlores, stannite, roquesite |  | AES |  |  |  |  | 1.5 | [13 empty] | 0 | [5 empty] | 2700 | [5 empty] | 60 | [15 empty] | 4300 |  | 0 |  |  |  | 0 | [7 empty] | 20 | [13 empty] | 30 |  | 0 | [7 empty] | 7 | [33 empty] | 0 | [32 empty] | 2016 | Frenzel, M., Hirsch, T., Gutzmer, J. (2016). Gallium, germanium, indium, and other trace and minor elements in sphalerite as a function of deposit type — A meta-analysis. Ore Geology Reviews, 76, 52–78. |  | USA, CHN, AUS, CAN, DEU, AUT, GBR, IRL, ITA, SWE, NOR, ZAF, MEX, PER, ESP, FRA, JPN, KOR, IRQ, EGY, IND, CHE, ROU
| Multiple deposits (MVT, SHMS, VHMS, VEIN, HTHR types) including Red Dog, Huize, Fankou, Jinding, Sullivan, Broken Hill, Mount Isa, and many others |  | Basin hydrothermal, Seafloor hydrothermal, Metamorphic, Magmatic hydrothermal | Mississippi Valley-type (MVT), Sedimentary Exhalative (SEDEX), Volcanic-hosted massive sulfide (VMS), Vein-type (VEIN), High-temperature hydrothermal replacement (HTHR) | MVT zinc-lead, sediment-hosted massive sulphide, volcanic-hosted massive sulphide, vein-type, high-temperature hydrothermal replacement | Zn | Pb, Ag, Cd, Ga, Ge, In | Zn, Pb, Ag, Cd, Co, Cu, Fe, Ga, Ge, Hg, In, Mn, As, Bi, Mo, Ni, Sb, Sn, Tl | Frenzel et al., 2016 |  | CEN-554-1 | CEN-554-1 | [5 empty] | ore material |  |  | mineral separate | [5 empty] | mineralisation |  |  |  | sphalerite | [6 empty] | galena, fluorite, quartz, dolomite, chalcopyrite, pyrite, barite, calcite, ankerite, pyrrhotite, magnetite, fahlores, stannite, roquesite |  | AES |  |  |  |  | 30 | [13 empty] | 20 | [5 empty] | 800 | [5 empty] | 1000 | [15 empty] | 155000 |  | 0 |  |  |  | 0 | [7 empty] | 70 | [13 empty] | 9000 |  | 0 | [7 empty] | 0 | [5 empty] | 0 | [27 empty] | 0 | [32 empty] | 2016 | Frenzel, M., Hirsch, T., Gutzmer, J. (2016). Gallium, germanium, indium, and other trace and minor elements in sphalerite as a function of deposit type — A meta-analysis. Ore Geology Reviews, 76, 52–78. |  | USA, CHN, AUS, CAN, DEU, AUT, GBR, IRL, ITA, SWE, NOR, ZAF, MEX, PER, ESP, FRA, JPN, KOR, IRQ, EGY, IND, CHE, ROU
| Multiple deposits (MVT, SHMS, VHMS, VEIN, HTHR types) including Red Dog, Huize, Fankou, Jinding, Sullivan, Broken Hill, Mount Isa, and many others |  | Basin hydrothermal, Seafloor hydrothermal, Metamorphic, Magmatic hydrothermal | Mississippi Valley-type (MVT), Sedimentary Exhalative (SEDEX), Volcanic-hosted massive sulfide (VMS), Vein-type (VEIN), High-temperature hydrothermal replacement (HTHR) | MVT zinc-lead, sediment-hosted massive sulphide, volcanic-hosted massive sulphide, vein-type, high-temperature hydrothermal replacement | Zn | Pb, Ag, Cd, Ga, Ge, In | Zn, Pb, Ag, Cd, Co, Cu, Fe, Ga, Ge, Hg, In, Mn, As, Bi, Mo, Ni, Sb, Sn, Tl | Frenzel et al., 2016 |  | CEN-168-1 | CEN-168-1 | [5 empty] | ore material |  |  | mineral separate | [5 empty] | mineralisation |  |  |  | sphalerite | [6 empty] | galena, fluorite, quartz, dolomite, chalcopyrite, pyrite, barite, calcite, ankerite, pyrrhotite, magnetite, fahlores, stannite, roquesite |  | AES |  |  |  |  | 12 | [13 empty] | 4 | [5 empty] | 1500 | [5 empty] | 300 | [15 empty] | 165000 |  | 0 |  |  |  | 0 | [7 empty] | 50 | [13 empty] | 4000 |  | 0 | [7 empty] | 8 | [33 empty] | 0 | [32 empty] | 2016 | Frenzel, M., Hirsch, T., Gutzmer, J. (2016). Gallium, germanium, indium, and other trace and minor elements in sphalerite as a function of deposit type — A meta-analysis. Ore Geology Reviews, 76, 52–78. |  | USA, CHN, AUS, CAN, DEU, AUT, GBR, IRL, ITA, SWE, NOR, ZAF, MEX, PER, ESP, FRA, JPN, KOR, IRQ, EGY, IND, CHE, ROU
| Multiple deposits (MVT, SHMS, VHMS, VEIN, HTHR types) including Red Dog, Huize, Fankou, Jinding, Sullivan, Broken Hill, Mount Isa, and many others |  | Basin hydrothermal, Seafloor hydrothermal, Metamorphic, Magmatic hydrothermal | Mississippi Valley-type (MVT), Sedimentary Exhalative (SEDEX), Volcanic-hosted massive sulfide (VMS), Vein-type (VEIN), High-temperature hydrothermal replacement (HTHR) | MVT zinc-lead, sediment-hosted massive sulphide, volcanic-hosted massive sulphide, vein-type, high-temperature hydrothermal replacement | Zn | Pb, Ag, Cd, Ga, Ge, In | Zn, Pb, Ag, Cd, Co, Cu, Fe, Ga, Ge, Hg, In, Mn, As, Bi, Mo, Ni, Sb, Sn, Tl | Frenzel et al., 2016 |  | CEN-174-1 | CEN-174-1 | [5 empty] | ore material |  |  | mineral separate | [5 empty] | mineralisation |  |  |  | sphalerite | [6 empty] | galena, fluorite, quartz, dolomite, chalcopyrite, pyrite, barite, calcite, ankerite, pyrrhotite, magnetite, fahlores, stannite, roquesite |  | AES |  |  |  |  | 2 | [13 empty] | 1.5 | [5 empty] | 1900 | [5 empty] | 400 | [15 empty] | 62300 |  | 0 |  |  |  | 0 | [7 empty] | 0 | [13 empty] | 7000 |  | 0 | [7 empty] | 3 | [33 empty] | 0 | [32 empty] | 2016 | Frenzel, M., Hirsch, T., Gutzmer, J. (2016). Gallium, germanium, indium, and other trace and minor elements in sphalerite as a function of deposit type — A meta-analysis. Ore Geology Reviews, 76, 52–78. |  | USA, CHN, AUS, CAN, DEU, AUT, GBR, IRL, ITA, SWE, NOR, ZAF, MEX, PER, ESP, FRA, JPN, KOR, IRQ, EGY, IND, CHE, ROU
| Multiple deposits (MVT, SHMS, VHMS, VEIN, HTHR types) including Red Dog, Huize, Fankou, Jinding, Sullivan, Broken Hill, Mount Isa, and many others |  | Basin hydrothermal, Seafloor hydrothermal, Metamorphic, Magmatic hydrothermal | Mississippi Valley-type (MVT), Sedimentary Exhalative (SEDEX), Volcanic-hosted massive sulfide (VMS), Vein-type (VEIN), High-temperature hydrothermal replacement (HTHR) | MVT zinc-lead, sediment-hosted massive sulphide, volcanic-hosted massive sulphide, vein-type, high-temperature hydrothermal replacement | Zn | Pb, Ag, Cd, Ga, Ge, In | Zn, Pb, Ag, Cd, Co, Cu, Fe, Ga, Ge, Hg, In, Mn, As, Bi, Mo, Ni, Sb, Sn, Tl | Frenzel et al., 2016 |  | CEN-177-1 | CEN-177-1 | [5 empty] | ore material |  |  | mineral separate | [5 empty] | mineralisation |  |  |  | sphalerite | [6 empty] | galena, fluorite, quartz, dolomite, chalcopyrite, pyrite, barite, calcite, ankerite, pyrrhotite, magnetite, fahlores, stannite, roquesite |  | AES |  |  |  |  | 15 | [13 empty] | 10 | [5 empty] | 1600 | [5 empty] | 200 | [15 empty] | 56500 |  | 0 |  |  |  | 0 | [7 empty] | 8 | [13 empty] | 3000 |  | 0 | [7 empty] | 15 | [33 empty] | 0 | [32 empty] | 2016 | Frenzel, M., Hirsch, T., Gutzmer, J. (2016). Gallium, germanium, indium, and other trace and minor elements in sphalerite as a function of deposit type — A meta-analysis. Ore Geology Reviews, 76, 52–78. |  | USA, CHN, AUS, CAN, DEU, AUT, GBR, IRL, ITA, SWE, NOR, ZAF, MEX, PER, ESP, FRA, JPN, KOR, IRQ, EGY, IND, CHE, ROU
| Multiple deposits (MVT, SHMS, VHMS, VEIN, HTHR types) including Red Dog, Huize, Fankou, Jinding, Sullivan, Broken Hill, Mount Isa, and many others |  | Basin hydrothermal, Seafloor hydrothermal, Metamorphic, Magmatic hydrothermal | Mississippi Valley-type (MVT), Sedimentary Exhalative (SEDEX), Volcanic-hosted massive sulfide (VMS), Vein-type (VEIN), High-temperature hydrothermal replacement (HTHR) | MVT zinc-lead, sediment-hosted massive sulphide, volcanic-hosted massive sulphide, vein-type, high-temperature hydrothermal replacement | Zn | Pb, Ag, Cd, Ga, Ge, In | Zn, Pb, Ag, Cd, Co, Cu, Fe, Ga, Ge, Hg, In, Mn, As, Bi, Mo, Ni, Sb, Sn, Tl | Frenzel et al., 2016 |  | CEN-178-1 | CEN-178-1 | [5 empty] | ore material |  |  | mineral separate | [5 empty] | mineralisation |  |  |  | sphalerite | [6 empty] | galena, fluorite, quartz, dolomite, chalcopyrite, pyrite, barite, calcite, ankerite, pyrrhotite, magnetite, fahlores, stannite, roquesite |  | AES |  |  |  |  | 150 | [13 empty] | 300 | [5 empty] | 1600 | [5 empty] | 300 | [15 empty] | 53300 |  | 0 |  |  |  | 0 | [7 empty] | 0 | [13 empty] | 10000 |  | 0 | [7 empty] | 8 | [33 empty] | 0 | [32 empty] | 2016 | Frenzel, M., Hirsch, T., Gutzmer, J. (2016). Gallium, germanium, indium, and other trace and minor elements in sphalerite as a function of deposit type — A meta-analysis. Ore Geology Reviews, 76, 52–78. |  | USA, CHN, AUS, CAN, DEU, AUT, GBR, IRL, ITA, SWE, NOR, ZAF, MEX, PER, ESP, FRA, JPN, KOR, IRQ, EGY, IND, CHE, ROU
| Multiple deposits (MVT, SHMS, VHMS, VEIN, HTHR types) including Red Dog, Huize, Fankou, Jinding, Sullivan, Broken Hill, Mount Isa, and many others |  | Basin hydrothermal, Seafloor hydrothermal, Metamorphic, Magmatic hydrothermal | Mississippi Valley-type (MVT), Sedimentary Exhalative (SEDEX), Volcanic-hosted massive sulfide (VMS), Vein-type (VEIN), High-temperature hydrothermal replacement (HTHR) | MVT zinc-lead, sediment-hosted massive sulphide, volcanic-hosted massive sulphide, vein-type, high-temperature hydrothermal replacement | Zn | Pb, Ag, Cd, Ga, Ge, In | Zn, Pb, Ag, Cd, Co, Cu, Fe, Ga, Ge, Hg, In, Mn, As, Bi, Mo, Ni, Sb, Sn, Tl | Frenzel et al., 2016 |  | CEN-180-1 | CEN-180-1 | [5 empty] | ore material |  |  | mineral separate | [5 empty] | mineralisation |  |  |  | sphalerite | [6 empty] | galena, fluorite, quartz, dolomite, chalcopyrite, pyrite, barite, calcite, ankerite, pyrrhotite, magnetite, fahlores, stannite, roquesite |  | AES |  |  |  |  | 1.5 | [13 empty] | 5 | [5 empty] | 1600 | [5 empty] | 200 | [15 empty] | 72500 |  | 0 |  |  |  | 0 | [7 empty] | 0 | [13 empty] | 6000 | [9 empty] | 7 | [33 empty] | 0 | [32 empty] | 2016 | Frenzel, M., Hirsch, T., Gutzmer, J. (2016). Gallium, germanium, indium, and other trace and minor elements in sphalerite as a function of deposit type — A meta-analysis. Ore Geology Reviews, 76, 52–78. |  | USA, CHN, AUS, CAN, DEU, AUT, GBR, IRL, ITA, SWE, NOR, ZAF, MEX, PER, ESP, FRA, JPN, KOR, IRQ, EGY, IND, CHE, ROU
| Multiple deposits (MVT, SHMS, VHMS, VEIN, HTHR types) including Red Dog, Huize, Fankou, Jinding, Sullivan, Broken Hill, Mount Isa, and many others |  | Basin hydrothermal, Seafloor hydrothermal, Metamorphic, Magmatic hydrothermal | Mississippi Valley-type (MVT), Sedimentary Exhalative (SEDEX), Volcanic-hosted massive sulfide (VMS), Vein-type (VEIN), High-temperature hydrothermal replacement (HTHR) | MVT zinc-lead, sediment-hosted massive sulphide, volcanic-hosted massive sulphide, vein-type, high-temperature hydrothermal replacement | Zn | Pb, Ag, Cd, Ga, Ge, In | Zn, Pb, Ag, Cd, Co, Cu, Fe, Ga, Ge, Hg, In, Mn, As, Bi, Mo, Ni, Sb, Sn, Tl | Frenzel et al., 2016 |  | CEN-183-1 | CEN-183-1 | [5 empty] | ore material |  |  | mineral separate | [5 empty] | mineralisation |  |  |  | sphalerite | [6 empty] | galena, fluorite, quartz, dolomite, chalcopyrite, pyrite, barite, calcite, ankerite, pyrrhotite, magnetite, fahlores, stannite, roquesite |  | AES |  |  |  |  | 1.5 | [13 empty] | 2 | [5 empty] | 1600 | [5 empty] | 300 | [15 empty] | 70000 |  | 0 |  |  |  | 0 | [7 empty] | 0 | [13 empty] | 4000 |  | 0 | [7 empty] | 6 | [5 empty] | 0 | [27 empty] | 0 | [32 empty] | 2016 | Frenzel, M., Hirsch, T., Gutzmer, J. (2016). Gallium, germanium, indium, and other trace and minor elements in sphalerite as a function of deposit type — A meta-analysis. Ore Geology Reviews, 76, 52–78. |  | USA, CHN, AUS, CAN, DEU, AUT, GBR, IRL, ITA, SWE, NOR, ZAF, MEX, PER, ESP, FRA, JPN, KOR, IRQ, EGY, IND, CHE, ROU
| Multiple deposits (MVT, SHMS, VHMS, VEIN, HTHR types) including Red Dog, Huize, Fankou, Jinding, Sullivan, Broken Hill, Mount Isa, and many others |  | Basin hydrothermal, Seafloor hydrothermal, Metamorphic, Magmatic hydrothermal | Mississippi Valley-type (MVT), Sedimentary Exhalative (SEDEX), Volcanic-hosted massive sulfide (VMS), Vein-type (VEIN), High-temperature hydrothermal replacement (HTHR) | MVT zinc-lead, sediment-hosted massive sulphide, volcanic-hosted massive sulphide, vein-type, high-temperature hydrothermal replacement | Zn | Pb, Ag, Cd, Ga, Ge, In | Zn, Pb, Ag, Cd, Co, Cu, Fe, Ga, Ge, Hg, In, Mn, As, Bi, Mo, Ni, Sb, Sn, Tl | Frenzel et al., 2016 |  | CEN-186-1 | CEN-186-1 | [5 empty] | ore material |  |  | mineral separate | [5 empty] | mineralisation |  |  |  | sphalerite | [6 empty] | galena, fluorite, quartz, dolomite, chalcopyrite, pyrite, barite, calcite, ankerite, pyrrhotite, magnetite, fahlores, stannite, roquesite |  | AES |  |  |  |  | 60 | [13 empty] | 150 | [5 empty] | 1300 | [5 empty] | 60 | [17 empty] | 0 |  |  |  | 0 | [7 empty] | 4 | [13 empty] | 7000 |  | 0 | [7 empty] | 4 | [33 empty] | 0 | [32 empty] | 2016 | Frenzel, M., Hirsch, T., Gutzmer, J. (2016). Gallium, germanium, indium, and other trace and minor elements in sphalerite as a function of deposit type — A meta-analysis. Ore Geology Reviews, 76, 52–78. |  | USA, CHN, AUS, CAN, DEU, AUT, GBR, IRL, ITA, SWE, NOR, ZAF, MEX, PER, ESP, FRA, JPN, KOR, IRQ, EGY, IND, CHE, ROU
| Multiple deposits (MVT, SHMS, VHMS, VEIN, HTHR types) including Red Dog, Huize, Fankou, Jinding, Sullivan, Broken Hill, Mount Isa, and many others |  | Basin hydrothermal, Seafloor hydrothermal, Metamorphic, Magmatic hydrothermal | Mississippi Valley-type (MVT), Sedimentary Exhalative (SEDEX), Volcanic-hosted massive sulfide (VMS), Vein-type (VEIN), High-temperature hydrothermal replacement (HTHR) | MVT zinc-lead, sediment-hosted massive sulphide, volcanic-hosted massive sulphide, vein-type, high-temperature hydrothermal replacement | Zn | Pb, Ag, Cd, Ga, Ge, In | Zn, Pb, Ag, Cd, Co, Cu, Fe, Ga, Ge, Hg, In, Mn, As, Bi, Mo, Ni, Sb, Sn, Tl | Frenzel et al., 2016 |  | CEN-188-1 | CEN-188-1 | [5 empty] | ore material |  |  | mineral separate | [5 empty] | mineralisation |  |  |  | sphalerite | [6 empty] | galena, fluorite, quartz, dolomite, chalcopyrite, pyrite, barite, calcite, ankerite, pyrrhotite, magnetite, fahlores, stannite, roquesite |  | AES |  |  |  |  | 50 | [13 empty] | 20 | [5 empty] | 1700 | [5 empty] | 50 | [15 empty] | 78700 |  | 0 |  |  |  | 0 | [7 empty] | 20 | [13 empty] | 6000 |  | 0 | [7 empty] | 5 | [33 empty] | 0 | [32 empty] | 2016 | Frenzel, M., Hirsch, T., Gutzmer, J. (2016). Gallium, germanium, indium, and other trace and minor elements in sphalerite as a function of deposit type — A meta-analysis. Ore Geology Reviews, 76, 52–78. |  | USA, CHN, AUS, CAN, DEU, AUT, GBR, IRL, ITA, SWE, NOR, ZAF, MEX, PER, ESP, FRA, JPN, KOR, IRQ, EGY, IND, CHE, ROU
| Multiple deposits (MVT, SHMS, VHMS, VEIN, HTHR types) including Red Dog, Huize, Fankou, Jinding, Sullivan, Broken Hill, Mount Isa, and many others |  | Basin hydrothermal, Seafloor hydrothermal, Metamorphic, Magmatic hydrothermal | Mississippi Valley-type (MVT), Sedimentary Exhalative (SEDEX), Volcanic-hosted massive sulfide (VMS), Vein-type (VEIN), High-temperature hydrothermal replacement (HTHR) | MVT zinc-lead, sediment-hosted massive sulphide, volcanic-hosted massive sulphide, vein-type, high-temperature hydrothermal replacement | Zn | Pb, Ag, Cd, Ga, Ge, In | Zn, Pb, Ag, Cd, Co, Cu, Fe, Ga, Ge, Hg, In, Mn, As, Bi, Mo, Ni, Sb, Sn, Tl | Frenzel et al., 2016 |  | CEN-189-1 | CEN-189-1 | [5 empty] | ore material |  |  | mineral separate | [5 empty] | mineralisation |  |  |  | sphalerite | [6 empty] | galena, fluorite, quartz, dolomite, chalcopyrite, pyrite, barite, calcite, ankerite, pyrrhotite, magnetite, fahlores, stannite, roquesite |  | AES |  |  |  |  | 1.5 | [13 empty] | 3 | [5 empty] | 1400 | [5 empty] | 300 | [15 empty] | 66300 |  | 0 |  |  |  | 0 | [7 empty] | 15 | [13 empty] | 4000 |  | 0 | [7 empty] | 10 | [5 empty] | 0 | [27 empty] | 0 | [32 empty] | 2016 | Frenzel, M., Hirsch, T., Gutzmer, J. (2016). Gallium, germanium, indium, and other trace and minor elements in sphalerite as a function of deposit type — A meta-analysis. Ore Geology Reviews, 76, 52–78. |  | USA, CHN, AUS, CAN, DEU, AUT, GBR, IRL, ITA, SWE, NOR, ZAF, MEX, PER, ESP, FRA, JPN, KOR, IRQ, EGY, IND, CHE, ROU
| Multiple deposits (MVT, SHMS, VHMS, VEIN, HTHR types) including Red Dog, Huize, Fankou, Jinding, Sullivan, Broken Hill, Mount Isa, and many others |  | Basin hydrothermal, Seafloor hydrothermal, Metamorphic, Magmatic hydrothermal | Mississippi Valley-type (MVT), Sedimentary Exhalative (SEDEX), Volcanic-hosted massive sulfide (VMS), Vein-type (VEIN), High-temperature hydrothermal replacement (HTHR) | MVT zinc-lead, sediment-hosted massive sulphide, volcanic-hosted massive sulphide, vein-type, high-temperature hydrothermal replacement | Zn | Pb, Ag, Cd, Ga, Ge, In | Zn, Pb, Ag, Cd, Co, Cu, Fe, Ga, Ge, Hg, In, Mn, As, Bi, Mo, Ni, Sb, Sn, Tl | Frenzel et al., 2016 |  | CEN-190-1 | CEN-190-1 | [5 empty] | ore material |  |  | mineral separate | [5 empty] | mineralisation |  |  |  | sphalerite | [6 empty] | galena, fluorite, quartz, dolomite, chalcopyrite, pyrite, barite, calcite, ankerite, pyrrhotite, magnetite, fahlores, stannite, roquesite |  | AES |  |  |  |  | 1.5 | [13 empty] | 4 | [5 empty] | 1300 | [5 empty] | 200 | [15 empty] | 108600 |  | 0 |  |  |  | 0 | [7 empty] | 80 | [13 empty] | 2000 |  | 3 | [7 empty] | 7 | [5 empty] | 0 | [27 empty] | 0 | [32 empty] | 2016 | Frenzel, M., Hirsch, T., Gutzmer, J. (2016). Gallium, germanium, indium, and other trace and minor elements in sphalerite as a function of deposit type — A meta-analysis. Ore Geology Reviews, 76, 52–78. |  | USA, CHN, AUS, CAN, DEU, AUT, GBR, IRL, ITA, SWE, NOR, ZAF, MEX, PER, ESP, FRA, JPN, KOR, IRQ, EGY, IND, CHE, ROU
| Multiple deposits (MVT, SHMS, VHMS, VEIN, HTHR types) including Red Dog, Huize, Fankou, Jinding, Sullivan, Broken Hill, Mount Isa, and many others |  | Basin hydrothermal, Seafloor hydrothermal, Metamorphic, Magmatic hydrothermal | Mississippi Valley-type (MVT), Sedimentary Exhalative (SEDEX), Volcanic-hosted massive sulfide (VMS), Vein-type (VEIN), High-temperature hydrothermal replacement (HTHR) | MVT zinc-lead, sediment-hosted massive sulphide, volcanic-hosted massive sulphide, vein-type, high-temperature hydrothermal replacement | Zn | Pb, Ag, Cd, Ga, Ge, In | Zn, Pb, Ag, Cd, Co, Cu, Fe, Ga, Ge, Hg, In, Mn, As, Bi, Mo, Ni, Sb, Sn, Tl | Frenzel et al., 2016 |  | CEN-193-1 | CEN-193-1 | [5 empty] | ore material |  |  | mineral separate | [5 empty] | mineralisation |  |  |  | sphalerite | [6 empty] | galena, fluorite, quartz, dolomite, chalcopyrite, pyrite, barite, calcite, ankerite, pyrrhotite, magnetite, fahlores, stannite, roquesite |  | AES |  |  |  |  | 15 | [13 empty] | 2 | [5 empty] | 1300 | [5 empty] | 150 | [15 empty] | 108000 |  | 0 |  |  |  | 0 | [7 empty] | 0 | [13 empty] | 4000 |  | 3 | [7 empty] | 0 | [5 empty] | 0 | [27 empty] | 0 | [32 empty] | 2016 | Frenzel, M., Hirsch, T., Gutzmer, J. (2016). Gallium, germanium, indium, and other trace and minor elements in sphalerite as a function of deposit type — A meta-analysis. Ore Geology Reviews, 76, 52–78. |  | USA, CHN, AUS, CAN, DEU, AUT, GBR, IRL, ITA, SWE, NOR, ZAF, MEX, PER, ESP, FRA, JPN, KOR, IRQ, EGY, IND, CHE, ROU
| Multiple deposits (MVT, SHMS, VHMS, VEIN, HTHR types) including Red Dog, Huize, Fankou, Jinding, Sullivan, Broken Hill, Mount Isa, and many others |  | Basin hydrothermal, Seafloor hydrothermal, Metamorphic, Magmatic hydrothermal | Mississippi Valley-type (MVT), Sedimentary Exhalative (SEDEX), Volcanic-hosted massive sulfide (VMS), Vein-type (VEIN), High-temperature hydrothermal replacement (HTHR) | MVT zinc-lead, sediment-hosted massive sulphide, volcanic-hosted massive sulphide, vein-type, high-temperature hydrothermal replacement | Zn | Pb, Ag, Cd, Ga, Ge, In | Zn, Pb, Ag, Cd, Co, Cu, Fe, Ga, Ge, Hg, In, Mn, As, Bi, Mo, Ni, Sb, Sn, Tl | Frenzel et al., 2016 |  | CEN-194-1 | CEN-194-1 | [5 empty] | ore material |  |  | mineral separate | [5 empty] | mineralisation |  |  |  | sphalerite | [6 empty] | galena, fluorite, quartz, dolomite, chalcopyrite, pyrite, barite, calcite, ankerite, pyrrhotite, magnetite, fahlores, stannite, roquesite |  | AES |  |  |  |  | 1.5 | [13 empty] | 3 | [5 empty] | 1500 | [5 empty] | 200 | [15 empty] | 60600 |  | 0 |  |  |  | 0 | [7 empty] | 0 | [13 empty] | 4000 |  | 0 | [7 empty] | 8 | [5 empty] | 0 | [27 empty] | 0 | [32 empty] | 2016 | Frenzel, M., Hirsch, T., Gutzmer, J. (2016). Gallium, germanium, indium, and other trace and minor elements in sphalerite as a function of deposit type — A meta-analysis. Ore Geology Reviews, 76, 52–78. |  | USA, CHN, AUS, CAN, DEU, AUT, GBR, IRL, ITA, SWE, NOR, ZAF, MEX, PER, ESP, FRA, JPN, KOR, IRQ, EGY, IND, CHE, ROU
| Multiple deposits (MVT, SHMS, VHMS, VEIN, HTHR types) including Red Dog, Huize, Fankou, Jinding, Sullivan, Broken Hill, Mount Isa, and many others |  | Basin hydrothermal, Seafloor hydrothermal, Metamorphic, Magmatic hydrothermal | Mississippi Valley-type (MVT), Sedimentary Exhalative (SEDEX), Volcanic-hosted massive sulfide (VMS), Vein-type (VEIN), High-temperature hydrothermal replacement (HTHR) | MVT zinc-lead, sediment-hosted massive sulphide, volcanic-hosted massive sulphide, vein-type, high-temperature hydrothermal replacement | Zn | Pb, Ag, Cd, Ga, Ge, In | Zn, Pb, Ag, Cd, Co, Cu, Fe, Ga, Ge, Hg, In, Mn, As, Bi, Mo, Ni, Sb, Sn, Tl | Frenzel et al., 2016 |  | CEN-195-1 | CEN-195-1 | [5 empty] | ore material |  |  | mineral separate | [5 empty] | mineralisation |  |  |  | sphalerite | [6 empty] | galena, fluorite, quartz, dolomite, chalcopyrite, pyrite, barite, calcite, ankerite, pyrrhotite, magnetite, fahlores, stannite, roquesite |  | AES |  |  |  |  | 8 | [13 empty] | 5 | [5 empty] | 1100 | [5 empty] | 100 | [15 empty] | 82000 |  | 0 |  |  |  | 0 | [7 empty] | 0 | [13 empty] | 5000 |  | 6 | [7 empty] | 8 | [5 empty] | 0 | [27 empty] | 0 | [32 empty] | 2016 | Frenzel, M., Hirsch, T., Gutzmer, J. (2016). Gallium, germanium, indium, and other trace and minor elements in sphalerite as a function of deposit type — A meta-analysis. Ore Geology Reviews, 76, 52–78. |  | USA, CHN, AUS, CAN, DEU, AUT, GBR, IRL, ITA, SWE, NOR, ZAF, MEX, PER, ESP, FRA, JPN, KOR, IRQ, EGY, IND, CHE, ROU
| Multiple deposits (MVT, SHMS, VHMS, VEIN, HTHR types) including Red Dog, Huize, Fankou, Jinding, Sullivan, Broken Hill, Mount Isa, and many others |  | Basin hydrothermal, Seafloor hydrothermal, Metamorphic, Magmatic hydrothermal | Mississippi Valley-type (MVT), Sedimentary Exhalative (SEDEX), Volcanic-hosted massive sulfide (VMS), Vein-type (VEIN), High-temperature hydrothermal replacement (HTHR) | MVT zinc-lead, sediment-hosted massive sulphide, volcanic-hosted massive sulphide, vein-type, high-temperature hydrothermal replacement | Zn | Pb, Ag, Cd, Ga, Ge, In | Zn, Pb, Ag, Cd, Co, Cu, Fe, Ga, Ge, Hg, In, Mn, As, Bi, Mo, Ni, Sb, Sn, Tl | Frenzel et al., 2016 |  | CEN-196-1 | CEN-196-1 | [5 empty] | ore material |  |  | mineral separate | [5 empty] | mineralisation |  |  |  | sphalerite | [6 empty] | galena, fluorite, quartz, dolomite, chalcopyrite, pyrite, barite, calcite, ankerite, pyrrhotite, magnetite, fahlores, stannite, roquesite |  | AES |  |  |  |  | 4 | [13 empty] | 30 | [5 empty] | 1200 | [5 empty] | 400 | [17 empty] | 0 |  |  |  | 0 | [7 empty] | 8 | [13 empty] | 3000 |  | 20 | [7 empty] | 15 | [33 empty] | 0 | [32 empty] | 2016 | Frenzel, M., Hirsch, T., Gutzmer, J. (2016). Gallium, germanium, indium, and other trace and minor elements in sphalerite as a function of deposit type — A meta-analysis. Ore Geology Reviews, 76, 52–78. |  | USA, CHN, AUS, CAN, DEU, AUT, GBR, IRL, ITA, SWE, NOR, ZAF, MEX, PER, ESP, FRA, JPN, KOR, IRQ, EGY, IND, CHE, ROU
| Multiple deposits (MVT, SHMS, VHMS, VEIN, HTHR types) including Red Dog, Huize, Fankou, Jinding, Sullivan, Broken Hill, Mount Isa, and many others |  | Basin hydrothermal, Seafloor hydrothermal, Metamorphic, Magmatic hydrothermal | Mississippi Valley-type (MVT), Sedimentary Exhalative (SEDEX), Volcanic-hosted massive sulfide (VMS), Vein-type (VEIN), High-temperature hydrothermal replacement (HTHR) | MVT zinc-lead, sediment-hosted massive sulphide, volcanic-hosted massive sulphide, vein-type, high-temperature hydrothermal replacement | Zn | Pb, Ag, Cd, Ga, Ge, In | Zn, Pb, Ag, Cd, Co, Cu, Fe, Ga, Ge, Hg, In, Mn, As, Bi, Mo, Ni, Sb, Sn, Tl | Frenzel et al., 2016 |  | CEN-197-1 | CEN-197-1 | [5 empty] | ore material |  |  | mineral separate | [5 empty] | mineralisation |  |  |  | sphalerite | [6 empty] | galena, fluorite, quartz, dolomite, chalcopyrite, pyrite, barite, calcite, ankerite, pyrrhotite, magnetite, fahlores, stannite, roquesite |  | AES |  |  |  |  | 3 | [13 empty] | 4 | [5 empty] | 1400 | [5 empty] | 200 | [15 empty] | 58800 |  | 0 |  |  |  | 0 | [7 empty] | 5 | [13 empty] | 3000 |  | 70 | [7 empty] | 0 | [5 empty] | 0 | [27 empty] | 0 | [32 empty] | 2016 | Frenzel, M., Hirsch, T., Gutzmer, J. (2016). Gallium, germanium, indium, and other trace and minor elements in sphalerite as a function of deposit type — A meta-analysis. Ore Geology Reviews, 76, 52–78. |  | USA, CHN, AUS, CAN, DEU, AUT, GBR, IRL, ITA, SWE, NOR, ZAF, MEX, PER, ESP, FRA, JPN, KOR, IRQ, EGY, IND, CHE, ROU
| Multiple deposits (MVT, SHMS, VHMS, VEIN, HTHR types) including Red Dog, Huize, Fankou, Jinding, Sullivan, Broken Hill, Mount Isa, and many others |  | Basin hydrothermal, Seafloor hydrothermal, Metamorphic, Magmatic hydrothermal | Mississippi Valley-type (MVT), Sedimentary Exhalative (SEDEX), Volcanic-hosted massive sulfide (VMS), Vein-type (VEIN), High-temperature hydrothermal replacement (HTHR) | MVT zinc-lead, sediment-hosted massive sulphide, volcanic-hosted massive sulphide, vein-type, high-temperature hydrothermal replacement | Zn | Pb, Ag, Cd, Ga, Ge, In | Zn, Pb, Ag, Cd, Co, Cu, Fe, Ga, Ge, Hg, In, Mn, As, Bi, Mo, Ni, Sb, Sn, Tl | Frenzel et al., 2016 |  | CEN-198-1 | CEN-198-1 | [5 empty] | ore material |  |  | mineral separate | [5 empty] | mineralisation |  |  |  | sphalerite | [6 empty] | galena, fluorite, quartz, dolomite, chalcopyrite, pyrite, barite, calcite, ankerite, pyrrhotite, magnetite, fahlores, stannite, roquesite |  | AES |  |  |  |  | 10 | [13 empty] | 90 | [5 empty] | 1300 | [5 empty] | 300 | [15 empty] | 87800 |  | 0 |  |  |  | 0 | [7 empty] | 40 | [13 empty] | 3000 |  | 0 | [7 empty] | 30 | [33 empty] | 0 | [32 empty] | 2016 | Frenzel, M., Hirsch, T., Gutzmer, J. (2016). Gallium, germanium, indium, and other trace and minor elements in sphalerite as a function of deposit type — A meta-analysis. Ore Geology Reviews, 76, 52–78. |  | USA, CHN, AUS, CAN, DEU, AUT, GBR, IRL, ITA, SWE, NOR, ZAF, MEX, PER, ESP, FRA, JPN, KOR, IRQ, EGY, IND, CHE, ROU
| Multiple deposits (MVT, SHMS, VHMS, VEIN, HTHR types) including Red Dog, Huize, Fankou, Jinding, Sullivan, Broken Hill, Mount Isa, and many others |  | Basin hydrothermal, Seafloor hydrothermal, Metamorphic, Magmatic hydrothermal | Mississippi Valley-type (MVT), Sedimentary Exhalative (SEDEX), Volcanic-hosted massive sulfide (VMS), Vein-type (VEIN), High-temperature hydrothermal replacement (HTHR) | MVT zinc-lead, sediment-hosted massive sulphide, volcanic-hosted massive sulphide, vein-type, high-temperature hydrothermal replacement | Zn | Pb, Ag, Cd, Ga, Ge, In | Zn, Pb, Ag, Cd, Co, Cu, Fe, Ga, Ge, Hg, In, Mn, As, Bi, Mo, Ni, Sb, Sn, Tl | Frenzel et al., 2016 |  | CEN-199-1 | CEN-199-1 | [5 empty] | ore material |  |  | mineral separate | [5 empty] | mineralisation |  |  |  | sphalerite | [6 empty] | galena, fluorite, quartz, dolomite, chalcopyrite, pyrite, barite, calcite, ankerite, pyrrhotite, magnetite, fahlores, stannite, roquesite |  | AES |  |  |  |  | 90 | [13 empty] | 200 | [5 empty] | 1300 | [5 empty] | 150 | [15 empty] | 51900 |  | 0 |  |  |  | 0 | [7 empty] | 30 | [13 empty] | 8000 |  | 5 | [7 empty] | 6 | [33 empty] | 0 | [32 empty] | 2016 | Frenzel, M., Hirsch, T., Gutzmer, J. (2016). Gallium, germanium, indium, and other trace and minor elements in sphalerite as a function of deposit type — A meta-analysis. Ore Geology Reviews, 76, 52–78. |  | USA, CHN, AUS, CAN, DEU, AUT, GBR, IRL, ITA, SWE, NOR, ZAF, MEX, PER, ESP, FRA, JPN, KOR, IRQ, EGY, IND, CHE, ROU
| Multiple deposits (MVT, SHMS, VHMS, VEIN, HTHR types) including Red Dog, Huize, Fankou, Jinding, Sullivan, Broken Hill, Mount Isa, and many others |  | Basin hydrothermal, Seafloor hydrothermal, Metamorphic, Magmatic hydrothermal | Mississippi Valley-type (MVT), Sedimentary Exhalative (SEDEX), Volcanic-hosted massive sulfide (VMS), Vein-type (VEIN), High-temperature hydrothermal replacement (HTHR) | MVT zinc-lead, sediment-hosted massive sulphide, volcanic-hosted massive sulphide, vein-type, high-temperature hydrothermal replacement | Zn | Pb, Ag, Cd, Ga, Ge, In | Zn, Pb, Ag, Cd, Co, Cu, Fe, Ga, Ge, Hg, In, Mn, As, Bi, Mo, Ni, Sb, Sn, Tl | Frenzel et al., 2016 |  | CEN-203-1 | CEN-203-1 | [5 empty] | ore material |  |  | mineral separate | [5 empty] | mineralisation |  |  |  | sphalerite | [6 empty] | galena, fluorite, quartz, dolomite, chalcopyrite, pyrite, barite, calcite, ankerite, pyrrhotite, magnetite, fahlores, stannite, roquesite |  | AES |  |  |  |  | 4 | [13 empty] | 5 | [5 empty] | 1500 | [5 empty] | 500 | [15 empty] | 63200 |  | 0 |  |  |  | 0 | [7 empty] | 0 | [13 empty] | 5000 |  | 0 | [7 empty] | 5 | [33 empty] | 0 | [32 empty] | 2016 | Frenzel, M., Hirsch, T., Gutzmer, J. (2016). Gallium, germanium, indium, and other trace and minor elements in sphalerite as a function of deposit type — A meta-analysis. Ore Geology Reviews, 76, 52–78. |  | USA, CHN, AUS, CAN, DEU, AUT, GBR, IRL, ITA, SWE, NOR, ZAF, MEX, PER, ESP, FRA, JPN, KOR, IRQ, EGY, IND, CHE, ROU
| Multiple deposits (MVT, SHMS, VHMS, VEIN, HTHR types) including Red Dog, Huize, Fankou, Jinding, Sullivan, Broken Hill, Mount Isa, and many others |  | Basin hydrothermal, Seafloor hydrothermal, Metamorphic, Magmatic hydrothermal | Mississippi Valley-type (MVT), Sedimentary Exhalative (SEDEX), Volcanic-hosted massive sulfide (VMS), Vein-type (VEIN), High-temperature hydrothermal replacement (HTHR) | MVT zinc-lead, sediment-hosted massive sulphide, volcanic-hosted massive sulphide, vein-type, high-temperature hydrothermal replacement | Zn | Pb, Ag, Cd, Ga, Ge, In | Zn, Pb, Ag, Cd, Co, Cu, Fe, Ga, Ge, Hg, In, Mn, As, Bi, Mo, Ni, Sb, Sn, Tl | Frenzel et al., 2016 |  | CEN-204-1 | CEN-204-1 | [5 empty] | ore material |  |  | mineral separate | [5 empty] | mineralisation |  |  |  | sphalerite | [6 empty] | galena, fluorite, quartz, dolomite, chalcopyrite, pyrite, barite, calcite, ankerite, pyrrhotite, magnetite, fahlores, stannite, roquesite |  | AES |  |  |  |  | 10 | [13 empty] | 10 | [5 empty] | 1700 | [5 empty] | 40 | [17 empty] | 0 |  |  |  | 0 | [7 empty] | 40 | [13 empty] | 4000 |  | 0 | [7 empty] | 5 | [33 empty] | 0 | [32 empty] | 2016 | Frenzel, M., Hirsch, T., Gutzmer, J. (2016). Gallium, germanium, indium, and other trace and minor elements in sphalerite as a function of deposit type — A meta-analysis. Ore Geology Reviews, 76, 52–78. |  | USA, CHN, AUS, CAN, DEU, AUT, GBR, IRL, ITA, SWE, NOR, ZAF, MEX, PER, ESP, FRA, JPN, KOR, IRQ, EGY, IND, CHE, ROU
| Multiple deposits (MVT, SHMS, VHMS, VEIN, HTHR types) including Red Dog, Huize, Fankou, Jinding, Sullivan, Broken Hill, Mount Isa, and many others |  | Basin hydrothermal, Seafloor hydrothermal, Metamorphic, Magmatic hydrothermal | Mississippi Valley-type (MVT), Sedimentary Exhalative (SEDEX), Volcanic-hosted massive sulfide (VMS), Vein-type (VEIN), High-temperature hydrothermal replacement (HTHR) | MVT zinc-lead, sediment-hosted massive sulphide, volcanic-hosted massive sulphide, vein-type, high-temperature hydrothermal replacement | Zn | Pb, Ag, Cd, Ga, Ge, In | Zn, Pb, Ag, Cd, Co, Cu, Fe, Ga, Ge, Hg, In, Mn, As, Bi, Mo, Ni, Sb, Sn, Tl | Frenzel et al., 2016 |  | CEN-207-1 | CEN-207-1 | [5 empty] | ore material |  |  | mineral separate | [5 empty] | mineralisation |  |  |  | sphalerite | [6 empty] | galena, fluorite, quartz, dolomite, chalcopyrite, pyrite, barite, calcite, ankerite, pyrrhotite, magnetite, fahlores, stannite, roquesite |  | AES |  |  |  |  | 1.5 | [13 empty] | 8 | [5 empty] | 1400 | [5 empty] | 300 | [15 empty] | 60000 |  | 0 |  |  |  | 0 | [7 empty] | 10 | [13 empty] | 1000 |  | 0 | [7 empty] | 9 | [33 empty] | 0 | [32 empty] | 2016 | Frenzel, M., Hirsch, T., Gutzmer, J. (2016). Gallium, germanium, indium, and other trace and minor elements in sphalerite as a function of deposit type — A meta-analysis. Ore Geology Reviews, 76, 52–78. |  | USA, CHN, AUS, CAN, DEU, AUT, GBR, IRL, ITA, SWE, NOR, ZAF, MEX, PER, ESP, FRA, JPN, KOR, IRQ, EGY, IND, CHE, ROU
| Multiple deposits (MVT, SHMS, VHMS, VEIN, HTHR types) including Red Dog, Huize, Fankou, Jinding, Sullivan, Broken Hill, Mount Isa, and many others |  | Basin hydrothermal, Seafloor hydrothermal, Metamorphic, Magmatic hydrothermal | Mississippi Valley-type (MVT), Sedimentary Exhalative (SEDEX), Volcanic-hosted massive sulfide (VMS), Vein-type (VEIN), High-temperature hydrothermal replacement (HTHR) | MVT zinc-lead, sediment-hosted massive sulphide, volcanic-hosted massive sulphide, vein-type, high-temperature hydrothermal replacement | Zn | Pb, Ag, Cd, Ga, Ge, In | Zn, Pb, Ag, Cd, Co, Cu, Fe, Ga, Ge, Hg, In, Mn, As, Bi, Mo, Ni, Sb, Sn, Tl | Frenzel et al., 2016 |  | CEN-208-1 | CEN-208-1 | [5 empty] | ore material |  |  | mineral separate | [5 empty] | mineralisation |  |  |  | sphalerite | [6 empty] | galena, fluorite, quartz, dolomite, chalcopyrite, pyrite, barite, calcite, ankerite, pyrrhotite, magnetite, fahlores, stannite, roquesite |  | AES |  |  |  |  | 2 | [13 empty] | 10 | [5 empty] | 1100 | [5 empty] | 400 | [15 empty] | 67300 |  | 0 |  |  |  | 0 | [7 empty] | 10 | [13 empty] | 2000 |  | 15 | [7 empty] | 10 | [33 empty] | 0 | [32 empty] | 2016 | Frenzel, M., Hirsch, T., Gutzmer, J. (2016). Gallium, germanium, indium, and other trace and minor elements in sphalerite as a function of deposit type — A meta-analysis. Ore Geology Reviews, 76, 52–78. |  | USA, CHN, AUS, CAN, DEU, AUT, GBR, IRL, ITA, SWE, NOR, ZAF, MEX, PER, ESP, FRA, JPN, KOR, IRQ, EGY, IND, CHE, ROU
| Multiple deposits (MVT, SHMS, VHMS, VEIN, HTHR types) including Red Dog, Huize, Fankou, Jinding, Sullivan, Broken Hill, Mount Isa, and many others |  | Basin hydrothermal, Seafloor hydrothermal, Metamorphic, Magmatic hydrothermal | Mississippi Valley-type (MVT), Sedimentary Exhalative (SEDEX), Volcanic-hosted massive sulfide (VMS), Vein-type (VEIN), High-temperature hydrothermal replacement (HTHR) | MVT zinc-lead, sediment-hosted massive sulphide, volcanic-hosted massive sulphide, vein-type, high-temperature hydrothermal replacement | Zn | Pb, Ag, Cd, Ga, Ge, In | Zn, Pb, Ag, Cd, Co, Cu, Fe, Ga, Ge, Hg, In, Mn, As, Bi, Mo, Ni, Sb, Sn, Tl | Frenzel et al., 2016 |  | CEN-209-1 | CEN-209-1 | [5 empty] | ore material |  |  | mineral separate | [5 empty] | mineralisation |  |  |  | sphalerite | [6 empty] | galena, fluorite, quartz, dolomite, chalcopyrite, pyrite, barite, calcite, ankerite, pyrrhotite, magnetite, fahlores, stannite, roquesite |  | AES |  |  |  |  | 40 | [13 empty] | 4 | [5 empty] | 1400 | [5 empty] | 15 | [15 empty] | 89300 |  | 0 |  |  |  | 0 | [7 empty] | 20 | [13 empty] | 5000 |  | 0 | [7 empty] | 9 | [33 empty] | 8 | [32 empty] | 2016 | Frenzel, M., Hirsch, T., Gutzmer, J. (2016). Gallium, germanium, indium, and other trace and minor elements in sphalerite as a function of deposit type — A meta-analysis. Ore Geology Reviews, 76, 52–78. |  | USA, CHN, AUS, CAN, DEU, AUT, GBR, IRL, ITA, SWE, NOR, ZAF, MEX, PER, ESP, FRA, JPN, KOR, IRQ, EGY, IND, CHE, ROU
| Multiple deposits (MVT, SHMS, VHMS, VEIN, HTHR types) including Red Dog, Huize, Fankou, Jinding, Sullivan, Broken Hill, Mount Isa, and many others |  | Basin hydrothermal, Seafloor hydrothermal, Metamorphic, Magmatic hydrothermal | Mississippi Valley-type (MVT), Sedimentary Exhalative (SEDEX), Volcanic-hosted massive sulfide (VMS), Vein-type (VEIN), High-temperature hydrothermal replacement (HTHR) | MVT zinc-lead, sediment-hosted massive sulphide, volcanic-hosted massive sulphide, vein-type, high-temperature hydrothermal replacement | Zn | Pb, Ag, Cd, Ga, Ge, In | Zn, Pb, Ag, Cd, Co, Cu, Fe, Ga, Ge, Hg, In, Mn, As, Bi, Mo, Ni, Sb, Sn, Tl | Frenzel et al., 2016 |  | CEN-211-1 | CEN-211-1 | [5 empty] | ore material |  |  | mineral separate | [5 empty] | mineralisation |  |  |  | sphalerite | [6 empty] | galena, fluorite, quartz, dolomite, chalcopyrite, pyrite, barite, calcite, ankerite, pyrrhotite, magnetite, fahlores, stannite, roquesite |  | AES |  |  |  |  | 4 | [13 empty] | 10 | [5 empty] | 1300 | [5 empty] | 150 | [15 empty] | 68500 |  | 0 |  |  |  | 0 | [7 empty] | 80 | [13 empty] | 1000 |  | 0 | [7 empty] | 5 | [33 empty] | 0 | [32 empty] | 2016 | Frenzel, M., Hirsch, T., Gutzmer, J. (2016). Gallium, germanium, indium, and other trace and minor elements in sphalerite as a function of deposit type — A meta-analysis. Ore Geology Reviews, 76, 52–78. |  | USA, CHN, AUS, CAN, DEU, AUT, GBR, IRL, ITA, SWE, NOR, ZAF, MEX, PER, ESP, FRA, JPN, KOR, IRQ, EGY, IND, CHE, ROU
| Multiple deposits (MVT, SHMS, VHMS, VEIN, HTHR types) including Red Dog, Huize, Fankou, Jinding, Sullivan, Broken Hill, Mount Isa, and many others |  | Basin hydrothermal, Seafloor hydrothermal, Metamorphic, Magmatic hydrothermal | Mississippi Valley-type (MVT), Sedimentary Exhalative (SEDEX), Volcanic-hosted massive sulfide (VMS), Vein-type (VEIN), High-temperature hydrothermal replacement (HTHR) | MVT zinc-lead, sediment-hosted massive sulphide, volcanic-hosted massive sulphide, vein-type, high-temperature hydrothermal replacement | Zn | Pb, Ag, Cd, Ga, Ge, In | Zn, Pb, Ag, Cd, Co, Cu, Fe, Ga, Ge, Hg, In, Mn, As, Bi, Mo, Ni, Sb, Sn, Tl | Frenzel et al., 2016 |  | CEN-212-1 | CEN-212-1 | [5 empty] | ore material |  |  | mineral separate | [5 empty] | mineralisation |  |  |  | sphalerite | [6 empty] | galena, fluorite, quartz, dolomite, chalcopyrite, pyrite, barite, calcite, ankerite, pyrrhotite, magnetite, fahlores, stannite, roquesite |  | AES |  |  |  |  | 3 | [13 empty] | 5 | [5 empty] | 1100 | [5 empty] | 200 | [17 empty] | 0 |  |  |  | 0 | [7 empty] | 10 | [13 empty] | 3000 |  | 0 | [7 empty] | 6 | [33 empty] | 0 | [32 empty] | 2016 | Frenzel, M., Hirsch, T., Gutzmer, J. (2016). Gallium, germanium, indium, and other trace and minor elements in sphalerite as a function of deposit type — A meta-analysis. Ore Geology Reviews, 76, 52–78. |  | USA, CHN, AUS, CAN, DEU, AUT, GBR, IRL, ITA, SWE, NOR, ZAF, MEX, PER, ESP, FRA, JPN, KOR, IRQ, EGY, IND, CHE, ROU
| Multiple deposits (MVT, SHMS, VHMS, VEIN, HTHR types) including Red Dog, Huize, Fankou, Jinding, Sullivan, Broken Hill, Mount Isa, and many others |  | Basin hydrothermal, Seafloor hydrothermal, Metamorphic, Magmatic hydrothermal | Mississippi Valley-type (MVT), Sedimentary Exhalative (SEDEX), Volcanic-hosted massive sulfide (VMS), Vein-type (VEIN), High-temperature hydrothermal replacement (HTHR) | MVT zinc-lead, sediment-hosted massive sulphide, volcanic-hosted massive sulphide, vein-type, high-temperature hydrothermal replacement | Zn | Pb, Ag, Cd, Ga, Ge, In | Zn, Pb, Ag, Cd, Co, Cu, Fe, Ga, Ge, Hg, In, Mn, As, Bi, Mo, Ni, Sb, Sn, Tl | Frenzel et al., 2016 |  | CEN-213-1 | CEN-213-1 | [5 empty] | ore material |  |  | mineral separate | [5 empty] | mineralisation |  |  |  | sphalerite | [6 empty] | galena, fluorite, quartz, dolomite, chalcopyrite, pyrite, barite, calcite, ankerite, pyrrhotite, magnetite, fahlores, stannite, roquesite |  | AES |  |  |  |  | 5 | [13 empty] | 200 | [5 empty] | 1200 | [5 empty] | 300 | [15 empty] | 128000 |  | 0 |  |  |  | 0 | [7 empty] | 5 | [13 empty] | 2000 |  | 0 | [7 empty] | 10 | [5 empty] | 0 | [27 empty] | 0 | [32 empty] | 2016 | Frenzel, M., Hirsch, T., Gutzmer, J. (2016). Gallium, germanium, indium, and other trace and minor elements in sphalerite as a function of deposit type — A meta-analysis. Ore Geology Reviews, 76, 52–78. |  | USA, CHN, AUS, CAN, DEU, AUT, GBR, IRL, ITA, SWE, NOR, ZAF, MEX, PER, ESP, FRA, JPN, KOR, IRQ, EGY, IND, CHE, ROU
| Multiple deposits (MVT, SHMS, VHMS, VEIN, HTHR types) including Red Dog, Huize, Fankou, Jinding, Sullivan, Broken Hill, Mount Isa, and many others |  | Basin hydrothermal, Seafloor hydrothermal, Metamorphic, Magmatic hydrothermal | Mississippi Valley-type (MVT), Sedimentary Exhalative (SEDEX), Volcanic-hosted massive sulfide (VMS), Vein-type (VEIN), High-temperature hydrothermal replacement (HTHR) | MVT zinc-lead, sediment-hosted massive sulphide, volcanic-hosted massive sulphide, vein-type, high-temperature hydrothermal replacement | Zn | Pb, Ag, Cd, Ga, Ge, In | Zn, Pb, Ag, Cd, Co, Cu, Fe, Ga, Ge, Hg, In, Mn, As, Bi, Mo, Ni, Sb, Sn, Tl | Frenzel et al., 2016 |  | CEN-213A-1 | CEN-213A-1 | [5 empty] | ore material |  |  | mineral separate | [5 empty] | mineralisation |  |  |  | sphalerite | [6 empty] | galena, fluorite, quartz, dolomite, chalcopyrite, pyrite, barite, calcite, ankerite, pyrrhotite, magnetite, fahlores, stannite, roquesite |  | AES |  |  |  |  | 10 | [13 empty] | 30 | [5 empty] | 1300 | [5 empty] | 100 | [15 empty] | 79300 |  | 0 |  |  |  | 0 | [7 empty] | 0 | [13 empty] | 2000 |  | 0 | [7 empty] | 6 | [33 empty] | 0 | [32 empty] | 2016 | Frenzel, M., Hirsch, T., Gutzmer, J. (2016). Gallium, germanium, indium, and other trace and minor elements in sphalerite as a function of deposit type — A meta-analysis. Ore Geology Reviews, 76, 52–78. |  | USA, CHN, AUS, CAN, DEU, AUT, GBR, IRL, ITA, SWE, NOR, ZAF, MEX, PER, ESP, FRA, JPN, KOR, IRQ, EGY, IND, CHE, ROU
| Multiple deposits (MVT, SHMS, VHMS, VEIN, HTHR types) including Red Dog, Huize, Fankou, Jinding, Sullivan, Broken Hill, Mount Isa, and many others |  | Basin hydrothermal, Seafloor hydrothermal, Metamorphic, Magmatic hydrothermal | Mississippi Valley-type (MVT), Sedimentary Exhalative (SEDEX), Volcanic-hosted massive sulfide (VMS), Vein-type (VEIN), High-temperature hydrothermal replacement (HTHR) | MVT zinc-lead, sediment-hosted massive sulphide, volcanic-hosted massive sulphide, vein-type, high-temperature hydrothermal replacement | Zn | Pb, Ag, Cd, Ga, Ge, In | Zn, Pb, Ag, Cd, Co, Cu, Fe, Ga, Ge, Hg, In, Mn, As, Bi, Mo, Ni, Sb, Sn, Tl | Frenzel et al., 2016 |  | CEN-214-1 | CEN-214-1 | [5 empty] | ore material |  |  | mineral separate | [5 empty] | mineralisation |  |  |  | sphalerite | [6 empty] | galena, fluorite, quartz, dolomite, chalcopyrite, pyrite, barite, calcite, ankerite, pyrrhotite, magnetite, fahlores, stannite, roquesite |  | AES |  |  |  |  | 6 | [13 empty] | 10 | [5 empty] | 1200 | [5 empty] | 300 | [15 empty] | 86100 |  | 0 |  |  |  | 0 | [7 empty] | 90 | [13 empty] | 1500 |  | 0 | [7 empty] | 0 | [33 empty] | 0 | [32 empty] | 2016 | Frenzel, M., Hirsch, T., Gutzmer, J. (2016). Gallium, germanium, indium, and other trace and minor elements in sphalerite as a function of deposit type — A meta-analysis. Ore Geology Reviews, 76, 52–78. |  | USA, CHN, AUS, CAN, DEU, AUT, GBR, IRL, ITA, SWE, NOR, ZAF, MEX, PER, ESP, FRA, JPN, KOR, IRQ, EGY, IND, CHE, ROU
| Multiple deposits (MVT, SHMS, VHMS, VEIN, HTHR types) including Red Dog, Huize, Fankou, Jinding, Sullivan, Broken Hill, Mount Isa, and many others |  | Basin hydrothermal, Seafloor hydrothermal, Metamorphic, Magmatic hydrothermal | Mississippi Valley-type (MVT), Sedimentary Exhalative (SEDEX), Volcanic-hosted massive sulfide (VMS), Vein-type (VEIN), High-temperature hydrothermal replacement (HTHR) | MVT zinc-lead, sediment-hosted massive sulphide, volcanic-hosted massive sulphide, vein-type, high-temperature hydrothermal replacement | Zn | Pb, Ag, Cd, Ga, Ge, In | Zn, Pb, Ag, Cd, Co, Cu, Fe, Ga, Ge, Hg, In, Mn, As, Bi, Mo, Ni, Sb, Sn, Tl | Frenzel et al., 2016 |  | CEN-216-1 | CEN-216-1 | [5 empty] | ore material |  |  | mineral separate | [5 empty] | mineralisation |  |  |  | sphalerite | [6 empty] | galena, fluorite, quartz, dolomite, chalcopyrite, pyrite, barite, calcite, ankerite, pyrrhotite, magnetite, fahlores, stannite, roquesite |  | AES |  |  |  |  | 10 | [13 empty] | 8 | [5 empty] | 1300 | [5 empty] | 60 | [15 empty] | 87800 |  | 0 |  |  |  | 0 | [7 empty] | 40 | [13 empty] | 3000 |  | 0 | [7 empty] | 5 | [33 empty] | 40 | [32 empty] | 2016 | Frenzel, M., Hirsch, T., Gutzmer, J. (2016). Gallium, germanium, indium, and other trace and minor elements in sphalerite as a function of deposit type — A meta-analysis. Ore Geology Reviews, 76, 52–78. |  | USA, CHN, AUS, CAN, DEU, AUT, GBR, IRL, ITA, SWE, NOR, ZAF, MEX, PER, ESP, FRA, JPN, KOR, IRQ, EGY, IND, CHE, ROU
| Multiple deposits (MVT, SHMS, VHMS, VEIN, HTHR types) including Red Dog, Huize, Fankou, Jinding, Sullivan, Broken Hill, Mount Isa, and many others |  | Basin hydrothermal, Seafloor hydrothermal, Metamorphic, Magmatic hydrothermal | Mississippi Valley-type (MVT), Sedimentary Exhalative (SEDEX), Volcanic-hosted massive sulfide (VMS), Vein-type (VEIN), High-temperature hydrothermal replacement (HTHR) | MVT zinc-lead, sediment-hosted massive sulphide, volcanic-hosted massive sulphide, vein-type, high-temperature hydrothermal replacement | Zn | Pb, Ag, Cd, Ga, Ge, In | Zn, Pb, Ag, Cd, Co, Cu, Fe, Ga, Ge, Hg, In, Mn, As, Bi, Mo, Ni, Sb, Sn, Tl | Frenzel et al., 2016 |  | CEN-218-1 | CEN-218-1 | [5 empty] | ore material |  |  | mineral separate | [5 empty] | mineralisation |  |  |  | sphalerite | [6 empty] | galena, fluorite, quartz, dolomite, chalcopyrite, pyrite, barite, calcite, ankerite, pyrrhotite, magnetite, fahlores, stannite, roquesite |  | AES |  |  |  |  | 2 | [13 empty] | 1.5 | [5 empty] | 1400 | [5 empty] | 100 | [15 empty] | 52900 |  | 0 |  |  |  | 0 | [7 empty] | 100 | [13 empty] | 4000 |  | 0 | [7 empty] | 0 | [33 empty] | 0 | [32 empty] | 2016 | Frenzel, M., Hirsch, T., Gutzmer, J. (2016). Gallium, germanium, indium, and other trace and minor elements in sphalerite as a function of deposit type — A meta-analysis. Ore Geology Reviews, 76, 52–78. |  | USA, CHN, AUS, CAN, DEU, AUT, GBR, IRL, ITA, SWE, NOR, ZAF, MEX, PER, ESP, FRA, JPN, KOR, IRQ, EGY, IND, CHE, ROU
| Multiple deposits (MVT, SHMS, VHMS, VEIN, HTHR types) including Red Dog, Huize, Fankou, Jinding, Sullivan, Broken Hill, Mount Isa, and many others |  | Basin hydrothermal, Seafloor hydrothermal, Metamorphic, Magmatic hydrothermal | Mississippi Valley-type (MVT), Sedimentary Exhalative (SEDEX), Volcanic-hosted massive sulfide (VMS), Vein-type (VEIN), High-temperature hydrothermal replacement (HTHR) | MVT zinc-lead, sediment-hosted massive sulphide, volcanic-hosted massive sulphide, vein-type, high-temperature hydrothermal replacement | Zn | Pb, Ag, Cd, Ga, Ge, In | Zn, Pb, Ag, Cd, Co, Cu, Fe, Ga, Ge, Hg, In, Mn, As, Bi, Mo, Ni, Sb, Sn, Tl | Frenzel et al., 2016 |  | CEN-219-1 | CEN-219-1 | [5 empty] | ore material |  |  | mineral separate | [5 empty] | mineralisation |  |  |  | sphalerite | [6 empty] | galena, fluorite, quartz, dolomite, chalcopyrite, pyrite, barite, calcite, ankerite, pyrrhotite, magnetite, fahlores, stannite, roquesite |  | AES |  |  |  |  | 10 | [13 empty] | 70 | [5 empty] | 1300 | [5 empty] | 400 | [15 empty] | 56500 |  | 0 |  |  |  | 0 | [7 empty] | 9 | [13 empty] | 3000 |  | 0 | [7 empty] | 9 | [33 empty] | 0 | [32 empty] | 2016 | Frenzel, M., Hirsch, T., Gutzmer, J. (2016). Gallium, germanium, indium, and other trace and minor elements in sphalerite as a function of deposit type — A meta-analysis. Ore Geology Reviews, 76, 52–78. |  | USA, CHN, AUS, CAN, DEU, AUT, GBR, IRL, ITA, SWE, NOR, ZAF, MEX, PER, ESP, FRA, JPN, KOR, IRQ, EGY, IND, CHE, ROU
| Multiple deposits (MVT, SHMS, VHMS, VEIN, HTHR types) including Red Dog, Huize, Fankou, Jinding, Sullivan, Broken Hill, Mount Isa, and many others |  | Basin hydrothermal, Seafloor hydrothermal, Metamorphic, Magmatic hydrothermal | Mississippi Valley-type (MVT), Sedimentary Exhalative (SEDEX), Volcanic-hosted massive sulfide (VMS), Vein-type (VEIN), High-temperature hydrothermal replacement (HTHR) | MVT zinc-lead, sediment-hosted massive sulphide, volcanic-hosted massive sulphide, vein-type, high-temperature hydrothermal replacement | Zn | Pb, Ag, Cd, Ga, Ge, In | Zn, Pb, Ag, Cd, Co, Cu, Fe, Ga, Ge, Hg, In, Mn, As, Bi, Mo, Ni, Sb, Sn, Tl | Frenzel et al., 2016 |  | CEN-220-1 | CEN-220-1 | [5 empty] | ore material |  |  | mineral separate | [5 empty] | mineralisation |  |  |  | sphalerite | [6 empty] | galena, fluorite, quartz, dolomite, chalcopyrite, pyrite, barite, calcite, ankerite, pyrrhotite, magnetite, fahlores, stannite, roquesite |  | AES |  |  |  |  | 4 | [13 empty] | 15 | [5 empty] | 1300 | [5 empty] | 400 | [15 empty] | 76400 |  | 0 |  |  |  | 0 | [7 empty] | 5 | [13 empty] | 1500 |  | 0 | [7 empty] | 10 | [33 empty] | 0 | [32 empty] | 2016 | Frenzel, M., Hirsch, T., Gutzmer, J. (2016). Gallium, germanium, indium, and other trace and minor elements in sphalerite as a function of deposit type — A meta-analysis. Ore Geology Reviews, 76, 52–78. |  | USA, CHN, AUS, CAN, DEU, AUT, GBR, IRL, ITA, SWE, NOR, ZAF, MEX, PER, ESP, FRA, JPN, KOR, IRQ, EGY, IND, CHE, ROU
| Multiple deposits (MVT, SHMS, VHMS, VEIN, HTHR types) including Red Dog, Huize, Fankou, Jinding, Sullivan, Broken Hill, Mount Isa, and many others |  | Basin hydrothermal, Seafloor hydrothermal, Metamorphic, Magmatic hydrothermal | Mississippi Valley-type (MVT), Sedimentary Exhalative (SEDEX), Volcanic-hosted massive sulfide (VMS), Vein-type (VEIN), High-temperature hydrothermal replacement (HTHR) | MVT zinc-lead, sediment-hosted massive sulphide, volcanic-hosted massive sulphide, vein-type, high-temperature hydrothermal replacement | Zn | Pb, Ag, Cd, Ga, Ge, In | Zn, Pb, Ag, Cd, Co, Cu, Fe, Ga, Ge, Hg, In, Mn, As, Bi, Mo, Ni, Sb, Sn, Tl | Frenzel et al., 2016 |  | CEN-221-1 | CEN-221-1 | [5 empty] | ore material |  |  | mineral separate | [5 empty] | mineralisation |  |  |  | sphalerite | [6 empty] | galena, fluorite, quartz, dolomite, chalcopyrite, pyrite, barite, calcite, ankerite, pyrrhotite, magnetite, fahlores, stannite, roquesite |  | AES |  |  |  |  | 70 | [13 empty] | 300 | [5 empty] | 1100 | [5 empty] | 100 | [17 empty] | 0 |  |  |  | 0 | [7 empty] | 0 | [13 empty] | 4000 |  | 0 | [7 empty] | 7 | [33 empty] | 4 | [32 empty] | 2016 | Frenzel, M., Hirsch, T., Gutzmer, J. (2016). Gallium, germanium, indium, and other trace and minor elements in sphalerite as a function of deposit type — A meta-analysis. Ore Geology Reviews, 76, 52–78. |  | USA, CHN, AUS, CAN, DEU, AUT, GBR, IRL, ITA, SWE, NOR, ZAF, MEX, PER, ESP, FRA, JPN, KOR, IRQ, EGY, IND, CHE, ROU
| Multiple deposits (MVT, SHMS, VHMS, VEIN, HTHR types) including Red Dog, Huize, Fankou, Jinding, Sullivan, Broken Hill, Mount Isa, and many others |  | Basin hydrothermal, Seafloor hydrothermal, Metamorphic, Magmatic hydrothermal | Mississippi Valley-type (MVT), Sedimentary Exhalative (SEDEX), Volcanic-hosted massive sulfide (VMS), Vein-type (VEIN), High-temperature hydrothermal replacement (HTHR) | MVT zinc-lead, sediment-hosted massive sulphide, volcanic-hosted massive sulphide, vein-type, high-temperature hydrothermal replacement | Zn | Pb, Ag, Cd, Ga, Ge, In | Zn, Pb, Ag, Cd, Co, Cu, Fe, Ga, Ge, Hg, In, Mn, As, Bi, Mo, Ni, Sb, Sn, Tl | Frenzel et al., 2016 |  | CEN-222-1 | CEN-222-1 | [5 empty] | ore material |  |  | mineral separate | [5 empty] | mineralisation |  |  |  | sphalerite | [6 empty] | galena, fluorite, quartz, dolomite, chalcopyrite, pyrite, barite, calcite, ankerite, pyrrhotite, magnetite, fahlores, stannite, roquesite |  | AES |  |  |  |  | 4 | [13 empty] | 4 | [5 empty] | 1200 | [5 empty] | 300 | [15 empty] | 42100 |  | 0 |  |  |  | 0 | [7 empty] | 0 | [13 empty] | 5000 |  | 0 | [7 empty] | 8 | [33 empty] | 0 | [32 empty] | 2016 | Frenzel, M., Hirsch, T., Gutzmer, J. (2016). Gallium, germanium, indium, and other trace and minor elements in sphalerite as a function of deposit type — A meta-analysis. Ore Geology Reviews, 76, 52–78. |  | USA, CHN, AUS, CAN, DEU, AUT, GBR, IRL, ITA, SWE, NOR, ZAF, MEX, PER, ESP, FRA, JPN, KOR, IRQ, EGY, IND, CHE, ROU
| Multiple deposits (MVT, SHMS, VHMS, VEIN, HTHR types) including Red Dog, Huize, Fankou, Jinding, Sullivan, Broken Hill, Mount Isa, and many others |  | Basin hydrothermal, Seafloor hydrothermal, Metamorphic, Magmatic hydrothermal | Mississippi Valley-type (MVT), Sedimentary Exhalative (SEDEX), Volcanic-hosted massive sulfide (VMS), Vein-type (VEIN), High-temperature hydrothermal replacement (HTHR) | MVT zinc-lead, sediment-hosted massive sulphide, volcanic-hosted massive sulphide, vein-type, high-temperature hydrothermal replacement | Zn | Pb, Ag, Cd, Ga, Ge, In | Zn, Pb, Ag, Cd, Co, Cu, Fe, Ga, Ge, Hg, In, Mn, As, Bi, Mo, Ni, Sb, Sn, Tl | Frenzel et al., 2016 |  | CEN-227-1 | CEN-227-1 | [5 empty] | ore material |  |  | mineral separate | [5 empty] | mineralisation |  |  |  | sphalerite | [6 empty] | galena, fluorite, quartz, dolomite, chalcopyrite, pyrite, barite, calcite, ankerite, pyrrhotite, magnetite, fahlores, stannite, roquesite |  | AES |  |  |  |  | 70 | [13 empty] | 20 | [5 empty] | 1100 | [5 empty] | 15 | [15 empty] | 94700 |  | 0 |  |  |  | 0 | [7 empty] | 8 | [13 empty] | 4000 |  | 0 | [7 empty] | 9 | [33 empty] | 0 | [32 empty] | 2016 | Frenzel, M., Hirsch, T., Gutzmer, J. (2016). Gallium, germanium, indium, and other trace and minor elements in sphalerite as a function of deposit type — A meta-analysis. Ore Geology Reviews, 76, 52–78. |  | USA, CHN, AUS, CAN, DEU, AUT, GBR, IRL, ITA, SWE, NOR, ZAF, MEX, PER, ESP, FRA, JPN, KOR, IRQ, EGY, IND, CHE, ROU
| Multiple deposits (MVT, SHMS, VHMS, VEIN, HTHR types) including Red Dog, Huize, Fankou, Jinding, Sullivan, Broken Hill, Mount Isa, and many others |  | Basin hydrothermal, Seafloor hydrothermal, Metamorphic, Magmatic hydrothermal | Mississippi Valley-type (MVT), Sedimentary Exhalative (SEDEX), Volcanic-hosted massive sulfide (VMS), Vein-type (VEIN), High-temperature hydrothermal replacement (HTHR) | MVT zinc-lead, sediment-hosted massive sulphide, volcanic-hosted massive sulphide, vein-type, high-temperature hydrothermal replacement | Zn | Pb, Ag, Cd, Ga, Ge, In | Zn, Pb, Ag, Cd, Co, Cu, Fe, Ga, Ge, Hg, In, Mn, As, Bi, Mo, Ni, Sb, Sn, Tl | Frenzel et al., 2016 |  | CEN-229-1 | CEN-229-1 | [5 empty] | ore material |  |  | mineral separate | [5 empty] | mineralisation |  |  |  | sphalerite | [6 empty] | galena, fluorite, quartz, dolomite, chalcopyrite, pyrite, barite, calcite, ankerite, pyrrhotite, magnetite, fahlores, stannite, roquesite |  | AES |  |  |  |  | 9 | [13 empty] | 15 | [5 empty] | 1100 | [5 empty] | 200 | [15 empty] | 103000 |  | 0 |  |  |  | 0 | [7 empty] | 6 | [13 empty] | 3000 |  | 20 | [7 empty] | 8 | [33 empty] | 0 | [32 empty] | 2016 | Frenzel, M., Hirsch, T., Gutzmer, J. (2016). Gallium, germanium, indium, and other trace and minor elements in sphalerite as a function of deposit type — A meta-analysis. Ore Geology Reviews, 76, 52–78. |  | USA, CHN, AUS, CAN, DEU, AUT, GBR, IRL, ITA, SWE, NOR, ZAF, MEX, PER, ESP, FRA, JPN, KOR, IRQ, EGY, IND, CHE, ROU
| Multiple deposits (MVT, SHMS, VHMS, VEIN, HTHR types) including Red Dog, Huize, Fankou, Jinding, Sullivan, Broken Hill, Mount Isa, and many others |  | Basin hydrothermal, Seafloor hydrothermal, Metamorphic, Magmatic hydrothermal | Mississippi Valley-type (MVT), Sedimentary Exhalative (SEDEX), Volcanic-hosted massive sulfide (VMS), Vein-type (VEIN), High-temperature hydrothermal replacement (HTHR) | MVT zinc-lead, sediment-hosted massive sulphide, volcanic-hosted massive sulphide, vein-type, high-temperature hydrothermal replacement | Zn | Pb, Ag, Cd, Ga, Ge, In | Zn, Pb, Ag, Cd, Co, Cu, Fe, Ga, Ge, Hg, In, Mn, As, Bi, Mo, Ni, Sb, Sn, Tl | Frenzel et al., 2016 |  | CEN-230-1 | CEN-230-1 | [5 empty] | ore material |  |  | mineral separate | [5 empty] | mineralisation |  |  |  | sphalerite | [6 empty] | galena, fluorite, quartz, dolomite, chalcopyrite, pyrite, barite, calcite, ankerite, pyrrhotite, magnetite, fahlores, stannite, roquesite |  | AES |  |  |  |  | 3 | [13 empty] | 6 | [5 empty] | 1400 | [5 empty] | 200 | [15 empty] | 57100 |  | 0 |  |  |  | 0 | [7 empty] | 9 | [13 empty] | 4000 |  | 0 | [7 empty] | 15 | [33 empty] | 0 | [32 empty] | 2016 | Frenzel, M., Hirsch, T., Gutzmer, J. (2016). Gallium, germanium, indium, and other trace and minor elements in sphalerite as a function of deposit type — A meta-analysis. Ore Geology Reviews, 76, 52–78. |  | USA, CHN, AUS, CAN, DEU, AUT, GBR, IRL, ITA, SWE, NOR, ZAF, MEX, PER, ESP, FRA, JPN, KOR, IRQ, EGY, IND, CHE, ROU
| Multiple deposits (MVT, SHMS, VHMS, VEIN, HTHR types) including Red Dog, Huize, Fankou, Jinding, Sullivan, Broken Hill, Mount Isa, and many others |  | Basin hydrothermal, Seafloor hydrothermal, Metamorphic, Magmatic hydrothermal | Mississippi Valley-type (MVT), Sedimentary Exhalative (SEDEX), Volcanic-hosted massive sulfide (VMS), Vein-type (VEIN), High-temperature hydrothermal replacement (HTHR) | MVT zinc-lead, sediment-hosted massive sulphide, volcanic-hosted massive sulphide, vein-type, high-temperature hydrothermal replacement | Zn | Pb, Ag, Cd, Ga, Ge, In | Zn, Pb, Ag, Cd, Co, Cu, Fe, Ga, Ge, Hg, In, Mn, As, Bi, Mo, Ni, Sb, Sn, Tl | Frenzel et al., 2016 |  | CEN-233-1 | CEN-233-1 | [5 empty] | ore material |  |  | mineral separate | [5 empty] | mineralisation |  |  |  | sphalerite | [6 empty] | galena, fluorite, quartz, dolomite, chalcopyrite, pyrite, barite, calcite, ankerite, pyrrhotite, magnetite, fahlores, stannite, roquesite |  | AES |  |  |  |  | 4 | [13 empty] | 80 | [5 empty] | 1200 | [5 empty] | 200 | [15 empty] | 50500 |  | 0 |  |  |  | 0 | [7 empty] | 4 | [13 empty] | 1000 |  | 0 | [7 empty] | 7 | [33 empty] | 0 | [32 empty] | 2016 | Frenzel, M., Hirsch, T., Gutzmer, J. (2016). Gallium, germanium, indium, and other trace and minor elements in sphalerite as a function of deposit type — A meta-analysis. Ore Geology Reviews, 76, 52–78. |  | USA, CHN, AUS, CAN, DEU, AUT, GBR, IRL, ITA, SWE, NOR, ZAF, MEX, PER, ESP, FRA, JPN, KOR, IRQ, EGY, IND, CHE, ROU
| Multiple deposits (MVT, SHMS, VHMS, VEIN, HTHR types) including Red Dog, Huize, Fankou, Jinding, Sullivan, Broken Hill, Mount Isa, and many others |  | Basin hydrothermal, Seafloor hydrothermal, Metamorphic, Magmatic hydrothermal | Mississippi Valley-type (MVT), Sedimentary Exhalative (SEDEX), Volcanic-hosted massive sulfide (VMS), Vein-type (VEIN), High-temperature hydrothermal replacement (HTHR) | MVT zinc-lead, sediment-hosted massive sulphide, volcanic-hosted massive sulphide, vein-type, high-temperature hydrothermal replacement | Zn | Pb, Ag, Cd, Ga, Ge, In | Zn, Pb, Ag, Cd, Co, Cu, Fe, Ga, Ge, Hg, In, Mn, As, Bi, Mo, Ni, Sb, Sn, Tl | Frenzel et al., 2016 |  | CEN-533-1 | CEN-533-1 | [5 empty] | ore material |  |  | mineral separate | [5 empty] | mineralisation |  |  |  | sphalerite | [6 empty] | galena, fluorite, quartz, dolomite, chalcopyrite, pyrite, barite, calcite, ankerite, pyrrhotite, magnetite, fahlores, stannite, roquesite |  | AES |  |  |  |  | 30 | [13 empty] | 60 | [5 empty] | 1100 | [5 empty] | 80 | [15 empty] | 73500 |  | 0 |  |  |  | 0 | [7 empty] | 0 | [13 empty] | 5000 |  | 0 | [7 empty] | 0 | [33 empty] | 0 | [32 empty] | 2016 | Frenzel, M., Hirsch, T., Gutzmer, J. (2016). Gallium, germanium, indium, and other trace and minor elements in sphalerite as a function of deposit type — A meta-analysis. Ore Geology Reviews, 76, 52–78. |  | USA, CHN, AUS, CAN, DEU, AUT, GBR, IRL, ITA, SWE, NOR, ZAF, MEX, PER, ESP, FRA, JPN, KOR, IRQ, EGY, IND, CHE, ROU
| Multiple deposits (MVT, SHMS, VHMS, VEIN, HTHR types) including Red Dog, Huize, Fankou, Jinding, Sullivan, Broken Hill, Mount Isa, and many others |  | Basin hydrothermal, Seafloor hydrothermal, Metamorphic, Magmatic hydrothermal | Mississippi Valley-type (MVT), Sedimentary Exhalative (SEDEX), Volcanic-hosted massive sulfide (VMS), Vein-type (VEIN), High-temperature hydrothermal replacement (HTHR) | MVT zinc-lead, sediment-hosted massive sulphide, volcanic-hosted massive sulphide, vein-type, high-temperature hydrothermal replacement | Zn | Pb, Ag, Cd, Ga, Ge, In | Zn, Pb, Ag, Cd, Co, Cu, Fe, Ga, Ge, Hg, In, Mn, As, Bi, Mo, Ni, Sb, Sn, Tl | Frenzel et al., 2016 |  | CEN-534-1 | CEN-534-1 | [5 empty] | ore material |  |  | mineral separate | [5 empty] | mineralisation |  |  |  | sphalerite | [6 empty] | galena, fluorite, quartz, dolomite, chalcopyrite, pyrite, barite, calcite, ankerite, pyrrhotite, magnetite, fahlores, stannite, roquesite |  | AES |  |  |  |  | 200 | [13 empty] | 800 | [5 empty] | 2000 | [5 empty] | 400 | [15 empty] | 58800 |  | 0 |  |  |  | 0 | [7 empty] | 0 | [13 empty] | 7000 |  | 0 | [7 empty] | 20 | [5 empty] | 2000 | [27 empty] | 0 | [32 empty] | 2016 | Frenzel, M., Hirsch, T., Gutzmer, J. (2016). Gallium, germanium, indium, and other trace and minor elements in sphalerite as a function of deposit type — A meta-analysis. Ore Geology Reviews, 76, 52–78. |  | USA, CHN, AUS, CAN, DEU, AUT, GBR, IRL, ITA, SWE, NOR, ZAF, MEX, PER, ESP, FRA, JPN, KOR, IRQ, EGY, IND, CHE, ROU
| Multiple deposits (MVT, SHMS, VHMS, VEIN, HTHR types) including Red Dog, Huize, Fankou, Jinding, Sullivan, Broken Hill, Mount Isa, and many others |  | Basin hydrothermal, Seafloor hydrothermal, Metamorphic, Magmatic hydrothermal | Mississippi Valley-type (MVT), Sedimentary Exhalative (SEDEX), Volcanic-hosted massive sulfide (VMS), Vein-type (VEIN), High-temperature hydrothermal replacement (HTHR) | MVT zinc-lead, sediment-hosted massive sulphide, volcanic-hosted massive sulphide, vein-type, high-temperature hydrothermal replacement | Zn | Pb, Ag, Cd, Ga, Ge, In | Zn, Pb, Ag, Cd, Co, Cu, Fe, Ga, Ge, Hg, In, Mn, As, Bi, Mo, Ni, Sb, Sn, Tl | Frenzel et al., 2016 |  | CEN-535-1 | CEN-535-1 | [5 empty] | ore material |  |  | mineral separate | [5 empty] | mineralisation |  |  |  | sphalerite | [6 empty] | galena, fluorite, quartz, dolomite, chalcopyrite, pyrite, barite, calcite, ankerite, pyrrhotite, magnetite, fahlores, stannite, roquesite |  | AES |  |  |  |  | 20 | [13 empty] | 150 | [5 empty] | 1500 | [5 empty] | 200 | [15 empty] | 75800 |  | 0 |  |  |  | 0 | [7 empty] | 4 | [13 empty] | 9000 |  | 0 | [7 empty] | 30 | [5 empty] | 200 | [27 empty] | 0 | [32 empty] | 2016 | Frenzel, M., Hirsch, T., Gutzmer, J. (2016). Gallium, germanium, indium, and other trace and minor elements in sphalerite as a function of deposit type — A meta-analysis. Ore Geology Reviews, 76, 52–78. |  | USA, CHN, AUS, CAN, DEU, AUT, GBR, IRL, ITA, SWE, NOR, ZAF, MEX, PER, ESP, FRA, JPN, KOR, IRQ, EGY, IND, CHE, ROU
| Multiple deposits (MVT, SHMS, VHMS, VEIN, HTHR types) including Red Dog, Huize, Fankou, Jinding, Sullivan, Broken Hill, Mount Isa, and many others |  | Basin hydrothermal, Seafloor hydrothermal, Metamorphic, Magmatic hydrothermal | Mississippi Valley-type (MVT), Sedimentary Exhalative (SEDEX), Volcanic-hosted massive sulfide (VMS), Vein-type (VEIN), High-temperature hydrothermal replacement (HTHR) | MVT zinc-lead, sediment-hosted massive sulphide, volcanic-hosted massive sulphide, vein-type, high-temperature hydrothermal replacement | Zn | Pb, Ag, Cd, Ga, Ge, In | Zn, Pb, Ag, Cd, Co, Cu, Fe, Ga, Ge, Hg, In, Mn, As, Bi, Mo, Ni, Sb, Sn, Tl | Frenzel et al., 2016 |  | CEN-536-1 | CEN-536-1 | [5 empty] | ore material |  |  | mineral separate | [5 empty] | mineralisation |  |  |  | sphalerite | [6 empty] | galena, fluorite, quartz, dolomite, chalcopyrite, pyrite, barite, calcite, ankerite, pyrrhotite, magnetite, fahlores, stannite, roquesite |  | AES |  |  |  |  | 10 | [13 empty] | 20 | [5 empty] | 1500 | [5 empty] | 300 | [15 empty] | 72500 |  | 0 |  |  |  | 2 | [7 empty] | 0 | [13 empty] | 10000 |  | 0 | [7 empty] | 10 | [5 empty] | 100 | [27 empty] | 0 | [32 empty] | 2016 | Frenzel, M., Hirsch, T., Gutzmer, J. (2016). Gallium, germanium, indium, and other trace and minor elements in sphalerite as a function of deposit type — A meta-analysis. Ore Geology Reviews, 76, 52–78. |  | USA, CHN, AUS, CAN, DEU, AUT, GBR, IRL, ITA, SWE, NOR, ZAF, MEX, PER, ESP, FRA, JPN, KOR, IRQ, EGY, IND, CHE, ROU
| Multiple deposits (MVT, SHMS, VHMS, VEIN, HTHR types) including Red Dog, Huize, Fankou, Jinding, Sullivan, Broken Hill, Mount Isa, and many others |  | Basin hydrothermal, Seafloor hydrothermal, Metamorphic, Magmatic hydrothermal | Mississippi Valley-type (MVT), Sedimentary Exhalative (SEDEX), Volcanic-hosted massive sulfide (VMS), Vein-type (VEIN), High-temperature hydrothermal replacement (HTHR) | MVT zinc-lead, sediment-hosted massive sulphide, volcanic-hosted massive sulphide, vein-type, high-temperature hydrothermal replacement | Zn | Pb, Ag, Cd, Ga, Ge, In | Zn, Pb, Ag, Cd, Co, Cu, Fe, Ga, Ge, Hg, In, Mn, As, Bi, Mo, Ni, Sb, Sn, Tl | Frenzel et al., 2016 |  | CEN-537-1 | CEN-537-1 | [5 empty] | ore material |  |  | mineral separate | [5 empty] | mineralisation |  |  |  | sphalerite | [6 empty] | galena, fluorite, quartz, dolomite, chalcopyrite, pyrite, barite, calcite, ankerite, pyrrhotite, magnetite, fahlores, stannite, roquesite |  | AES |  |  |  |  | 30 | [13 empty] | 50 | [5 empty] | 1100 | [5 empty] | 400 | [15 empty] | 72500 |  | 0 |  |  |  | 0 | [7 empty] | 4 | [13 empty] | 7000 |  | 0 | [7 empty] | 20 | [5 empty] | 700 | [27 empty] | 0 | [32 empty] | 2016 | Frenzel, M., Hirsch, T., Gutzmer, J. (2016). Gallium, germanium, indium, and other trace and minor elements in sphalerite as a function of deposit type — A meta-analysis. Ore Geology Reviews, 76, 52–78. |  | USA, CHN, AUS, CAN, DEU, AUT, GBR, IRL, ITA, SWE, NOR, ZAF, MEX, PER, ESP, FRA, JPN, KOR, IRQ, EGY, IND, CHE, ROU
| Multiple deposits (MVT, SHMS, VHMS, VEIN, HTHR types) including Red Dog, Huize, Fankou, Jinding, Sullivan, Broken Hill, Mount Isa, and many others |  | Basin hydrothermal, Seafloor hydrothermal, Metamorphic, Magmatic hydrothermal | Mississippi Valley-type (MVT), Sedimentary Exhalative (SEDEX), Volcanic-hosted massive sulfide (VMS), Vein-type (VEIN), High-temperature hydrothermal replacement (HTHR) | MVT zinc-lead, sediment-hosted massive sulphide, volcanic-hosted massive sulphide, vein-type, high-temperature hydrothermal replacement | Zn | Pb, Ag, Cd, Ga, Ge, In | Zn, Pb, Ag, Cd, Co, Cu, Fe, Ga, Ge, Hg, In, Mn, As, Bi, Mo, Ni, Sb, Sn, Tl | Frenzel et al., 2016 |  | CEN-538-1 | CEN-538-1 | [5 empty] | ore material |  |  | mineral separate | [5 empty] | mineralisation |  |  |  | sphalerite | [6 empty] | galena, fluorite, quartz, dolomite, chalcopyrite, pyrite, barite, calcite, ankerite, pyrrhotite, magnetite, fahlores, stannite, roquesite |  | AES |  |  |  |  | 2 | [13 empty] | 50 | [5 empty] | 1200 | [5 empty] | 500 | [15 empty] | 53200 |  | 0 |  |  |  | 0 | [7 empty] | 15 | [13 empty] | 3000 |  | 0 | [7 empty] | 0 | [33 empty] | 0 | [32 empty] | 2016 | Frenzel, M., Hirsch, T., Gutzmer, J. (2016). Gallium, germanium, indium, and other trace and minor elements in sphalerite as a function of deposit type — A meta-analysis. Ore Geology Reviews, 76, 52–78. |  | USA, CHN, AUS, CAN, DEU, AUT, GBR, IRL, ITA, SWE, NOR, ZAF, MEX, PER, ESP, FRA, JPN, KOR, IRQ, EGY, IND, CHE, ROU
| Multiple deposits (MVT, SHMS, VHMS, VEIN, HTHR types) including Red Dog, Huize, Fankou, Jinding, Sullivan, Broken Hill, Mount Isa, and many others |  | Basin hydrothermal, Seafloor hydrothermal, Metamorphic, Magmatic hydrothermal | Mississippi Valley-type (MVT), Sedimentary Exhalative (SEDEX), Volcanic-hosted massive sulfide (VMS), Vein-type (VEIN), High-temperature hydrothermal replacement (HTHR) | MVT zinc-lead, sediment-hosted massive sulphide, volcanic-hosted massive sulphide, vein-type, high-temperature hydrothermal replacement | Zn | Pb, Ag, Cd, Ga, Ge, In | Zn, Pb, Ag, Cd, Co, Cu, Fe, Ga, Ge, Hg, In, Mn, As, Bi, Mo, Ni, Sb, Sn, Tl | Frenzel et al., 2016 |  | CEN-538A-1 | CEN-538A-1 | [5 empty] | ore material |  |  | mineral separate | [5 empty] | mineralisation |  |  |  | sphalerite | [6 empty] | galena, fluorite, quartz, dolomite, chalcopyrite, pyrite, barite, calcite, ankerite, pyrrhotite, magnetite, fahlores, stannite, roquesite |  | AES |  |  |  |  | 20 | [13 empty] | 15 | [5 empty] | 1200 | [5 empty] | 300 | [15 empty] | 78700 |  | 0 |  |  |  | 0 | [7 empty] | 2 | [13 empty] | 3000 |  | 0 | [7 empty] | 0 | [33 empty] | 0 | [32 empty] | 2016 | Frenzel, M., Hirsch, T., Gutzmer, J. (2016). Gallium, germanium, indium, and other trace and minor elements in sphalerite as a function of deposit type — A meta-analysis. Ore Geology Reviews, 76, 52–78. |  | USA, CHN, AUS, CAN, DEU, AUT, GBR, IRL, ITA, SWE, NOR, ZAF, MEX, PER, ESP, FRA, JPN, KOR, IRQ, EGY, IND, CHE, ROU
| Multiple deposits (MVT, SHMS, VHMS, VEIN, HTHR types) including Red Dog, Huize, Fankou, Jinding, Sullivan, Broken Hill, Mount Isa, and many others |  | Basin hydrothermal, Seafloor hydrothermal, Metamorphic, Magmatic hydrothermal | Mississippi Valley-type (MVT), Sedimentary Exhalative (SEDEX), Volcanic-hosted massive sulfide (VMS), Vein-type (VEIN), High-temperature hydrothermal replacement (HTHR) | MVT zinc-lead, sediment-hosted massive sulphide, volcanic-hosted massive sulphide, vein-type, high-temperature hydrothermal replacement | Zn | Pb, Ag, Cd, Ga, Ge, In | Zn, Pb, Ag, Cd, Co, Cu, Fe, Ga, Ge, Hg, In, Mn, As, Bi, Mo, Ni, Sb, Sn, Tl | Frenzel et al., 2016 |  | CEN-541-1 | CEN-541-1 | [5 empty] | ore material |  |  | mineral separate | [5 empty] | mineralisation |  |  |  | sphalerite | [6 empty] | galena, fluorite, quartz, dolomite, chalcopyrite, pyrite, barite, calcite, ankerite, pyrrhotite, magnetite, fahlores, stannite, roquesite |  | AES |  |  |  |  | 1.5 | [13 empty] | 40 | [5 empty] | 1300 | [5 empty] | 400 | [15 empty] | 55500 |  | 0 |  |  |  | 0 | [7 empty] | 0 | [13 empty] | 5000 |  | 0 | [7 empty] | 0 | [33 empty] | 0 | [32 empty] | 2016 | Frenzel, M., Hirsch, T., Gutzmer, J. (2016). Gallium, germanium, indium, and other trace and minor elements in sphalerite as a function of deposit type — A meta-analysis. Ore Geology Reviews, 76, 52–78. |  | USA, CHN, AUS, CAN, DEU, AUT, GBR, IRL, ITA, SWE, NOR, ZAF, MEX, PER, ESP, FRA, JPN, KOR, IRQ, EGY, IND, CHE, ROU
| Multiple deposits (MVT, SHMS, VHMS, VEIN, HTHR types) including Red Dog, Huize, Fankou, Jinding, Sullivan, Broken Hill, Mount Isa, and many others |  | Basin hydrothermal, Seafloor hydrothermal, Metamorphic, Magmatic hydrothermal | Mississippi Valley-type (MVT), Sedimentary Exhalative (SEDEX), Volcanic-hosted massive sulfide (VMS), Vein-type (VEIN), High-temperature hydrothermal replacement (HTHR) | MVT zinc-lead, sediment-hosted massive sulphide, volcanic-hosted massive sulphide, vein-type, high-temperature hydrothermal replacement | Zn | Pb, Ag, Cd, Ga, Ge, In | Zn, Pb, Ag, Cd, Co, Cu, Fe, Ga, Ge, Hg, In, Mn, As, Bi, Mo, Ni, Sb, Sn, Tl | Frenzel et al., 2016 |  | CEN-542-1 | CEN-542-1 | [5 empty] | ore material |  |  | mineral separate | [5 empty] | mineralisation |  |  |  | sphalerite | [6 empty] | galena, fluorite, quartz, dolomite, chalcopyrite, pyrite, barite, calcite, ankerite, pyrrhotite, magnetite, fahlores, stannite, roquesite |  | AES |  |  |  |  | 1.5 | [13 empty] | 50 | [5 empty] | 1300 | [5 empty] | 500 | [15 empty] | 51600 |  | 0 |  |  |  | 0 | [7 empty] | 5 | [13 empty] | 7000 |  | 0 | [7 empty] | 0 | [33 empty] | 0 | [32 empty] | 2016 | Frenzel, M., Hirsch, T., Gutzmer, J. (2016). Gallium, germanium, indium, and other trace and minor elements in sphalerite as a function of deposit type — A meta-analysis. Ore Geology Reviews, 76, 52–78. |  | USA, CHN, AUS, CAN, DEU, AUT, GBR, IRL, ITA, SWE, NOR, ZAF, MEX, PER, ESP, FRA, JPN, KOR, IRQ, EGY, IND, CHE, ROU
| Multiple deposits (MVT, SHMS, VHMS, VEIN, HTHR types) including Red Dog, Huize, Fankou, Jinding, Sullivan, Broken Hill, Mount Isa, and many others |  | Basin hydrothermal, Seafloor hydrothermal, Metamorphic, Magmatic hydrothermal | Mississippi Valley-type (MVT), Sedimentary Exhalative (SEDEX), Volcanic-hosted massive sulfide (VMS), Vein-type (VEIN), High-temperature hydrothermal replacement (HTHR) | MVT zinc-lead, sediment-hosted massive sulphide, volcanic-hosted massive sulphide, vein-type, high-temperature hydrothermal replacement | Zn | Pb, Ag, Cd, Ga, Ge, In | Zn, Pb, Ag, Cd, Co, Cu, Fe, Ga, Ge, Hg, In, Mn, As, Bi, Mo, Ni, Sb, Sn, Tl | Frenzel et al., 2016 |  | CEN-543-1 | CEN-543-1 | [5 empty] | ore material |  |  | mineral separate | [5 empty] | mineralisation |  |  |  | sphalerite | [6 empty] | galena, fluorite, quartz, dolomite, chalcopyrite, pyrite, barite, calcite, ankerite, pyrrhotite, magnetite, fahlores, stannite, roquesite |  | AES |  |  |  |  | 1.5 | [13 empty] | 4 | [5 empty] | 1100 | [5 empty] | 400 | [15 empty] | 70000 |  | 0 |  |  |  | 0 | [7 empty] | 8 | [13 empty] | 7000 |  | 0 | [7 empty] | 0 | [33 empty] | 0 | [32 empty] | 2016 | Frenzel, M., Hirsch, T., Gutzmer, J. (2016). Gallium, germanium, indium, and other trace and minor elements in sphalerite as a function of deposit type — A meta-analysis. Ore Geology Reviews, 76, 52–78. |  | USA, CHN, AUS, CAN, DEU, AUT, GBR, IRL, ITA, SWE, NOR, ZAF, MEX, PER, ESP, FRA, JPN, KOR, IRQ, EGY, IND, CHE, ROU
| Multiple deposits (MVT, SHMS, VHMS, VEIN, HTHR types) including Red Dog, Huize, Fankou, Jinding, Sullivan, Broken Hill, Mount Isa, and many others |  | Basin hydrothermal, Seafloor hydrothermal, Metamorphic, Magmatic hydrothermal | Mississippi Valley-type (MVT), Sedimentary Exhalative (SEDEX), Volcanic-hosted massive sulfide (VMS), Vein-type (VEIN), High-temperature hydrothermal replacement (HTHR) | MVT zinc-lead, sediment-hosted massive sulphide, volcanic-hosted massive sulphide, vein-type, high-temperature hydrothermal replacement | Zn | Pb, Ag, Cd, Ga, Ge, In | Zn, Pb, Ag, Cd, Co, Cu, Fe, Ga, Ge, Hg, In, Mn, As, Bi, Mo, Ni, Sb, Sn, Tl | Frenzel et al., 2016 |  | CEN-544-1 | CEN-544-1 | [5 empty] | ore material |  |  | mineral separate | [5 empty] | mineralisation |  |  |  | sphalerite | [6 empty] | galena, fluorite, quartz, dolomite, chalcopyrite, pyrite, barite, calcite, ankerite, pyrrhotite, magnetite, fahlores, stannite, roquesite |  | AES |  |  |  |  | 4 | [13 empty] | 10 | [5 empty] | 1000 | [5 empty] | 200 | [15 empty] | 80500 |  | 0 |  |  |  | 0 | [7 empty] | 0 | [13 empty] | 2000 |  | 0 | [7 empty] | 0 | [33 empty] | 0 | [32 empty] | 2016 | Frenzel, M., Hirsch, T., Gutzmer, J. (2016). Gallium, germanium, indium, and other trace and minor elements in sphalerite as a function of deposit type — A meta-analysis. Ore Geology Reviews, 76, 52–78. |  | USA, CHN, AUS, CAN, DEU, AUT, GBR, IRL, ITA, SWE, NOR, ZAF, MEX, PER, ESP, FRA, JPN, KOR, IRQ, EGY, IND, CHE, ROU
| Multiple deposits (MVT, SHMS, VHMS, VEIN, HTHR types) including Red Dog, Huize, Fankou, Jinding, Sullivan, Broken Hill, Mount Isa, and many others |  | Basin hydrothermal, Seafloor hydrothermal, Metamorphic, Magmatic hydrothermal | Mississippi Valley-type (MVT), Sedimentary Exhalative (SEDEX), Volcanic-hosted massive sulfide (VMS), Vein-type (VEIN), High-temperature hydrothermal replacement (HTHR) | MVT zinc-lead, sediment-hosted massive sulphide, volcanic-hosted massive sulphide, vein-type, high-temperature hydrothermal replacement | Zn | Pb, Ag, Cd, Ga, Ge, In | Zn, Pb, Ag, Cd, Co, Cu, Fe, Ga, Ge, Hg, In, Mn, As, Bi, Mo, Ni, Sb, Sn, Tl | Frenzel et al., 2016 |  | CEN-545-1 | CEN-545-1 | [5 empty] | ore material |  |  | mineral separate | [5 empty] | mineralisation |  |  |  | sphalerite | [6 empty] | galena, fluorite, quartz, dolomite, chalcopyrite, pyrite, barite, calcite, ankerite, pyrrhotite, magnetite, fahlores, stannite, roquesite |  | AES |  |  |  |  | 1.5 | [13 empty] | 9 | [5 empty] | 1300 | [5 empty] | 600 | [15 empty] | 67500 |  | 0 |  |  |  | 0 | [7 empty] | 7 | [13 empty] | 6000 |  | 0 | [7 empty] | 0 | [5 empty] | 0 | [27 empty] | 0 | [32 empty] | 2016 | Frenzel, M., Hirsch, T., Gutzmer, J. (2016). Gallium, germanium, indium, and other trace and minor elements in sphalerite as a function of deposit type — A meta-analysis. Ore Geology Reviews, 76, 52–78. |  | USA, CHN, AUS, CAN, DEU, AUT, GBR, IRL, ITA, SWE, NOR, ZAF, MEX, PER, ESP, FRA, JPN, KOR, IRQ, EGY, IND, CHE, ROU
| Multiple deposits (MVT, SHMS, VHMS, VEIN, HTHR types) including Red Dog, Huize, Fankou, Jinding, Sullivan, Broken Hill, Mount Isa, and many others |  | Basin hydrothermal, Seafloor hydrothermal, Metamorphic, Magmatic hydrothermal | Mississippi Valley-type (MVT), Sedimentary Exhalative (SEDEX), Volcanic-hosted massive sulfide (VMS), Vein-type (VEIN), High-temperature hydrothermal replacement (HTHR) | MVT zinc-lead, sediment-hosted massive sulphide, volcanic-hosted massive sulphide, vein-type, high-temperature hydrothermal replacement | Zn | Pb, Ag, Cd, Ga, Ge, In | Zn, Pb, Ag, Cd, Co, Cu, Fe, Ga, Ge, Hg, In, Mn, As, Bi, Mo, Ni, Sb, Sn, Tl | Frenzel et al., 2016 |  | CEN-531-1 | CEN-531-1 | [5 empty] | ore material |  |  | mineral separate | [5 empty] | mineralisation |  |  |  | sphalerite | [6 empty] | galena, fluorite, quartz, dolomite, chalcopyrite, pyrite, barite, calcite, ankerite, pyrrhotite, magnetite, fahlores, stannite, roquesite |  | AES |  |  |  |  | 10 | [13 empty] | 20 | [5 empty] | 1500 | [5 empty] | 80 | [15 empty] | 83400 |  | 0 |  |  |  | 0 | [7 empty] | 20 | [13 empty] | 5000 |  | 0 | [7 empty] | 10 | [33 empty] | 0 | [32 empty] | 2016 | Frenzel, M., Hirsch, T., Gutzmer, J. (2016). Gallium, germanium, indium, and other trace and minor elements in sphalerite as a function of deposit type — A meta-analysis. Ore Geology Reviews, 76, 52–78. |  | USA, CHN, AUS, CAN, DEU, AUT, GBR, IRL, ITA, SWE, NOR, ZAF, MEX, PER, ESP, FRA, JPN, KOR, IRQ, EGY, IND, CHE, ROU
| Multiple deposits (MVT, SHMS, VHMS, VEIN, HTHR types) including Red Dog, Huize, Fankou, Jinding, Sullivan, Broken Hill, Mount Isa, and many others |  | Basin hydrothermal, Seafloor hydrothermal, Metamorphic, Magmatic hydrothermal | Mississippi Valley-type (MVT), Sedimentary Exhalative (SEDEX), Volcanic-hosted massive sulfide (VMS), Vein-type (VEIN), High-temperature hydrothermal replacement (HTHR) | MVT zinc-lead, sediment-hosted massive sulphide, volcanic-hosted massive sulphide, vein-type, high-temperature hydrothermal replacement | Zn | Pb, Ag, Cd, Ga, Ge, In | Zn, Pb, Ag, Cd, Co, Cu, Fe, Ga, Ge, Hg, In, Mn, As, Bi, Mo, Ni, Sb, Sn, Tl | Frenzel et al., 2016 |  | CEN-531A-1 | CEN-531A-1 | [5 empty] | ore material |  |  | mineral separate | [5 empty] | mineralisation |  |  |  | sphalerite | [6 empty] | galena, fluorite, quartz, dolomite, chalcopyrite, pyrite, barite, calcite, ankerite, pyrrhotite, magnetite, fahlores, stannite, roquesite |  | AES |  |  |  |  | 100 | [13 empty] | 300 | [5 empty] | 1600 | [5 empty] | 100 | [15 empty] | 179000 |  | 0 |  |  |  | 0 | [7 empty] | 0 | [13 empty] | 10000 |  | 0 | [7 empty] | 20 | [5 empty] | 3000 | [27 empty] | 0 | [32 empty] | 2016 | Frenzel, M., Hirsch, T., Gutzmer, J. (2016). Gallium, germanium, indium, and other trace and minor elements in sphalerite as a function of deposit type — A meta-analysis. Ore Geology Reviews, 76, 52–78. |  | USA, CHN, AUS, CAN, DEU, AUT, GBR, IRL, ITA, SWE, NOR, ZAF, MEX, PER, ESP, FRA, JPN, KOR, IRQ, EGY, IND, CHE, ROU
| Multiple deposits (MVT, SHMS, VHMS, VEIN, HTHR types) including Red Dog, Huize, Fankou, Jinding, Sullivan, Broken Hill, Mount Isa, and many others |  | Basin hydrothermal, Seafloor hydrothermal, Metamorphic, Magmatic hydrothermal | Mississippi Valley-type (MVT), Sedimentary Exhalative (SEDEX), Volcanic-hosted massive sulfide (VMS), Vein-type (VEIN), High-temperature hydrothermal replacement (HTHR) | MVT zinc-lead, sediment-hosted massive sulphide, volcanic-hosted massive sulphide, vein-type, high-temperature hydrothermal replacement | Zn | Pb, Ag, Cd, Ga, Ge, In | Zn, Pb, Ag, Cd, Co, Cu, Fe, Ga, Ge, Hg, In, Mn, As, Bi, Mo, Ni, Sb, Sn, Tl | Frenzel et al., 2016 |  | CEN-530-1 | CEN-530-1 | [5 empty] | ore material |  |  | mineral separate | [5 empty] | mineralisation |  |  |  | sphalerite | [6 empty] | galena, fluorite, quartz, dolomite, chalcopyrite, pyrite, barite, calcite, ankerite, pyrrhotite, magnetite, fahlores, stannite, roquesite |  | AES |  |  |  |  | 70 | [13 empty] | 150 | [5 empty] | 1600 | [5 empty] | 300 | [15 empty] | 80000 |  | 0 |  |  |  | 0 | [7 empty] | 4 | [13 empty] | 4000 |  | 0 | [7 empty] | 15 | [5 empty] | 3000 | [27 empty] | 0 | [32 empty] | 2016 | Frenzel, M., Hirsch, T., Gutzmer, J. (2016). Gallium, germanium, indium, and other trace and minor elements in sphalerite as a function of deposit type — A meta-analysis. Ore Geology Reviews, 76, 52–78. |  | USA, CHN, AUS, CAN, DEU, AUT, GBR, IRL, ITA, SWE, NOR, ZAF, MEX, PER, ESP, FRA, JPN, KOR, IRQ, EGY, IND, CHE, ROU
| Multiple deposits (MVT, SHMS, VHMS, VEIN, HTHR types) including Red Dog, Huize, Fankou, Jinding, Sullivan, Broken Hill, Mount Isa, and many others |  | Basin hydrothermal, Seafloor hydrothermal, Metamorphic, Magmatic hydrothermal | Mississippi Valley-type (MVT), Sedimentary Exhalative (SEDEX), Volcanic-hosted massive sulfide (VMS), Vein-type (VEIN), High-temperature hydrothermal replacement (HTHR) | MVT zinc-lead, sediment-hosted massive sulphide, volcanic-hosted massive sulphide, vein-type, high-temperature hydrothermal replacement | Zn | Pb, Ag, Cd, Ga, Ge, In | Zn, Pb, Ag, Cd, Co, Cu, Fe, Ga, Ge, Hg, In, Mn, As, Bi, Mo, Ni, Sb, Sn, Tl | Frenzel et al., 2016 |  | HAN-6-2 | HAN-6-2 | [5 empty] | ore material |  |  | mineral separate | [5 empty] | mineralisation |  |  |  | sphalerite | [6 empty] | galena, fluorite, quartz, dolomite, chalcopyrite, pyrite, barite, calcite, ankerite, pyrrhotite, magnetite, fahlores, stannite, roquesite |  | AES |  |  |  |  | 40 | [13 empty] | 2 | [5 empty] | 1100 | [5 empty] | 300 | [15 empty] | 139000 |  | 0 |  |  |  | 0 | [7 empty] | 3 | [13 empty] | 800 |  | 0 | [7 empty] | 10 | [5 empty] | 0 | [27 empty] | 0 | [32 empty] | 2016 | Frenzel, M., Hirsch, T., Gutzmer, J. (2016). Gallium, germanium, indium, and other trace and minor elements in sphalerite as a function of deposit type — A meta-analysis. Ore Geology Reviews, 76, 52–78. |  | USA, CHN, AUS, CAN, DEU, AUT, GBR, IRL, ITA, SWE, NOR, ZAF, MEX, PER, ESP, FRA, JPN, KOR, IRQ, EGY, IND, CHE, ROU
| Multiple deposits (MVT, SHMS, VHMS, VEIN, HTHR types) including Red Dog, Huize, Fankou, Jinding, Sullivan, Broken Hill, Mount Isa, and many others |  | Basin hydrothermal, Seafloor hydrothermal, Metamorphic, Magmatic hydrothermal | Mississippi Valley-type (MVT), Sedimentary Exhalative (SEDEX), Volcanic-hosted massive sulfide (VMS), Vein-type (VEIN), High-temperature hydrothermal replacement (HTHR) | MVT zinc-lead, sediment-hosted massive sulphide, volcanic-hosted massive sulphide, vein-type, high-temperature hydrothermal replacement | Zn | Pb, Ag, Cd, Ga, Ge, In | Zn, Pb, Ag, Cd, Co, Cu, Fe, Ga, Ge, Hg, In, Mn, As, Bi, Mo, Ni, Sb, Sn, Tl | Frenzel et al., 2016 |  | CEN-236-1 | CEN-236-1 | [5 empty] | ore material |  |  | mineral separate | [5 empty] | mineralisation |  |  |  | sphalerite | [6 empty] | galena, fluorite, quartz, dolomite, chalcopyrite, pyrite, barite, calcite, ankerite, pyrrhotite, magnetite, fahlores, stannite, roquesite |  | AES |  |  |  |  | 9 | [13 empty] | 150 | [5 empty] | 1100 | [5 empty] | 300 | [15 empty] | 67000 |  | 0 |  |  |  | 0 | [7 empty] | 20 | [13 empty] | 2000 |  | 0 | [7 empty] | 10 | [33 empty] | 0 | [32 empty] | 2016 | Frenzel, M., Hirsch, T., Gutzmer, J. (2016). Gallium, germanium, indium, and other trace and minor elements in sphalerite as a function of deposit type — A meta-analysis. Ore Geology Reviews, 76, 52–78. |  | USA, CHN, AUS, CAN, DEU, AUT, GBR, IRL, ITA, SWE, NOR, ZAF, MEX, PER, ESP, FRA, JPN, KOR, IRQ, EGY, IND, CHE, ROU
| Multiple deposits (MVT, SHMS, VHMS, VEIN, HTHR types) including Red Dog, Huize, Fankou, Jinding, Sullivan, Broken Hill, Mount Isa, and many others |  | Basin hydrothermal, Seafloor hydrothermal, Metamorphic, Magmatic hydrothermal | Mississippi Valley-type (MVT), Sedimentary Exhalative (SEDEX), Volcanic-hosted massive sulfide (VMS), Vein-type (VEIN), High-temperature hydrothermal replacement (HTHR) | MVT zinc-lead, sediment-hosted massive sulphide, volcanic-hosted massive sulphide, vein-type, high-temperature hydrothermal replacement | Zn | Pb, Ag, Cd, Ga, Ge, In | Zn, Pb, Ag, Cd, Co, Cu, Fe, Ga, Ge, Hg, In, Mn, As, Bi, Mo, Ni, Sb, Sn, Tl | Frenzel et al., 2016 |  | CEN-237-1 | CEN-237-1 | [5 empty] | ore material |  |  | mineral separate | [5 empty] | mineralisation |  |  |  | sphalerite | [6 empty] | galena, fluorite, quartz, dolomite, chalcopyrite, pyrite, barite, calcite, ankerite, pyrrhotite, magnetite, fahlores, stannite, roquesite |  | AES |  |  |  |  | 10 | [13 empty] | 80 | [5 empty] | 1200 | [5 empty] | 60 | [15 empty] | 72500 |  | 0 |  |  |  | 0 | [7 empty] | 20 | [13 empty] | 3000 |  | 0 | [7 empty] | 5 | [33 empty] | 0 | [32 empty] | 2016 | Frenzel, M., Hirsch, T., Gutzmer, J. (2016). Gallium, germanium, indium, and other trace and minor elements in sphalerite as a function of deposit type — A meta-analysis. Ore Geology Reviews, 76, 52–78. |  | USA, CHN, AUS, CAN, DEU, AUT, GBR, IRL, ITA, SWE, NOR, ZAF, MEX, PER, ESP, FRA, JPN, KOR, IRQ, EGY, IND, CHE, ROU
| Multiple deposits (MVT, SHMS, VHMS, VEIN, HTHR types) including Red Dog, Huize, Fankou, Jinding, Sullivan, Broken Hill, Mount Isa, and many others |  | Basin hydrothermal, Seafloor hydrothermal, Metamorphic, Magmatic hydrothermal | Mississippi Valley-type (MVT), Sedimentary Exhalative (SEDEX), Volcanic-hosted massive sulfide (VMS), Vein-type (VEIN), High-temperature hydrothermal replacement (HTHR) | MVT zinc-lead, sediment-hosted massive sulphide, volcanic-hosted massive sulphide, vein-type, high-temperature hydrothermal replacement | Zn | Pb, Ag, Cd, Ga, Ge, In | Zn, Pb, Ag, Cd, Co, Cu, Fe, Ga, Ge, Hg, In, Mn, As, Bi, Mo, Ni, Sb, Sn, Tl | Frenzel et al., 2016 |  | CEN-238-1 | CEN-238-1 | [5 empty] | ore material |  |  | mineral separate | [5 empty] | mineralisation |  |  |  | sphalerite | [6 empty] | galena, fluorite, quartz, dolomite, chalcopyrite, pyrite, barite, calcite, ankerite, pyrrhotite, magnetite, fahlores, stannite, roquesite |  | AES |  |  |  |  | 3 | [13 empty] | 2 | [5 empty] | 1600 | [5 empty] | 80 | [15 empty] | 68000 |  | 0 |  |  |  | 0 | [7 empty] | 70 | [13 empty] | 8000 |  | 0 | [7 empty] | 7 | [5 empty] | 0 | [27 empty] | 0 | [32 empty] | 2016 | Frenzel, M., Hirsch, T., Gutzmer, J. (2016). Gallium, germanium, indium, and other trace and minor elements in sphalerite as a function of deposit type — A meta-analysis. Ore Geology Reviews, 76, 52–78. |  | USA, CHN, AUS, CAN, DEU, AUT, GBR, IRL, ITA, SWE, NOR, ZAF, MEX, PER, ESP, FRA, JPN, KOR, IRQ, EGY, IND, CHE, ROU
| Multiple deposits (MVT, SHMS, VHMS, VEIN, HTHR types) including Red Dog, Huize, Fankou, Jinding, Sullivan, Broken Hill, Mount Isa, and many others |  | Basin hydrothermal, Seafloor hydrothermal, Metamorphic, Magmatic hydrothermal | Mississippi Valley-type (MVT), Sedimentary Exhalative (SEDEX), Volcanic-hosted massive sulfide (VMS), Vein-type (VEIN), High-temperature hydrothermal replacement (HTHR) | MVT zinc-lead, sediment-hosted massive sulphide, volcanic-hosted massive sulphide, vein-type, high-temperature hydrothermal replacement | Zn | Pb, Ag, Cd, Ga, Ge, In | Zn, Pb, Ag, Cd, Co, Cu, Fe, Ga, Ge, Hg, In, Mn, As, Bi, Mo, Ni, Sb, Sn, Tl | Frenzel et al., 2016 |  | CEN-239-1 | CEN-239-1 | [5 empty] | ore material |  |  | mineral separate | [5 empty] | mineralisation |  |  |  | sphalerite | [6 empty] | galena, fluorite, quartz, dolomite, chalcopyrite, pyrite, barite, calcite, ankerite, pyrrhotite, magnetite, fahlores, stannite, roquesite |  | AES |  |  |  |  | 1.5 | [13 empty] | 5 | [5 empty] | 2200 | [5 empty] | 200 | [15 empty] | 52000 |  | 0 |  |  |  | 0 | [7 empty] | 5 | [13 empty] | 3000 |  | 0 | [7 empty] | 9 | [33 empty] | 0 | [32 empty] | 2016 | Frenzel, M., Hirsch, T., Gutzmer, J. (2016). Gallium, germanium, indium, and other trace and minor elements in sphalerite as a function of deposit type — A meta-analysis. Ore Geology Reviews, 76, 52–78. |  | USA, CHN, AUS, CAN, DEU, AUT, GBR, IRL, ITA, SWE, NOR, ZAF, MEX, PER, ESP, FRA, JPN, KOR, IRQ, EGY, IND, CHE, ROU
| Multiple deposits (MVT, SHMS, VHMS, VEIN, HTHR types) including Red Dog, Huize, Fankou, Jinding, Sullivan, Broken Hill, Mount Isa, and many others |  | Basin hydrothermal, Seafloor hydrothermal, Metamorphic, Magmatic hydrothermal | Mississippi Valley-type (MVT), Sedimentary Exhalative (SEDEX), Volcanic-hosted massive sulfide (VMS), Vein-type (VEIN), High-temperature hydrothermal replacement (HTHR) | MVT zinc-lead, sediment-hosted massive sulphide, volcanic-hosted massive sulphide, vein-type, high-temperature hydrothermal replacement | Zn | Pb, Ag, Cd, Ga, Ge, In | Zn, Pb, Ag, Cd, Co, Cu, Fe, Ga, Ge, Hg, In, Mn, As, Bi, Mo, Ni, Sb, Sn, Tl | Frenzel et al., 2016 |  | CEN-240-1 | CEN-240-1 | [5 empty] | ore material |  |  | mineral separate | [5 empty] | mineralisation |  |  |  | sphalerite | [6 empty] | galena, fluorite, quartz, dolomite, chalcopyrite, pyrite, barite, calcite, ankerite, pyrrhotite, magnetite, fahlores, stannite, roquesite |  | AES |  |  |  |  | 3 | [13 empty] | 10 | [5 empty] | 1200 | [5 empty] | 100 | [15 empty] | 58900 |  | 0 |  |  |  | 0 | [7 empty] | 0 | [13 empty] | 1000 |  | 0 | [7 empty] | 6 | [33 empty] | 0 | [32 empty] | 2016 | Frenzel, M., Hirsch, T., Gutzmer, J. (2016). Gallium, germanium, indium, and other trace and minor elements in sphalerite as a function of deposit type — A meta-analysis. Ore Geology Reviews, 76, 52–78. |  | USA, CHN, AUS, CAN, DEU, AUT, GBR, IRL, ITA, SWE, NOR, ZAF, MEX, PER, ESP, FRA, JPN, KOR, IRQ, EGY, IND, CHE, ROU
| Multiple deposits (MVT, SHMS, VHMS, VEIN, HTHR types) including Red Dog, Huize, Fankou, Jinding, Sullivan, Broken Hill, Mount Isa, and many others |  | Basin hydrothermal, Seafloor hydrothermal, Metamorphic, Magmatic hydrothermal | Mississippi Valley-type (MVT), Sedimentary Exhalative (SEDEX), Volcanic-hosted massive sulfide (VMS), Vein-type (VEIN), High-temperature hydrothermal replacement (HTHR) | MVT zinc-lead, sediment-hosted massive sulphide, volcanic-hosted massive sulphide, vein-type, high-temperature hydrothermal replacement | Zn | Pb, Ag, Cd, Ga, Ge, In | Zn, Pb, Ag, Cd, Co, Cu, Fe, Ga, Ge, Hg, In, Mn, As, Bi, Mo, Ni, Sb, Sn, Tl | Frenzel et al., 2016 |  | CEN-241-1 | CEN-241-1 | [5 empty] | ore material |  |  | mineral separate | [5 empty] | mineralisation |  |  |  | sphalerite | [6 empty] | galena, fluorite, quartz, dolomite, chalcopyrite, pyrite, barite, calcite, ankerite, pyrrhotite, magnetite, fahlores, stannite, roquesite |  | AES |  |  |  |  | 2 | [13 empty] | 10 | [5 empty] | 1200 | [5 empty] | 40 | [15 empty] | 64500 |  | 0 |  |  |  | 0 | [7 empty] | 40 | [13 empty] | 4000 |  | 0 | [7 empty] | 4 | [33 empty] | 0 | [32 empty] | 2016 | Frenzel, M., Hirsch, T., Gutzmer, J. (2016). Gallium, germanium, indium, and other trace and minor elements in sphalerite as a function of deposit type — A meta-analysis. Ore Geology Reviews, 76, 52–78. |  | USA, CHN, AUS, CAN, DEU, AUT, GBR, IRL, ITA, SWE, NOR, ZAF, MEX, PER, ESP, FRA, JPN, KOR, IRQ, EGY, IND, CHE, ROU
| Multiple deposits (MVT, SHMS, VHMS, VEIN, HTHR types) including Red Dog, Huize, Fankou, Jinding, Sullivan, Broken Hill, Mount Isa, and many others |  | Basin hydrothermal, Seafloor hydrothermal, Metamorphic, Magmatic hydrothermal | Mississippi Valley-type (MVT), Sedimentary Exhalative (SEDEX), Volcanic-hosted massive sulfide (VMS), Vein-type (VEIN), High-temperature hydrothermal replacement (HTHR) | MVT zinc-lead, sediment-hosted massive sulphide, volcanic-hosted massive sulphide, vein-type, high-temperature hydrothermal replacement | Zn | Pb, Ag, Cd, Ga, Ge, In | Zn, Pb, Ag, Cd, Co, Cu, Fe, Ga, Ge, Hg, In, Mn, As, Bi, Mo, Ni, Sb, Sn, Tl | Frenzel et al., 2016 |  | CEN-577-1 | CEN-577-1 | [5 empty] | ore material |  |  | mineral separate | [5 empty] | mineralisation |  |  |  | sphalerite | [6 empty] | galena, fluorite, quartz, dolomite, chalcopyrite, pyrite, barite, calcite, ankerite, pyrrhotite, magnetite, fahlores, stannite, roquesite |  | AES |  |  |  |  | 20 | [13 empty] | 40 | [5 empty] | 1300 | [5 empty] | 150 | [15 empty] | 113000 |  | 0 |  |  |  | 0 | [7 empty] | 70 | [13 empty] | 2000 |  | 0 | [7 empty] | 6 | [5 empty] | 1500 | [27 empty] | 0 | [32 empty] | 2016 | Frenzel, M., Hirsch, T., Gutzmer, J. (2016). Gallium, germanium, indium, and other trace and minor elements in sphalerite as a function of deposit type — A meta-analysis. Ore Geology Reviews, 76, 52–78. |  | USA, CHN, AUS, CAN, DEU, AUT, GBR, IRL, ITA, SWE, NOR, ZAF, MEX, PER, ESP, FRA, JPN, KOR, IRQ, EGY, IND, CHE, ROU
| Multiple deposits (MVT, SHMS, VHMS, VEIN, HTHR types) including Red Dog, Huize, Fankou, Jinding, Sullivan, Broken Hill, Mount Isa, and many others |  | Basin hydrothermal, Seafloor hydrothermal, Metamorphic, Magmatic hydrothermal | Mississippi Valley-type (MVT), Sedimentary Exhalative (SEDEX), Volcanic-hosted massive sulfide (VMS), Vein-type (VEIN), High-temperature hydrothermal replacement (HTHR) | MVT zinc-lead, sediment-hosted massive sulphide, volcanic-hosted massive sulphide, vein-type, high-temperature hydrothermal replacement | Zn | Pb, Ag, Cd, Ga, Ge, In | Zn, Pb, Ag, Cd, Co, Cu, Fe, Ga, Ge, Hg, In, Mn, As, Bi, Mo, Ni, Sb, Sn, Tl | Frenzel et al., 2016 |  | CEN-578-1 | CEN-578-1 | [5 empty] | ore material |  |  | mineral separate | [5 empty] | mineralisation |  |  |  | sphalerite | [6 empty] | galena, fluorite, quartz, dolomite, chalcopyrite, pyrite, barite, calcite, ankerite, pyrrhotite, magnetite, fahlores, stannite, roquesite |  | AES |  |  |  |  | 60 | [13 empty] | 10 | [5 empty] | 1500 | [5 empty] | 200 | [15 empty] | 159000 |  | 0 |  |  |  | 0 | [7 empty] | 4 | [13 empty] | 1500 |  | 0 | [7 empty] | 15 | [5 empty] | 0 | [27 empty] | 0 | [32 empty] | 2016 | Frenzel, M., Hirsch, T., Gutzmer, J. (2016). Gallium, germanium, indium, and other trace and minor elements in sphalerite as a function of deposit type — A meta-analysis. Ore Geology Reviews, 76, 52–78. |  | USA, CHN, AUS, CAN, DEU, AUT, GBR, IRL, ITA, SWE, NOR, ZAF, MEX, PER, ESP, FRA, JPN, KOR, IRQ, EGY, IND, CHE, ROU
| Multiple deposits (MVT, SHMS, VHMS, VEIN, HTHR types) including Red Dog, Huize, Fankou, Jinding, Sullivan, Broken Hill, Mount Isa, and many others |  | Basin hydrothermal, Seafloor hydrothermal, Metamorphic, Magmatic hydrothermal | Mississippi Valley-type (MVT), Sedimentary Exhalative (SEDEX), Volcanic-hosted massive sulfide (VMS), Vein-type (VEIN), High-temperature hydrothermal replacement (HTHR) | MVT zinc-lead, sediment-hosted massive sulphide, volcanic-hosted massive sulphide, vein-type, high-temperature hydrothermal replacement | Zn | Pb, Ag, Cd, Ga, Ge, In | Zn, Pb, Ag, Cd, Co, Cu, Fe, Ga, Ge, Hg, In, Mn, As, Bi, Mo, Ni, Sb, Sn, Tl | Frenzel et al., 2016 |  | CEN-390-1 | CEN-390-1 | [5 empty] | ore material |  |  | mineral separate | [5 empty] | mineralisation |  |  |  | sphalerite | [6 empty] | galena, fluorite, quartz, dolomite, chalcopyrite, pyrite, barite, calcite, ankerite, pyrrhotite, magnetite, fahlores, stannite, roquesite |  | AES |  |  |  |  | 300 | [13 empty] | 700 | [5 empty] | 1100 | [5 empty] | 300 | [17 empty] | 0 |  |  |  | 0 | [7 empty] | 4 | [13 empty] | 9000 |  | 0 | [7 empty] | 15 | [33 empty] | 0 | [32 empty] | 2016 | Frenzel, M., Hirsch, T., Gutzmer, J. (2016). Gallium, germanium, indium, and other trace and minor elements in sphalerite as a function of deposit type — A meta-analysis. Ore Geology Reviews, 76, 52–78. |  | USA, CHN, AUS, CAN, DEU, AUT, GBR, IRL, ITA, SWE, NOR, ZAF, MEX, PER, ESP, FRA, JPN, KOR, IRQ, EGY, IND, CHE, ROU
| Multiple deposits (MVT, SHMS, VHMS, VEIN, HTHR types) including Red Dog, Huize, Fankou, Jinding, Sullivan, Broken Hill, Mount Isa, and many others |  | Basin hydrothermal, Seafloor hydrothermal, Metamorphic, Magmatic hydrothermal | Mississippi Valley-type (MVT), Sedimentary Exhalative (SEDEX), Volcanic-hosted massive sulfide (VMS), Vein-type (VEIN), High-temperature hydrothermal replacement (HTHR) | MVT zinc-lead, sediment-hosted massive sulphide, volcanic-hosted massive sulphide, vein-type, high-temperature hydrothermal replacement | Zn | Pb, Ag, Cd, Ga, Ge, In | Zn, Pb, Ag, Cd, Co, Cu, Fe, Ga, Ge, Hg, In, Mn, As, Bi, Mo, Ni, Sb, Sn, Tl | Frenzel et al., 2016 |  | CEN-518-1 | CEN-518-1 | [5 empty] | ore material |  |  | mineral separate | [5 empty] | mineralisation |  |  |  | sphalerite | [6 empty] | galena, fluorite, quartz, dolomite, chalcopyrite, pyrite, barite, calcite, ankerite, pyrrhotite, magnetite, fahlores, stannite, roquesite |  | AES | [18 empty] | 20 | [5 empty] | 1100 | [5 empty] | 400 | [15 empty] | 71000 |  | 0 |  |  |  | 0 | [7 empty] | 30 | [13 empty] | 5000 |  | 0 | [7 empty] | 0 | [33 empty] | 0 | [32 empty] | 2016 | Frenzel, M., Hirsch, T., Gutzmer, J. (2016). Gallium, germanium, indium, and other trace and minor elements in sphalerite as a function of deposit type — A meta-analysis. Ore Geology Reviews, 76, 52–78. |  | USA, CHN, AUS, CAN, DEU, AUT, GBR, IRL, ITA, SWE, NOR, ZAF, MEX, PER, ESP, FRA, JPN, KOR, IRQ, EGY, IND, CHE, ROU
| Multiple deposits (MVT, SHMS, VHMS, VEIN, HTHR types) including Red Dog, Huize, Fankou, Jinding, Sullivan, Broken Hill, Mount Isa, and many others |  | Basin hydrothermal, Seafloor hydrothermal, Metamorphic, Magmatic hydrothermal | Mississippi Valley-type (MVT), Sedimentary Exhalative (SEDEX), Volcanic-hosted massive sulfide (VMS), Vein-type (VEIN), High-temperature hydrothermal replacement (HTHR) | MVT zinc-lead, sediment-hosted massive sulphide, volcanic-hosted massive sulphide, vein-type, high-temperature hydrothermal replacement | Zn | Pb, Ag, Cd, Ga, Ge, In | Zn, Pb, Ag, Cd, Co, Cu, Fe, Ga, Ge, Hg, In, Mn, As, Bi, Mo, Ni, Sb, Sn, Tl | Frenzel et al., 2016 |  | CEN-519-1 | CEN-519-1 | [5 empty] | ore material |  |  | mineral separate | [5 empty] | mineralisation |  |  |  | sphalerite | [6 empty] | galena, fluorite, quartz, dolomite, chalcopyrite, pyrite, barite, calcite, ankerite, pyrrhotite, magnetite, fahlores, stannite, roquesite |  | AES |  |  |  |  | 30 | [13 empty] | 4 | [5 empty] | 1300 | [5 empty] | 100 | [15 empty] | 109000 |  | 0 |  |  |  | 0 | [7 empty] | 10 | [13 empty] | 2000 |  | 0 | [7 empty] | 0 | [33 empty] | 0 | [32 empty] | 2016 | Frenzel, M., Hirsch, T., Gutzmer, J. (2016). Gallium, germanium, indium, and other trace and minor elements in sphalerite as a function of deposit type — A meta-analysis. Ore Geology Reviews, 76, 52–78. |  | USA, CHN, AUS, CAN, DEU, AUT, GBR, IRL, ITA, SWE, NOR, ZAF, MEX, PER, ESP, FRA, JPN, KOR, IRQ, EGY, IND, CHE, ROU
| Multiple deposits (MVT, SHMS, VHMS, VEIN, HTHR types) including Red Dog, Huize, Fankou, Jinding, Sullivan, Broken Hill, Mount Isa, and many others |  | Basin hydrothermal, Seafloor hydrothermal, Metamorphic, Magmatic hydrothermal | Mississippi Valley-type (MVT), Sedimentary Exhalative (SEDEX), Volcanic-hosted massive sulfide (VMS), Vein-type (VEIN), High-temperature hydrothermal replacement (HTHR) | MVT zinc-lead, sediment-hosted massive sulphide, volcanic-hosted massive sulphide, vein-type, high-temperature hydrothermal replacement | Zn | Pb, Ag, Cd, Ga, Ge, In | Zn, Pb, Ag, Cd, Co, Cu, Fe, Ga, Ge, Hg, In, Mn, As, Bi, Mo, Ni, Sb, Sn, Tl | Frenzel et al., 2016 |  | CEN-520-1 | CEN-520-1 | [5 empty] | ore material |  |  | mineral separate | [5 empty] | mineralisation |  |  |  | sphalerite | [6 empty] | galena, fluorite, quartz, dolomite, chalcopyrite, pyrite, barite, calcite, ankerite, pyrrhotite, magnetite, fahlores, stannite, roquesite |  | AES |  |  |  |  | 70 | [13 empty] | 100 | [5 empty] | 1200 | [5 empty] | 300 | [15 empty] | 218000 |  | 0 |  |  |  | 0 | [7 empty] | 10 | [13 empty] | 9000 |  | 0 | [7 empty] | 0 | [33 empty] | 0 | [32 empty] | 2016 | Frenzel, M., Hirsch, T., Gutzmer, J. (2016). Gallium, germanium, indium, and other trace and minor elements in sphalerite as a function of deposit type — A meta-analysis. Ore Geology Reviews, 76, 52–78. |  | USA, CHN, AUS, CAN, DEU, AUT, GBR, IRL, ITA, SWE, NOR, ZAF, MEX, PER, ESP, FRA, JPN, KOR, IRQ, EGY, IND, CHE, ROU
| Multiple deposits (MVT, SHMS, VHMS, VEIN, HTHR types) including Red Dog, Huize, Fankou, Jinding, Sullivan, Broken Hill, Mount Isa, and many others |  | Basin hydrothermal, Seafloor hydrothermal, Metamorphic, Magmatic hydrothermal | Mississippi Valley-type (MVT), Sedimentary Exhalative (SEDEX), Volcanic-hosted massive sulfide (VMS), Vein-type (VEIN), High-temperature hydrothermal replacement (HTHR) | MVT zinc-lead, sediment-hosted massive sulphide, volcanic-hosted massive sulphide, vein-type, high-temperature hydrothermal replacement | Zn | Pb, Ag, Cd, Ga, Ge, In | Zn, Pb, Ag, Cd, Co, Cu, Fe, Ga, Ge, Hg, In, Mn, As, Bi, Mo, Ni, Sb, Sn, Tl | Frenzel et al., 2016 |  | CEN-521-1 | CEN-521-1 | [5 empty] | ore material |  |  | mineral separate | [5 empty] | mineralisation |  |  |  | sphalerite | [6 empty] | galena, fluorite, quartz, dolomite, chalcopyrite, pyrite, barite, calcite, ankerite, pyrrhotite, magnetite, fahlores, stannite, roquesite |  | AES |  |  |  |  | 5 | [13 empty] | 50 | [5 empty] | 1200 | [5 empty] | 400 | [15 empty] | 104000 |  | 0 |  |  |  | 0 | [7 empty] | 20 | [13 empty] | 400 |  | 0 | [7 empty] | 0 | [33 empty] | 0 | [32 empty] | 2016 | Frenzel, M., Hirsch, T., Gutzmer, J. (2016). Gallium, germanium, indium, and other trace and minor elements in sphalerite as a function of deposit type — A meta-analysis. Ore Geology Reviews, 76, 52–78. |  | USA, CHN, AUS, CAN, DEU, AUT, GBR, IRL, ITA, SWE, NOR, ZAF, MEX, PER, ESP, FRA, JPN, KOR, IRQ, EGY, IND, CHE, ROU
| Multiple deposits (MVT, SHMS, VHMS, VEIN, HTHR types) including Red Dog, Huize, Fankou, Jinding, Sullivan, Broken Hill, Mount Isa, and many others |  | Basin hydrothermal, Seafloor hydrothermal, Metamorphic, Magmatic hydrothermal | Mississippi Valley-type (MVT), Sedimentary Exhalative (SEDEX), Volcanic-hosted massive sulfide (VMS), Vein-type (VEIN), High-temperature hydrothermal replacement (HTHR) | MVT zinc-lead, sediment-hosted massive sulphide, volcanic-hosted massive sulphide, vein-type, high-temperature hydrothermal replacement | Zn | Pb, Ag, Cd, Ga, Ge, In | Zn, Pb, Ag, Cd, Co, Cu, Fe, Ga, Ge, Hg, In, Mn, As, Bi, Mo, Ni, Sb, Sn, Tl | Frenzel et al., 2016 |  | CEN-522-1 | CEN-522-1 | [5 empty] | ore material |  |  | mineral separate | [5 empty] | mineralisation |  |  |  | sphalerite | [6 empty] | galena, fluorite, quartz, dolomite, chalcopyrite, pyrite, barite, calcite, ankerite, pyrrhotite, magnetite, fahlores, stannite, roquesite |  | AES |  |  |  |  | 1.5 | [13 empty] | 2 | [5 empty] | 1300 | [5 empty] | 400 | [15 empty] | 72500 |  | 0 |  |  |  | 0 | [7 empty] | 15 | [13 empty] | 2000 |  | 0 | [7 empty] | 0 | [5 empty] | 0 | [27 empty] | 0 | [32 empty] | 2016 | Frenzel, M., Hirsch, T., Gutzmer, J. (2016). Gallium, germanium, indium, and other trace and minor elements in sphalerite as a function of deposit type — A meta-analysis. Ore Geology Reviews, 76, 52–78. |  | USA, CHN, AUS, CAN, DEU, AUT, GBR, IRL, ITA, SWE, NOR, ZAF, MEX, PER, ESP, FRA, JPN, KOR, IRQ, EGY, IND, CHE, ROU
| Multiple deposits (MVT, SHMS, VHMS, VEIN, HTHR types) including Red Dog, Huize, Fankou, Jinding, Sullivan, Broken Hill, Mount Isa, and many others |  | Basin hydrothermal, Seafloor hydrothermal, Metamorphic, Magmatic hydrothermal | Mississippi Valley-type (MVT), Sedimentary Exhalative (SEDEX), Volcanic-hosted massive sulfide (VMS), Vein-type (VEIN), High-temperature hydrothermal replacement (HTHR) | MVT zinc-lead, sediment-hosted massive sulphide, volcanic-hosted massive sulphide, vein-type, high-temperature hydrothermal replacement | Zn | Pb, Ag, Cd, Ga, Ge, In | Zn, Pb, Ag, Cd, Co, Cu, Fe, Ga, Ge, Hg, In, Mn, As, Bi, Mo, Ni, Sb, Sn, Tl | Frenzel et al., 2016 |  | CEN-528-1 | CEN-528-1 | [5 empty] | ore material |  |  | mineral separate | [5 empty] | mineralisation |  |  |  | sphalerite | [6 empty] | galena, fluorite, quartz, dolomite, chalcopyrite, pyrite, barite, calcite, ankerite, pyrrhotite, magnetite, fahlores, stannite, roquesite |  | AES |  |  |  |  | 1.5 | [13 empty] | 3 | [5 empty] | 1500 | [5 empty] | 400 | [15 empty] | 82700 |  | 0 |  |  |  | 0 | [7 empty] | 40 | [13 empty] | 4000 |  | 0 | [7 empty] | 0 | [5 empty] | 0 | [27 empty] | 0 | [32 empty] | 2016 | Frenzel, M., Hirsch, T., Gutzmer, J. (2016). Gallium, germanium, indium, and other trace and minor elements in sphalerite as a function of deposit type — A meta-analysis. Ore Geology Reviews, 76, 52–78. |  | USA, CHN, AUS, CAN, DEU, AUT, GBR, IRL, ITA, SWE, NOR, ZAF, MEX, PER, ESP, FRA, JPN, KOR, IRQ, EGY, IND, CHE, ROU
| Multiple deposits (MVT, SHMS, VHMS, VEIN, HTHR types) including Red Dog, Huize, Fankou, Jinding, Sullivan, Broken Hill, Mount Isa, and many others |  | Basin hydrothermal, Seafloor hydrothermal, Metamorphic, Magmatic hydrothermal | Mississippi Valley-type (MVT), Sedimentary Exhalative (SEDEX), Volcanic-hosted massive sulfide (VMS), Vein-type (VEIN), High-temperature hydrothermal replacement (HTHR) | MVT zinc-lead, sediment-hosted massive sulphide, volcanic-hosted massive sulphide, vein-type, high-temperature hydrothermal replacement | Zn | Pb, Ag, Cd, Ga, Ge, In | Zn, Pb, Ag, Cd, Co, Cu, Fe, Ga, Ge, Hg, In, Mn, As, Bi, Mo, Ni, Sb, Sn, Tl | Frenzel et al., 2016 |  | CEN-160-1 | CEN-160-1 | [5 empty] | ore material |  |  | mineral separate | [5 empty] | mineralisation |  |  |  | sphalerite | [6 empty] | galena, fluorite, quartz, dolomite, chalcopyrite, pyrite, barite, calcite, ankerite, pyrrhotite, magnetite, fahlores, stannite, roquesite |  | AES |  |  |  |  | 20 | [13 empty] | 100 | [5 empty] | 1300 | [5 empty] | 300 | [15 empty] | 171000 |  | 0 |  |  |  | 0 | [7 empty] | 60 | [13 empty] | 2000 |  | 0 | [7 empty] | 5 | [33 empty] | 0 | [32 empty] | 2016 | Frenzel, M., Hirsch, T., Gutzmer, J. (2016). Gallium, germanium, indium, and other trace and minor elements in sphalerite as a function of deposit type — A meta-analysis. Ore Geology Reviews, 76, 52–78. |  | USA, CHN, AUS, CAN, DEU, AUT, GBR, IRL, ITA, SWE, NOR, ZAF, MEX, PER, ESP, FRA, JPN, KOR, IRQ, EGY, IND, CHE, ROU
| Multiple deposits (MVT, SHMS, VHMS, VEIN, HTHR types) including Red Dog, Huize, Fankou, Jinding, Sullivan, Broken Hill, Mount Isa, and many others |  | Basin hydrothermal, Seafloor hydrothermal, Metamorphic, Magmatic hydrothermal | Mississippi Valley-type (MVT), Sedimentary Exhalative (SEDEX), Volcanic-hosted massive sulfide (VMS), Vein-type (VEIN), High-temperature hydrothermal replacement (HTHR) | MVT zinc-lead, sediment-hosted massive sulphide, volcanic-hosted massive sulphide, vein-type, high-temperature hydrothermal replacement | Zn | Pb, Ag, Cd, Ga, Ge, In | Zn, Pb, Ag, Cd, Co, Cu, Fe, Ga, Ge, Hg, In, Mn, As, Bi, Mo, Ni, Sb, Sn, Tl | Frenzel et al., 2016 |  | CEN-162-1 | CEN-162-1 | [5 empty] | ore material |  |  | mineral separate | [5 empty] | mineralisation |  |  |  | sphalerite | [6 empty] | galena, fluorite, quartz, dolomite, chalcopyrite, pyrite, barite, calcite, ankerite, pyrrhotite, magnetite, fahlores, stannite, roquesite |  | AES |  |  |  |  | 5 | [13 empty] | 1.5 | [5 empty] | 1400 | [5 empty] | 300 | [15 empty] | 139000 |  | 0 |  |  |  | 0 | [7 empty] | 20 | [13 empty] | 1500 |  | 0 | [7 empty] | 10 | [33 empty] | 0 | [32 empty] | 2016 | Frenzel, M., Hirsch, T., Gutzmer, J. (2016). Gallium, germanium, indium, and other trace and minor elements in sphalerite as a function of deposit type — A meta-analysis. Ore Geology Reviews, 76, 52–78. |  | USA, CHN, AUS, CAN, DEU, AUT, GBR, IRL, ITA, SWE, NOR, ZAF, MEX, PER, ESP, FRA, JPN, KOR, IRQ, EGY, IND, CHE, ROU
| Multiple deposits (MVT, SHMS, VHMS, VEIN, HTHR types) including Red Dog, Huize, Fankou, Jinding, Sullivan, Broken Hill, Mount Isa, and many others |  | Basin hydrothermal, Seafloor hydrothermal, Metamorphic, Magmatic hydrothermal | Mississippi Valley-type (MVT), Sedimentary Exhalative (SEDEX), Volcanic-hosted massive sulfide (VMS), Vein-type (VEIN), High-temperature hydrothermal replacement (HTHR) | MVT zinc-lead, sediment-hosted massive sulphide, volcanic-hosted massive sulphide, vein-type, high-temperature hydrothermal replacement | Zn | Pb, Ag, Cd, Ga, Ge, In | Zn, Pb, Ag, Cd, Co, Cu, Fe, Ga, Ge, Hg, In, Mn, As, Bi, Mo, Ni, Sb, Sn, Tl | Frenzel et al., 2016 |  | CEN-149-1 | CEN-149-1 | [5 empty] | ore material |  |  | mineral separate | [5 empty] | mineralisation |  |  |  | sphalerite | [6 empty] | galena, fluorite, quartz, dolomite, chalcopyrite, pyrite, barite, calcite, ankerite, pyrrhotite, magnetite, fahlores, stannite, roquesite |  | AES |  |  |  |  | 20 | [13 empty] | 200 | [5 empty] | 1900 | [5 empty] | 600 | [15 empty] | 185000 |  | 0 |  |  |  | 0 | [7 empty] | 10 | [13 empty] | 4000 |  | 0 | [7 empty] | 20 | [5 empty] | 300 | [27 empty] | 0 | [32 empty] | 2016 | Frenzel, M., Hirsch, T., Gutzmer, J. (2016). Gallium, germanium, indium, and other trace and minor elements in sphalerite as a function of deposit type — A meta-analysis. Ore Geology Reviews, 76, 52–78. |  | USA, CHN, AUS, CAN, DEU, AUT, GBR, IRL, ITA, SWE, NOR, ZAF, MEX, PER, ESP, FRA, JPN, KOR, IRQ, EGY, IND, CHE, ROU
| Multiple deposits (MVT, SHMS, VHMS, VEIN, HTHR types) including Red Dog, Huize, Fankou, Jinding, Sullivan, Broken Hill, Mount Isa, and many others |  | Basin hydrothermal, Seafloor hydrothermal, Metamorphic, Magmatic hydrothermal | Mississippi Valley-type (MVT), Sedimentary Exhalative (SEDEX), Volcanic-hosted massive sulfide (VMS), Vein-type (VEIN), High-temperature hydrothermal replacement (HTHR) | MVT zinc-lead, sediment-hosted massive sulphide, volcanic-hosted massive sulphide, vein-type, high-temperature hydrothermal replacement | Zn | Pb, Ag, Cd, Ga, Ge, In | Zn, Pb, Ag, Cd, Co, Cu, Fe, Ga, Ge, Hg, In, Mn, As, Bi, Mo, Ni, Sb, Sn, Tl | Frenzel et al., 2016 |  | CEN-150-1 | CEN-150-1 | [5 empty] | ore material |  |  | mineral separate | [5 empty] | mineralisation |  |  |  | sphalerite | [6 empty] | galena, fluorite, quartz, dolomite, chalcopyrite, pyrite, barite, calcite, ankerite, pyrrhotite, magnetite, fahlores, stannite, roquesite |  | AES |  |  |  |  | 1.5 | [13 empty] | 10 | [5 empty] | 1400 | [5 empty] | 400 | [15 empty] | 98000 |  | 0 |  |  |  | 0 | [7 empty] | 7 | [13 empty] | 3000 |  | 15 | [7 empty] | 15 | [33 empty] | 0 | [32 empty] | 2016 | Frenzel, M., Hirsch, T., Gutzmer, J. (2016). Gallium, germanium, indium, and other trace and minor elements in sphalerite as a function of deposit type — A meta-analysis. Ore Geology Reviews, 76, 52–78. |  | USA, CHN, AUS, CAN, DEU, AUT, GBR, IRL, ITA, SWE, NOR, ZAF, MEX, PER, ESP, FRA, JPN, KOR, IRQ, EGY, IND, CHE, ROU
| Multiple deposits (MVT, SHMS, VHMS, VEIN, HTHR types) including Red Dog, Huize, Fankou, Jinding, Sullivan, Broken Hill, Mount Isa, and many others |  | Basin hydrothermal, Seafloor hydrothermal, Metamorphic, Magmatic hydrothermal | Mississippi Valley-type (MVT), Sedimentary Exhalative (SEDEX), Volcanic-hosted massive sulfide (VMS), Vein-type (VEIN), High-temperature hydrothermal replacement (HTHR) | MVT zinc-lead, sediment-hosted massive sulphide, volcanic-hosted massive sulphide, vein-type, high-temperature hydrothermal replacement | Zn | Pb, Ag, Cd, Ga, Ge, In | Zn, Pb, Ag, Cd, Co, Cu, Fe, Ga, Ge, Hg, In, Mn, As, Bi, Mo, Ni, Sb, Sn, Tl | Frenzel et al., 2016 |  | CEN-151-1 | CEN-151-1 | [5 empty] | ore material |  |  | mineral separate | [5 empty] | mineralisation |  |  |  | sphalerite | [6 empty] | galena, fluorite, quartz, dolomite, chalcopyrite, pyrite, barite, calcite, ankerite, pyrrhotite, magnetite, fahlores, stannite, roquesite |  | AES |  |  |  |  | 3 | [13 empty] | 2 | [5 empty] | 1100 | [5 empty] | 300 | [15 empty] | 149000 |  | 0 |  |  |  | 0 | [7 empty] | 10 | [13 empty] | 1500 |  | 0 | [7 empty] | 6 | [33 empty] | 3 | [32 empty] | 2016 | Frenzel, M., Hirsch, T., Gutzmer, J. (2016). Gallium, germanium, indium, and other trace and minor elements in sphalerite as a function of deposit type — A meta-analysis. Ore Geology Reviews, 76, 52–78. |  | USA, CHN, AUS, CAN, DEU, AUT, GBR, IRL, ITA, SWE, NOR, ZAF, MEX, PER, ESP, FRA, JPN, KOR, IRQ, EGY, IND, CHE, ROU
| Multiple deposits (MVT, SHMS, VHMS, VEIN, HTHR types) including Red Dog, Huize, Fankou, Jinding, Sullivan, Broken Hill, Mount Isa, and many others |  | Basin hydrothermal, Seafloor hydrothermal, Metamorphic, Magmatic hydrothermal | Mississippi Valley-type (MVT), Sedimentary Exhalative (SEDEX), Volcanic-hosted massive sulfide (VMS), Vein-type (VEIN), High-temperature hydrothermal replacement (HTHR) | MVT zinc-lead, sediment-hosted massive sulphide, volcanic-hosted massive sulphide, vein-type, high-temperature hydrothermal replacement | Zn | Pb, Ag, Cd, Ga, Ge, In | Zn, Pb, Ag, Cd, Co, Cu, Fe, Ga, Ge, Hg, In, Mn, As, Bi, Mo, Ni, Sb, Sn, Tl | Frenzel et al., 2016 |  | CEN-152-1 | CEN-152-1 | [5 empty] | ore material |  |  | mineral separate | [5 empty] | mineralisation |  |  |  | sphalerite | [6 empty] | galena, fluorite, quartz, dolomite, chalcopyrite, pyrite, barite, calcite, ankerite, pyrrhotite, magnetite, fahlores, stannite, roquesite |  | AES |  |  |  |  | 1 | [13 empty] | 1.5 | [5 empty] | 1400 | [5 empty] | 80 | [15 empty] | 180000 |  | 0 |  |  |  | 0 | [7 empty] | 50 | [13 empty] | 3000 |  | 0 | [7 empty] | 6 | [33 empty] | 0 | [32 empty] | 2016 | Frenzel, M., Hirsch, T., Gutzmer, J. (2016). Gallium, germanium, indium, and other trace and minor elements in sphalerite as a function of deposit type — A meta-analysis. Ore Geology Reviews, 76, 52–78. |  | USA, CHN, AUS, CAN, DEU, AUT, GBR, IRL, ITA, SWE, NOR, ZAF, MEX, PER, ESP, FRA, JPN, KOR, IRQ, EGY, IND, CHE, ROU
| Multiple deposits (MVT, SHMS, VHMS, VEIN, HTHR types) including Red Dog, Huize, Fankou, Jinding, Sullivan, Broken Hill, Mount Isa, and many others |  | Basin hydrothermal, Seafloor hydrothermal, Metamorphic, Magmatic hydrothermal | Mississippi Valley-type (MVT), Sedimentary Exhalative (SEDEX), Volcanic-hosted massive sulfide (VMS), Vein-type (VEIN), High-temperature hydrothermal replacement (HTHR) | MVT zinc-lead, sediment-hosted massive sulphide, volcanic-hosted massive sulphide, vein-type, high-temperature hydrothermal replacement | Zn | Pb, Ag, Cd, Ga, Ge, In | Zn, Pb, Ag, Cd, Co, Cu, Fe, Ga, Ge, Hg, In, Mn, As, Bi, Mo, Ni, Sb, Sn, Tl | Frenzel et al., 2016 |  | CEN-153-1 | CEN-153-1 | [5 empty] | ore material |  |  | mineral separate | [5 empty] | mineralisation |  |  |  | sphalerite | [6 empty] | galena, fluorite, quartz, dolomite, chalcopyrite, pyrite, barite, calcite, ankerite, pyrrhotite, magnetite, fahlores, stannite, roquesite |  | AES |  |  |  |  | 2 | [13 empty] | 1.5 | [5 empty] | 1400 | [5 empty] | 200 | [15 empty] | 111000 |  | 0 |  |  |  | 0 | [7 empty] | 40 | [13 empty] | 2000 |  | 0 | [7 empty] | 5 | [5 empty] | 0 | [27 empty] | 0 | [32 empty] | 2016 | Frenzel, M., Hirsch, T., Gutzmer, J. (2016). Gallium, germanium, indium, and other trace and minor elements in sphalerite as a function of deposit type — A meta-analysis. Ore Geology Reviews, 76, 52–78. |  | USA, CHN, AUS, CAN, DEU, AUT, GBR, IRL, ITA, SWE, NOR, ZAF, MEX, PER, ESP, FRA, JPN, KOR, IRQ, EGY, IND, CHE, ROU
| Multiple deposits (MVT, SHMS, VHMS, VEIN, HTHR types) including Red Dog, Huize, Fankou, Jinding, Sullivan, Broken Hill, Mount Isa, and many others |  | Basin hydrothermal, Seafloor hydrothermal, Metamorphic, Magmatic hydrothermal | Mississippi Valley-type (MVT), Sedimentary Exhalative (SEDEX), Volcanic-hosted massive sulfide (VMS), Vein-type (VEIN), High-temperature hydrothermal replacement (HTHR) | MVT zinc-lead, sediment-hosted massive sulphide, volcanic-hosted massive sulphide, vein-type, high-temperature hydrothermal replacement | Zn | Pb, Ag, Cd, Ga, Ge, In | Zn, Pb, Ag, Cd, Co, Cu, Fe, Ga, Ge, Hg, In, Mn, As, Bi, Mo, Ni, Sb, Sn, Tl | Frenzel et al., 2016 |  | CEN-158-1 | CEN-158-1 | [5 empty] | ore material |  |  | mineral separate | [5 empty] | mineralisation |  |  |  | sphalerite | [6 empty] | galena, fluorite, quartz, dolomite, chalcopyrite, pyrite, barite, calcite, ankerite, pyrrhotite, magnetite, fahlores, stannite, roquesite |  | AES |  |  |  |  | 1 | [13 empty] | 2 | [5 empty] | 1400 | [5 empty] | 400 | [15 empty] | 109000 |  | 0 |  |  |  | 0 | [7 empty] | 150 | [13 empty] | 2000 |  | 0 | [7 empty] | 6 | [5 empty] | 0 | [27 empty] | 0 | [32 empty] | 2016 | Frenzel, M., Hirsch, T., Gutzmer, J. (2016). Gallium, germanium, indium, and other trace and minor elements in sphalerite as a function of deposit type — A meta-analysis. Ore Geology Reviews, 76, 52–78. |  | USA, CHN, AUS, CAN, DEU, AUT, GBR, IRL, ITA, SWE, NOR, ZAF, MEX, PER, ESP, FRA, JPN, KOR, IRQ, EGY, IND, CHE, ROU
| Multiple deposits (MVT, SHMS, VHMS, VEIN, HTHR types) including Red Dog, Huize, Fankou, Jinding, Sullivan, Broken Hill, Mount Isa, and many others |  | Basin hydrothermal, Seafloor hydrothermal, Metamorphic, Magmatic hydrothermal | Mississippi Valley-type (MVT), Sedimentary Exhalative (SEDEX), Volcanic-hosted massive sulfide (VMS), Vein-type (VEIN), High-temperature hydrothermal replacement (HTHR) | MVT zinc-lead, sediment-hosted massive sulphide, volcanic-hosted massive sulphide, vein-type, high-temperature hydrothermal replacement | Zn | Pb, Ag, Cd, Ga, Ge, In | Zn, Pb, Ag, Cd, Co, Cu, Fe, Ga, Ge, Hg, In, Mn, As, Bi, Mo, Ni, Sb, Sn, Tl | Frenzel et al., 2016 |  | PEW-8-2 | PEW-8-2 | [5 empty] | ore material |  |  | mineral separate | [5 empty] | mineralisation |  |  |  | sphalerite | [6 empty] | galena, fluorite, quartz, dolomite, chalcopyrite, pyrite, barite, calcite, ankerite, pyrrhotite, magnetite, fahlores, stannite, roquesite |  | AES |  |  |  |  | 10 | [13 empty] | 5 | [5 empty] | 1200 | [5 empty] | 300 | [15 empty] | 114000 |  | 0 |  |  |  | 0 | [7 empty] | 10 | [13 empty] | 2000 |  | 0 | [7 empty] | 7 | [33 empty] | 0 | [32 empty] | 2016 | Frenzel, M., Hirsch, T., Gutzmer, J. (2016). Gallium, germanium, indium, and other trace and minor elements in sphalerite as a function of deposit type — A meta-analysis. Ore Geology Reviews, 76, 52–78. |  | USA, CHN, AUS, CAN, DEU, AUT, GBR, IRL, ITA, SWE, NOR, ZAF, MEX, PER, ESP, FRA, JPN, KOR, IRQ, EGY, IND, CHE, ROU
| Multiple deposits (MVT, SHMS, VHMS, VEIN, HTHR types) including Red Dog, Huize, Fankou, Jinding, Sullivan, Broken Hill, Mount Isa, and many others |  | Basin hydrothermal, Seafloor hydrothermal, Metamorphic, Magmatic hydrothermal | Mississippi Valley-type (MVT), Sedimentary Exhalative (SEDEX), Volcanic-hosted massive sulfide (VMS), Vein-type (VEIN), High-temperature hydrothermal replacement (HTHR) | MVT zinc-lead, sediment-hosted massive sulphide, volcanic-hosted massive sulphide, vein-type, high-temperature hydrothermal replacement | Zn | Pb, Ag, Cd, Ga, Ge, In | Zn, Pb, Ag, Cd, Co, Cu, Fe, Ga, Ge, Hg, In, Mn, As, Bi, Mo, Ni, Sb, Sn, Tl | Frenzel et al., 2016 |  | PEW-9-2 | PEW-9-2 | [5 empty] | ore material |  |  | mineral separate | [5 empty] | mineralisation |  |  |  | sphalerite | [6 empty] | galena, fluorite, quartz, dolomite, chalcopyrite, pyrite, barite, calcite, ankerite, pyrrhotite, magnetite, fahlores, stannite, roquesite |  | AES |  |  |  |  | 2 | [13 empty] | 3 | [5 empty] | 1200 | [5 empty] | 400 | [15 empty] | 144000 |  | 0 |  |  |  | 0 | [7 empty] | 20 | [13 empty] | 1500 |  | 0 | [7 empty] | 9 | [33 empty] | 0 | [32 empty] | 2016 | Frenzel, M., Hirsch, T., Gutzmer, J. (2016). Gallium, germanium, indium, and other trace and minor elements in sphalerite as a function of deposit type — A meta-analysis. Ore Geology Reviews, 76, 52–78. |  | USA, CHN, AUS, CAN, DEU, AUT, GBR, IRL, ITA, SWE, NOR, ZAF, MEX, PER, ESP, FRA, JPN, KOR, IRQ, EGY, IND, CHE, ROU
| Multiple deposits (MVT, SHMS, VHMS, VEIN, HTHR types) including Red Dog, Huize, Fankou, Jinding, Sullivan, Broken Hill, Mount Isa, and many others |  | Basin hydrothermal, Seafloor hydrothermal, Metamorphic, Magmatic hydrothermal | Mississippi Valley-type (MVT), Sedimentary Exhalative (SEDEX), Volcanic-hosted massive sulfide (VMS), Vein-type (VEIN), High-temperature hydrothermal replacement (HTHR) | MVT zinc-lead, sediment-hosted massive sulphide, volcanic-hosted massive sulphide, vein-type, high-temperature hydrothermal replacement | Zn | Pb, Ag, Cd, Ga, Ge, In | Zn, Pb, Ag, Cd, Co, Cu, Fe, Ga, Ge, Hg, In, Mn, As, Bi, Mo, Ni, Sb, Sn, Tl | Frenzel et al., 2016 |  | mineralisation IIb-1 | mineralisation IIb-1 | [5 empty] | ore material |  |  | mineral separate | [5 empty] | mineralisation |  |  |  | sphalerite | [6 empty] | galena, fluorite, quartz, dolomite, chalcopyrite, pyrite, barite, calcite, ankerite, pyrrhotite, magnetite, fahlores, stannite, roquesite |  | - | [24 empty] | 5170 | [21 empty] | 41500 | [104 empty] | 2016 | Frenzel, M., Hirsch, T., Gutzmer, J. (2016). Gallium, germanium, indium, and other trace and minor elements in sphalerite as a function of deposit type — A meta-analysis. Ore Geology Reviews, 76, 52–78. |  | USA, CHN, AUS, CAN, DEU, AUT, GBR, IRL, ITA, SWE, NOR, ZAF, MEX, PER, ESP, FRA, JPN, KOR, IRQ, EGY, IND, CHE, ROU
| Multiple deposits (MVT, SHMS, VHMS, VEIN, HTHR types) including Red Dog, Huize, Fankou, Jinding, Sullivan, Broken Hill, Mount Isa, and many others |  | Basin hydrothermal, Seafloor hydrothermal, Metamorphic, Magmatic hydrothermal | Mississippi Valley-type (MVT), Sedimentary Exhalative (SEDEX), Volcanic-hosted massive sulfide (VMS), Vein-type (VEIN), High-temperature hydrothermal replacement (HTHR) | MVT zinc-lead, sediment-hosted massive sulphide, volcanic-hosted massive sulphide, vein-type, high-temperature hydrothermal replacement | Zn | Pb, Ag, Cd, Ga, Ge, In | Zn, Pb, Ag, Cd, Co, Cu, Fe, Ga, Ge, Hg, In, Mn, As, Bi, Mo, Ni, Sb, Sn, Tl | Frenzel et al., 2016 |  | mineralisation IIc-1 | mineralisation IIc-1 | [5 empty] | ore material |  |  | mineral separate | [5 empty] | mineralisation |  |  |  | sphalerite | [6 empty] | galena, fluorite, quartz, dolomite, chalcopyrite, pyrite, barite, calcite, ankerite, pyrrhotite, magnetite, fahlores, stannite, roquesite |  | - | [24 empty] | 5700 | [21 empty] | 55000 | [104 empty] | 2016 | Frenzel, M., Hirsch, T., Gutzmer, J. (2016). Gallium, germanium, indium, and other trace and minor elements in sphalerite as a function of deposit type — A meta-analysis. Ore Geology Reviews, 76, 52–78. |  | USA, CHN, AUS, CAN, DEU, AUT, GBR, IRL, ITA, SWE, NOR, ZAF, MEX, PER, ESP, FRA, JPN, KOR, IRQ, EGY, IND, CHE, ROU
| Multiple deposits (MVT, SHMS, VHMS, VEIN, HTHR types) including Red Dog, Huize, Fankou, Jinding, Sullivan, Broken Hill, Mount Isa, and many others |  | Basin hydrothermal, Seafloor hydrothermal, Metamorphic, Magmatic hydrothermal | Mississippi Valley-type (MVT), Sedimentary Exhalative (SEDEX), Volcanic-hosted massive sulfide (VMS), Vein-type (VEIN), High-temperature hydrothermal replacement (HTHR) | MVT zinc-lead, sediment-hosted massive sulphide, volcanic-hosted massive sulphide, vein-type, high-temperature hydrothermal replacement | Zn | Pb, Ag, Cd, Ga, Ge, In | Zn, Pb, Ag, Cd, Co, Cu, Fe, Ga, Ge, Hg, In, Mn, As, Bi, Mo, Ni, Sb, Sn, Tl | Frenzel et al., 2016 |  | mineralisation IId-1 | mineralisation IId-1 | [5 empty] | ore material |  |  | mineral separate | [5 empty] | mineralisation |  |  |  | sphalerite | [6 empty] | galena, fluorite, quartz, dolomite, chalcopyrite, pyrite, barite, calcite, ankerite, pyrrhotite, magnetite, fahlores, stannite, roquesite |  | - | [24 empty] | 4900 | [21 empty] | 38500 | [104 empty] | 2016 | Frenzel, M., Hirsch, T., Gutzmer, J. (2016). Gallium, germanium, indium, and other trace and minor elements in sphalerite as a function of deposit type — A meta-analysis. Ore Geology Reviews, 76, 52–78. |  | USA, CHN, AUS, CAN, DEU, AUT, GBR, IRL, ITA, SWE, NOR, ZAF, MEX, PER, ESP, FRA, JPN, KOR, IRQ, EGY, IND, CHE, ROU
| Multiple deposits (MVT, SHMS, VHMS, VEIN, HTHR types) including Red Dog, Huize, Fankou, Jinding, Sullivan, Broken Hill, Mount Isa, and many others |  | Basin hydrothermal, Seafloor hydrothermal, Metamorphic, Magmatic hydrothermal | Mississippi Valley-type (MVT), Sedimentary Exhalative (SEDEX), Volcanic-hosted massive sulfide (VMS), Vein-type (VEIN), High-temperature hydrothermal replacement (HTHR) | MVT zinc-lead, sediment-hosted massive sulphide, volcanic-hosted massive sulphide, vein-type, high-temperature hydrothermal replacement | Zn | Pb, Ag, Cd, Ga, Ge, In | Zn, Pb, Ag, Cd, Co, Cu, Fe, Ga, Ge, Hg, In, Mn, As, Bi, Mo, Ni, Sb, Sn, Tl | Frenzel et al., 2016 |  | mineralisation IIIa braun-1 | mineralisation IIIa braun-1 | [5 empty] | ore material |  |  | mineral separate | [5 empty] | mineralisation |  |  |  | sphalerite | [6 empty] | galena, fluorite, quartz, dolomite, chalcopyrite, pyrite, barite, calcite, ankerite, pyrrhotite, magnetite, fahlores, stannite, roquesite |  | - | [24 empty] | 4900 | [126 empty] | 2016 | Frenzel, M., Hirsch, T., Gutzmer, J. (2016). Gallium, germanium, indium, and other trace and minor elements in sphalerite as a function of deposit type — A meta-analysis. Ore Geology Reviews, 76, 52–78. |  | USA, CHN, AUS, CAN, DEU, AUT, GBR, IRL, ITA, SWE, NOR, ZAF, MEX, PER, ESP, FRA, JPN, KOR, IRQ, EGY, IND, CHE, ROU
| Multiple deposits (MVT, SHMS, VHMS, VEIN, HTHR types) including Red Dog, Huize, Fankou, Jinding, Sullivan, Broken Hill, Mount Isa, and many others |  | Basin hydrothermal, Seafloor hydrothermal, Metamorphic, Magmatic hydrothermal | Mississippi Valley-type (MVT), Sedimentary Exhalative (SEDEX), Volcanic-hosted massive sulfide (VMS), Vein-type (VEIN), High-temperature hydrothermal replacement (HTHR) | MVT zinc-lead, sediment-hosted massive sulphide, volcanic-hosted massive sulphide, vein-type, high-temperature hydrothermal replacement | Zn | Pb, Ag, Cd, Ga, Ge, In | Zn, Pb, Ag, Cd, Co, Cu, Fe, Ga, Ge, Hg, In, Mn, As, Bi, Mo, Ni, Sb, Sn, Tl | Frenzel et al., 2016 |  | mineralisation IIIa-1 | mineralisation IIIa-1 | [5 empty] | ore material |  |  | mineral separate | [5 empty] | mineralisation |  |  |  | sphalerite | [6 empty] | galena, fluorite, quartz, dolomite, chalcopyrite, pyrite, barite, calcite, ankerite, pyrrhotite, magnetite, fahlores, stannite, roquesite |  | - | [46 empty] | 33000 | [104 empty] | 2016 | Frenzel, M., Hirsch, T., Gutzmer, J. (2016). Gallium, germanium, indium, and other trace and minor elements in sphalerite as a function of deposit type — A meta-analysis. Ore Geology Reviews, 76, 52–78. |  | USA, CHN, AUS, CAN, DEU, AUT, GBR, IRL, ITA, SWE, NOR, ZAF, MEX, PER, ESP, FRA, JPN, KOR, IRQ, EGY, IND, CHE, ROU
| Multiple deposits (MVT, SHMS, VHMS, VEIN, HTHR types) including Red Dog, Huize, Fankou, Jinding, Sullivan, Broken Hill, Mount Isa, and many others |  | Basin hydrothermal, Seafloor hydrothermal, Metamorphic, Magmatic hydrothermal | Mississippi Valley-type (MVT), Sedimentary Exhalative (SEDEX), Volcanic-hosted massive sulfide (VMS), Vein-type (VEIN), High-temperature hydrothermal replacement (HTHR) | MVT zinc-lead, sediment-hosted massive sulphide, volcanic-hosted massive sulphide, vein-type, high-temperature hydrothermal replacement | Zn | Pb, Ag, Cd, Ga, Ge, In | Zn, Pb, Ag, Cd, Co, Cu, Fe, Ga, Ge, Hg, In, Mn, As, Bi, Mo, Ni, Sb, Sn, Tl | Frenzel et al., 2016 |  | mineralisation IIIa braun-2 | mineralisation IIIa braun-2 | [5 empty] | ore material |  |  | mineral separate | [5 empty] | mineralisation |  |  |  | sphalerite | [6 empty] | galena, fluorite, quartz, dolomite, chalcopyrite, pyrite, barite, calcite, ankerite, pyrrhotite, magnetite, fahlores, stannite, roquesite |  | - | [24 empty] | 4600 | [21 empty] | 36000 | [104 empty] | 2016 | Frenzel, M., Hirsch, T., Gutzmer, J. (2016). Gallium, germanium, indium, and other trace and minor elements in sphalerite as a function of deposit type — A meta-analysis. Ore Geology Reviews, 76, 52–78. |  | USA, CHN, AUS, CAN, DEU, AUT, GBR, IRL, ITA, SWE, NOR, ZAF, MEX, PER, ESP, FRA, JPN, KOR, IRQ, EGY, IND, CHE, ROU
| Multiple deposits (MVT, SHMS, VHMS, VEIN, HTHR types) including Red Dog, Huize, Fankou, Jinding, Sullivan, Broken Hill, Mount Isa, and many others |  | Basin hydrothermal, Seafloor hydrothermal, Metamorphic, Magmatic hydrothermal | Mississippi Valley-type (MVT), Sedimentary Exhalative (SEDEX), Volcanic-hosted massive sulfide (VMS), Vein-type (VEIN), High-temperature hydrothermal replacement (HTHR) | MVT zinc-lead, sediment-hosted massive sulphide, volcanic-hosted massive sulphide, vein-type, high-temperature hydrothermal replacement | Zn | Pb, Ag, Cd, Ga, Ge, In | Zn, Pb, Ag, Cd, Co, Cu, Fe, Ga, Ge, Hg, In, Mn, As, Bi, Mo, Ni, Sb, Sn, Tl | Frenzel et al., 2016 |  | mineralisation IIb-2 | mineralisation IIb-2 | [5 empty] | ore material |  |  | mineral separate | [5 empty] | mineralisation |  |  |  | sphalerite | [6 empty] | galena, fluorite, quartz, dolomite, chalcopyrite, pyrite, barite, calcite, ankerite, pyrrhotite, magnetite, fahlores, stannite, roquesite |  | - | [24 empty] | 5700 | [21 empty] | 42000 | [104 empty] | 2016 | Frenzel, M., Hirsch, T., Gutzmer, J. (2016). Gallium, germanium, indium, and other trace and minor elements in sphalerite as a function of deposit type — A meta-analysis. Ore Geology Reviews, 76, 52–78. |  | USA, CHN, AUS, CAN, DEU, AUT, GBR, IRL, ITA, SWE, NOR, ZAF, MEX, PER, ESP, FRA, JPN, KOR, IRQ, EGY, IND, CHE, ROU
| Multiple deposits (MVT, SHMS, VHMS, VEIN, HTHR types) including Red Dog, Huize, Fankou, Jinding, Sullivan, Broken Hill, Mount Isa, and many others |  | Basin hydrothermal, Seafloor hydrothermal, Metamorphic, Magmatic hydrothermal | Mississippi Valley-type (MVT), Sedimentary Exhalative (SEDEX), Volcanic-hosted massive sulfide (VMS), Vein-type (VEIN), High-temperature hydrothermal replacement (HTHR) | MVT zinc-lead, sediment-hosted massive sulphide, volcanic-hosted massive sulphide, vein-type, high-temperature hydrothermal replacement | Zn | Pb, Ag, Cd, Ga, Ge, In | Zn, Pb, Ag, Cd, Co, Cu, Fe, Ga, Ge, Hg, In, Mn, As, Bi, Mo, Ni, Sb, Sn, Tl | Frenzel et al., 2016 |  | mineralisation IIIa-2 | mineralisation IIIa-2 | [5 empty] | ore material |  |  | mineral separate | [5 empty] | mineralisation |  |  |  | sphalerite | [6 empty] | galena, fluorite, quartz, dolomite, chalcopyrite, pyrite, barite, calcite, ankerite, pyrrhotite, magnetite, fahlores, stannite, roquesite |  | - | [24 empty] | 5100 | [21 empty] | 42000 | [104 empty] | 2016 | Frenzel, M., Hirsch, T., Gutzmer, J. (2016). Gallium, germanium, indium, and other trace and minor elements in sphalerite as a function of deposit type — A meta-analysis. Ore Geology Reviews, 76, 52–78. |  | USA, CHN, AUS, CAN, DEU, AUT, GBR, IRL, ITA, SWE, NOR, ZAF, MEX, PER, ESP, FRA, JPN, KOR, IRQ, EGY, IND, CHE, ROU
| Multiple deposits (MVT, SHMS, VHMS, VEIN, HTHR types) including Red Dog, Huize, Fankou, Jinding, Sullivan, Broken Hill, Mount Isa, and many others |  | Basin hydrothermal, Seafloor hydrothermal, Metamorphic, Magmatic hydrothermal | Mississippi Valley-type (MVT), Sedimentary Exhalative (SEDEX), Volcanic-hosted massive sulfide (VMS), Vein-type (VEIN), High-temperature hydrothermal replacement (HTHR) | MVT zinc-lead, sediment-hosted massive sulphide, volcanic-hosted massive sulphide, vein-type, high-temperature hydrothermal replacement | Zn | Pb, Ag, Cd, Ga, Ge, In | Zn, Pb, Ag, Cd, Co, Cu, Fe, Ga, Ge, Hg, In, Mn, As, Bi, Mo, Ni, Sb, Sn, Tl | Frenzel et al., 2016 |  | mineralisation IIb-3 | mineralisation IIb-3 | [5 empty] | ore material |  |  | mineral separate | [5 empty] | mineralisation |  |  |  | sphalerite | [6 empty] | galena, fluorite, quartz, dolomite, chalcopyrite, pyrite, barite, calcite, ankerite, pyrrhotite, magnetite, fahlores, stannite, roquesite |  | - | [24 empty] | 5600 | [21 empty] | 40000 | [104 empty] | 2016 | Frenzel, M., Hirsch, T., Gutzmer, J. (2016). Gallium, germanium, indium, and other trace and minor elements in sphalerite as a function of deposit type — A meta-analysis. Ore Geology Reviews, 76, 52–78. |  | USA, CHN, AUS, CAN, DEU, AUT, GBR, IRL, ITA, SWE, NOR, ZAF, MEX, PER, ESP, FRA, JPN, KOR, IRQ, EGY, IND, CHE, ROU
| Multiple deposits (MVT, SHMS, VHMS, VEIN, HTHR types) including Red Dog, Huize, Fankou, Jinding, Sullivan, Broken Hill, Mount Isa, and many others |  | Basin hydrothermal, Seafloor hydrothermal, Metamorphic, Magmatic hydrothermal | Mississippi Valley-type (MVT), Sedimentary Exhalative (SEDEX), Volcanic-hosted massive sulfide (VMS), Vein-type (VEIN), High-temperature hydrothermal replacement (HTHR) | MVT zinc-lead, sediment-hosted massive sulphide, volcanic-hosted massive sulphide, vein-type, high-temperature hydrothermal replacement | Zn | Pb, Ag, Cd, Ga, Ge, In | Zn, Pb, Ag, Cd, Co, Cu, Fe, Ga, Ge, Hg, In, Mn, As, Bi, Mo, Ni, Sb, Sn, Tl | Frenzel et al., 2016 |  | mineralisation IId-2 | mineralisation IId-2 | [5 empty] | ore material |  |  | mineral separate | [5 empty] | mineralisation |  |  |  | sphalerite | [6 empty] | galena, fluorite, quartz, dolomite, chalcopyrite, pyrite, barite, calcite, ankerite, pyrrhotite, magnetite, fahlores, stannite, roquesite |  | - | [24 empty] | 4700 | [21 empty] | 32000 | [104 empty] | 2016 | Frenzel, M., Hirsch, T., Gutzmer, J. (2016). Gallium, germanium, indium, and other trace and minor elements in sphalerite as a function of deposit type — A meta-analysis. Ore Geology Reviews, 76, 52–78. |  | USA, CHN, AUS, CAN, DEU, AUT, GBR, IRL, ITA, SWE, NOR, ZAF, MEX, PER, ESP, FRA, JPN, KOR, IRQ, EGY, IND, CHE, ROU
| Multiple deposits (MVT, SHMS, VHMS, VEIN, HTHR types) including Red Dog, Huize, Fankou, Jinding, Sullivan, Broken Hill, Mount Isa, and many others |  | Basin hydrothermal, Seafloor hydrothermal, Metamorphic, Magmatic hydrothermal | Mississippi Valley-type (MVT), Sedimentary Exhalative (SEDEX), Volcanic-hosted massive sulfide (VMS), Vein-type (VEIN), High-temperature hydrothermal replacement (HTHR) | MVT zinc-lead, sediment-hosted massive sulphide, volcanic-hosted massive sulphide, vein-type, high-temperature hydrothermal replacement | Zn | Pb, Ag, Cd, Ga, Ge, In | Zn, Pb, Ag, Cd, Co, Cu, Fe, Ga, Ge, Hg, In, Mn, As, Bi, Mo, Ni, Sb, Sn, Tl | Frenzel et al., 2016 |  | IId 1860-1 | IId 1860-1 | [5 empty] | ore material |  |  | mineral separate | [5 empty] | mineralisation |  |  |  | sphalerite | [6 empty] | galena, fluorite, quartz, dolomite, chalcopyrite, pyrite, barite, calcite, ankerite, pyrrhotite, magnetite, fahlores, stannite, roquesite |  | - | [48 empty] | 50 |  |  |  | 120 |  |  |  | 600 |  |  |  | 10 | [13 empty] | 200 | [43 empty] | 10 | [13 empty] | 10 | [18 empty] | 2016 | Frenzel, M., Hirsch, T., Gutzmer, J. (2016). Gallium, germanium, indium, and other trace and minor elements in sphalerite as a function of deposit type — A meta-analysis. Ore Geology Reviews, 76, 52–78. |  | USA, CHN, AUS, CAN, DEU, AUT, GBR, IRL, ITA, SWE, NOR, ZAF, MEX, PER, ESP, FRA, JPN, KOR, IRQ, EGY, IND, CHE, ROU
| Multiple deposits (MVT, SHMS, VHMS, VEIN, HTHR types) including Red Dog, Huize, Fankou, Jinding, Sullivan, Broken Hill, Mount Isa, and many others |  | Basin hydrothermal, Seafloor hydrothermal, Metamorphic, Magmatic hydrothermal | Mississippi Valley-type (MVT), Sedimentary Exhalative (SEDEX), Volcanic-hosted massive sulfide (VMS), Vein-type (VEIN), High-temperature hydrothermal replacement (HTHR) | MVT zinc-lead, sediment-hosted massive sulphide, volcanic-hosted massive sulphide, vein-type, high-temperature hydrothermal replacement | Zn | Pb, Ag, Cd, Ga, Ge, In | Zn, Pb, Ag, Cd, Co, Cu, Fe, Ga, Ge, Hg, In, Mn, As, Bi, Mo, Ni, Sb, Sn, Tl | Frenzel et al., 2016 |  | IId 1860-2 | IId 1860-2 | [5 empty] | ore material |  |  | mineral separate | [5 empty] | mineralisation |  |  |  | sphalerite | [6 empty] | galena, fluorite, quartz, dolomite, chalcopyrite, pyrite, barite, calcite, ankerite, pyrrhotite, magnetite, fahlores, stannite, roquesite |  | - | [48 empty] | 60 |  |  |  | 10 |  |  |  | 600 |  |  |  | 20 | [13 empty] | 75 | [43 empty] | 40 | [13 empty] | 8 | [18 empty] | 2016 | Frenzel, M., Hirsch, T., Gutzmer, J. (2016). Gallium, germanium, indium, and other trace and minor elements in sphalerite as a function of deposit type — A meta-analysis. Ore Geology Reviews, 76, 52–78. |  | USA, CHN, AUS, CAN, DEU, AUT, GBR, IRL, ITA, SWE, NOR, ZAF, MEX, PER, ESP, FRA, JPN, KOR, IRQ, EGY, IND, CHE, ROU
| Multiple deposits (MVT, SHMS, VHMS, VEIN, HTHR types) including Red Dog, Huize, Fankou, Jinding, Sullivan, Broken Hill, Mount Isa, and many others |  | Basin hydrothermal, Seafloor hydrothermal, Metamorphic, Magmatic hydrothermal | Mississippi Valley-type (MVT), Sedimentary Exhalative (SEDEX), Volcanic-hosted massive sulfide (VMS), Vein-type (VEIN), High-temperature hydrothermal replacement (HTHR) | MVT zinc-lead, sediment-hosted massive sulphide, volcanic-hosted massive sulphide, vein-type, high-temperature hydrothermal replacement | Zn | Pb, Ag, Cd, Ga, Ge, In | Zn, Pb, Ag, Cd, Co, Cu, Fe, Ga, Ge, Hg, In, Mn, As, Bi, Mo, Ni, Sb, Sn, Tl | Frenzel et al., 2016 |  | IId 1610-1 | IId 1610-1 | [5 empty] | ore material |  |  | mineral separate | [5 empty] | mineralisation |  |  |  | sphalerite | [6 empty] | galena, fluorite, quartz, dolomite, chalcopyrite, pyrite, barite, calcite, ankerite, pyrrhotite, magnetite, fahlores, stannite, roquesite |  | - | [48 empty] | 30 |  |  |  | 8 |  |  |  | 500 |  |  |  | 10 | [13 empty] | 1100 | [43 empty] | 10 | [13 empty] | 8 | [18 empty] | 2016 | Frenzel, M., Hirsch, T., Gutzmer, J. (2016). Gallium, germanium, indium, and other trace and minor elements in sphalerite as a function of deposit type — A meta-analysis. Ore Geology Reviews, 76, 52–78. |  | USA, CHN, AUS, CAN, DEU, AUT, GBR, IRL, ITA, SWE, NOR, ZAF, MEX, PER, ESP, FRA, JPN, KOR, IRQ, EGY, IND, CHE, ROU
| Multiple deposits (MVT, SHMS, VHMS, VEIN, HTHR types) including Red Dog, Huize, Fankou, Jinding, Sullivan, Broken Hill, Mount Isa, and many others |  | Basin hydrothermal, Seafloor hydrothermal, Metamorphic, Magmatic hydrothermal | Mississippi Valley-type (MVT), Sedimentary Exhalative (SEDEX), Volcanic-hosted massive sulfide (VMS), Vein-type (VEIN), High-temperature hydrothermal replacement (HTHR) | MVT zinc-lead, sediment-hosted massive sulphide, volcanic-hosted massive sulphide, vein-type, high-temperature hydrothermal replacement | Zn | Pb, Ag, Cd, Ga, Ge, In | Zn, Pb, Ag, Cd, Co, Cu, Fe, Ga, Ge, Hg, In, Mn, As, Bi, Mo, Ni, Sb, Sn, Tl | Frenzel et al., 2016 |  | IId 1610-2 | IId 1610-2 | [5 empty] | ore material |  |  | mineral separate | [5 empty] | mineralisation |  |  |  | sphalerite | [6 empty] | galena, fluorite, quartz, dolomite, chalcopyrite, pyrite, barite, calcite, ankerite, pyrrhotite, magnetite, fahlores, stannite, roquesite |  | - | [48 empty] | 30 |  |  |  | 8 |  |  |  | 500 |  |  |  | 10 | [13 empty] | 400 | [43 empty] | 100 | [13 empty] | 8 | [18 empty] | 2016 | Frenzel, M., Hirsch, T., Gutzmer, J. (2016). Gallium, germanium, indium, and other trace and minor elements in sphalerite as a function of deposit type — A meta-analysis. Ore Geology Reviews, 76, 52–78. |  | USA, CHN, AUS, CAN, DEU, AUT, GBR, IRL, ITA, SWE, NOR, ZAF, MEX, PER, ESP, FRA, JPN, KOR, IRQ, EGY, IND, CHE, ROU
| Multiple deposits (MVT, SHMS, VHMS, VEIN, HTHR types) including Red Dog, Huize, Fankou, Jinding, Sullivan, Broken Hill, Mount Isa, and many others |  | Basin hydrothermal, Seafloor hydrothermal, Metamorphic, Magmatic hydrothermal | Mississippi Valley-type (MVT), Sedimentary Exhalative (SEDEX), Volcanic-hosted massive sulfide (VMS), Vein-type (VEIN), High-temperature hydrothermal replacement (HTHR) | MVT zinc-lead, sediment-hosted massive sulphide, volcanic-hosted massive sulphide, vein-type, high-temperature hydrothermal replacement | Zn | Pb, Ag, Cd, Ga, Ge, In | Zn, Pb, Ag, Cd, Co, Cu, Fe, Ga, Ge, Hg, In, Mn, As, Bi, Mo, Ni, Sb, Sn, Tl | Frenzel et al., 2016 |  | IIIa 1860-1 | IIIa 1860-1 | [5 empty] | ore material |  |  | mineral separate | [5 empty] | mineralisation |  |  |  | sphalerite | [6 empty] | galena, fluorite, quartz, dolomite, chalcopyrite, pyrite, barite, calcite, ankerite, pyrrhotite, magnetite, fahlores, stannite, roquesite |  | - | [48 empty] | 10 |  |  |  | 10 |  |  |  | 500 |  |  |  | 30 | [13 empty] | 225 | [43 empty] | 160 | [13 empty] | 10 | [18 empty] | 2016 | Frenzel, M., Hirsch, T., Gutzmer, J. (2016). Gallium, germanium, indium, and other trace and minor elements in sphalerite as a function of deposit type — A meta-analysis. Ore Geology Reviews, 76, 52–78. |  | USA, CHN, AUS, CAN, DEU, AUT, GBR, IRL, ITA, SWE, NOR, ZAF, MEX, PER, ESP, FRA, JPN, KOR, IRQ, EGY, IND, CHE, ROU
| Multiple deposits (MVT, SHMS, VHMS, VEIN, HTHR types) including Red Dog, Huize, Fankou, Jinding, Sullivan, Broken Hill, Mount Isa, and many others |  | Basin hydrothermal, Seafloor hydrothermal, Metamorphic, Magmatic hydrothermal | Mississippi Valley-type (MVT), Sedimentary Exhalative (SEDEX), Volcanic-hosted massive sulfide (VMS), Vein-type (VEIN), High-temperature hydrothermal replacement (HTHR) | MVT zinc-lead, sediment-hosted massive sulphide, volcanic-hosted massive sulphide, vein-type, high-temperature hydrothermal replacement | Zn | Pb, Ag, Cd, Ga, Ge, In | Zn, Pb, Ag, Cd, Co, Cu, Fe, Ga, Ge, Hg, In, Mn, As, Bi, Mo, Ni, Sb, Sn, Tl | Frenzel et al., 2016 |  | IIc j 1960-1 | IIc j 1960-1 | [5 empty] | ore material |  |  | mineral separate | [5 empty] | mineralisation |  |  |  | sphalerite | [6 empty] | galena, fluorite, quartz, dolomite, chalcopyrite, pyrite, barite, calcite, ankerite, pyrrhotite, magnetite, fahlores, stannite, roquesite |  | - | [48 empty] | 50 |  |  |  | 10 |  |  |  | 700 |  |  |  | 50 | [13 empty] | 500 | [43 empty] | 150 | [13 empty] | 50 | [18 empty] | 2016 | Frenzel, M., Hirsch, T., Gutzmer, J. (2016). Gallium, germanium, indium, and other trace and minor elements in sphalerite as a function of deposit type — A meta-analysis. Ore Geology Reviews, 76, 52–78. |  | USA, CHN, AUS, CAN, DEU, AUT, GBR, IRL, ITA, SWE, NOR, ZAF, MEX, PER, ESP, FRA, JPN, KOR, IRQ, EGY, IND, CHE, ROU
| Multiple deposits (MVT, SHMS, VHMS, VEIN, HTHR types) including Red Dog, Huize, Fankou, Jinding, Sullivan, Broken Hill, Mount Isa, and many others |  | Basin hydrothermal, Seafloor hydrothermal, Metamorphic, Magmatic hydrothermal | Mississippi Valley-type (MVT), Sedimentary Exhalative (SEDEX), Volcanic-hosted massive sulfide (VMS), Vein-type (VEIN), High-temperature hydrothermal replacement (HTHR) | MVT zinc-lead, sediment-hosted massive sulphide, volcanic-hosted massive sulphide, vein-type, high-temperature hydrothermal replacement | Zn | Pb, Ag, Cd, Ga, Ge, In | Zn, Pb, Ag, Cd, Co, Cu, Fe, Ga, Ge, Hg, In, Mn, As, Bi, Mo, Ni, Sb, Sn, Tl | Frenzel et al., 2016 |  | IIc j 1710-1 | IIc j 1710-1 | [5 empty] | ore material |  |  | mineral separate | [5 empty] | mineralisation |  |  |  | sphalerite | [6 empty] | galena, fluorite, quartz, dolomite, chalcopyrite, pyrite, barite, calcite, ankerite, pyrrhotite, magnetite, fahlores, stannite, roquesite |  | - | [48 empty] | 50 |  |  |  | 100 |  |  |  | 600 |  |  |  | 140 | [13 empty] | 900 | [43 empty] | 280 | [13 empty] | 90 | [18 empty] | 2016 | Frenzel, M., Hirsch, T., Gutzmer, J. (2016). Gallium, germanium, indium, and other trace and minor elements in sphalerite as a function of deposit type — A meta-analysis. Ore Geology Reviews, 76, 52–78. |  | USA, CHN, AUS, CAN, DEU, AUT, GBR, IRL, ITA, SWE, NOR, ZAF, MEX, PER, ESP, FRA, JPN, KOR, IRQ, EGY, IND, CHE, ROU
| Multiple deposits (MVT, SHMS, VHMS, VEIN, HTHR types) including Red Dog, Huize, Fankou, Jinding, Sullivan, Broken Hill, Mount Isa, and many others |  | Basin hydrothermal, Seafloor hydrothermal, Metamorphic, Magmatic hydrothermal | Mississippi Valley-type (MVT), Sedimentary Exhalative (SEDEX), Volcanic-hosted massive sulfide (VMS), Vein-type (VEIN), High-temperature hydrothermal replacement (HTHR) | MVT zinc-lead, sediment-hosted massive sulphide, volcanic-hosted massive sulphide, vein-type, high-temperature hydrothermal replacement | Zn | Pb, Ag, Cd, Ga, Ge, In | Zn, Pb, Ag, Cd, Co, Cu, Fe, Ga, Ge, Hg, In, Mn, As, Bi, Mo, Ni, Sb, Sn, Tl | Frenzel et al., 2016 |  | IIc j 1660-1 | IIc j 1660-1 | [5 empty] | ore material |  |  | mineral separate | [5 empty] | mineralisation |  |  |  | sphalerite | [6 empty] | galena, fluorite, quartz, dolomite, chalcopyrite, pyrite, barite, calcite, ankerite, pyrrhotite, magnetite, fahlores, stannite, roquesite |  | - | [48 empty] | 20 |  |  |  | 10 |  |  |  | 975 |  |  |  | 40 | [57 empty] | 100 | [13 empty] | 60 | [18 empty] | 2016 | Frenzel, M., Hirsch, T., Gutzmer, J. (2016). Gallium, germanium, indium, and other trace and minor elements in sphalerite as a function of deposit type — A meta-analysis. Ore Geology Reviews, 76, 52–78. |  | USA, CHN, AUS, CAN, DEU, AUT, GBR, IRL, ITA, SWE, NOR, ZAF, MEX, PER, ESP, FRA, JPN, KOR, IRQ, EGY, IND, CHE, ROU
| Multiple deposits (MVT, SHMS, VHMS, VEIN, HTHR types) including Red Dog, Huize, Fankou, Jinding, Sullivan, Broken Hill, Mount Isa, and many others |  | Basin hydrothermal, Seafloor hydrothermal, Metamorphic, Magmatic hydrothermal | Mississippi Valley-type (MVT), Sedimentary Exhalative (SEDEX), Volcanic-hosted massive sulfide (VMS), Vein-type (VEIN), High-temperature hydrothermal replacement (HTHR) | MVT zinc-lead, sediment-hosted massive sulphide, volcanic-hosted massive sulphide, vein-type, high-temperature hydrothermal replacement | Zn | Pb, Ag, Cd, Ga, Ge, In | Zn, Pb, Ag, Cd, Co, Cu, Fe, Ga, Ge, Hg, In, Mn, As, Bi, Mo, Ni, Sb, Sn, Tl | Frenzel et al., 2016 |  | IIc j 1610-1 | IIc j 1610-1 | [5 empty] | ore material |  |  | mineral separate | [5 empty] | mineralisation |  |  |  | sphalerite | [6 empty] | galena, fluorite, quartz, dolomite, chalcopyrite, pyrite, barite, calcite, ankerite, pyrrhotite, magnetite, fahlores, stannite, roquesite |  | - | [48 empty] | 45 |  |  |  | 10 |  |  |  | 500 |  |  |  | 30 | [57 empty] | 50 | [13 empty] | 15 | [18 empty] | 2016 | Frenzel, M., Hirsch, T., Gutzmer, J. (2016). Gallium, germanium, indium, and other trace and minor elements in sphalerite as a function of deposit type — A meta-analysis. Ore Geology Reviews, 76, 52–78. |  | USA, CHN, AUS, CAN, DEU, AUT, GBR, IRL, ITA, SWE, NOR, ZAF, MEX, PER, ESP, FRA, JPN, KOR, IRQ, EGY, IND, CHE, ROU
| Multiple deposits (MVT, SHMS, VHMS, VEIN, HTHR types) including Red Dog, Huize, Fankou, Jinding, Sullivan, Broken Hill, Mount Isa, and many others |  | Basin hydrothermal, Seafloor hydrothermal, Metamorphic, Magmatic hydrothermal | Mississippi Valley-type (MVT), Sedimentary Exhalative (SEDEX), Volcanic-hosted massive sulfide (VMS), Vein-type (VEIN), High-temperature hydrothermal replacement (HTHR) | MVT zinc-lead, sediment-hosted massive sulphide, volcanic-hosted massive sulphide, vein-type, high-temperature hydrothermal replacement | Zn | Pb, Ag, Cd, Ga, Ge, In | Zn, Pb, Ag, Cd, Co, Cu, Fe, Ga, Ge, Hg, In, Mn, As, Bi, Mo, Ni, Sb, Sn, Tl | Frenzel et al., 2016 |  | IIc ae 1960-1 | IIc ae 1960-1 | [5 empty] | ore material |  |  | mineral separate | [5 empty] | mineralisation |  |  |  | sphalerite | [6 empty] | galena, fluorite, quartz, dolomite, chalcopyrite, pyrite, barite, calcite, ankerite, pyrrhotite, magnetite, fahlores, stannite, roquesite |  | - | [48 empty] | 50 |  |  |  | 10 |  |  |  | 600 |  |  |  | 30 | [13 empty] | 250 | [43 empty] | 150 | [13 empty] | 50 | [18 empty] | 2016 | Frenzel, M., Hirsch, T., Gutzmer, J. (2016). Gallium, germanium, indium, and other trace and minor elements in sphalerite as a function of deposit type — A meta-analysis. Ore Geology Reviews, 76, 52–78. |  | USA, CHN, AUS, CAN, DEU, AUT, GBR, IRL, ITA, SWE, NOR, ZAF, MEX, PER, ESP, FRA, JPN, KOR, IRQ, EGY, IND, CHE, ROU
| Multiple deposits (MVT, SHMS, VHMS, VEIN, HTHR types) including Red Dog, Huize, Fankou, Jinding, Sullivan, Broken Hill, Mount Isa, and many others |  | Basin hydrothermal, Seafloor hydrothermal, Metamorphic, Magmatic hydrothermal | Mississippi Valley-type (MVT), Sedimentary Exhalative (SEDEX), Volcanic-hosted massive sulfide (VMS), Vein-type (VEIN), High-temperature hydrothermal replacement (HTHR) | MVT zinc-lead, sediment-hosted massive sulphide, volcanic-hosted massive sulphide, vein-type, high-temperature hydrothermal replacement | Zn | Pb, Ag, Cd, Ga, Ge, In | Zn, Pb, Ag, Cd, Co, Cu, Fe, Ga, Ge, Hg, In, Mn, As, Bi, Mo, Ni, Sb, Sn, Tl | Frenzel et al., 2016 |  | IIc ae 1950-1 | IIc ae 1950-1 | [5 empty] | ore material |  |  | mineral separate | [5 empty] | mineralisation |  |  |  | sphalerite | [6 empty] | galena, fluorite, quartz, dolomite, chalcopyrite, pyrite, barite, calcite, ankerite, pyrrhotite, magnetite, fahlores, stannite, roquesite |  | - | [48 empty] | 60 |  |  |  | 130 |  |  |  | 600 |  |  |  | 90 | [13 empty] | 100 | [43 empty] | 180 | [13 empty] | 80 | [18 empty] | 2016 | Frenzel, M., Hirsch, T., Gutzmer, J. (2016). Gallium, germanium, indium, and other trace and minor elements in sphalerite as a function of deposit type — A meta-analysis. Ore Geology Reviews, 76, 52–78. |  | USA, CHN, AUS, CAN, DEU, AUT, GBR, IRL, ITA, SWE, NOR, ZAF, MEX, PER, ESP, FRA, JPN, KOR, IRQ, EGY, IND, CHE, ROU
| Multiple deposits (MVT, SHMS, VHMS, VEIN, HTHR types) including Red Dog, Huize, Fankou, Jinding, Sullivan, Broken Hill, Mount Isa, and many others |  | Basin hydrothermal, Seafloor hydrothermal, Metamorphic, Magmatic hydrothermal | Mississippi Valley-type (MVT), Sedimentary Exhalative (SEDEX), Volcanic-hosted massive sulfide (VMS), Vein-type (VEIN), High-temperature hydrothermal replacement (HTHR) | MVT zinc-lead, sediment-hosted massive sulphide, volcanic-hosted massive sulphide, vein-type, high-temperature hydrothermal replacement | Zn | Pb, Ag, Cd, Ga, Ge, In | Zn, Pb, Ag, Cd, Co, Cu, Fe, Ga, Ge, Hg, In, Mn, As, Bi, Mo, Ni, Sb, Sn, Tl | Frenzel et al., 2016 |  | IIc ae 1760-1 | IIc ae 1760-1 | [5 empty] | ore material |  |  | mineral separate | [5 empty] | mineralisation |  |  |  | sphalerite | [6 empty] | galena, fluorite, quartz, dolomite, chalcopyrite, pyrite, barite, calcite, ankerite, pyrrhotite, magnetite, fahlores, stannite, roquesite |  | - | [48 empty] | 50 |  |  |  | 80 |  |  |  | 600 |  |  |  | 60 | [13 empty] | 725 | [43 empty] | 190 | [13 empty] | 80 | [18 empty] | 2016 | Frenzel, M., Hirsch, T., Gutzmer, J. (2016). Gallium, germanium, indium, and other trace and minor elements in sphalerite as a function of deposit type — A meta-analysis. Ore Geology Reviews, 76, 52–78. |  | USA, CHN, AUS, CAN, DEU, AUT, GBR, IRL, ITA, SWE, NOR, ZAF, MEX, PER, ESP, FRA, JPN, KOR, IRQ, EGY, IND, CHE, ROU
| Multiple deposits (MVT, SHMS, VHMS, VEIN, HTHR types) including Red Dog, Huize, Fankou, Jinding, Sullivan, Broken Hill, Mount Isa, and many others |  | Basin hydrothermal, Seafloor hydrothermal, Metamorphic, Magmatic hydrothermal | Mississippi Valley-type (MVT), Sedimentary Exhalative (SEDEX), Volcanic-hosted massive sulfide (VMS), Vein-type (VEIN), High-temperature hydrothermal replacement (HTHR) | MVT zinc-lead, sediment-hosted massive sulphide, volcanic-hosted massive sulphide, vein-type, high-temperature hydrothermal replacement | Zn | Pb, Ag, Cd, Ga, Ge, In | Zn, Pb, Ag, Cd, Co, Cu, Fe, Ga, Ge, Hg, In, Mn, As, Bi, Mo, Ni, Sb, Sn, Tl | Frenzel et al., 2016 |  | IIb 1860-1 | IIb 1860-1 | [5 empty] | ore material |  |  | mineral separate | [5 empty] | mineralisation |  |  |  | sphalerite | [6 empty] | galena, fluorite, quartz, dolomite, chalcopyrite, pyrite, barite, calcite, ankerite, pyrrhotite, magnetite, fahlores, stannite, roquesite |  | - | [48 empty] | 60 |  |  |  | 150 |  |  |  | 500 |  |  |  | 30 | [13 empty] | 150 | [43 empty] | 30 | [13 empty] | 10 | [18 empty] | 2016 | Frenzel, M., Hirsch, T., Gutzmer, J. (2016). Gallium, germanium, indium, and other trace and minor elements in sphalerite as a function of deposit type — A meta-analysis. Ore Geology Reviews, 76, 52–78. |  | USA, CHN, AUS, CAN, DEU, AUT, GBR, IRL, ITA, SWE, NOR, ZAF, MEX, PER, ESP, FRA, JPN, KOR, IRQ, EGY, IND, CHE, ROU
| Multiple deposits (MVT, SHMS, VHMS, VEIN, HTHR types) including Red Dog, Huize, Fankou, Jinding, Sullivan, Broken Hill, Mount Isa, and many others |  | Basin hydrothermal, Seafloor hydrothermal, Metamorphic, Magmatic hydrothermal | Mississippi Valley-type (MVT), Sedimentary Exhalative (SEDEX), Volcanic-hosted massive sulfide (VMS), Vein-type (VEIN), High-temperature hydrothermal replacement (HTHR) | MVT zinc-lead, sediment-hosted massive sulphide, volcanic-hosted massive sulphide, vein-type, high-temperature hydrothermal replacement | Zn | Pb, Ag, Cd, Ga, Ge, In | Zn, Pb, Ag, Cd, Co, Cu, Fe, Ga, Ge, Hg, In, Mn, As, Bi, Mo, Ni, Sb, Sn, Tl | Frenzel et al., 2016 |  | IIb 1860-2 | IIb 1860-2 | [5 empty] | ore material |  |  | mineral separate | [5 empty] | mineralisation |  |  |  | sphalerite | [6 empty] | galena, fluorite, quartz, dolomite, chalcopyrite, pyrite, barite, calcite, ankerite, pyrrhotite, magnetite, fahlores, stannite, roquesite |  | - | [48 empty] | 80 |  |  |  | 140 |  |  |  | 500 |  |  |  | 15 | [13 empty] | 100 | [43 empty] | 10 | [13 empty] | 10 | [18 empty] | 2016 | Frenzel, M., Hirsch, T., Gutzmer, J. (2016). Gallium, germanium, indium, and other trace and minor elements in sphalerite as a function of deposit type — A meta-analysis. Ore Geology Reviews, 76, 52–78. |  | USA, CHN, AUS, CAN, DEU, AUT, GBR, IRL, ITA, SWE, NOR, ZAF, MEX, PER, ESP, FRA, JPN, KOR, IRQ, EGY, IND, CHE, ROU
| Multiple deposits (MVT, SHMS, VHMS, VEIN, HTHR types) including Red Dog, Huize, Fankou, Jinding, Sullivan, Broken Hill, Mount Isa, and many others |  | Basin hydrothermal, Seafloor hydrothermal, Metamorphic, Magmatic hydrothermal | Mississippi Valley-type (MVT), Sedimentary Exhalative (SEDEX), Volcanic-hosted massive sulfide (VMS), Vein-type (VEIN), High-temperature hydrothermal replacement (HTHR) | MVT zinc-lead, sediment-hosted massive sulphide, volcanic-hosted massive sulphide, vein-type, high-temperature hydrothermal replacement | Zn | Pb, Ag, Cd, Ga, Ge, In | Zn, Pb, Ag, Cd, Co, Cu, Fe, Ga, Ge, Hg, In, Mn, As, Bi, Mo, Ni, Sb, Sn, Tl | Frenzel et al., 2016 |  | IIb 1810-1 | IIb 1810-1 | [5 empty] | ore material |  |  | mineral separate | [5 empty] | mineralisation |  |  |  | sphalerite | [6 empty] | galena, fluorite, quartz, dolomite, chalcopyrite, pyrite, barite, calcite, ankerite, pyrrhotite, magnetite, fahlores, stannite, roquesite |  | - | [48 empty] | 50 |  |  |  | 130 |  |  |  | 500 |  |  |  | 10 | [13 empty] | 900 | [43 empty] | 10 | [13 empty] | 10 | [18 empty] | 2016 | Frenzel, M., Hirsch, T., Gutzmer, J. (2016). Gallium, germanium, indium, and other trace and minor elements in sphalerite as a function of deposit type — A meta-analysis. Ore Geology Reviews, 76, 52–78. |  | USA, CHN, AUS, CAN, DEU, AUT, GBR, IRL, ITA, SWE, NOR, ZAF, MEX, PER, ESP, FRA, JPN, KOR, IRQ, EGY, IND, CHE, ROU
| Multiple deposits (MVT, SHMS, VHMS, VEIN, HTHR types) including Red Dog, Huize, Fankou, Jinding, Sullivan, Broken Hill, Mount Isa, and many others |  | Basin hydrothermal, Seafloor hydrothermal, Metamorphic, Magmatic hydrothermal | Mississippi Valley-type (MVT), Sedimentary Exhalative (SEDEX), Volcanic-hosted massive sulfide (VMS), Vein-type (VEIN), High-temperature hydrothermal replacement (HTHR) | MVT zinc-lead, sediment-hosted massive sulphide, volcanic-hosted massive sulphide, vein-type, high-temperature hydrothermal replacement | Zn | Pb, Ag, Cd, Ga, Ge, In | Zn, Pb, Ag, Cd, Co, Cu, Fe, Ga, Ge, Hg, In, Mn, As, Bi, Mo, Ni, Sb, Sn, Tl | Frenzel et al., 2016 |  | IIb 1760-1 | IIb 1760-1 | [5 empty] | ore material |  |  | mineral separate | [5 empty] | mineralisation |  |  |  | sphalerite | [6 empty] | galena, fluorite, quartz, dolomite, chalcopyrite, pyrite, barite, calcite, ankerite, pyrrhotite, magnetite, fahlores, stannite, roquesite |  | - | [48 empty] | 50 |  |  |  | 80 |  |  |  | 1100 |  |  |  | 10 | [13 empty] | 500 | [43 empty] | 10 | [13 empty] | 10 | [18 empty] | 2016 | Frenzel, M., Hirsch, T., Gutzmer, J. (2016). Gallium, germanium, indium, and other trace and minor elements in sphalerite as a function of deposit type — A meta-analysis. Ore Geology Reviews, 76, 52–78. |  | USA, CHN, AUS, CAN, DEU, AUT, GBR, IRL, ITA, SWE, NOR, ZAF, MEX, PER, ESP, FRA, JPN, KOR, IRQ, EGY, IND, CHE, ROU
| Multiple deposits (MVT, SHMS, VHMS, VEIN, HTHR types) including Red Dog, Huize, Fankou, Jinding, Sullivan, Broken Hill, Mount Isa, and many others |  | Basin hydrothermal, Seafloor hydrothermal, Metamorphic, Magmatic hydrothermal | Mississippi Valley-type (MVT), Sedimentary Exhalative (SEDEX), Volcanic-hosted massive sulfide (VMS), Vein-type (VEIN), High-temperature hydrothermal replacement (HTHR) | MVT zinc-lead, sediment-hosted massive sulphide, volcanic-hosted massive sulphide, vein-type, high-temperature hydrothermal replacement | Zn | Pb, Ag, Cd, Ga, Ge, In | Zn, Pb, Ag, Cd, Co, Cu, Fe, Ga, Ge, Hg, In, Mn, As, Bi, Mo, Ni, Sb, Sn, Tl | Frenzel et al., 2016 |  | IIb1710-1 | IIb1710-1 | [5 empty] | ore material |  |  | mineral separate | [5 empty] | mineralisation |  |  |  | sphalerite | [6 empty] | galena, fluorite, quartz, dolomite, chalcopyrite, pyrite, barite, calcite, ankerite, pyrrhotite, magnetite, fahlores, stannite, roquesite |  | - | [48 empty] | 100 |  |  |  | 10 |  |  |  | 1000 |  |  |  | 60 | [13 empty] | 150 | [43 empty] | 210 | [13 empty] | 60 | [18 empty] | 2016 | Frenzel, M., Hirsch, T., Gutzmer, J. (2016). Gallium, germanium, indium, and other trace and minor elements in sphalerite as a function of deposit type — A meta-analysis. Ore Geology Reviews, 76, 52–78. |  | USA, CHN, AUS, CAN, DEU, AUT, GBR, IRL, ITA, SWE, NOR, ZAF, MEX, PER, ESP, FRA, JPN, KOR, IRQ, EGY, IND, CHE, ROU
| Multiple deposits (MVT, SHMS, VHMS, VEIN, HTHR types) including Red Dog, Huize, Fankou, Jinding, Sullivan, Broken Hill, Mount Isa, and many others |  | Basin hydrothermal, Seafloor hydrothermal, Metamorphic, Magmatic hydrothermal | Mississippi Valley-type (MVT), Sedimentary Exhalative (SEDEX), Volcanic-hosted massive sulfide (VMS), Vein-type (VEIN), High-temperature hydrothermal replacement (HTHR) | MVT zinc-lead, sediment-hosted massive sulphide, volcanic-hosted massive sulphide, vein-type, high-temperature hydrothermal replacement | Zn | Pb, Ag, Cd, Ga, Ge, In | Zn, Pb, Ag, Cd, Co, Cu, Fe, Ga, Ge, Hg, In, Mn, As, Bi, Mo, Ni, Sb, Sn, Tl | Frenzel et al., 2016 |  | IIb 1610-1 | IIb 1610-1 | [5 empty] | ore material |  |  | mineral separate | [5 empty] | mineralisation |  |  |  | sphalerite | [6 empty] | galena, fluorite, quartz, dolomite, chalcopyrite, pyrite, barite, calcite, ankerite, pyrrhotite, magnetite, fahlores, stannite, roquesite |  | - | [48 empty] | 80 |  |  |  | 10 |  |  |  | 600 |  |  |  | 10 | [13 empty] | 140 | [43 empty] | 80 | [13 empty] | 30 | [18 empty] | 2016 | Frenzel, M., Hirsch, T., Gutzmer, J. (2016). Gallium, germanium, indium, and other trace and minor elements in sphalerite as a function of deposit type — A meta-analysis. Ore Geology Reviews, 76, 52–78. |  | USA, CHN, AUS, CAN, DEU, AUT, GBR, IRL, ITA, SWE, NOR, ZAF, MEX, PER, ESP, FRA, JPN, KOR, IRQ, EGY, IND, CHE, ROU
| Multiple deposits (MVT, SHMS, VHMS, VEIN, HTHR types) including Red Dog, Huize, Fankou, Jinding, Sullivan, Broken Hill, Mount Isa, and many others |  | Basin hydrothermal, Seafloor hydrothermal, Metamorphic, Magmatic hydrothermal | Mississippi Valley-type (MVT), Sedimentary Exhalative (SEDEX), Volcanic-hosted massive sulfide (VMS), Vein-type (VEIN), High-temperature hydrothermal replacement (HTHR) | MVT zinc-lead, sediment-hosted massive sulphide, volcanic-hosted massive sulphide, vein-type, high-temperature hydrothermal replacement | Zn | Pb, Ag, Cd, Ga, Ge, In | Zn, Pb, Ag, Cd, Co, Cu, Fe, Ga, Ge, Hg, In, Mn, As, Bi, Mo, Ni, Sb, Sn, Tl | Frenzel et al., 2016 |  | 2116-1 | 2116-1 | [5 empty] | ore material |  |  | mineral separate | [5 empty] | mineralisation |  |  |  | sphalerite | [6 empty] | galena, fluorite, quartz, dolomite, chalcopyrite, pyrite, barite, calcite, ankerite, pyrrhotite, magnetite, fahlores, stannite, roquesite |  | AES |  |  |  |  | 1 | [19 empty] | 10760 | [5 empty] | 0 | [5 empty] | 53 | [9 empty] | 3400 |  | 21.5 |  |  |  | 0 | [7 empty] | 0 | [13 empty] | 32 | [9 empty] | 0 | [5 empty] | 1090 | [17 empty] | 0 | [42 empty] | 2016 | Frenzel, M., Hirsch, T., Gutzmer, J. (2016). Gallium, germanium, indium, and other trace and minor elements in sphalerite as a function of deposit type — A meta-analysis. Ore Geology Reviews, 76, 52–78. |  | USA, CHN, AUS, CAN, DEU, AUT, GBR, IRL, ITA, SWE, NOR, ZAF, MEX, PER, ESP, FRA, JPN, KOR, IRQ, EGY, IND, CHE, ROU
| Multiple deposits (MVT, SHMS, VHMS, VEIN, HTHR types) including Red Dog, Huize, Fankou, Jinding, Sullivan, Broken Hill, Mount Isa, and many others |  | Basin hydrothermal, Seafloor hydrothermal, Metamorphic, Magmatic hydrothermal | Mississippi Valley-type (MVT), Sedimentary Exhalative (SEDEX), Volcanic-hosted massive sulfide (VMS), Vein-type (VEIN), High-temperature hydrothermal replacement (HTHR) | MVT zinc-lead, sediment-hosted massive sulphide, volcanic-hosted massive sulphide, vein-type, high-temperature hydrothermal replacement | Zn | Pb, Ag, Cd, Ga, Ge, In | Zn, Pb, Ag, Cd, Co, Cu, Fe, Ga, Ge, Hg, In, Mn, As, Bi, Mo, Ni, Sb, Sn, Tl | Frenzel et al., 2016 |  | 2117-1 | 2117-1 | [5 empty] | ore material |  |  | mineral separate | [5 empty] | mineralisation |  |  |  | sphalerite | [6 empty] | galena, fluorite, quartz, dolomite, chalcopyrite, pyrite, barite, calcite, ankerite, pyrrhotite, magnetite, fahlores, stannite, roquesite |  | AES |  |  |  |  | 157 | [19 empty] | 10640 | [5 empty] | 15 | [5 empty] | 650 | [9 empty] | 13800 |  | 86 |  |  |  | 20 | [7 empty] | 2 | [13 empty] | 37 | [9 empty] | 11 | [5 empty] | 7170 | [17 empty] | 640 | [42 empty] | 2016 | Frenzel, M., Hirsch, T., Gutzmer, J. (2016). Gallium, germanium, indium, and other trace and minor elements in sphalerite as a function of deposit type — A meta-analysis. Ore Geology Reviews, 76, 52–78. |  | USA, CHN, AUS, CAN, DEU, AUT, GBR, IRL, ITA, SWE, NOR, ZAF, MEX, PER, ESP, FRA, JPN, KOR, IRQ, EGY, IND, CHE, ROU
| Multiple deposits (MVT, SHMS, VHMS, VEIN, HTHR types) including Red Dog, Huize, Fankou, Jinding, Sullivan, Broken Hill, Mount Isa, and many others |  | Basin hydrothermal, Seafloor hydrothermal, Metamorphic, Magmatic hydrothermal | Mississippi Valley-type (MVT), Sedimentary Exhalative (SEDEX), Volcanic-hosted massive sulfide (VMS), Vein-type (VEIN), High-temperature hydrothermal replacement (HTHR) | MVT zinc-lead, sediment-hosted massive sulphide, volcanic-hosted massive sulphide, vein-type, high-temperature hydrothermal replacement | Zn | Pb, Ag, Cd, Ga, Ge, In | Zn, Pb, Ag, Cd, Co, Cu, Fe, Ga, Ge, Hg, In, Mn, As, Bi, Mo, Ni, Sb, Sn, Tl | Frenzel et al., 2016 |  | 2118-1 | 2118-1 | [5 empty] | ore material |  |  | mineral separate | [5 empty] | mineralisation |  |  |  | sphalerite | [6 empty] | galena, fluorite, quartz, dolomite, chalcopyrite, pyrite, barite, calcite, ankerite, pyrrhotite, magnetite, fahlores, stannite, roquesite |  | AES |  |  |  |  | 310 | [19 empty] | 9900 | [5 empty] | 24 | [5 empty] | 780 | [9 empty] | 15500 |  | 100 |  |  |  | 24 | [7 empty] | 2 | [13 empty] | 43.5 | [9 empty] | 4 | [5 empty] | 2650 | [17 empty] | 786 | [42 empty] | 2016 | Frenzel, M., Hirsch, T., Gutzmer, J. (2016). Gallium, germanium, indium, and other trace and minor elements in sphalerite as a function of deposit type — A meta-analysis. Ore Geology Reviews, 76, 52–78. |  | USA, CHN, AUS, CAN, DEU, AUT, GBR, IRL, ITA, SWE, NOR, ZAF, MEX, PER, ESP, FRA, JPN, KOR, IRQ, EGY, IND, CHE, ROU
| Multiple deposits (MVT, SHMS, VHMS, VEIN, HTHR types) including Red Dog, Huize, Fankou, Jinding, Sullivan, Broken Hill, Mount Isa, and many others |  | Basin hydrothermal, Seafloor hydrothermal, Metamorphic, Magmatic hydrothermal | Mississippi Valley-type (MVT), Sedimentary Exhalative (SEDEX), Volcanic-hosted massive sulfide (VMS), Vein-type (VEIN), High-temperature hydrothermal replacement (HTHR) | MVT zinc-lead, sediment-hosted massive sulphide, volcanic-hosted massive sulphide, vein-type, high-temperature hydrothermal replacement | Zn | Pb, Ag, Cd, Ga, Ge, In | Zn, Pb, Ag, Cd, Co, Cu, Fe, Ga, Ge, Hg, In, Mn, As, Bi, Mo, Ni, Sb, Sn, Tl | Frenzel et al., 2016 |  | 2119-1 | 2119-1 | [5 empty] | ore material |  |  | mineral separate | [5 empty] | mineralisation |  |  |  | sphalerite | [6 empty] | galena, fluorite, quartz, dolomite, chalcopyrite, pyrite, barite, calcite, ankerite, pyrrhotite, magnetite, fahlores, stannite, roquesite |  | AES |  |  |  |  | 15 | [19 empty] | 7900 | [5 empty] | 15 | [5 empty] | 150 | [9 empty] | 6900 |  | 42.5 |  |  |  | 9 | [7 empty] | 5 | [13 empty] | 30 | [9 empty] | 2 | [5 empty] | 3900 | [17 empty] | 0 | [42 empty] | 2016 | Frenzel, M., Hirsch, T., Gutzmer, J. (2016). Gallium, germanium, indium, and other trace and minor elements in sphalerite as a function of deposit type — A meta-analysis. Ore Geology Reviews, 76, 52–78. |  | USA, CHN, AUS, CAN, DEU, AUT, GBR, IRL, ITA, SWE, NOR, ZAF, MEX, PER, ESP, FRA, JPN, KOR, IRQ, EGY, IND, CHE, ROU
| Multiple deposits (MVT, SHMS, VHMS, VEIN, HTHR types) including Red Dog, Huize, Fankou, Jinding, Sullivan, Broken Hill, Mount Isa, and many others |  | Basin hydrothermal, Seafloor hydrothermal, Metamorphic, Magmatic hydrothermal | Mississippi Valley-type (MVT), Sedimentary Exhalative (SEDEX), Volcanic-hosted massive sulfide (VMS), Vein-type (VEIN), High-temperature hydrothermal replacement (HTHR) | MVT zinc-lead, sediment-hosted massive sulphide, volcanic-hosted massive sulphide, vein-type, high-temperature hydrothermal replacement | Zn | Pb, Ag, Cd, Ga, Ge, In | Zn, Pb, Ag, Cd, Co, Cu, Fe, Ga, Ge, Hg, In, Mn, As, Bi, Mo, Ni, Sb, Sn, Tl | Frenzel et al., 2016 |  | 2120-1 | 2120-1 | [5 empty] | ore material |  |  | mineral separate | [5 empty] | mineralisation |  |  |  | sphalerite | [6 empty] | galena, fluorite, quartz, dolomite, chalcopyrite, pyrite, barite, calcite, ankerite, pyrrhotite, magnetite, fahlores, stannite, roquesite |  | AES |  |  |  |  | 4 | [19 empty] | 7100 | [5 empty] | 24 | [5 empty] | 125 | [9 empty] | 7100 |  | 43.5 |  |  |  | 0 | [7 empty] | 42.5 | [13 empty] | 15 | [9 empty] | 9 | [5 empty] | 6200 | [17 empty] | 0 | [42 empty] | 2016 | Frenzel, M., Hirsch, T., Gutzmer, J. (2016). Gallium, germanium, indium, and other trace and minor elements in sphalerite as a function of deposit type — A meta-analysis. Ore Geology Reviews, 76, 52–78. |  | USA, CHN, AUS, CAN, DEU, AUT, GBR, IRL, ITA, SWE, NOR, ZAF, MEX, PER, ESP, FRA, JPN, KOR, IRQ, EGY, IND, CHE, ROU
| Multiple deposits (MVT, SHMS, VHMS, VEIN, HTHR types) including Red Dog, Huize, Fankou, Jinding, Sullivan, Broken Hill, Mount Isa, and many others |  | Basin hydrothermal, Seafloor hydrothermal, Metamorphic, Magmatic hydrothermal | Mississippi Valley-type (MVT), Sedimentary Exhalative (SEDEX), Volcanic-hosted massive sulfide (VMS), Vein-type (VEIN), High-temperature hydrothermal replacement (HTHR) | MVT zinc-lead, sediment-hosted massive sulphide, volcanic-hosted massive sulphide, vein-type, high-temperature hydrothermal replacement | Zn | Pb, Ag, Cd, Ga, Ge, In | Zn, Pb, Ag, Cd, Co, Cu, Fe, Ga, Ge, Hg, In, Mn, As, Bi, Mo, Ni, Sb, Sn, Tl | Frenzel et al., 2016 |  | 2121-1 | 2121-1 | [5 empty] | ore material |  |  | mineral separate | [5 empty] | mineralisation |  |  |  | sphalerite | [6 empty] | galena, fluorite, quartz, dolomite, chalcopyrite, pyrite, barite, calcite, ankerite, pyrrhotite, magnetite, fahlores, stannite, roquesite |  | AES |  |  |  |  | 5 | [19 empty] | 8000 | [5 empty] | 0 | [5 empty] | 12 | [9 empty] | 6300 |  | 38 |  |  |  | 0 | [7 empty] | 0 | [13 empty] | 123 | [9 empty] | 0 | [5 empty] | 590 | [17 empty] | 0 | [42 empty] | 2016 | Frenzel, M., Hirsch, T., Gutzmer, J. (2016). Gallium, germanium, indium, and other trace and minor elements in sphalerite as a function of deposit type — A meta-analysis. Ore Geology Reviews, 76, 52–78. |  | USA, CHN, AUS, CAN, DEU, AUT, GBR, IRL, ITA, SWE, NOR, ZAF, MEX, PER, ESP, FRA, JPN, KOR, IRQ, EGY, IND, CHE, ROU
| Multiple deposits (MVT, SHMS, VHMS, VEIN, HTHR types) including Red Dog, Huize, Fankou, Jinding, Sullivan, Broken Hill, Mount Isa, and many others |  | Basin hydrothermal, Seafloor hydrothermal, Metamorphic, Magmatic hydrothermal | Mississippi Valley-type (MVT), Sedimentary Exhalative (SEDEX), Volcanic-hosted massive sulfide (VMS), Vein-type (VEIN), High-temperature hydrothermal replacement (HTHR) | MVT zinc-lead, sediment-hosted massive sulphide, volcanic-hosted massive sulphide, vein-type, high-temperature hydrothermal replacement | Zn | Pb, Ag, Cd, Ga, Ge, In | Zn, Pb, Ag, Cd, Co, Cu, Fe, Ga, Ge, Hg, In, Mn, As, Bi, Mo, Ni, Sb, Sn, Tl | Frenzel et al., 2016 |  | 2122-1 | 2122-1 | [5 empty] | ore material |  |  | mineral separate | [5 empty] | mineralisation |  |  |  | sphalerite | [6 empty] | galena, fluorite, quartz, dolomite, chalcopyrite, pyrite, barite, calcite, ankerite, pyrrhotite, magnetite, fahlores, stannite, roquesite |  | AES |  |  |  |  | 13 | [19 empty] | 8800 | [5 empty] | 0 | [5 empty] | 27 | [9 empty] | 7100 |  | 3.5 |  |  |  | 0 | [7 empty] | 8 | [13 empty] | 32.5 | [9 empty] | 0 | [5 empty] | 267 | [17 empty] | 0 | [42 empty] | 2016 | Frenzel, M., Hirsch, T., Gutzmer, J. (2016). Gallium, germanium, indium, and other trace and minor elements in sphalerite as a function of deposit type — A meta-analysis. Ore Geology Reviews, 76, 52–78. |  | USA, CHN, AUS, CAN, DEU, AUT, GBR, IRL, ITA, SWE, NOR, ZAF, MEX, PER, ESP, FRA, JPN, KOR, IRQ, EGY, IND, CHE, ROU
| Multiple deposits (MVT, SHMS, VHMS, VEIN, HTHR types) including Red Dog, Huize, Fankou, Jinding, Sullivan, Broken Hill, Mount Isa, and many others |  | Basin hydrothermal, Seafloor hydrothermal, Metamorphic, Magmatic hydrothermal | Mississippi Valley-type (MVT), Sedimentary Exhalative (SEDEX), Volcanic-hosted massive sulfide (VMS), Vein-type (VEIN), High-temperature hydrothermal replacement (HTHR) | MVT zinc-lead, sediment-hosted massive sulphide, volcanic-hosted massive sulphide, vein-type, high-temperature hydrothermal replacement | Zn | Pb, Ag, Cd, Ga, Ge, In | Zn, Pb, Ag, Cd, Co, Cu, Fe, Ga, Ge, Hg, In, Mn, As, Bi, Mo, Ni, Sb, Sn, Tl | Frenzel et al., 2016 |  | 2123-1 | 2123-1 | [5 empty] | ore material |  |  | mineral separate | [5 empty] | mineralisation |  |  |  | sphalerite | [6 empty] | galena, fluorite, quartz, dolomite, chalcopyrite, pyrite, barite, calcite, ankerite, pyrrhotite, magnetite, fahlores, stannite, roquesite |  | AES |  |  |  |  | 9 | [19 empty] | 8810 | [5 empty] | 0 | [5 empty] | 19 | [9 empty] | 5700 |  | 0 |  |  |  | 0 | [7 empty] | 0 | [13 empty] | 62 | [9 empty] | 0 | [5 empty] | 4450 | [17 empty] | 0 | [42 empty] | 2016 | Frenzel, M., Hirsch, T., Gutzmer, J. (2016). Gallium, germanium, indium, and other trace and minor elements in sphalerite as a function of deposit type — A meta-analysis. Ore Geology Reviews, 76, 52–78. |  | USA, CHN, AUS, CAN, DEU, AUT, GBR, IRL, ITA, SWE, NOR, ZAF, MEX, PER, ESP, FRA, JPN, KOR, IRQ, EGY, IND, CHE, ROU
| Multiple deposits (MVT, SHMS, VHMS, VEIN, HTHR types) including Red Dog, Huize, Fankou, Jinding, Sullivan, Broken Hill, Mount Isa, and many others |  | Basin hydrothermal, Seafloor hydrothermal, Metamorphic, Magmatic hydrothermal | Mississippi Valley-type (MVT), Sedimentary Exhalative (SEDEX), Volcanic-hosted massive sulfide (VMS), Vein-type (VEIN), High-temperature hydrothermal replacement (HTHR) | MVT zinc-lead, sediment-hosted massive sulphide, volcanic-hosted massive sulphide, vein-type, high-temperature hydrothermal replacement | Zn | Pb, Ag, Cd, Ga, Ge, In | Zn, Pb, Ag, Cd, Co, Cu, Fe, Ga, Ge, Hg, In, Mn, As, Bi, Mo, Ni, Sb, Sn, Tl | Frenzel et al., 2016 |  | 2124-1 | 2124-1 | [5 empty] | ore material |  |  | mineral separate | [5 empty] | mineralisation |  |  |  | sphalerite | [6 empty] | galena, fluorite, quartz, dolomite, chalcopyrite, pyrite, barite, calcite, ankerite, pyrrhotite, magnetite, fahlores, stannite, roquesite |  | AES |  |  |  |  | 230 | [19 empty] | 7800 | [5 empty] | 13 | [5 empty] | 620 | [9 empty] | 15200 |  | 101 |  |  |  | 18 | [7 empty] | 2 | [13 empty] | 42 | [9 empty] | 0 | [5 empty] | 2650 | [17 empty] | 1220 | [42 empty] | 2016 | Frenzel, M., Hirsch, T., Gutzmer, J. (2016). Gallium, germanium, indium, and other trace and minor elements in sphalerite as a function of deposit type — A meta-analysis. Ore Geology Reviews, 76, 52–78. |  | USA, CHN, AUS, CAN, DEU, AUT, GBR, IRL, ITA, SWE, NOR, ZAF, MEX, PER, ESP, FRA, JPN, KOR, IRQ, EGY, IND, CHE, ROU
| Multiple deposits (MVT, SHMS, VHMS, VEIN, HTHR types) including Red Dog, Huize, Fankou, Jinding, Sullivan, Broken Hill, Mount Isa, and many others |  | Basin hydrothermal, Seafloor hydrothermal, Metamorphic, Magmatic hydrothermal | Mississippi Valley-type (MVT), Sedimentary Exhalative (SEDEX), Volcanic-hosted massive sulfide (VMS), Vein-type (VEIN), High-temperature hydrothermal replacement (HTHR) | MVT zinc-lead, sediment-hosted massive sulphide, volcanic-hosted massive sulphide, vein-type, high-temperature hydrothermal replacement | Zn | Pb, Ag, Cd, Ga, Ge, In | Zn, Pb, Ag, Cd, Co, Cu, Fe, Ga, Ge, Hg, In, Mn, As, Bi, Mo, Ni, Sb, Sn, Tl | Frenzel et al., 2016 |  | 2125-1 | 2125-1 | [5 empty] | ore material |  |  | mineral separate | [5 empty] | mineralisation |  |  |  | sphalerite | [6 empty] | galena, fluorite, quartz, dolomite, chalcopyrite, pyrite, barite, calcite, ankerite, pyrrhotite, magnetite, fahlores, stannite, roquesite |  | AES |  |  |  |  | 10 | [19 empty] | 9300 | [5 empty] | 9 | [5 empty] | 18 | [9 empty] | 2950 |  | 7 |  |  |  | 0 | [7 empty] | 0 | [13 empty] | 105 | [9 empty] | 0 | [5 empty] | 50 | [17 empty] | 0 | [42 empty] | 2016 | Frenzel, M., Hirsch, T., Gutzmer, J. (2016). Gallium, germanium, indium, and other trace and minor elements in sphalerite as a function of deposit type — A meta-analysis. Ore Geology Reviews, 76, 52–78. |  | USA, CHN, AUS, CAN, DEU, AUT, GBR, IRL, ITA, SWE, NOR, ZAF, MEX, PER, ESP, FRA, JPN, KOR, IRQ, EGY, IND, CHE, ROU
| Multiple deposits (MVT, SHMS, VHMS, VEIN, HTHR types) including Red Dog, Huize, Fankou, Jinding, Sullivan, Broken Hill, Mount Isa, and many others |  | Basin hydrothermal, Seafloor hydrothermal, Metamorphic, Magmatic hydrothermal | Mississippi Valley-type (MVT), Sedimentary Exhalative (SEDEX), Volcanic-hosted massive sulfide (VMS), Vein-type (VEIN), High-temperature hydrothermal replacement (HTHR) | MVT zinc-lead, sediment-hosted massive sulphide, volcanic-hosted massive sulphide, vein-type, high-temperature hydrothermal replacement | Zn | Pb, Ag, Cd, Ga, Ge, In | Zn, Pb, Ag, Cd, Co, Cu, Fe, Ga, Ge, Hg, In, Mn, As, Bi, Mo, Ni, Sb, Sn, Tl | Frenzel et al., 2016 |  | 2126-1 | 2126-1 | [5 empty] | ore material |  |  | mineral separate | [5 empty] | mineralisation |  |  |  | sphalerite | [6 empty] | galena, fluorite, quartz, dolomite, chalcopyrite, pyrite, barite, calcite, ankerite, pyrrhotite, magnetite, fahlores, stannite, roquesite |  | AES |  |  |  |  | 300 | [19 empty] | 8900 | [5 empty] | 4 | [5 empty] | 875 | [9 empty] | 16200 |  | 54.5 |  |  |  | 17.5 | [7 empty] | 5 | [13 empty] | 105 | [9 empty] | 23 | [5 empty] | 4200 | [17 empty] | 1210 | [42 empty] | 2016 | Frenzel, M., Hirsch, T., Gutzmer, J. (2016). Gallium, germanium, indium, and other trace and minor elements in sphalerite as a function of deposit type — A meta-analysis. Ore Geology Reviews, 76, 52–78. |  | USA, CHN, AUS, CAN, DEU, AUT, GBR, IRL, ITA, SWE, NOR, ZAF, MEX, PER, ESP, FRA, JPN, KOR, IRQ, EGY, IND, CHE, ROU
| Multiple deposits (MVT, SHMS, VHMS, VEIN, HTHR types) including Red Dog, Huize, Fankou, Jinding, Sullivan, Broken Hill, Mount Isa, and many others |  | Basin hydrothermal, Seafloor hydrothermal, Metamorphic, Magmatic hydrothermal | Mississippi Valley-type (MVT), Sedimentary Exhalative (SEDEX), Volcanic-hosted massive sulfide (VMS), Vein-type (VEIN), High-temperature hydrothermal replacement (HTHR) | MVT zinc-lead, sediment-hosted massive sulphide, volcanic-hosted massive sulphide, vein-type, high-temperature hydrothermal replacement | Zn | Pb, Ag, Cd, Ga, Ge, In | Zn, Pb, Ag, Cd, Co, Cu, Fe, Ga, Ge, Hg, In, Mn, As, Bi, Mo, Ni, Sb, Sn, Tl | Frenzel et al., 2016 |  | 2127-1 | 2127-1 | [5 empty] | ore material |  |  | mineral separate | [5 empty] | mineralisation |  |  |  | sphalerite | [6 empty] | galena, fluorite, quartz, dolomite, chalcopyrite, pyrite, barite, calcite, ankerite, pyrrhotite, magnetite, fahlores, stannite, roquesite |  | AES |  |  |  |  | 103 | [19 empty] | 9150 | [5 empty] | 0 | [5 empty] | 16 | [9 empty] | 9600 |  | 30 |  |  |  | 4.5 | [7 empty] | 0 | [13 empty] | 61.5 | [9 empty] | 31.5 | [5 empty] | 3200 | [17 empty] | 715 | [42 empty] | 2016 | Frenzel, M., Hirsch, T., Gutzmer, J. (2016). Gallium, germanium, indium, and other trace and minor elements in sphalerite as a function of deposit type — A meta-analysis. Ore Geology Reviews, 76, 52–78. |  | USA, CHN, AUS, CAN, DEU, AUT, GBR, IRL, ITA, SWE, NOR, ZAF, MEX, PER, ESP, FRA, JPN, KOR, IRQ, EGY, IND, CHE, ROU
| Multiple deposits (MVT, SHMS, VHMS, VEIN, HTHR types) including Red Dog, Huize, Fankou, Jinding, Sullivan, Broken Hill, Mount Isa, and many others |  | Basin hydrothermal, Seafloor hydrothermal, Metamorphic, Magmatic hydrothermal | Mississippi Valley-type (MVT), Sedimentary Exhalative (SEDEX), Volcanic-hosted massive sulfide (VMS), Vein-type (VEIN), High-temperature hydrothermal replacement (HTHR) | MVT zinc-lead, sediment-hosted massive sulphide, volcanic-hosted massive sulphide, vein-type, high-temperature hydrothermal replacement | Zn | Pb, Ag, Cd, Ga, Ge, In | Zn, Pb, Ag, Cd, Co, Cu, Fe, Ga, Ge, Hg, In, Mn, As, Bi, Mo, Ni, Sb, Sn, Tl | Frenzel et al., 2016 |  | 2128-1 | 2128-1 | [5 empty] | ore material |  |  | mineral separate | [5 empty] | mineralisation |  |  |  | sphalerite | [6 empty] | galena, fluorite, quartz, dolomite, chalcopyrite, pyrite, barite, calcite, ankerite, pyrrhotite, magnetite, fahlores, stannite, roquesite |  | AES |  |  |  |  | 95 | [19 empty] | 10000 | [5 empty] | 0 | [5 empty] | 425 | [9 empty] | 10700 |  | 39.5 |  |  |  | 8.5 | [7 empty] | 2 | [13 empty] | 67 | [9 empty] | 17.5 | [5 empty] | 10000 | [17 empty] | 730 | [42 empty] | 2016 | Frenzel, M., Hirsch, T., Gutzmer, J. (2016). Gallium, germanium, indium, and other trace and minor elements in sphalerite as a function of deposit type — A meta-analysis. Ore Geology Reviews, 76, 52–78. |  | USA, CHN, AUS, CAN, DEU, AUT, GBR, IRL, ITA, SWE, NOR, ZAF, MEX, PER, ESP, FRA, JPN, KOR, IRQ, EGY, IND, CHE, ROU
| Multiple deposits (MVT, SHMS, VHMS, VEIN, HTHR types) including Red Dog, Huize, Fankou, Jinding, Sullivan, Broken Hill, Mount Isa, and many others |  | Basin hydrothermal, Seafloor hydrothermal, Metamorphic, Magmatic hydrothermal | Mississippi Valley-type (MVT), Sedimentary Exhalative (SEDEX), Volcanic-hosted massive sulfide (VMS), Vein-type (VEIN), High-temperature hydrothermal replacement (HTHR) | MVT zinc-lead, sediment-hosted massive sulphide, volcanic-hosted massive sulphide, vein-type, high-temperature hydrothermal replacement | Zn | Pb, Ag, Cd, Ga, Ge, In | Zn, Pb, Ag, Cd, Co, Cu, Fe, Ga, Ge, Hg, In, Mn, As, Bi, Mo, Ni, Sb, Sn, Tl | Frenzel et al., 2016 |  | 2129-1 | 2129-1 | [5 empty] | ore material |  |  | mineral separate | [5 empty] | mineralisation |  |  |  | sphalerite | [6 empty] | galena, fluorite, quartz, dolomite, chalcopyrite, pyrite, barite, calcite, ankerite, pyrrhotite, magnetite, fahlores, stannite, roquesite |  | AES |  |  |  |  | 45 | [19 empty] | 7300 | [5 empty] | 0 | [5 empty] | 160 | [9 empty] | 9000 |  | 49.5 |  |  |  | 2 | [7 empty] | 0 | [13 empty] | 52 | [9 empty] | 18 | [5 empty] | 820 | [17 empty] | 0 | [42 empty] | 2016 | Frenzel, M., Hirsch, T., Gutzmer, J. (2016). Gallium, germanium, indium, and other trace and minor elements in sphalerite as a function of deposit type — A meta-analysis. Ore Geology Reviews, 76, 52–78. |  | USA, CHN, AUS, CAN, DEU, AUT, GBR, IRL, ITA, SWE, NOR, ZAF, MEX, PER, ESP, FRA, JPN, KOR, IRQ, EGY, IND, CHE, ROU
| Multiple deposits (MVT, SHMS, VHMS, VEIN, HTHR types) including Red Dog, Huize, Fankou, Jinding, Sullivan, Broken Hill, Mount Isa, and many others |  | Basin hydrothermal, Seafloor hydrothermal, Metamorphic, Magmatic hydrothermal | Mississippi Valley-type (MVT), Sedimentary Exhalative (SEDEX), Volcanic-hosted massive sulfide (VMS), Vein-type (VEIN), High-temperature hydrothermal replacement (HTHR) | MVT zinc-lead, sediment-hosted massive sulphide, volcanic-hosted massive sulphide, vein-type, high-temperature hydrothermal replacement | Zn | Pb, Ag, Cd, Ga, Ge, In | Zn, Pb, Ag, Cd, Co, Cu, Fe, Ga, Ge, Hg, In, Mn, As, Bi, Mo, Ni, Sb, Sn, Tl | Frenzel et al., 2016 |  | 2130-1 | 2130-1 | [5 empty] | ore material |  |  | mineral separate | [5 empty] | mineralisation |  |  |  | sphalerite | [6 empty] | galena, fluorite, quartz, dolomite, chalcopyrite, pyrite, barite, calcite, ankerite, pyrrhotite, magnetite, fahlores, stannite, roquesite |  | AES |  |  |  |  | 330 | [19 empty] | 7600 | [5 empty] | 0 | [5 empty] | 760 | [9 empty] | 16200 |  | 60 |  |  |  | 40 | [7 empty] | 0 | [13 empty] | 54.5 | [9 empty] | 10 | [5 empty] | 3750 | [17 empty] | 1320 | [42 empty] | 2016 | Frenzel, M., Hirsch, T., Gutzmer, J. (2016). Gallium, germanium, indium, and other trace and minor elements in sphalerite as a function of deposit type — A meta-analysis. Ore Geology Reviews, 76, 52–78. |  | USA, CHN, AUS, CAN, DEU, AUT, GBR, IRL, ITA, SWE, NOR, ZAF, MEX, PER, ESP, FRA, JPN, KOR, IRQ, EGY, IND, CHE, ROU
| Multiple deposits (MVT, SHMS, VHMS, VEIN, HTHR types) including Red Dog, Huize, Fankou, Jinding, Sullivan, Broken Hill, Mount Isa, and many others |  | Basin hydrothermal, Seafloor hydrothermal, Metamorphic, Magmatic hydrothermal | Mississippi Valley-type (MVT), Sedimentary Exhalative (SEDEX), Volcanic-hosted massive sulfide (VMS), Vein-type (VEIN), High-temperature hydrothermal replacement (HTHR) | MVT zinc-lead, sediment-hosted massive sulphide, volcanic-hosted massive sulphide, vein-type, high-temperature hydrothermal replacement | Zn | Pb, Ag, Cd, Ga, Ge, In | Zn, Pb, Ag, Cd, Co, Cu, Fe, Ga, Ge, Hg, In, Mn, As, Bi, Mo, Ni, Sb, Sn, Tl | Frenzel et al., 2016 |  | 2131-1 | 2131-1 | [5 empty] | ore material |  |  | mineral separate | [5 empty] | mineralisation |  |  |  | sphalerite | [6 empty] | galena, fluorite, quartz, dolomite, chalcopyrite, pyrite, barite, calcite, ankerite, pyrrhotite, magnetite, fahlores, stannite, roquesite |  | AES |  |  |  |  | 225 | [19 empty] | 6600 | [5 empty] | 0 | [5 empty] | 810 | [9 empty] | 15500 |  | 52 |  |  |  | 39 | [7 empty] | 6 | [13 empty] | 52 | [9 empty] | 10 | [5 empty] | 4350 | [17 empty] | 1330 | [42 empty] | 2016 | Frenzel, M., Hirsch, T., Gutzmer, J. (2016). Gallium, germanium, indium, and other trace and minor elements in sphalerite as a function of deposit type — A meta-analysis. Ore Geology Reviews, 76, 52–78. |  | USA, CHN, AUS, CAN, DEU, AUT, GBR, IRL, ITA, SWE, NOR, ZAF, MEX, PER, ESP, FRA, JPN, KOR, IRQ, EGY, IND, CHE, ROU
| Multiple deposits (MVT, SHMS, VHMS, VEIN, HTHR types) including Red Dog, Huize, Fankou, Jinding, Sullivan, Broken Hill, Mount Isa, and many others |  | Basin hydrothermal, Seafloor hydrothermal, Metamorphic, Magmatic hydrothermal | Mississippi Valley-type (MVT), Sedimentary Exhalative (SEDEX), Volcanic-hosted massive sulfide (VMS), Vein-type (VEIN), High-temperature hydrothermal replacement (HTHR) | MVT zinc-lead, sediment-hosted massive sulphide, volcanic-hosted massive sulphide, vein-type, high-temperature hydrothermal replacement | Zn | Pb, Ag, Cd, Ga, Ge, In | Zn, Pb, Ag, Cd, Co, Cu, Fe, Ga, Ge, Hg, In, Mn, As, Bi, Mo, Ni, Sb, Sn, Tl | Frenzel et al., 2016 |  | 2132-1 | 2132-1 | [5 empty] | ore material |  |  | mineral separate | [5 empty] | mineralisation |  |  |  | sphalerite | [6 empty] | galena, fluorite, quartz, dolomite, chalcopyrite, pyrite, barite, calcite, ankerite, pyrrhotite, magnetite, fahlores, stannite, roquesite |  | AES |  |  |  |  | 3 | [19 empty] | 8800 | [5 empty] | 20.5 | [5 empty] | 42 | [9 empty] | 5600 |  | 43.5 |  |  |  | 0 | [7 empty] | 4.5 | [13 empty] | 48 | [9 empty] | 3 | [5 empty] | 5050 | [17 empty] | 0 | [42 empty] | 2016 | Frenzel, M., Hirsch, T., Gutzmer, J. (2016). Gallium, germanium, indium, and other trace and minor elements in sphalerite as a function of deposit type — A meta-analysis. Ore Geology Reviews, 76, 52–78. |  | USA, CHN, AUS, CAN, DEU, AUT, GBR, IRL, ITA, SWE, NOR, ZAF, MEX, PER, ESP, FRA, JPN, KOR, IRQ, EGY, IND, CHE, ROU
| Multiple deposits (MVT, SHMS, VHMS, VEIN, HTHR types) including Red Dog, Huize, Fankou, Jinding, Sullivan, Broken Hill, Mount Isa, and many others |  | Basin hydrothermal, Seafloor hydrothermal, Metamorphic, Magmatic hydrothermal | Mississippi Valley-type (MVT), Sedimentary Exhalative (SEDEX), Volcanic-hosted massive sulfide (VMS), Vein-type (VEIN), High-temperature hydrothermal replacement (HTHR) | MVT zinc-lead, sediment-hosted massive sulphide, volcanic-hosted massive sulphide, vein-type, high-temperature hydrothermal replacement | Zn | Pb, Ag, Cd, Ga, Ge, In | Zn, Pb, Ag, Cd, Co, Cu, Fe, Ga, Ge, Hg, In, Mn, As, Bi, Mo, Ni, Sb, Sn, Tl | Frenzel et al., 2016 |  | 2133-1 | 2133-1 | [5 empty] | ore material |  |  | mineral separate | [5 empty] | mineralisation |  |  |  | sphalerite | [6 empty] | galena, fluorite, quartz, dolomite, chalcopyrite, pyrite, barite, calcite, ankerite, pyrrhotite, magnetite, fahlores, stannite, roquesite |  | AES |  |  |  |  | 2 | [19 empty] | 9100 | [5 empty] | 0 | [5 empty] | 11 | [9 empty] | 4300 |  | 1 |  |  |  | 0 | [7 empty] | 0 | [13 empty] | 40 | [9 empty] | 0 | [5 empty] | 94 | [17 empty] | 0 | [42 empty] | 2016 | Frenzel, M., Hirsch, T., Gutzmer, J. (2016). Gallium, germanium, indium, and other trace and minor elements in sphalerite as a function of deposit type — A meta-analysis. Ore Geology Reviews, 76, 52–78. |  | USA, CHN, AUS, CAN, DEU, AUT, GBR, IRL, ITA, SWE, NOR, ZAF, MEX, PER, ESP, FRA, JPN, KOR, IRQ, EGY, IND, CHE, ROU
| Multiple deposits (MVT, SHMS, VHMS, VEIN, HTHR types) including Red Dog, Huize, Fankou, Jinding, Sullivan, Broken Hill, Mount Isa, and many others |  | Basin hydrothermal, Seafloor hydrothermal, Metamorphic, Magmatic hydrothermal | Mississippi Valley-type (MVT), Sedimentary Exhalative (SEDEX), Volcanic-hosted massive sulfide (VMS), Vein-type (VEIN), High-temperature hydrothermal replacement (HTHR) | MVT zinc-lead, sediment-hosted massive sulphide, volcanic-hosted massive sulphide, vein-type, high-temperature hydrothermal replacement | Zn | Pb, Ag, Cd, Ga, Ge, In | Zn, Pb, Ag, Cd, Co, Cu, Fe, Ga, Ge, Hg, In, Mn, As, Bi, Mo, Ni, Sb, Sn, Tl | Frenzel et al., 2016 |  | 2134-1 | 2134-1 | [5 empty] | ore material |  |  | mineral separate | [5 empty] | mineralisation |  |  |  | sphalerite | [6 empty] | galena, fluorite, quartz, dolomite, chalcopyrite, pyrite, barite, calcite, ankerite, pyrrhotite, magnetite, fahlores, stannite, roquesite |  | AES |  |  |  |  | 5 | [19 empty] | 10700 | [5 empty] | 0 | [5 empty] | 17 | [9 empty] | 4550 |  | 0 |  |  |  | 0 | [7 empty] | 0 | [13 empty] | 78 | [9 empty] | 0 | [5 empty] | 3650 | [17 empty] | 0 | [42 empty] | 2016 | Frenzel, M., Hirsch, T., Gutzmer, J. (2016). Gallium, germanium, indium, and other trace and minor elements in sphalerite as a function of deposit type — A meta-analysis. Ore Geology Reviews, 76, 52–78. |  | USA, CHN, AUS, CAN, DEU, AUT, GBR, IRL, ITA, SWE, NOR, ZAF, MEX, PER, ESP, FRA, JPN, KOR, IRQ, EGY, IND, CHE, ROU
| Multiple deposits (MVT, SHMS, VHMS, VEIN, HTHR types) including Red Dog, Huize, Fankou, Jinding, Sullivan, Broken Hill, Mount Isa, and many others |  | Basin hydrothermal, Seafloor hydrothermal, Metamorphic, Magmatic hydrothermal | Mississippi Valley-type (MVT), Sedimentary Exhalative (SEDEX), Volcanic-hosted massive sulfide (VMS), Vein-type (VEIN), High-temperature hydrothermal replacement (HTHR) | MVT zinc-lead, sediment-hosted massive sulphide, volcanic-hosted massive sulphide, vein-type, high-temperature hydrothermal replacement | Zn | Pb, Ag, Cd, Ga, Ge, In | Zn, Pb, Ag, Cd, Co, Cu, Fe, Ga, Ge, Hg, In, Mn, As, Bi, Mo, Ni, Sb, Sn, Tl | Frenzel et al., 2016 |  | 2135-1 | 2135-1 | [5 empty] | ore material |  |  | mineral separate | [5 empty] | mineralisation |  |  |  | sphalerite | [6 empty] | galena, fluorite, quartz, dolomite, chalcopyrite, pyrite, barite, calcite, ankerite, pyrrhotite, magnetite, fahlores, stannite, roquesite |  | AES |  |  |  |  | 1 | [19 empty] | 7300 | [5 empty] | 3 | [5 empty] | 51 | [9 empty] | 4660 |  | 5.4 |  |  |  | 0 | [7 empty] | 4 | [13 empty] | 38.5 | [9 empty] | 5.5 | [5 empty] | 162 | [17 empty] | 0 | [42 empty] | 2016 | Frenzel, M., Hirsch, T., Gutzmer, J. (2016). Gallium, germanium, indium, and other trace and minor elements in sphalerite as a function of deposit type — A meta-analysis. Ore Geology Reviews, 76, 52–78. |  | USA, CHN, AUS, CAN, DEU, AUT, GBR, IRL, ITA, SWE, NOR, ZAF, MEX, PER, ESP, FRA, JPN, KOR, IRQ, EGY, IND, CHE, ROU
| Multiple deposits (MVT, SHMS, VHMS, VEIN, HTHR types) including Red Dog, Huize, Fankou, Jinding, Sullivan, Broken Hill, Mount Isa, and many others |  | Basin hydrothermal, Seafloor hydrothermal, Metamorphic, Magmatic hydrothermal | Mississippi Valley-type (MVT), Sedimentary Exhalative (SEDEX), Volcanic-hosted massive sulfide (VMS), Vein-type (VEIN), High-temperature hydrothermal replacement (HTHR) | MVT zinc-lead, sediment-hosted massive sulphide, volcanic-hosted massive sulphide, vein-type, high-temperature hydrothermal replacement | Zn | Pb, Ag, Cd, Ga, Ge, In | Zn, Pb, Ag, Cd, Co, Cu, Fe, Ga, Ge, Hg, In, Mn, As, Bi, Mo, Ni, Sb, Sn, Tl | Frenzel et al., 2016 |  | 2137-1 | 2137-1 | [5 empty] | ore material |  |  | mineral separate | [5 empty] | mineralisation |  |  |  | sphalerite | [6 empty] | galena, fluorite, quartz, dolomite, chalcopyrite, pyrite, barite, calcite, ankerite, pyrrhotite, magnetite, fahlores, stannite, roquesite |  | AES |  |  |  |  | 2 | [19 empty] | 11100 | [5 empty] | 17.5 | [5 empty] | 20 | [9 empty] | 4950 |  | 3.5 |  |  |  | 0 | [7 empty] | 4 | [13 empty] | 31 | [9 empty] | 0 | [5 empty] | 2550 | [17 empty] | 0 | [42 empty] | 2016 | Frenzel, M., Hirsch, T., Gutzmer, J. (2016). Gallium, germanium, indium, and other trace and minor elements in sphalerite as a function of deposit type — A meta-analysis. Ore Geology Reviews, 76, 52–78. |  | USA, CHN, AUS, CAN, DEU, AUT, GBR, IRL, ITA, SWE, NOR, ZAF, MEX, PER, ESP, FRA, JPN, KOR, IRQ, EGY, IND, CHE, ROU
| Multiple deposits (MVT, SHMS, VHMS, VEIN, HTHR types) including Red Dog, Huize, Fankou, Jinding, Sullivan, Broken Hill, Mount Isa, and many others |  | Basin hydrothermal, Seafloor hydrothermal, Metamorphic, Magmatic hydrothermal | Mississippi Valley-type (MVT), Sedimentary Exhalative (SEDEX), Volcanic-hosted massive sulfide (VMS), Vein-type (VEIN), High-temperature hydrothermal replacement (HTHR) | MVT zinc-lead, sediment-hosted massive sulphide, volcanic-hosted massive sulphide, vein-type, high-temperature hydrothermal replacement | Zn | Pb, Ag, Cd, Ga, Ge, In | Zn, Pb, Ag, Cd, Co, Cu, Fe, Ga, Ge, Hg, In, Mn, As, Bi, Mo, Ni, Sb, Sn, Tl | Frenzel et al., 2016 |  | 2138-1 | 2138-1 | [5 empty] | ore material |  |  | mineral separate | [5 empty] | mineralisation |  |  |  | sphalerite | [6 empty] | galena, fluorite, quartz, dolomite, chalcopyrite, pyrite, barite, calcite, ankerite, pyrrhotite, magnetite, fahlores, stannite, roquesite |  | AES |  |  |  |  | 84 | [19 empty] | 9100 | [5 empty] | 4.5 | [5 empty] | 295 | [9 empty] | 23500 |  | 44.5 |  |  |  | 0 | [7 empty] | 7 | [13 empty] | 76 | [9 empty] | 57 | [5 empty] | 4300 | [17 empty] | 218 | [42 empty] | 2016 | Frenzel, M., Hirsch, T., Gutzmer, J. (2016). Gallium, germanium, indium, and other trace and minor elements in sphalerite as a function of deposit type — A meta-analysis. Ore Geology Reviews, 76, 52–78. |  | USA, CHN, AUS, CAN, DEU, AUT, GBR, IRL, ITA, SWE, NOR, ZAF, MEX, PER, ESP, FRA, JPN, KOR, IRQ, EGY, IND, CHE, ROU
| Multiple deposits (MVT, SHMS, VHMS, VEIN, HTHR types) including Red Dog, Huize, Fankou, Jinding, Sullivan, Broken Hill, Mount Isa, and many others |  | Basin hydrothermal, Seafloor hydrothermal, Metamorphic, Magmatic hydrothermal | Mississippi Valley-type (MVT), Sedimentary Exhalative (SEDEX), Volcanic-hosted massive sulfide (VMS), Vein-type (VEIN), High-temperature hydrothermal replacement (HTHR) | MVT zinc-lead, sediment-hosted massive sulphide, volcanic-hosted massive sulphide, vein-type, high-temperature hydrothermal replacement | Zn | Pb, Ag, Cd, Ga, Ge, In | Zn, Pb, Ag, Cd, Co, Cu, Fe, Ga, Ge, Hg, In, Mn, As, Bi, Mo, Ni, Sb, Sn, Tl | Frenzel et al., 2016 |  | 2139-1 | 2139-1 | [5 empty] | ore material |  |  | mineral separate | [5 empty] | mineralisation |  |  |  | sphalerite | [6 empty] | galena, fluorite, quartz, dolomite, chalcopyrite, pyrite, barite, calcite, ankerite, pyrrhotite, magnetite, fahlores, stannite, roquesite |  | AES |  |  |  |  | 265 | [19 empty] | 7700 | [5 empty] | 5.5 | [5 empty] | 990 | [9 empty] | 19000 |  | 60 |  |  |  | 42 | [7 empty] | 0 | [13 empty] | 59.5 | [9 empty] | 7.5 | [5 empty] | 3000 | [17 empty] | 860 | [42 empty] | 2016 | Frenzel, M., Hirsch, T., Gutzmer, J. (2016). Gallium, germanium, indium, and other trace and minor elements in sphalerite as a function of deposit type — A meta-analysis. Ore Geology Reviews, 76, 52–78. |  | USA, CHN, AUS, CAN, DEU, AUT, GBR, IRL, ITA, SWE, NOR, ZAF, MEX, PER, ESP, FRA, JPN, KOR, IRQ, EGY, IND, CHE, ROU
| Multiple deposits (MVT, SHMS, VHMS, VEIN, HTHR types) including Red Dog, Huize, Fankou, Jinding, Sullivan, Broken Hill, Mount Isa, and many others |  | Basin hydrothermal, Seafloor hydrothermal, Metamorphic, Magmatic hydrothermal | Mississippi Valley-type (MVT), Sedimentary Exhalative (SEDEX), Volcanic-hosted massive sulfide (VMS), Vein-type (VEIN), High-temperature hydrothermal replacement (HTHR) | MVT zinc-lead, sediment-hosted massive sulphide, volcanic-hosted massive sulphide, vein-type, high-temperature hydrothermal replacement | Zn | Pb, Ag, Cd, Ga, Ge, In | Zn, Pb, Ag, Cd, Co, Cu, Fe, Ga, Ge, Hg, In, Mn, As, Bi, Mo, Ni, Sb, Sn, Tl | Frenzel et al., 2016 |  | 2140-1 | 2140-1 | [5 empty] | ore material |  |  | mineral separate | [5 empty] | mineralisation |  |  |  | sphalerite | [6 empty] | galena, fluorite, quartz, dolomite, chalcopyrite, pyrite, barite, calcite, ankerite, pyrrhotite, magnetite, fahlores, stannite, roquesite |  | AES |  |  |  |  | 55 | [19 empty] | 11800 | [5 empty] | 21 | [5 empty] | 530 | [9 empty] | 9400 |  | 20.5 |  |  |  | 11.5 | [7 empty] | 4 | [13 empty] | 39.5 | [9 empty] | 22.5 | [5 empty] | 10000 | [17 empty] | 670 | [42 empty] | 2016 | Frenzel, M., Hirsch, T., Gutzmer, J. (2016). Gallium, germanium, indium, and other trace and minor elements in sphalerite as a function of deposit type — A meta-analysis. Ore Geology Reviews, 76, 52–78. |  | USA, CHN, AUS, CAN, DEU, AUT, GBR, IRL, ITA, SWE, NOR, ZAF, MEX, PER, ESP, FRA, JPN, KOR, IRQ, EGY, IND, CHE, ROU
| Multiple deposits (MVT, SHMS, VHMS, VEIN, HTHR types) including Red Dog, Huize, Fankou, Jinding, Sullivan, Broken Hill, Mount Isa, and many others |  | Basin hydrothermal, Seafloor hydrothermal, Metamorphic, Magmatic hydrothermal | Mississippi Valley-type (MVT), Sedimentary Exhalative (SEDEX), Volcanic-hosted massive sulfide (VMS), Vein-type (VEIN), High-temperature hydrothermal replacement (HTHR) | MVT zinc-lead, sediment-hosted massive sulphide, volcanic-hosted massive sulphide, vein-type, high-temperature hydrothermal replacement | Zn | Pb, Ag, Cd, Ga, Ge, In | Zn, Pb, Ag, Cd, Co, Cu, Fe, Ga, Ge, Hg, In, Mn, As, Bi, Mo, Ni, Sb, Sn, Tl | Frenzel et al., 2016 |  | 2141-1 | 2141-1 | [5 empty] | ore material |  |  | mineral separate | [5 empty] | mineralisation |  |  |  | sphalerite | [6 empty] | galena, fluorite, quartz, dolomite, chalcopyrite, pyrite, barite, calcite, ankerite, pyrrhotite, magnetite, fahlores, stannite, roquesite |  | AES |  |  |  |  | 197 | [19 empty] | 12700 | [5 empty] | 16 | [5 empty] | 1042 | [9 empty] | 18400 |  | 152 |  |  |  | 21.5 | [7 empty] | 20 | [13 empty] | 49.5 | [9 empty] | 80 | [5 empty] | 4150 | [17 empty] | 800 | [42 empty] | 2016 | Frenzel, M., Hirsch, T., Gutzmer, J. (2016). Gallium, germanium, indium, and other trace and minor elements in sphalerite as a function of deposit type — A meta-analysis. Ore Geology Reviews, 76, 52–78. |  | USA, CHN, AUS, CAN, DEU, AUT, GBR, IRL, ITA, SWE, NOR, ZAF, MEX, PER, ESP, FRA, JPN, KOR, IRQ, EGY, IND, CHE, ROU
| Multiple deposits (MVT, SHMS, VHMS, VEIN, HTHR types) including Red Dog, Huize, Fankou, Jinding, Sullivan, Broken Hill, Mount Isa, and many others |  | Basin hydrothermal, Seafloor hydrothermal, Metamorphic, Magmatic hydrothermal | Mississippi Valley-type (MVT), Sedimentary Exhalative (SEDEX), Volcanic-hosted massive sulfide (VMS), Vein-type (VEIN), High-temperature hydrothermal replacement (HTHR) | MVT zinc-lead, sediment-hosted massive sulphide, volcanic-hosted massive sulphide, vein-type, high-temperature hydrothermal replacement | Zn | Pb, Ag, Cd, Ga, Ge, In | Zn, Pb, Ag, Cd, Co, Cu, Fe, Ga, Ge, Hg, In, Mn, As, Bi, Mo, Ni, Sb, Sn, Tl | Frenzel et al., 2016 |  | 2142-1 | 2142-1 | [5 empty] | ore material |  |  | mineral separate | [5 empty] | mineralisation |  |  |  | sphalerite | [6 empty] | galena, fluorite, quartz, dolomite, chalcopyrite, pyrite, barite, calcite, ankerite, pyrrhotite, magnetite, fahlores, stannite, roquesite |  | AES |  |  |  |  | 252 | [19 empty] | 10600 | [5 empty] | 10.5 | [5 empty] | 810 | [9 empty] | 18500 |  | 90 |  |  |  | 33 | [7 empty] | 28.5 | [13 empty] | 57 | [9 empty] | 7.5 | [5 empty] | 2350 | [17 empty] | 875 | [42 empty] | 2016 | Frenzel, M., Hirsch, T., Gutzmer, J. (2016). Gallium, germanium, indium, and other trace and minor elements in sphalerite as a function of deposit type — A meta-analysis. Ore Geology Reviews, 76, 52–78. |  | USA, CHN, AUS, CAN, DEU, AUT, GBR, IRL, ITA, SWE, NOR, ZAF, MEX, PER, ESP, FRA, JPN, KOR, IRQ, EGY, IND, CHE, ROU
| Multiple deposits (MVT, SHMS, VHMS, VEIN, HTHR types) including Red Dog, Huize, Fankou, Jinding, Sullivan, Broken Hill, Mount Isa, and many others |  | Basin hydrothermal, Seafloor hydrothermal, Metamorphic, Magmatic hydrothermal | Mississippi Valley-type (MVT), Sedimentary Exhalative (SEDEX), Volcanic-hosted massive sulfide (VMS), Vein-type (VEIN), High-temperature hydrothermal replacement (HTHR) | MVT zinc-lead, sediment-hosted massive sulphide, volcanic-hosted massive sulphide, vein-type, high-temperature hydrothermal replacement | Zn | Pb, Ag, Cd, Ga, Ge, In | Zn, Pb, Ag, Cd, Co, Cu, Fe, Ga, Ge, Hg, In, Mn, As, Bi, Mo, Ni, Sb, Sn, Tl | Frenzel et al., 2016 |  | 2143-1 | 2143-1 | [5 empty] | ore material |  |  | mineral separate | [5 empty] | mineralisation |  |  |  | sphalerite | [6 empty] | galena, fluorite, quartz, dolomite, chalcopyrite, pyrite, barite, calcite, ankerite, pyrrhotite, magnetite, fahlores, stannite, roquesite |  | AES |  |  |  |  | 192 | [19 empty] | 10000 | [5 empty] | 16 | [5 empty] | 523 | [9 empty] | 16200 |  | 47 |  |  |  | 22.5 | [7 empty] | 0 | [13 empty] | 44.5 | [9 empty] | 7.6 | [5 empty] | 10000 | [17 empty] | 710 | [42 empty] | 2016 | Frenzel, M., Hirsch, T., Gutzmer, J. (2016). Gallium, germanium, indium, and other trace and minor elements in sphalerite as a function of deposit type — A meta-analysis. Ore Geology Reviews, 76, 52–78. |  | USA, CHN, AUS, CAN, DEU, AUT, GBR, IRL, ITA, SWE, NOR, ZAF, MEX, PER, ESP, FRA, JPN, KOR, IRQ, EGY, IND, CHE, ROU
| Multiple deposits (MVT, SHMS, VHMS, VEIN, HTHR types) including Red Dog, Huize, Fankou, Jinding, Sullivan, Broken Hill, Mount Isa, and many others |  | Basin hydrothermal, Seafloor hydrothermal, Metamorphic, Magmatic hydrothermal | Mississippi Valley-type (MVT), Sedimentary Exhalative (SEDEX), Volcanic-hosted massive sulfide (VMS), Vein-type (VEIN), High-temperature hydrothermal replacement (HTHR) | MVT zinc-lead, sediment-hosted massive sulphide, volcanic-hosted massive sulphide, vein-type, high-temperature hydrothermal replacement | Zn | Pb, Ag, Cd, Ga, Ge, In | Zn, Pb, Ag, Cd, Co, Cu, Fe, Ga, Ge, Hg, In, Mn, As, Bi, Mo, Ni, Sb, Sn, Tl | Frenzel et al., 2016 |  | 2145-1 | 2145-1 | [5 empty] | ore material |  |  | mineral separate | [5 empty] | mineralisation |  |  |  | sphalerite | [6 empty] | galena, fluorite, quartz, dolomite, chalcopyrite, pyrite, barite, calcite, ankerite, pyrrhotite, magnetite, fahlores, stannite, roquesite |  | AES |  |  |  |  | 162 | [19 empty] | 8070 | [5 empty] | 10.5 | [5 empty] | 682 | [9 empty] | 17500 |  | 25 |  |  |  | 28.5 | [7 empty] | 2 | [13 empty] | 51 | [9 empty] | 2.5 | [5 empty] | 1490 | [17 empty] | 684 | [42 empty] | 2016 | Frenzel, M., Hirsch, T., Gutzmer, J. (2016). Gallium, germanium, indium, and other trace and minor elements in sphalerite as a function of deposit type — A meta-analysis. Ore Geology Reviews, 76, 52–78. |  | USA, CHN, AUS, CAN, DEU, AUT, GBR, IRL, ITA, SWE, NOR, ZAF, MEX, PER, ESP, FRA, JPN, KOR, IRQ, EGY, IND, CHE, ROU
| Multiple deposits (MVT, SHMS, VHMS, VEIN, HTHR types) including Red Dog, Huize, Fankou, Jinding, Sullivan, Broken Hill, Mount Isa, and many others |  | Basin hydrothermal, Seafloor hydrothermal, Metamorphic, Magmatic hydrothermal | Mississippi Valley-type (MVT), Sedimentary Exhalative (SEDEX), Volcanic-hosted massive sulfide (VMS), Vein-type (VEIN), High-temperature hydrothermal replacement (HTHR) | MVT zinc-lead, sediment-hosted massive sulphide, volcanic-hosted massive sulphide, vein-type, high-temperature hydrothermal replacement | Zn | Pb, Ag, Cd, Ga, Ge, In | Zn, Pb, Ag, Cd, Co, Cu, Fe, Ga, Ge, Hg, In, Mn, As, Bi, Mo, Ni, Sb, Sn, Tl | Frenzel et al., 2016 |  | 2146-1 | 2146-1 | [5 empty] | ore material |  |  | mineral separate | [5 empty] | mineralisation |  |  |  | sphalerite | [6 empty] | galena, fluorite, quartz, dolomite, chalcopyrite, pyrite, barite, calcite, ankerite, pyrrhotite, magnetite, fahlores, stannite, roquesite |  | AES |  |  |  |  | 119 | [19 empty] | 8400 | [5 empty] | 15 | [5 empty] | 395 | [9 empty] | 12600 |  | 43 |  |  |  | 17 | [7 empty] | 7 | [13 empty] | 32 | [9 empty] | 14 | [5 empty] | 1490 | [17 empty] | 710 | [42 empty] | 2016 | Frenzel, M., Hirsch, T., Gutzmer, J. (2016). Gallium, germanium, indium, and other trace and minor elements in sphalerite as a function of deposit type — A meta-analysis. Ore Geology Reviews, 76, 52–78. |  | USA, CHN, AUS, CAN, DEU, AUT, GBR, IRL, ITA, SWE, NOR, ZAF, MEX, PER, ESP, FRA, JPN, KOR, IRQ, EGY, IND, CHE, ROU
| Multiple deposits (MVT, SHMS, VHMS, VEIN, HTHR types) including Red Dog, Huize, Fankou, Jinding, Sullivan, Broken Hill, Mount Isa, and many others |  | Basin hydrothermal, Seafloor hydrothermal, Metamorphic, Magmatic hydrothermal | Mississippi Valley-type (MVT), Sedimentary Exhalative (SEDEX), Volcanic-hosted massive sulfide (VMS), Vein-type (VEIN), High-temperature hydrothermal replacement (HTHR) | MVT zinc-lead, sediment-hosted massive sulphide, volcanic-hosted massive sulphide, vein-type, high-temperature hydrothermal replacement | Zn | Pb, Ag, Cd, Ga, Ge, In | Zn, Pb, Ag, Cd, Co, Cu, Fe, Ga, Ge, Hg, In, Mn, As, Bi, Mo, Ni, Sb, Sn, Tl | Frenzel et al., 2016 |  | 2147-1 | 2147-1 | [5 empty] | ore material |  |  | mineral separate | [5 empty] | mineralisation |  |  |  | sphalerite | [6 empty] | galena, fluorite, quartz, dolomite, chalcopyrite, pyrite, barite, calcite, ankerite, pyrrhotite, magnetite, fahlores, stannite, roquesite |  | AES |  |  |  |  | 222 | [19 empty] | 6800 | [5 empty] | 6 | [5 empty] | 790 | [9 empty] | 19300 |  | 56.5 |  |  |  | 32.5 | [7 empty] | 3.5 | [13 empty] | 250 | [9 empty] | 10 | [5 empty] | 2620 | [17 empty] | 202 | [42 empty] | 2016 | Frenzel, M., Hirsch, T., Gutzmer, J. (2016). Gallium, germanium, indium, and other trace and minor elements in sphalerite as a function of deposit type — A meta-analysis. Ore Geology Reviews, 76, 52–78. |  | USA, CHN, AUS, CAN, DEU, AUT, GBR, IRL, ITA, SWE, NOR, ZAF, MEX, PER, ESP, FRA, JPN, KOR, IRQ, EGY, IND, CHE, ROU
| Multiple deposits (MVT, SHMS, VHMS, VEIN, HTHR types) including Red Dog, Huize, Fankou, Jinding, Sullivan, Broken Hill, Mount Isa, and many others |  | Basin hydrothermal, Seafloor hydrothermal, Metamorphic, Magmatic hydrothermal | Mississippi Valley-type (MVT), Sedimentary Exhalative (SEDEX), Volcanic-hosted massive sulfide (VMS), Vein-type (VEIN), High-temperature hydrothermal replacement (HTHR) | MVT zinc-lead, sediment-hosted massive sulphide, volcanic-hosted massive sulphide, vein-type, high-temperature hydrothermal replacement | Zn | Pb, Ag, Cd, Ga, Ge, In | Zn, Pb, Ag, Cd, Co, Cu, Fe, Ga, Ge, Hg, In, Mn, As, Bi, Mo, Ni, Sb, Sn, Tl | Frenzel et al., 2016 |  | 2148-1 | 2148-1 | [5 empty] | ore material |  |  | mineral separate | [5 empty] | mineralisation |  |  |  | sphalerite | [6 empty] | galena, fluorite, quartz, dolomite, chalcopyrite, pyrite, barite, calcite, ankerite, pyrrhotite, magnetite, fahlores, stannite, roquesite |  | AES |  |  |  |  | 73 | [19 empty] | 8000 | [5 empty] | 16.5 | [5 empty] | 756 | [9 empty] | 16400 |  | 50 |  |  |  | 39 | [7 empty] | 0 | [13 empty] | 48 | [9 empty] | 5 | [5 empty] | 6100 | [17 empty] | 840 | [42 empty] | 2016 | Frenzel, M., Hirsch, T., Gutzmer, J. (2016). Gallium, germanium, indium, and other trace and minor elements in sphalerite as a function of deposit type — A meta-analysis. Ore Geology Reviews, 76, 52–78. |  | USA, CHN, AUS, CAN, DEU, AUT, GBR, IRL, ITA, SWE, NOR, ZAF, MEX, PER, ESP, FRA, JPN, KOR, IRQ, EGY, IND, CHE, ROU
| Multiple deposits (MVT, SHMS, VHMS, VEIN, HTHR types) including Red Dog, Huize, Fankou, Jinding, Sullivan, Broken Hill, Mount Isa, and many others |  | Basin hydrothermal, Seafloor hydrothermal, Metamorphic, Magmatic hydrothermal | Mississippi Valley-type (MVT), Sedimentary Exhalative (SEDEX), Volcanic-hosted massive sulfide (VMS), Vein-type (VEIN), High-temperature hydrothermal replacement (HTHR) | MVT zinc-lead, sediment-hosted massive sulphide, volcanic-hosted massive sulphide, vein-type, high-temperature hydrothermal replacement | Zn | Pb, Ag, Cd, Ga, Ge, In | Zn, Pb, Ag, Cd, Co, Cu, Fe, Ga, Ge, Hg, In, Mn, As, Bi, Mo, Ni, Sb, Sn, Tl | Frenzel et al., 2016 |  | 2149-1 | 2149-1 | [5 empty] | ore material |  |  | mineral separate | [5 empty] | mineralisation |  |  |  | sphalerite | [6 empty] | galena, fluorite, quartz, dolomite, chalcopyrite, pyrite, barite, calcite, ankerite, pyrrhotite, magnetite, fahlores, stannite, roquesite |  | AES |  |  |  |  | 264 | [19 empty] | 6800 | [5 empty] | 5 | [5 empty] | 880 | [9 empty] | 17000 |  | 51 |  |  |  | 34 | [7 empty] | 0 | [13 empty] | 48 | [9 empty] | 10.5 | [5 empty] | 8100 | [17 empty] | 720 | [42 empty] | 2016 | Frenzel, M., Hirsch, T., Gutzmer, J. (2016). Gallium, germanium, indium, and other trace and minor elements in sphalerite as a function of deposit type — A meta-analysis. Ore Geology Reviews, 76, 52–78. |  | USA, CHN, AUS, CAN, DEU, AUT, GBR, IRL, ITA, SWE, NOR, ZAF, MEX, PER, ESP, FRA, JPN, KOR, IRQ, EGY, IND, CHE, ROU
| Multiple deposits (MVT, SHMS, VHMS, VEIN, HTHR types) including Red Dog, Huize, Fankou, Jinding, Sullivan, Broken Hill, Mount Isa, and many others |  | Basin hydrothermal, Seafloor hydrothermal, Metamorphic, Magmatic hydrothermal | Mississippi Valley-type (MVT), Sedimentary Exhalative (SEDEX), Volcanic-hosted massive sulfide (VMS), Vein-type (VEIN), High-temperature hydrothermal replacement (HTHR) | MVT zinc-lead, sediment-hosted massive sulphide, volcanic-hosted massive sulphide, vein-type, high-temperature hydrothermal replacement | Zn | Pb, Ag, Cd, Ga, Ge, In | Zn, Pb, Ag, Cd, Co, Cu, Fe, Ga, Ge, Hg, In, Mn, As, Bi, Mo, Ni, Sb, Sn, Tl | Frenzel et al., 2016 |  | 2150-1 | 2150-1 | [5 empty] | ore material |  |  | mineral separate | [5 empty] | mineralisation |  |  |  | sphalerite | [6 empty] | galena, fluorite, quartz, dolomite, chalcopyrite, pyrite, barite, calcite, ankerite, pyrrhotite, magnetite, fahlores, stannite, roquesite |  | AES |  |  |  |  | 252 | [19 empty] | 6300 | [5 empty] | 4 | [5 empty] | 906 | [9 empty] | 19600 |  | 61.5 |  |  |  | 44 | [7 empty] | 0 | [13 empty] | 57 | [9 empty] | 4 | [5 empty] | 4650 | [17 empty] | 930 | [42 empty] | 2016 | Frenzel, M., Hirsch, T., Gutzmer, J. (2016). Gallium, germanium, indium, and other trace and minor elements in sphalerite as a function of deposit type — A meta-analysis. Ore Geology Reviews, 76, 52–78. |  | USA, CHN, AUS, CAN, DEU, AUT, GBR, IRL, ITA, SWE, NOR, ZAF, MEX, PER, ESP, FRA, JPN, KOR, IRQ, EGY, IND, CHE, ROU
| Multiple deposits (MVT, SHMS, VHMS, VEIN, HTHR types) including Red Dog, Huize, Fankou, Jinding, Sullivan, Broken Hill, Mount Isa, and many others |  | Basin hydrothermal, Seafloor hydrothermal, Metamorphic, Magmatic hydrothermal | Mississippi Valley-type (MVT), Sedimentary Exhalative (SEDEX), Volcanic-hosted massive sulfide (VMS), Vein-type (VEIN), High-temperature hydrothermal replacement (HTHR) | MVT zinc-lead, sediment-hosted massive sulphide, volcanic-hosted massive sulphide, vein-type, high-temperature hydrothermal replacement | Zn | Pb, Ag, Cd, Ga, Ge, In | Zn, Pb, Ag, Cd, Co, Cu, Fe, Ga, Ge, Hg, In, Mn, As, Bi, Mo, Ni, Sb, Sn, Tl | Frenzel et al., 2016 |  | 2151-1 | 2151-1 | [5 empty] | ore material |  |  | mineral separate | [5 empty] | mineralisation |  |  |  | sphalerite | [6 empty] | galena, fluorite, quartz, dolomite, chalcopyrite, pyrite, barite, calcite, ankerite, pyrrhotite, magnetite, fahlores, stannite, roquesite |  | AES |  |  |  |  | 252 | [19 empty] | 9200 | [5 empty] | 6 | [5 empty] | 620 | [9 empty] | 16000 |  | 65 |  |  |  | 33 | [7 empty] | 0 | [13 empty] | 44 | [9 empty] | 2.5 | [5 empty] | 2600 | [17 empty] | 900 | [42 empty] | 2016 | Frenzel, M., Hirsch, T., Gutzmer, J. (2016). Gallium, germanium, indium, and other trace and minor elements in sphalerite as a function of deposit type — A meta-analysis. Ore Geology Reviews, 76, 52–78. |  | USA, CHN, AUS, CAN, DEU, AUT, GBR, IRL, ITA, SWE, NOR, ZAF, MEX, PER, ESP, FRA, JPN, KOR, IRQ, EGY, IND, CHE, ROU
| Multiple deposits (MVT, SHMS, VHMS, VEIN, HTHR types) including Red Dog, Huize, Fankou, Jinding, Sullivan, Broken Hill, Mount Isa, and many others |  | Basin hydrothermal, Seafloor hydrothermal, Metamorphic, Magmatic hydrothermal | Mississippi Valley-type (MVT), Sedimentary Exhalative (SEDEX), Volcanic-hosted massive sulfide (VMS), Vein-type (VEIN), High-temperature hydrothermal replacement (HTHR) | MVT zinc-lead, sediment-hosted massive sulphide, volcanic-hosted massive sulphide, vein-type, high-temperature hydrothermal replacement | Zn | Pb, Ag, Cd, Ga, Ge, In | Zn, Pb, Ag, Cd, Co, Cu, Fe, Ga, Ge, Hg, In, Mn, As, Bi, Mo, Ni, Sb, Sn, Tl | Frenzel et al., 2016 |  | 2152-1 | 2152-1 | [5 empty] | ore material |  |  | mineral separate | [5 empty] | mineralisation |  |  |  | sphalerite | [6 empty] | galena, fluorite, quartz, dolomite, chalcopyrite, pyrite, barite, calcite, ankerite, pyrrhotite, magnetite, fahlores, stannite, roquesite |  | AES |  |  |  |  | 21 | [19 empty] | 10800 | [5 empty] | 19.5 | [5 empty] | 218 | [9 empty] | 7900 |  | 11.5 |  |  |  | 7.5 | [7 empty] | 3 | [13 empty] | 26.5 | [9 empty] | 10 | [5 empty] | 10000 | [17 empty] | 0 | [42 empty] | 2016 | Frenzel, M., Hirsch, T., Gutzmer, J. (2016). Gallium, germanium, indium, and other trace and minor elements in sphalerite as a function of deposit type — A meta-analysis. Ore Geology Reviews, 76, 52–78. |  | USA, CHN, AUS, CAN, DEU, AUT, GBR, IRL, ITA, SWE, NOR, ZAF, MEX, PER, ESP, FRA, JPN, KOR, IRQ, EGY, IND, CHE, ROU
| Multiple deposits (MVT, SHMS, VHMS, VEIN, HTHR types) including Red Dog, Huize, Fankou, Jinding, Sullivan, Broken Hill, Mount Isa, and many others |  | Basin hydrothermal, Seafloor hydrothermal, Metamorphic, Magmatic hydrothermal | Mississippi Valley-type (MVT), Sedimentary Exhalative (SEDEX), Volcanic-hosted massive sulfide (VMS), Vein-type (VEIN), High-temperature hydrothermal replacement (HTHR) | MVT zinc-lead, sediment-hosted massive sulphide, volcanic-hosted massive sulphide, vein-type, high-temperature hydrothermal replacement | Zn | Pb, Ag, Cd, Ga, Ge, In | Zn, Pb, Ag, Cd, Co, Cu, Fe, Ga, Ge, Hg, In, Mn, As, Bi, Mo, Ni, Sb, Sn, Tl | Frenzel et al., 2016 |  | 2153-1 | 2153-1 | [5 empty] | ore material |  |  | mineral separate | [5 empty] | mineralisation |  |  |  | sphalerite | [6 empty] | galena, fluorite, quartz, dolomite, chalcopyrite, pyrite, barite, calcite, ankerite, pyrrhotite, magnetite, fahlores, stannite, roquesite |  | AES |  |  |  |  | 112 | [19 empty] | 10700 | [5 empty] | 16 | [5 empty] | 750 | [9 empty] | 15500 |  | 42.5 |  |  |  | 24 | [7 empty] | 0 | [13 empty] | 51 | [9 empty] | 11 | [5 empty] | 4200 | [17 empty] | 325 | [42 empty] | 2016 | Frenzel, M., Hirsch, T., Gutzmer, J. (2016). Gallium, germanium, indium, and other trace and minor elements in sphalerite as a function of deposit type — A meta-analysis. Ore Geology Reviews, 76, 52–78. |  | USA, CHN, AUS, CAN, DEU, AUT, GBR, IRL, ITA, SWE, NOR, ZAF, MEX, PER, ESP, FRA, JPN, KOR, IRQ, EGY, IND, CHE, ROU
| Multiple deposits (MVT, SHMS, VHMS, VEIN, HTHR types) including Red Dog, Huize, Fankou, Jinding, Sullivan, Broken Hill, Mount Isa, and many others |  | Basin hydrothermal, Seafloor hydrothermal, Metamorphic, Magmatic hydrothermal | Mississippi Valley-type (MVT), Sedimentary Exhalative (SEDEX), Volcanic-hosted massive sulfide (VMS), Vein-type (VEIN), High-temperature hydrothermal replacement (HTHR) | MVT zinc-lead, sediment-hosted massive sulphide, volcanic-hosted massive sulphide, vein-type, high-temperature hydrothermal replacement | Zn | Pb, Ag, Cd, Ga, Ge, In | Zn, Pb, Ag, Cd, Co, Cu, Fe, Ga, Ge, Hg, In, Mn, As, Bi, Mo, Ni, Sb, Sn, Tl | Frenzel et al., 2016 |  | 2154-1 | 2154-1 | [5 empty] | ore material |  |  | mineral separate | [5 empty] | mineralisation |  |  |  | sphalerite | [6 empty] | galena, fluorite, quartz, dolomite, chalcopyrite, pyrite, barite, calcite, ankerite, pyrrhotite, magnetite, fahlores, stannite, roquesite |  | AES |  |  |  |  | 325 | [19 empty] | 10500 | [5 empty] | 21 | [5 empty] | 1370 | [9 empty] | 9600 |  | 44 |  |  |  | 21 | [7 empty] | 0 | [13 empty] | 33 | [9 empty] | 44 | [5 empty] | 10000 | [17 empty] | 1150 | [42 empty] | 2016 | Frenzel, M., Hirsch, T., Gutzmer, J. (2016). Gallium, germanium, indium, and other trace and minor elements in sphalerite as a function of deposit type — A meta-analysis. Ore Geology Reviews, 76, 52–78. |  | USA, CHN, AUS, CAN, DEU, AUT, GBR, IRL, ITA, SWE, NOR, ZAF, MEX, PER, ESP, FRA, JPN, KOR, IRQ, EGY, IND, CHE, ROU
| Multiple deposits (MVT, SHMS, VHMS, VEIN, HTHR types) including Red Dog, Huize, Fankou, Jinding, Sullivan, Broken Hill, Mount Isa, and many others |  | Basin hydrothermal, Seafloor hydrothermal, Metamorphic, Magmatic hydrothermal | Mississippi Valley-type (MVT), Sedimentary Exhalative (SEDEX), Volcanic-hosted massive sulfide (VMS), Vein-type (VEIN), High-temperature hydrothermal replacement (HTHR) | MVT zinc-lead, sediment-hosted massive sulphide, volcanic-hosted massive sulphide, vein-type, high-temperature hydrothermal replacement | Zn | Pb, Ag, Cd, Ga, Ge, In | Zn, Pb, Ag, Cd, Co, Cu, Fe, Ga, Ge, Hg, In, Mn, As, Bi, Mo, Ni, Sb, Sn, Tl | Frenzel et al., 2016 |  | 2155-1 | 2155-1 | [5 empty] | ore material |  |  | mineral separate | [5 empty] | mineralisation |  |  |  | sphalerite | [6 empty] | galena, fluorite, quartz, dolomite, chalcopyrite, pyrite, barite, calcite, ankerite, pyrrhotite, magnetite, fahlores, stannite, roquesite |  | AES |  |  |  |  | 180 | [19 empty] | 5950 | [5 empty] | 6 | [5 empty] | 1070 | [9 empty] | 15700 |  | 47 |  |  |  | 41.5 | [7 empty] | 7.5 | [13 empty] | 310 | [9 empty] | 23.5 | [5 empty] | 6600 | [17 empty] | 700 | [42 empty] | 2016 | Frenzel, M., Hirsch, T., Gutzmer, J. (2016). Gallium, germanium, indium, and other trace and minor elements in sphalerite as a function of deposit type — A meta-analysis. Ore Geology Reviews, 76, 52–78. |  | USA, CHN, AUS, CAN, DEU, AUT, GBR, IRL, ITA, SWE, NOR, ZAF, MEX, PER, ESP, FRA, JPN, KOR, IRQ, EGY, IND, CHE, ROU
| Multiple deposits (MVT, SHMS, VHMS, VEIN, HTHR types) including Red Dog, Huize, Fankou, Jinding, Sullivan, Broken Hill, Mount Isa, and many others |  | Basin hydrothermal, Seafloor hydrothermal, Metamorphic, Magmatic hydrothermal | Mississippi Valley-type (MVT), Sedimentary Exhalative (SEDEX), Volcanic-hosted massive sulfide (VMS), Vein-type (VEIN), High-temperature hydrothermal replacement (HTHR) | MVT zinc-lead, sediment-hosted massive sulphide, volcanic-hosted massive sulphide, vein-type, high-temperature hydrothermal replacement | Zn | Pb, Ag, Cd, Ga, Ge, In | Zn, Pb, Ag, Cd, Co, Cu, Fe, Ga, Ge, Hg, In, Mn, As, Bi, Mo, Ni, Sb, Sn, Tl | Frenzel et al., 2016 |  | 2156-1 | 2156-1 | [5 empty] | ore material |  |  | mineral separate | [5 empty] | mineralisation |  |  |  | sphalerite | [6 empty] | galena, fluorite, quartz, dolomite, chalcopyrite, pyrite, barite, calcite, ankerite, pyrrhotite, magnetite, fahlores, stannite, roquesite |  | AES |  |  |  |  | 170 | [19 empty] | 8750 | [5 empty] | 17 | [5 empty] | 490 | [9 empty] | 12700 |  | 31 |  |  |  | 17 | [7 empty] | 0 | [13 empty] | 36.5 | [9 empty] | 20.5 | [5 empty] | 10000 | [17 empty] | 430 | [42 empty] | 2016 | Frenzel, M., Hirsch, T., Gutzmer, J. (2016). Gallium, germanium, indium, and other trace and minor elements in sphalerite as a function of deposit type — A meta-analysis. Ore Geology Reviews, 76, 52–78. |  | USA, CHN, AUS, CAN, DEU, AUT, GBR, IRL, ITA, SWE, NOR, ZAF, MEX, PER, ESP, FRA, JPN, KOR, IRQ, EGY, IND, CHE, ROU
| Multiple deposits (MVT, SHMS, VHMS, VEIN, HTHR types) including Red Dog, Huize, Fankou, Jinding, Sullivan, Broken Hill, Mount Isa, and many others |  | Basin hydrothermal, Seafloor hydrothermal, Metamorphic, Magmatic hydrothermal | Mississippi Valley-type (MVT), Sedimentary Exhalative (SEDEX), Volcanic-hosted massive sulfide (VMS), Vein-type (VEIN), High-temperature hydrothermal replacement (HTHR) | MVT zinc-lead, sediment-hosted massive sulphide, volcanic-hosted massive sulphide, vein-type, high-temperature hydrothermal replacement | Zn | Pb, Ag, Cd, Ga, Ge, In | Zn, Pb, Ag, Cd, Co, Cu, Fe, Ga, Ge, Hg, In, Mn, As, Bi, Mo, Ni, Sb, Sn, Tl | Frenzel et al., 2016 |  | 2157-1 | 2157-1 | [5 empty] | ore material |  |  | mineral separate | [5 empty] | mineralisation |  |  |  | sphalerite | [6 empty] | galena, fluorite, quartz, dolomite, chalcopyrite, pyrite, barite, calcite, ankerite, pyrrhotite, magnetite, fahlores, stannite, roquesite |  | AES |  |  |  |  | 142 | [19 empty] | 8350 | [5 empty] | 13.5 | [5 empty] | 630 | [9 empty] | 17600 |  | 55 |  |  |  | 26 | [7 empty] | 0 | [13 empty] | 49 | [9 empty] | 4 | [5 empty] | 2200 | [17 empty] | 437 | [42 empty] | 2016 | Frenzel, M., Hirsch, T., Gutzmer, J. (2016). Gallium, germanium, indium, and other trace and minor elements in sphalerite as a function of deposit type — A meta-analysis. Ore Geology Reviews, 76, 52–78. |  | USA, CHN, AUS, CAN, DEU, AUT, GBR, IRL, ITA, SWE, NOR, ZAF, MEX, PER, ESP, FRA, JPN, KOR, IRQ, EGY, IND, CHE, ROU
| Multiple deposits (MVT, SHMS, VHMS, VEIN, HTHR types) including Red Dog, Huize, Fankou, Jinding, Sullivan, Broken Hill, Mount Isa, and many others |  | Basin hydrothermal, Seafloor hydrothermal, Metamorphic, Magmatic hydrothermal | Mississippi Valley-type (MVT), Sedimentary Exhalative (SEDEX), Volcanic-hosted massive sulfide (VMS), Vein-type (VEIN), High-temperature hydrothermal replacement (HTHR) | MVT zinc-lead, sediment-hosted massive sulphide, volcanic-hosted massive sulphide, vein-type, high-temperature hydrothermal replacement | Zn | Pb, Ag, Cd, Ga, Ge, In | Zn, Pb, Ag, Cd, Co, Cu, Fe, Ga, Ge, Hg, In, Mn, As, Bi, Mo, Ni, Sb, Sn, Tl | Frenzel et al., 2016 |  | 2158-1 | 2158-1 | [5 empty] | ore material |  |  | mineral separate | [5 empty] | mineralisation |  |  |  | sphalerite | [6 empty] | galena, fluorite, quartz, dolomite, chalcopyrite, pyrite, barite, calcite, ankerite, pyrrhotite, magnetite, fahlores, stannite, roquesite |  | AES |  |  |  |  | 292 | [19 empty] | 9800 | [5 empty] | 11.5 | [5 empty] | 700 | [9 empty] | 15200 |  | 66.5 |  |  |  | 31 | [7 empty] | 12 | [13 empty] | 55.5 | [9 empty] | 2 | [5 empty] | 6100 | [17 empty] | 920 | [42 empty] | 2016 | Frenzel, M., Hirsch, T., Gutzmer, J. (2016). Gallium, germanium, indium, and other trace and minor elements in sphalerite as a function of deposit type — A meta-analysis. Ore Geology Reviews, 76, 52–78. |  | USA, CHN, AUS, CAN, DEU, AUT, GBR, IRL, ITA, SWE, NOR, ZAF, MEX, PER, ESP, FRA, JPN, KOR, IRQ, EGY, IND, CHE, ROU
| Multiple deposits (MVT, SHMS, VHMS, VEIN, HTHR types) including Red Dog, Huize, Fankou, Jinding, Sullivan, Broken Hill, Mount Isa, and many others |  | Basin hydrothermal, Seafloor hydrothermal, Metamorphic, Magmatic hydrothermal | Mississippi Valley-type (MVT), Sedimentary Exhalative (SEDEX), Volcanic-hosted massive sulfide (VMS), Vein-type (VEIN), High-temperature hydrothermal replacement (HTHR) | MVT zinc-lead, sediment-hosted massive sulphide, volcanic-hosted massive sulphide, vein-type, high-temperature hydrothermal replacement | Zn | Pb, Ag, Cd, Ga, Ge, In | Zn, Pb, Ag, Cd, Co, Cu, Fe, Ga, Ge, Hg, In, Mn, As, Bi, Mo, Ni, Sb, Sn, Tl | Frenzel et al., 2016 |  | 2159-1 | 2159-1 | [5 empty] | ore material |  |  | mineral separate | [5 empty] | mineralisation |  |  |  | sphalerite | [6 empty] | galena, fluorite, quartz, dolomite, chalcopyrite, pyrite, barite, calcite, ankerite, pyrrhotite, magnetite, fahlores, stannite, roquesite |  | AES |  |  |  |  | 193 | [19 empty] | 9500 | [5 empty] | 13.5 | [5 empty] | 675 | [9 empty] | 17600 |  | 70.5 |  |  |  | 26 | [7 empty] | 0 | [13 empty] | 53 | [9 empty] | 2 | [5 empty] | 10000 | [17 empty] | 870 | [42 empty] | 2016 | Frenzel, M., Hirsch, T., Gutzmer, J. (2016). Gallium, germanium, indium, and other trace and minor elements in sphalerite as a function of deposit type — A meta-analysis. Ore Geology Reviews, 76, 52–78. |  | USA, CHN, AUS, CAN, DEU, AUT, GBR, IRL, ITA, SWE, NOR, ZAF, MEX, PER, ESP, FRA, JPN, KOR, IRQ, EGY, IND, CHE, ROU
| Multiple deposits (MVT, SHMS, VHMS, VEIN, HTHR types) including Red Dog, Huize, Fankou, Jinding, Sullivan, Broken Hill, Mount Isa, and many others |  | Basin hydrothermal, Seafloor hydrothermal, Metamorphic, Magmatic hydrothermal | Mississippi Valley-type (MVT), Sedimentary Exhalative (SEDEX), Volcanic-hosted massive sulfide (VMS), Vein-type (VEIN), High-temperature hydrothermal replacement (HTHR) | MVT zinc-lead, sediment-hosted massive sulphide, volcanic-hosted massive sulphide, vein-type, high-temperature hydrothermal replacement | Zn | Pb, Ag, Cd, Ga, Ge, In | Zn, Pb, Ag, Cd, Co, Cu, Fe, Ga, Ge, Hg, In, Mn, As, Bi, Mo, Ni, Sb, Sn, Tl | Frenzel et al., 2016 |  | 2160-1 | 2160-1 | [5 empty] | ore material |  |  | mineral separate | [5 empty] | mineralisation |  |  |  | sphalerite | [6 empty] | galena, fluorite, quartz, dolomite, chalcopyrite, pyrite, barite, calcite, ankerite, pyrrhotite, magnetite, fahlores, stannite, roquesite |  | AES |  |  |  |  | 293 | [19 empty] | 7100 | [5 empty] | 5.5 | [5 empty] | 970 | [9 empty] | 19300 |  | 61 |  |  |  | 46.5 | [7 empty] | 0 | [13 empty] | 53 | [9 empty] | 2.5 | [5 empty] | 10000 | [17 empty] | 700 | [42 empty] | 2016 | Frenzel, M., Hirsch, T., Gutzmer, J. (2016). Gallium, germanium, indium, and other trace and minor elements in sphalerite as a function of deposit type — A meta-analysis. Ore Geology Reviews, 76, 52–78. |  | USA, CHN, AUS, CAN, DEU, AUT, GBR, IRL, ITA, SWE, NOR, ZAF, MEX, PER, ESP, FRA, JPN, KOR, IRQ, EGY, IND, CHE, ROU
| Multiple deposits (MVT, SHMS, VHMS, VEIN, HTHR types) including Red Dog, Huize, Fankou, Jinding, Sullivan, Broken Hill, Mount Isa, and many others |  | Basin hydrothermal, Seafloor hydrothermal, Metamorphic, Magmatic hydrothermal | Mississippi Valley-type (MVT), Sedimentary Exhalative (SEDEX), Volcanic-hosted massive sulfide (VMS), Vein-type (VEIN), High-temperature hydrothermal replacement (HTHR) | MVT zinc-lead, sediment-hosted massive sulphide, volcanic-hosted massive sulphide, vein-type, high-temperature hydrothermal replacement | Zn | Pb, Ag, Cd, Ga, Ge, In | Zn, Pb, Ag, Cd, Co, Cu, Fe, Ga, Ge, Hg, In, Mn, As, Bi, Mo, Ni, Sb, Sn, Tl | Frenzel et al., 2016 |  | 2161-1 | 2161-1 | [5 empty] | ore material |  |  | mineral separate | [5 empty] | mineralisation |  |  |  | sphalerite | [6 empty] | galena, fluorite, quartz, dolomite, chalcopyrite, pyrite, barite, calcite, ankerite, pyrrhotite, magnetite, fahlores, stannite, roquesite |  | AES |  |  |  |  | 56 | [19 empty] | 6150 | [5 empty] | 3.5 | [5 empty] | 285 | [9 empty] | 13200 |  | 26.5 |  |  |  | 0 | [7 empty] | 0 | [13 empty] | 84 | [9 empty] | 23 | [5 empty] | 1140 | [17 empty] | 114 | [42 empty] | 2016 | Frenzel, M., Hirsch, T., Gutzmer, J. (2016). Gallium, germanium, indium, and other trace and minor elements in sphalerite as a function of deposit type — A meta-analysis. Ore Geology Reviews, 76, 52–78. |  | USA, CHN, AUS, CAN, DEU, AUT, GBR, IRL, ITA, SWE, NOR, ZAF, MEX, PER, ESP, FRA, JPN, KOR, IRQ, EGY, IND, CHE, ROU
| Multiple deposits (MVT, SHMS, VHMS, VEIN, HTHR types) including Red Dog, Huize, Fankou, Jinding, Sullivan, Broken Hill, Mount Isa, and many others |  | Basin hydrothermal, Seafloor hydrothermal, Metamorphic, Magmatic hydrothermal | Mississippi Valley-type (MVT), Sedimentary Exhalative (SEDEX), Volcanic-hosted massive sulfide (VMS), Vein-type (VEIN), High-temperature hydrothermal replacement (HTHR) | MVT zinc-lead, sediment-hosted massive sulphide, volcanic-hosted massive sulphide, vein-type, high-temperature hydrothermal replacement | Zn | Pb, Ag, Cd, Ga, Ge, In | Zn, Pb, Ag, Cd, Co, Cu, Fe, Ga, Ge, Hg, In, Mn, As, Bi, Mo, Ni, Sb, Sn, Tl | Frenzel et al., 2016 |  | 2162-1 | 2162-1 | [5 empty] | ore material |  |  | mineral separate | [5 empty] | mineralisation |  |  |  | sphalerite | [6 empty] | galena, fluorite, quartz, dolomite, chalcopyrite, pyrite, barite, calcite, ankerite, pyrrhotite, magnetite, fahlores, stannite, roquesite |  | AES |  |  |  |  | 56 | [19 empty] | 8750 | [5 empty] | 16.5 | [5 empty] | 855 | [9 empty] | 8900 |  | 22 |  |  |  | 0 | [7 empty] | 0 | [13 empty] | 38.5 | [9 empty] | 21 | [5 empty] | 10000 | [17 empty] | 185 | [42 empty] | 2016 | Frenzel, M., Hirsch, T., Gutzmer, J. (2016). Gallium, germanium, indium, and other trace and minor elements in sphalerite as a function of deposit type — A meta-analysis. Ore Geology Reviews, 76, 52–78. |  | USA, CHN, AUS, CAN, DEU, AUT, GBR, IRL, ITA, SWE, NOR, ZAF, MEX, PER, ESP, FRA, JPN, KOR, IRQ, EGY, IND, CHE, ROU
| Multiple deposits (MVT, SHMS, VHMS, VEIN, HTHR types) including Red Dog, Huize, Fankou, Jinding, Sullivan, Broken Hill, Mount Isa, and many others |  | Basin hydrothermal, Seafloor hydrothermal, Metamorphic, Magmatic hydrothermal | Mississippi Valley-type (MVT), Sedimentary Exhalative (SEDEX), Volcanic-hosted massive sulfide (VMS), Vein-type (VEIN), High-temperature hydrothermal replacement (HTHR) | MVT zinc-lead, sediment-hosted massive sulphide, volcanic-hosted massive sulphide, vein-type, high-temperature hydrothermal replacement | Zn | Pb, Ag, Cd, Ga, Ge, In | Zn, Pb, Ag, Cd, Co, Cu, Fe, Ga, Ge, Hg, In, Mn, As, Bi, Mo, Ni, Sb, Sn, Tl | Frenzel et al., 2016 |  | 2163-1 | 2163-1 | [5 empty] | ore material |  |  | mineral separate | [5 empty] | mineralisation |  |  |  | sphalerite | [6 empty] | galena, fluorite, quartz, dolomite, chalcopyrite, pyrite, barite, calcite, ankerite, pyrrhotite, magnetite, fahlores, stannite, roquesite |  | AES |  |  |  |  | 49 | [19 empty] | 8100 | [5 empty] | 18.5 | [5 empty] | 150 | [9 empty] | 8400 |  | 14 |  |  |  | 0 | [7 empty] | 0 | [13 empty] | 18 | [9 empty] | 8 | [5 empty] | 10000 | [17 empty] | 93 | [42 empty] | 2016 | Frenzel, M., Hirsch, T., Gutzmer, J. (2016). Gallium, germanium, indium, and other trace and minor elements in sphalerite as a function of deposit type — A meta-analysis. Ore Geology Reviews, 76, 52–78. |  | USA, CHN, AUS, CAN, DEU, AUT, GBR, IRL, ITA, SWE, NOR, ZAF, MEX, PER, ESP, FRA, JPN, KOR, IRQ, EGY, IND, CHE, ROU
| Multiple deposits (MVT, SHMS, VHMS, VEIN, HTHR types) including Red Dog, Huize, Fankou, Jinding, Sullivan, Broken Hill, Mount Isa, and many others |  | Basin hydrothermal, Seafloor hydrothermal, Metamorphic, Magmatic hydrothermal | Mississippi Valley-type (MVT), Sedimentary Exhalative (SEDEX), Volcanic-hosted massive sulfide (VMS), Vein-type (VEIN), High-temperature hydrothermal replacement (HTHR) | MVT zinc-lead, sediment-hosted massive sulphide, volcanic-hosted massive sulphide, vein-type, high-temperature hydrothermal replacement | Zn | Pb, Ag, Cd, Ga, Ge, In | Zn, Pb, Ag, Cd, Co, Cu, Fe, Ga, Ge, Hg, In, Mn, As, Bi, Mo, Ni, Sb, Sn, Tl | Frenzel et al., 2016 |  | 2164-1 | 2164-1 | [5 empty] | ore material |  |  | mineral separate | [5 empty] | mineralisation |  |  |  | sphalerite | [6 empty] | galena, fluorite, quartz, dolomite, chalcopyrite, pyrite, barite, calcite, ankerite, pyrrhotite, magnetite, fahlores, stannite, roquesite |  | AES |  |  |  |  | 235 | [19 empty] | 10500 | [5 empty] | 13.5 | [5 empty] | 790 | [9 empty] | 17600 |  | 96 |  |  |  | 36 | [7 empty] | 18 | [13 empty] | 55 | [9 empty] | 3 | [5 empty] | 2800 | [17 empty] | 157 | [42 empty] | 2016 | Frenzel, M., Hirsch, T., Gutzmer, J. (2016). Gallium, germanium, indium, and other trace and minor elements in sphalerite as a function of deposit type — A meta-analysis. Ore Geology Reviews, 76, 52–78. |  | USA, CHN, AUS, CAN, DEU, AUT, GBR, IRL, ITA, SWE, NOR, ZAF, MEX, PER, ESP, FRA, JPN, KOR, IRQ, EGY, IND, CHE, ROU
| Multiple deposits (MVT, SHMS, VHMS, VEIN, HTHR types) including Red Dog, Huize, Fankou, Jinding, Sullivan, Broken Hill, Mount Isa, and many others |  | Basin hydrothermal, Seafloor hydrothermal, Metamorphic, Magmatic hydrothermal | Mississippi Valley-type (MVT), Sedimentary Exhalative (SEDEX), Volcanic-hosted massive sulfide (VMS), Vein-type (VEIN), High-temperature hydrothermal replacement (HTHR) | MVT zinc-lead, sediment-hosted massive sulphide, volcanic-hosted massive sulphide, vein-type, high-temperature hydrothermal replacement | Zn | Pb, Ag, Cd, Ga, Ge, In | Zn, Pb, Ag, Cd, Co, Cu, Fe, Ga, Ge, Hg, In, Mn, As, Bi, Mo, Ni, Sb, Sn, Tl | Frenzel et al., 2016 |  | 2165-1 | 2165-1 | [5 empty] | ore material |  |  | mineral separate | [5 empty] | mineralisation |  |  |  | sphalerite | [6 empty] | galena, fluorite, quartz, dolomite, chalcopyrite, pyrite, barite, calcite, ankerite, pyrrhotite, magnetite, fahlores, stannite, roquesite |  | AES |  |  |  |  | 228 | [19 empty] | 8700 | [5 empty] | 9 | [5 empty] | 630 | [9 empty] | 13200 |  | 59 |  |  |  | 21.5 | [7 empty] | 9 | [13 empty] | 50 | [9 empty] | 2 | [5 empty] | 5300 | [17 empty] | 860 | [42 empty] | 2016 | Frenzel, M., Hirsch, T., Gutzmer, J. (2016). Gallium, germanium, indium, and other trace and minor elements in sphalerite as a function of deposit type — A meta-analysis. Ore Geology Reviews, 76, 52–78. |  | USA, CHN, AUS, CAN, DEU, AUT, GBR, IRL, ITA, SWE, NOR, ZAF, MEX, PER, ESP, FRA, JPN, KOR, IRQ, EGY, IND, CHE, ROU
| Multiple deposits (MVT, SHMS, VHMS, VEIN, HTHR types) including Red Dog, Huize, Fankou, Jinding, Sullivan, Broken Hill, Mount Isa, and many others |  | Basin hydrothermal, Seafloor hydrothermal, Metamorphic, Magmatic hydrothermal | Mississippi Valley-type (MVT), Sedimentary Exhalative (SEDEX), Volcanic-hosted massive sulfide (VMS), Vein-type (VEIN), High-temperature hydrothermal replacement (HTHR) | MVT zinc-lead, sediment-hosted massive sulphide, volcanic-hosted massive sulphide, vein-type, high-temperature hydrothermal replacement | Zn | Pb, Ag, Cd, Ga, Ge, In | Zn, Pb, Ag, Cd, Co, Cu, Fe, Ga, Ge, Hg, In, Mn, As, Bi, Mo, Ni, Sb, Sn, Tl | Frenzel et al., 2016 |  | 2166-1 | 2166-1 | [5 empty] | ore material |  |  | mineral separate | [5 empty] | mineralisation |  |  |  | sphalerite | [6 empty] | galena, fluorite, quartz, dolomite, chalcopyrite, pyrite, barite, calcite, ankerite, pyrrhotite, magnetite, fahlores, stannite, roquesite |  | AES |  |  |  |  | 230 | [19 empty] | 8450 | [5 empty] | 7.5 | [5 empty] | 690 | [9 empty] | 15100 |  | 66.5 |  |  |  | 33.5 | [7 empty] | 0 | [13 empty] | 58.5 | [9 empty] | 2.5 | [5 empty] | 6300 | [17 empty] | 1050 | [42 empty] | 2016 | Frenzel, M., Hirsch, T., Gutzmer, J. (2016). Gallium, germanium, indium, and other trace and minor elements in sphalerite as a function of deposit type — A meta-analysis. Ore Geology Reviews, 76, 52–78. |  | USA, CHN, AUS, CAN, DEU, AUT, GBR, IRL, ITA, SWE, NOR, ZAF, MEX, PER, ESP, FRA, JPN, KOR, IRQ, EGY, IND, CHE, ROU
| Multiple deposits (MVT, SHMS, VHMS, VEIN, HTHR types) including Red Dog, Huize, Fankou, Jinding, Sullivan, Broken Hill, Mount Isa, and many others |  | Basin hydrothermal, Seafloor hydrothermal, Metamorphic, Magmatic hydrothermal | Mississippi Valley-type (MVT), Sedimentary Exhalative (SEDEX), Volcanic-hosted massive sulfide (VMS), Vein-type (VEIN), High-temperature hydrothermal replacement (HTHR) | MVT zinc-lead, sediment-hosted massive sulphide, volcanic-hosted massive sulphide, vein-type, high-temperature hydrothermal replacement | Zn | Pb, Ag, Cd, Ga, Ge, In | Zn, Pb, Ag, Cd, Co, Cu, Fe, Ga, Ge, Hg, In, Mn, As, Bi, Mo, Ni, Sb, Sn, Tl | Frenzel et al., 2016 |  | 2167-1 | 2167-1 | [5 empty] | ore material |  |  | mineral separate | [5 empty] | mineralisation |  |  |  | sphalerite | [6 empty] | galena, fluorite, quartz, dolomite, chalcopyrite, pyrite, barite, calcite, ankerite, pyrrhotite, magnetite, fahlores, stannite, roquesite |  | AES |  |  |  |  | 247 | [19 empty] | 13600 | [5 empty] | 13.5 | [5 empty] | 760 | [9 empty] | 16800 |  | 88 |  |  |  | 24 | [7 empty] | 17.5 | [13 empty] | 50 | [9 empty] | 3 | [5 empty] | 4950 | [17 empty] | 547 | [42 empty] | 2016 | Frenzel, M., Hirsch, T., Gutzmer, J. (2016). Gallium, germanium, indium, and other trace and minor elements in sphalerite as a function of deposit type — A meta-analysis. Ore Geology Reviews, 76, 52–78. |  | USA, CHN, AUS, CAN, DEU, AUT, GBR, IRL, ITA, SWE, NOR, ZAF, MEX, PER, ESP, FRA, JPN, KOR, IRQ, EGY, IND, CHE, ROU
| Multiple deposits (MVT, SHMS, VHMS, VEIN, HTHR types) including Red Dog, Huize, Fankou, Jinding, Sullivan, Broken Hill, Mount Isa, and many others |  | Basin hydrothermal, Seafloor hydrothermal, Metamorphic, Magmatic hydrothermal | Mississippi Valley-type (MVT), Sedimentary Exhalative (SEDEX), Volcanic-hosted massive sulfide (VMS), Vein-type (VEIN), High-temperature hydrothermal replacement (HTHR) | MVT zinc-lead, sediment-hosted massive sulphide, volcanic-hosted massive sulphide, vein-type, high-temperature hydrothermal replacement | Zn | Pb, Ag, Cd, Ga, Ge, In | Zn, Pb, Ag, Cd, Co, Cu, Fe, Ga, Ge, Hg, In, Mn, As, Bi, Mo, Ni, Sb, Sn, Tl | Frenzel et al., 2016 |  | 2168-1 | 2168-1 | [5 empty] | ore material |  |  | mineral separate | [5 empty] | mineralisation |  |  |  | sphalerite | [6 empty] | galena, fluorite, quartz, dolomite, chalcopyrite, pyrite, barite, calcite, ankerite, pyrrhotite, magnetite, fahlores, stannite, roquesite |  | AES |  |  |  |  | 52 | [19 empty] | 7200 | [5 empty] | 4 | [5 empty] | 115 | [9 empty] | 7900 |  | 20 |  |  |  | 0 | [7 empty] | 0 | [13 empty] | 51 | [9 empty] | 17.5 | [5 empty] | 675 | [17 empty] | 108 | [42 empty] | 2016 | Frenzel, M., Hirsch, T., Gutzmer, J. (2016). Gallium, germanium, indium, and other trace and minor elements in sphalerite as a function of deposit type — A meta-analysis. Ore Geology Reviews, 76, 52–78. |  | USA, CHN, AUS, CAN, DEU, AUT, GBR, IRL, ITA, SWE, NOR, ZAF, MEX, PER, ESP, FRA, JPN, KOR, IRQ, EGY, IND, CHE, ROU
| Multiple deposits (MVT, SHMS, VHMS, VEIN, HTHR types) including Red Dog, Huize, Fankou, Jinding, Sullivan, Broken Hill, Mount Isa, and many others |  | Basin hydrothermal, Seafloor hydrothermal, Metamorphic, Magmatic hydrothermal | Mississippi Valley-type (MVT), Sedimentary Exhalative (SEDEX), Volcanic-hosted massive sulfide (VMS), Vein-type (VEIN), High-temperature hydrothermal replacement (HTHR) | MVT zinc-lead, sediment-hosted massive sulphide, volcanic-hosted massive sulphide, vein-type, high-temperature hydrothermal replacement | Zn | Pb, Ag, Cd, Ga, Ge, In | Zn, Pb, Ag, Cd, Co, Cu, Fe, Ga, Ge, Hg, In, Mn, As, Bi, Mo, Ni, Sb, Sn, Tl | Frenzel et al., 2016 |  | 2169-1 | 2169-1 | [5 empty] | ore material |  |  | mineral separate | [5 empty] | mineralisation |  |  |  | sphalerite | [6 empty] | galena, fluorite, quartz, dolomite, chalcopyrite, pyrite, barite, calcite, ankerite, pyrrhotite, magnetite, fahlores, stannite, roquesite |  | AES |  |  |  |  | 210 | [19 empty] | 8800 | [5 empty] | 8.5 | [5 empty] | 690 | [9 empty] | 14700 |  | 116 |  |  |  | 28.5 | [7 empty] | 11 | [13 empty] | 53 | [9 empty] | 2 | [5 empty] | 2600 | [17 empty] | 920 | [42 empty] | 2016 | Frenzel, M., Hirsch, T., Gutzmer, J. (2016). Gallium, germanium, indium, and other trace and minor elements in sphalerite as a function of deposit type — A meta-analysis. Ore Geology Reviews, 76, 52–78. |  | USA, CHN, AUS, CAN, DEU, AUT, GBR, IRL, ITA, SWE, NOR, ZAF, MEX, PER, ESP, FRA, JPN, KOR, IRQ, EGY, IND, CHE, ROU
| Multiple deposits (MVT, SHMS, VHMS, VEIN, HTHR types) including Red Dog, Huize, Fankou, Jinding, Sullivan, Broken Hill, Mount Isa, and many others |  | Basin hydrothermal, Seafloor hydrothermal, Metamorphic, Magmatic hydrothermal | Mississippi Valley-type (MVT), Sedimentary Exhalative (SEDEX), Volcanic-hosted massive sulfide (VMS), Vein-type (VEIN), High-temperature hydrothermal replacement (HTHR) | MVT zinc-lead, sediment-hosted massive sulphide, volcanic-hosted massive sulphide, vein-type, high-temperature hydrothermal replacement | Zn | Pb, Ag, Cd, Ga, Ge, In | Zn, Pb, Ag, Cd, Co, Cu, Fe, Ga, Ge, Hg, In, Mn, As, Bi, Mo, Ni, Sb, Sn, Tl | Frenzel et al., 2016 |  | 2170-1 | 2170-1 | [5 empty] | ore material |  |  | mineral separate | [5 empty] | mineralisation |  |  |  | sphalerite | [6 empty] | galena, fluorite, quartz, dolomite, chalcopyrite, pyrite, barite, calcite, ankerite, pyrrhotite, magnetite, fahlores, stannite, roquesite |  | AES |  |  |  |  | 227 | [19 empty] | 10500 | [5 empty] | 12 | [5 empty] | 710 | [9 empty] | 18300 |  | 70 |  |  |  | 34.5 | [7 empty] | 17.5 | [13 empty] | 52.5 | [9 empty] | 0 | [5 empty] | 2820 | [17 empty] | 622 | [42 empty] | 2016 | Frenzel, M., Hirsch, T., Gutzmer, J. (2016). Gallium, germanium, indium, and other trace and minor elements in sphalerite as a function of deposit type — A meta-analysis. Ore Geology Reviews, 76, 52–78. |  | USA, CHN, AUS, CAN, DEU, AUT, GBR, IRL, ITA, SWE, NOR, ZAF, MEX, PER, ESP, FRA, JPN, KOR, IRQ, EGY, IND, CHE, ROU
| Multiple deposits (MVT, SHMS, VHMS, VEIN, HTHR types) including Red Dog, Huize, Fankou, Jinding, Sullivan, Broken Hill, Mount Isa, and many others |  | Basin hydrothermal, Seafloor hydrothermal, Metamorphic, Magmatic hydrothermal | Mississippi Valley-type (MVT), Sedimentary Exhalative (SEDEX), Volcanic-hosted massive sulfide (VMS), Vein-type (VEIN), High-temperature hydrothermal replacement (HTHR) | MVT zinc-lead, sediment-hosted massive sulphide, volcanic-hosted massive sulphide, vein-type, high-temperature hydrothermal replacement | Zn | Pb, Ag, Cd, Ga, Ge, In | Zn, Pb, Ag, Cd, Co, Cu, Fe, Ga, Ge, Hg, In, Mn, As, Bi, Mo, Ni, Sb, Sn, Tl | Frenzel et al., 2016 |  | 2171-1 | 2171-1 | [5 empty] | ore material |  |  | mineral separate | [5 empty] | mineralisation |  |  |  | sphalerite | [6 empty] | galena, fluorite, quartz, dolomite, chalcopyrite, pyrite, barite, calcite, ankerite, pyrrhotite, magnetite, fahlores, stannite, roquesite |  | AES |  |  |  |  | 212 | [19 empty] | 8450 | [5 empty] | 4.5 | [5 empty] | 675 | [9 empty] | 15400 |  | 30.5 |  |  |  | 25.5 | [7 empty] | 4 | [13 empty] | 95 | [9 empty] | 19.5 | [5 empty] | 2960 | [17 empty] | 810 | [42 empty] | 2016 | Frenzel, M., Hirsch, T., Gutzmer, J. (2016). Gallium, germanium, indium, and other trace and minor elements in sphalerite as a function of deposit type — A meta-analysis. Ore Geology Reviews, 76, 52–78. |  | USA, CHN, AUS, CAN, DEU, AUT, GBR, IRL, ITA, SWE, NOR, ZAF, MEX, PER, ESP, FRA, JPN, KOR, IRQ, EGY, IND, CHE, ROU
| Multiple deposits (MVT, SHMS, VHMS, VEIN, HTHR types) including Red Dog, Huize, Fankou, Jinding, Sullivan, Broken Hill, Mount Isa, and many others |  | Basin hydrothermal, Seafloor hydrothermal, Metamorphic, Magmatic hydrothermal | Mississippi Valley-type (MVT), Sedimentary Exhalative (SEDEX), Volcanic-hosted massive sulfide (VMS), Vein-type (VEIN), High-temperature hydrothermal replacement (HTHR) | MVT zinc-lead, sediment-hosted massive sulphide, volcanic-hosted massive sulphide, vein-type, high-temperature hydrothermal replacement | Zn | Pb, Ag, Cd, Ga, Ge, In | Zn, Pb, Ag, Cd, Co, Cu, Fe, Ga, Ge, Hg, In, Mn, As, Bi, Mo, Ni, Sb, Sn, Tl | Frenzel et al., 2016 |  | 2172-1 | 2172-1 | [5 empty] | ore material |  |  | mineral separate | [5 empty] | mineralisation |  |  |  | sphalerite | [6 empty] | galena, fluorite, quartz, dolomite, chalcopyrite, pyrite, barite, calcite, ankerite, pyrrhotite, magnetite, fahlores, stannite, roquesite |  | AES |  |  |  |  | 230 | [19 empty] | 9650 | [5 empty] | 6 | [5 empty] | 600 | [9 empty] | 14200 |  | 60 |  |  |  | 29.5 | [7 empty] | 0 | [13 empty] | 36.5 | [9 empty] | 4.5 | [5 empty] | 2630 | [17 empty] | 880 | [42 empty] | 2016 | Frenzel, M., Hirsch, T., Gutzmer, J. (2016). Gallium, germanium, indium, and other trace and minor elements in sphalerite as a function of deposit type — A meta-analysis. Ore Geology Reviews, 76, 52–78. |  | USA, CHN, AUS, CAN, DEU, AUT, GBR, IRL, ITA, SWE, NOR, ZAF, MEX, PER, ESP, FRA, JPN, KOR, IRQ, EGY, IND, CHE, ROU
| Multiple deposits (MVT, SHMS, VHMS, VEIN, HTHR types) including Red Dog, Huize, Fankou, Jinding, Sullivan, Broken Hill, Mount Isa, and many others |  | Basin hydrothermal, Seafloor hydrothermal, Metamorphic, Magmatic hydrothermal | Mississippi Valley-type (MVT), Sedimentary Exhalative (SEDEX), Volcanic-hosted massive sulfide (VMS), Vein-type (VEIN), High-temperature hydrothermal replacement (HTHR) | MVT zinc-lead, sediment-hosted massive sulphide, volcanic-hosted massive sulphide, vein-type, high-temperature hydrothermal replacement | Zn | Pb, Ag, Cd, Ga, Ge, In | Zn, Pb, Ag, Cd, Co, Cu, Fe, Ga, Ge, Hg, In, Mn, As, Bi, Mo, Ni, Sb, Sn, Tl | Frenzel et al., 2016 |  | 2241-1 | 2241-1 | [5 empty] | ore material |  |  | mineral separate | [5 empty] | mineralisation |  |  |  | sphalerite | [6 empty] | galena, fluorite, quartz, dolomite, chalcopyrite, pyrite, barite, calcite, ankerite, pyrrhotite, magnetite, fahlores, stannite, roquesite |  | AES |  |  |  |  | 180 | [19 empty] | 9200 | [5 empty] | 10.5 | [5 empty] | 260 | [9 empty] | 12300 |  | 245 |  |  |  | 0 | [7 empty] | 175 | [13 empty] | 56 | [9 empty] | 5 | [5 empty] | 530 | [17 empty] | 1150 | [42 empty] | 2016 | Frenzel, M., Hirsch, T., Gutzmer, J. (2016). Gallium, germanium, indium, and other trace and minor elements in sphalerite as a function of deposit type — A meta-analysis. Ore Geology Reviews, 76, 52–78. |  | USA, CHN, AUS, CAN, DEU, AUT, GBR, IRL, ITA, SWE, NOR, ZAF, MEX, PER, ESP, FRA, JPN, KOR, IRQ, EGY, IND, CHE, ROU
| Multiple deposits (MVT, SHMS, VHMS, VEIN, HTHR types) including Red Dog, Huize, Fankou, Jinding, Sullivan, Broken Hill, Mount Isa, and many others |  | Basin hydrothermal, Seafloor hydrothermal, Metamorphic, Magmatic hydrothermal | Mississippi Valley-type (MVT), Sedimentary Exhalative (SEDEX), Volcanic-hosted massive sulfide (VMS), Vein-type (VEIN), High-temperature hydrothermal replacement (HTHR) | MVT zinc-lead, sediment-hosted massive sulphide, volcanic-hosted massive sulphide, vein-type, high-temperature hydrothermal replacement | Zn | Pb, Ag, Cd, Ga, Ge, In | Zn, Pb, Ag, Cd, Co, Cu, Fe, Ga, Ge, Hg, In, Mn, As, Bi, Mo, Ni, Sb, Sn, Tl | Frenzel et al., 2016 |  | 2242-1 | 2242-1 | [5 empty] | ore material |  |  | mineral separate | [5 empty] | mineralisation |  |  |  | sphalerite | [6 empty] | galena, fluorite, quartz, dolomite, chalcopyrite, pyrite, barite, calcite, ankerite, pyrrhotite, magnetite, fahlores, stannite, roquesite |  | AES |  |  |  |  | 47 | [19 empty] | 18500 | [5 empty] | 3 | [5 empty] | 99 | [9 empty] | 7800 |  | 4 |  |  |  | 0 | [7 empty] | 0 | [13 empty] | 21.5 | [9 empty] | 0 | [5 empty] | 90 | [17 empty] | 0 | [42 empty] | 2016 | Frenzel, M., Hirsch, T., Gutzmer, J. (2016). Gallium, germanium, indium, and other trace and minor elements in sphalerite as a function of deposit type — A meta-analysis. Ore Geology Reviews, 76, 52–78. |  | USA, CHN, AUS, CAN, DEU, AUT, GBR, IRL, ITA, SWE, NOR, ZAF, MEX, PER, ESP, FRA, JPN, KOR, IRQ, EGY, IND, CHE, ROU
| Multiple deposits (MVT, SHMS, VHMS, VEIN, HTHR types) including Red Dog, Huize, Fankou, Jinding, Sullivan, Broken Hill, Mount Isa, and many others |  | Basin hydrothermal, Seafloor hydrothermal, Metamorphic, Magmatic hydrothermal | Mississippi Valley-type (MVT), Sedimentary Exhalative (SEDEX), Volcanic-hosted massive sulfide (VMS), Vein-type (VEIN), High-temperature hydrothermal replacement (HTHR) | MVT zinc-lead, sediment-hosted massive sulphide, volcanic-hosted massive sulphide, vein-type, high-temperature hydrothermal replacement | Zn | Pb, Ag, Cd, Ga, Ge, In | Zn, Pb, Ag, Cd, Co, Cu, Fe, Ga, Ge, Hg, In, Mn, As, Bi, Mo, Ni, Sb, Sn, Tl | Frenzel et al., 2016 |  | 2243-1 | 2243-1 | [5 empty] | ore material |  |  | mineral separate | [5 empty] | mineralisation |  |  |  | sphalerite | [6 empty] | galena, fluorite, quartz, dolomite, chalcopyrite, pyrite, barite, calcite, ankerite, pyrrhotite, magnetite, fahlores, stannite, roquesite |  | AES |  |  |  |  | 260 | [19 empty] | 11000 | [5 empty] | 8.5 | [5 empty] | 540 | [9 empty] | 11800 |  | 21 |  |  |  | 9 | [7 empty] | 0 | [13 empty] | 19.5 | [9 empty] | 5 | [5 empty] | 890 | [17 empty] | 860 | [42 empty] | 2016 | Frenzel, M., Hirsch, T., Gutzmer, J. (2016). Gallium, germanium, indium, and other trace and minor elements in sphalerite as a function of deposit type — A meta-analysis. Ore Geology Reviews, 76, 52–78. |  | USA, CHN, AUS, CAN, DEU, AUT, GBR, IRL, ITA, SWE, NOR, ZAF, MEX, PER, ESP, FRA, JPN, KOR, IRQ, EGY, IND, CHE, ROU
| Multiple deposits (MVT, SHMS, VHMS, VEIN, HTHR types) including Red Dog, Huize, Fankou, Jinding, Sullivan, Broken Hill, Mount Isa, and many others |  | Basin hydrothermal, Seafloor hydrothermal, Metamorphic, Magmatic hydrothermal | Mississippi Valley-type (MVT), Sedimentary Exhalative (SEDEX), Volcanic-hosted massive sulfide (VMS), Vein-type (VEIN), High-temperature hydrothermal replacement (HTHR) | MVT zinc-lead, sediment-hosted massive sulphide, volcanic-hosted massive sulphide, vein-type, high-temperature hydrothermal replacement | Zn | Pb, Ag, Cd, Ga, Ge, In | Zn, Pb, Ag, Cd, Co, Cu, Fe, Ga, Ge, Hg, In, Mn, As, Bi, Mo, Ni, Sb, Sn, Tl | Frenzel et al., 2016 |  | 2244-1 | 2244-1 | [5 empty] | ore material |  |  | mineral separate | [5 empty] | mineralisation |  |  |  | sphalerite | [6 empty] | galena, fluorite, quartz, dolomite, chalcopyrite, pyrite, barite, calcite, ankerite, pyrrhotite, magnetite, fahlores, stannite, roquesite |  | AES |  |  |  |  | 390 | [19 empty] | 13750 | [5 empty] | 0 | [5 empty] | 999 | [9 empty] | 16500 |  | 110 |  |  |  | 23.5 | [7 empty] | 0 | [13 empty] | 32 | [9 empty] | 0 | [5 empty] | 780 | [17 empty] | 1350 | [42 empty] | 2016 | Frenzel, M., Hirsch, T., Gutzmer, J. (2016). Gallium, germanium, indium, and other trace and minor elements in sphalerite as a function of deposit type — A meta-analysis. Ore Geology Reviews, 76, 52–78. |  | USA, CHN, AUS, CAN, DEU, AUT, GBR, IRL, ITA, SWE, NOR, ZAF, MEX, PER, ESP, FRA, JPN, KOR, IRQ, EGY, IND, CHE, ROU
| Multiple deposits (MVT, SHMS, VHMS, VEIN, HTHR types) including Red Dog, Huize, Fankou, Jinding, Sullivan, Broken Hill, Mount Isa, and many others |  | Basin hydrothermal, Seafloor hydrothermal, Metamorphic, Magmatic hydrothermal | Mississippi Valley-type (MVT), Sedimentary Exhalative (SEDEX), Volcanic-hosted massive sulfide (VMS), Vein-type (VEIN), High-temperature hydrothermal replacement (HTHR) | MVT zinc-lead, sediment-hosted massive sulphide, volcanic-hosted massive sulphide, vein-type, high-temperature hydrothermal replacement | Zn | Pb, Ag, Cd, Ga, Ge, In | Zn, Pb, Ag, Cd, Co, Cu, Fe, Ga, Ge, Hg, In, Mn, As, Bi, Mo, Ni, Sb, Sn, Tl | Frenzel et al., 2016 |  | 2245-1 | 2245-1 | [5 empty] | ore material |  |  | mineral separate | [5 empty] | mineralisation |  |  |  | sphalerite | [6 empty] | galena, fluorite, quartz, dolomite, chalcopyrite, pyrite, barite, calcite, ankerite, pyrrhotite, magnetite, fahlores, stannite, roquesite |  | AES |  |  |  |  | 190 | [19 empty] | 16500 | [5 empty] | 12 | [5 empty] | 200 | [9 empty] | 16000 |  | 180 |  |  |  | 20 | [7 empty] | 34 | [13 empty] | 100 | [9 empty] | 5 | [5 empty] | 1150 | [17 empty] | 1070 | [42 empty] | 2016 | Frenzel, M., Hirsch, T., Gutzmer, J. (2016). Gallium, germanium, indium, and other trace and minor elements in sphalerite as a function of deposit type — A meta-analysis. Ore Geology Reviews, 76, 52–78. |  | USA, CHN, AUS, CAN, DEU, AUT, GBR, IRL, ITA, SWE, NOR, ZAF, MEX, PER, ESP, FRA, JPN, KOR, IRQ, EGY, IND, CHE, ROU
| Multiple deposits (MVT, SHMS, VHMS, VEIN, HTHR types) including Red Dog, Huize, Fankou, Jinding, Sullivan, Broken Hill, Mount Isa, and many others |  | Basin hydrothermal, Seafloor hydrothermal, Metamorphic, Magmatic hydrothermal | Mississippi Valley-type (MVT), Sedimentary Exhalative (SEDEX), Volcanic-hosted massive sulfide (VMS), Vein-type (VEIN), High-temperature hydrothermal replacement (HTHR) | MVT zinc-lead, sediment-hosted massive sulphide, volcanic-hosted massive sulphide, vein-type, high-temperature hydrothermal replacement | Zn | Pb, Ag, Cd, Ga, Ge, In | Zn, Pb, Ag, Cd, Co, Cu, Fe, Ga, Ge, Hg, In, Mn, As, Bi, Mo, Ni, Sb, Sn, Tl | Frenzel et al., 2016 |  | 2246-1 | 2246-1 | [5 empty] | ore material |  |  | mineral separate | [5 empty] | mineralisation |  |  |  | sphalerite | [6 empty] | galena, fluorite, quartz, dolomite, chalcopyrite, pyrite, barite, calcite, ankerite, pyrrhotite, magnetite, fahlores, stannite, roquesite |  | AES |  |  |  |  | 210 | [19 empty] | 13500 | [5 empty] | 4 | [5 empty] | 235 | [9 empty] | 17000 |  | 120 |  |  |  | 30 | [7 empty] | 0 | [13 empty] | 76 | [9 empty] | 6.5 | [5 empty] | 340 | [17 empty] | 1300 | [42 empty] | 2016 | Frenzel, M., Hirsch, T., Gutzmer, J. (2016). Gallium, germanium, indium, and other trace and minor elements in sphalerite as a function of deposit type — A meta-analysis. Ore Geology Reviews, 76, 52–78. |  | USA, CHN, AUS, CAN, DEU, AUT, GBR, IRL, ITA, SWE, NOR, ZAF, MEX, PER, ESP, FRA, JPN, KOR, IRQ, EGY, IND, CHE, ROU
| Multiple deposits (MVT, SHMS, VHMS, VEIN, HTHR types) including Red Dog, Huize, Fankou, Jinding, Sullivan, Broken Hill, Mount Isa, and many others |  | Basin hydrothermal, Seafloor hydrothermal, Metamorphic, Magmatic hydrothermal | Mississippi Valley-type (MVT), Sedimentary Exhalative (SEDEX), Volcanic-hosted massive sulfide (VMS), Vein-type (VEIN), High-temperature hydrothermal replacement (HTHR) | MVT zinc-lead, sediment-hosted massive sulphide, volcanic-hosted massive sulphide, vein-type, high-temperature hydrothermal replacement | Zn | Pb, Ag, Cd, Ga, Ge, In | Zn, Pb, Ag, Cd, Co, Cu, Fe, Ga, Ge, Hg, In, Mn, As, Bi, Mo, Ni, Sb, Sn, Tl | Frenzel et al., 2016 |  | 2248-1 | 2248-1 | [5 empty] | ore material |  |  | mineral separate | [5 empty] | mineralisation |  |  |  | sphalerite | [6 empty] | galena, fluorite, quartz, dolomite, chalcopyrite, pyrite, barite, calcite, ankerite, pyrrhotite, magnetite, fahlores, stannite, roquesite |  | AES |  |  |  |  | 22 | [19 empty] | 16000 | [5 empty] | 0 | [5 empty] | 44 | [9 empty] | 31000 |  | 180 |  |  |  | 0 | [7 empty] | 0 | [13 empty] | 90 | [9 empty] | 10 | [5 empty] | 810 | [17 empty] | 0 | [42 empty] | 2016 | Frenzel, M., Hirsch, T., Gutzmer, J. (2016). Gallium, germanium, indium, and other trace and minor elements in sphalerite as a function of deposit type — A meta-analysis. Ore Geology Reviews, 76, 52–78. |  | USA, CHN, AUS, CAN, DEU, AUT, GBR, IRL, ITA, SWE, NOR, ZAF, MEX, PER, ESP, FRA, JPN, KOR, IRQ, EGY, IND, CHE, ROU
| Multiple deposits (MVT, SHMS, VHMS, VEIN, HTHR types) including Red Dog, Huize, Fankou, Jinding, Sullivan, Broken Hill, Mount Isa, and many others |  | Basin hydrothermal, Seafloor hydrothermal, Metamorphic, Magmatic hydrothermal | Mississippi Valley-type (MVT), Sedimentary Exhalative (SEDEX), Volcanic-hosted massive sulfide (VMS), Vein-type (VEIN), High-temperature hydrothermal replacement (HTHR) | MVT zinc-lead, sediment-hosted massive sulphide, volcanic-hosted massive sulphide, vein-type, high-temperature hydrothermal replacement | Zn | Pb, Ag, Cd, Ga, Ge, In | Zn, Pb, Ag, Cd, Co, Cu, Fe, Ga, Ge, Hg, In, Mn, As, Bi, Mo, Ni, Sb, Sn, Tl | Frenzel et al., 2016 |  | 2249-1 | 2249-1 | [5 empty] | ore material |  |  | mineral separate | [5 empty] | mineralisation |  |  |  | sphalerite | [6 empty] | galena, fluorite, quartz, dolomite, chalcopyrite, pyrite, barite, calcite, ankerite, pyrrhotite, magnetite, fahlores, stannite, roquesite |  | AES |  |  |  |  | 0 | [19 empty] | 0 | [5 empty] | 0 | [5 empty] | 0 | [9 empty] | 6000 |  | 0 |  |  |  | 0 | [7 empty] | 0 | [13 empty] | 95 | [9 empty] | 0 | [5 empty] | 110 | [17 empty] | 0 | [42 empty] | 2016 | Frenzel, M., Hirsch, T., Gutzmer, J. (2016). Gallium, germanium, indium, and other trace and minor elements in sphalerite as a function of deposit type — A meta-analysis. Ore Geology Reviews, 76, 52–78. |  | USA, CHN, AUS, CAN, DEU, AUT, GBR, IRL, ITA, SWE, NOR, ZAF, MEX, PER, ESP, FRA, JPN, KOR, IRQ, EGY, IND, CHE, ROU
| Multiple deposits (MVT, SHMS, VHMS, VEIN, HTHR types) including Red Dog, Huize, Fankou, Jinding, Sullivan, Broken Hill, Mount Isa, and many others |  | Basin hydrothermal, Seafloor hydrothermal, Metamorphic, Magmatic hydrothermal | Mississippi Valley-type (MVT), Sedimentary Exhalative (SEDEX), Volcanic-hosted massive sulfide (VMS), Vein-type (VEIN), High-temperature hydrothermal replacement (HTHR) | MVT zinc-lead, sediment-hosted massive sulphide, volcanic-hosted massive sulphide, vein-type, high-temperature hydrothermal replacement | Zn | Pb, Ag, Cd, Ga, Ge, In | Zn, Pb, Ag, Cd, Co, Cu, Fe, Ga, Ge, Hg, In, Mn, As, Bi, Mo, Ni, Sb, Sn, Tl | Frenzel et al., 2016 |  | 2250-1 | 2250-1 | [5 empty] | ore material |  |  | mineral separate | [5 empty] | mineralisation |  |  |  | sphalerite | [6 empty] | galena, fluorite, quartz, dolomite, chalcopyrite, pyrite, barite, calcite, ankerite, pyrrhotite, magnetite, fahlores, stannite, roquesite |  | AES |  |  |  |  | 7 | [19 empty] | 16000 | [5 empty] | 12 | [5 empty] | 27 | [9 empty] | 10000 |  | 4 |  |  |  | 0 | [7 empty] | 31 | [13 empty] | 50 | [9 empty] | 0 | [5 empty] | 1650 | [17 empty] | 0 | [42 empty] | 2016 | Frenzel, M., Hirsch, T., Gutzmer, J. (2016). Gallium, germanium, indium, and other trace and minor elements in sphalerite as a function of deposit type — A meta-analysis. Ore Geology Reviews, 76, 52–78. |  | USA, CHN, AUS, CAN, DEU, AUT, GBR, IRL, ITA, SWE, NOR, ZAF, MEX, PER, ESP, FRA, JPN, KOR, IRQ, EGY, IND, CHE, ROU
| Multiple deposits (MVT, SHMS, VHMS, VEIN, HTHR types) including Red Dog, Huize, Fankou, Jinding, Sullivan, Broken Hill, Mount Isa, and many others |  | Basin hydrothermal, Seafloor hydrothermal, Metamorphic, Magmatic hydrothermal | Mississippi Valley-type (MVT), Sedimentary Exhalative (SEDEX), Volcanic-hosted massive sulfide (VMS), Vein-type (VEIN), High-temperature hydrothermal replacement (HTHR) | MVT zinc-lead, sediment-hosted massive sulphide, volcanic-hosted massive sulphide, vein-type, high-temperature hydrothermal replacement | Zn | Pb, Ag, Cd, Ga, Ge, In | Zn, Pb, Ag, Cd, Co, Cu, Fe, Ga, Ge, Hg, In, Mn, As, Bi, Mo, Ni, Sb, Sn, Tl | Frenzel et al., 2016 |  | 2251-1 | 2251-1 | [5 empty] | ore material |  |  | mineral separate | [5 empty] | mineralisation |  |  |  | sphalerite | [6 empty] | galena, fluorite, quartz, dolomite, chalcopyrite, pyrite, barite, calcite, ankerite, pyrrhotite, magnetite, fahlores, stannite, roquesite |  | AES |  |  |  |  | 120 | [19 empty] | 13000 | [5 empty] | 33 | [5 empty] | 600 | [9 empty] | 12500 |  | 40 |  |  |  | 0 | [7 empty] | 0 | [13 empty] | 20 | [9 empty] | 12 | [5 empty] | 2750 | [17 empty] | 0 | [42 empty] | 2016 | Frenzel, M., Hirsch, T., Gutzmer, J. (2016). Gallium, germanium, indium, and other trace and minor elements in sphalerite as a function of deposit type — A meta-analysis. Ore Geology Reviews, 76, 52–78. |  | USA, CHN, AUS, CAN, DEU, AUT, GBR, IRL, ITA, SWE, NOR, ZAF, MEX, PER, ESP, FRA, JPN, KOR, IRQ, EGY, IND, CHE, ROU
| Multiple deposits (MVT, SHMS, VHMS, VEIN, HTHR types) including Red Dog, Huize, Fankou, Jinding, Sullivan, Broken Hill, Mount Isa, and many others |  | Basin hydrothermal, Seafloor hydrothermal, Metamorphic, Magmatic hydrothermal | Mississippi Valley-type (MVT), Sedimentary Exhalative (SEDEX), Volcanic-hosted massive sulfide (VMS), Vein-type (VEIN), High-temperature hydrothermal replacement (HTHR) | MVT zinc-lead, sediment-hosted massive sulphide, volcanic-hosted massive sulphide, vein-type, high-temperature hydrothermal replacement | Zn | Pb, Ag, Cd, Ga, Ge, In | Zn, Pb, Ag, Cd, Co, Cu, Fe, Ga, Ge, Hg, In, Mn, As, Bi, Mo, Ni, Sb, Sn, Tl | Frenzel et al., 2016 |  | 2253-1 | 2253-1 | [5 empty] | ore material |  |  | mineral separate | [5 empty] | mineralisation |  |  |  | sphalerite | [6 empty] | galena, fluorite, quartz, dolomite, chalcopyrite, pyrite, barite, calcite, ankerite, pyrrhotite, magnetite, fahlores, stannite, roquesite |  | AES |  |  |  |  | 350 | [19 empty] | 12000 | [5 empty] | 0 | [5 empty] | 999 | [9 empty] | 20000 |  | 72 |  |  |  | 27.5 | [7 empty] | 0 | [13 empty] | 53 | [9 empty] | 47 | [5 empty] | 1150 | [17 empty] | 980 | [42 empty] | 2016 | Frenzel, M., Hirsch, T., Gutzmer, J. (2016). Gallium, germanium, indium, and other trace and minor elements in sphalerite as a function of deposit type — A meta-analysis. Ore Geology Reviews, 76, 52–78. |  | USA, CHN, AUS, CAN, DEU, AUT, GBR, IRL, ITA, SWE, NOR, ZAF, MEX, PER, ESP, FRA, JPN, KOR, IRQ, EGY, IND, CHE, ROU
| Multiple deposits (MVT, SHMS, VHMS, VEIN, HTHR types) including Red Dog, Huize, Fankou, Jinding, Sullivan, Broken Hill, Mount Isa, and many others |  | Basin hydrothermal, Seafloor hydrothermal, Metamorphic, Magmatic hydrothermal | Mississippi Valley-type (MVT), Sedimentary Exhalative (SEDEX), Volcanic-hosted massive sulfide (VMS), Vein-type (VEIN), High-temperature hydrothermal replacement (HTHR) | MVT zinc-lead, sediment-hosted massive sulphide, volcanic-hosted massive sulphide, vein-type, high-temperature hydrothermal replacement | Zn | Pb, Ag, Cd, Ga, Ge, In | Zn, Pb, Ag, Cd, Co, Cu, Fe, Ga, Ge, Hg, In, Mn, As, Bi, Mo, Ni, Sb, Sn, Tl | Frenzel et al., 2016 |  | 2254-1 | 2254-1 | [5 empty] | ore material |  |  | mineral separate | [5 empty] | mineralisation |  |  |  | sphalerite | [6 empty] | galena, fluorite, quartz, dolomite, chalcopyrite, pyrite, barite, calcite, ankerite, pyrrhotite, magnetite, fahlores, stannite, roquesite |  | AES |  |  |  |  | 700 | [19 empty] | 14500 | [5 empty] | 0 | [5 empty] | 770 | [9 empty] | 14000 |  | 8 |  |  |  | 0 | [7 empty] | 0 | [13 empty] | 78 | [9 empty] | 0 | [5 empty] | 155 | [17 empty] | 1950 | [42 empty] | 2016 | Frenzel, M., Hirsch, T., Gutzmer, J. (2016). Gallium, germanium, indium, and other trace and minor elements in sphalerite as a function of deposit type — A meta-analysis. Ore Geology Reviews, 76, 52–78. |  | USA, CHN, AUS, CAN, DEU, AUT, GBR, IRL, ITA, SWE, NOR, ZAF, MEX, PER, ESP, FRA, JPN, KOR, IRQ, EGY, IND, CHE, ROU
| Multiple deposits (MVT, SHMS, VHMS, VEIN, HTHR types) including Red Dog, Huize, Fankou, Jinding, Sullivan, Broken Hill, Mount Isa, and many others |  | Basin hydrothermal, Seafloor hydrothermal, Metamorphic, Magmatic hydrothermal | Mississippi Valley-type (MVT), Sedimentary Exhalative (SEDEX), Volcanic-hosted massive sulfide (VMS), Vein-type (VEIN), High-temperature hydrothermal replacement (HTHR) | MVT zinc-lead, sediment-hosted massive sulphide, volcanic-hosted massive sulphide, vein-type, high-temperature hydrothermal replacement | Zn | Pb, Ag, Cd, Ga, Ge, In | Zn, Pb, Ag, Cd, Co, Cu, Fe, Ga, Ge, Hg, In, Mn, As, Bi, Mo, Ni, Sb, Sn, Tl | Frenzel et al., 2016 |  | 2255-1 | 2255-1 | [5 empty] | ore material |  |  | mineral separate | [5 empty] | mineralisation |  |  |  | sphalerite | [6 empty] | galena, fluorite, quartz, dolomite, chalcopyrite, pyrite, barite, calcite, ankerite, pyrrhotite, magnetite, fahlores, stannite, roquesite |  | AES |  |  |  |  | 19 | [19 empty] | 7900 | [5 empty] | 7 | [5 empty] | 55 | [9 empty] | 5400 |  | 7 |  |  |  | 9 | [7 empty] | 23 | [13 empty] | 14.5 | [9 empty] | 11.5 | [5 empty] | 580 | [17 empty] | 0 | [42 empty] | 2016 | Frenzel, M., Hirsch, T., Gutzmer, J. (2016). Gallium, germanium, indium, and other trace and minor elements in sphalerite as a function of deposit type — A meta-analysis. Ore Geology Reviews, 76, 52–78. |  | USA, CHN, AUS, CAN, DEU, AUT, GBR, IRL, ITA, SWE, NOR, ZAF, MEX, PER, ESP, FRA, JPN, KOR, IRQ, EGY, IND, CHE, ROU
| Multiple deposits (MVT, SHMS, VHMS, VEIN, HTHR types) including Red Dog, Huize, Fankou, Jinding, Sullivan, Broken Hill, Mount Isa, and many others |  | Basin hydrothermal, Seafloor hydrothermal, Metamorphic, Magmatic hydrothermal | Mississippi Valley-type (MVT), Sedimentary Exhalative (SEDEX), Volcanic-hosted massive sulfide (VMS), Vein-type (VEIN), High-temperature hydrothermal replacement (HTHR) | MVT zinc-lead, sediment-hosted massive sulphide, volcanic-hosted massive sulphide, vein-type, high-temperature hydrothermal replacement | Zn | Pb, Ag, Cd, Ga, Ge, In | Zn, Pb, Ag, Cd, Co, Cu, Fe, Ga, Ge, Hg, In, Mn, As, Bi, Mo, Ni, Sb, Sn, Tl | Frenzel et al., 2016 |  | 2256-1 | 2256-1 | [5 empty] | ore material |  |  | mineral separate | [5 empty] | mineralisation |  |  |  | sphalerite | [6 empty] | galena, fluorite, quartz, dolomite, chalcopyrite, pyrite, barite, calcite, ankerite, pyrrhotite, magnetite, fahlores, stannite, roquesite |  | AES |  |  |  |  | 140 | [19 empty] | 4600 | [5 empty] | 8.5 | [5 empty] | 230 | [9 empty] | 10000 |  | 25 |  |  |  | 0 | [7 empty] | 0 | [13 empty] | 22 | [9 empty] | 4.5 | [5 empty] | 540 | [17 empty] | 600 | [42 empty] | 2016 | Frenzel, M., Hirsch, T., Gutzmer, J. (2016). Gallium, germanium, indium, and other trace and minor elements in sphalerite as a function of deposit type — A meta-analysis. Ore Geology Reviews, 76, 52–78. |  | USA, CHN, AUS, CAN, DEU, AUT, GBR, IRL, ITA, SWE, NOR, ZAF, MEX, PER, ESP, FRA, JPN, KOR, IRQ, EGY, IND, CHE, ROU
| Multiple deposits (MVT, SHMS, VHMS, VEIN, HTHR types) including Red Dog, Huize, Fankou, Jinding, Sullivan, Broken Hill, Mount Isa, and many others |  | Basin hydrothermal, Seafloor hydrothermal, Metamorphic, Magmatic hydrothermal | Mississippi Valley-type (MVT), Sedimentary Exhalative (SEDEX), Volcanic-hosted massive sulfide (VMS), Vein-type (VEIN), High-temperature hydrothermal replacement (HTHR) | MVT zinc-lead, sediment-hosted massive sulphide, volcanic-hosted massive sulphide, vein-type, high-temperature hydrothermal replacement | Zn | Pb, Ag, Cd, Ga, Ge, In | Zn, Pb, Ag, Cd, Co, Cu, Fe, Ga, Ge, Hg, In, Mn, As, Bi, Mo, Ni, Sb, Sn, Tl | Frenzel et al., 2016 |  | 2262-1 | 2262-1 | [5 empty] | ore material |  |  | mineral separate | [5 empty] | mineralisation |  |  |  | sphalerite | [6 empty] | galena, fluorite, quartz, dolomite, chalcopyrite, pyrite, barite, calcite, ankerite, pyrrhotite, magnetite, fahlores, stannite, roquesite |  | AES |  |  |  |  | 9 | [19 empty] | 10500 | [5 empty] | 24 | [5 empty] | 125 | [9 empty] | 5700 |  | 26 |  |  |  | 0 | [7 empty] | 15 | [13 empty] | 115 | [9 empty] | 0 | [5 empty] | 680 | [17 empty] | 0 | [42 empty] | 2016 | Frenzel, M., Hirsch, T., Gutzmer, J. (2016). Gallium, germanium, indium, and other trace and minor elements in sphalerite as a function of deposit type — A meta-analysis. Ore Geology Reviews, 76, 52–78. |  | USA, CHN, AUS, CAN, DEU, AUT, GBR, IRL, ITA, SWE, NOR, ZAF, MEX, PER, ESP, FRA, JPN, KOR, IRQ, EGY, IND, CHE, ROU
| Multiple deposits (MVT, SHMS, VHMS, VEIN, HTHR types) including Red Dog, Huize, Fankou, Jinding, Sullivan, Broken Hill, Mount Isa, and many others |  | Basin hydrothermal, Seafloor hydrothermal, Metamorphic, Magmatic hydrothermal | Mississippi Valley-type (MVT), Sedimentary Exhalative (SEDEX), Volcanic-hosted massive sulfide (VMS), Vein-type (VEIN), High-temperature hydrothermal replacement (HTHR) | MVT zinc-lead, sediment-hosted massive sulphide, volcanic-hosted massive sulphide, vein-type, high-temperature hydrothermal replacement | Zn | Pb, Ag, Cd, Ga, Ge, In | Zn, Pb, Ag, Cd, Co, Cu, Fe, Ga, Ge, Hg, In, Mn, As, Bi, Mo, Ni, Sb, Sn, Tl | Frenzel et al., 2016 |  | 2263-1 | 2263-1 | [5 empty] | ore material |  |  | mineral separate | [5 empty] | mineralisation |  |  |  | sphalerite | [6 empty] | galena, fluorite, quartz, dolomite, chalcopyrite, pyrite, barite, calcite, ankerite, pyrrhotite, magnetite, fahlores, stannite, roquesite |  | AES |  |  |  |  | 62 | [19 empty] | 14500 | [5 empty] | 0 | [5 empty] | 340 | [9 empty] | 7000 |  | 33 |  |  |  | 0 | [7 empty] | 10 | [13 empty] | 11.5 | [9 empty] | 12 | [5 empty] | 310 | [17 empty] | 0 | [42 empty] | 2016 | Frenzel, M., Hirsch, T., Gutzmer, J. (2016). Gallium, germanium, indium, and other trace and minor elements in sphalerite as a function of deposit type — A meta-analysis. Ore Geology Reviews, 76, 52–78. |  | USA, CHN, AUS, CAN, DEU, AUT, GBR, IRL, ITA, SWE, NOR, ZAF, MEX, PER, ESP, FRA, JPN, KOR, IRQ, EGY, IND, CHE, ROU
| Multiple deposits (MVT, SHMS, VHMS, VEIN, HTHR types) including Red Dog, Huize, Fankou, Jinding, Sullivan, Broken Hill, Mount Isa, and many others |  | Basin hydrothermal, Seafloor hydrothermal, Metamorphic, Magmatic hydrothermal | Mississippi Valley-type (MVT), Sedimentary Exhalative (SEDEX), Volcanic-hosted massive sulfide (VMS), Vein-type (VEIN), High-temperature hydrothermal replacement (HTHR) | MVT zinc-lead, sediment-hosted massive sulphide, volcanic-hosted massive sulphide, vein-type, high-temperature hydrothermal replacement | Zn | Pb, Ag, Cd, Ga, Ge, In | Zn, Pb, Ag, Cd, Co, Cu, Fe, Ga, Ge, Hg, In, Mn, As, Bi, Mo, Ni, Sb, Sn, Tl | Frenzel et al., 2016 |  | 2264-1 | 2264-1 | [5 empty] | ore material |  |  | mineral separate | [5 empty] | mineralisation |  |  |  | sphalerite | [6 empty] | galena, fluorite, quartz, dolomite, chalcopyrite, pyrite, barite, calcite, ankerite, pyrrhotite, magnetite, fahlores, stannite, roquesite |  | AES |  |  |  |  | 125 | [19 empty] | 7800 | [5 empty] | 0 | [5 empty] | 439 | [9 empty] | 12700 |  | 74 |  |  |  | 11 | [7 empty] | 0 | [13 empty] | 85 | [9 empty] | 0 | [5 empty] | 370 | [17 empty] | 590 | [42 empty] | 2016 | Frenzel, M., Hirsch, T., Gutzmer, J. (2016). Gallium, germanium, indium, and other trace and minor elements in sphalerite as a function of deposit type — A meta-analysis. Ore Geology Reviews, 76, 52–78. |  | USA, CHN, AUS, CAN, DEU, AUT, GBR, IRL, ITA, SWE, NOR, ZAF, MEX, PER, ESP, FRA, JPN, KOR, IRQ, EGY, IND, CHE, ROU
| Multiple deposits (MVT, SHMS, VHMS, VEIN, HTHR types) including Red Dog, Huize, Fankou, Jinding, Sullivan, Broken Hill, Mount Isa, and many others |  | Basin hydrothermal, Seafloor hydrothermal, Metamorphic, Magmatic hydrothermal | Mississippi Valley-type (MVT), Sedimentary Exhalative (SEDEX), Volcanic-hosted massive sulfide (VMS), Vein-type (VEIN), High-temperature hydrothermal replacement (HTHR) | MVT zinc-lead, sediment-hosted massive sulphide, volcanic-hosted massive sulphide, vein-type, high-temperature hydrothermal replacement | Zn | Pb, Ag, Cd, Ga, Ge, In | Zn, Pb, Ag, Cd, Co, Cu, Fe, Ga, Ge, Hg, In, Mn, As, Bi, Mo, Ni, Sb, Sn, Tl | Frenzel et al., 2016 |  | 2265-1 | 2265-1 | [5 empty] | ore material |  |  | mineral separate | [5 empty] | mineralisation |  |  |  | sphalerite | [6 empty] | galena, fluorite, quartz, dolomite, chalcopyrite, pyrite, barite, calcite, ankerite, pyrrhotite, magnetite, fahlores, stannite, roquesite |  | AES |  |  |  |  | 550 | [19 empty] | 9200 | [5 empty] | 0 | [5 empty] | 210 | [9 empty] | 7800 |  | 30 |  |  |  | 0 | [7 empty] | 0 | [13 empty] | 46 | [9 empty] | 0 | [5 empty] | 140 | [17 empty] | 395 | [42 empty] | 2016 | Frenzel, M., Hirsch, T., Gutzmer, J. (2016). Gallium, germanium, indium, and other trace and minor elements in sphalerite as a function of deposit type — A meta-analysis. Ore Geology Reviews, 76, 52–78. |  | USA, CHN, AUS, CAN, DEU, AUT, GBR, IRL, ITA, SWE, NOR, ZAF, MEX, PER, ESP, FRA, JPN, KOR, IRQ, EGY, IND, CHE, ROU
| Multiple deposits (MVT, SHMS, VHMS, VEIN, HTHR types) including Red Dog, Huize, Fankou, Jinding, Sullivan, Broken Hill, Mount Isa, and many others |  | Basin hydrothermal, Seafloor hydrothermal, Metamorphic, Magmatic hydrothermal | Mississippi Valley-type (MVT), Sedimentary Exhalative (SEDEX), Volcanic-hosted massive sulfide (VMS), Vein-type (VEIN), High-temperature hydrothermal replacement (HTHR) | MVT zinc-lead, sediment-hosted massive sulphide, volcanic-hosted massive sulphide, vein-type, high-temperature hydrothermal replacement | Zn | Pb, Ag, Cd, Ga, Ge, In | Zn, Pb, Ag, Cd, Co, Cu, Fe, Ga, Ge, Hg, In, Mn, As, Bi, Mo, Ni, Sb, Sn, Tl | Frenzel et al., 2016 |  | 2267-1 | 2267-1 | [5 empty] | ore material |  |  | mineral separate | [5 empty] | mineralisation |  |  |  | sphalerite | [6 empty] | galena, fluorite, quartz, dolomite, chalcopyrite, pyrite, barite, calcite, ankerite, pyrrhotite, magnetite, fahlores, stannite, roquesite |  | AES |  |  |  |  | 220 | [19 empty] | 20000 | [5 empty] | 15.5 | [5 empty] | 999 | [9 empty] | 15500 |  | 245 |  |  |  | 0 | [7 empty] | 190 | [13 empty] | 37 | [9 empty] | 0 | [5 empty] | 870 | [17 empty] | 1200 | [42 empty] | 2016 | Frenzel, M., Hirsch, T., Gutzmer, J. (2016). Gallium, germanium, indium, and other trace and minor elements in sphalerite as a function of deposit type — A meta-analysis. Ore Geology Reviews, 76, 52–78. |  | USA, CHN, AUS, CAN, DEU, AUT, GBR, IRL, ITA, SWE, NOR, ZAF, MEX, PER, ESP, FRA, JPN, KOR, IRQ, EGY, IND, CHE, ROU
| Multiple deposits (MVT, SHMS, VHMS, VEIN, HTHR types) including Red Dog, Huize, Fankou, Jinding, Sullivan, Broken Hill, Mount Isa, and many others |  | Basin hydrothermal, Seafloor hydrothermal, Metamorphic, Magmatic hydrothermal | Mississippi Valley-type (MVT), Sedimentary Exhalative (SEDEX), Volcanic-hosted massive sulfide (VMS), Vein-type (VEIN), High-temperature hydrothermal replacement (HTHR) | MVT zinc-lead, sediment-hosted massive sulphide, volcanic-hosted massive sulphide, vein-type, high-temperature hydrothermal replacement | Zn | Pb, Ag, Cd, Ga, Ge, In | Zn, Pb, Ag, Cd, Co, Cu, Fe, Ga, Ge, Hg, In, Mn, As, Bi, Mo, Ni, Sb, Sn, Tl | Frenzel et al., 2016 |  | 2269-1 | 2269-1 | [5 empty] | ore material |  |  | mineral separate | [5 empty] | mineralisation |  |  |  | sphalerite | [6 empty] | galena, fluorite, quartz, dolomite, chalcopyrite, pyrite, barite, calcite, ankerite, pyrrhotite, magnetite, fahlores, stannite, roquesite |  | AES |  |  |  |  | 70 | [19 empty] | 11000 | [5 empty] | 19.5 | [5 empty] | 660 | [9 empty] | 16700 |  | 120 |  |  |  | 22 | [7 empty] | 0 | [13 empty] | 60 | [9 empty] | 0 | [5 empty] | 1150 | [17 empty] | 450 | [42 empty] | 2016 | Frenzel, M., Hirsch, T., Gutzmer, J. (2016). Gallium, germanium, indium, and other trace and minor elements in sphalerite as a function of deposit type — A meta-analysis. Ore Geology Reviews, 76, 52–78. |  | USA, CHN, AUS, CAN, DEU, AUT, GBR, IRL, ITA, SWE, NOR, ZAF, MEX, PER, ESP, FRA, JPN, KOR, IRQ, EGY, IND, CHE, ROU
| Multiple deposits (MVT, SHMS, VHMS, VEIN, HTHR types) including Red Dog, Huize, Fankou, Jinding, Sullivan, Broken Hill, Mount Isa, and many others |  | Basin hydrothermal, Seafloor hydrothermal, Metamorphic, Magmatic hydrothermal | Mississippi Valley-type (MVT), Sedimentary Exhalative (SEDEX), Volcanic-hosted massive sulfide (VMS), Vein-type (VEIN), High-temperature hydrothermal replacement (HTHR) | MVT zinc-lead, sediment-hosted massive sulphide, volcanic-hosted massive sulphide, vein-type, high-temperature hydrothermal replacement | Zn | Pb, Ag, Cd, Ga, Ge, In | Zn, Pb, Ag, Cd, Co, Cu, Fe, Ga, Ge, Hg, In, Mn, As, Bi, Mo, Ni, Sb, Sn, Tl | Frenzel et al., 2016 |  | 2270-1 | 2270-1 | [5 empty] | ore material |  |  | mineral separate | [5 empty] | mineralisation |  |  |  | sphalerite | [6 empty] | galena, fluorite, quartz, dolomite, chalcopyrite, pyrite, barite, calcite, ankerite, pyrrhotite, magnetite, fahlores, stannite, roquesite |  | AES |  |  |  |  | 250 | [19 empty] | 14000 | [5 empty] | 32 | [5 empty] | 1000 | [9 empty] | 40200 |  | 250 |  |  |  | 0 | [7 empty] | 0 | [13 empty] | 79 | [9 empty] | 210 | [5 empty] | 950 | [17 empty] | 1230 | [42 empty] | 2016 | Frenzel, M., Hirsch, T., Gutzmer, J. (2016). Gallium, germanium, indium, and other trace and minor elements in sphalerite as a function of deposit type — A meta-analysis. Ore Geology Reviews, 76, 52–78. |  | USA, CHN, AUS, CAN, DEU, AUT, GBR, IRL, ITA, SWE, NOR, ZAF, MEX, PER, ESP, FRA, JPN, KOR, IRQ, EGY, IND, CHE, ROU
| Multiple deposits (MVT, SHMS, VHMS, VEIN, HTHR types) including Red Dog, Huize, Fankou, Jinding, Sullivan, Broken Hill, Mount Isa, and many others |  | Basin hydrothermal, Seafloor hydrothermal, Metamorphic, Magmatic hydrothermal | Mississippi Valley-type (MVT), Sedimentary Exhalative (SEDEX), Volcanic-hosted massive sulfide (VMS), Vein-type (VEIN), High-temperature hydrothermal replacement (HTHR) | MVT zinc-lead, sediment-hosted massive sulphide, volcanic-hosted massive sulphide, vein-type, high-temperature hydrothermal replacement | Zn | Pb, Ag, Cd, Ga, Ge, In | Zn, Pb, Ag, Cd, Co, Cu, Fe, Ga, Ge, Hg, In, Mn, As, Bi, Mo, Ni, Sb, Sn, Tl | Frenzel et al., 2016 |  | 2271-1 | 2271-1 | [5 empty] | ore material |  |  | mineral separate | [5 empty] | mineralisation |  |  |  | sphalerite | [6 empty] | galena, fluorite, quartz, dolomite, chalcopyrite, pyrite, barite, calcite, ankerite, pyrrhotite, magnetite, fahlores, stannite, roquesite |  | AES |  |  |  |  | 800 | [19 empty] | 15000 | [5 empty] | 19 | [5 empty] | 1000 | [9 empty] | 19000 |  | 300 |  |  |  | 0 | [7 empty] | 0 | [13 empty] | 42 | [9 empty] | 5.5 | [5 empty] | 980 | [17 empty] | 2800 | [42 empty] | 2016 | Frenzel, M., Hirsch, T., Gutzmer, J. (2016). Gallium, germanium, indium, and other trace and minor elements in sphalerite as a function of deposit type — A meta-analysis. Ore Geology Reviews, 76, 52–78. |  | USA, CHN, AUS, CAN, DEU, AUT, GBR, IRL, ITA, SWE, NOR, ZAF, MEX, PER, ESP, FRA, JPN, KOR, IRQ, EGY, IND, CHE, ROU
| Multiple deposits (MVT, SHMS, VHMS, VEIN, HTHR types) including Red Dog, Huize, Fankou, Jinding, Sullivan, Broken Hill, Mount Isa, and many others |  | Basin hydrothermal, Seafloor hydrothermal, Metamorphic, Magmatic hydrothermal | Mississippi Valley-type (MVT), Sedimentary Exhalative (SEDEX), Volcanic-hosted massive sulfide (VMS), Vein-type (VEIN), High-temperature hydrothermal replacement (HTHR) | MVT zinc-lead, sediment-hosted massive sulphide, volcanic-hosted massive sulphide, vein-type, high-temperature hydrothermal replacement | Zn | Pb, Ag, Cd, Ga, Ge, In | Zn, Pb, Ag, Cd, Co, Cu, Fe, Ga, Ge, Hg, In, Mn, As, Bi, Mo, Ni, Sb, Sn, Tl | Frenzel et al., 2016 |  | 2272-1 | 2272-1 | [5 empty] | ore material |  |  | mineral separate | [5 empty] | mineralisation |  |  |  | sphalerite | [6 empty] | galena, fluorite, quartz, dolomite, chalcopyrite, pyrite, barite, calcite, ankerite, pyrrhotite, magnetite, fahlores, stannite, roquesite |  | AES |  |  |  |  | 275 | [19 empty] | 11000 | [5 empty] | 30 | [5 empty] | 1000 | [9 empty] | 21000 |  | 65 |  |  |  | 18.5 | [7 empty] | 0 | [13 empty] | 25.5 | [9 empty] | 130 | [5 empty] | 3300 | [17 empty] | 730 | [42 empty] | 2016 | Frenzel, M., Hirsch, T., Gutzmer, J. (2016). Gallium, germanium, indium, and other trace and minor elements in sphalerite as a function of deposit type — A meta-analysis. Ore Geology Reviews, 76, 52–78. |  | USA, CHN, AUS, CAN, DEU, AUT, GBR, IRL, ITA, SWE, NOR, ZAF, MEX, PER, ESP, FRA, JPN, KOR, IRQ, EGY, IND, CHE, ROU
| Multiple deposits (MVT, SHMS, VHMS, VEIN, HTHR types) including Red Dog, Huize, Fankou, Jinding, Sullivan, Broken Hill, Mount Isa, and many others |  | Basin hydrothermal, Seafloor hydrothermal, Metamorphic, Magmatic hydrothermal | Mississippi Valley-type (MVT), Sedimentary Exhalative (SEDEX), Volcanic-hosted massive sulfide (VMS), Vein-type (VEIN), High-temperature hydrothermal replacement (HTHR) | MVT zinc-lead, sediment-hosted massive sulphide, volcanic-hosted massive sulphide, vein-type, high-temperature hydrothermal replacement | Zn | Pb, Ag, Cd, Ga, Ge, In | Zn, Pb, Ag, Cd, Co, Cu, Fe, Ga, Ge, Hg, In, Mn, As, Bi, Mo, Ni, Sb, Sn, Tl | Frenzel et al., 2016 |  | 2273-1 | 2273-1 | [5 empty] | ore material |  |  | mineral separate | [5 empty] | mineralisation |  |  |  | sphalerite | [6 empty] | galena, fluorite, quartz, dolomite, chalcopyrite, pyrite, barite, calcite, ankerite, pyrrhotite, magnetite, fahlores, stannite, roquesite |  | AES |  |  |  |  | 72 | [19 empty] | 9000 | [5 empty] | 0 | [5 empty] | 40 | [9 empty] | 4700 |  | 0 |  |  |  | 0 | [7 empty] | 31 | [13 empty] | 15.5 | [9 empty] | 0 | [5 empty] | 350 | [17 empty] | 0 | [42 empty] | 2016 | Frenzel, M., Hirsch, T., Gutzmer, J. (2016). Gallium, germanium, indium, and other trace and minor elements in sphalerite as a function of deposit type — A meta-analysis. Ore Geology Reviews, 76, 52–78. |  | USA, CHN, AUS, CAN, DEU, AUT, GBR, IRL, ITA, SWE, NOR, ZAF, MEX, PER, ESP, FRA, JPN, KOR, IRQ, EGY, IND, CHE, ROU
| Multiple deposits (MVT, SHMS, VHMS, VEIN, HTHR types) including Red Dog, Huize, Fankou, Jinding, Sullivan, Broken Hill, Mount Isa, and many others |  | Basin hydrothermal, Seafloor hydrothermal, Metamorphic, Magmatic hydrothermal | Mississippi Valley-type (MVT), Sedimentary Exhalative (SEDEX), Volcanic-hosted massive sulfide (VMS), Vein-type (VEIN), High-temperature hydrothermal replacement (HTHR) | MVT zinc-lead, sediment-hosted massive sulphide, volcanic-hosted massive sulphide, vein-type, high-temperature hydrothermal replacement | Zn | Pb, Ag, Cd, Ga, Ge, In | Zn, Pb, Ag, Cd, Co, Cu, Fe, Ga, Ge, Hg, In, Mn, As, Bi, Mo, Ni, Sb, Sn, Tl | Frenzel et al., 2016 |  | 2274-1 | 2274-1 | [5 empty] | ore material |  |  | mineral separate | [5 empty] | mineralisation |  |  |  | sphalerite | [6 empty] | galena, fluorite, quartz, dolomite, chalcopyrite, pyrite, barite, calcite, ankerite, pyrrhotite, magnetite, fahlores, stannite, roquesite |  | AES |  |  |  |  | 11 | [19 empty] | 10300 | [5 empty] | 26 | [5 empty] | 51 | [9 empty] | 6700 |  | 6 |  |  |  | 0 | [7 empty] | 0 | [13 empty] | 11 | [9 empty] | 0 | [5 empty] | 110 | [17 empty] | 0 | [42 empty] | 2016 | Frenzel, M., Hirsch, T., Gutzmer, J. (2016). Gallium, germanium, indium, and other trace and minor elements in sphalerite as a function of deposit type — A meta-analysis. Ore Geology Reviews, 76, 52–78. |  | USA, CHN, AUS, CAN, DEU, AUT, GBR, IRL, ITA, SWE, NOR, ZAF, MEX, PER, ESP, FRA, JPN, KOR, IRQ, EGY, IND, CHE, ROU
| Multiple deposits (MVT, SHMS, VHMS, VEIN, HTHR types) including Red Dog, Huize, Fankou, Jinding, Sullivan, Broken Hill, Mount Isa, and many others |  | Basin hydrothermal, Seafloor hydrothermal, Metamorphic, Magmatic hydrothermal | Mississippi Valley-type (MVT), Sedimentary Exhalative (SEDEX), Volcanic-hosted massive sulfide (VMS), Vein-type (VEIN), High-temperature hydrothermal replacement (HTHR) | MVT zinc-lead, sediment-hosted massive sulphide, volcanic-hosted massive sulphide, vein-type, high-temperature hydrothermal replacement | Zn | Pb, Ag, Cd, Ga, Ge, In | Zn, Pb, Ag, Cd, Co, Cu, Fe, Ga, Ge, Hg, In, Mn, As, Bi, Mo, Ni, Sb, Sn, Tl | Frenzel et al., 2016 |  | 2275-1 | 2275-1 | [5 empty] | ore material |  |  | mineral separate | [5 empty] | mineralisation |  |  |  | sphalerite | [6 empty] | galena, fluorite, quartz, dolomite, chalcopyrite, pyrite, barite, calcite, ankerite, pyrrhotite, magnetite, fahlores, stannite, roquesite |  | AES |  |  |  |  | 82 | [19 empty] | 18700 | [5 empty] | 8 | [5 empty] | 680 | [9 empty] | 13700 |  | 58 |  |  |  | 17 | [7 empty] | 23 | [13 empty] | 23 | [9 empty] | 16.5 | [5 empty] | 2100 | [17 empty] | 280 | [42 empty] | 2016 | Frenzel, M., Hirsch, T., Gutzmer, J. (2016). Gallium, germanium, indium, and other trace and minor elements in sphalerite as a function of deposit type — A meta-analysis. Ore Geology Reviews, 76, 52–78. |  | USA, CHN, AUS, CAN, DEU, AUT, GBR, IRL, ITA, SWE, NOR, ZAF, MEX, PER, ESP, FRA, JPN, KOR, IRQ, EGY, IND, CHE, ROU
| Multiple deposits (MVT, SHMS, VHMS, VEIN, HTHR types) including Red Dog, Huize, Fankou, Jinding, Sullivan, Broken Hill, Mount Isa, and many others |  | Basin hydrothermal, Seafloor hydrothermal, Metamorphic, Magmatic hydrothermal | Mississippi Valley-type (MVT), Sedimentary Exhalative (SEDEX), Volcanic-hosted massive sulfide (VMS), Vein-type (VEIN), High-temperature hydrothermal replacement (HTHR) | MVT zinc-lead, sediment-hosted massive sulphide, volcanic-hosted massive sulphide, vein-type, high-temperature hydrothermal replacement | Zn | Pb, Ag, Cd, Ga, Ge, In | Zn, Pb, Ag, Cd, Co, Cu, Fe, Ga, Ge, Hg, In, Mn, As, Bi, Mo, Ni, Sb, Sn, Tl | Frenzel et al., 2016 |  | 2278-1 | 2278-1 | [5 empty] | ore material |  |  | mineral separate | [5 empty] | mineralisation |  |  |  | sphalerite | [6 empty] | galena, fluorite, quartz, dolomite, chalcopyrite, pyrite, barite, calcite, ankerite, pyrrhotite, magnetite, fahlores, stannite, roquesite |  | AES |  |  |  |  | 560 | [19 empty] | 13300 | [5 empty] | 7 | [5 empty] | 1000 | [9 empty] | 15500 |  | 35 |  |  |  | 15 | [7 empty] | 0 | [13 empty] | 31 | [9 empty] | 0 | [5 empty] | 1450 | [17 empty] | 1250 | [42 empty] | 2016 | Frenzel, M., Hirsch, T., Gutzmer, J. (2016). Gallium, germanium, indium, and other trace and minor elements in sphalerite as a function of deposit type — A meta-analysis. Ore Geology Reviews, 76, 52–78. |  | USA, CHN, AUS, CAN, DEU, AUT, GBR, IRL, ITA, SWE, NOR, ZAF, MEX, PER, ESP, FRA, JPN, KOR, IRQ, EGY, IND, CHE, ROU
| Multiple deposits (MVT, SHMS, VHMS, VEIN, HTHR types) including Red Dog, Huize, Fankou, Jinding, Sullivan, Broken Hill, Mount Isa, and many others |  | Basin hydrothermal, Seafloor hydrothermal, Metamorphic, Magmatic hydrothermal | Mississippi Valley-type (MVT), Sedimentary Exhalative (SEDEX), Volcanic-hosted massive sulfide (VMS), Vein-type (VEIN), High-temperature hydrothermal replacement (HTHR) | MVT zinc-lead, sediment-hosted massive sulphide, volcanic-hosted massive sulphide, vein-type, high-temperature hydrothermal replacement | Zn | Pb, Ag, Cd, Ga, Ge, In | Zn, Pb, Ag, Cd, Co, Cu, Fe, Ga, Ge, Hg, In, Mn, As, Bi, Mo, Ni, Sb, Sn, Tl | Frenzel et al., 2016 |  | 2281-1 | 2281-1 | [5 empty] | ore material |  |  | mineral separate | [5 empty] | mineralisation |  |  |  | sphalerite | [6 empty] | galena, fluorite, quartz, dolomite, chalcopyrite, pyrite, barite, calcite, ankerite, pyrrhotite, magnetite, fahlores, stannite, roquesite |  | AES |  |  |  |  | 82 | [19 empty] | 14000 | [5 empty] | 12.5 | [5 empty] | 440 | [9 empty] | 12500 |  | 160 |  |  |  | 15.5 | [7 empty] | 9 | [13 empty] | 77 | [9 empty] | 0 | [5 empty] | 780 | [17 empty] | 700 | [42 empty] | 2016 | Frenzel, M., Hirsch, T., Gutzmer, J. (2016). Gallium, germanium, indium, and other trace and minor elements in sphalerite as a function of deposit type — A meta-analysis. Ore Geology Reviews, 76, 52–78. |  | USA, CHN, AUS, CAN, DEU, AUT, GBR, IRL, ITA, SWE, NOR, ZAF, MEX, PER, ESP, FRA, JPN, KOR, IRQ, EGY, IND, CHE, ROU
| Multiple deposits (MVT, SHMS, VHMS, VEIN, HTHR types) including Red Dog, Huize, Fankou, Jinding, Sullivan, Broken Hill, Mount Isa, and many others |  | Basin hydrothermal, Seafloor hydrothermal, Metamorphic, Magmatic hydrothermal | Mississippi Valley-type (MVT), Sedimentary Exhalative (SEDEX), Volcanic-hosted massive sulfide (VMS), Vein-type (VEIN), High-temperature hydrothermal replacement (HTHR) | MVT zinc-lead, sediment-hosted massive sulphide, volcanic-hosted massive sulphide, vein-type, high-temperature hydrothermal replacement | Zn | Pb, Ag, Cd, Ga, Ge, In | Zn, Pb, Ag, Cd, Co, Cu, Fe, Ga, Ge, Hg, In, Mn, As, Bi, Mo, Ni, Sb, Sn, Tl | Frenzel et al., 2016 |  | 2283-1 | 2283-1 | [5 empty] | ore material |  |  | mineral separate | [5 empty] | mineralisation |  |  |  | sphalerite | [6 empty] | galena, fluorite, quartz, dolomite, chalcopyrite, pyrite, barite, calcite, ankerite, pyrrhotite, magnetite, fahlores, stannite, roquesite |  | AES |  |  |  |  | 76 | [19 empty] | 13700 | [5 empty] | 0 | [5 empty] | 105 | [9 empty] | 6700 |  | 18 |  |  |  | 0 | [7 empty] | 0 | [13 empty] | 850 | [9 empty] | 0 | [5 empty] | 3600 | [17 empty] | 0 | [42 empty] | 2016 | Frenzel, M., Hirsch, T., Gutzmer, J. (2016). Gallium, germanium, indium, and other trace and minor elements in sphalerite as a function of deposit type — A meta-analysis. Ore Geology Reviews, 76, 52–78. |  | USA, CHN, AUS, CAN, DEU, AUT, GBR, IRL, ITA, SWE, NOR, ZAF, MEX, PER, ESP, FRA, JPN, KOR, IRQ, EGY, IND, CHE, ROU
| Multiple deposits (MVT, SHMS, VHMS, VEIN, HTHR types) including Red Dog, Huize, Fankou, Jinding, Sullivan, Broken Hill, Mount Isa, and many others |  | Basin hydrothermal, Seafloor hydrothermal, Metamorphic, Magmatic hydrothermal | Mississippi Valley-type (MVT), Sedimentary Exhalative (SEDEX), Volcanic-hosted massive sulfide (VMS), Vein-type (VEIN), High-temperature hydrothermal replacement (HTHR) | MVT zinc-lead, sediment-hosted massive sulphide, volcanic-hosted massive sulphide, vein-type, high-temperature hydrothermal replacement | Zn | Pb, Ag, Cd, Ga, Ge, In | Zn, Pb, Ag, Cd, Co, Cu, Fe, Ga, Ge, Hg, In, Mn, As, Bi, Mo, Ni, Sb, Sn, Tl | Frenzel et al., 2016 |  | 2285-1 | 2285-1 | [5 empty] | ore material |  |  | mineral separate | [5 empty] | mineralisation |  |  |  | sphalerite | [6 empty] | galena, fluorite, quartz, dolomite, chalcopyrite, pyrite, barite, calcite, ankerite, pyrrhotite, magnetite, fahlores, stannite, roquesite |  | AES |  |  |  |  | 200 | [19 empty] | 11500 | [5 empty] | 5 | [5 empty] | 640 | [9 empty] | 11500 |  | 100 |  |  |  | 0 | [7 empty] | 0 | [13 empty] | 34 | [9 empty] | 9 | [5 empty] | 1600 | [17 empty] | 960 | [42 empty] | 2016 | Frenzel, M., Hirsch, T., Gutzmer, J. (2016). Gallium, germanium, indium, and other trace and minor elements in sphalerite as a function of deposit type — A meta-analysis. Ore Geology Reviews, 76, 52–78. |  | USA, CHN, AUS, CAN, DEU, AUT, GBR, IRL, ITA, SWE, NOR, ZAF, MEX, PER, ESP, FRA, JPN, KOR, IRQ, EGY, IND, CHE, ROU
| Multiple deposits (MVT, SHMS, VHMS, VEIN, HTHR types) including Red Dog, Huize, Fankou, Jinding, Sullivan, Broken Hill, Mount Isa, and many others |  | Basin hydrothermal, Seafloor hydrothermal, Metamorphic, Magmatic hydrothermal | Mississippi Valley-type (MVT), Sedimentary Exhalative (SEDEX), Volcanic-hosted massive sulfide (VMS), Vein-type (VEIN), High-temperature hydrothermal replacement (HTHR) | MVT zinc-lead, sediment-hosted massive sulphide, volcanic-hosted massive sulphide, vein-type, high-temperature hydrothermal replacement | Zn | Pb, Ag, Cd, Ga, Ge, In | Zn, Pb, Ag, Cd, Co, Cu, Fe, Ga, Ge, Hg, In, Mn, As, Bi, Mo, Ni, Sb, Sn, Tl | Frenzel et al., 2016 |  | 2286-1 | 2286-1 | [5 empty] | ore material |  |  | mineral separate | [5 empty] | mineralisation |  |  |  | sphalerite | [6 empty] | galena, fluorite, quartz, dolomite, chalcopyrite, pyrite, barite, calcite, ankerite, pyrrhotite, magnetite, fahlores, stannite, roquesite |  | AES |  |  |  |  | 400 | [19 empty] | 12500 | [5 empty] | 13 | [5 empty] | 620 | [9 empty] | 14000 |  | 110 |  |  |  | 0 | [7 empty] | 0 | [13 empty] | 33 | [9 empty] | 6.5 | [5 empty] | 720 | [17 empty] | 1270 | [42 empty] | 2016 | Frenzel, M., Hirsch, T., Gutzmer, J. (2016). Gallium, germanium, indium, and other trace and minor elements in sphalerite as a function of deposit type — A meta-analysis. Ore Geology Reviews, 76, 52–78. |  | USA, CHN, AUS, CAN, DEU, AUT, GBR, IRL, ITA, SWE, NOR, ZAF, MEX, PER, ESP, FRA, JPN, KOR, IRQ, EGY, IND, CHE, ROU
| Multiple deposits (MVT, SHMS, VHMS, VEIN, HTHR types) including Red Dog, Huize, Fankou, Jinding, Sullivan, Broken Hill, Mount Isa, and many others |  | Basin hydrothermal, Seafloor hydrothermal, Metamorphic, Magmatic hydrothermal | Mississippi Valley-type (MVT), Sedimentary Exhalative (SEDEX), Volcanic-hosted massive sulfide (VMS), Vein-type (VEIN), High-temperature hydrothermal replacement (HTHR) | MVT zinc-lead, sediment-hosted massive sulphide, volcanic-hosted massive sulphide, vein-type, high-temperature hydrothermal replacement | Zn | Pb, Ag, Cd, Ga, Ge, In | Zn, Pb, Ag, Cd, Co, Cu, Fe, Ga, Ge, Hg, In, Mn, As, Bi, Mo, Ni, Sb, Sn, Tl | Frenzel et al., 2016 |  | 2288-1 | 2288-1 | [5 empty] | ore material |  |  | mineral separate | [5 empty] | mineralisation |  |  |  | sphalerite | [6 empty] | galena, fluorite, quartz, dolomite, chalcopyrite, pyrite, barite, calcite, ankerite, pyrrhotite, magnetite, fahlores, stannite, roquesite |  | AES |  |  |  |  | 310 | [19 empty] | 7100 | [5 empty] | 0 | [5 empty] | 1000 | [9 empty] | 37000 |  | 29 |  |  |  | 0 | [7 empty] | 0 | [13 empty] | 36 | [9 empty] | 135 | [5 empty] | 3700 | [17 empty] | 11700 | [42 empty] | 2016 | Frenzel, M., Hirsch, T., Gutzmer, J. (2016). Gallium, germanium, indium, and other trace and minor elements in sphalerite as a function of deposit type — A meta-analysis. Ore Geology Reviews, 76, 52–78. |  | USA, CHN, AUS, CAN, DEU, AUT, GBR, IRL, ITA, SWE, NOR, ZAF, MEX, PER, ESP, FRA, JPN, KOR, IRQ, EGY, IND, CHE, ROU
| Multiple deposits (MVT, SHMS, VHMS, VEIN, HTHR types) including Red Dog, Huize, Fankou, Jinding, Sullivan, Broken Hill, Mount Isa, and many others |  | Basin hydrothermal, Seafloor hydrothermal, Metamorphic, Magmatic hydrothermal | Mississippi Valley-type (MVT), Sedimentary Exhalative (SEDEX), Volcanic-hosted massive sulfide (VMS), Vein-type (VEIN), High-temperature hydrothermal replacement (HTHR) | MVT zinc-lead, sediment-hosted massive sulphide, volcanic-hosted massive sulphide, vein-type, high-temperature hydrothermal replacement | Zn | Pb, Ag, Cd, Ga, Ge, In | Zn, Pb, Ag, Cd, Co, Cu, Fe, Ga, Ge, Hg, In, Mn, As, Bi, Mo, Ni, Sb, Sn, Tl | Frenzel et al., 2016 |  | 2289-1 | 2289-1 | [5 empty] | ore material |  |  | mineral separate | [5 empty] | mineralisation |  |  |  | sphalerite | [6 empty] | galena, fluorite, quartz, dolomite, chalcopyrite, pyrite, barite, calcite, ankerite, pyrrhotite, magnetite, fahlores, stannite, roquesite |  | AES |  |  |  |  | 72 | [19 empty] | 14700 | [5 empty] | 0 | [5 empty] | 110 | [9 empty] | 13000 |  | 14 |  |  |  | 0 | [7 empty] | 0 | [13 empty] | 1000 | [9 empty] | 0 | [5 empty] | 285 | [17 empty] | 0 | [42 empty] | 2016 | Frenzel, M., Hirsch, T., Gutzmer, J. (2016). Gallium, germanium, indium, and other trace and minor elements in sphalerite as a function of deposit type — A meta-analysis. Ore Geology Reviews, 76, 52–78. |  | USA, CHN, AUS, CAN, DEU, AUT, GBR, IRL, ITA, SWE, NOR, ZAF, MEX, PER, ESP, FRA, JPN, KOR, IRQ, EGY, IND, CHE, ROU
| Multiple deposits (MVT, SHMS, VHMS, VEIN, HTHR types) including Red Dog, Huize, Fankou, Jinding, Sullivan, Broken Hill, Mount Isa, and many others |  | Basin hydrothermal, Seafloor hydrothermal, Metamorphic, Magmatic hydrothermal | Mississippi Valley-type (MVT), Sedimentary Exhalative (SEDEX), Volcanic-hosted massive sulfide (VMS), Vein-type (VEIN), High-temperature hydrothermal replacement (HTHR) | MVT zinc-lead, sediment-hosted massive sulphide, volcanic-hosted massive sulphide, vein-type, high-temperature hydrothermal replacement | Zn | Pb, Ag, Cd, Ga, Ge, In | Zn, Pb, Ag, Cd, Co, Cu, Fe, Ga, Ge, Hg, In, Mn, As, Bi, Mo, Ni, Sb, Sn, Tl | Frenzel et al., 2016 |  | 2290-1 | 2290-1 | [5 empty] | ore material |  |  | mineral separate | [5 empty] | mineralisation |  |  |  | sphalerite | [6 empty] | galena, fluorite, quartz, dolomite, chalcopyrite, pyrite, barite, calcite, ankerite, pyrrhotite, magnetite, fahlores, stannite, roquesite |  | AES |  |  |  |  | 15 | [19 empty] | 4850 | [5 empty] | 0 | [5 empty] | 24 | [9 empty] | 3300 |  | 0 |  |  |  | 0 | [7 empty] | 0 | [13 empty] | 54 | [9 empty] | 5.5 | [5 empty] | 460 | [17 empty] | 0 | [42 empty] | 2016 | Frenzel, M., Hirsch, T., Gutzmer, J. (2016). Gallium, germanium, indium, and other trace and minor elements in sphalerite as a function of deposit type — A meta-analysis. Ore Geology Reviews, 76, 52–78. |  | USA, CHN, AUS, CAN, DEU, AUT, GBR, IRL, ITA, SWE, NOR, ZAF, MEX, PER, ESP, FRA, JPN, KOR, IRQ, EGY, IND, CHE, ROU
| Multiple deposits (MVT, SHMS, VHMS, VEIN, HTHR types) including Red Dog, Huize, Fankou, Jinding, Sullivan, Broken Hill, Mount Isa, and many others |  | Basin hydrothermal, Seafloor hydrothermal, Metamorphic, Magmatic hydrothermal | Mississippi Valley-type (MVT), Sedimentary Exhalative (SEDEX), Volcanic-hosted massive sulfide (VMS), Vein-type (VEIN), High-temperature hydrothermal replacement (HTHR) | MVT zinc-lead, sediment-hosted massive sulphide, volcanic-hosted massive sulphide, vein-type, high-temperature hydrothermal replacement | Zn | Pb, Ag, Cd, Ga, Ge, In | Zn, Pb, Ag, Cd, Co, Cu, Fe, Ga, Ge, Hg, In, Mn, As, Bi, Mo, Ni, Sb, Sn, Tl | Frenzel et al., 2016 |  | 2291-1 | 2291-1 | [5 empty] | ore material |  |  | mineral separate | [5 empty] | mineralisation |  |  |  | sphalerite | [6 empty] | galena, fluorite, quartz, dolomite, chalcopyrite, pyrite, barite, calcite, ankerite, pyrrhotite, magnetite, fahlores, stannite, roquesite |  | AES |  |  |  |  | 10 | [19 empty] | 6500 | [5 empty] | 14.5 | [5 empty] | 34 | [9 empty] | 5400 |  | 0 |  |  |  | 0 | [7 empty] | 0 | [13 empty] | 28 | [9 empty] | 7 | [5 empty] | 1400 | [17 empty] | 0 | [42 empty] | 2016 | Frenzel, M., Hirsch, T., Gutzmer, J. (2016). Gallium, germanium, indium, and other trace and minor elements in sphalerite as a function of deposit type — A meta-analysis. Ore Geology Reviews, 76, 52–78. |  | USA, CHN, AUS, CAN, DEU, AUT, GBR, IRL, ITA, SWE, NOR, ZAF, MEX, PER, ESP, FRA, JPN, KOR, IRQ, EGY, IND, CHE, ROU
| Multiple deposits (MVT, SHMS, VHMS, VEIN, HTHR types) including Red Dog, Huize, Fankou, Jinding, Sullivan, Broken Hill, Mount Isa, and many others |  | Basin hydrothermal, Seafloor hydrothermal, Metamorphic, Magmatic hydrothermal | Mississippi Valley-type (MVT), Sedimentary Exhalative (SEDEX), Volcanic-hosted massive sulfide (VMS), Vein-type (VEIN), High-temperature hydrothermal replacement (HTHR) | MVT zinc-lead, sediment-hosted massive sulphide, volcanic-hosted massive sulphide, vein-type, high-temperature hydrothermal replacement | Zn | Pb, Ag, Cd, Ga, Ge, In | Zn, Pb, Ag, Cd, Co, Cu, Fe, Ga, Ge, Hg, In, Mn, As, Bi, Mo, Ni, Sb, Sn, Tl | Frenzel et al., 2016 |  | 2293-1 | 2293-1 | [5 empty] | ore material |  |  | mineral separate | [5 empty] | mineralisation |  |  |  | sphalerite | [6 empty] | galena, fluorite, quartz, dolomite, chalcopyrite, pyrite, barite, calcite, ankerite, pyrrhotite, magnetite, fahlores, stannite, roquesite |  | AES |  |  |  |  | 260 | [19 empty] | 13500 | [5 empty] | 0 | [5 empty] | 1000 | [9 empty] | 11600 |  | 71 |  |  |  | 17 | [7 empty] | 0 | [13 empty] | 75 | [9 empty] | 0 | [5 empty] | 1400 | [17 empty] | 800 | [42 empty] | 2016 | Frenzel, M., Hirsch, T., Gutzmer, J. (2016). Gallium, germanium, indium, and other trace and minor elements in sphalerite as a function of deposit type — A meta-analysis. Ore Geology Reviews, 76, 52–78. |  | USA, CHN, AUS, CAN, DEU, AUT, GBR, IRL, ITA, SWE, NOR, ZAF, MEX, PER, ESP, FRA, JPN, KOR, IRQ, EGY, IND, CHE, ROU
| Multiple deposits (MVT, SHMS, VHMS, VEIN, HTHR types) including Red Dog, Huize, Fankou, Jinding, Sullivan, Broken Hill, Mount Isa, and many others |  | Basin hydrothermal, Seafloor hydrothermal, Metamorphic, Magmatic hydrothermal | Mississippi Valley-type (MVT), Sedimentary Exhalative (SEDEX), Volcanic-hosted massive sulfide (VMS), Vein-type (VEIN), High-temperature hydrothermal replacement (HTHR) | MVT zinc-lead, sediment-hosted massive sulphide, volcanic-hosted massive sulphide, vein-type, high-temperature hydrothermal replacement | Zn | Pb, Ag, Cd, Ga, Ge, In | Zn, Pb, Ag, Cd, Co, Cu, Fe, Ga, Ge, Hg, In, Mn, As, Bi, Mo, Ni, Sb, Sn, Tl | Frenzel et al., 2016 |  | 2294-1 | 2294-1 | [5 empty] | ore material |  |  | mineral separate | [5 empty] | mineralisation |  |  |  | sphalerite | [6 empty] | galena, fluorite, quartz, dolomite, chalcopyrite, pyrite, barite, calcite, ankerite, pyrrhotite, magnetite, fahlores, stannite, roquesite |  | AES |  |  |  |  | 120 | [19 empty] | 14000 | [5 empty] | 27.5 | [5 empty] | 510 | [9 empty] | 10700 |  | 36 |  |  |  | 14 | [7 empty] | 0 | [13 empty] | 21 | [9 empty] | 14 | [5 empty] | 2500 | [17 empty] | 0 | [42 empty] | 2016 | Frenzel, M., Hirsch, T., Gutzmer, J. (2016). Gallium, germanium, indium, and other trace and minor elements in sphalerite as a function of deposit type — A meta-analysis. Ore Geology Reviews, 76, 52–78. |  | USA, CHN, AUS, CAN, DEU, AUT, GBR, IRL, ITA, SWE, NOR, ZAF, MEX, PER, ESP, FRA, JPN, KOR, IRQ, EGY, IND, CHE, ROU
| Multiple deposits (MVT, SHMS, VHMS, VEIN, HTHR types) including Red Dog, Huize, Fankou, Jinding, Sullivan, Broken Hill, Mount Isa, and many others |  | Basin hydrothermal, Seafloor hydrothermal, Metamorphic, Magmatic hydrothermal | Mississippi Valley-type (MVT), Sedimentary Exhalative (SEDEX), Volcanic-hosted massive sulfide (VMS), Vein-type (VEIN), High-temperature hydrothermal replacement (HTHR) | MVT zinc-lead, sediment-hosted massive sulphide, volcanic-hosted massive sulphide, vein-type, high-temperature hydrothermal replacement | Zn | Pb, Ag, Cd, Ga, Ge, In | Zn, Pb, Ag, Cd, Co, Cu, Fe, Ga, Ge, Hg, In, Mn, As, Bi, Mo, Ni, Sb, Sn, Tl | Frenzel et al., 2016 |  | Sh140-18 dark-1 | Sh140-18 dark-1 | [5 empty] | ore material |  |  | mineral separate | [5 empty] | mineralisation |  |  |  | sphalerite | [6 empty] | galena, fluorite, quartz, dolomite, chalcopyrite, pyrite, barite, calcite, ankerite, pyrrhotite, magnetite, fahlores, stannite, roquesite |  | Colorimetry (Se, Te, Tl, In, Ge, Ga), AAS (Ag, Cd) |  |  |  |  | 210 | [19 empty] | 2700 | [21 empty] | 65800 |  | 190 |  |  |  | 160 | [7 empty] | 0 | [71 empty] | 6 | [18 empty] | 2016 | Frenzel, M., Hirsch, T., Gutzmer, J. (2016). Gallium, germanium, indium, and other trace and minor elements in sphalerite as a function of deposit type — A meta-analysis. Ore Geology Reviews, 76, 52–78. |  | USA, CHN, AUS, CAN, DEU, AUT, GBR, IRL, ITA, SWE, NOR, ZAF, MEX, PER, ESP, FRA, JPN, KOR, IRQ, EGY, IND, CHE, ROU
| Multiple deposits (MVT, SHMS, VHMS, VEIN, HTHR types) including Red Dog, Huize, Fankou, Jinding, Sullivan, Broken Hill, Mount Isa, and many others |  | Basin hydrothermal, Seafloor hydrothermal, Metamorphic, Magmatic hydrothermal | Mississippi Valley-type (MVT), Sedimentary Exhalative (SEDEX), Volcanic-hosted massive sulfide (VMS), Vein-type (VEIN), High-temperature hydrothermal replacement (HTHR) | MVT zinc-lead, sediment-hosted massive sulphide, volcanic-hosted massive sulphide, vein-type, high-temperature hydrothermal replacement | Zn | Pb, Ag, Cd, Ga, Ge, In | Zn, Pb, Ag, Cd, Co, Cu, Fe, Ga, Ge, Hg, In, Mn, As, Bi, Mo, Ni, Sb, Sn, Tl | Frenzel et al., 2016 |  | Sh140-18 light-1 | Sh140-18 light-1 | [5 empty] | ore material |  |  | mineral separate | [5 empty] | mineralisation |  |  |  | sphalerite | [6 empty] | galena, fluorite, quartz, dolomite, chalcopyrite, pyrite, barite, calcite, ankerite, pyrrhotite, magnetite, fahlores, stannite, roquesite |  | Colorimetry (Se, Te, Tl, In, Ge, Ga), AAS (Ag, Cd) |  |  |  |  | 170 | [19 empty] | 1800 | [21 empty] | 44000 |  | 400 |  |  |  | 17 | [7 empty] | 0 | [71 empty] | 4 | [18 empty] | 2016 | Frenzel, M., Hirsch, T., Gutzmer, J. (2016). Gallium, germanium, indium, and other trace and minor elements in sphalerite as a function of deposit type — A meta-analysis. Ore Geology Reviews, 76, 52–78. |  | USA, CHN, AUS, CAN, DEU, AUT, GBR, IRL, ITA, SWE, NOR, ZAF, MEX, PER, ESP, FRA, JPN, KOR, IRQ, EGY, IND, CHE, ROU
| Multiple deposits (MVT, SHMS, VHMS, VEIN, HTHR types) including Red Dog, Huize, Fankou, Jinding, Sullivan, Broken Hill, Mount Isa, and many others |  | Basin hydrothermal, Seafloor hydrothermal, Metamorphic, Magmatic hydrothermal | Mississippi Valley-type (MVT), Sedimentary Exhalative (SEDEX), Volcanic-hosted massive sulfide (VMS), Vein-type (VEIN), High-temperature hydrothermal replacement (HTHR) | MVT zinc-lead, sediment-hosted massive sulphide, volcanic-hosted massive sulphide, vein-type, high-temperature hydrothermal replacement | Zn | Pb, Ag, Cd, Ga, Ge, In | Zn, Pb, Ag, Cd, Co, Cu, Fe, Ga, Ge, Hg, In, Mn, As, Bi, Mo, Ni, Sb, Sn, Tl | Frenzel et al., 2016 |  | Sh175-3-2 dark-1 | Sh175-3-2 dark-1 | [5 empty] | ore material |  |  | mineral separate | [5 empty] | mineralisation |  |  |  | sphalerite | [6 empty] | galena, fluorite, quartz, dolomite, chalcopyrite, pyrite, barite, calcite, ankerite, pyrrhotite, magnetite, fahlores, stannite, roquesite |  | Colorimetry (Se, Te, Tl, In, Ge, Ga), AAS (Ag, Cd) |  |  |  |  | 280 | [19 empty] | 1900 | [21 empty] | 75100 |  | 380 |  |  |  | 130 | [7 empty] | 0 | [71 empty] | 4 | [18 empty] | 2016 | Frenzel, M., Hirsch, T., Gutzmer, J. (2016). Gallium, germanium, indium, and other trace and minor elements in sphalerite as a function of deposit type — A meta-analysis. Ore Geology Reviews, 76, 52–78. |  | USA, CHN, AUS, CAN, DEU, AUT, GBR, IRL, ITA, SWE, NOR, ZAF, MEX, PER, ESP, FRA, JPN, KOR, IRQ, EGY, IND, CHE, ROU
| Multiple deposits (MVT, SHMS, VHMS, VEIN, HTHR types) including Red Dog, Huize, Fankou, Jinding, Sullivan, Broken Hill, Mount Isa, and many others |  | Basin hydrothermal, Seafloor hydrothermal, Metamorphic, Magmatic hydrothermal | Mississippi Valley-type (MVT), Sedimentary Exhalative (SEDEX), Volcanic-hosted massive sulfide (VMS), Vein-type (VEIN), High-temperature hydrothermal replacement (HTHR) | MVT zinc-lead, sediment-hosted massive sulphide, volcanic-hosted massive sulphide, vein-type, high-temperature hydrothermal replacement | Zn | Pb, Ag, Cd, Ga, Ge, In | Zn, Pb, Ag, Cd, Co, Cu, Fe, Ga, Ge, Hg, In, Mn, As, Bi, Mo, Ni, Sb, Sn, Tl | Frenzel et al., 2016 |  | Sh175-3-2 light-1 | Sh175-3-2 light-1 | [5 empty] | ore material |  |  | mineral separate | [5 empty] | mineralisation |  |  |  | sphalerite | [6 empty] | galena, fluorite, quartz, dolomite, chalcopyrite, pyrite, barite, calcite, ankerite, pyrrhotite, magnetite, fahlores, stannite, roquesite |  | Colorimetry (Se, Te, Tl, In, Ge, Ga), AAS (Ag, Cd) |  |  |  |  | 160 | [19 empty] | 1600 | [21 empty] | 31000 |  | 540 |  |  |  | 50 | [7 empty] | 0 | [71 empty] | 7 | [18 empty] | 2016 | Frenzel, M., Hirsch, T., Gutzmer, J. (2016). Gallium, germanium, indium, and other trace and minor elements in sphalerite as a function of deposit type — A meta-analysis. Ore Geology Reviews, 76, 52–78. |  | USA, CHN, AUS, CAN, DEU, AUT, GBR, IRL, ITA, SWE, NOR, ZAF, MEX, PER, ESP, FRA, JPN, KOR, IRQ, EGY, IND, CHE, ROU
| Multiple deposits (MVT, SHMS, VHMS, VEIN, HTHR types) including Red Dog, Huize, Fankou, Jinding, Sullivan, Broken Hill, Mount Isa, and many others |  | Basin hydrothermal, Seafloor hydrothermal, Metamorphic, Magmatic hydrothermal | Mississippi Valley-type (MVT), Sedimentary Exhalative (SEDEX), Volcanic-hosted massive sulfide (VMS), Vein-type (VEIN), High-temperature hydrothermal replacement (HTHR) | MVT zinc-lead, sediment-hosted massive sulphide, volcanic-hosted massive sulphide, vein-type, high-temperature hydrothermal replacement | Zn | Pb, Ag, Cd, Ga, Ge, In | Zn, Pb, Ag, Cd, Co, Cu, Fe, Ga, Ge, Hg, In, Mn, As, Bi, Mo, Ni, Sb, Sn, Tl | Frenzel et al., 2016 |  | Sh175-6 dark-1 | Sh175-6 dark-1 | [5 empty] | ore material |  |  | mineral separate | [5 empty] | mineralisation |  |  |  | sphalerite | [6 empty] | galena, fluorite, quartz, dolomite, chalcopyrite, pyrite, barite, calcite, ankerite, pyrrhotite, magnetite, fahlores, stannite, roquesite |  | Colorimetry (Se, Te, Tl, In, Ge, Ga), AAS (Ag, Cd) |  |  |  |  | 210 | [19 empty] | 2000 | [21 empty] | 43600 |  | 280 |  |  |  | 60 | [7 empty] | 0 | [71 empty] | 5 | [18 empty] | 2016 | Frenzel, M., Hirsch, T., Gutzmer, J. (2016). Gallium, germanium, indium, and other trace and minor elements in sphalerite as a function of deposit type — A meta-analysis. Ore Geology Reviews, 76, 52–78. |  | USA, CHN, AUS, CAN, DEU, AUT, GBR, IRL, ITA, SWE, NOR, ZAF, MEX, PER, ESP, FRA, JPN, KOR, IRQ, EGY, IND, CHE, ROU
| Multiple deposits (MVT, SHMS, VHMS, VEIN, HTHR types) including Red Dog, Huize, Fankou, Jinding, Sullivan, Broken Hill, Mount Isa, and many others |  | Basin hydrothermal, Seafloor hydrothermal, Metamorphic, Magmatic hydrothermal | Mississippi Valley-type (MVT), Sedimentary Exhalative (SEDEX), Volcanic-hosted massive sulfide (VMS), Vein-type (VEIN), High-temperature hydrothermal replacement (HTHR) | MVT zinc-lead, sediment-hosted massive sulphide, volcanic-hosted massive sulphide, vein-type, high-temperature hydrothermal replacement | Zn | Pb, Ag, Cd, Ga, Ge, In | Zn, Pb, Ag, Cd, Co, Cu, Fe, Ga, Ge, Hg, In, Mn, As, Bi, Mo, Ni, Sb, Sn, Tl | Frenzel et al., 2016 |  | Sh175-6 light-1 | Sh175-6 light-1 | [5 empty] | ore material |  |  | mineral separate | [5 empty] | mineralisation |  |  |  | sphalerite | [6 empty] | galena, fluorite, quartz, dolomite, chalcopyrite, pyrite, barite, calcite, ankerite, pyrrhotite, magnetite, fahlores, stannite, roquesite |  | Colorimetry (Se, Te, Tl, In, Ge, Ga), AAS (Ag, Cd) |  |  |  |  | 150 | [19 empty] | 1600 | [21 empty] | 38700 |  | 340 |  |  |  | 30 | [7 empty] | 0 | [71 empty] | 0 | [18 empty] | 2016 | Frenzel, M., Hirsch, T., Gutzmer, J. (2016). Gallium, germanium, indium, and other trace and minor elements in sphalerite as a function of deposit type — A meta-analysis. Ore Geology Reviews, 76, 52–78. |  | USA, CHN, AUS, CAN, DEU, AUT, GBR, IRL, ITA, SWE, NOR, ZAF, MEX, PER, ESP, FRA, JPN, KOR, IRQ, EGY, IND, CHE, ROU
| Multiple deposits (MVT, SHMS, VHMS, VEIN, HTHR types) including Red Dog, Huize, Fankou, Jinding, Sullivan, Broken Hill, Mount Isa, and many others |  | Basin hydrothermal, Seafloor hydrothermal, Metamorphic, Magmatic hydrothermal | Mississippi Valley-type (MVT), Sedimentary Exhalative (SEDEX), Volcanic-hosted massive sulfide (VMS), Vein-type (VEIN), High-temperature hydrothermal replacement (HTHR) | MVT zinc-lead, sediment-hosted massive sulphide, volcanic-hosted massive sulphide, vein-type, high-temperature hydrothermal replacement | Zn | Pb, Ag, Cd, Ga, Ge, In | Zn, Pb, Ag, Cd, Co, Cu, Fe, Ga, Ge, Hg, In, Mn, As, Bi, Mo, Ni, Sb, Sn, Tl | Frenzel et al., 2016 |  | J160-12-1 | J160-12-1 | [5 empty] | ore material |  |  | mineral separate | [5 empty] | mineralisation |  |  |  | sphalerite | [6 empty] | galena, fluorite, quartz, dolomite, chalcopyrite, pyrite, barite, calcite, ankerite, pyrrhotite, magnetite, fahlores, stannite, roquesite |  | Colorimetry (Se, Te, Tl, In, Ge, Ga), AAS (Ag, Cd) |  |  |  |  | 110 | [19 empty] | 1400 | [21 empty] | 57800 |  | 70 |  |  |  | 60 | [7 empty] | 0 | [71 empty] | 0 | [18 empty] | 2016 | Frenzel, M., Hirsch, T., Gutzmer, J. (2016). Gallium, germanium, indium, and other trace and minor elements in sphalerite as a function of deposit type — A meta-analysis. Ore Geology Reviews, 76, 52–78. |  | USA, CHN, AUS, CAN, DEU, AUT, GBR, IRL, ITA, SWE, NOR, ZAF, MEX, PER, ESP, FRA, JPN, KOR, IRQ, EGY, IND, CHE, ROU
| Multiple deposits (MVT, SHMS, VHMS, VEIN, HTHR types) including Red Dog, Huize, Fankou, Jinding, Sullivan, Broken Hill, Mount Isa, and many others |  | Basin hydrothermal, Seafloor hydrothermal, Metamorphic, Magmatic hydrothermal | Mississippi Valley-type (MVT), Sedimentary Exhalative (SEDEX), Volcanic-hosted massive sulfide (VMS), Vein-type (VEIN), High-temperature hydrothermal replacement (HTHR) | MVT zinc-lead, sediment-hosted massive sulphide, volcanic-hosted massive sulphide, vein-type, high-temperature hydrothermal replacement | Zn | Pb, Ag, Cd, Ga, Ge, In | Zn, Pb, Ag, Cd, Co, Cu, Fe, Ga, Ge, Hg, In, Mn, As, Bi, Mo, Ni, Sb, Sn, Tl | Frenzel et al., 2016 |  | J160-24-1 | J160-24-1 | [5 empty] | ore material |  |  | mineral separate | [5 empty] | mineralisation |  |  |  | sphalerite | [6 empty] | galena, fluorite, quartz, dolomite, chalcopyrite, pyrite, barite, calcite, ankerite, pyrrhotite, magnetite, fahlores, stannite, roquesite |  | Colorimetry (Se, Te, Tl, In, Ge, Ga), AAS (Ag, Cd) |  |  |  |  | 230 | [19 empty] | 1700 | [21 empty] | 67900 |  | 170 |  |  |  | 160 | [7 empty] | 0 | [71 empty] | 0 | [18 empty] | 2016 | Frenzel, M., Hirsch, T., Gutzmer, J. (2016). Gallium, germanium, indium, and other trace and minor elements in sphalerite as a function of deposit type — A meta-analysis. Ore Geology Reviews, 76, 52–78. |  | USA, CHN, AUS, CAN, DEU, AUT, GBR, IRL, ITA, SWE, NOR, ZAF, MEX, PER, ESP, FRA, JPN, KOR, IRQ, EGY, IND, CHE, ROU
| Multiple deposits (MVT, SHMS, VHMS, VEIN, HTHR types) including Red Dog, Huize, Fankou, Jinding, Sullivan, Broken Hill, Mount Isa, and many others |  | Basin hydrothermal, Seafloor hydrothermal, Metamorphic, Magmatic hydrothermal | Mississippi Valley-type (MVT), Sedimentary Exhalative (SEDEX), Volcanic-hosted massive sulfide (VMS), Vein-type (VEIN), High-temperature hydrothermal replacement (HTHR) | MVT zinc-lead, sediment-hosted massive sulphide, volcanic-hosted massive sulphide, vein-type, high-temperature hydrothermal replacement | Zn | Pb, Ag, Cd, Ga, Ge, In | Zn, Pb, Ag, Cd, Co, Cu, Fe, Ga, Ge, Hg, In, Mn, As, Bi, Mo, Ni, Sb, Sn, Tl | Frenzel et al., 2016 |  | J160-26-1 | J160-26-1 | [5 empty] | ore material |  |  | mineral separate | [5 empty] | mineralisation |  |  |  | sphalerite | [6 empty] | galena, fluorite, quartz, dolomite, chalcopyrite, pyrite, barite, calcite, ankerite, pyrrhotite, magnetite, fahlores, stannite, roquesite |  | Colorimetry (Se, Te, Tl, In, Ge, Ga), AAS (Ag, Cd) |  |  |  |  | 220 | [19 empty] | 1700 | [21 empty] | 64100 |  | 180 |  |  |  | 130 | [7 empty] | 0 | [71 empty] | 5 | [18 empty] | 2016 | Frenzel, M., Hirsch, T., Gutzmer, J. (2016). Gallium, germanium, indium, and other trace and minor elements in sphalerite as a function of deposit type — A meta-analysis. Ore Geology Reviews, 76, 52–78. |  | USA, CHN, AUS, CAN, DEU, AUT, GBR, IRL, ITA, SWE, NOR, ZAF, MEX, PER, ESP, FRA, JPN, KOR, IRQ, EGY, IND, CHE, ROU
| Multiple deposits (MVT, SHMS, VHMS, VEIN, HTHR types) including Red Dog, Huize, Fankou, Jinding, Sullivan, Broken Hill, Mount Isa, and many others |  | Basin hydrothermal, Seafloor hydrothermal, Metamorphic, Magmatic hydrothermal | Mississippi Valley-type (MVT), Sedimentary Exhalative (SEDEX), Volcanic-hosted massive sulfide (VMS), Vein-type (VEIN), High-temperature hydrothermal replacement (HTHR) | MVT zinc-lead, sediment-hosted massive sulphide, volcanic-hosted massive sulphide, vein-type, high-temperature hydrothermal replacement | Zn | Pb, Ag, Cd, Ga, Ge, In | Zn, Pb, Ag, Cd, Co, Cu, Fe, Ga, Ge, Hg, In, Mn, As, Bi, Mo, Ni, Sb, Sn, Tl | Frenzel et al., 2016 |  | Sh6a-200-1 | Sh6a-200-1 | [5 empty] | ore material |  |  | mineral separate | [5 empty] | mineralisation |  |  |  | sphalerite | [6 empty] | galena, fluorite, quartz, dolomite, chalcopyrite, pyrite, barite, calcite, ankerite, pyrrhotite, magnetite, fahlores, stannite, roquesite |  | Colorimetry (Se, Te, Tl, In, Ge, Ga), AAS (Ag, Cd) |  |  |  |  | 360 | [19 empty] | 2700 | [21 empty] | 60800 |  | 540 |  |  |  | 100 | [7 empty] | 0 | [71 empty] | 14 | [18 empty] | 2016 | Frenzel, M., Hirsch, T., Gutzmer, J. (2016). Gallium, germanium, indium, and other trace and minor elements in sphalerite as a function of deposit type — A meta-analysis. Ore Geology Reviews, 76, 52–78. |  | USA, CHN, AUS, CAN, DEU, AUT, GBR, IRL, ITA, SWE, NOR, ZAF, MEX, PER, ESP, FRA, JPN, KOR, IRQ, EGY, IND, CHE, ROU
| Multiple deposits (MVT, SHMS, VHMS, VEIN, HTHR types) including Red Dog, Huize, Fankou, Jinding, Sullivan, Broken Hill, Mount Isa, and many others |  | Basin hydrothermal, Seafloor hydrothermal, Metamorphic, Magmatic hydrothermal | Mississippi Valley-type (MVT), Sedimentary Exhalative (SEDEX), Volcanic-hosted massive sulfide (VMS), Vein-type (VEIN), High-temperature hydrothermal replacement (HTHR) | MVT zinc-lead, sediment-hosted massive sulphide, volcanic-hosted massive sulphide, vein-type, high-temperature hydrothermal replacement | Zn | Pb, Ag, Cd, Ga, Ge, In | Zn, Pb, Ag, Cd, Co, Cu, Fe, Ga, Ge, Hg, In, Mn, As, Bi, Mo, Ni, Sb, Sn, Tl | Frenzel et al., 2016 |  | HTP-27-1 | HTP-27-1 | [5 empty] | ore material |  |  | mineral separate | [5 empty] | mineralisation |  |  |  | sphalerite | [6 empty] | galena, fluorite, quartz, dolomite, chalcopyrite, pyrite, barite, calcite, ankerite, pyrrhotite, magnetite, fahlores, stannite, roquesite |  | LA-ICPMS |  |  |  |  | 5.7 |  |  |  | 0 | [9 empty] | 0.01 | [5 empty] | 4240 | [5 empty] | 110 | [5 empty] | 9.7 | [9 empty] | 37000 |  | 0.87 |  |  |  | 2.7 | [7 empty] | 0.01 | [13 empty] | 2832 | [9 empty] | 0 | [5 empty] | 3.5 | [17 empty] | 1.9 | [9 empty] | 0.11 | [13 empty] | 0 | [18 empty] | 2016 | Frenzel, M., Hirsch, T., Gutzmer, J. (2016). Gallium, germanium, indium, and other trace and minor elements in sphalerite as a function of deposit type — A meta-analysis. Ore Geology Reviews, 76, 52–78. |  | USA, CHN, AUS, CAN, DEU, AUT, GBR, IRL, ITA, SWE, NOR, ZAF, MEX, PER, ESP, FRA, JPN, KOR, IRQ, EGY, IND, CHE, ROU
| Multiple deposits (MVT, SHMS, VHMS, VEIN, HTHR types) including Red Dog, Huize, Fankou, Jinding, Sullivan, Broken Hill, Mount Isa, and many others |  | Basin hydrothermal, Seafloor hydrothermal, Metamorphic, Magmatic hydrothermal | Mississippi Valley-type (MVT), Sedimentary Exhalative (SEDEX), Volcanic-hosted massive sulfide (VMS), Vein-type (VEIN), High-temperature hydrothermal replacement (HTHR) | MVT zinc-lead, sediment-hosted massive sulphide, volcanic-hosted massive sulphide, vein-type, high-temperature hydrothermal replacement | Zn | Pb, Ag, Cd, Ga, Ge, In | Zn, Pb, Ag, Cd, Co, Cu, Fe, Ga, Ge, Hg, In, Mn, As, Bi, Mo, Ni, Sb, Sn, Tl | Frenzel et al., 2016 |  | HTP-174-1 | HTP-174-1 | [5 empty] | ore material |  |  | mineral separate | [5 empty] | mineralisation |  |  |  | sphalerite | [6 empty] | galena, fluorite, quartz, dolomite, chalcopyrite, pyrite, barite, calcite, ankerite, pyrrhotite, magnetite, fahlores, stannite, roquesite |  | LA-ICPMS |  |  |  |  | 12.7 |  |  |  | 0 | [9 empty] | 0.53 | [5 empty] | 5847 | [5 empty] | 78.3 | [5 empty] | 1753 | [9 empty] | 100000 |  | 0.16 |  |  |  | 3 | [7 empty] | 0.13 | [13 empty] | 5115 | [9 empty] | 0 | [5 empty] | 23.3 | [17 empty] | 9.3 | [9 empty] | 9.3 | [13 empty] | 0 | [18 empty] | 2016 | Frenzel, M., Hirsch, T., Gutzmer, J. (2016). Gallium, germanium, indium, and other trace and minor elements in sphalerite as a function of deposit type — A meta-analysis. Ore Geology Reviews, 76, 52–78. |  | USA, CHN, AUS, CAN, DEU, AUT, GBR, IRL, ITA, SWE, NOR, ZAF, MEX, PER, ESP, FRA, JPN, KOR, IRQ, EGY, IND, CHE, ROU
| Multiple deposits (MVT, SHMS, VHMS, VEIN, HTHR types) including Red Dog, Huize, Fankou, Jinding, Sullivan, Broken Hill, Mount Isa, and many others |  | Basin hydrothermal, Seafloor hydrothermal, Metamorphic, Magmatic hydrothermal | Mississippi Valley-type (MVT), Sedimentary Exhalative (SEDEX), Volcanic-hosted massive sulfide (VMS), Vein-type (VEIN), High-temperature hydrothermal replacement (HTHR) | MVT zinc-lead, sediment-hosted massive sulphide, volcanic-hosted massive sulphide, vein-type, high-temperature hydrothermal replacement | Zn | Pb, Ag, Cd, Ga, Ge, In | Zn, Pb, Ag, Cd, Co, Cu, Fe, Ga, Ge, Hg, In, Mn, As, Bi, Mo, Ni, Sb, Sn, Tl | Frenzel et al., 2016 |  | HTP-163-1 | HTP-163-1 | [5 empty] | ore material |  |  | mineral separate | [5 empty] | mineralisation |  |  |  | sphalerite | [6 empty] | galena, fluorite, quartz, dolomite, chalcopyrite, pyrite, barite, calcite, ankerite, pyrrhotite, magnetite, fahlores, stannite, roquesite |  | LA-ICPMS |  |  |  |  | 6.4 |  |  |  | 0 | [9 empty] | 3.2 | [5 empty] | 4125 | [5 empty] | 449 | [5 empty] | 104 | [9 empty] | 21000 |  | 0.57 |  |  |  | 2.8 | [7 empty] | 0.003 | [13 empty] | 1273 | [9 empty] | 0.22 | [5 empty] | 85.3 | [17 empty] | 2.6 | [9 empty] | 2.6 | [13 empty] | 0 | [18 empty] | 2016 | Frenzel, M., Hirsch, T., Gutzmer, J. (2016). Gallium, germanium, indium, and other trace and minor elements in sphalerite as a function of deposit type — A meta-analysis. Ore Geology Reviews, 76, 52–78. |  | USA, CHN, AUS, CAN, DEU, AUT, GBR, IRL, ITA, SWE, NOR, ZAF, MEX, PER, ESP, FRA, JPN, KOR, IRQ, EGY, IND, CHE, ROU
| Multiple deposits (MVT, SHMS, VHMS, VEIN, HTHR types) including Red Dog, Huize, Fankou, Jinding, Sullivan, Broken Hill, Mount Isa, and many others |  | Basin hydrothermal, Seafloor hydrothermal, Metamorphic, Magmatic hydrothermal | Mississippi Valley-type (MVT), Sedimentary Exhalative (SEDEX), Volcanic-hosted massive sulfide (VMS), Vein-type (VEIN), High-temperature hydrothermal replacement (HTHR) | MVT zinc-lead, sediment-hosted massive sulphide, volcanic-hosted massive sulphide, vein-type, high-temperature hydrothermal replacement | Zn | Pb, Ag, Cd, Ga, Ge, In | Zn, Pb, Ag, Cd, Co, Cu, Fe, Ga, Ge, Hg, In, Mn, As, Bi, Mo, Ni, Sb, Sn, Tl | Frenzel et al., 2016 |  | LZY-47-1 | LZY-47-1 | [5 empty] | ore material |  |  | mineral separate | [5 empty] | mineralisation |  |  |  | sphalerite | [6 empty] | galena, fluorite, quartz, dolomite, chalcopyrite, pyrite, barite, calcite, ankerite, pyrrhotite, magnetite, fahlores, stannite, roquesite |  | LA-ICPMS |  |  |  |  | 4.6 |  |  |  | 0 | [9 empty] | 14.8 | [5 empty] | 2280 | [5 empty] | 434 | [5 empty] | 41.7 | [9 empty] | 44000 |  | 0.32 |  |  |  | 2.9 | [7 empty] | 0.11 | [13 empty] | 1462 | [9 empty] | 0 | [5 empty] | 352 | [17 empty] | 7 | [9 empty] | 7 | [13 empty] | 0 | [18 empty] | 2016 | Frenzel, M., Hirsch, T., Gutzmer, J. (2016). Gallium, germanium, indium, and other trace and minor elements in sphalerite as a function of deposit type — A meta-analysis. Ore Geology Reviews, 76, 52–78. |  | USA, CHN, AUS, CAN, DEU, AUT, GBR, IRL, ITA, SWE, NOR, ZAF, MEX, PER, ESP, FRA, JPN, KOR, IRQ, EGY, IND, CHE, ROU
| Multiple deposits (MVT, SHMS, VHMS, VEIN, HTHR types) including Red Dog, Huize, Fankou, Jinding, Sullivan, Broken Hill, Mount Isa, and many others |  | Basin hydrothermal, Seafloor hydrothermal, Metamorphic, Magmatic hydrothermal | Mississippi Valley-type (MVT), Sedimentary Exhalative (SEDEX), Volcanic-hosted massive sulfide (VMS), Vein-type (VEIN), High-temperature hydrothermal replacement (HTHR) | MVT zinc-lead, sediment-hosted massive sulphide, volcanic-hosted massive sulphide, vein-type, high-temperature hydrothermal replacement | Zn | Pb, Ag, Cd, Ga, Ge, In | Zn, Pb, Ag, Cd, Co, Cu, Fe, Ga, Ge, Hg, In, Mn, As, Bi, Mo, Ni, Sb, Sn, Tl | Frenzel et al., 2016 |  | LZY-29-1 | LZY-29-1 | [5 empty] | ore material |  |  | mineral separate | [5 empty] | mineralisation |  |  |  | sphalerite | [6 empty] | galena, fluorite, quartz, dolomite, chalcopyrite, pyrite, barite, calcite, ankerite, pyrrhotite, magnetite, fahlores, stannite, roquesite |  | LA-ICPMS |  |  |  |  | 8.6 |  |  |  | 0 | [9 empty] | 0 | [5 empty] | 1967 | [5 empty] | 244 | [5 empty] | 254 | [9 empty] | 99000 |  | 0.56 |  |  |  | 3.1 | [7 empty] | 0.05 | [13 empty] | 654 | [9 empty] | 0 | [5 empty] | 15.4 | [17 empty] | 0 | [9 empty] | 0 | [13 empty] | 0 | [18 empty] | 2016 | Frenzel, M., Hirsch, T., Gutzmer, J. (2016). Gallium, germanium, indium, and other trace and minor elements in sphalerite as a function of deposit type — A meta-analysis. Ore Geology Reviews, 76, 52–78. |  | USA, CHN, AUS, CAN, DEU, AUT, GBR, IRL, ITA, SWE, NOR, ZAF, MEX, PER, ESP, FRA, JPN, KOR, IRQ, EGY, IND, CHE, ROU
| Multiple deposits (MVT, SHMS, VHMS, VEIN, HTHR types) including Red Dog, Huize, Fankou, Jinding, Sullivan, Broken Hill, Mount Isa, and many others |  | Basin hydrothermal, Seafloor hydrothermal, Metamorphic, Magmatic hydrothermal | Mississippi Valley-type (MVT), Sedimentary Exhalative (SEDEX), Volcanic-hosted massive sulfide (VMS), Vein-type (VEIN), High-temperature hydrothermal replacement (HTHR) | MVT zinc-lead, sediment-hosted massive sulphide, volcanic-hosted massive sulphide, vein-type, high-temperature hydrothermal replacement | Zn | Pb, Ag, Cd, Ga, Ge, In | Zn, Pb, Ag, Cd, Co, Cu, Fe, Ga, Ge, Hg, In, Mn, As, Bi, Mo, Ni, Sb, Sn, Tl | Frenzel et al., 2016 |  | LZY-61-1 | LZY-61-1 | [5 empty] | ore material |  |  | mineral separate | [5 empty] | mineralisation |  |  |  | sphalerite | [6 empty] | galena, fluorite, quartz, dolomite, chalcopyrite, pyrite, barite, calcite, ankerite, pyrrhotite, magnetite, fahlores, stannite, roquesite |  | LA-ICPMS |  |  |  |  | 4.7 |  |  |  | 0 | [9 empty] | 0 | [5 empty] | 2194 | [5 empty] | 411 | [5 empty] | 13.8 | [9 empty] | 57000 |  | 0.12 |  |  |  | 3 | [7 empty] | 0.007 | [13 empty] | 1093 | [9 empty] | 0.3 | [5 empty] | 3.3 | [17 empty] | 0 | [9 empty] | 0 | [13 empty] | 0 | [18 empty] | 2016 | Frenzel, M., Hirsch, T., Gutzmer, J. (2016). Gallium, germanium, indium, and other trace and minor elements in sphalerite as a function of deposit type — A meta-analysis. Ore Geology Reviews, 76, 52–78. |  | USA, CHN, AUS, CAN, DEU, AUT, GBR, IRL, ITA, SWE, NOR, ZAF, MEX, PER, ESP, FRA, JPN, KOR, IRQ, EGY, IND, CHE, ROU
| Multiple deposits (MVT, SHMS, VHMS, VEIN, HTHR types) including Red Dog, Huize, Fankou, Jinding, Sullivan, Broken Hill, Mount Isa, and many others |  | Basin hydrothermal, Seafloor hydrothermal, Metamorphic, Magmatic hydrothermal | Mississippi Valley-type (MVT), Sedimentary Exhalative (SEDEX), Volcanic-hosted massive sulfide (VMS), Vein-type (VEIN), High-temperature hydrothermal replacement (HTHR) | MVT zinc-lead, sediment-hosted massive sulphide, volcanic-hosted massive sulphide, vein-type, high-temperature hydrothermal replacement | Zn | Pb, Ag, Cd, Ga, Ge, In | Zn, Pb, Ag, Cd, Co, Cu, Fe, Ga, Ge, Hg, In, Mn, As, Bi, Mo, Ni, Sb, Sn, Tl | Frenzel et al., 2016 |  | HZF-1086-1 | HZF-1086-1 | [5 empty] | ore material |  |  | mineral separate | [5 empty] | mineralisation |  |  |  | sphalerite | [6 empty] | galena, fluorite, quartz, dolomite, chalcopyrite, pyrite, barite, calcite, ankerite, pyrrhotite, magnetite, fahlores, stannite, roquesite |  | LA-ICPMS |  |  |  |  | 28.8 |  |  |  | 18.6 | [9 empty] | 0.01 | [5 empty] | 3059 | [5 empty] | 0.04 | [5 empty] | 602 | [9 empty] | 34000 |  | 5 |  |  |  | 165 | [7 empty] | 0 | [13 empty] | 111 | [9 empty] | 0.16 | [5 empty] | 13 | [17 empty] | 64 | [9 empty] | 0.11 | [13 empty] | 0.04 | [18 empty] | 2016 | Frenzel, M., Hirsch, T., Gutzmer, J. (2016). Gallium, germanium, indium, and other trace and minor elements in sphalerite as a function of deposit type — A meta-analysis. Ore Geology Reviews, 76, 52–78. |  | USA, CHN, AUS, CAN, DEU, AUT, GBR, IRL, ITA, SWE, NOR, ZAF, MEX, PER, ESP, FRA, JPN, KOR, IRQ, EGY, IND, CHE, ROU
| Multiple deposits (MVT, SHMS, VHMS, VEIN, HTHR types) including Red Dog, Huize, Fankou, Jinding, Sullivan, Broken Hill, Mount Isa, and many others |  | Basin hydrothermal, Seafloor hydrothermal, Metamorphic, Magmatic hydrothermal | Mississippi Valley-type (MVT), Sedimentary Exhalative (SEDEX), Volcanic-hosted massive sulfide (VMS), Vein-type (VEIN), High-temperature hydrothermal replacement (HTHR) | MVT zinc-lead, sediment-hosted massive sulphide, volcanic-hosted massive sulphide, vein-type, high-temperature hydrothermal replacement | Zn | Pb, Ag, Cd, Ga, Ge, In | Zn, Pb, Ag, Cd, Co, Cu, Fe, Ga, Ge, Hg, In, Mn, As, Bi, Mo, Ni, Sb, Sn, Tl | Frenzel et al., 2016 |  | HZF-1062-1 | HZF-1062-1 | [5 empty] | ore material |  |  | mineral separate | [5 empty] | mineralisation |  |  |  | sphalerite | [6 empty] | galena, fluorite, quartz, dolomite, chalcopyrite, pyrite, barite, calcite, ankerite, pyrrhotite, magnetite, fahlores, stannite, roquesite |  | LA-ICPMS |  |  |  |  | 28.5 |  |  |  | 0 | [9 empty] | 0.01 | [5 empty] | 1689 | [5 empty] | 0 | [5 empty] | 157 | [9 empty] | 14000 |  | 0.81 |  |  |  | 52.3 | [7 empty] | 0 | [13 empty] | 58.8 | [9 empty] | 0 | [5 empty] | 13.1 | [17 empty] | 17.5 | [9 empty] | 0.81 | [13 empty] | 0.16 | [18 empty] | 2016 | Frenzel, M., Hirsch, T., Gutzmer, J. (2016). Gallium, germanium, indium, and other trace and minor elements in sphalerite as a function of deposit type — A meta-analysis. Ore Geology Reviews, 76, 52–78. |  | USA, CHN, AUS, CAN, DEU, AUT, GBR, IRL, ITA, SWE, NOR, ZAF, MEX, PER, ESP, FRA, JPN, KOR, IRQ, EGY, IND, CHE, ROU
| Multiple deposits (MVT, SHMS, VHMS, VEIN, HTHR types) including Red Dog, Huize, Fankou, Jinding, Sullivan, Broken Hill, Mount Isa, and many others |  | Basin hydrothermal, Seafloor hydrothermal, Metamorphic, Magmatic hydrothermal | Mississippi Valley-type (MVT), Sedimentary Exhalative (SEDEX), Volcanic-hosted massive sulfide (VMS), Vein-type (VEIN), High-temperature hydrothermal replacement (HTHR) | MVT zinc-lead, sediment-hosted massive sulphide, volcanic-hosted massive sulphide, vein-type, high-temperature hydrothermal replacement | Zn | Pb, Ag, Cd, Ga, Ge, In | Zn, Pb, Ag, Cd, Co, Cu, Fe, Ga, Ge, Hg, In, Mn, As, Bi, Mo, Ni, Sb, Sn, Tl | Frenzel et al., 2016 |  | HZF-1065-1 | HZF-1065-1 | [5 empty] | ore material |  |  | mineral separate | [5 empty] | mineralisation |  |  |  | sphalerite | [6 empty] | galena, fluorite, quartz, dolomite, chalcopyrite, pyrite, barite, calcite, ankerite, pyrrhotite, magnetite, fahlores, stannite, roquesite |  | LA-ICPMS |  |  |  |  | 10.8 |  |  |  | 0 | [9 empty] | 0.009 | [5 empty] | 1612 | [5 empty] | 0.02 | [5 empty] | 102 | [9 empty] | 16000 |  | 6 |  |  |  | 29.9 | [7 empty] | 1.9 | [13 empty] | 119 | [9 empty] | 0 | [5 empty] | 3.7 | [17 empty] | 4.7 | [9 empty] | 4.1 | [13 empty] | 0 | [18 empty] | 2016 | Frenzel, M., Hirsch, T., Gutzmer, J. (2016). Gallium, germanium, indium, and other trace and minor elements in sphalerite as a function of deposit type — A meta-analysis. Ore Geology Reviews, 76, 52–78. |  | USA, CHN, AUS, CAN, DEU, AUT, GBR, IRL, ITA, SWE, NOR, ZAF, MEX, PER, ESP, FRA, JPN, KOR, IRQ, EGY, IND, CHE, ROU
| Multiple deposits (MVT, SHMS, VHMS, VEIN, HTHR types) including Red Dog, Huize, Fankou, Jinding, Sullivan, Broken Hill, Mount Isa, and many others |  | Basin hydrothermal, Seafloor hydrothermal, Metamorphic, Magmatic hydrothermal | Mississippi Valley-type (MVT), Sedimentary Exhalative (SEDEX), Volcanic-hosted massive sulfide (VMS), Vein-type (VEIN), High-temperature hydrothermal replacement (HTHR) | MVT zinc-lead, sediment-hosted massive sulphide, volcanic-hosted massive sulphide, vein-type, high-temperature hydrothermal replacement | Zn | Pb, Ag, Cd, Ga, Ge, In | Zn, Pb, Ag, Cd, Co, Cu, Fe, Ga, Ge, Hg, In, Mn, As, Bi, Mo, Ni, Sb, Sn, Tl | Frenzel et al., 2016 |  | B-10-1 | B-10-1 | [5 empty] | ore material |  |  | mineral separate | [5 empty] | mineralisation |  |  |  | sphalerite | [6 empty] | galena, fluorite, quartz, dolomite, chalcopyrite, pyrite, barite, calcite, ankerite, pyrrhotite, magnetite, fahlores, stannite, roquesite |  | LA-ICPMS |  |  |  |  | 20.4 |  |  |  | 0 | [9 empty] | 0.06 | [5 empty] | 13960 | [5 empty] | 0 | [5 empty] | 0 | [9 empty] | 14000 |  | 9.8 |  |  |  | 44.3 | [7 empty] | 0.18 | [13 empty] | 9.1 | [9 empty] | 0 | [5 empty] | 395 | [17 empty] | 0 | [9 empty] | 1.6 | [13 empty] | 0.6 | [18 empty] | 2016 | Frenzel, M., Hirsch, T., Gutzmer, J. (2016). Gallium, germanium, indium, and other trace and minor elements in sphalerite as a function of deposit type — A meta-analysis. Ore Geology Reviews, 76, 52–78. |  | USA, CHN, AUS, CAN, DEU, AUT, GBR, IRL, ITA, SWE, NOR, ZAF, MEX, PER, ESP, FRA, JPN, KOR, IRQ, EGY, IND, CHE, ROU
| Multiple deposits (MVT, SHMS, VHMS, VEIN, HTHR types) including Red Dog, Huize, Fankou, Jinding, Sullivan, Broken Hill, Mount Isa, and many others |  | Basin hydrothermal, Seafloor hydrothermal, Metamorphic, Magmatic hydrothermal | Mississippi Valley-type (MVT), Sedimentary Exhalative (SEDEX), Volcanic-hosted massive sulfide (VMS), Vein-type (VEIN), High-temperature hydrothermal replacement (HTHR) | MVT zinc-lead, sediment-hosted massive sulphide, volcanic-hosted massive sulphide, vein-type, high-temperature hydrothermal replacement | Zn | Pb, Ag, Cd, Ga, Ge, In | Zn, Pb, Ag, Cd, Co, Cu, Fe, Ga, Ge, Hg, In, Mn, As, Bi, Mo, Ni, Sb, Sn, Tl | Frenzel et al., 2016 |  | B-6-1 | B-6-1 | [5 empty] | ore material |  |  | mineral separate | [5 empty] | mineralisation |  |  |  | sphalerite | [6 empty] | galena, fluorite, quartz, dolomite, chalcopyrite, pyrite, barite, calcite, ankerite, pyrrhotite, magnetite, fahlores, stannite, roquesite |  | LA-ICPMS |  |  |  |  | 5.6 |  |  |  | 0 | [9 empty] | 0.02 | [5 empty] | 9000 | [5 empty] | 0 | [5 empty] | 14.4 | [9 empty] | 7500 |  | 7.8 |  |  |  | 29.7 | [7 empty] | 0.05 | [13 empty] | 6 | [9 empty] | 0 | [5 empty] | 211 | [17 empty] | 0 | [9 empty] | 0.74 | [13 empty] | 0.41 | [18 empty] | 2016 | Frenzel, M., Hirsch, T., Gutzmer, J. (2016). Gallium, germanium, indium, and other trace and minor elements in sphalerite as a function of deposit type — A meta-analysis. Ore Geology Reviews, 76, 52–78. |  | USA, CHN, AUS, CAN, DEU, AUT, GBR, IRL, ITA, SWE, NOR, ZAF, MEX, PER, ESP, FRA, JPN, KOR, IRQ, EGY, IND, CHE, ROU
| Multiple deposits (MVT, SHMS, VHMS, VEIN, HTHR types) including Red Dog, Huize, Fankou, Jinding, Sullivan, Broken Hill, Mount Isa, and many others |  | Basin hydrothermal, Seafloor hydrothermal, Metamorphic, Magmatic hydrothermal | Mississippi Valley-type (MVT), Sedimentary Exhalative (SEDEX), Volcanic-hosted massive sulfide (VMS), Vein-type (VEIN), High-temperature hydrothermal replacement (HTHR) | MVT zinc-lead, sediment-hosted massive sulphide, volcanic-hosted massive sulphide, vein-type, high-temperature hydrothermal replacement | Zn | Pb, Ag, Cd, Ga, Ge, In | Zn, Pb, Ag, Cd, Co, Cu, Fe, Ga, Ge, Hg, In, Mn, As, Bi, Mo, Ni, Sb, Sn, Tl | Frenzel et al., 2016 |  | H-22-1 | H-22-1 | [5 empty] | ore material |  |  | mineral separate | [5 empty] | mineralisation |  |  |  | sphalerite | [6 empty] | galena, fluorite, quartz, dolomite, chalcopyrite, pyrite, barite, calcite, ankerite, pyrrhotite, magnetite, fahlores, stannite, roquesite |  | LA-ICPMS |  |  |  |  | 5 |  |  |  | 0 | [9 empty] | 0.02 | [5 empty] | 7028 | [5 empty] | 0 | [5 empty] | 124 | [9 empty] | 14000 |  | 16.1 |  |  |  | 182 | [7 empty] | 0.034 | [13 empty] | 75.7 | [9 empty] | 0 | [5 empty] | 835 | [17 empty] | 0 | [9 empty] | 2.4 | [13 empty] | 12.1 | [18 empty] | 2016 | Frenzel, M., Hirsch, T., Gutzmer, J. (2016). Gallium, germanium, indium, and other trace and minor elements in sphalerite as a function of deposit type — A meta-analysis. Ore Geology Reviews, 76, 52–78. |  | USA, CHN, AUS, CAN, DEU, AUT, GBR, IRL, ITA, SWE, NOR, ZAF, MEX, PER, ESP, FRA, JPN, KOR, IRQ, EGY, IND, CHE, ROU
| Multiple deposits (MVT, SHMS, VHMS, VEIN, HTHR types) including Red Dog, Huize, Fankou, Jinding, Sullivan, Broken Hill, Mount Isa, and many others |  | Basin hydrothermal, Seafloor hydrothermal, Metamorphic, Magmatic hydrothermal | Mississippi Valley-type (MVT), Sedimentary Exhalative (SEDEX), Volcanic-hosted massive sulfide (VMS), Vein-type (VEIN), High-temperature hydrothermal replacement (HTHR) | MVT zinc-lead, sediment-hosted massive sulphide, volcanic-hosted massive sulphide, vein-type, high-temperature hydrothermal replacement | Zn | Pb, Ag, Cd, Ga, Ge, In | Zn, Pb, Ag, Cd, Co, Cu, Fe, Ga, Ge, Hg, In, Mn, As, Bi, Mo, Ni, Sb, Sn, Tl | Frenzel et al., 2016 |  | M-1-1 | M-1-1 | [5 empty] | ore material |  |  | mineral separate | [5 empty] | mineralisation |  |  |  | sphalerite | [6 empty] | galena, fluorite, quartz, dolomite, chalcopyrite, pyrite, barite, calcite, ankerite, pyrrhotite, magnetite, fahlores, stannite, roquesite |  | LA-ICPMS |  |  |  |  | 4.3 |  |  |  | 127 | [9 empty] | 0.07 | [5 empty] | 9465 | [5 empty] | 0.82 | [5 empty] | 156 | [9 empty] | 9100 |  | 3.3 |  |  |  | 26.8 | [7 empty] | 0 | [13 empty] | 40.1 | [9 empty] | 0 | [5 empty] | 972 | [17 empty] | 87.9 | [9 empty] | 0.27 | [13 empty] | 8.8 | [18 empty] | 2016 | Frenzel, M., Hirsch, T., Gutzmer, J. (2016). Gallium, germanium, indium, and other trace and minor elements in sphalerite as a function of deposit type — A meta-analysis. Ore Geology Reviews, 76, 52–78. |  | USA, CHN, AUS, CAN, DEU, AUT, GBR, IRL, ITA, SWE, NOR, ZAF, MEX, PER, ESP, FRA, JPN, KOR, IRQ, EGY, IND, CHE, ROU
| Multiple deposits (MVT, SHMS, VHMS, VEIN, HTHR types) including Red Dog, Huize, Fankou, Jinding, Sullivan, Broken Hill, Mount Isa, and many others |  | Basin hydrothermal, Seafloor hydrothermal, Metamorphic, Magmatic hydrothermal | Mississippi Valley-type (MVT), Sedimentary Exhalative (SEDEX), Volcanic-hosted massive sulfide (VMS), Vein-type (VEIN), High-temperature hydrothermal replacement (HTHR) | MVT zinc-lead, sediment-hosted massive sulphide, volcanic-hosted massive sulphide, vein-type, high-temperature hydrothermal replacement | Zn | Pb, Ag, Cd, Ga, Ge, In | Zn, Pb, Ag, Cd, Co, Cu, Fe, Ga, Ge, Hg, In, Mn, As, Bi, Mo, Ni, Sb, Sn, Tl | Frenzel et al., 2016 |  | M-11-1 | M-11-1 | [5 empty] | ore material |  |  | mineral separate | [5 empty] | mineralisation |  |  |  | sphalerite | [6 empty] | galena, fluorite, quartz, dolomite, chalcopyrite, pyrite, barite, calcite, ankerite, pyrrhotite, magnetite, fahlores, stannite, roquesite |  | LA-ICPMS |  |  |  |  | 4.2 |  |  |  | 5.9 | [9 empty] | 0.06 | [5 empty] | 15472 | [5 empty] | 4.3 | [5 empty] | 4.4 | [9 empty] | 660 |  | 0.83 |  |  |  | 2.8 | [7 empty] | 0 | [13 empty] | 281 | [9 empty] | 0 | [5 empty] | 386 | [17 empty] | 1.9 | [9 empty] | 0.12 | [13 empty] | 8.6 | [18 empty] | 2016 | Frenzel, M., Hirsch, T., Gutzmer, J. (2016). Gallium, germanium, indium, and other trace and minor elements in sphalerite as a function of deposit type — A meta-analysis. Ore Geology Reviews, 76, 52–78. |  | USA, CHN, AUS, CAN, DEU, AUT, GBR, IRL, ITA, SWE, NOR, ZAF, MEX, PER, ESP, FRA, JPN, KOR, IRQ, EGY, IND, CHE, ROU
| Multiple deposits (MVT, SHMS, VHMS, VEIN, HTHR types) including Red Dog, Huize, Fankou, Jinding, Sullivan, Broken Hill, Mount Isa, and many others |  | Basin hydrothermal, Seafloor hydrothermal, Metamorphic, Magmatic hydrothermal | Mississippi Valley-type (MVT), Sedimentary Exhalative (SEDEX), Volcanic-hosted massive sulfide (VMS), Vein-type (VEIN), High-temperature hydrothermal replacement (HTHR) | MVT zinc-lead, sediment-hosted massive sulphide, volcanic-hosted massive sulphide, vein-type, high-temperature hydrothermal replacement | Zn | Pb, Ag, Cd, Ga, Ge, In | Zn, Pb, Ag, Cd, Co, Cu, Fe, Ga, Ge, Hg, In, Mn, As, Bi, Mo, Ni, Sb, Sn, Tl | Frenzel et al., 2016 |  | DBS-1-1 | DBS-1-1 | [5 empty] | ore material |  |  | mineral separate | [5 empty] | mineralisation |  |  |  | sphalerite | [6 empty] | galena, fluorite, quartz, dolomite, chalcopyrite, pyrite, barite, calcite, ankerite, pyrrhotite, magnetite, fahlores, stannite, roquesite |  | LA-ICPMS |  |  |  |  | 21.9 |  |  |  | 0 | [9 empty] | 0 | [5 empty] | 5580 | [5 empty] | 0.19 | [5 empty] | 155 | [9 empty] | 110000 |  | 38.6 |  |  |  | 3.1 | [7 empty] | 122 | [13 empty] | 1762 | [9 empty] | 0 | [5 empty] | 51.7 | [17 empty] | 3 | [9 empty] | 3 | [13 empty] | 0 | [18 empty] | 2016 | Frenzel, M., Hirsch, T., Gutzmer, J. (2016). Gallium, germanium, indium, and other trace and minor elements in sphalerite as a function of deposit type — A meta-analysis. Ore Geology Reviews, 76, 52–78. |  | USA, CHN, AUS, CAN, DEU, AUT, GBR, IRL, ITA, SWE, NOR, ZAF, MEX, PER, ESP, FRA, JPN, KOR, IRQ, EGY, IND, CHE, ROU
| Multiple deposits (MVT, SHMS, VHMS, VEIN, HTHR types) including Red Dog, Huize, Fankou, Jinding, Sullivan, Broken Hill, Mount Isa, and many others |  | Basin hydrothermal, Seafloor hydrothermal, Metamorphic, Magmatic hydrothermal | Mississippi Valley-type (MVT), Sedimentary Exhalative (SEDEX), Volcanic-hosted massive sulfide (VMS), Vein-type (VEIN), High-temperature hydrothermal replacement (HTHR) | MVT zinc-lead, sediment-hosted massive sulphide, volcanic-hosted massive sulphide, vein-type, high-temperature hydrothermal replacement | Zn | Pb, Ag, Cd, Ga, Ge, In | Zn, Pb, Ag, Cd, Co, Cu, Fe, Ga, Ge, Hg, In, Mn, As, Bi, Mo, Ni, Sb, Sn, Tl | Frenzel et al., 2016 |  | DBS-2-1 | DBS-2-1 | [5 empty] | ore material |  |  | mineral separate | [5 empty] | mineralisation |  |  |  | sphalerite | [6 empty] | galena, fluorite, quartz, dolomite, chalcopyrite, pyrite, barite, calcite, ankerite, pyrrhotite, magnetite, fahlores, stannite, roquesite |  | LA-ICPMS |  |  |  |  | 31.2 |  |  |  | 0 | [9 empty] | 0 | [5 empty] | 5475 | [5 empty] | 5.4 | [5 empty] | 1418 | [9 empty] | 120000 |  | 12.8 |  |  |  | 3.3 | [7 empty] | 300 | [13 empty] | 2347 | [9 empty] | 0 | [5 empty] | 14.9 | [17 empty] | 2.2 | [9 empty] | 2.2 | [13 empty] | 0 | [18 empty] | 2016 | Frenzel, M., Hirsch, T., Gutzmer, J. (2016). Gallium, germanium, indium, and other trace and minor elements in sphalerite as a function of deposit type — A meta-analysis. Ore Geology Reviews, 76, 52–78. |  | USA, CHN, AUS, CAN, DEU, AUT, GBR, IRL, ITA, SWE, NOR, ZAF, MEX, PER, ESP, FRA, JPN, KOR, IRQ, EGY, IND, CHE, ROU
| Multiple deposits (MVT, SHMS, VHMS, VEIN, HTHR types) including Red Dog, Huize, Fankou, Jinding, Sullivan, Broken Hill, Mount Isa, and many others |  | Basin hydrothermal, Seafloor hydrothermal, Metamorphic, Magmatic hydrothermal | Mississippi Valley-type (MVT), Sedimentary Exhalative (SEDEX), Volcanic-hosted massive sulfide (VMS), Vein-type (VEIN), High-temperature hydrothermal replacement (HTHR) | MVT zinc-lead, sediment-hosted massive sulphide, volcanic-hosted massive sulphide, vein-type, high-temperature hydrothermal replacement | Zn | Pb, Ag, Cd, Ga, Ge, In | Zn, Pb, Ag, Cd, Co, Cu, Fe, Ga, Ge, Hg, In, Mn, As, Bi, Mo, Ni, Sb, Sn, Tl | Frenzel et al., 2016 |  | DBS-6-1 | DBS-6-1 | [5 empty] | ore material |  |  | mineral separate | [5 empty] | mineralisation |  |  |  | sphalerite | [6 empty] | galena, fluorite, quartz, dolomite, chalcopyrite, pyrite, barite, calcite, ankerite, pyrrhotite, magnetite, fahlores, stannite, roquesite |  | LA-ICPMS |  |  |  |  | 54.7 |  |  |  | 0 | [9 empty] | 0 | [5 empty] | 5779 | [5 empty] | 1.3 | [5 empty] | 946 | [9 empty] | 120000 |  | 33.9 |  |  |  | 3.5 | [7 empty] | 285 | [13 empty] | 2425 | [9 empty] | 0 | [5 empty] | 9.2 | [17 empty] | 7.3 | [9 empty] | 7.3 | [13 empty] | 0 | [18 empty] | 2016 | Frenzel, M., Hirsch, T., Gutzmer, J. (2016). Gallium, germanium, indium, and other trace and minor elements in sphalerite as a function of deposit type — A meta-analysis. Ore Geology Reviews, 76, 52–78. |  | USA, CHN, AUS, CAN, DEU, AUT, GBR, IRL, ITA, SWE, NOR, ZAF, MEX, PER, ESP, FRA, JPN, KOR, IRQ, EGY, IND, CHE, ROU
| Multiple deposits (MVT, SHMS, VHMS, VEIN, HTHR types) including Red Dog, Huize, Fankou, Jinding, Sullivan, Broken Hill, Mount Isa, and many others |  | Basin hydrothermal, Seafloor hydrothermal, Metamorphic, Magmatic hydrothermal | Mississippi Valley-type (MVT), Sedimentary Exhalative (SEDEX), Volcanic-hosted massive sulfide (VMS), Vein-type (VEIN), High-temperature hydrothermal replacement (HTHR) | MVT zinc-lead, sediment-hosted massive sulphide, volcanic-hosted massive sulphide, vein-type, high-temperature hydrothermal replacement | Zn | Pb, Ag, Cd, Ga, Ge, In | Zn, Pb, Ag, Cd, Co, Cu, Fe, Ga, Ge, Hg, In, Mn, As, Bi, Mo, Ni, Sb, Sn, Tl | Frenzel et al., 2016 |  | BNC-3-1 | BNC-3-1 | [5 empty] | ore material |  |  | mineral separate | [5 empty] | mineralisation |  |  |  | sphalerite | [6 empty] | galena, fluorite, quartz, dolomite, chalcopyrite, pyrite, barite, calcite, ankerite, pyrrhotite, magnetite, fahlores, stannite, roquesite |  | LA-ICPMS |  |  |  |  | 38.8 |  |  |  | 0 | [9 empty] | 0 | [5 empty] | 8195 | [5 empty] | 6.3 | [5 empty] | 2254 | [9 empty] | 135000 |  | 14.1 |  |  |  | 3.4 | [7 empty] | 110 | [13 empty] | 3883 | [9 empty] | 0 | [5 empty] | 2.5 | [17 empty] | 2.9 | [9 empty] | 1129 | [13 empty] | 0 | [18 empty] | 2016 | Frenzel, M., Hirsch, T., Gutzmer, J. (2016). Gallium, germanium, indium, and other trace and minor elements in sphalerite as a function of deposit type — A meta-analysis. Ore Geology Reviews, 76, 52–78. |  | USA, CHN, AUS, CAN, DEU, AUT, GBR, IRL, ITA, SWE, NOR, ZAF, MEX, PER, ESP, FRA, JPN, KOR, IRQ, EGY, IND, CHE, ROU
| Multiple deposits (MVT, SHMS, VHMS, VEIN, HTHR types) including Red Dog, Huize, Fankou, Jinding, Sullivan, Broken Hill, Mount Isa, and many others |  | Basin hydrothermal, Seafloor hydrothermal, Metamorphic, Magmatic hydrothermal | Mississippi Valley-type (MVT), Sedimentary Exhalative (SEDEX), Volcanic-hosted massive sulfide (VMS), Vein-type (VEIN), High-temperature hydrothermal replacement (HTHR) | MVT zinc-lead, sediment-hosted massive sulphide, volcanic-hosted massive sulphide, vein-type, high-temperature hydrothermal replacement | Zn | Pb, Ag, Cd, Ga, Ge, In | Zn, Pb, Ag, Cd, Co, Cu, Fe, Ga, Ge, Hg, In, Mn, As, Bi, Mo, Ni, Sb, Sn, Tl | Frenzel et al., 2016 |  | BNC-10-1 | BNC-10-1 | [5 empty] | ore material |  |  | mineral separate | [5 empty] | mineralisation |  |  |  | sphalerite | [6 empty] | galena, fluorite, quartz, dolomite, chalcopyrite, pyrite, barite, calcite, ankerite, pyrrhotite, magnetite, fahlores, stannite, roquesite |  | LA-ICPMS |  |  |  |  | 95.1 |  |  |  | 0 | [9 empty] | 0 | [5 empty] | 5568 | [5 empty] | 0.11 | [5 empty] | 5702 | [9 empty] | 154000 |  | 7.6 |  |  |  | 5.4 | [7 empty] | 21.9 | [13 empty] | 3945 | [9 empty] | 0 | [5 empty] | 18.3 | [17 empty] | 8.3 | [9 empty] | 660 | [13 empty] | 0 | [18 empty] | 2016 | Frenzel, M., Hirsch, T., Gutzmer, J. (2016). Gallium, germanium, indium, and other trace and minor elements in sphalerite as a function of deposit type — A meta-analysis. Ore Geology Reviews, 76, 52–78. |  | USA, CHN, AUS, CAN, DEU, AUT, GBR, IRL, ITA, SWE, NOR, ZAF, MEX, PER, ESP, FRA, JPN, KOR, IRQ, EGY, IND, CHE, ROU
| Multiple deposits (MVT, SHMS, VHMS, VEIN, HTHR types) including Red Dog, Huize, Fankou, Jinding, Sullivan, Broken Hill, Mount Isa, and many others |  | Basin hydrothermal, Seafloor hydrothermal, Metamorphic, Magmatic hydrothermal | Mississippi Valley-type (MVT), Sedimentary Exhalative (SEDEX), Volcanic-hosted massive sulfide (VMS), Vein-type (VEIN), High-temperature hydrothermal replacement (HTHR) | MVT zinc-lead, sediment-hosted massive sulphide, volcanic-hosted massive sulphide, vein-type, high-temperature hydrothermal replacement | Zn | Pb, Ag, Cd, Ga, Ge, In | Zn, Pb, Ag, Cd, Co, Cu, Fe, Ga, Ge, Hg, In, Mn, As, Bi, Mo, Ni, Sb, Sn, Tl | Frenzel et al., 2016 |  | M-1 | M-1 | [5 empty] | ore material |  |  | mineral separate | [5 empty] | mineralisation |  |  |  | sphalerite | [6 empty] | galena, fluorite, quartz, dolomite, chalcopyrite, pyrite, barite, calcite, ankerite, pyrrhotite, magnetite, fahlores, stannite, roquesite |  | LA-ICPMS |  |  |  |  | 30.4 |  |  |  | 18.6 | [9 empty] | 0 | [5 empty] | 6561 | [5 empty] | 17.8 | [5 empty] | 5.6 | [9 empty] | 580 |  | 0.96 |  |  |  | 8.8 | [7 empty] | 0 | [13 empty] | 538 | [9 empty] | 0.64 | [5 empty] | 483 | [17 empty] | 2 | [9 empty] | 0 | [13 empty] | 17.3 | [18 empty] | 2016 | Frenzel, M., Hirsch, T., Gutzmer, J. (2016). Gallium, germanium, indium, and other trace and minor elements in sphalerite as a function of deposit type — A meta-analysis. Ore Geology Reviews, 76, 52–78. |  | USA, CHN, AUS, CAN, DEU, AUT, GBR, IRL, ITA, SWE, NOR, ZAF, MEX, PER, ESP, FRA, JPN, KOR, IRQ, EGY, IND, CHE, ROU
| Multiple deposits (MVT, SHMS, VHMS, VEIN, HTHR types) including Red Dog, Huize, Fankou, Jinding, Sullivan, Broken Hill, Mount Isa, and many others |  | Basin hydrothermal, Seafloor hydrothermal, Metamorphic, Magmatic hydrothermal | Mississippi Valley-type (MVT), Sedimentary Exhalative (SEDEX), Volcanic-hosted massive sulfide (VMS), Vein-type (VEIN), High-temperature hydrothermal replacement (HTHR) | MVT zinc-lead, sediment-hosted massive sulphide, volcanic-hosted massive sulphide, vein-type, high-temperature hydrothermal replacement | Zn | Pb, Ag, Cd, Ga, Ge, In | Zn, Pb, Ag, Cd, Co, Cu, Fe, Ga, Ge, Hg, In, Mn, As, Bi, Mo, Ni, Sb, Sn, Tl | Frenzel et al., 2016 |  | Jind-150-1 | Jind-150-1 | [5 empty] | ore material |  |  | mineral separate | [5 empty] | mineralisation |  |  |  | sphalerite | [6 empty] | galena, fluorite, quartz, dolomite, chalcopyrite, pyrite, barite, calcite, ankerite, pyrrhotite, magnetite, fahlores, stannite, roquesite |  | LA-ICPMS |  |  |  |  | 49.8 |  |  |  | 26 | [9 empty] | 0 | [5 empty] | 9037 | [5 empty] | 3.6 | [5 empty] | 1406 | [9 empty] | 1700 |  | 3.4 |  |  |  | 3.4 | [7 empty] | 0 | [13 empty] | 124 | [9 empty] | 0 | [5 empty] | 4145 | [17 empty] | 4.9 | [9 empty] | 0 | [13 empty] | 12.6 | [18 empty] | 2016 | Frenzel, M., Hirsch, T., Gutzmer, J. (2016). Gallium, germanium, indium, and other trace and minor elements in sphalerite as a function of deposit type — A meta-analysis. Ore Geology Reviews, 76, 52–78. |  | USA, CHN, AUS, CAN, DEU, AUT, GBR, IRL, ITA, SWE, NOR, ZAF, MEX, PER, ESP, FRA, JPN, KOR, IRQ, EGY, IND, CHE, ROU
| Multiple deposits (MVT, SHMS, VHMS, VEIN, HTHR types) including Red Dog, Huize, Fankou, Jinding, Sullivan, Broken Hill, Mount Isa, and many others |  | Basin hydrothermal, Seafloor hydrothermal, Metamorphic, Magmatic hydrothermal | Mississippi Valley-type (MVT), Sedimentary Exhalative (SEDEX), Volcanic-hosted massive sulfide (VMS), Vein-type (VEIN), High-temperature hydrothermal replacement (HTHR) | MVT zinc-lead, sediment-hosted massive sulphide, volcanic-hosted massive sulphide, vein-type, high-temperature hydrothermal replacement | Zn | Pb, Ag, Cd, Ga, Ge, In | Zn, Pb, Ag, Cd, Co, Cu, Fe, Ga, Ge, Hg, In, Mn, As, Bi, Mo, Ni, Sb, Sn, Tl | Frenzel et al., 2016 |  | Jind-148-1 | Jind-148-1 | [5 empty] | ore material |  |  | mineral separate | [5 empty] | mineralisation |  |  |  | sphalerite | [6 empty] | galena, fluorite, quartz, dolomite, chalcopyrite, pyrite, barite, calcite, ankerite, pyrrhotite, magnetite, fahlores, stannite, roquesite |  | LA-ICPMS |  |  |  |  | 4 |  |  |  | 0 | [9 empty] | 0 | [5 empty] | 35468 | [5 empty] | 0 | [5 empty] | 0 | [9 empty] | 670 |  | 1.3 |  |  |  | 20.8 | [7 empty] | 0 | [13 empty] | 62.3 | [9 empty] | 0 | [5 empty] | 159 | [17 empty] | 0 | [9 empty] | 0 | [13 empty] | 6.7 | [18 empty] | 2016 | Frenzel, M., Hirsch, T., Gutzmer, J. (2016). Gallium, germanium, indium, and other trace and minor elements in sphalerite as a function of deposit type — A meta-analysis. Ore Geology Reviews, 76, 52–78. |  | USA, CHN, AUS, CAN, DEU, AUT, GBR, IRL, ITA, SWE, NOR, ZAF, MEX, PER, ESP, FRA, JPN, KOR, IRQ, EGY, IND, CHE, ROU
| Multiple deposits (MVT, SHMS, VHMS, VEIN, HTHR types) including Red Dog, Huize, Fankou, Jinding, Sullivan, Broken Hill, Mount Isa, and many others |  | Basin hydrothermal, Seafloor hydrothermal, Metamorphic, Magmatic hydrothermal | Mississippi Valley-type (MVT), Sedimentary Exhalative (SEDEX), Volcanic-hosted massive sulfide (VMS), Vein-type (VEIN), High-temperature hydrothermal replacement (HTHR) | MVT zinc-lead, sediment-hosted massive sulphide, volcanic-hosted massive sulphide, vein-type, high-temperature hydrothermal replacement | Zn | Pb, Ag, Cd, Ga, Ge, In | Zn, Pb, Ag, Cd, Co, Cu, Fe, Ga, Ge, Hg, In, Mn, As, Bi, Mo, Ni, Sb, Sn, Tl | Frenzel et al., 2016 |  | Jind-155-26-1 | Jind-155-26-1 | [5 empty] | ore material |  |  | mineral separate | [5 empty] | mineralisation |  |  |  | sphalerite | [6 empty] | galena, fluorite, quartz, dolomite, chalcopyrite, pyrite, barite, calcite, ankerite, pyrrhotite, magnetite, fahlores, stannite, roquesite |  | LA-ICPMS |  |  |  |  | 4.4 |  |  |  | 60.9 | [9 empty] | 0.04 | [5 empty] | 20692 | [5 empty] | 0.33 | [5 empty] | 97.9 | [9 empty] | 2300 |  | 4.4 |  |  |  | 12.4 | [7 empty] | 0.006 | [13 empty] | 11.7 | [9 empty] | 0 | [5 empty] | 913 | [17 empty] | 46.3 | [9 empty] | 0.23 | [13 empty] | 21.3 | [18 empty] | 2016 | Frenzel, M., Hirsch, T., Gutzmer, J. (2016). Gallium, germanium, indium, and other trace and minor elements in sphalerite as a function of deposit type — A meta-analysis. Ore Geology Reviews, 76, 52–78. |  | USA, CHN, AUS, CAN, DEU, AUT, GBR, IRL, ITA, SWE, NOR, ZAF, MEX, PER, ESP, FRA, JPN, KOR, IRQ, EGY, IND, CHE, ROU
| Multiple deposits (MVT, SHMS, VHMS, VEIN, HTHR types) including Red Dog, Huize, Fankou, Jinding, Sullivan, Broken Hill, Mount Isa, and many others |  | Basin hydrothermal, Seafloor hydrothermal, Metamorphic, Magmatic hydrothermal | Mississippi Valley-type (MVT), Sedimentary Exhalative (SEDEX), Volcanic-hosted massive sulfide (VMS), Vein-type (VEIN), High-temperature hydrothermal replacement (HTHR) | MVT zinc-lead, sediment-hosted massive sulphide, volcanic-hosted massive sulphide, vein-type, high-temperature hydrothermal replacement | Zn | Pb, Ag, Cd, Ga, Ge, In | Zn, Pb, Ag, Cd, Co, Cu, Fe, Ga, Ge, Hg, In, Mn, As, Bi, Mo, Ni, Sb, Sn, Tl | Frenzel et al., 2016 |  | LC-9-1 | LC-9-1 | [5 empty] | ore material |  |  | mineral separate | [5 empty] | mineralisation |  |  |  | sphalerite | [6 empty] | galena, fluorite, quartz, dolomite, chalcopyrite, pyrite, barite, calcite, ankerite, pyrrhotite, magnetite, fahlores, stannite, roquesite |  | LA-ICPMS |  |  |  |  | 6.4 |  |  |  | 0 | [9 empty] | 0 | [5 empty] | 8673 | [5 empty] | 0.43 | [5 empty] | 180 | [9 empty] | 128000 |  | 15.9 |  |  |  | 3.7 | [7 empty] | 183 | [13 empty] | 2734 | [9 empty] | 0 | [5 empty] | 43.1 | [17 empty] | 0 | [9 empty] | 5.7 | [13 empty] | 0 | [18 empty] | 2016 | Frenzel, M., Hirsch, T., Gutzmer, J. (2016). Gallium, germanium, indium, and other trace and minor elements in sphalerite as a function of deposit type — A meta-analysis. Ore Geology Reviews, 76, 52–78. |  | USA, CHN, AUS, CAN, DEU, AUT, GBR, IRL, ITA, SWE, NOR, ZAF, MEX, PER, ESP, FRA, JPN, KOR, IRQ, EGY, IND, CHE, ROU
| Multiple deposits (MVT, SHMS, VHMS, VEIN, HTHR types) including Red Dog, Huize, Fankou, Jinding, Sullivan, Broken Hill, Mount Isa, and many others |  | Basin hydrothermal, Seafloor hydrothermal, Metamorphic, Magmatic hydrothermal | Mississippi Valley-type (MVT), Sedimentary Exhalative (SEDEX), Volcanic-hosted massive sulfide (VMS), Vein-type (VEIN), High-temperature hydrothermal replacement (HTHR) | MVT zinc-lead, sediment-hosted massive sulphide, volcanic-hosted massive sulphide, vein-type, high-temperature hydrothermal replacement | Zn | Pb, Ag, Cd, Ga, Ge, In | Zn, Pb, Ag, Cd, Co, Cu, Fe, Ga, Ge, Hg, In, Mn, As, Bi, Mo, Ni, Sb, Sn, Tl | Frenzel et al., 2016 |  | LC-19-1 | LC-19-1 | [5 empty] | ore material |  |  | mineral separate | [5 empty] | mineralisation |  |  |  | sphalerite | [6 empty] | galena, fluorite, quartz, dolomite, chalcopyrite, pyrite, barite, calcite, ankerite, pyrrhotite, magnetite, fahlores, stannite, roquesite |  | LA-ICPMS |  |  |  |  | 6.3 |  |  |  | 0 | [9 empty] | 0 | [5 empty] | 8769 | [5 empty] | 0.58 | [5 empty] | 251 | [9 empty] | 142000 |  | 41.2 |  |  |  | 3.7 | [7 empty] | 293 | [13 empty] | 3465 | [9 empty] | 0 | [5 empty] | 1.7 | [17 empty] | 0 | [9 empty] | 10.3 | [13 empty] | 0 | [18 empty] | 2016 | Frenzel, M., Hirsch, T., Gutzmer, J. (2016). Gallium, germanium, indium, and other trace and minor elements in sphalerite as a function of deposit type — A meta-analysis. Ore Geology Reviews, 76, 52–78. |  | USA, CHN, AUS, CAN, DEU, AUT, GBR, IRL, ITA, SWE, NOR, ZAF, MEX, PER, ESP, FRA, JPN, KOR, IRQ, EGY, IND, CHE, ROU
| Multiple deposits (MVT, SHMS, VHMS, VEIN, HTHR types) including Red Dog, Huize, Fankou, Jinding, Sullivan, Broken Hill, Mount Isa, and many others |  | Basin hydrothermal, Seafloor hydrothermal, Metamorphic, Magmatic hydrothermal | Mississippi Valley-type (MVT), Sedimentary Exhalative (SEDEX), Volcanic-hosted massive sulfide (VMS), Vein-type (VEIN), High-temperature hydrothermal replacement (HTHR) | MVT zinc-lead, sediment-hosted massive sulphide, volcanic-hosted massive sulphide, vein-type, high-temperature hydrothermal replacement | Zn | Pb, Ag, Cd, Ga, Ge, In | Zn, Pb, Ag, Cd, Co, Cu, Fe, Ga, Ge, Hg, In, Mn, As, Bi, Mo, Ni, Sb, Sn, Tl | Frenzel et al., 2016 |  | LC-18-1 | LC-18-1 | [5 empty] | ore material |  |  | mineral separate | [5 empty] | mineralisation |  |  |  | sphalerite | [6 empty] | galena, fluorite, quartz, dolomite, chalcopyrite, pyrite, barite, calcite, ankerite, pyrrhotite, magnetite, fahlores, stannite, roquesite |  | LA-ICPMS |  |  |  |  | 8 |  |  |  | 2.6 | [9 empty] | 0.008 | [5 empty] | 8825 | [5 empty] | 2 | [5 empty] | 436 | [9 empty] | 124000 |  | 17.5 |  |  |  | 5.4 | [7 empty] | 138 | [13 empty] | 3225 | [9 empty] | 0.31 | [5 empty] | 18.6 | [17 empty] | 1.6 | [9 empty] | 6 | [13 empty] | 0.68 | [18 empty] | 2016 | Frenzel, M., Hirsch, T., Gutzmer, J. (2016). Gallium, germanium, indium, and other trace and minor elements in sphalerite as a function of deposit type — A meta-analysis. Ore Geology Reviews, 76, 52–78. |  | USA, CHN, AUS, CAN, DEU, AUT, GBR, IRL, ITA, SWE, NOR, ZAF, MEX, PER, ESP, FRA, JPN, KOR, IRQ, EGY, IND, CHE, ROU
| Multiple deposits (MVT, SHMS, VHMS, VEIN, HTHR types) including Red Dog, Huize, Fankou, Jinding, Sullivan, Broken Hill, Mount Isa, and many others |  | Basin hydrothermal, Seafloor hydrothermal, Metamorphic, Magmatic hydrothermal | Mississippi Valley-type (MVT), Sedimentary Exhalative (SEDEX), Volcanic-hosted massive sulfide (VMS), Vein-type (VEIN), High-temperature hydrothermal replacement (HTHR) | MVT zinc-lead, sediment-hosted massive sulphide, volcanic-hosted massive sulphide, vein-type, high-temperature hydrothermal replacement | Zn | Pb, Ag, Cd, Ga, Ge, In | Zn, Pb, Ag, Cd, Co, Cu, Fe, Ga, Ge, Hg, In, Mn, As, Bi, Mo, Ni, Sb, Sn, Tl | Frenzel et al., 2016 |  | TQ-10-Bl-1 | TQ-10-Bl-1 | [5 empty] | ore material |  |  | mineral separate | [5 empty] | mineralisation |  |  |  | sphalerite | [6 empty] | galena, fluorite, quartz, dolomite, chalcopyrite, pyrite, barite, calcite, ankerite, pyrrhotite, magnetite, fahlores, stannite, roquesite |  | ICP-MS | [8 empty] | 14.5 | [15 empty] | 793 | [5 empty] | 510 | [5 empty] | 69.8 | [11 empty] | 28.5 |  |  |  | 0.49 | [7 empty] | 0.52 | [15 empty] | 0.29 | [7 empty] | 1.06 | [23 empty] | 3.71 | [9 empty] | 95.7 | [13 empty] | 1.87 | [18 empty] | 2016 | Frenzel, M., Hirsch, T., Gutzmer, J. (2016). Gallium, germanium, indium, and other trace and minor elements in sphalerite as a function of deposit type — A meta-analysis. Ore Geology Reviews, 76, 52–78. |  | USA, CHN, AUS, CAN, DEU, AUT, GBR, IRL, ITA, SWE, NOR, ZAF, MEX, PER, ESP, FRA, JPN, KOR, IRQ, EGY, IND, CHE, ROU
| Multiple deposits (MVT, SHMS, VHMS, VEIN, HTHR types) including Red Dog, Huize, Fankou, Jinding, Sullivan, Broken Hill, Mount Isa, and many others |  | Basin hydrothermal, Seafloor hydrothermal, Metamorphic, Magmatic hydrothermal | Mississippi Valley-type (MVT), Sedimentary Exhalative (SEDEX), Volcanic-hosted massive sulfide (VMS), Vein-type (VEIN), High-temperature hydrothermal replacement (HTHR) | MVT zinc-lead, sediment-hosted massive sulphide, volcanic-hosted massive sulphide, vein-type, high-temperature hydrothermal replacement | Zn | Pb, Ag, Cd, Ga, Ge, In | Zn, Pb, Ag, Cd, Co, Cu, Fe, Ga, Ge, Hg, In, Mn, As, Bi, Mo, Ni, Sb, Sn, Tl | Frenzel et al., 2016 |  | TQ-13-Bl-1 | TQ-13-Bl-1 | [5 empty] | ore material |  |  | mineral separate | [5 empty] | mineralisation |  |  |  | sphalerite | [6 empty] | galena, fluorite, quartz, dolomite, chalcopyrite, pyrite, barite, calcite, ankerite, pyrrhotite, magnetite, fahlores, stannite, roquesite |  | ICP-MS | [8 empty] | 12.4 | [15 empty] | 767 | [5 empty] | 460 | [5 empty] | 78 | [11 empty] | 34.5 |  |  |  | 0.13 | [7 empty] | 0.3 | [15 empty] | 0.18 | [7 empty] | 2.7 | [23 empty] | 4.3 | [9 empty] | 50.9 | [13 empty] | 0.34 | [18 empty] | 2016 | Frenzel, M., Hirsch, T., Gutzmer, J. (2016). Gallium, germanium, indium, and other trace and minor elements in sphalerite as a function of deposit type — A meta-analysis. Ore Geology Reviews, 76, 52–78. |  | USA, CHN, AUS, CAN, DEU, AUT, GBR, IRL, ITA, SWE, NOR, ZAF, MEX, PER, ESP, FRA, JPN, KOR, IRQ, EGY, IND, CHE, ROU
| Multiple deposits (MVT, SHMS, VHMS, VEIN, HTHR types) including Red Dog, Huize, Fankou, Jinding, Sullivan, Broken Hill, Mount Isa, and many others |  | Basin hydrothermal, Seafloor hydrothermal, Metamorphic, Magmatic hydrothermal | Mississippi Valley-type (MVT), Sedimentary Exhalative (SEDEX), Volcanic-hosted massive sulfide (VMS), Vein-type (VEIN), High-temperature hydrothermal replacement (HTHR) | MVT zinc-lead, sediment-hosted massive sulphide, volcanic-hosted massive sulphide, vein-type, high-temperature hydrothermal replacement | Zn | Pb, Ag, Cd, Ga, Ge, In | Zn, Pb, Ag, Cd, Co, Cu, Fe, Ga, Ge, Hg, In, Mn, As, Bi, Mo, Ni, Sb, Sn, Tl | Frenzel et al., 2016 |  | TQ-16-Br-1 | TQ-16-Br-1 | [5 empty] | ore material |  |  | mineral separate | [5 empty] | mineralisation |  |  |  | sphalerite | [6 empty] | galena, fluorite, quartz, dolomite, chalcopyrite, pyrite, barite, calcite, ankerite, pyrrhotite, magnetite, fahlores, stannite, roquesite |  | ICP-MS | [8 empty] | 30.1 | [15 empty] | 824 | [5 empty] | 190 | [5 empty] | 375 | [11 empty] | 55.9 |  |  |  | 1.37 | [7 empty] | 1.14 | [15 empty] | 0.28 | [7 empty] | 3.12 | [23 empty] | 11.1 | [9 empty] | 156 | [13 empty] | 0.51 | [18 empty] | 2016 | Frenzel, M., Hirsch, T., Gutzmer, J. (2016). Gallium, germanium, indium, and other trace and minor elements in sphalerite as a function of deposit type — A meta-analysis. Ore Geology Reviews, 76, 52–78. |  | USA, CHN, AUS, CAN, DEU, AUT, GBR, IRL, ITA, SWE, NOR, ZAF, MEX, PER, ESP, FRA, JPN, KOR, IRQ, EGY, IND, CHE, ROU
| Multiple deposits (MVT, SHMS, VHMS, VEIN, HTHR types) including Red Dog, Huize, Fankou, Jinding, Sullivan, Broken Hill, Mount Isa, and many others |  | Basin hydrothermal, Seafloor hydrothermal, Metamorphic, Magmatic hydrothermal | Mississippi Valley-type (MVT), Sedimentary Exhalative (SEDEX), Volcanic-hosted massive sulfide (VMS), Vein-type (VEIN), High-temperature hydrothermal replacement (HTHR) | MVT zinc-lead, sediment-hosted massive sulphide, volcanic-hosted massive sulphide, vein-type, high-temperature hydrothermal replacement | Zn | Pb, Ag, Cd, Ga, Ge, In | Zn, Pb, Ag, Cd, Co, Cu, Fe, Ga, Ge, Hg, In, Mn, As, Bi, Mo, Ni, Sb, Sn, Tl | Frenzel et al., 2016 |  | TQ-18-Br-1 | TQ-18-Br-1 | [5 empty] | ore material |  |  | mineral separate | [5 empty] | mineralisation |  |  |  | sphalerite | [6 empty] | galena, fluorite, quartz, dolomite, chalcopyrite, pyrite, barite, calcite, ankerite, pyrrhotite, magnetite, fahlores, stannite, roquesite |  | ICP-MS | [8 empty] | 76.5 | [15 empty] | 712 | [5 empty] | 260 | [5 empty] | 280 | [11 empty] | 80.8 |  |  |  | 0.37 | [7 empty] | 1.28 | [15 empty] | 0.22 | [7 empty] | 1.82 | [23 empty] | 34.5 | [9 empty] | 131 | [13 empty] | 3.91 | [18 empty] | 2016 | Frenzel, M., Hirsch, T., Gutzmer, J. (2016). Gallium, germanium, indium, and other trace and minor elements in sphalerite as a function of deposit type — A meta-analysis. Ore Geology Reviews, 76, 52–78. |  | USA, CHN, AUS, CAN, DEU, AUT, GBR, IRL, ITA, SWE, NOR, ZAF, MEX, PER, ESP, FRA, JPN, KOR, IRQ, EGY, IND, CHE, ROU
| Multiple deposits (MVT, SHMS, VHMS, VEIN, HTHR types) including Red Dog, Huize, Fankou, Jinding, Sullivan, Broken Hill, Mount Isa, and many others |  | Basin hydrothermal, Seafloor hydrothermal, Metamorphic, Magmatic hydrothermal | Mississippi Valley-type (MVT), Sedimentary Exhalative (SEDEX), Volcanic-hosted massive sulfide (VMS), Vein-type (VEIN), High-temperature hydrothermal replacement (HTHR) | MVT zinc-lead, sediment-hosted massive sulphide, volcanic-hosted massive sulphide, vein-type, high-temperature hydrothermal replacement | Zn | Pb, Ag, Cd, Ga, Ge, In | Zn, Pb, Ag, Cd, Co, Cu, Fe, Ga, Ge, Hg, In, Mn, As, Bi, Mo, Ni, Sb, Sn, Tl | Frenzel et al., 2016 |  | TQ-19-Br-1 | TQ-19-Br-1 | [5 empty] | ore material |  |  | mineral separate | [5 empty] | mineralisation |  |  |  | sphalerite | [6 empty] | galena, fluorite, quartz, dolomite, chalcopyrite, pyrite, barite, calcite, ankerite, pyrrhotite, magnetite, fahlores, stannite, roquesite |  | ICP-MS | [8 empty] | 11.9 | [15 empty] | 670 | [5 empty] | 300 | [5 empty] | 179 | [11 empty] | 50.6 |  |  |  | 0.29 | [7 empty] | 23.8 | [15 empty] | 0.42 | [7 empty] | 0.79 | [23 empty] | 6.1 | [9 empty] | 51.7 | [13 empty] | 0.15 | [18 empty] | 2016 | Frenzel, M., Hirsch, T., Gutzmer, J. (2016). Gallium, germanium, indium, and other trace and minor elements in sphalerite as a function of deposit type — A meta-analysis. Ore Geology Reviews, 76, 52–78. |  | USA, CHN, AUS, CAN, DEU, AUT, GBR, IRL, ITA, SWE, NOR, ZAF, MEX, PER, ESP, FRA, JPN, KOR, IRQ, EGY, IND, CHE, ROU
| Multiple deposits (MVT, SHMS, VHMS, VEIN, HTHR types) including Red Dog, Huize, Fankou, Jinding, Sullivan, Broken Hill, Mount Isa, and many others |  | Basin hydrothermal, Seafloor hydrothermal, Metamorphic, Magmatic hydrothermal | Mississippi Valley-type (MVT), Sedimentary Exhalative (SEDEX), Volcanic-hosted massive sulfide (VMS), Vein-type (VEIN), High-temperature hydrothermal replacement (HTHR) | MVT zinc-lead, sediment-hosted massive sulphide, volcanic-hosted massive sulphide, vein-type, high-temperature hydrothermal replacement | Zn | Pb, Ag, Cd, Ga, Ge, In | Zn, Pb, Ag, Cd, Co, Cu, Fe, Ga, Ge, Hg, In, Mn, As, Bi, Mo, Ni, Sb, Sn, Tl | Frenzel et al., 2016 |  | TQ-24-1 | TQ-24-1 | [5 empty] | ore material |  |  | mineral separate | [5 empty] | mineralisation |  |  |  | sphalerite | [6 empty] | galena, fluorite, quartz, dolomite, chalcopyrite, pyrite, barite, calcite, ankerite, pyrrhotite, magnetite, fahlores, stannite, roquesite |  | ICP-MS | [8 empty] | 34 | [15 empty] | 764 | [5 empty] | 297 | [5 empty] | 300 | [11 empty] | 151 |  |  |  | 0.27 | [7 empty] | 4 | [15 empty] | 27 | [7 empty] | 3 | [23 empty] | 28 | [9 empty] | 154 | [13 empty] | 0 | [18 empty] | 2016 | Frenzel, M., Hirsch, T., Gutzmer, J. (2016). Gallium, germanium, indium, and other trace and minor elements in sphalerite as a function of deposit type — A meta-analysis. Ore Geology Reviews, 76, 52–78. |  | USA, CHN, AUS, CAN, DEU, AUT, GBR, IRL, ITA, SWE, NOR, ZAF, MEX, PER, ESP, FRA, JPN, KOR, IRQ, EGY, IND, CHE, ROU
| Multiple deposits (MVT, SHMS, VHMS, VEIN, HTHR types) including Red Dog, Huize, Fankou, Jinding, Sullivan, Broken Hill, Mount Isa, and many others |  | Basin hydrothermal, Seafloor hydrothermal, Metamorphic, Magmatic hydrothermal | Mississippi Valley-type (MVT), Sedimentary Exhalative (SEDEX), Volcanic-hosted massive sulfide (VMS), Vein-type (VEIN), High-temperature hydrothermal replacement (HTHR) | MVT zinc-lead, sediment-hosted massive sulphide, volcanic-hosted massive sulphide, vein-type, high-temperature hydrothermal replacement | Zn | Pb, Ag, Cd, Ga, Ge, In | Zn, Pb, Ag, Cd, Co, Cu, Fe, Ga, Ge, Hg, In, Mn, As, Bi, Mo, Ni, Sb, Sn, Tl | Frenzel et al., 2016 |  | TQ-25-Ly-1 | TQ-25-Ly-1 | [5 empty] | ore material |  |  | mineral separate | [5 empty] | mineralisation |  |  |  | sphalerite | [6 empty] | galena, fluorite, quartz, dolomite, chalcopyrite, pyrite, barite, calcite, ankerite, pyrrhotite, magnetite, fahlores, stannite, roquesite |  | ICP-MS | [8 empty] | 16.2 | [15 empty] | 938 | [5 empty] | 110 | [5 empty] | 501 | [11 empty] | 227 |  |  |  | 0.8 | [7 empty] | 2.11 | [15 empty] | 1.08 | [7 empty] | 3.62 | [23 empty] | 59.3 | [9 empty] | 77.2 | [13 empty] | 0.32 | [18 empty] | 2016 | Frenzel, M., Hirsch, T., Gutzmer, J. (2016). Gallium, germanium, indium, and other trace and minor elements in sphalerite as a function of deposit type — A meta-analysis. Ore Geology Reviews, 76, 52–78. |  | USA, CHN, AUS, CAN, DEU, AUT, GBR, IRL, ITA, SWE, NOR, ZAF, MEX, PER, ESP, FRA, JPN, KOR, IRQ, EGY, IND, CHE, ROU
| Multiple deposits (MVT, SHMS, VHMS, VEIN, HTHR types) including Red Dog, Huize, Fankou, Jinding, Sullivan, Broken Hill, Mount Isa, and many others |  | Basin hydrothermal, Seafloor hydrothermal, Metamorphic, Magmatic hydrothermal | Mississippi Valley-type (MVT), Sedimentary Exhalative (SEDEX), Volcanic-hosted massive sulfide (VMS), Vein-type (VEIN), High-temperature hydrothermal replacement (HTHR) | MVT zinc-lead, sediment-hosted massive sulphide, volcanic-hosted massive sulphide, vein-type, high-temperature hydrothermal replacement | Zn | Pb, Ag, Cd, Ga, Ge, In | Zn, Pb, Ag, Cd, Co, Cu, Fe, Ga, Ge, Hg, In, Mn, As, Bi, Mo, Ni, Sb, Sn, Tl | Frenzel et al., 2016 |  | TQ-26-Bl-1 | TQ-26-Bl-1 | [5 empty] | ore material |  |  | mineral separate | [5 empty] | mineralisation |  |  |  | sphalerite | [6 empty] | galena, fluorite, quartz, dolomite, chalcopyrite, pyrite, barite, calcite, ankerite, pyrrhotite, magnetite, fahlores, stannite, roquesite |  | ICP-MS | [8 empty] | 58.4 | [15 empty] | 780 | [5 empty] | 1100 | [5 empty] | 444 | [11 empty] | 28.7 |  |  |  | 0.19 | [7 empty] | 3.15 | [15 empty] | 0.15 | [7 empty] | 2.98 | [23 empty] | 19.5 | [9 empty] | 57.7 | [13 empty] | 0.28 | [18 empty] | 2016 | Frenzel, M., Hirsch, T., Gutzmer, J. (2016). Gallium, germanium, indium, and other trace and minor elements in sphalerite as a function of deposit type — A meta-analysis. Ore Geology Reviews, 76, 52–78. |  | USA, CHN, AUS, CAN, DEU, AUT, GBR, IRL, ITA, SWE, NOR, ZAF, MEX, PER, ESP, FRA, JPN, KOR, IRQ, EGY, IND, CHE, ROU
| Multiple deposits (MVT, SHMS, VHMS, VEIN, HTHR types) including Red Dog, Huize, Fankou, Jinding, Sullivan, Broken Hill, Mount Isa, and many others |  | Basin hydrothermal, Seafloor hydrothermal, Metamorphic, Magmatic hydrothermal | Mississippi Valley-type (MVT), Sedimentary Exhalative (SEDEX), Volcanic-hosted massive sulfide (VMS), Vein-type (VEIN), High-temperature hydrothermal replacement (HTHR) | MVT zinc-lead, sediment-hosted massive sulphide, volcanic-hosted massive sulphide, vein-type, high-temperature hydrothermal replacement | Zn | Pb, Ag, Cd, Ga, Ge, In | Zn, Pb, Ag, Cd, Co, Cu, Fe, Ga, Ge, Hg, In, Mn, As, Bi, Mo, Ni, Sb, Sn, Tl | Frenzel et al., 2016 |  | TQ-3-Bl-1 | TQ-3-Bl-1 | [5 empty] | ore material |  |  | mineral separate | [5 empty] | mineralisation |  |  |  | sphalerite | [6 empty] | galena, fluorite, quartz, dolomite, chalcopyrite, pyrite, barite, calcite, ankerite, pyrrhotite, magnetite, fahlores, stannite, roquesite |  | ICP-MS | [8 empty] | 34.8 | [15 empty] | 623 | [5 empty] | 690 | [5 empty] | 189 | [11 empty] | 6.3 |  |  |  | 0.19 | [7 empty] | 0.95 | [15 empty] | 0.24 | [7 empty] | 1.55 | [23 empty] | 12.1 | [9 empty] | 16.2 | [13 empty] | 0.33 | [18 empty] | 2016 | Frenzel, M., Hirsch, T., Gutzmer, J. (2016). Gallium, germanium, indium, and other trace and minor elements in sphalerite as a function of deposit type — A meta-analysis. Ore Geology Reviews, 76, 52–78. |  | USA, CHN, AUS, CAN, DEU, AUT, GBR, IRL, ITA, SWE, NOR, ZAF, MEX, PER, ESP, FRA, JPN, KOR, IRQ, EGY, IND, CHE, ROU
| Multiple deposits (MVT, SHMS, VHMS, VEIN, HTHR types) including Red Dog, Huize, Fankou, Jinding, Sullivan, Broken Hill, Mount Isa, and many others |  | Basin hydrothermal, Seafloor hydrothermal, Metamorphic, Magmatic hydrothermal | Mississippi Valley-type (MVT), Sedimentary Exhalative (SEDEX), Volcanic-hosted massive sulfide (VMS), Vein-type (VEIN), High-temperature hydrothermal replacement (HTHR) | MVT zinc-lead, sediment-hosted massive sulphide, volcanic-hosted massive sulphide, vein-type, high-temperature hydrothermal replacement | Zn | Pb, Ag, Cd, Ga, Ge, In | Zn, Pb, Ag, Cd, Co, Cu, Fe, Ga, Ge, Hg, In, Mn, As, Bi, Mo, Ni, Sb, Sn, Tl | Frenzel et al., 2016 |  | TQ-54-Br-1 | TQ-54-Br-1 | [5 empty] | ore material |  |  | mineral separate | [5 empty] | mineralisation |  |  |  | sphalerite | [6 empty] | galena, fluorite, quartz, dolomite, chalcopyrite, pyrite, barite, calcite, ankerite, pyrrhotite, magnetite, fahlores, stannite, roquesite |  | ICP-MS | [8 empty] | 39.5 | [15 empty] | 840 | [5 empty] | 190 | [5 empty] | 381 | [11 empty] | 13.6 |  |  |  | 0.77 | [7 empty] | 3.44 | [15 empty] | 0.34 | [7 empty] | 1.8 | [23 empty] | 19.2 | [9 empty] | 35.7 | [13 empty] | 0.19 | [18 empty] | 2016 | Frenzel, M., Hirsch, T., Gutzmer, J. (2016). Gallium, germanium, indium, and other trace and minor elements in sphalerite as a function of deposit type — A meta-analysis. Ore Geology Reviews, 76, 52–78. |  | USA, CHN, AUS, CAN, DEU, AUT, GBR, IRL, ITA, SWE, NOR, ZAF, MEX, PER, ESP, FRA, JPN, KOR, IRQ, EGY, IND, CHE, ROU
| Multiple deposits (MVT, SHMS, VHMS, VEIN, HTHR types) including Red Dog, Huize, Fankou, Jinding, Sullivan, Broken Hill, Mount Isa, and many others |  | Basin hydrothermal, Seafloor hydrothermal, Metamorphic, Magmatic hydrothermal | Mississippi Valley-type (MVT), Sedimentary Exhalative (SEDEX), Volcanic-hosted massive sulfide (VMS), Vein-type (VEIN), High-temperature hydrothermal replacement (HTHR) | MVT zinc-lead, sediment-hosted massive sulphide, volcanic-hosted massive sulphide, vein-type, high-temperature hydrothermal replacement | Zn | Pb, Ag, Cd, Ga, Ge, In | Zn, Pb, Ag, Cd, Co, Cu, Fe, Ga, Ge, Hg, In, Mn, As, Bi, Mo, Ni, Sb, Sn, Tl | Frenzel et al., 2016 |  | TQ-60-Ly-1 | TQ-60-Ly-1 | [5 empty] | ore material |  |  | mineral separate | [5 empty] | mineralisation |  |  |  | sphalerite | [6 empty] | galena, fluorite, quartz, dolomite, chalcopyrite, pyrite, barite, calcite, ankerite, pyrrhotite, magnetite, fahlores, stannite, roquesite |  | ICP-MS | [8 empty] | 18.7 | [15 empty] | 791 | [5 empty] | 230 | [5 empty] | 407 | [11 empty] | 13 |  |  |  | 0.22 | [7 empty] | 2.07 | [15 empty] | 0.28 | [7 empty] | 1.61 | [23 empty] | 10.9 | [9 empty] | 24.8 | [13 empty] | 0.14 | [18 empty] | 2016 | Frenzel, M., Hirsch, T., Gutzmer, J. (2016). Gallium, germanium, indium, and other trace and minor elements in sphalerite as a function of deposit type — A meta-analysis. Ore Geology Reviews, 76, 52–78. |  | USA, CHN, AUS, CAN, DEU, AUT, GBR, IRL, ITA, SWE, NOR, ZAF, MEX, PER, ESP, FRA, JPN, KOR, IRQ, EGY, IND, CHE, ROU
| Coeur d'Alene district, Idaho |  | Basin hydrothermal, Seafloor hydrothermal, Metamorphic, Magmatic hydrothermal | Mississippi Valley-type (MVT), Sedimentary Exhalative (SEDEX), Volcanic-hosted massive sulfide (VMS), Vein-type (VEIN), High-temperature hydrothermal replacement (HTHR) | MVT zinc-lead, sediment-hosted massive sulphide, volcanic-hosted massive sulphide, vein-type, high-temperature hydrothermal replacement | Zn | Pb, Ag, Cd, Ga, Ge, In | Zn, Pb, Ag, Cd, Co, Cu, Fe, Ga, Ge, Hg, In, Mn, As, Bi, Mo, Ni, Sb, Sn, Tl | Frenzel et al., 2016 |  | - | --1 | [5 empty] | ore material |  |  | mineral separate | [5 empty] | mineralisation |  |  |  | sphalerite |  |  | VEIN |  |  |  | galena, fluorite, quartz, dolomite, chalcopyrite, pyrite, barite, calcite, ankerite, pyrrhotite, magnetite, fahlores, stannite, roquesite |  | FIM | [106 empty] | 7.5 | [44 empty] | 2016 | Frenzel, M., Hirsch, T., Gutzmer, J. (2016). Gallium, germanium, indium, and other trace and minor elements in sphalerite as a function of deposit type — A meta-analysis. Ore Geology Reviews, 76, 52–78. |  | USA, CHN, AUS, CAN, DEU, AUT, GBR, IRL, ITA, SWE, NOR, ZAF, MEX, PER, ESP, FRA, JPN, KOR, IRQ, EGY, IND, CHE, ROU
| Lordsburg district |  | Basin hydrothermal, Seafloor hydrothermal, Metamorphic, Magmatic hydrothermal | Mississippi Valley-type (MVT), Sedimentary Exhalative (SEDEX), Volcanic-hosted massive sulfide (VMS), Vein-type (VEIN), High-temperature hydrothermal replacement (HTHR) | MVT zinc-lead, sediment-hosted massive sulphide, volcanic-hosted massive sulphide, vein-type, high-temperature hydrothermal replacement | Zn | Pb, Ag, Cd, Ga, Ge, In | Zn, Pb, Ag, Cd, Co, Cu, Fe, Ga, Ge, Hg, In, Mn, As, Bi, Mo, Ni, Sb, Sn, Tl | Frenzel et al., 2016 |  | 85 mine | 85 mine-1 | [5 empty] | ore material |  |  | mineral separate | [5 empty] | mineralisation |  |  |  | sphalerite |  |  | VEIN |  |  |  | galena, fluorite, quartz, dolomite, chalcopyrite, pyrite, barite, calcite, ankerite, pyrrhotite, magnetite, fahlores, stannite, roquesite |  | FIM | [106 empty] | 4.5 | [44 empty] | 2016 | Frenzel, M., Hirsch, T., Gutzmer, J. (2016). Gallium, germanium, indium, and other trace and minor elements in sphalerite as a function of deposit type — A meta-analysis. Ore Geology Reviews, 76, 52–78. |  | USA, CHN, AUS, CAN, DEU, AUT, GBR, IRL, ITA, SWE, NOR, ZAF, MEX, PER, ESP, FRA, JPN, KOR, IRQ, EGY, IND, CHE, ROU
| Benue Valley |  | Basin hydrothermal, Seafloor hydrothermal, Metamorphic, Magmatic hydrothermal | Mississippi Valley-type (MVT), Sedimentary Exhalative (SEDEX), Volcanic-hosted massive sulfide (VMS), Vein-type (VEIN), High-temperature hydrothermal replacement (HTHR) | MVT zinc-lead, sediment-hosted massive sulphide, volcanic-hosted massive sulphide, vein-type, high-temperature hydrothermal replacement | Zn | Pb, Ag, Cd, Ga, Ge, In | Zn, Pb, Ag, Cd, Co, Cu, Fe, Ga, Ge, Hg, In, Mn, As, Bi, Mo, Ni, Sb, Sn, Tl | Frenzel et al., 2016 |  | Abakaliki | Abakaliki-1 | [5 empty] | ore material |  |  | mineral separate | [5 empty] | mineralisation |  |  |  | sphalerite |  |  | MVT |  |  |  | galena, fluorite, quartz, dolomite, chalcopyrite, pyrite, barite, calcite, ankerite, pyrrhotite, magnetite, fahlores, stannite, roquesite |  | FIM | [106 empty] | 20 | [44 empty] | 2016 | Frenzel, M., Hirsch, T., Gutzmer, J. (2016). Gallium, germanium, indium, and other trace and minor elements in sphalerite as a function of deposit type — A meta-analysis. Ore Geology Reviews, 76, 52–78. |  | USA, CHN, AUS, CAN, DEU, AUT, GBR, IRL, ITA, SWE, NOR, ZAF, MEX, PER, ESP, FRA, JPN, KOR, IRQ, EGY, IND, CHE, ROU
| North Pennines |  | Basin hydrothermal, Seafloor hydrothermal, Metamorphic, Magmatic hydrothermal | Mississippi Valley-type (MVT), Sedimentary Exhalative (SEDEX), Volcanic-hosted massive sulfide (VMS), Vein-type (VEIN), High-temperature hydrothermal replacement (HTHR) | MVT zinc-lead, sediment-hosted massive sulphide, volcanic-hosted massive sulphide, vein-type, high-temperature hydrothermal replacement | Zn | Pb, Ag, Cd, Ga, Ge, In | Zn, Pb, Ag, Cd, Co, Cu, Fe, Ga, Ge, Hg, In, Mn, As, Bi, Mo, Ni, Sb, Sn, Tl | Frenzel et al., 2016 |  | Alston Moor | Alston Moor-1 | [5 empty] | ore material |  |  | mineral separate | [5 empty] | mineralisation |  |  |  | sphalerite |  |  | MVT |  |  |  | galena, fluorite, quartz, dolomite, chalcopyrite, pyrite, barite, calcite, ankerite, pyrrhotite, magnetite, fahlores, stannite, roquesite |  | FIM | [106 empty] | 22 | [44 empty] | 2016 | Frenzel, M., Hirsch, T., Gutzmer, J. (2016). Gallium, germanium, indium, and other trace and minor elements in sphalerite as a function of deposit type — A meta-analysis. Ore Geology Reviews, 76, 52–78. |  | USA, CHN, AUS, CAN, DEU, AUT, GBR, IRL, ITA, SWE, NOR, ZAF, MEX, PER, ESP, FRA, JPN, KOR, IRQ, EGY, IND, CHE, ROU
| Upper Mississippi Valley district |  | Basin hydrothermal, Seafloor hydrothermal, Metamorphic, Magmatic hydrothermal | Mississippi Valley-type (MVT), Sedimentary Exhalative (SEDEX), Volcanic-hosted massive sulfide (VMS), Vein-type (VEIN), High-temperature hydrothermal replacement (HTHR) | MVT zinc-lead, sediment-hosted massive sulphide, volcanic-hosted massive sulphide, vein-type, high-temperature hydrothermal replacement | Zn | Pb, Ag, Cd, Ga, Ge, In | Zn, Pb, Ag, Cd, Co, Cu, Fe, Ga, Ge, Hg, In, Mn, As, Bi, Mo, Ni, Sb, Sn, Tl | Frenzel et al., 2016 |  | Amelia mine | Amelia mine-1 | [5 empty] | ore material |  |  | mineral separate | [5 empty] | mineralisation |  |  |  | sphalerite |  |  | MVT |  |  |  | galena, fluorite, quartz, dolomite, chalcopyrite, pyrite, barite, calcite, ankerite, pyrrhotite, magnetite, fahlores, stannite, roquesite |  | FIM | [106 empty] | 20 | [44 empty] | 2016 | Frenzel, M., Hirsch, T., Gutzmer, J. (2016). Gallium, germanium, indium, and other trace and minor elements in sphalerite as a function of deposit type — A meta-analysis. Ore Geology Reviews, 76, 52–78. |  | USA, CHN, AUS, CAN, DEU, AUT, GBR, IRL, ITA, SWE, NOR, ZAF, MEX, PER, ESP, FRA, JPN, KOR, IRQ, EGY, IND, CHE, ROU
| Bingham District |  | Basin hydrothermal, Seafloor hydrothermal, Metamorphic, Magmatic hydrothermal | Mississippi Valley-type (MVT), Sedimentary Exhalative (SEDEX), Volcanic-hosted massive sulfide (VMS), Vein-type (VEIN), High-temperature hydrothermal replacement (HTHR) | MVT zinc-lead, sediment-hosted massive sulphide, volcanic-hosted massive sulphide, vein-type, high-temperature hydrothermal replacement | Zn | Pb, Ag, Cd, Ga, Ge, In | Zn, Pb, Ag, Cd, Co, Cu, Fe, Ga, Ge, Hg, In, Mn, As, Bi, Mo, Ni, Sb, Sn, Tl | Frenzel et al., 2016 |  | B limestone | B limestone-1 | [5 empty] | ore material |  |  | mineral separate | [5 empty] | mineralisation |  |  |  | sphalerite |  |  | HTHR |  |  |  | galena, fluorite, quartz, dolomite, chalcopyrite, pyrite, barite, calcite, ankerite, pyrrhotite, magnetite, fahlores, stannite, roquesite |  | FIM;SIP | [151 empty] | 2016 | Frenzel, M., Hirsch, T., Gutzmer, J. (2016). Gallium, germanium, indium, and other trace and minor elements in sphalerite as a function of deposit type — A meta-analysis. Ore Geology Reviews, 76, 52–78. |  | USA, CHN, AUS, CAN, DEU, AUT, GBR, IRL, ITA, SWE, NOR, ZAF, MEX, PER, ESP, FRA, JPN, KOR, IRQ, EGY, IND, CHE, ROU
| Kt. Wallis |  | Basin hydrothermal, Seafloor hydrothermal, Metamorphic, Magmatic hydrothermal | Mississippi Valley-type (MVT), Sedimentary Exhalative (SEDEX), Volcanic-hosted massive sulfide (VMS), Vein-type (VEIN), High-temperature hydrothermal replacement (HTHR) | MVT zinc-lead, sediment-hosted massive sulphide, volcanic-hosted massive sulphide, vein-type, high-temperature hydrothermal replacement | Zn | Pb, Ag, Cd, Ga, Ge, In | Zn, Pb, Ag, Cd, Co, Cu, Fe, Ga, Ge, Hg, In, Mn, As, Bi, Mo, Ni, Sb, Sn, Tl | Frenzel et al., 2016 |  | Binnatal | Binnatal-1 | [5 empty] | ore material |  |  | mineral separate | [5 empty] | mineralisation |  |  |  | sphalerite | [6 empty] | galena, fluorite, quartz, dolomite, chalcopyrite, pyrite, barite, calcite, ankerite, pyrrhotite, magnetite, fahlores, stannite, roquesite |  | FIM | [106 empty] | 16 | [44 empty] | 2016 | Frenzel, M., Hirsch, T., Gutzmer, J. (2016). Gallium, germanium, indium, and other trace and minor elements in sphalerite as a function of deposit type — A meta-analysis. Ore Geology Reviews, 76, 52–78. |  | USA, CHN, AUS, CAN, DEU, AUT, GBR, IRL, ITA, SWE, NOR, ZAF, MEX, PER, ESP, FRA, JPN, KOR, IRQ, EGY, IND, CHE, ROU
| Multiple deposits (MVT, SHMS, VHMS, VEIN, HTHR types) including Red Dog, Huize, Fankou, Jinding, Sullivan, Broken Hill, Mount Isa, and many others |  | Basin hydrothermal, Seafloor hydrothermal, Metamorphic, Magmatic hydrothermal | Mississippi Valley-type (MVT), Sedimentary Exhalative (SEDEX), Volcanic-hosted massive sulfide (VMS), Vein-type (VEIN), High-temperature hydrothermal replacement (HTHR) | MVT zinc-lead, sediment-hosted massive sulphide, volcanic-hosted massive sulphide, vein-type, high-temperature hydrothermal replacement | Zn | Pb, Ag, Cd, Ga, Ge, In | Zn, Pb, Ag, Cd, Co, Cu, Fe, Ga, Ge, Hg, In, Mn, As, Bi, Mo, Ni, Sb, Sn, Tl | Frenzel et al., 2016 |  | Bleiberg | Bleiberg-1 | [5 empty] | ore material |  |  | mineral separate | [5 empty] | mineralisation |  |  |  | sphalerite |  |  | MVT |  |  |  | galena, fluorite, quartz, dolomite, chalcopyrite, pyrite, barite, calcite, ankerite, pyrrhotite, magnetite, fahlores, stannite, roquesite |  | FIM;PE | [106 empty] | 21 | [44 empty] | 2016 | Frenzel, M., Hirsch, T., Gutzmer, J. (2016). Gallium, germanium, indium, and other trace and minor elements in sphalerite as a function of deposit type — A meta-analysis. Ore Geology Reviews, 76, 52–78. |  | USA, CHN, AUS, CAN, DEU, AUT, GBR, IRL, ITA, SWE, NOR, ZAF, MEX, PER, ESP, FRA, JPN, KOR, IRQ, EGY, IND, CHE, ROU
| Hwanggangri District |  | Basin hydrothermal, Seafloor hydrothermal, Metamorphic, Magmatic hydrothermal | Mississippi Valley-type (MVT), Sedimentary Exhalative (SEDEX), Volcanic-hosted massive sulfide (VMS), Vein-type (VEIN), High-temperature hydrothermal replacement (HTHR) | MVT zinc-lead, sediment-hosted massive sulphide, volcanic-hosted massive sulphide, vein-type, high-temperature hydrothermal replacement | Zn | Pb, Ag, Cd, Ga, Ge, In | Zn, Pb, Ag, Cd, Co, Cu, Fe, Ga, Ge, Hg, In, Mn, As, Bi, Mo, Ni, Sb, Sn, Tl | Frenzel et al., 2016 |  | Bok Su | Bok Su-1 | [5 empty] | ore material |  |  | mineral separate | [5 empty] | mineralisation |  |  |  | sphalerite |  |  | VEIN |  |  |  | galena, fluorite, quartz, dolomite, chalcopyrite, pyrite, barite, calcite, ankerite, pyrrhotite, magnetite, fahlores, stannite, roquesite |  | FIM | [106 empty] | 7 | [44 empty] | 2016 | Frenzel, M., Hirsch, T., Gutzmer, J. (2016). Gallium, germanium, indium, and other trace and minor elements in sphalerite as a function of deposit type — A meta-analysis. Ore Geology Reviews, 76, 52–78. |  | USA, CHN, AUS, CAN, DEU, AUT, GBR, IRL, ITA, SWE, NOR, ZAF, MEX, PER, ESP, FRA, JPN, KOR, IRQ, EGY, IND, CHE, ROU
| Griqualand west |  | Basin hydrothermal, Seafloor hydrothermal, Metamorphic, Magmatic hydrothermal | Mississippi Valley-type (MVT), Sedimentary Exhalative (SEDEX), Volcanic-hosted massive sulfide (VMS), Vein-type (VEIN), High-temperature hydrothermal replacement (HTHR) | MVT zinc-lead, sediment-hosted massive sulphide, volcanic-hosted massive sulphide, vein-type, high-temperature hydrothermal replacement | Zn | Pb, Ag, Cd, Ga, Ge, In | Zn, Pb, Ag, Cd, Co, Cu, Fe, Ga, Ge, Hg, In, Mn, As, Bi, Mo, Ni, Sb, Sn, Tl | Frenzel et al., 2016 |  | Bushy Park | Bushy Park-1 | [5 empty] | ore material |  |  | mineral separate | [5 empty] | mineralisation |  |  |  | sphalerite |  |  | MVT |  |  |  | galena, fluorite, quartz, dolomite, chalcopyrite, pyrite, barite, calcite, ankerite, pyrrhotite, magnetite, fahlores, stannite, roquesite |  | FIM | [106 empty] | 14 | [44 empty] | 2016 | Frenzel, M., Hirsch, T., Gutzmer, J. (2016). Gallium, germanium, indium, and other trace and minor elements in sphalerite as a function of deposit type — A meta-analysis. Ore Geology Reviews, 76, 52–78. |  | USA, CHN, AUS, CAN, DEU, AUT, GBR, IRL, ITA, SWE, NOR, ZAF, MEX, PER, ESP, FRA, JPN, KOR, IRQ, EGY, IND, CHE, ROU
| Arispe District |  | Basin hydrothermal, Seafloor hydrothermal, Metamorphic, Magmatic hydrothermal | Mississippi Valley-type (MVT), Sedimentary Exhalative (SEDEX), Volcanic-hosted massive sulfide (VMS), Vein-type (VEIN), High-temperature hydrothermal replacement (HTHR) | MVT zinc-lead, sediment-hosted massive sulphide, volcanic-hosted massive sulphide, vein-type, high-temperature hydrothermal replacement | Zn | Pb, Ag, Cd, Ga, Ge, In | Zn, Pb, Ag, Cd, Co, Cu, Fe, Ga, Ge, Hg, In, Mn, As, Bi, Mo, Ni, Sb, Sn, Tl | Frenzel et al., 2016 |  | Cananea Duluth mine | Cananea Duluth mine-1 | [5 empty] | ore material |  |  | mineral separate | [5 empty] | mineralisation |  |  |  | sphalerite |  |  | VEIN |  |  |  | galena, fluorite, quartz, dolomite, chalcopyrite, pyrite, barite, calcite, ankerite, pyrrhotite, magnetite, fahlores, stannite, roquesite |  | FIM | [151 empty] | 2016 | Frenzel, M., Hirsch, T., Gutzmer, J. (2016). Gallium, germanium, indium, and other trace and minor elements in sphalerite as a function of deposit type — A meta-analysis. Ore Geology Reviews, 76, 52–78. |  | USA, CHN, AUS, CAN, DEU, AUT, GBR, IRL, ITA, SWE, NOR, ZAF, MEX, PER, ESP, FRA, JPN, KOR, IRQ, EGY, IND, CHE, ROU
| Steeple Rock district |  | Basin hydrothermal, Seafloor hydrothermal, Metamorphic, Magmatic hydrothermal | Mississippi Valley-type (MVT), Sedimentary Exhalative (SEDEX), Volcanic-hosted massive sulfide (VMS), Vein-type (VEIN), High-temperature hydrothermal replacement (HTHR) | MVT zinc-lead, sediment-hosted massive sulphide, volcanic-hosted massive sulphide, vein-type, high-temperature hydrothermal replacement | Zn | Pb, Ag, Cd, Ga, Ge, In | Zn, Pb, Ag, Cd, Co, Cu, Fe, Ga, Ge, Hg, In, Mn, As, Bi, Mo, Ni, Sb, Sn, Tl | Frenzel et al., 2016 |  | Carlisle mine | Carlisle mine-1 | [5 empty] | ore material |  |  | mineral separate | [5 empty] | mineralisation |  |  |  | sphalerite |  |  | VEIN |  |  |  | galena, fluorite, quartz, dolomite, chalcopyrite, pyrite, barite, calcite, ankerite, pyrrhotite, magnetite, fahlores, stannite, roquesite |  | FIM | [106 empty] | 2.4 | [44 empty] | 2016 | Frenzel, M., Hirsch, T., Gutzmer, J. (2016). Gallium, germanium, indium, and other trace and minor elements in sphalerite as a function of deposit type — A meta-analysis. Ore Geology Reviews, 76, 52–78. |  | USA, CHN, AUS, CAN, DEU, AUT, GBR, IRL, ITA, SWE, NOR, ZAF, MEX, PER, ESP, FRA, JPN, KOR, IRQ, EGY, IND, CHE, ROU
| Central District |  | Basin hydrothermal, Seafloor hydrothermal, Metamorphic, Magmatic hydrothermal | Mississippi Valley-type (MVT), Sedimentary Exhalative (SEDEX), Volcanic-hosted massive sulfide (VMS), Vein-type (VEIN), High-temperature hydrothermal replacement (HTHR) | MVT zinc-lead, sediment-hosted massive sulphide, volcanic-hosted massive sulphide, vein-type, high-temperature hydrothermal replacement | Zn | Pb, Ag, Cd, Ga, Ge, In | Zn, Pb, Ag, Cd, Co, Cu, Fe, Ga, Ge, Hg, In, Mn, As, Bi, Mo, Ni, Sb, Sn, Tl | Frenzel et al., 2016 |  | Continental mine | Continental mine-1 | [5 empty] | ore material |  |  | mineral separate | [5 empty] | mineralisation |  |  |  | sphalerite |  |  | HTHR |  |  |  | galena, fluorite, quartz, dolomite, chalcopyrite, pyrite, barite, calcite, ankerite, pyrrhotite, magnetite, fahlores, stannite, roquesite |  | FIM | [106 empty] | 25 | [44 empty] | 2016 | Frenzel, M., Hirsch, T., Gutzmer, J. (2016). Gallium, germanium, indium, and other trace and minor elements in sphalerite as a function of deposit type — A meta-analysis. Ore Geology Reviews, 76, 52–78. |  | USA, CHN, AUS, CAN, DEU, AUT, GBR, IRL, ITA, SWE, NOR, ZAF, MEX, PER, ESP, FRA, JPN, KOR, IRQ, EGY, IND, CHE, ROU
| Qujiang distr, Shaogun Prfct, Guangdong Prov |  | Basin hydrothermal, Seafloor hydrothermal, Metamorphic, Magmatic hydrothermal | Mississippi Valley-type (MVT), Sedimentary Exhalative (SEDEX), Volcanic-hosted massive sulfide (VMS), Vein-type (VEIN), High-temperature hydrothermal replacement (HTHR) | MVT zinc-lead, sediment-hosted massive sulphide, volcanic-hosted massive sulphide, vein-type, high-temperature hydrothermal replacement | Zn | Pb, Ag, Cd, Ga, Ge, In | Zn, Pb, Ag, Cd, Co, Cu, Fe, Ga, Ge, Hg, In, Mn, As, Bi, Mo, Ni, Sb, Sn, Tl | Frenzel et al., 2016 |  | Dabaoshan | Dabaoshan-1 | [5 empty] | ore material |  |  | mineral separate | [5 empty] | mineralisation |  |  |  | sphalerite |  |  | HTHR |  |  |  | galena, fluorite, quartz, dolomite, chalcopyrite, pyrite, barite, calcite, ankerite, pyrrhotite, magnetite, fahlores, stannite, roquesite |  | FIM | [151 empty] | 2016 | Frenzel, M., Hirsch, T., Gutzmer, J. (2016). Gallium, germanium, indium, and other trace and minor elements in sphalerite as a function of deposit type — A meta-analysis. Ore Geology Reviews, 76, 52–78. |  | USA, CHN, AUS, CAN, DEU, AUT, GBR, IRL, ITA, SWE, NOR, ZAF, MEX, PER, ESP, FRA, JPN, KOR, IRQ, EGY, IND, CHE, ROU
| Illinois-Kentucky Fluorspar |  | Basin hydrothermal, Seafloor hydrothermal, Metamorphic, Magmatic hydrothermal | Mississippi Valley-type (MVT), Sedimentary Exhalative (SEDEX), Volcanic-hosted massive sulfide (VMS), Vein-type (VEIN), High-temperature hydrothermal replacement (HTHR) | MVT zinc-lead, sediment-hosted massive sulphide, volcanic-hosted massive sulphide, vein-type, high-temperature hydrothermal replacement | Zn | Pb, Ag, Cd, Ga, Ge, In | Zn, Pb, Ag, Cd, Co, Cu, Fe, Ga, Ge, Hg, In, Mn, As, Bi, Mo, Ni, Sb, Sn, Tl | Frenzel et al., 2016 |  | Deardorff mine | Deardorff mine-1 | [5 empty] | ore material |  |  | mineral separate | [5 empty] | mineralisation |  |  |  | sphalerite |  |  | MVT |  |  |  | galena, fluorite, quartz, dolomite, chalcopyrite, pyrite, barite, calcite, ankerite, pyrrhotite, magnetite, fahlores, stannite, roquesite |  | FIM | [106 empty] | 20 | [44 empty] | 2016 | Frenzel, M., Hirsch, T., Gutzmer, J. (2016). Gallium, germanium, indium, and other trace and minor elements in sphalerite as a function of deposit type — A meta-analysis. Ore Geology Reviews, 76, 52–78. |  | USA, CHN, AUS, CAN, DEU, AUT, GBR, IRL, ITA, SWE, NOR, ZAF, MEX, PER, ESP, FRA, JPN, KOR, IRQ, EGY, IND, CHE, ROU
| Fierro-Hanover district |  | Basin hydrothermal, Seafloor hydrothermal, Metamorphic, Magmatic hydrothermal | Mississippi Valley-type (MVT), Sedimentary Exhalative (SEDEX), Volcanic-hosted massive sulfide (VMS), Vein-type (VEIN), High-temperature hydrothermal replacement (HTHR) | MVT zinc-lead, sediment-hosted massive sulphide, volcanic-hosted massive sulphide, vein-type, high-temperature hydrothermal replacement | Zn | Pb, Ag, Cd, Ga, Ge, In | Zn, Pb, Ag, Cd, Co, Cu, Fe, Ga, Ge, Hg, In, Mn, As, Bi, Mo, Ni, Sb, Sn, Tl | Frenzel et al., 2016 |  | Empire Zinc mine | Empire Zinc mine-1 | [5 empty] | ore material |  |  | mineral separate | [5 empty] | mineralisation |  |  |  | sphalerite |  |  | HTHR |  |  |  | galena, fluorite, quartz, dolomite, chalcopyrite, pyrite, barite, calcite, ankerite, pyrrhotite, magnetite, fahlores, stannite, roquesite |  | FIM | [106 empty] | 10 | [44 empty] | 2016 | Frenzel, M., Hirsch, T., Gutzmer, J. (2016). Gallium, germanium, indium, and other trace and minor elements in sphalerite as a function of deposit type — A meta-analysis. Ore Geology Reviews, 76, 52–78. |  | USA, CHN, AUS, CAN, DEU, AUT, GBR, IRL, ITA, SWE, NOR, ZAF, MEX, PER, ESP, FRA, JPN, KOR, IRQ, EGY, IND, CHE, ROU
| Renhua cty, Shaguan Prfct, Guangdong Prov |  | Basin hydrothermal, Seafloor hydrothermal, Metamorphic, Magmatic hydrothermal | Mississippi Valley-type (MVT), Sedimentary Exhalative (SEDEX), Volcanic-hosted massive sulfide (VMS), Vein-type (VEIN), High-temperature hydrothermal replacement (HTHR) | MVT zinc-lead, sediment-hosted massive sulphide, volcanic-hosted massive sulphide, vein-type, high-temperature hydrothermal replacement | Zn | Pb, Ag, Cd, Ga, Ge, In | Zn, Pb, Ag, Cd, Co, Cu, Fe, Ga, Ge, Hg, In, Mn, As, Bi, Mo, Ni, Sb, Sn, Tl | Frenzel et al., 2016 |  | Fankou | Fankou-1 | [5 empty] | ore material |  |  | mineral separate | [5 empty] | mineralisation |  |  |  | sphalerite |  |  | SHMS |  |  |  | galena, fluorite, quartz, dolomite, chalcopyrite, pyrite, barite, calcite, ankerite, pyrrhotite, magnetite, fahlores, stannite, roquesite |  | FIM | [151 empty] | 2016 | Frenzel, M., Hirsch, T., Gutzmer, J. (2016). Gallium, germanium, indium, and other trace and minor elements in sphalerite as a function of deposit type — A meta-analysis. Ore Geology Reviews, 76, 52–78. |  | USA, CHN, AUS, CAN, DEU, AUT, GBR, IRL, ITA, SWE, NOR, ZAF, MEX, PER, ESP, FRA, JPN, KOR, IRQ, EGY, IND, CHE, ROU
| Lake District |  | Basin hydrothermal, Seafloor hydrothermal, Metamorphic, Magmatic hydrothermal | Mississippi Valley-type (MVT), Sedimentary Exhalative (SEDEX), Volcanic-hosted massive sulfide (VMS), Vein-type (VEIN), High-temperature hydrothermal replacement (HTHR) | MVT zinc-lead, sediment-hosted massive sulphide, volcanic-hosted massive sulphide, vein-type, high-temperature hydrothermal replacement | Zn | Pb, Ag, Cd, Ga, Ge, In | Zn, Pb, Ag, Cd, Co, Cu, Fe, Ga, Ge, Hg, In, Mn, As, Bi, Mo, Ni, Sb, Sn, Tl | Frenzel et al., 2016 |  | Force Crag | Force Crag-1 | [5 empty] | ore material |  |  | mineral separate | [5 empty] | mineralisation |  |  |  | sphalerite |  |  | VEIN |  |  |  | galena, fluorite, quartz, dolomite, chalcopyrite, pyrite, barite, calcite, ankerite, pyrrhotite, magnetite, fahlores, stannite, roquesite |  | FIM | [106 empty] | 24 | [44 empty] | 2016 | Frenzel, M., Hirsch, T., Gutzmer, J. (2016). Gallium, germanium, indium, and other trace and minor elements in sphalerite as a function of deposit type — A meta-analysis. Ore Geology Reviews, 76, 52–78. |  | USA, CHN, AUS, CAN, DEU, AUT, GBR, IRL, ITA, SWE, NOR, ZAF, MEX, PER, ESP, FRA, JPN, KOR, IRQ, EGY, IND, CHE, ROU
| Bingham District |  | Basin hydrothermal, Seafloor hydrothermal, Metamorphic, Magmatic hydrothermal | Mississippi Valley-type (MVT), Sedimentary Exhalative (SEDEX), Volcanic-hosted massive sulfide (VMS), Vein-type (VEIN), High-temperature hydrothermal replacement (HTHR) | MVT zinc-lead, sediment-hosted massive sulphide, volcanic-hosted massive sulphide, vein-type, high-temperature hydrothermal replacement | Zn | Pb, Ag, Cd, Ga, Ge, In | Zn, Pb, Ag, Cd, Co, Cu, Fe, Ga, Ge, Hg, In, Mn, As, Bi, Mo, Ni, Sb, Sn, Tl | Frenzel et al., 2016 |  | Galena and Holden Fissures | Galena and Holden Fissures-1 | [5 empty] | ore material |  |  | mineral separate | [5 empty] | mineralisation |  |  |  | sphalerite |  |  | VEIN |  |  |  | galena, fluorite, quartz, dolomite, chalcopyrite, pyrite, barite, calcite, ankerite, pyrrhotite, magnetite, fahlores, stannite, roquesite |  | FIM; SIP | [151 empty] | 2016 | Frenzel, M., Hirsch, T., Gutzmer, J. (2016). Gallium, germanium, indium, and other trace and minor elements in sphalerite as a function of deposit type — A meta-analysis. Ore Geology Reviews, 76, 52–78. |  | USA, CHN, AUS, CAN, DEU, AUT, GBR, IRL, ITA, SWE, NOR, ZAF, MEX, PER, ESP, FRA, JPN, KOR, IRQ, EGY, IND, CHE, ROU
| Santa Rita district |  | Basin hydrothermal, Seafloor hydrothermal, Metamorphic, Magmatic hydrothermal | Mississippi Valley-type (MVT), Sedimentary Exhalative (SEDEX), Volcanic-hosted massive sulfide (VMS), Vein-type (VEIN), High-temperature hydrothermal replacement (HTHR) | MVT zinc-lead, sediment-hosted massive sulphide, volcanic-hosted massive sulphide, vein-type, high-temperature hydrothermal replacement | Zn | Pb, Ag, Cd, Ga, Ge, In | Zn, Pb, Ag, Cd, Co, Cu, Fe, Ga, Ge, Hg, In, Mn, As, Bi, Mo, Ni, Sb, Sn, Tl | Frenzel et al., 2016 |  | Groundhog mine | Groundhog mine-1 | [5 empty] | ore material |  |  | mineral separate | [5 empty] | mineralisation |  |  |  | sphalerite |  |  | VEIN/HTHR |  |  |  | galena, fluorite, quartz, dolomite, chalcopyrite, pyrite, barite, calcite, ankerite, pyrrhotite, magnetite, fahlores, stannite, roquesite |  | FIM | [106 empty] | 7.5 | [44 empty] | 2016 | Frenzel, M., Hirsch, T., Gutzmer, J. (2016). Gallium, germanium, indium, and other trace and minor elements in sphalerite as a function of deposit type — A meta-analysis. Ore Geology Reviews, 76, 52–78. |  | USA, CHN, AUS, CAN, DEU, AUT, GBR, IRL, ITA, SWE, NOR, ZAF, MEX, PER, ESP, FRA, JPN, KOR, IRQ, EGY, IND, CHE, ROU
| NE Yunnan |  | Basin hydrothermal, Seafloor hydrothermal, Metamorphic, Magmatic hydrothermal | Mississippi Valley-type (MVT), Sedimentary Exhalative (SEDEX), Volcanic-hosted massive sulfide (VMS), Vein-type (VEIN), High-temperature hydrothermal replacement (HTHR) | MVT zinc-lead, sediment-hosted massive sulphide, volcanic-hosted massive sulphide, vein-type, high-temperature hydrothermal replacement | Zn | Pb, Ag, Cd, Ga, Ge, In | Zn, Pb, Ag, Cd, Co, Cu, Fe, Ga, Ge, Hg, In, Mn, As, Bi, Mo, Ni, Sb, Sn, Tl | Frenzel et al., 2016 |  | Huize | Huize-1 | [5 empty] | ore material |  |  | mineral separate | [5 empty] | mineralisation |  |  |  | sphalerite |  |  | MVT |  |  |  | galena, fluorite, quartz, dolomite, chalcopyrite, pyrite, barite, calcite, ankerite, pyrrhotite, magnetite, fahlores, stannite, roquesite |  | FIM | [106 empty] | 8.6 | [44 empty] | 2016 | Frenzel, M., Hirsch, T., Gutzmer, J. (2016). Gallium, germanium, indium, and other trace and minor elements in sphalerite as a function of deposit type — A meta-analysis. Ore Geology Reviews, 76, 52–78. |  | USA, CHN, AUS, CAN, DEU, AUT, GBR, IRL, ITA, SWE, NOR, ZAF, MEX, PER, ESP, FRA, JPN, KOR, IRQ, EGY, IND, CHE, ROU
| Illinois-Kentucky Fluorspar |  | Basin hydrothermal, Seafloor hydrothermal, Metamorphic, Magmatic hydrothermal | Mississippi Valley-type (MVT), Sedimentary Exhalative (SEDEX), Volcanic-hosted massive sulfide (VMS), Vein-type (VEIN), High-temperature hydrothermal replacement (HTHR) | MVT zinc-lead, sediment-hosted massive sulphide, volcanic-hosted massive sulphide, vein-type, high-temperature hydrothermal replacement | Zn | Pb, Ag, Cd, Ga, Ge, In | Zn, Pb, Ag, Cd, Co, Cu, Fe, Ga, Ge, Hg, In, Mn, As, Bi, Mo, Ni, Sb, Sn, Tl | Frenzel et al., 2016 |  | Hutson mine | Hutson mine-1 | [5 empty] | ore material |  |  | mineral separate | [5 empty] | mineralisation |  |  |  | sphalerite |  |  | MVT |  |  |  | galena, fluorite, quartz, dolomite, chalcopyrite, pyrite, barite, calcite, ankerite, pyrrhotite, magnetite, fahlores, stannite, roquesite |  | FIM | [106 empty] | 20 | [44 empty] | 2016 | Frenzel, M., Hirsch, T., Gutzmer, J. (2016). Gallium, germanium, indium, and other trace and minor elements in sphalerite as a function of deposit type — A meta-analysis. Ore Geology Reviews, 76, 52–78. |  | USA, CHN, AUS, CAN, DEU, AUT, GBR, IRL, ITA, SWE, NOR, ZAF, MEX, PER, ESP, FRA, JPN, KOR, IRQ, EGY, IND, CHE, ROU
| Taebaeksan District |  | Basin hydrothermal, Seafloor hydrothermal, Metamorphic, Magmatic hydrothermal | Mississippi Valley-type (MVT), Sedimentary Exhalative (SEDEX), Volcanic-hosted massive sulfide (VMS), Vein-type (VEIN), High-temperature hydrothermal replacement (HTHR) | MVT zinc-lead, sediment-hosted massive sulphide, volcanic-hosted massive sulphide, vein-type, high-temperature hydrothermal replacement | Zn | Pb, Ag, Cd, Ga, Ge, In | Zn, Pb, Ag, Cd, Co, Cu, Fe, Ga, Ge, Hg, In, Mn, As, Bi, Mo, Ni, Sb, Sn, Tl | Frenzel et al., 2016 |  | I Yeon Hwa | I Yeon Hwa-1 | [5 empty] | ore material |  |  | mineral separate | [5 empty] | mineralisation |  |  |  | sphalerite |  |  | HTHR |  |  |  | galena, fluorite, quartz, dolomite, chalcopyrite, pyrite, barite, calcite, ankerite, pyrrhotite, magnetite, fahlores, stannite, roquesite |  | FIM | [151 empty] | 2016 | Frenzel, M., Hirsch, T., Gutzmer, J. (2016). Gallium, germanium, indium, and other trace and minor elements in sphalerite as a function of deposit type — A meta-analysis. Ore Geology Reviews, 76, 52–78. |  | USA, CHN, AUS, CAN, DEU, AUT, GBR, IRL, ITA, SWE, NOR, ZAF, MEX, PER, ESP, FRA, JPN, KOR, IRQ, EGY, IND, CHE, ROU
| Gailtaler Alpen |  | Basin hydrothermal, Seafloor hydrothermal, Metamorphic, Magmatic hydrothermal | Mississippi Valley-type (MVT), Sedimentary Exhalative (SEDEX), Volcanic-hosted massive sulfide (VMS), Vein-type (VEIN), High-temperature hydrothermal replacement (HTHR) | MVT zinc-lead, sediment-hosted massive sulphide, volcanic-hosted massive sulphide, vein-type, high-temperature hydrothermal replacement | Zn | Pb, Ag, Cd, Ga, Ge, In | Zn, Pb, Ag, Cd, Co, Cu, Fe, Ga, Ge, Hg, In, Mn, As, Bi, Mo, Ni, Sb, Sn, Tl | Frenzel et al., 2016 |  | Jauken | Jauken-1 | [5 empty] | ore material |  |  | mineral separate | [5 empty] | mineralisation |  |  |  | sphalerite |  |  | MVT |  |  |  | galena, fluorite, quartz, dolomite, chalcopyrite, pyrite, barite, calcite, ankerite, pyrrhotite, magnetite, fahlores, stannite, roquesite |  | FIM | [106 empty] | 10 | [44 empty] | 2016 | Frenzel, M., Hirsch, T., Gutzmer, J. (2016). Gallium, germanium, indium, and other trace and minor elements in sphalerite as a function of deposit type — A meta-analysis. Ore Geology Reviews, 76, 52–78. |  | USA, CHN, AUS, CAN, DEU, AUT, GBR, IRL, ITA, SWE, NOR, ZAF, MEX, PER, ESP, FRA, JPN, KOR, IRQ, EGY, IND, CHE, ROU
| Lanping cty, Nujiang Auton Prfct, Yunnan Prov |  | Basin hydrothermal, Seafloor hydrothermal, Metamorphic, Magmatic hydrothermal | Mississippi Valley-type (MVT), Sedimentary Exhalative (SEDEX), Volcanic-hosted massive sulfide (VMS), Vein-type (VEIN), High-temperature hydrothermal replacement (HTHR) | MVT zinc-lead, sediment-hosted massive sulphide, volcanic-hosted massive sulphide, vein-type, high-temperature hydrothermal replacement | Zn | Pb, Ag, Cd, Ga, Ge, In | Zn, Pb, Ag, Cd, Co, Cu, Fe, Ga, Ge, Hg, In, Mn, As, Bi, Mo, Ni, Sb, Sn, Tl | Frenzel et al., 2016 |  | Jinding | Jinding-1 | [5 empty] | ore material |  |  | mineral separate | [5 empty] | mineralisation |  |  |  | sphalerite |  |  | SHMS |  |  |  | galena, fluorite, quartz, dolomite, chalcopyrite, pyrite, barite, calcite, ankerite, pyrrhotite, magnetite, fahlores, stannite, roquesite |  | FIM | [106 empty] | 9.5 | [44 empty] | 2016 | Frenzel, M., Hirsch, T., Gutzmer, J. (2016). Gallium, germanium, indium, and other trace and minor elements in sphalerite as a function of deposit type — A meta-analysis. Ore Geology Reviews, 76, 52–78. |  | USA, CHN, AUS, CAN, DEU, AUT, GBR, IRL, ITA, SWE, NOR, ZAF, MEX, PER, ESP, FRA, JPN, KOR, IRQ, EGY, IND, CHE, ROU
| Hida Metamorphic Belt |  | Basin hydrothermal, Seafloor hydrothermal, Metamorphic, Magmatic hydrothermal | Mississippi Valley-type (MVT), Sedimentary Exhalative (SEDEX), Volcanic-hosted massive sulfide (VMS), Vein-type (VEIN), High-temperature hydrothermal replacement (HTHR) | MVT zinc-lead, sediment-hosted massive sulphide, volcanic-hosted massive sulphide, vein-type, high-temperature hydrothermal replacement | Zn | Pb, Ag, Cd, Ga, Ge, In | Zn, Pb, Ag, Cd, Co, Cu, Fe, Ga, Ge, Hg, In, Mn, As, Bi, Mo, Ni, Sb, Sn, Tl | Frenzel et al., 2016 |  | Kamioka | Kamioka-1 | [5 empty] | ore material |  |  | mineral separate | [5 empty] | mineralisation |  |  |  | sphalerite |  |  | HTHR |  |  |  | galena, fluorite, quartz, dolomite, chalcopyrite, pyrite, barite, calcite, ankerite, pyrrhotite, magnetite, fahlores, stannite, roquesite |  | FIM | [106 empty] | 7 | [44 empty] | 2016 | Frenzel, M., Hirsch, T., Gutzmer, J. (2016). Gallium, germanium, indium, and other trace and minor elements in sphalerite as a function of deposit type — A meta-analysis. Ore Geology Reviews, 76, 52–78. |  | USA, CHN, AUS, CAN, DEU, AUT, GBR, IRL, ITA, SWE, NOR, ZAF, MEX, PER, ESP, FRA, JPN, KOR, IRQ, EGY, IND, CHE, ROU
| Longford County |  | Basin hydrothermal, Seafloor hydrothermal, Metamorphic, Magmatic hydrothermal | Mississippi Valley-type (MVT), Sedimentary Exhalative (SEDEX), Volcanic-hosted massive sulfide (VMS), Vein-type (VEIN), High-temperature hydrothermal replacement (HTHR) | MVT zinc-lead, sediment-hosted massive sulphide, volcanic-hosted massive sulphide, vein-type, high-temperature hydrothermal replacement | Zn | Pb, Ag, Cd, Ga, Ge, In | Zn, Pb, Ag, Cd, Co, Cu, Fe, Ga, Ge, Hg, In, Mn, As, Bi, Mo, Ni, Sb, Sn, Tl | Frenzel et al., 2016 |  | Keel Prospect | Keel Prospect-1 | [5 empty] | ore material |  |  | mineral separate | [5 empty] | mineralisation |  |  |  | sphalerite |  |  | MVT |  |  |  | galena, fluorite, quartz, dolomite, chalcopyrite, pyrite, barite, calcite, ankerite, pyrrhotite, magnetite, fahlores, stannite, roquesite |  | FIM | [106 empty] | 11 | [44 empty] | 2016 | Frenzel, M., Hirsch, T., Gutzmer, J. (2016). Gallium, germanium, indium, and other trace and minor elements in sphalerite as a function of deposit type — A meta-analysis. Ore Geology Reviews, 76, 52–78. |  | USA, CHN, AUS, CAN, DEU, AUT, GBR, IRL, ITA, SWE, NOR, ZAF, MEX, PER, ESP, FRA, JPN, KOR, IRQ, EGY, IND, CHE, ROU
| Bingham District |  | Basin hydrothermal, Seafloor hydrothermal, Metamorphic, Magmatic hydrothermal | Mississippi Valley-type (MVT), Sedimentary Exhalative (SEDEX), Volcanic-hosted massive sulfide (VMS), Vein-type (VEIN), High-temperature hydrothermal replacement (HTHR) | MVT zinc-lead, sediment-hosted massive sulphide, volcanic-hosted massive sulphide, vein-type, high-temperature hydrothermal replacement | Zn | Pb, Ag, Cd, Ga, Ge, In | Zn, Pb, Ag, Cd, Co, Cu, Fe, Ga, Ge, Hg, In, Mn, As, Bi, Mo, Ni, Sb, Sn, Tl | Frenzel et al., 2016 |  | Lark vein | Lark vein-1 | [5 empty] | ore material |  |  | mineral separate | [5 empty] | mineralisation |  |  |  | sphalerite |  |  | VEIN |  |  |  | galena, fluorite, quartz, dolomite, chalcopyrite, pyrite, barite, calcite, ankerite, pyrrhotite, magnetite, fahlores, stannite, roquesite |  | FIM | [106 empty] | 13 | [44 empty] | 2016 | Frenzel, M., Hirsch, T., Gutzmer, J. (2016). Gallium, germanium, indium, and other trace and minor elements in sphalerite as a function of deposit type — A meta-analysis. Ore Geology Reviews, 76, 52–78. |  | USA, CHN, AUS, CAN, DEU, AUT, GBR, IRL, ITA, SWE, NOR, ZAF, MEX, PER, ESP, FRA, JPN, KOR, IRQ, EGY, IND, CHE, ROU
| South China |  | Basin hydrothermal, Seafloor hydrothermal, Metamorphic, Magmatic hydrothermal | Mississippi Valley-type (MVT), Sedimentary Exhalative (SEDEX), Volcanic-hosted massive sulfide (VMS), Vein-type (VEIN), High-temperature hydrothermal replacement (HTHR) | MVT zinc-lead, sediment-hosted massive sulphide, volcanic-hosted massive sulphide, vein-type, high-temperature hydrothermal replacement | Zn | Pb, Ag, Cd, Ga, Ge, In | Zn, Pb, Ag, Cd, Co, Cu, Fe, Ga, Ge, Hg, In, Mn, As, Bi, Mo, Ni, Sb, Sn, Tl | Frenzel et al., 2016 |  | Luziyuan | Luziyuan-1 | [5 empty] | ore material |  |  | mineral separate | [5 empty] | mineralisation |  |  |  | sphalerite |  |  | HTHR |  |  |  | galena, fluorite, quartz, dolomite, chalcopyrite, pyrite, barite, calcite, ankerite, pyrrhotite, magnetite, fahlores, stannite, roquesite |  | FIM | [151 empty] | 2016 | Frenzel, M., Hirsch, T., Gutzmer, J. (2016). Gallium, germanium, indium, and other trace and minor elements in sphalerite as a function of deposit type — A meta-analysis. Ore Geology Reviews, 76, 52–78. |  | USA, CHN, AUS, CAN, DEU, AUT, GBR, IRL, ITA, SWE, NOR, ZAF, MEX, PER, ESP, FRA, JPN, KOR, IRQ, EGY, IND, CHE, ROU
| Viburnum Trend cubic galena stage |  | Basin hydrothermal, Seafloor hydrothermal, Metamorphic, Magmatic hydrothermal | Mississippi Valley-type (MVT), Sedimentary Exhalative (SEDEX), Volcanic-hosted massive sulfide (VMS), Vein-type (VEIN), High-temperature hydrothermal replacement (HTHR) | MVT zinc-lead, sediment-hosted massive sulphide, volcanic-hosted massive sulphide, vein-type, high-temperature hydrothermal replacement | Zn | Pb, Ag, Cd, Ga, Ge, In | Zn, Pb, Ag, Cd, Co, Cu, Fe, Ga, Ge, Hg, In, Mn, As, Bi, Mo, Ni, Sb, Sn, Tl | Frenzel et al., 2016 |  | Magmont and Magmont West mine | Magmont and Magmont West mine-1 | [5 empty] | ore material |  |  | mineral separate | [5 empty] | mineralisation |  |  |  | sphalerite |  |  | MVT |  |  |  | galena, fluorite, quartz, dolomite, chalcopyrite, pyrite, barite, calcite, ankerite, pyrrhotite, magnetite, fahlores, stannite, roquesite |  | FIM | [106 empty] | 21 | [44 empty] | 2016 | Frenzel, M., Hirsch, T., Gutzmer, J. (2016). Gallium, germanium, indium, and other trace and minor elements in sphalerite as a function of deposit type — A meta-analysis. Ore Geology Reviews, 76, 52–78. |  | USA, CHN, AUS, CAN, DEU, AUT, GBR, IRL, ITA, SWE, NOR, ZAF, MEX, PER, ESP, FRA, JPN, KOR, IRQ, EGY, IND, CHE, ROU
| Mineral Hill district |  | Basin hydrothermal, Seafloor hydrothermal, Metamorphic, Magmatic hydrothermal | Mississippi Valley-type (MVT), Sedimentary Exhalative (SEDEX), Volcanic-hosted massive sulfide (VMS), Vein-type (VEIN), High-temperature hydrothermal replacement (HTHR) | MVT zinc-lead, sediment-hosted massive sulphide, volcanic-hosted massive sulphide, vein-type, high-temperature hydrothermal replacement | Zn | Pb, Ag, Cd, Ga, Ge, In | Zn, Pb, Ag, Cd, Co, Cu, Fe, Ga, Ge, Hg, In, Mn, As, Bi, Mo, Ni, Sb, Sn, Tl | Frenzel et al., 2016 |  | Mineral Hill mine | Mineral Hill mine-1 | [5 empty] | ore material |  |  | mineral separate | [5 empty] | mineralisation |  |  |  | sphalerite |  |  | HTHR |  |  |  | galena, fluorite, quartz, dolomite, chalcopyrite, pyrite, barite, calcite, ankerite, pyrrhotite, magnetite, fahlores, stannite, roquesite |  | FIM | [106 empty] | 7 | [44 empty] | 2016 | Frenzel, M., Hirsch, T., Gutzmer, J. (2016). Gallium, germanium, indium, and other trace and minor elements in sphalerite as a function of deposit type — A meta-analysis. Ore Geology Reviews, 76, 52–78. |  | USA, CHN, AUS, CAN, DEU, AUT, GBR, IRL, ITA, SWE, NOR, ZAF, MEX, PER, ESP, FRA, JPN, KOR, IRQ, EGY, IND, CHE, ROU
| Northern Arkansas |  | Basin hydrothermal, Seafloor hydrothermal, Metamorphic, Magmatic hydrothermal | Mississippi Valley-type (MVT), Sedimentary Exhalative (SEDEX), Volcanic-hosted massive sulfide (VMS), Vein-type (VEIN), High-temperature hydrothermal replacement (HTHR) | MVT zinc-lead, sediment-hosted massive sulphide, volcanic-hosted massive sulphide, vein-type, high-temperature hydrothermal replacement | Zn | Pb, Ag, Cd, Ga, Ge, In | Zn, Pb, Ag, Cd, Co, Cu, Fe, Ga, Ge, Hg, In, Mn, As, Bi, Mo, Ni, Sb, Sn, Tl | Frenzel et al., 2016 |  | Monte Cristo | Monte Cristo-1 | [5 empty] | ore material |  |  | mineral separate | [5 empty] | mineralisation |  |  |  | sphalerite |  |  | MVT |  |  |  | galena, fluorite, quartz, dolomite, chalcopyrite, pyrite, barite, calcite, ankerite, pyrrhotite, magnetite, fahlores, stannite, roquesite |  | FIM | [106 empty] | 23 | [44 empty] | 2016 | Frenzel, M., Hirsch, T., Gutzmer, J. (2016). Gallium, germanium, indium, and other trace and minor elements in sphalerite as a function of deposit type — A meta-analysis. Ore Geology Reviews, 76, 52–78. |  | USA, CHN, AUS, CAN, DEU, AUT, GBR, IRL, ITA, SWE, NOR, ZAF, MEX, PER, ESP, FRA, JPN, KOR, IRQ, EGY, IND, CHE, ROU
| Camargo District |  | Basin hydrothermal, Seafloor hydrothermal, Metamorphic, Magmatic hydrothermal | Mississippi Valley-type (MVT), Sedimentary Exhalative (SEDEX), Volcanic-hosted massive sulfide (VMS), Vein-type (VEIN), High-temperature hydrothermal replacement (HTHR) | MVT zinc-lead, sediment-hosted massive sulphide, volcanic-hosted massive sulphide, vein-type, high-temperature hydrothermal replacement | Zn | Pb, Ag, Cd, Ga, Ge, In | Zn, Pb, Ag, Cd, Co, Cu, Fe, Ga, Ge, Hg, In, Mn, As, Bi, Mo, Ni, Sb, Sn, Tl | Frenzel et al., 2016 |  | Naica | Naica-1 | [5 empty] | ore material |  |  | mineral separate | [5 empty] | mineralisation |  |  |  | sphalerite |  |  | HTHR |  |  |  | galena, fluorite, quartz, dolomite, chalcopyrite, pyrite, barite, calcite, ankerite, pyrrhotite, magnetite, fahlores, stannite, roquesite |  | FIM | [106 empty] | 37 | [44 empty] | 2016 | Frenzel, M., Hirsch, T., Gutzmer, J. (2016). Gallium, germanium, indium, and other trace and minor elements in sphalerite as a function of deposit type — A meta-analysis. Ore Geology Reviews, 76, 52–78. |  | USA, CHN, AUS, CAN, DEU, AUT, GBR, IRL, ITA, SWE, NOR, ZAF, MEX, PER, ESP, FRA, JPN, KOR, IRQ, EGY, IND, CHE, ROU
| North Pennines |  | Basin hydrothermal, Seafloor hydrothermal, Metamorphic, Magmatic hydrothermal | Mississippi Valley-type (MVT), Sedimentary Exhalative (SEDEX), Volcanic-hosted massive sulfide (VMS), Vein-type (VEIN), High-temperature hydrothermal replacement (HTHR) | MVT zinc-lead, sediment-hosted massive sulphide, volcanic-hosted massive sulphide, vein-type, high-temperature hydrothermal replacement | Zn | Pb, Ag, Cd, Ga, Ge, In | Zn, Pb, Ag, Cd, Co, Cu, Fe, Ga, Ge, Hg, In, Mn, As, Bi, Mo, Ni, Sb, Sn, Tl | Frenzel et al., 2016 |  | Nenthead, Alston | Nenthead, Alston-1 | [5 empty] | ore material |  |  | mineral separate | [5 empty] | mineralisation |  |  |  | sphalerite |  |  | MVT |  |  |  | galena, fluorite, quartz, dolomite, chalcopyrite, pyrite, barite, calcite, ankerite, pyrrhotite, magnetite, fahlores, stannite, roquesite |  | FIM | [106 empty] | 22 | [44 empty] | 2016 | Frenzel, M., Hirsch, T., Gutzmer, J. (2016). Gallium, germanium, indium, and other trace and minor elements in sphalerite as a function of deposit type — A meta-analysis. Ore Geology Reviews, 76, 52–78. |  | USA, CHN, AUS, CAN, DEU, AUT, GBR, IRL, ITA, SWE, NOR, ZAF, MEX, PER, ESP, FRA, JPN, KOR, IRQ, EGY, IND, CHE, ROU
| South China |  | Basin hydrothermal, Seafloor hydrothermal, Metamorphic, Magmatic hydrothermal | Mississippi Valley-type (MVT), Sedimentary Exhalative (SEDEX), Volcanic-hosted massive sulfide (VMS), Vein-type (VEIN), High-temperature hydrothermal replacement (HTHR) | MVT zinc-lead, sediment-hosted massive sulphide, volcanic-hosted massive sulphide, vein-type, high-temperature hydrothermal replacement | Zn | Pb, Ag, Cd, Ga, Ge, In | Zn, Pb, Ag, Cd, Co, Cu, Fe, Ga, Ge, Hg, In, Mn, As, Bi, Mo, Ni, Sb, Sn, Tl | Frenzel et al., 2016 |  | Niujiaotang | Niujiaotang-1 | [5 empty] | ore material |  |  | mineral separate | [5 empty] | mineralisation |  |  |  | sphalerite |  |  | MVT |  |  |  | galena, fluorite, quartz, dolomite, chalcopyrite, pyrite, barite, calcite, ankerite, pyrrhotite, magnetite, fahlores, stannite, roquesite |  | FIM | [106 empty] | 13 | [44 empty] | 2016 | Frenzel, M., Hirsch, T., Gutzmer, J. (2016). Gallium, germanium, indium, and other trace and minor elements in sphalerite as a function of deposit type — A meta-analysis. Ore Geology Reviews, 76, 52–78. |  | USA, CHN, AUS, CAN, DEU, AUT, GBR, IRL, ITA, SWE, NOR, ZAF, MEX, PER, ESP, FRA, JPN, KOR, IRQ, EGY, IND, CHE, ROU
| Santa Rita district |  | Basin hydrothermal, Seafloor hydrothermal, Metamorphic, Magmatic hydrothermal | Mississippi Valley-type (MVT), Sedimentary Exhalative (SEDEX), Volcanic-hosted massive sulfide (VMS), Vein-type (VEIN), High-temperature hydrothermal replacement (HTHR) | MVT zinc-lead, sediment-hosted massive sulphide, volcanic-hosted massive sulphide, vein-type, high-temperature hydrothermal replacement | Zn | Pb, Ag, Cd, Ga, Ge, In | Zn, Pb, Ag, Cd, Co, Cu, Fe, Ga, Ge, Hg, In, Mn, As, Bi, Mo, Ni, Sb, Sn, Tl | Frenzel et al., 2016 |  | Oswaldo #2 mine | Oswaldo #2 mine-1 | [5 empty] | ore material |  |  | mineral separate | [5 empty] | mineralisation |  |  |  | sphalerite |  |  | HTHR |  |  |  | galena, fluorite, quartz, dolomite, chalcopyrite, pyrite, barite, calcite, ankerite, pyrrhotite, magnetite, fahlores, stannite, roquesite |  | FIM | [106 empty] | 20 | [44 empty] | 2016 | Frenzel, M., Hirsch, T., Gutzmer, J. (2016). Gallium, germanium, indium, and other trace and minor elements in sphalerite as a function of deposit type — A meta-analysis. Ore Geology Reviews, 76, 52–78. |  | USA, CHN, AUS, CAN, DEU, AUT, GBR, IRL, ITA, SWE, NOR, ZAF, MEX, PER, ESP, FRA, JPN, KOR, IRQ, EGY, IND, CHE, ROU
| Griqualand west |  | Basin hydrothermal, Seafloor hydrothermal, Metamorphic, Magmatic hydrothermal | Mississippi Valley-type (MVT), Sedimentary Exhalative (SEDEX), Volcanic-hosted massive sulfide (VMS), Vein-type (VEIN), High-temperature hydrothermal replacement (HTHR) | MVT zinc-lead, sediment-hosted massive sulphide, volcanic-hosted massive sulphide, vein-type, high-temperature hydrothermal replacement | Zn | Pb, Ag, Cd, Ga, Ge, In | Zn, Pb, Ag, Cd, Co, Cu, Fe, Ga, Ge, Hg, In, Mn, As, Bi, Mo, Ni, Sb, Sn, Tl | Frenzel et al., 2016 |  | Pering | Pering-1 | [5 empty] | ore material |  |  | mineral separate | [5 empty] | mineralisation |  |  |  | sphalerite |  |  | MVT |  |  |  | galena, fluorite, quartz, dolomite, chalcopyrite, pyrite, barite, calcite, ankerite, pyrrhotite, magnetite, fahlores, stannite, roquesite |  | FIM | [106 empty] | 25 | [44 empty] | 2016 | Frenzel, M., Hirsch, T., Gutzmer, J. (2016). Gallium, germanium, indium, and other trace and minor elements in sphalerite as a function of deposit type — A meta-analysis. Ore Geology Reviews, 76, 52–78. |  | USA, CHN, AUS, CAN, DEU, AUT, GBR, IRL, ITA, SWE, NOR, ZAF, MEX, PER, ESP, FRA, JPN, KOR, IRQ, EGY, IND, CHE, ROU
| Tri-State |  | Basin hydrothermal, Seafloor hydrothermal, Metamorphic, Magmatic hydrothermal | Mississippi Valley-type (MVT), Sedimentary Exhalative (SEDEX), Volcanic-hosted massive sulfide (VMS), Vein-type (VEIN), High-temperature hydrothermal replacement (HTHR) | MVT zinc-lead, sediment-hosted massive sulphide, volcanic-hosted massive sulphide, vein-type, high-temperature hydrothermal replacement | Zn | Pb, Ag, Cd, Ga, Ge, In | Zn, Pb, Ag, Cd, Co, Cu, Fe, Ga, Ge, Hg, In, Mn, As, Bi, Mo, Ni, Sb, Sn, Tl | Frenzel et al., 2016 |  | Picher Orefield | Picher Orefield-1 | [5 empty] | ore material |  |  | mineral separate | [5 empty] | mineralisation |  |  |  | sphalerite |  |  | MVT |  |  |  | galena, fluorite, quartz, dolomite, chalcopyrite, pyrite, barite, calcite, ankerite, pyrrhotite, magnetite, fahlores, stannite, roquesite |  | FIM | [106 empty] | 15 | [44 empty] | 2016 | Frenzel, M., Hirsch, T., Gutzmer, J. (2016). Gallium, germanium, indium, and other trace and minor elements in sphalerite as a function of deposit type — A meta-analysis. Ore Geology Reviews, 76, 52–78. |  | USA, CHN, AUS, CAN, DEU, AUT, GBR, IRL, ITA, SWE, NOR, ZAF, MEX, PER, ESP, FRA, JPN, KOR, IRQ, EGY, IND, CHE, ROU
| S. Apuseni Mts. |  | Basin hydrothermal, Seafloor hydrothermal, Metamorphic, Magmatic hydrothermal | Mississippi Valley-type (MVT), Sedimentary Exhalative (SEDEX), Volcanic-hosted massive sulfide (VMS), Vein-type (VEIN), High-temperature hydrothermal replacement (HTHR) | MVT zinc-lead, sediment-hosted massive sulphide, volcanic-hosted massive sulphide, vein-type, high-temperature hydrothermal replacement | Zn | Pb, Ag, Cd, Ga, Ge, In | Zn, Pb, Ag, Cd, Co, Cu, Fe, Ga, Ge, Hg, In, Mn, As, Bi, Mo, Ni, Sb, Sn, Tl | Frenzel et al., 2016 |  | Rosia Montana | Rosia Montana-1 | [5 empty] | ore material |  |  | mineral separate | [5 empty] | mineralisation |  |  |  | sphalerite |  |  | VEIN |  |  |  | galena, fluorite, quartz, dolomite, chalcopyrite, pyrite, barite, calcite, ankerite, pyrrhotite, magnetite, fahlores, stannite, roquesite |  | FIM | [106 empty] | 1.8 | [44 empty] | 2016 | Frenzel, M., Hirsch, T., Gutzmer, J. (2016). Gallium, germanium, indium, and other trace and minor elements in sphalerite as a function of deposit type — A meta-analysis. Ore Geology Reviews, 76, 52–78. |  | USA, CHN, AUS, CAN, DEU, AUT, GBR, IRL, ITA, SWE, NOR, ZAF, MEX, PER, ESP, FRA, JPN, KOR, IRQ, EGY, IND, CHE, ROU
| S. Apuseni Mts. |  | Basin hydrothermal, Seafloor hydrothermal, Metamorphic, Magmatic hydrothermal | Mississippi Valley-type (MVT), Sedimentary Exhalative (SEDEX), Volcanic-hosted massive sulfide (VMS), Vein-type (VEIN), High-temperature hydrothermal replacement (HTHR) | MVT zinc-lead, sediment-hosted massive sulphide, volcanic-hosted massive sulphide, vein-type, high-temperature hydrothermal replacement | Zn | Pb, Ag, Cd, Ga, Ge, In | Zn, Pb, Ag, Cd, Co, Cu, Fe, Ga, Ge, Hg, In, Mn, As, Bi, Mo, Ni, Sb, Sn, Tl | Frenzel et al., 2016 |  | Sacarimb | Sacarimb-1 | [5 empty] | ore material |  |  | mineral separate | [5 empty] | mineralisation |  |  |  | sphalerite |  |  | VEIN |  |  |  | galena, fluorite, quartz, dolomite, chalcopyrite, pyrite, barite, calcite, ankerite, pyrrhotite, magnetite, fahlores, stannite, roquesite |  | FIM | [106 empty] | 3.5 | [44 empty] | 2016 | Frenzel, M., Hirsch, T., Gutzmer, J. (2016). Gallium, germanium, indium, and other trace and minor elements in sphalerite as a function of deposit type — A meta-analysis. Ore Geology Reviews, 76, 52–78. |  | USA, CHN, AUS, CAN, DEU, AUT, GBR, IRL, ITA, SWE, NOR, ZAF, MEX, PER, ESP, FRA, JPN, KOR, IRQ, EGY, IND, CHE, ROU
| Tarn |  | Basin hydrothermal, Seafloor hydrothermal, Metamorphic, Magmatic hydrothermal | Mississippi Valley-type (MVT), Sedimentary Exhalative (SEDEX), Volcanic-hosted massive sulfide (VMS), Vein-type (VEIN), High-temperature hydrothermal replacement (HTHR) | MVT zinc-lead, sediment-hosted massive sulphide, volcanic-hosted massive sulphide, vein-type, high-temperature hydrothermal replacement | Zn | Pb, Ag, Cd, Ga, Ge, In | Zn, Pb, Ag, Cd, Co, Cu, Fe, Ga, Ge, Hg, In, Mn, As, Bi, Mo, Ni, Sb, Sn, Tl | Frenzel et al., 2016 |  | SaintSalvy | SaintSalvy-1 | [5 empty] | ore material |  |  | mineral separate | [5 empty] | mineralisation |  |  |  | sphalerite |  |  | VEIN |  |  |  | galena, fluorite, quartz, dolomite, chalcopyrite, pyrite, barite, calcite, ankerite, pyrrhotite, magnetite, fahlores, stannite, roquesite |  | FIM | [106 empty] | 24 | [44 empty] | 2016 | Frenzel, M., Hirsch, T., Gutzmer, J. (2016). Gallium, germanium, indium, and other trace and minor elements in sphalerite as a function of deposit type — A meta-analysis. Ore Geology Reviews, 76, 52–78. |  | USA, CHN, AUS, CAN, DEU, AUT, GBR, IRL, ITA, SWE, NOR, ZAF, MEX, PER, ESP, FRA, JPN, KOR, IRQ, EGY, IND, CHE, ROU
| Shiheung District |  | Basin hydrothermal, Seafloor hydrothermal, Metamorphic, Magmatic hydrothermal | Mississippi Valley-type (MVT), Sedimentary Exhalative (SEDEX), Volcanic-hosted massive sulfide (VMS), Vein-type (VEIN), High-temperature hydrothermal replacement (HTHR) | MVT zinc-lead, sediment-hosted massive sulphide, volcanic-hosted massive sulphide, vein-type, high-temperature hydrothermal replacement | Zn | Pb, Ag, Cd, Ga, Ge, In | Zn, Pb, Ag, Cd, Co, Cu, Fe, Ga, Ge, Hg, In, Mn, As, Bi, Mo, Ni, Sb, Sn, Tl | Frenzel et al., 2016 |  | Sam Bo | Sam Bo-1 | [5 empty] | ore material |  |  | mineral separate | [5 empty] | mineralisation |  |  |  | sphalerite |  |  | VEIN |  |  |  | galena, fluorite, quartz, dolomite, chalcopyrite, pyrite, barite, calcite, ankerite, pyrrhotite, magnetite, fahlores, stannite, roquesite |  | FIM | [106 empty] | 9 | [44 empty] | 2016 | Frenzel, M., Hirsch, T., Gutzmer, J. (2016). Gallium, germanium, indium, and other trace and minor elements in sphalerite as a function of deposit type — A meta-analysis. Ore Geology Reviews, 76, 52–78. |  | USA, CHN, AUS, CAN, DEU, AUT, GBR, IRL, ITA, SWE, NOR, ZAF, MEX, PER, ESP, FRA, JPN, KOR, IRQ, EGY, IND, CHE, ROU
| Taebaeksan District |  | Basin hydrothermal, Seafloor hydrothermal, Metamorphic, Magmatic hydrothermal | Mississippi Valley-type (MVT), Sedimentary Exhalative (SEDEX), Volcanic-hosted massive sulfide (VMS), Vein-type (VEIN), High-temperature hydrothermal replacement (HTHR) | MVT zinc-lead, sediment-hosted massive sulphide, volcanic-hosted massive sulphide, vein-type, high-temperature hydrothermal replacement | Zn | Pb, Ag, Cd, Ga, Ge, In | Zn, Pb, Ag, Cd, Co, Cu, Fe, Ga, Ge, Hg, In, Mn, As, Bi, Mo, Ni, Sb, Sn, Tl | Frenzel et al., 2016 |  | Shin Ye Mi | Shin Ye Mi-1 | [5 empty] | ore material |  |  | mineral separate | [5 empty] | mineralisation |  |  |  | sphalerite |  |  | HTHR |  |  |  | galena, fluorite, quartz, dolomite, chalcopyrite, pyrite, barite, calcite, ankerite, pyrrhotite, magnetite, fahlores, stannite, roquesite |  | FIM | [106 empty] | 8 | [44 empty] | 2016 | Frenzel, M., Hirsch, T., Gutzmer, J. (2016). Gallium, germanium, indium, and other trace and minor elements in sphalerite as a function of deposit type — A meta-analysis. Ore Geology Reviews, 76, 52–78. |  | USA, CHN, AUS, CAN, DEU, AUT, GBR, IRL, ITA, SWE, NOR, ZAF, MEX, PER, ESP, FRA, JPN, KOR, IRQ, EGY, IND, CHE, ROU
| Shropshire |  | Basin hydrothermal, Seafloor hydrothermal, Metamorphic, Magmatic hydrothermal | Mississippi Valley-type (MVT), Sedimentary Exhalative (SEDEX), Volcanic-hosted massive sulfide (VMS), Vein-type (VEIN), High-temperature hydrothermal replacement (HTHR) | MVT zinc-lead, sediment-hosted massive sulphide, volcanic-hosted massive sulphide, vein-type, high-temperature hydrothermal replacement | Zn | Pb, Ag, Cd, Ga, Ge, In | Zn, Pb, Ag, Cd, Co, Cu, Fe, Ga, Ge, Hg, In, Mn, As, Bi, Mo, Ni, Sb, Sn, Tl | Frenzel et al., 2016 |  | Snailbeach | Snailbeach-1 | [5 empty] | ore material |  |  | mineral separate | [5 empty] | mineralisation |  |  |  | sphalerite |  |  | VEIN |  |  |  | galena, fluorite, quartz, dolomite, chalcopyrite, pyrite, barite, calcite, ankerite, pyrrhotite, magnetite, fahlores, stannite, roquesite |  | FIM | [106 empty] | 23 | [44 empty] | 2016 | Frenzel, M., Hirsch, T., Gutzmer, J. (2016). Gallium, germanium, indium, and other trace and minor elements in sphalerite as a function of deposit type — A meta-analysis. Ore Geology Reviews, 76, 52–78. |  | USA, CHN, AUS, CAN, DEU, AUT, GBR, IRL, ITA, SWE, NOR, ZAF, MEX, PER, ESP, FRA, JPN, KOR, IRQ, EGY, IND, CHE, ROU
| Upper Mississippi Valley district |  | Basin hydrothermal, Seafloor hydrothermal, Metamorphic, Magmatic hydrothermal | Mississippi Valley-type (MVT), Sedimentary Exhalative (SEDEX), Volcanic-hosted massive sulfide (VMS), Vein-type (VEIN), High-temperature hydrothermal replacement (HTHR) | MVT zinc-lead, sediment-hosted massive sulphide, volcanic-hosted massive sulphide, vein-type, high-temperature hydrothermal replacement | Zn | Pb, Ag, Cd, Ga, Ge, In | Zn, Pb, Ag, Cd, Co, Cu, Fe, Ga, Ge, Hg, In, Mn, As, Bi, Mo, Ni, Sb, Sn, Tl | Frenzel et al., 2016 |  | Thompson-Temperly mine | Thompson-Temperly mine-1 | [5 empty] | ore material |  |  | mineral separate | [5 empty] | mineralisation |  |  |  | sphalerite |  |  | MVT |  |  |  | galena, fluorite, quartz, dolomite, chalcopyrite, pyrite, barite, calcite, ankerite, pyrrhotite, magnetite, fahlores, stannite, roquesite |  | FIM | [106 empty] | 20 | [44 empty] | 2016 | Frenzel, M., Hirsch, T., Gutzmer, J. (2016). Gallium, germanium, indium, and other trace and minor elements in sphalerite as a function of deposit type — A meta-analysis. Ore Geology Reviews, 76, 52–78. |  | USA, CHN, AUS, CAN, DEU, AUT, GBR, IRL, ITA, SWE, NOR, ZAF, MEX, PER, ESP, FRA, JPN, KOR, IRQ, EGY, IND, CHE, ROU
| Lake District |  | Basin hydrothermal, Seafloor hydrothermal, Metamorphic, Magmatic hydrothermal | Mississippi Valley-type (MVT), Sedimentary Exhalative (SEDEX), Volcanic-hosted massive sulfide (VMS), Vein-type (VEIN), High-temperature hydrothermal replacement (HTHR) | MVT zinc-lead, sediment-hosted massive sulphide, volcanic-hosted massive sulphide, vein-type, high-temperature hydrothermal replacement | Zn | Pb, Ag, Cd, Ga, Ge, In | Zn, Pb, Ag, Cd, Co, Cu, Fe, Ga, Ge, Hg, In, Mn, As, Bi, Mo, Ni, Sb, Sn, Tl | Frenzel et al., 2016 |  | Threlkeld | Threlkeld-1 | [5 empty] | ore material |  |  | mineral separate | [5 empty] | mineralisation |  |  |  | sphalerite |  |  | VEIN |  |  |  | galena, fluorite, quartz, dolomite, chalcopyrite, pyrite, barite, calcite, ankerite, pyrrhotite, magnetite, fahlores, stannite, roquesite |  | FIM | [106 empty] | 24 | [44 empty] | 2016 | Frenzel, M., Hirsch, T., Gutzmer, J. (2016). Gallium, germanium, indium, and other trace and minor elements in sphalerite as a function of deposit type — A meta-analysis. Ore Geology Reviews, 76, 52–78. |  | USA, CHN, AUS, CAN, DEU, AUT, GBR, IRL, ITA, SWE, NOR, ZAF, MEX, PER, ESP, FRA, JPN, KOR, IRQ, EGY, IND, CHE, ROU
| Northern Japan |  | Basin hydrothermal, Seafloor hydrothermal, Metamorphic, Magmatic hydrothermal | Mississippi Valley-type (MVT), Sedimentary Exhalative (SEDEX), Volcanic-hosted massive sulfide (VMS), Vein-type (VEIN), High-temperature hydrothermal replacement (HTHR) | MVT zinc-lead, sediment-hosted massive sulphide, volcanic-hosted massive sulphide, vein-type, high-temperature hydrothermal replacement | Zn | Pb, Ag, Cd, Ga, Ge, In | Zn, Pb, Ag, Cd, Co, Cu, Fe, Ga, Ge, Hg, In, Mn, As, Bi, Mo, Ni, Sb, Sn, Tl | Frenzel et al., 2016 |  | Toyoha | Toyoha-1 | [5 empty] | ore material |  |  | mineral separate | [5 empty] | mineralisation |  |  |  | sphalerite |  |  | VEIN |  |  |  | galena, fluorite, quartz, dolomite, chalcopyrite, pyrite, barite, calcite, ankerite, pyrrhotite, magnetite, fahlores, stannite, roquesite |  | FIM | [106 empty] | 1.7 | [44 empty] | 2016 | Frenzel, M., Hirsch, T., Gutzmer, J. (2016). Gallium, germanium, indium, and other trace and minor elements in sphalerite as a function of deposit type — A meta-analysis. Ore Geology Reviews, 76, 52–78. |  | USA, CHN, AUS, CAN, DEU, AUT, GBR, IRL, ITA, SWE, NOR, ZAF, MEX, PER, ESP, FRA, JPN, KOR, IRQ, EGY, IND, CHE, ROU
| Alcudia Valley |  | Basin hydrothermal, Seafloor hydrothermal, Metamorphic, Magmatic hydrothermal | Mississippi Valley-type (MVT), Sedimentary Exhalative (SEDEX), Volcanic-hosted massive sulfide (VMS), Vein-type (VEIN), High-temperature hydrothermal replacement (HTHR) | MVT zinc-lead, sediment-hosted massive sulphide, volcanic-hosted massive sulphide, vein-type, high-temperature hydrothermal replacement | Zn | Pb, Ag, Cd, Ga, Ge, In | Zn, Pb, Ag, Cd, Co, Cu, Fe, Ga, Ge, Hg, In, Mn, As, Bi, Mo, Ni, Sb, Sn, Tl | Frenzel et al., 2016 |  | Type B Veins | Type B Veins-1 | [5 empty] | ore material |  |  | mineral separate | [5 empty] | mineralisation |  |  |  | sphalerite |  |  | VEIN |  |  |  | galena, fluorite, quartz, dolomite, chalcopyrite, pyrite, barite, calcite, ankerite, pyrrhotite, magnetite, fahlores, stannite, roquesite |  | FIM | [106 empty] | 4 | [44 empty] | 2016 | Frenzel, M., Hirsch, T., Gutzmer, J. (2016). Gallium, germanium, indium, and other trace and minor elements in sphalerite as a function of deposit type — A meta-analysis. Ore Geology Reviews, 76, 52–78. |  | USA, CHN, AUS, CAN, DEU, AUT, GBR, IRL, ITA, SWE, NOR, ZAF, MEX, PER, ESP, FRA, JPN, KOR, IRQ, EGY, IND, CHE, ROU
| Alcudia Valley |  | Basin hydrothermal, Seafloor hydrothermal, Metamorphic, Magmatic hydrothermal | Mississippi Valley-type (MVT), Sedimentary Exhalative (SEDEX), Volcanic-hosted massive sulfide (VMS), Vein-type (VEIN), High-temperature hydrothermal replacement (HTHR) | MVT zinc-lead, sediment-hosted massive sulphide, volcanic-hosted massive sulphide, vein-type, high-temperature hydrothermal replacement | Zn | Pb, Ag, Cd, Ga, Ge, In | Zn, Pb, Ag, Cd, Co, Cu, Fe, Ga, Ge, Hg, In, Mn, As, Bi, Mo, Ni, Sb, Sn, Tl | Frenzel et al., 2016 |  | Type C Veins | Type C Veins-1 | [5 empty] | ore material |  |  | mineral separate | [5 empty] | mineralisation |  |  |  | sphalerite |  |  | VEIN |  |  |  | galena, fluorite, quartz, dolomite, chalcopyrite, pyrite, barite, calcite, ankerite, pyrrhotite, magnetite, fahlores, stannite, roquesite |  | FIM | [106 empty] | 7.2 | [44 empty] | 2016 | Frenzel, M., Hirsch, T., Gutzmer, J. (2016). Gallium, germanium, indium, and other trace and minor elements in sphalerite as a function of deposit type — A meta-analysis. Ore Geology Reviews, 76, 52–78. |  | USA, CHN, AUS, CAN, DEU, AUT, GBR, IRL, ITA, SWE, NOR, ZAF, MEX, PER, ESP, FRA, JPN, KOR, IRQ, EGY, IND, CHE, ROU
| Alcudia Valley |  | Basin hydrothermal, Seafloor hydrothermal, Metamorphic, Magmatic hydrothermal | Mississippi Valley-type (MVT), Sedimentary Exhalative (SEDEX), Volcanic-hosted massive sulfide (VMS), Vein-type (VEIN), High-temperature hydrothermal replacement (HTHR) | MVT zinc-lead, sediment-hosted massive sulphide, volcanic-hosted massive sulphide, vein-type, high-temperature hydrothermal replacement | Zn | Pb, Ag, Cd, Ga, Ge, In | Zn, Pb, Ag, Cd, Co, Cu, Fe, Ga, Ge, Hg, In, Mn, As, Bi, Mo, Ni, Sb, Sn, Tl | Frenzel et al., 2016 |  | Type D Veins | Type D Veins-1 | [5 empty] | ore material |  |  | mineral separate | [5 empty] | mineralisation |  |  |  | sphalerite |  |  | VEIN |  |  |  | galena, fluorite, quartz, dolomite, chalcopyrite, pyrite, barite, calcite, ankerite, pyrrhotite, magnetite, fahlores, stannite, roquesite |  | FIM | [106 empty] | 9.5 | [44 empty] | 2016 | Frenzel, M., Hirsch, T., Gutzmer, J. (2016). Gallium, germanium, indium, and other trace and minor elements in sphalerite as a function of deposit type — A meta-analysis. Ore Geology Reviews, 76, 52–78. |  | USA, CHN, AUS, CAN, DEU, AUT, GBR, IRL, ITA, SWE, NOR, ZAF, MEX, PER, ESP, FRA, JPN, KOR, IRQ, EGY, IND, CHE, ROU
| Alcudia Valley |  | Basin hydrothermal, Seafloor hydrothermal, Metamorphic, Magmatic hydrothermal | Mississippi Valley-type (MVT), Sedimentary Exhalative (SEDEX), Volcanic-hosted massive sulfide (VMS), Vein-type (VEIN), High-temperature hydrothermal replacement (HTHR) | MVT zinc-lead, sediment-hosted massive sulphide, volcanic-hosted massive sulphide, vein-type, high-temperature hydrothermal replacement | Zn | Pb, Ag, Cd, Ga, Ge, In | Zn, Pb, Ag, Cd, Co, Cu, Fe, Ga, Ge, Hg, In, Mn, As, Bi, Mo, Ni, Sb, Sn, Tl | Frenzel et al., 2016 |  | Type E Veins | Type E Veins-1 | [5 empty] | ore material |  |  | mineral separate | [5 empty] | mineralisation |  |  |  | sphalerite |  |  | VEIN |  |  |  | galena, fluorite, quartz, dolomite, chalcopyrite, pyrite, barite, calcite, ankerite, pyrrhotite, magnetite, fahlores, stannite, roquesite |  | FIM | [106 empty] | 20 | [44 empty] | 2016 | Frenzel, M., Hirsch, T., Gutzmer, J. (2016). Gallium, germanium, indium, and other trace and minor elements in sphalerite as a function of deposit type — A meta-analysis. Ore Geology Reviews, 76, 52–78. |  | USA, CHN, AUS, CAN, DEU, AUT, GBR, IRL, ITA, SWE, NOR, ZAF, MEX, PER, ESP, FRA, JPN, KOR, IRQ, EGY, IND, CHE, ROU