## Sheet1
Uploaded | deposit_name | deposit_local_id | deposit_environment | deposit_group | deposit_type | primary_commodities | secondary_commodities | all_commodities | deposit_source | sample_uid | sample_name | sample_local_id | feature_type | feature_name | feature_uid | top_depth_m | bottom_depth_m | sample_deposit_relation | sample_type | sampling_method | material_class | material_class_comments | province | strat_unit_name | strat_unit_uid | strat_grouping | earth_material_group | earth_material_qualifier | earth_material | metamorphic_grade | mineral | paragenetic_stage | mode_of_occurrence | texture | color | alteration | sample_description | associated_minerals | sample_preparation | analytical_method | instrument_type_model | laboratory_location/if reported | operating_conditions/if reported | standards_used/if reported | ag_ppm | ag_detection_limit | al_ppm | al_detection_limit | as_ppm | as_detection_limit | au_ppm | au_detection_limit | b_ppm | b_detection_limit | ba_ppm | ba_detection_limit | be_ppm | be_detection_limit | bi_ppm | bi_detection_limit | br_ppm | br_detection_limit | ca_ppm | ca_detection_limit | cd_ppm | cd_detection_limit | ce_ppm | ce_detection_limit | cl_ppm | cl_detection_limit | co_ppm | co_detection_limit | cr_ppm | cr_detection_limit | cs_ppm | cs_detection_limit | cu_ppm | cu_detection_limit | dy_ppm | dy_detection_limit | er_ppm | er_detection_limit | eu_ppm | eu_detection_limit | f_ppm | f_detection_limit | fe_ppm | fe_detection_limit | ga_ppm | ga_detection_limit | gd_ppm | gd_detection_limit | ge_ppm | ge_detection_limit | hf_ppm | hf_detection_limit | hg_ppm | hg_detection_limit | ho_ppm | ho_detection_limit | in_ppm | in_detection_limit | ir_ppm | ir_detection_limit | k_ppm | k_detection_limit | la_ppm | la_detection_limit | li_ppm | li_detection_limit | lu_ppm | lu_detection_limit | mg_ppm | mg_detection_limit | mn_ppm | mn_detection_limit | mo_ppm | mo_detection_limit | na_ppm | na_detection_limit | nb_ppm | nb_detection_limit | nd_ppm | nd_detection_limit | ni_ppm | ni_detection_limit | os_ppm | os_detection_limit | p_ppm | p_detection_limit | pb_ppm | pb_detection_limit | pd_ppm | pd_detection_limit | pr_ppm | pr_detection_limit | pt_ppm | pt_detection_limit | rb_ppm | rb_detection_limit | re_ppm | re_detection_limit | rh_ppm | rh_detection_limit | ru_ppm | ru_detection_limit | s_ppm | s_detection_limit | sb_ppm | sb_detection_limit | sc_ppm | sc_detection_limit | se_ppm | se_detection_limit | si_ppm | si_detection_limit | sm_ppm | sm_detection_limit | sn_ppm | sn_detection_limit | sr_ppm | sr_detection_limit | ta_ppm | ta_detection_limit | tb_ppm | tb_detection_limit | te_ppm | te_detection_limit | th_ppm | th_detection_limit | ti_ppm | ti_detection_limit | tl_ppm | tl_detection_limit | tm_ppm | tm_detection_limit | u_ppm | u_detection_limit | v_ppm | v_detection_limit | w_ppm | w_detection_limit | y_ppm | y_detection_limit | yb_ppm | yb_detection_limit | zn_ppm | zn_detection_limit | zr_ppm | zr_detection_limit | analysis_datetime | publication_date | sample_source | submitter | country | state | deposit_longitude_wgs84 | deposit_latitude_wgs84 | sample_longitude_wgs84 | sample_latitude_wgs84 | sample_easting | sample_northing | sample_utm_zone | sample_location_description | location_source | location_accuracy | comments | last_update
| Taolin Pb-Zn deposit |  | Magmatic hydrothermal | Intrusion-related | medium-low temperature magmatic hydrothermal vein-type Pb-Zn | Pb, Zn | Ag | Pb, Zn, Ag | Yu et al., 1998 |  | DJC-05J-2-#1 | DJC-05J-2-#1-1 | underground mine |  |  |  |  | ore material | drill core | drill core | mineral separate | [5 empty] | mineralisation |  |  |  | sphalerite |  |  | Sp1 |  |  |  | galena, chalcopyrite, pyrite, quartz, fluorite, chlorite, barite |  | LA-ICPMS, EMPA | [24 empty] | 1560 | [5 empty] | 80 | [15 empty] | 11280 | [27 empty] | 60 | [15 empty] | 110 | [15 empty] | 325500 | [39 empty] | 632840 |  |  |  |  | 2020 | Miner Deposita (2020) 55:1467–1488 |  | CHN | Hunan Province
| Taolin Pb-Zn deposit |  | Magmatic hydrothermal | Intrusion-related | medium-low temperature magmatic hydrothermal vein-type Pb-Zn | Pb, Zn | Ag | Pb, Zn, Ag | Yu et al., 1998 |  | DJC-05J-2-#2 | DJC-05J-2-#2-1 | underground mine |  |  |  |  | ore material | drill core | drill core | mineral separate | [5 empty] | mineralisation |  |  |  | sphalerite |  |  | Sp1 |  |  |  | galena, chalcopyrite, pyrite, quartz, fluorite, chlorite, barite |  | LA-ICPMS, EMPA | [24 empty] | 870 | [5 empty] | 520 | [5 empty] | 100 | [9 empty] | 20870 | [27 empty] | 30 | [15 empty] | 390 | [15 empty] | 324980 | [39 empty] | 615310 |  |  |  |  | 2020 | Miner Deposita (2020) 55:1467–1488 |  | CHN | Hunan Province
| Taolin Pb-Zn deposit |  | Magmatic hydrothermal | Intrusion-related | medium-low temperature magmatic hydrothermal vein-type Pb-Zn | Pb, Zn | Ag | Pb, Zn, Ag | Yu et al., 1998 |  | DJC-05J-2-#3 | DJC-05J-2-#3-1 | underground mine |  |  |  |  | ore material | drill core | drill core | mineral separate | [5 empty] | mineralisation |  |  |  | sphalerite |  |  | Sp1 |  |  |  | galena, chalcopyrite, pyrite, quartz, fluorite, chlorite, barite |  | LA-ICPMS, EMPA | [24 empty] | 1090 | [5 empty] | 350 | [15 empty] | 13620 | [59 empty] | 322710 | [39 empty] | 627400 |  |  |  |  | 2020 | Miner Deposita (2020) 55:1467–1488 |  | CHN | Hunan Province
| Taolin Pb-Zn deposit |  | Magmatic hydrothermal | Intrusion-related | medium-low temperature magmatic hydrothermal vein-type Pb-Zn | Pb, Zn | Ag | Pb, Zn, Ag | Yu et al., 1998 |  | DJC-05J-3-#1 | DJC-05J-3-#1-1 | underground mine |  |  |  |  | ore material | drill core | drill core | mineral separate | [5 empty] | mineralisation |  |  |  | sphalerite |  |  | Sp1 |  |  |  | galena, chalcopyrite, pyrite, quartz, fluorite, chlorite, barite |  | LA-ICPMS, EMPA | [24 empty] | 2560 | [5 empty] | 650 | [15 empty] | 45020 | [27 empty] | 250 | [9 empty] | 30 | [21 empty] | 327310 | [39 empty] | 598290 |  |  |  |  | 2020 | Miner Deposita (2020) 55:1467–1488 |  | CHN | Hunan Province
| Taolin Pb-Zn deposit |  | Magmatic hydrothermal | Intrusion-related | medium-low temperature magmatic hydrothermal vein-type Pb-Zn | Pb, Zn | Ag | Pb, Zn, Ag | Yu et al., 1998 |  | DJC-05J-3-#2 | DJC-05J-3-#2-1 | underground mine |  |  |  |  | ore material | drill core | drill core | mineral separate | [5 empty] | mineralisation |  |  |  | sphalerite |  |  | Sp1 |  |  |  | galena, chalcopyrite, pyrite, quartz, fluorite, chlorite, barite |  | LA-ICPMS, EMPA | [24 empty] | 2310 | [5 empty] | 580 | [15 empty] | 31460 | [27 empty] | 220 | [31 empty] | 324090 | [39 empty] | 615110 |  |  |  |  | 2020 | Miner Deposita (2020) 55:1467–1488 |  | CHN | Hunan Province
| Taolin Pb-Zn deposit |  | Magmatic hydrothermal | Intrusion-related | medium-low temperature magmatic hydrothermal vein-type Pb-Zn | Pb, Zn | Ag | Pb, Zn, Ag | Yu et al., 1998 |  | DJC-05J-3-#3 | DJC-05J-3-#3-1 | underground mine |  |  |  |  | ore material | drill core | drill core | mineral separate | [5 empty] | mineralisation |  |  |  | sphalerite |  |  | Sp1 |  |  |  | galena, chalcopyrite, pyrite, quartz, fluorite, chlorite, barite |  | LA-ICPMS, EMPA | [24 empty] | 1050 | [5 empty] | 610 | [15 empty] | 24360 | [27 empty] | 50 | [31 empty] | 325270 | [11 empty] | 80 | [27 empty] | 627100 |  |  |  |  | 2020 | Miner Deposita (2020) 55:1467–1488 |  | CHN | Hunan Province
| Taolin Pb-Zn deposit |  | Magmatic hydrothermal | Intrusion-related | medium-low temperature magmatic hydrothermal vein-type Pb-Zn | Pb, Zn | Ag | Pb, Zn, Ag | Yu et al., 1998 |  | ST-03-3J-1-#2 | ST-03-3J-1-#2-1 | underground mine |  |  |  |  | ore material | drill core | drill core | mineral separate | [5 empty] | mineralisation |  |  |  | sphalerite |  |  | Sp1 |  |  |  | galena, chalcopyrite, pyrite, quartz, fluorite, chlorite, barite |  | LA-ICPMS, EMPA | [24 empty] | 760 | [5 empty] | 560 | [5 empty] | 810 | [9 empty] | 15770 | [27 empty] | 40 | [9 empty] | 50 | [5 empty] | 160 | [15 empty] | 322930 | [39 empty] | 638220 |  |  |  |  | 2020 | Miner Deposita (2020) 55:1467–1488 |  | CHN | Hunan Province
| Taolin Pb-Zn deposit |  | Magmatic hydrothermal | Intrusion-related | medium-low temperature magmatic hydrothermal vein-type Pb-Zn | Pb, Zn | Ag | Pb, Zn, Ag | Yu et al., 1998 |  | ST-03-3J-1-#3 | ST-03-3J-1-#3-1 | underground mine |  |  |  |  | ore material | drill core | drill core | mineral separate | [5 empty] | mineralisation |  |  |  | sphalerite |  |  | Sp1 |  |  |  | galena, chalcopyrite, pyrite, quartz, fluorite, chlorite, barite |  | LA-ICPMS, EMPA | [8 empty] | 20 | [15 empty] | 400 | [5 empty] | 520 | [5 empty] | 810 | [9 empty] | 15780 | [37 empty] | 50 | [5 empty] | 180 | [15 empty] | 326570 | [39 empty] | 635840 |  |  |  |  | 2020 | Miner Deposita (2020) 55:1467–1488 |  | CHN | Hunan Province
| Taolin Pb-Zn deposit |  | Magmatic hydrothermal | Intrusion-related | medium-low temperature magmatic hydrothermal vein-type Pb-Zn | Pb, Zn | Ag | Pb, Zn, Ag | Yu et al., 1998 |  | ST-03-3J-3-#1 | ST-03-3J-3-#1-1 | underground mine |  |  |  |  | ore material | drill core | drill core | mineral separate | [5 empty] | mineralisation |  |  |  | sphalerite |  |  | Sp1 |  |  |  | galena, chalcopyrite, pyrite, quartz, fluorite, chlorite, barite |  | LA-ICPMS, EMPA | [24 empty] | 260 | [5 empty] | 370 | [5 empty] | 330 | [9 empty] | 13400 | [27 empty] | 60 | [15 empty] | 280 | [15 empty] | 324480 | [39 empty] | 640320 |  |  |  |  | 2020 | Miner Deposita (2020) 55:1467–1488 |  | CHN | Hunan Province
| Taolin Pb-Zn deposit |  | Magmatic hydrothermal | Intrusion-related | medium-low temperature magmatic hydrothermal vein-type Pb-Zn | Pb, Zn | Ag | Pb, Zn, Ag | Yu et al., 1998 |  | ST-03-3J-3-#2 | ST-03-3J-3-#2-1 | underground mine |  |  |  |  | ore material | drill core | drill core | mineral separate | [5 empty] | mineralisation |  |  |  | sphalerite |  |  | Sp1 |  |  |  | galena, chalcopyrite, pyrite, quartz, fluorite, chlorite, barite |  | LA-ICPMS, EMPA | [24 empty] | 520 | [5 empty] | 470 | [5 empty] | 170 | [9 empty] | 15050 | [27 empty] | 70 | [15 empty] | 130 | [15 empty] | 326730 | [39 empty] | 638670 |  |  |  |  | 2020 | Miner Deposita (2020) 55:1467–1488 |  | CHN | Hunan Province
| Taolin Pb-Zn deposit |  | Magmatic hydrothermal | Intrusion-related | medium-low temperature magmatic hydrothermal vein-type Pb-Zn | Pb, Zn | Ag | Pb, Zn, Ag | Yu et al., 1998 |  | ST-03-3J-3-#3 | ST-03-3J-3-#3-1 | underground mine |  |  |  |  | ore material | drill core | drill core | mineral separate | [5 empty] | mineralisation |  |  |  | sphalerite |  |  | Sp1 |  |  |  | galena, chalcopyrite, pyrite, quartz, fluorite, chlorite, barite |  | LA-ICPMS, EMPA | [24 empty] | 360 | [5 empty] | 360 | [15 empty] | 10440 | [37 empty] | 70 | [21 empty] | 322110 | [39 empty] | 644760 |  |  |  |  | 2020 | Miner Deposita (2020) 55:1467–1488 |  | CHN | Hunan Province
| Taolin Pb-Zn deposit |  | Magmatic hydrothermal | Intrusion-related | medium-low temperature magmatic hydrothermal vein-type Pb-Zn | Pb, Zn | Ag | Pb, Zn, Ag | Yu et al., 1998 |  | ST-04-2J-2-#1 | ST-04-2J-2-#1-1 | underground mine |  |  |  |  | ore material | drill core | drill core | mineral separate | [5 empty] | mineralisation |  |  |  | sphalerite |  |  | Sp1 |  |  |  | galena, chalcopyrite, pyrite, quartz, fluorite, chlorite, barite |  | LA-ICPMS, EMPA | [24 empty] | 1900 | [21 empty] | 14010 | [27 empty] | 180 | [15 empty] | 10 | [15 empty] | 329010 | [39 empty] | 642990 |  |  |  |  | 2020 | Miner Deposita (2020) 55:1467–1488 |  | CHN | Hunan Province
| Taolin Pb-Zn deposit |  | Magmatic hydrothermal | Intrusion-related | medium-low temperature magmatic hydrothermal vein-type Pb-Zn | Pb, Zn | Ag | Pb, Zn, Ag | Yu et al., 1998 |  | ST-04-2J-2-#2 | ST-04-2J-2-#2-1 | underground mine |  |  |  |  | ore material | drill core | drill core | mineral separate | [5 empty] | mineralisation |  |  |  | sphalerite |  |  | Sp1 |  |  |  | galena, chalcopyrite, pyrite, quartz, fluorite, chlorite, barite |  | LA-ICPMS, EMPA | [24 empty] | 1190 | [5 empty] | 220 | [5 empty] | 520 | [9 empty] | 16870 | [27 empty] | 120 | [9 empty] | 160 | [5 empty] | 70 | [15 empty] | 322990 | [39 empty] | 641780 |  |  |  |  | 2020 | Miner Deposita (2020) 55:1467–1488 |  | CHN | Hunan Province
| Taolin Pb-Zn deposit |  | Magmatic hydrothermal | Intrusion-related | medium-low temperature magmatic hydrothermal vein-type Pb-Zn | Pb, Zn | Ag | Pb, Zn, Ag | Yu et al., 1998 |  | ST-04-2J-3-#1 | ST-04-2J-3-#1-1 | underground mine |  |  |  |  | ore material | drill core | drill core | mineral separate | [5 empty] | mineralisation |  |  |  | sphalerite |  |  | Sp1 |  |  |  | galena, chalcopyrite, pyrite, quartz, fluorite, chlorite, barite |  | LA-ICPMS, EMPA | [24 empty] | 1110 | [5 empty] | 170 | [5 empty] | 100 | [9 empty] | 14960 | [27 empty] | 50 | [9 empty] | 40 | [5 empty] | 90 | [15 empty] | 325170 | [39 empty] | 642790 |  |  |  |  | 2020 | Miner Deposita (2020) 55:1467–1488 |  | CHN | Hunan Province
| Taolin Pb-Zn deposit |  | Magmatic hydrothermal | Intrusion-related | medium-low temperature magmatic hydrothermal vein-type Pb-Zn | Pb, Zn | Ag | Pb, Zn, Ag | Yu et al., 1998 |  | ST-04-2J-3-#2 | ST-04-2J-3-#2-1 | underground mine |  |  |  |  | ore material | drill core | drill core | mineral separate | [5 empty] | mineralisation |  |  |  | sphalerite |  |  | Sp1 |  |  |  | galena, chalcopyrite, pyrite, quartz, fluorite, chlorite, barite |  | LA-ICPMS, EMPA | [8 empty] | 120 | [15 empty] | 720 | [5 empty] | 330 | [5 empty] | 430 | [9 empty] | 15480 | [27 empty] | 90 | [31 empty] | 325540 | [39 empty] | 639140 |  |  |  |  | 2020 | Miner Deposita (2020) 55:1467–1488 |  | CHN | Hunan Province
| Taolin Pb-Zn deposit |  | Magmatic hydrothermal | Intrusion-related | medium-low temperature magmatic hydrothermal vein-type Pb-Zn | Pb, Zn | Ag | Pb, Zn, Ag | Yu et al., 1998 |  | ST-05J-1-#1 | ST-05J-1-#1-1 | underground mine |  |  |  |  | ore material | drill core | drill core | mineral separate | [5 empty] | mineralisation |  |  |  | sphalerite |  |  | Sp1 |  |  |  | galena, chalcopyrite, pyrite, quartz, fluorite, chlorite, barite |  | LA-ICPMS, EMPA | [24 empty] | 770 | [5 empty] | 230 | [5 empty] | 80 | [9 empty] | 16830 | [27 empty] | 120 | [15 empty] | 440 | [15 empty] | 326180 | [11 empty] | 90 | [27 empty] | 632000 |  |  |  |  | 2020 | Miner Deposita (2020) 55:1467–1488 |  | CHN | Hunan Province
| Taolin Pb-Zn deposit |  | Magmatic hydrothermal | Intrusion-related | medium-low temperature magmatic hydrothermal vein-type Pb-Zn | Pb, Zn | Ag | Pb, Zn, Ag | Yu et al., 1998 |  | ST-05J-1-#2 | ST-05J-1-#2-1 | underground mine |  |  |  |  | ore material | drill core | drill core | mineral separate | [5 empty] | mineralisation |  |  |  | sphalerite |  |  | Sp1 |  |  |  | galena, chalcopyrite, pyrite, quartz, fluorite, chlorite, barite |  | LA-ICPMS, EMPA | [24 empty] | 2150 | [5 empty] | 200 | [15 empty] | 17450 | [27 empty] | 60 | [31 empty] | 324450 | [39 empty] | 632760 |  |  |  |  | 2020 | Miner Deposita (2020) 55:1467–1488 |  | CHN | Hunan Province
| Taolin Pb-Zn deposit |  | Magmatic hydrothermal | Intrusion-related | medium-low temperature magmatic hydrothermal vein-type Pb-Zn | Pb, Zn | Ag | Pb, Zn, Ag | Yu et al., 1998 |  | ST-05J-2-#1 | ST-05J-2-#1-1 | underground mine |  |  |  |  | ore material | drill core | drill core | mineral separate | [5 empty] | mineralisation |  |  |  | sphalerite |  |  | Sp1 |  |  |  | galena, chalcopyrite, pyrite, quartz, fluorite, chlorite, barite |  | LA-ICPMS, EMPA | [24 empty] | 1660 | [5 empty] | 300 | [5 empty] | 40 | [9 empty] | 19550 | [43 empty] | 280 | [15 empty] | 326720 | [39 empty] | 629550 |  |  |  |  | 2020 | Miner Deposita (2020) 55:1467–1488 |  | CHN | Hunan Province
| Taolin Pb-Zn deposit |  | Magmatic hydrothermal | Intrusion-related | medium-low temperature magmatic hydrothermal vein-type Pb-Zn | Pb, Zn | Ag | Pb, Zn, Ag | Yu et al., 1998 |  | ST-05J-2-#2 | ST-05J-2-#2-1 | underground mine |  |  |  |  | ore material | drill core | drill core | mineral separate | [5 empty] | mineralisation |  |  |  | sphalerite |  |  | Sp1 |  |  |  | galena, chalcopyrite, pyrite, quartz, fluorite, chlorite, barite |  | LA-ICPMS, EMPA | [24 empty] | 1180 | [5 empty] | 280 | [5 empty] | 360 | [9 empty] | 20560 | [27 empty] | 40 | [31 empty] | 324960 | [39 empty] | 630580 |  |  |  |  | 2020 | Miner Deposita (2020) 55:1467–1488 |  | CHN | Hunan Province
| Taolin Pb-Zn deposit |  | Magmatic hydrothermal | Intrusion-related | medium-low temperature magmatic hydrothermal vein-type Pb-Zn | Pb, Zn | Ag | Pb, Zn, Ag | Yu et al., 1998 |  | DJC-02'J-1-#2 | DJC-02'J-1-#2-1 | underground mine |  |  |  |  | ore material | drill core | drill core | mineral separate | [5 empty] | mineralisation |  |  |  | sphalerite |  |  | Sp1 |  |  |  | galena, chalcopyrite, pyrite, quartz, fluorite, chlorite, barite |  | LA-ICPMS, EMPA | [24 empty] | 1060 | [5 empty] | 860 | [15 empty] | 37930 | [27 empty] | 310 | [15 empty] | 80 | [15 empty] | 336240 | [11 empty] | 40 | [27 empty] | 614690 |  |  |  |  | 2020 | Miner Deposita (2020) 55:1467–1488 |  | CHN | Hunan Province
| Taolin Pb-Zn deposit |  | Magmatic hydrothermal | Intrusion-related | medium-low temperature magmatic hydrothermal vein-type Pb-Zn | Pb, Zn | Ag | Pb, Zn, Ag | Yu et al., 1998 |  | DJC-02'J-1-#5 | DJC-02'J-1-#5-1 | underground mine |  |  |  |  | ore material | drill core | drill core | mineral separate | [5 empty] | mineralisation |  |  |  | sphalerite |  |  | Sp1 |  |  |  | galena, chalcopyrite, pyrite, quartz, fluorite, chlorite, barite |  | LA-ICPMS, EMPA | [24 empty] | 1500 | [5 empty] | 1010 | [15 empty] | 43930 | [27 empty] | 320 | [15 empty] | 340 | [15 empty] | 325210 | [11 empty] | 20 | [27 empty] | 604020 |  |  |  |  | 2020 | Miner Deposita (2020) 55:1467–1488 |  | CHN | Hunan Province
| Taolin Pb-Zn deposit |  | Magmatic hydrothermal | Intrusion-related | medium-low temperature magmatic hydrothermal vein-type Pb-Zn | Pb, Zn | Ag | Pb, Zn, Ag | Yu et al., 1998 |  | DJC-02'J-3-#3 | DJC-02'J-3-#3-1 | underground mine |  |  |  |  | ore material | drill core | drill core | mineral separate | [5 empty] | mineralisation |  |  |  | sphalerite |  |  | Sp1 |  |  |  | galena, chalcopyrite, pyrite, quartz, fluorite, chlorite, barite |  | LA-ICPMS, EMPA | [24 empty] | 1240 | [5 empty] | 630 | [15 empty] | 31710 | [27 empty] | 190 | [31 empty] | 322700 | [39 empty] | 610070 |  |  |  |  | 2020 | Miner Deposita (2020) 55:1467–1488 |  | CHN | Hunan Province
| Taolin Pb-Zn deposit |  | Magmatic hydrothermal | Intrusion-related | medium-low temperature magmatic hydrothermal vein-type Pb-Zn | Pb, Zn | Ag | Pb, Zn, Ag | Yu et al., 1998 |  | DJC-03-1fJ-1-#1 | DJC-03-1fJ-1-#1-1 | underground mine |  |  |  |  | ore material | drill core | drill core | mineral separate | [5 empty] | mineralisation |  |  |  | sphalerite |  |  | Sp2 |  |  |  | galena, chalcopyrite, pyrite, quartz, fluorite, chlorite, barite |  | LA-ICPMS, EMPA | [24 empty] | 1240 | [5 empty] | 50 | [15 empty] | 4370 | [43 empty] | 710 | [15 empty] | 324280 | [11 empty] | 120 | [27 empty] | 654180 |  |  |  |  | 2020 | Miner Deposita (2020) 55:1467–1488 |  | CHN | Hunan Province
| Taolin Pb-Zn deposit |  | Magmatic hydrothermal | Intrusion-related | medium-low temperature magmatic hydrothermal vein-type Pb-Zn | Pb, Zn | Ag | Pb, Zn, Ag | Yu et al., 1998 |  | DJC-03-1fJ-5-#1 | DJC-03-1fJ-5-#1-1 | underground mine |  |  |  |  | ore material | drill core | drill core | mineral separate | [5 empty] | mineralisation |  |  |  | sphalerite |  |  | Sp2 |  |  |  | galena, chalcopyrite, pyrite, quartz, fluorite, chlorite, barite |  | LA-ICPMS, EMPA | [24 empty] | 1930 | [5 empty] | 140 | [15 empty] | 7450 | [27 empty] | 70 | [15 empty] | 210 | [15 empty] | 325900 | [39 empty] | 644040 |  |  |  |  | 2020 | Miner Deposita (2020) 55:1467–1488 |  | CHN | Hunan Province
| Taolin Pb-Zn deposit |  | Magmatic hydrothermal | Intrusion-related | medium-low temperature magmatic hydrothermal vein-type Pb-Zn | Pb, Zn | Ag | Pb, Zn, Ag | Yu et al., 1998 |  | DJC-03-1fJ-5-#2 | DJC-03-1fJ-5-#2-1 | underground mine |  |  |  |  | ore material | drill core | drill core | mineral separate | [5 empty] | mineralisation |  |  |  | sphalerite |  |  | Sp2 |  |  |  | galena, chalcopyrite, pyrite, quartz, fluorite, chlorite, barite |  | LA-ICPMS, EMPA | [24 empty] | 1640 | [5 empty] | 90 | [15 empty] | 5820 | [43 empty] | 1060 | [15 empty] | 327010 | [39 empty] | 655040 |  |  |  |  | 2020 | Miner Deposita (2020) 55:1467–1488 |  | CHN | Hunan Province
| Taolin Pb-Zn deposit |  | Magmatic hydrothermal | Intrusion-related | medium-low temperature magmatic hydrothermal vein-type Pb-Zn | Pb, Zn | Ag | Pb, Zn, Ag | Yu et al., 1998 |  | DJC-13-2J-2-#1 | DJC-13-2J-2-#1-1 | underground mine |  |  |  |  | ore material | drill core | drill core | mineral separate | [5 empty] | mineralisation |  |  |  | sphalerite |  |  | Sp2 |  |  |  | galena, chalcopyrite, pyrite, quartz, fluorite, chlorite, barite |  | LA-ICPMS, EMPA | [24 empty] | 1770 | [21 empty] | 10130 | [27 empty] | 40 | [31 empty] | 328180 | [39 empty] | 643950 |  |  |  |  | 2020 | Miner Deposita (2020) 55:1467–1488 |  | CHN | Hunan Province
| Taolin Pb-Zn deposit |  | Magmatic hydrothermal | Intrusion-related | medium-low temperature magmatic hydrothermal vein-type Pb-Zn | Pb, Zn | Ag | Pb, Zn, Ag | Yu et al., 1998 |  | DJC-13-2J-2-#2 | DJC-13-2J-2-#2-1 | underground mine |  |  |  |  | ore material | drill core | drill core | mineral separate | [5 empty] | mineralisation |  |  |  | sphalerite |  |  | Sp2 |  |  |  | galena, chalcopyrite, pyrite, quartz, fluorite, chlorite, barite |  | LA-ICPMS, EMPA | [24 empty] | 1320 | [5 empty] | 20 | [15 empty] | 7770 | [27 empty] | 20 | [15 empty] | 190 | [15 empty] | 323550 | [11 empty] | 30 | [27 empty] | 652350 |  |  |  |  | 2020 | Miner Deposita (2020) 55:1467–1488 |  | CHN | Hunan Province
| Taolin Pb-Zn deposit |  | Magmatic hydrothermal | Intrusion-related | medium-low temperature magmatic hydrothermal vein-type Pb-Zn | Pb, Zn | Ag | Pb, Zn, Ag | Yu et al., 1998 |  | DJC-13-2J-3-#1 | DJC-13-2J-3-#1-1 | underground mine |  |  |  |  | ore material | drill core | drill core | mineral separate | [5 empty] | mineralisation |  |  |  | sphalerite |  |  | Sp2 |  |  |  | galena, chalcopyrite, pyrite, quartz, fluorite, chlorite, barite |  | LA-ICPMS, EMPA | [24 empty] | 660 | [5 empty] | 80 | [5 empty] | 620 | [9 empty] | 7980 | [27 empty] | 40 | [9 empty] | 150 | [5 empty] | 340 | [15 empty] | 321210 | [11 empty] | 90 | [27 empty] | 655520 |  |  |  |  | 2020 | Miner Deposita (2020) 55:1467–1488 |  | CHN | Hunan Province
| Taolin Pb-Zn deposit |  | Magmatic hydrothermal | Intrusion-related | medium-low temperature magmatic hydrothermal vein-type Pb-Zn | Pb, Zn | Ag | Pb, Zn, Ag | Yu et al., 1998 |  | DJC-13-2J-5-#2 | DJC-13-2J-5-#2-1 | underground mine |  |  |  |  | ore material | drill core | drill core | mineral separate | [5 empty] | mineralisation |  |  |  | sphalerite |  |  | Sp2 |  |  |  | galena, chalcopyrite, pyrite, quartz, fluorite, chlorite, barite |  | LA-ICPMS, EMPA | [24 empty] | 540 | [5 empty] | 20 | [5 empty] | 180 | [9 empty] | 7430 | [59 empty] | 325180 | [39 empty] | 647190 |  |  |  |  | 2020 | Miner Deposita (2020) 55:1467–1488 |  | CHN | Hunan Province
| Taolin Pb-Zn deposit |  | Magmatic hydrothermal | Intrusion-related | medium-low temperature magmatic hydrothermal vein-type Pb-Zn | Pb, Zn | Ag | Pb, Zn, Ag | Yu et al., 1998 |  | DJC-13-2J-6-#1 | DJC-13-2J-6-#1-1 | underground mine |  |  |  |  | ore material | drill core | drill core | mineral separate | [5 empty] | mineralisation |  |  |  | sphalerite |  |  | Sp2 |  |  |  | galena, chalcopyrite, pyrite, quartz, fluorite, chlorite, barite |  | LA-ICPMS, EMPA | [24 empty] | 1280 | [21 empty] | 8120 | [27 empty] | 50 | [9 empty] | 60 | [5 empty] | 530 | [15 empty] | 319130 | [39 empty] | 652050 |  |  |  |  | 2020 | Miner Deposita (2020) 55:1467–1488 |  | CHN | Hunan Province
| Taolin Pb-Zn deposit |  | Magmatic hydrothermal | Intrusion-related | medium-low temperature magmatic hydrothermal vein-type Pb-Zn | Pb, Zn | Ag | Pb, Zn, Ag | Yu et al., 1998 |  | DJC-13-2J-6-#2 | DJC-13-2J-6-#2-1 | underground mine |  |  |  |  | ore material | drill core | drill core | mineral separate | [5 empty] | mineralisation |  |  |  | sphalerite |  |  | Sp2 |  |  |  | galena, chalcopyrite, pyrite, quartz, fluorite, chlorite, barite |  | LA-ICPMS, EMPA | [24 empty] | 1990 | [5 empty] | 60 | [5 empty] | 20 | [9 empty] | 9540 | [37 empty] | 90 | [21 empty] | 326610 | [11 empty] | 10 | [27 empty] | 648630 |  |  |  |  | 2020 | Miner Deposita (2020) 55:1467–1488 |  | CHN | Hunan Province
| Taolin Pb-Zn deposit |  | Magmatic hydrothermal | Intrusion-related | medium-low temperature magmatic hydrothermal vein-type Pb-Zn | Pb, Zn | Ag | Pb, Zn, Ag | Yu et al., 1998 |  | DJC-13-2J-7-#1 | DJC-13-2J-7-#1-1 | underground mine |  |  |  |  | ore material | drill core | drill core | mineral separate | [5 empty] | mineralisation |  |  |  | sphalerite |  |  | Sp2 |  |  |  | galena, chalcopyrite, pyrite, quartz, fluorite, chlorite, barite |  | LA-ICPMS, EMPA | [24 empty] | 600 | [5 empty] | 50 | [15 empty] | 7130 | [43 empty] | 270 | [15 empty] | 325550 | [11 empty] | 110 | [27 empty] | 657760 |  |  |  |  | 2020 | Miner Deposita (2020) 55:1467–1488 |  | CHN | Hunan Province
| Taolin Pb-Zn deposit |  | Magmatic hydrothermal | Intrusion-related | medium-low temperature magmatic hydrothermal vein-type Pb-Zn | Pb, Zn | Ag | Pb, Zn, Ag | Yu et al., 1998 |  | DJC-13-2J-7-#2 | DJC-13-2J-7-#2-1 | underground mine |  |  |  |  | ore material | drill core | drill core | mineral separate | [5 empty] | mineralisation |  |  |  | sphalerite |  |  | Sp2 |  |  |  | galena, chalcopyrite, pyrite, quartz, fluorite, chlorite, barite |  | LA-ICPMS, EMPA | [24 empty] | 690 | [5 empty] | 10 | [15 empty] | 7260 | [27 empty] | 110 | [31 empty] | 326400 | [39 empty] | 653980 |  |  |  |  | 2020 | Miner Deposita (2020) 55:1467–1488 |  | CHN | Hunan Province
| Taolin Pb-Zn deposit |  | Magmatic hydrothermal | Intrusion-related | medium-low temperature magmatic hydrothermal vein-type Pb-Zn | Pb, Zn | Ag | Pb, Zn, Ag | Yu et al., 1998 |  | ST-02-1fJ-2-#1 | ST-02-1fJ-2-#1-1 | underground mine |  |  |  |  | ore material | drill core | drill core | mineral separate | [5 empty] | mineralisation |  |  |  | sphalerite |  |  | Sp2 |  |  |  | galena, chalcopyrite, pyrite, quartz, fluorite, chlorite, barite |  | LA-ICPMS, EMPA | [24 empty] | 590 | [5 empty] | 40 | [15 empty] | 4660 | [59 empty] | 324960 | [11 empty] | 10 | [27 empty] | 650500 |  |  |  |  | 2020 | Miner Deposita (2020) 55:1467–1488 |  | CHN | Hunan Province
| Taolin Pb-Zn deposit |  | Magmatic hydrothermal | Intrusion-related | medium-low temperature magmatic hydrothermal vein-type Pb-Zn | Pb, Zn | Ag | Pb, Zn, Ag | Yu et al., 1998 |  | ST-02-1fJ-2-#2 | ST-02-1fJ-2-#2-1 | underground mine |  |  |  |  | ore material | drill core | drill core | mineral separate | [5 empty] | mineralisation |  |  |  | sphalerite |  |  | Sp2 |  |  |  | galena, chalcopyrite, pyrite, quartz, fluorite, chlorite, barite |  | LA-ICPMS, EMPA | [24 empty] | 1930 | [5 empty] | 110 | [15 empty] | 6460 | [27 empty] | 30 | [9 empty] | 20 | [5 empty] | 40 | [15 empty] | 321380 | [39 empty] | 648990 |  |  |  |  | 2020 | Miner Deposita (2020) 55:1467–1488 |  | CHN | Hunan Province
| Taolin Pb-Zn deposit |  | Magmatic hydrothermal | Intrusion-related | medium-low temperature magmatic hydrothermal vein-type Pb-Zn | Pb, Zn | Ag | Pb, Zn, Ag | Yu et al., 1998 |  | ST-02-1fJ-3-#1 | ST-02-1fJ-3-#1-1 | underground mine |  |  |  |  | ore material | drill core | drill core | mineral separate | [5 empty] | mineralisation |  |  |  | sphalerite |  |  | Sp2 |  |  |  | galena, chalcopyrite, pyrite, quartz, fluorite, chlorite, barite |  | LA-ICPMS, EMPA | [24 empty] | 1900 | [21 empty] | 6600 | [27 empty] | 20 | [15 empty] | 90 | [15 empty] | 322190 | [39 empty] | 649990 |  |  |  |  | 2020 | Miner Deposita (2020) 55:1467–1488 |  | CHN | Hunan Province
| Taolin Pb-Zn deposit |  | Magmatic hydrothermal | Intrusion-related | medium-low temperature magmatic hydrothermal vein-type Pb-Zn | Pb, Zn | Ag | Pb, Zn, Ag | Yu et al., 1998 |  | ST-02-1fJ-3-#2 | ST-02-1fJ-3-#2-1 | underground mine |  |  |  |  | ore material | drill core | drill core | mineral separate | [5 empty] | mineralisation |  |  |  | sphalerite |  |  | Sp2 |  |  |  | galena, chalcopyrite, pyrite, quartz, fluorite, chlorite, barite |  | LA-ICPMS, EMPA | [8 empty] | 140 | [15 empty] | 1850 | [5 empty] | 130 | [15 empty] | 6000 | [37 empty] | 30 | [21 empty] | 324370 | [39 empty] | 653610 |  |  |  |  | 2020 | Miner Deposita (2020) 55:1467–1488 |  | CHN | Hunan Province
| Taolin Pb-Zn deposit |  | Magmatic hydrothermal | Intrusion-related | medium-low temperature magmatic hydrothermal vein-type Pb-Zn | Pb, Zn | Ag | Pb, Zn, Ag | Yu et al., 1998 |  | DJC-02fJ-1-#3 | DJC-02fJ-1-#3-1 | underground mine |  |  |  |  | ore material | drill core | drill core | mineral separate | [5 empty] | mineralisation |  |  |  | sphalerite |  |  | Sp2 |  |  |  | galena, chalcopyrite, pyrite, quartz, fluorite, chlorite, barite |  | LA-ICPMS, EMPA | [24 empty] | 650 | [5 empty] | 120 | [5 empty] | 50 | [9 empty] | 2870 | [27 empty] | 20 | [15 empty] | 330 | [15 empty] | 327280 | [39 empty] | 654810 |  |  |  |  | 2020 | Miner Deposita (2020) 55:1467–1488 |  | CHN | Hunan Province
| Taolin Pb-Zn deposit |  | Magmatic hydrothermal | Intrusion-related | medium-low temperature magmatic hydrothermal vein-type Pb-Zn | Pb, Zn | Ag | Pb, Zn, Ag | Yu et al., 1998 |  | DJC-02fJ-2-#2 | DJC-02fJ-2-#2-1 | underground mine |  |  |  |  | ore material | drill core | drill core | mineral separate | [5 empty] | mineralisation |  |  |  | sphalerite |  |  | Sp2 |  |  |  | galena, chalcopyrite, pyrite, quartz, fluorite, chlorite, barite |  | LA-ICPMS, EMPA | [24 empty] | 1500 | [21 empty] | 2550 | [27 empty] | 130 | [9 empty] | 90 | [5 empty] | 210 | [15 empty] | 327110 | [39 empty] | 653190 |  |  |  |  | 2020 | Miner Deposita (2020) 55:1467–1488 |  | CHN | Hunan Province
| Taolin Pb-Zn deposit |  | Magmatic hydrothermal | Intrusion-related | medium-low temperature magmatic hydrothermal vein-type Pb-Zn | Pb, Zn | Ag | Pb, Zn, Ag | Yu et al., 1998 |  | DJC-02fJ-2-#4 | DJC-02fJ-2-#4-1 | underground mine |  |  |  |  | ore material | drill core | drill core | mineral separate | [5 empty] | mineralisation |  |  |  | sphalerite |  |  | Sp2 |  |  |  | galena, chalcopyrite, pyrite, quartz, fluorite, chlorite, barite |  | LA-ICPMS, EMPA | [24 empty] | 990 | [5 empty] | 120 | [5 empty] | 80 | [9 empty] | 1800 | [59 empty] | 325960 | [39 empty] | 658370 |  |  |  |  | 2020 | Miner Deposita (2020) 55:1467–1488 |  | CHN | Hunan Province
| Taolin Pb-Zn deposit |  | Magmatic hydrothermal | Intrusion-related | medium-low temperature magmatic hydrothermal vein-type Pb-Zn | Pb, Zn | Ag | Pb, Zn, Ag | Yu et al., 1998 |  | 17TL-14J-2-#2 | 17TL-14J-2-#2-1 | underground mine |  |  |  |  | ore material | drill core | drill core | mineral separate | [5 empty] | mineralisation |  |  |  | sphalerite |  |  | Sp2 |  |  |  | galena, chalcopyrite, pyrite, quartz, fluorite, chlorite, barite |  | LA-ICPMS, EMPA | [24 empty] | 440 | [5 empty] | 170 | [15 empty] | 7860 | [27 empty] | 30 | [31 empty] | 327270 | [11 empty] | 70 | [27 empty] | 644450 |  |  |  |  | 2020 | Miner Deposita (2020) 55:1467–1488 |  | CHN | Hunan Province
| Taolin Pb-Zn deposit |  | Magmatic hydrothermal | Intrusion-related | medium-low temperature magmatic hydrothermal vein-type Pb-Zn | Pb, Zn | Ag | Pb, Zn, Ag | Yu et al., 1998 |  | 17TL-14J-2-#3 | 17TL-14J-2-#3-1 | underground mine |  |  |  |  | ore material | drill core | drill core | mineral separate | [5 empty] | mineralisation |  |  |  | sphalerite |  |  | Sp2 |  |  |  | galena, chalcopyrite, pyrite, quartz, fluorite, chlorite, barite |  | LA-ICPMS, EMPA | [8 empty] | 40 | [15 empty] | 1630 | [21 empty] | 7070 | [27 empty] | 80 | [15 empty] | 110 | [15 empty] | 324780 | [39 empty] | 645980 |  |  |  |  | 2020 | Miner Deposita (2020) 55:1467–1488 |  | CHN | Hunan Province
| Taolin Pb-Zn deposit |  | Magmatic hydrothermal | Intrusion-related | medium-low temperature magmatic hydrothermal vein-type Pb-Zn | Pb, Zn | Ag | Pb, Zn, Ag | Yu et al., 1998 |  | DJC-05J-2-1 | DJC-05J-2-1-1 | underground mine |  |  |  |  | ore material | drill core | drill core | mineral separate | [5 empty] | mineralisation |  |  |  | sphalerite |  |  | Sp1 |  |  |  | galena, chalcopyrite, pyrite, quartz, fluorite, chlorite, barite |  | LA-ICPMS, EMPA |  |  |  |  | 1.0309 | [13 empty] | 0.008853 | [5 empty] | 940.363789 | [5 empty] | 226.393476 | [5 empty] | 1.937369 | [9 empty] | 10471.24 |  | 1.760309 |  |  |  | 0.598162 | [7 empty] | 0.011695 | [13 empty] | 103.72529 | [15 empty] | 1.013047 | [17 empty] | 0.109464 |  |  |  | 1.993626 | [5 empty] | 0.446244 | [32 empty] | 2020 | Miner Deposita (2020) 55:1467–1488 |  | CHN | Hunan Province
| Taolin Pb-Zn deposit |  | Magmatic hydrothermal | Intrusion-related | medium-low temperature magmatic hydrothermal vein-type Pb-Zn | Pb, Zn | Ag | Pb, Zn, Ag | Yu et al., 1998 |  | DJC-05J-2-2 | DJC-05J-2-2-1 | underground mine |  |  |  |  | ore material | drill core | drill core | mineral separate | [5 empty] | mineralisation |  |  |  | sphalerite |  |  | Sp1 |  |  |  | galena, chalcopyrite, pyrite, quartz, fluorite, chlorite, barite |  | LA-ICPMS, EMPA |  |  |  |  | 1.783877 | [13 empty] | 0.075827 | [5 empty] | 884.33621 | [5 empty] | 364.663236 | [5 empty] | 149.819709 | [9 empty] | 18168.24 |  | 232.468146 |  |  |  | 3.100568 | [7 empty] | 3.977157 | [13 empty] | 168.36038 | [9 empty] | 0.109671 | [5 empty] | 4.746484 | [17 empty] | 0.099194 |  |  |  | 1.665027 | [5 empty] | 1.199691 | [32 empty] | 2020 | Miner Deposita (2020) 55:1467–1488 |  | CHN | Hunan Province
| Taolin Pb-Zn deposit |  | Magmatic hydrothermal | Intrusion-related | medium-low temperature magmatic hydrothermal vein-type Pb-Zn | Pb, Zn | Ag | Pb, Zn, Ag | Yu et al., 1998 |  | DJC-05J-2-3 | DJC-05J-2-3-1 | underground mine |  |  |  |  | ore material | drill core | drill core | mineral separate | [5 empty] | mineralisation |  |  |  | sphalerite |  |  | Sp1 |  |  |  | galena, chalcopyrite, pyrite, quartz, fluorite, chlorite, barite |  | LA-ICPMS, EMPA |  |  |  |  | 1.581027 | [13 empty] | 0.06575 | [5 empty] | 1063.191161 | [5 empty] | 349.591577 | [5 empty] | 48.815265 | [9 empty] | 16337.63 |  | 43.712976 |  |  |  | 1.941852 | [21 empty] | 175.078881 | [9 empty] | 0.119373 | [5 empty] | 2.914163 | [17 empty] | 0.06793 |  |  |  | 3.027416 | [5 empty] | 0.408124 | [32 empty] | 2020 | Miner Deposita (2020) 55:1467–1488 |  | CHN | Hunan Province
| Taolin Pb-Zn deposit |  | Magmatic hydrothermal | Intrusion-related | medium-low temperature magmatic hydrothermal vein-type Pb-Zn | Pb, Zn | Ag | Pb, Zn, Ag | Yu et al., 1998 |  | DJC-05J-3-1 | DJC-05J-3-1-1 | underground mine |  |  |  |  | ore material | drill core | drill core | mineral separate | [5 empty] | mineralisation |  |  |  | sphalerite |  |  | Sp1 |  |  |  | galena, chalcopyrite, pyrite, quartz, fluorite, chlorite, barite |  | LA-ICPMS, EMPA |  |  |  |  | 1.161988 | [19 empty] | 1698.881636 | [5 empty] | 507.756823 | [5 empty] | 85.632889 | [9 empty] | 34423.81 |  | 113.396325 |  |  |  | 1.456184 | [7 empty] | 2.134096 | [13 empty] | 316.385796 | [9 empty] | 0.158222 | [5 empty] | 0.963352 | [21 empty] | 2.443502 | [5 empty] | 1.348739 | [32 empty] | 2020 | Miner Deposita (2020) 55:1467–1488 |  | CHN | Hunan Province
| Taolin Pb-Zn deposit |  | Magmatic hydrothermal | Intrusion-related | medium-low temperature magmatic hydrothermal vein-type Pb-Zn | Pb, Zn | Ag | Pb, Zn, Ag | Yu et al., 1998 |  | DJC-05J-3-2 | DJC-05J-3-2-1 | underground mine |  |  |  |  | ore material | drill core | drill core | mineral separate | [5 empty] | mineralisation |  |  |  | sphalerite |  |  | Sp1 |  |  |  | galena, chalcopyrite, pyrite, quartz, fluorite, chlorite, barite |  | LA-ICPMS, EMPA |  |  |  |  | 1.237732 | [13 empty] | 0.010653 | [5 empty] | 1636.383475 | [5 empty] | 405.173954 | [5 empty] | 33.579559 | [9 empty] | 25631.74 |  | 0.436059 |  |  |  | 1.253462 | [7 empty] | 0.20053 | [13 empty] | 324.992227 | [9 empty] | 0.089267 | [5 empty] | 0.56187 | [21 empty] | 2.385027 | [5 empty] | 0.499256 | [32 empty] | 2020 | Miner Deposita (2020) 55:1467–1488 |  | CHN | Hunan Province
| Taolin Pb-Zn deposit |  | Magmatic hydrothermal | Intrusion-related | medium-low temperature magmatic hydrothermal vein-type Pb-Zn | Pb, Zn | Ag | Pb, Zn, Ag | Yu et al., 1998 |  | DJC-05J-3-3 | DJC-05J-3-3-1 | underground mine |  |  |  |  | ore material | drill core | drill core | mineral separate | [5 empty] | mineralisation |  |  |  | sphalerite |  |  | Sp1 |  |  |  | galena, chalcopyrite, pyrite, quartz, fluorite, chlorite, barite |  | LA-ICPMS, EMPA |  |  |  |  | 1.077472 | [19 empty] | 1540.783701 | [5 empty] | 434.736677 | [5 empty] | 5.652849 | [9 empty] | 24557.92 |  | 0.632706 |  |  |  | 1.008451 | [7 empty] | 0.082385 | [13 empty] | 310.039341 | [9 empty] | 0.126894 | [5 empty] | 0.652844 | [21 empty] | 2.512183 | [5 empty] | 0.706201 | [32 empty] | 2020 | Miner Deposita (2020) 55:1467–1488 |  | CHN | Hunan Province
| Taolin Pb-Zn deposit |  | Magmatic hydrothermal | Intrusion-related | medium-low temperature magmatic hydrothermal vein-type Pb-Zn | Pb, Zn | Ag | Pb, Zn, Ag | Yu et al., 1998 |  | ST-03-3J-1-1 | ST-03-3J-1-1-1 | underground mine |  |  |  |  | ore material | drill core | drill core | mineral separate | [5 empty] | mineralisation |  |  |  | sphalerite |  |  | Sp1 |  |  |  | galena, chalcopyrite, pyrite, quartz, fluorite, chlorite, barite |  | LA-ICPMS, EMPA |  |  |  |  | 1.131126 | [13 empty] | 0.008953 | [5 empty] | 700.480449 | [5 empty] | 305.972973 | [5 empty] | 5.985317 | [9 empty] | 10110.01049 |  | 0.580102 |  |  |  | 1.46296 | [21 empty] | 79.657042 | [15 empty] | 0.686816 | [17 empty] | 1.401335 |  |  |  | 1.630476 | [5 empty] | 0.428984 | [32 empty] | 2020 | Miner Deposita (2020) 55:1467–1488 |  | CHN | Hunan Province
| Taolin Pb-Zn deposit |  | Magmatic hydrothermal | Intrusion-related | medium-low temperature magmatic hydrothermal vein-type Pb-Zn | Pb, Zn | Ag | Pb, Zn, Ag | Yu et al., 1998 |  | ST-03-3J-1-2 | ST-03-3J-1-2-1 | underground mine |  |  |  |  | ore material | drill core | drill core | mineral separate | [5 empty] | mineralisation |  |  |  | sphalerite |  |  | Sp1 |  |  |  | galena, chalcopyrite, pyrite, quartz, fluorite, chlorite, barite |  | LA-ICPMS, EMPA |  |  |  |  | 2.178735 | [19 empty] | 425.184724 | [5 empty] | 417.761529 | [5 empty] | 619.265462 | [9 empty] | 10588.38599 |  | 648.913738 |  |  |  | 25.807557 | [7 empty] | 0.319481 | [13 empty] | 71.225168 | [15 empty] | 0.280508 | [17 empty] | 0.077867 |  |  |  | 3.17853 | [5 empty] | 0.26223 | [7 empty] | 0.447186 | [5 empty] | 0.008599 | [18 empty] | 2020 | Miner Deposita (2020) 55:1467–1488 |  | CHN | Hunan Province
| Taolin Pb-Zn deposit |  | Magmatic hydrothermal | Intrusion-related | medium-low temperature magmatic hydrothermal vein-type Pb-Zn | Pb, Zn | Ag | Pb, Zn, Ag | Yu et al., 1998 |  | ST-03-3J-1-3 | ST-03-3J-1-3-1 | underground mine |  |  |  |  | ore material | drill core | drill core | mineral separate | [5 empty] | mineralisation |  |  |  | sphalerite |  |  | Sp1 |  |  |  | galena, chalcopyrite, pyrite, quartz, fluorite, chlorite, barite |  | LA-ICPMS, EMPA |  |  |  |  | 1.81475 | [19 empty] | 429.301419 | [5 empty] | 390.965612 | [5 empty] | 244.949774 | [9 empty] | 9809.058547 |  | 186.303956 |  |  |  | 43.695418 | [7 empty] | 0.049621 | [13 empty] | 64.449746 | [9 empty] | 0.064528 | [5 empty] | 1.212401 | [17 empty] | 4.061373 |  |  |  | 2.42412 | [5 empty] | 0.583433 | [13 empty] | 0.010427 | [18 empty] | 2020 | Miner Deposita (2020) 55:1467–1488 |  | CHN | Hunan Province
| Taolin Pb-Zn deposit |  | Magmatic hydrothermal | Intrusion-related | medium-low temperature magmatic hydrothermal vein-type Pb-Zn | Pb, Zn | Ag | Pb, Zn, Ag | Yu et al., 1998 |  | ST-03-3J-3-1 | ST-03-3J-3-1-1 | underground mine |  |  |  |  | ore material | drill core | drill core | mineral separate | [5 empty] | mineralisation |  |  |  | sphalerite |  |  | Sp1 |  |  |  | galena, chalcopyrite, pyrite, quartz, fluorite, chlorite, barite |  | LA-ICPMS, EMPA |  |  |  |  | 1.47126 | [19 empty] | 793.626351 | [5 empty] | 292.635123 | [5 empty] | 189.771519 | [9 empty] | 11774.84 |  | 300.568853 |  |  |  | 2.507579 | [7 empty] | 0.118499 | [13 empty] | 89.271222 | [9 empty] | 0.170368 | [5 empty] | 2.028897 | [17 empty] | 1.934013 |  |  |  | 2.639675 | [5 empty] | 0.474321 | [7 empty] | 0.328835 | [24 empty] | 2020 | Miner Deposita (2020) 55:1467–1488 |  | CHN | Hunan Province
| Taolin Pb-Zn deposit |  | Magmatic hydrothermal | Intrusion-related | medium-low temperature magmatic hydrothermal vein-type Pb-Zn | Pb, Zn | Ag | Pb, Zn, Ag | Yu et al., 1998 |  | ST-03-3J-3-2 | ST-03-3J-3-2-1 | underground mine |  |  |  |  | ore material | drill core | drill core | mineral separate | [5 empty] | mineralisation |  |  |  | sphalerite |  |  | Sp1 |  |  |  | galena, chalcopyrite, pyrite, quartz, fluorite, chlorite, barite |  | LA-ICPMS, EMPA |  |  |  |  | 1.479766 | [13 empty] | 0.015631 | [5 empty] | 637.901961 | [5 empty] | 331.494893 | [5 empty] | 347.513107 | [9 empty] | 11212.73 |  | 521.470287 |  |  |  | 3.974156 | [7 empty] | 1.202919 | [13 empty] | 89.799829 | [9 empty] | 0.138944 | [5 empty] | 0.184202 | [17 empty] | 0.128298 |  |  |  | 2.624844 | [5 empty] | 0.7057 | [32 empty] | 2020 | Miner Deposita (2020) 55:1467–1488 |  | CHN | Hunan Province
| Taolin Pb-Zn deposit |  | Magmatic hydrothermal | Intrusion-related | medium-low temperature magmatic hydrothermal vein-type Pb-Zn | Pb, Zn | Ag | Pb, Zn, Ag | Yu et al., 1998 |  | ST-03-3J-3-3 | ST-03-3J-3-3-1 | underground mine |  |  |  |  | ore material | drill core | drill core | mineral separate | [5 empty] | mineralisation |  |  |  | sphalerite |  |  | Sp1 |  |  |  | galena, chalcopyrite, pyrite, quartz, fluorite, chlorite, barite |  | LA-ICPMS, EMPA |  |  |  |  | 1.302985 | [19 empty] | 800.224337 | [5 empty] | 306.937493 | [5 empty] | 220.968329 | [9 empty] | 11328.56 |  | 317.977911 |  |  |  | 2.622323 | [7 empty] | 1.346212 | [13 empty] | 90.926221 | [9 empty] | 0.197064 | [5 empty] | 0.102234 | [21 empty] | 3.268471 | [5 empty] | 0.538538 | [32 empty] | 2020 | Miner Deposita (2020) 55:1467–1488 |  | CHN | Hunan Province
| Taolin Pb-Zn deposit |  | Magmatic hydrothermal | Intrusion-related | medium-low temperature magmatic hydrothermal vein-type Pb-Zn | Pb, Zn | Ag | Pb, Zn, Ag | Yu et al., 1998 |  | ST-04-2J-2-1 | ST-04-2J-2-1-1 | underground mine |  |  |  |  | ore material | drill core | drill core | mineral separate | [5 empty] | mineralisation |  |  |  | sphalerite |  |  | Sp1 |  |  |  | galena, chalcopyrite, pyrite, quartz, fluorite, chlorite, barite |  | LA-ICPMS, EMPA |  |  |  |  | 1.681431 | [13 empty] | 0.1343 | [5 empty] | 1301.389281 | [5 empty] | 162.254757 | [5 empty] | 25.795581 | [9 empty] | 11037.94 |  | 19.24497 |  |  |  | 0.783354 | [7 empty] | 6.056304 | [13 empty] | 143.085047 | [15 empty] | 3.339177 | [17 empty] | 0.177882 |  |  |  | 1.99278 | [5 empty] | 1.013806 | [32 empty] | 2020 | Miner Deposita (2020) 55:1467–1488 |  | CHN | Hunan Province
| Taolin Pb-Zn deposit |  | Magmatic hydrothermal | Intrusion-related | medium-low temperature magmatic hydrothermal vein-type Pb-Zn | Pb, Zn | Ag | Pb, Zn, Ag | Yu et al., 1998 |  | ST-04-2J-2-2 | ST-04-2J-2-2-1 | underground mine |  |  |  |  | ore material | drill core | drill core | mineral separate | [5 empty] | mineralisation |  |  |  | sphalerite |  |  | Sp1 |  |  |  | galena, chalcopyrite, pyrite, quartz, fluorite, chlorite, barite |  | LA-ICPMS, EMPA |  |  |  |  | 1.315159 | [13 empty] | 0.035263 | [5 empty] | 701.345301 | [5 empty] | 204.474954 | [5 empty] | 109.197644 | [9 empty] | 11206.94 |  | 249.848096 |  |  |  | 1.344211 | [7 empty] | 2.376954 | [13 empty] | 91.965681 | [15 empty] | 1.983168 | [21 empty] | 1.892839 | [5 empty] | 0.635284 | [32 empty] | 2020 | Miner Deposita (2020) 55:1467–1488 |  | CHN | Hunan Province
| Taolin Pb-Zn deposit |  | Magmatic hydrothermal | Intrusion-related | medium-low temperature magmatic hydrothermal vein-type Pb-Zn | Pb, Zn | Ag | Pb, Zn, Ag | Yu et al., 1998 |  | ST-04-2J-2-3 | ST-04-2J-2-3-1 | underground mine |  |  |  |  | ore material | drill core | drill core | mineral separate | [5 empty] | mineralisation |  |  |  | sphalerite |  |  | Sp1 |  |  |  | galena, chalcopyrite, pyrite, quartz, fluorite, chlorite, barite |  | LA-ICPMS, EMPA |  |  |  |  | 0.943028 | [19 empty] | 945.103714 | [5 empty] | 165.733925 | [5 empty] | 40.094266 | [9 empty] | 10360.65 |  | 90.542766 |  |  |  | 1.024124 | [7 empty] | 7.433841 | [13 empty] | 93.046167 | [9 empty] | 0.111436 | [5 empty] | 0.163293 | [17 empty] | 0.14684 |  |  |  | 3.258815 | [5 empty] | 0.520015 | [32 empty] | 2020 | Miner Deposita (2020) 55:1467–1488 |  | CHN | Hunan Province
| Taolin Pb-Zn deposit |  | Magmatic hydrothermal | Intrusion-related | medium-low temperature magmatic hydrothermal vein-type Pb-Zn | Pb, Zn | Ag | Pb, Zn, Ag | Yu et al., 1998 |  | ST-04-2J-3-1 | ST-04-2J-3-1-1 | underground mine |  |  |  |  | ore material | drill core | drill core | mineral separate | [5 empty] | mineralisation |  |  |  | sphalerite |  |  | Sp1 |  |  |  | galena, chalcopyrite, pyrite, quartz, fluorite, chlorite, barite |  | LA-ICPMS, EMPA |  |  |  |  | 1.914912 | [13 empty] | 0.386944 | [5 empty] | 839.602647 | [5 empty] | 229.411758 | [5 empty] | 211.522741 | [9 empty] | 11322.85 |  | 308.07273 |  |  |  | 3.627807 | [7 empty] | 5.193007 | [13 empty] | 109.3466 | [9 empty] | 0.031053 | [5 empty] | 4.565052 | [17 empty] | 0.12765 |  |  |  | 2.24264 | [5 empty] | 2.212513 | [32 empty] | 2020 | Miner Deposita (2020) 55:1467–1488 |  | CHN | Hunan Province
| Taolin Pb-Zn deposit |  | Magmatic hydrothermal | Intrusion-related | medium-low temperature magmatic hydrothermal vein-type Pb-Zn | Pb, Zn | Ag | Pb, Zn, Ag | Yu et al., 1998 |  | ST-04-2J-3-2 | ST-04-2J-3-2-1 | underground mine |  |  |  |  | ore material | drill core | drill core | mineral separate | [5 empty] | mineralisation |  |  |  | sphalerite |  |  | Sp1 |  |  |  | galena, chalcopyrite, pyrite, quartz, fluorite, chlorite, barite |  | LA-ICPMS, EMPA |  |  |  |  | 1.739258 | [19 empty] | 625.941979 | [5 empty] | 243.790714 | [5 empty] | 478.388537 | [9 empty] | 11950.28 |  | 514.379486 |  |  |  | 12.036651 | [7 empty] | 1.851222 | [13 empty] | 111.235175 | [9 empty] | 0.103713 | [5 empty] | 0.199173 | [17 empty] | 0.486861 |  |  |  | 2.437014 | [5 empty] | 0.852217 | [13 empty] | 0.017949 | [18 empty] | 2020 | Miner Deposita (2020) 55:1467–1488 |  | CHN | Hunan Province
| Taolin Pb-Zn deposit |  | Magmatic hydrothermal | Intrusion-related | medium-low temperature magmatic hydrothermal vein-type Pb-Zn | Pb, Zn | Ag | Pb, Zn, Ag | Yu et al., 1998 |  | ST-04-2J-3-3 | ST-04-2J-3-3-1 | underground mine |  |  |  |  | ore material | drill core | drill core | mineral separate | [5 empty] | mineralisation |  |  |  | sphalerite |  |  | Sp1 |  |  |  | galena, chalcopyrite, pyrite, quartz, fluorite, chlorite, barite |  | LA-ICPMS, EMPA |  |  |  |  | 1.136312 | [19 empty] | 626.150385 | [5 empty] | 182.705028 | [5 empty] | 128.291483 | [9 empty] | 9322.190006 |  | 289.016986 |  |  |  | 1.968388 | [7 empty] | 1.451495 | [13 empty] | 92.546596 | [15 empty] | 0.123613 | [27 empty] | 0.571575 | [32 empty] | 2020 | Miner Deposita (2020) 55:1467–1488 |  | CHN | Hunan Province
| Taolin Pb-Zn deposit |  | Magmatic hydrothermal | Intrusion-related | medium-low temperature magmatic hydrothermal vein-type Pb-Zn | Pb, Zn | Ag | Pb, Zn, Ag | Yu et al., 1998 |  | ST-05J-1-1 | ST-05J-1-1-1 | underground mine |  |  |  |  | ore material | drill core | drill core | mineral separate | [5 empty] | mineralisation |  |  |  | sphalerite |  |  | Sp1 |  |  |  | galena, chalcopyrite, pyrite, quartz, fluorite, chlorite, barite |  | LA-ICPMS, EMPA |  |  |  |  | 1.370061 | [19 empty] | 925.599988 | [5 empty] | 227.353459 | [5 empty] | 165.087489 | [9 empty] | 12966.84 |  | 408.639685 |  |  |  | 1.842789 | [7 empty] | 4.399957 | [13 empty] | 63.837479 | [9 empty] | 0.099702 | [5 empty] | 0.339323 | [17 empty] | 0.693068 |  |  |  | 2.983033 | [5 empty] | 1.484667 | [13 empty] | 0.031839 | [18 empty] | 2020 | Miner Deposita (2020) 55:1467–1488 |  | CHN | Hunan Province
| Taolin Pb-Zn deposit |  | Magmatic hydrothermal | Intrusion-related | medium-low temperature magmatic hydrothermal vein-type Pb-Zn | Pb, Zn | Ag | Pb, Zn, Ag | Yu et al., 1998 |  | ST-05J-1-2 | ST-05J-1-2-1 | underground mine |  |  |  |  | ore material | drill core | drill core | mineral separate | [5 empty] | mineralisation |  |  |  | sphalerite |  |  | Sp1 |  |  |  | galena, chalcopyrite, pyrite, quartz, fluorite, chlorite, barite |  | LA-ICPMS, EMPA |  |  |  |  | 1.553481 | [13 empty] | 0.156585 | [5 empty] | 1404.181519 | [5 empty] | 208.600529 | [5 empty] | 72.929581 | [9 empty] | 13917.71 |  | 137.711022 |  |  |  | 1.135427 | [7 empty] | 10.552222 | [13 empty] | 74.716655 | [15 empty] | 4.755337 | [17 empty] | 7.606465 |  |  |  | 3.910335 | [5 empty] | 1.30573 | [32 empty] | 2020 | Miner Deposita (2020) 55:1467–1488 |  | CHN | Hunan Province
| Taolin Pb-Zn deposit |  | Magmatic hydrothermal | Intrusion-related | medium-low temperature magmatic hydrothermal vein-type Pb-Zn | Pb, Zn | Ag | Pb, Zn, Ag | Yu et al., 1998 |  | ST-05J-1-3 | ST-05J-1-3-1 | underground mine |  |  |  |  | ore material | drill core | drill core | mineral separate | [5 empty] | mineralisation |  |  |  | sphalerite |  |  | Sp1 |  |  |  | galena, chalcopyrite, pyrite, quartz, fluorite, chlorite, barite |  | LA-ICPMS, EMPA |  |  |  |  | 1.423603 | [13 empty] | 0.042732 | [5 empty] | 1161.40469 | [5 empty] | 216.162359 | [5 empty] | 118.54595 | [9 empty] | 13569.79 |  | 303.888744 |  |  |  | 1.313357 | [7 empty] | 8.784489 | [13 empty] | 70.382517 | [9 empty] | 0.130368 | [5 empty] | 1.340441 | [17 empty] | 1.685234 | [9 empty] | 1.728651 | [32 empty] | 2020 | Miner Deposita (2020) 55:1467–1488 |  | CHN | Hunan Province
| Taolin Pb-Zn deposit |  | Magmatic hydrothermal | Intrusion-related | medium-low temperature magmatic hydrothermal vein-type Pb-Zn | Pb, Zn | Ag | Pb, Zn, Ag | Yu et al., 1998 |  | ST-05J-2-1 | ST-05J-2-1-1 | underground mine |  |  |  |  | ore material | drill core | drill core | mineral separate | [5 empty] | mineralisation |  |  |  | sphalerite |  |  | Sp1 |  |  |  | galena, chalcopyrite, pyrite, quartz, fluorite, chlorite, barite |  | LA-ICPMS, EMPA |  |  |  |  | 2.737306 | [13 empty] | 0.01326 | [5 empty] | 909.647622 | [5 empty] | 292.640845 | [5 empty] | 676.953614 | [9 empty] | 16065.8 |  | 739.7779 |  |  |  | 8.615486 | [7 empty] | 21.022064 | [13 empty] | 81.90329 | [9 empty] | 0.136946 | [5 empty] | 0.507628 | [17 empty] | 0.442457 |  |  |  | 2.598849 | [5 empty] | 3.549162 | [32 empty] | 2020 | Miner Deposita (2020) 55:1467–1488 |  | CHN | Hunan Province
| Taolin Pb-Zn deposit |  | Magmatic hydrothermal | Intrusion-related | medium-low temperature magmatic hydrothermal vein-type Pb-Zn | Pb, Zn | Ag | Pb, Zn, Ag | Yu et al., 1998 |  | ST-05J-2-2 | ST-05J-2-2-1 | underground mine |  |  |  |  | ore material | drill core | drill core | mineral separate | [5 empty] | mineralisation |  |  |  | sphalerite |  |  | Sp1 |  |  |  | galena, chalcopyrite, pyrite, quartz, fluorite, chlorite, barite |  | LA-ICPMS, EMPA |  |  |  |  | 2.461583 | [13 empty] | 0.04622 | [5 empty] | 857.877691 | [5 empty] | 295.796516 | [5 empty] | 648.53579 | [9 empty] | 16061.38253 |  | 750.671914 |  |  |  | 11.110525 | [7 empty] | 5.694439 | [13 empty] | 76.967164 | [9 empty] | 0.172663 | [5 empty] | 0.391348 | [17 empty] | 1.112863 | [9 empty] | 1.990778 | [32 empty] | 2020 | Miner Deposita (2020) 55:1467–1488 |  | CHN | Hunan Province
| Taolin Pb-Zn deposit |  | Magmatic hydrothermal | Intrusion-related | medium-low temperature magmatic hydrothermal vein-type Pb-Zn | Pb, Zn | Ag | Pb, Zn, Ag | Yu et al., 1998 |  | ST-05J-2-3 | ST-05J-2-3-1 | underground mine |  |  |  |  | ore material | drill core | drill core | mineral separate | [5 empty] | mineralisation |  |  |  | sphalerite |  |  | Sp1 |  |  |  | galena, chalcopyrite, pyrite, quartz, fluorite, chlorite, barite |  | LA-ICPMS, EMPA |  |  |  |  | 1.350407 | [19 empty] | 1383.022137 | [5 empty] | 213.576804 | [5 empty] | 111.428809 | [9 empty] | 14649.85 |  | 144.793952 |  |  |  | 2.596125 | [7 empty] | 28.350999 | [13 empty] | 76.374672 | [15 empty] | 0.560688 | [17 empty] | 1.22219 |  |  |  | 3.439058 | [5 empty] | 2.820849 | [32 empty] | 2020 | Miner Deposita (2020) 55:1467–1488 |  | CHN | Hunan Province
| Taolin Pb-Zn deposit |  | Magmatic hydrothermal | Intrusion-related | medium-low temperature magmatic hydrothermal vein-type Pb-Zn | Pb, Zn | Ag | Pb, Zn, Ag | Yu et al., 1998 |  | DJC-02'J-1-2 | DJC-02'J-1-2-1 | underground mine |  |  |  |  | ore material | drill core | drill core | mineral separate | [5 empty] | mineralisation |  |  |  | sphalerite |  |  | Sp1 |  |  |  | galena, chalcopyrite, pyrite, quartz, fluorite, chlorite, barite |  | LA-ICPMS, EMPA |  |  |  |  | 2.519216 | [13 empty] | 0.050468 | [5 empty] | 641.980764 | [5 empty] | 550.667793 | [5 empty] | 35.042243 | [9 empty] | 24634.7 |  | 30.377984 |  |  |  | 1.333295 | [21 empty] | 291.38731 | [15 empty] | 3.464995 | [17 empty] | 5.824408 |  |  |  | 1.794372 | [5 empty] | 0.415314 | [13 empty] | 0.163726 | [18 empty] | 2020 | Miner Deposita (2020) 55:1467–1488 |  | CHN | Hunan Province
| Taolin Pb-Zn deposit |  | Magmatic hydrothermal | Intrusion-related | medium-low temperature magmatic hydrothermal vein-type Pb-Zn | Pb, Zn | Ag | Pb, Zn, Ag | Yu et al., 1998 |  | DJC-02'J-1-5 | DJC-02'J-1-5-1 | underground mine |  |  |  |  | ore material | drill core | drill core | mineral separate | [5 empty] | mineralisation |  |  |  | sphalerite |  |  | Sp1 |  |  |  | galena, chalcopyrite, pyrite, quartz, fluorite, chlorite, barite |  | LA-ICPMS, EMPA |  |  |  |  | 1.324948 | [19 empty] | 796.386433 | [5 empty] | 677.516357 | [5 empty] | 48.916999 | [9 empty] | 31132.5 |  | 47.616822 |  |  |  | 1.49771 | [7 empty] | 0.020238 | [13 empty] | 369.826268 | [15 empty] | 0.377461 | [17 empty] | 0.174105 | [9 empty] | 0.452743 | [32 empty] | 2020 | Miner Deposita (2020) 55:1467–1488 |  | CHN | Hunan Province
| Taolin Pb-Zn deposit |  | Magmatic hydrothermal | Intrusion-related | medium-low temperature magmatic hydrothermal vein-type Pb-Zn | Pb, Zn | Ag | Pb, Zn, Ag | Yu et al., 1998 |  | DJC-02'J-3-1 | DJC-02'J-3-1-1 | underground mine |  |  |  |  | ore material | drill core | drill core | mineral separate | [5 empty] | mineralisation |  |  |  | sphalerite |  |  | Sp1 |  |  |  | galena, chalcopyrite, pyrite, quartz, fluorite, chlorite, barite |  | LA-ICPMS, EMPA |  |  |  |  | 1.129957 | [13 empty] | 0.00747 | [5 empty] | 824.354865 | [5 empty] | 719.023806 | [5 empty] | 82.357742 | [9 empty] | 31722.2 |  | 89.297045 |  |  |  | 2.479529 | [21 empty] | 389.889888 | [15 empty] | 0.074567 | [27 empty] | 0.395884 | [32 empty] | 2020 | Miner Deposita (2020) 55:1467–1488 |  | CHN | Hunan Province
| Taolin Pb-Zn deposit |  | Magmatic hydrothermal | Intrusion-related | medium-low temperature magmatic hydrothermal vein-type Pb-Zn | Pb, Zn | Ag | Pb, Zn, Ag | Yu et al., 1998 |  | DJC-02'J-3-3 | DJC-02'J-3-3-1 | underground mine |  |  |  |  | ore material | drill core | drill core | mineral separate | [5 empty] | mineralisation |  |  |  | sphalerite |  |  | Sp1 |  |  |  | galena, chalcopyrite, pyrite, quartz, fluorite, chlorite, barite |  | LA-ICPMS, EMPA |  |  |  |  | 1.038908 | [19 empty] | 1225.000657 | [5 empty] | 830.068671 | [5 empty] | 21.36709 | [9 empty] | 41372.78 |  | 19.249323 |  |  |  | 1.607731 | [7 empty] | 0.124326 | [13 empty] | 549.891456 | [15 empty] | 0.070296 | [21 empty] | 4.380109 | [5 empty] | 0.351732 | [32 empty] | 2020 | Miner Deposita (2020) 55:1467–1488 |  | CHN | Hunan Province
| Taolin Pb-Zn deposit |  | Magmatic hydrothermal | Intrusion-related | medium-low temperature magmatic hydrothermal vein-type Pb-Zn | Pb, Zn | Ag | Pb, Zn, Ag | Yu et al., 1998 |  | DJC-02'J-3-4 | DJC-02'J-3-4-1 | underground mine |  |  |  |  | ore material | drill core | drill core | mineral separate | [5 empty] | mineralisation |  |  |  | sphalerite |  |  | Sp1 |  |  |  | galena, chalcopyrite, pyrite, quartz, fluorite, chlorite, barite |  | LA-ICPMS, EMPA |  |  |  |  | 2.587089 | [13 empty] | 0.05811 | [5 empty] | 747.746119 | [5 empty] | 543.673387 | [5 empty] | 146.624542 | [9 empty] | 23874.25 |  | 76.868891 |  |  |  | 1.941888 | [21 empty] | 287.528462 | [15 empty] | 4.287142 | [21 empty] | 3.05608 | [5 empty] | 0.473801 | [13 empty] | 0.011046 | [18 empty] | 2020 | Miner Deposita (2020) 55:1467–1488 |  | CHN | Hunan Province
| Taolin Pb-Zn deposit |  | Magmatic hydrothermal | Intrusion-related | medium-low temperature magmatic hydrothermal vein-type Pb-Zn | Pb, Zn | Ag | Pb, Zn, Ag | Yu et al., 1998 |  | DJC-03-1fJ-1-1 | DJC-03-1fJ-1-1-1 | underground mine |  |  |  |  | ore material | drill core | drill core | mineral separate | [5 empty] | mineralisation |  |  |  | sphalerite |  |  | Sp2 |  |  |  | galena, chalcopyrite, pyrite, quartz, fluorite, chlorite, barite |  | LA-ICPMS, EMPA |  |  |  |  | 1.847077 | [19 empty] | 894.69275 | [5 empty] | 142.125692 | [5 empty] | 140.860478 | [9 empty] | 3475.235248 |  | 71.305921 |  |  |  | 28.207216 | [7 empty] | 3.73734 | [13 empty] | 41.528154 | [15 empty] | 0.080451 | [21 empty] | 3.168045 | [5 empty] | 4.376693 | [32 empty] | 2020 | Miner Deposita (2020) 55:1467–1488 |  | CHN | Hunan Province
| Taolin Pb-Zn deposit |  | Magmatic hydrothermal | Intrusion-related | medium-low temperature magmatic hydrothermal vein-type Pb-Zn | Pb, Zn | Ag | Pb, Zn, Ag | Yu et al., 1998 |  | DJC-03-1fJ-1-2 | DJC-03-1fJ-1-2-1 | underground mine |  |  |  |  | ore material | drill core | drill core | mineral separate | [5 empty] | mineralisation |  |  |  | sphalerite |  |  | Sp2 |  |  |  | galena, chalcopyrite, pyrite, quartz, fluorite, chlorite, barite |  | LA-ICPMS, EMPA |  |  |  |  | 1.4311 | [19 empty] | 1070.653279 | [5 empty] | 132.814995 | [5 empty] | 2.355887 | [9 empty] | 3781.830877 |  | 0.10495 |  |  |  | 0.61301 | [7 empty] | 0.071998 | [13 empty] | 46.729671 | [9 empty] | 0.091759 | [5 empty] | 0.82 | [17 empty] | 0.468621 |  |  |  | 2.074627 | [5 empty] | 0.320684 | [13 empty] | 0.007619 | [18 empty] | 2020 | Miner Deposita (2020) 55:1467–1488 |  | CHN | Hunan Province
| Taolin Pb-Zn deposit |  | Magmatic hydrothermal | Intrusion-related | medium-low temperature magmatic hydrothermal vein-type Pb-Zn | Pb, Zn | Ag | Pb, Zn, Ag | Yu et al., 1998 |  | DJC-03-1fJ-5-1 | DJC-03-1fJ-5-1-1 | underground mine |  |  |  |  | ore material | drill core | drill core | mineral separate | [5 empty] | mineralisation |  |  |  | sphalerite |  |  | Sp2 |  |  |  | galena, chalcopyrite, pyrite, quartz, fluorite, chlorite, barite |  | LA-ICPMS, EMPA |  |  |  |  | 2.12557 | [19 empty] | 1392.346067 | [5 empty] | 161.1207 | [5 empty] | 59.907679 | [9 empty] | 5733.245813 |  | 35.027682 |  |  |  | 1.842066 | [7 empty] | 27.804392 | [13 empty] | 84.094112 | [9 empty] | 0.12396 | [5 empty] | 2.837159 | [21 empty] | 3.160467 | [5 empty] | 5.649202 | [32 empty] | 2020 | Miner Deposita (2020) 55:1467–1488 |  | CHN | Hunan Province
| Taolin Pb-Zn deposit |  | Magmatic hydrothermal | Intrusion-related | medium-low temperature magmatic hydrothermal vein-type Pb-Zn | Pb, Zn | Ag | Pb, Zn, Ag | Yu et al., 1998 |  | DJC-03-1fJ-5-2 | DJC-03-1fJ-5-2-1 | underground mine |  |  |  |  | ore material | drill core | drill core | mineral separate | [5 empty] | mineralisation |  |  |  | sphalerite |  |  | Sp2 |  |  |  | galena, chalcopyrite, pyrite, quartz, fluorite, chlorite, barite |  | LA-ICPMS, EMPA |  |  |  |  | 4.693425 | [13 empty] | 0.021248 | [5 empty] | 1018.363637 | [5 empty] | 147.969649 | [5 empty] | 59.489294 | [9 empty] | 4346.075722 |  | 30.680825 |  |  |  | 5.533152 | [7 empty] | 1.173946 | [13 empty] | 58.378982 | [9 empty] | 0.210827 | [5 empty] | 3.71193 | [17 empty] | 0.111716 |  |  |  | 2.399288 | [5 empty] | 6.486521 | [7 empty] | 0.378924 | [5 empty] | 0.003146 | [18 empty] | 2020 | Miner Deposita (2020) 55:1467–1488 |  | CHN | Hunan Province
| Taolin Pb-Zn deposit |  | Magmatic hydrothermal | Intrusion-related | medium-low temperature magmatic hydrothermal vein-type Pb-Zn | Pb, Zn | Ag | Pb, Zn, Ag | Yu et al., 1998 |  | DJC-13-2J-2-1 | DJC-13-2J-2-1-1 | underground mine |  |  |  |  | ore material | drill core | drill core | mineral separate | [5 empty] | mineralisation |  |  |  | sphalerite |  |  | Sp2 |  |  |  | galena, chalcopyrite, pyrite, quartz, fluorite, chlorite, barite |  | LA-ICPMS, EMPA |  |  |  |  | 1.044977 | [19 empty] | 1399.995048 | [5 empty] | 70.511119 | [5 empty] | 8.117959 | [9 empty] | 7625.806113 |  | 3.958875 |  |  |  | 0.994733 | [7 empty] | 0.653261 | [13 empty] | 51.573195 | [15 empty] | 2.305155 | [17 empty] | 1.874883 | [9 empty] | 0.389069 | [32 empty] | 2020 | Miner Deposita (2020) 55:1467–1488 |  | CHN | Hunan Province
| Taolin Pb-Zn deposit |  | Magmatic hydrothermal | Intrusion-related | medium-low temperature magmatic hydrothermal vein-type Pb-Zn | Pb, Zn | Ag | Pb, Zn, Ag | Yu et al., 1998 |  | DJC-13-2J-2-2 | DJC-13-2J-2-2-1 | underground mine |  |  |  |  | ore material | drill core | drill core | mineral separate | [5 empty] | mineralisation |  |  |  | sphalerite |  |  | Sp2 |  |  |  | galena, chalcopyrite, pyrite, quartz, fluorite, chlorite, barite |  | LA-ICPMS, EMPA |  |  |  |  | 1.560338 | [19 empty] | 1374.636027 | [5 empty] | 67.512881 | [5 empty] | 24.345514 | [9 empty] | 7503.143853 |  | 20.067301 |  |  |  | 0.9582 | [7 empty] | 2.028959 | [13 empty] | 51.357255 | [15 empty] | 1.308757 | [17 empty] | 1.195537 |  |  |  | 3.107305 | [5 empty] | 0.784333 | [13 empty] | 0.01228 | [18 empty] | 2020 | Miner Deposita (2020) 55:1467–1488 |  | CHN | Hunan Province
| Taolin Pb-Zn deposit |  | Magmatic hydrothermal | Intrusion-related | medium-low temperature magmatic hydrothermal vein-type Pb-Zn | Pb, Zn | Ag | Pb, Zn, Ag | Yu et al., 1998 |  | DJC-13-2J-3-1 | DJC-13-2J-3-1-1 | underground mine |  |  |  |  | ore material | drill core | drill core | mineral separate | [5 empty] | mineralisation |  |  |  | sphalerite |  |  | Sp2 |  |  |  | galena, chalcopyrite, pyrite, quartz, fluorite, chlorite, barite |  | LA-ICPMS, EMPA |  |  |  |  | 1.672077 | [19 empty] | 530.878873 | [5 empty] | 93.917178 | [5 empty] | 534.488538 | [9 empty] | 6334.315031 |  | 608.678654 |  |  |  | 35.772209 | [7 empty] | 2.131632 | [13 empty] | 32.370584 | [15 empty] | 0.668843 | [17 empty] | 4.260155 |  |  |  | 2.315116 | [5 empty] | 1.426535 | [32 empty] | 2020 | Miner Deposita (2020) 55:1467–1488 |  | CHN | Hunan Province
| Taolin Pb-Zn deposit |  | Magmatic hydrothermal | Intrusion-related | medium-low temperature magmatic hydrothermal vein-type Pb-Zn | Pb, Zn | Ag | Pb, Zn, Ag | Yu et al., 1998 |  | DJC-13-2J-3-2 | DJC-13-2J-3-2-1 | underground mine |  |  |  |  | ore material | drill core | drill core | mineral separate | [5 empty] | mineralisation |  |  |  | sphalerite |  |  | Sp2 |  |  |  | galena, chalcopyrite, pyrite, quartz, fluorite, chlorite, barite |  | LA-ICPMS, EMPA |  |  |  |  | 1.319917 | [19 empty] | 908.739167 | [5 empty] | 80.119065 | [5 empty] | 194.708892 | [9 empty] | 6633.265147 |  | 275.676726 |  |  |  | 10.19219 | [7 empty] | 0.670809 | [13 empty] | 37.363926 | [15 empty] | 10.509071 | [17 empty] | 1.877375 | [9 empty] | 0.572312 | [32 empty] | 2020 | Miner Deposita (2020) 55:1467–1488 |  | CHN | Hunan Province
| Taolin Pb-Zn deposit |  | Magmatic hydrothermal | Intrusion-related | medium-low temperature magmatic hydrothermal vein-type Pb-Zn | Pb, Zn | Ag | Pb, Zn, Ag | Yu et al., 1998 |  | DJC-13-2J-5-2 | DJC-13-2J-5-2-1 | underground mine |  |  |  |  | ore material | drill core | drill core | mineral separate | [5 empty] | mineralisation |  |  |  | sphalerite |  |  | Sp2 |  |  |  | galena, chalcopyrite, pyrite, quartz, fluorite, chlorite, barite |  | LA-ICPMS, EMPA |  |  |  |  | 1.575917 | [19 empty] | 587.006955 | [5 empty] | 101.231027 | [5 empty] | 455.75701 | [9 empty] | 6967.63301 |  | 495.08175 |  |  |  | 29.25313 | [7 empty] | 1.052335 | [13 empty] | 35.164318 | [9 empty] | 0.138812 | [5 empty] | 0.142322 | [17 empty] | 0.457493 | [9 empty] | 0.708102 | [32 empty] | 2020 | Miner Deposita (2020) 55:1467–1488 |  | CHN | Hunan Province
| Taolin Pb-Zn deposit |  | Magmatic hydrothermal | Intrusion-related | medium-low temperature magmatic hydrothermal vein-type Pb-Zn | Pb, Zn | Ag | Pb, Zn, Ag | Yu et al., 1998 |  | DJC-13-2J-5-3 | DJC-13-2J-5-3-1 | underground mine |  |  |  |  | ore material | drill core | drill core | mineral separate | [5 empty] | mineralisation |  |  |  | sphalerite |  |  | Sp2 |  |  |  | galena, chalcopyrite, pyrite, quartz, fluorite, chlorite, barite |  | LA-ICPMS, EMPA |  |  |  |  | 1.054649 | [19 empty] | 907.241971 | [5 empty] | 72.18796 | [5 empty] | 26.183011 | [9 empty] | 6140.864023 |  | 36.033861 |  |  |  | 0.661309 | [21 empty] | 34.4044 | [15 empty] | 0.435391 | [17 empty] | 0.348097 |  |  |  | 1.833809 | [5 empty] | 0.580122 | [32 empty] | 2020 | Miner Deposita (2020) 55:1467–1488 |  | CHN | Hunan Province
| Taolin Pb-Zn deposit |  | Magmatic hydrothermal | Intrusion-related | medium-low temperature magmatic hydrothermal vein-type Pb-Zn | Pb, Zn | Ag | Pb, Zn, Ag | Yu et al., 1998 |  | DJC-13-2J-6-1 | DJC-13-2J-6-1-1 | underground mine |  |  |  |  | ore material | drill core | drill core | mineral separate | [5 empty] | mineralisation |  |  |  | sphalerite |  |  | Sp2 |  |  |  | galena, chalcopyrite, pyrite, quartz, fluorite, chlorite, barite |  | LA-ICPMS, EMPA |  |  |  |  | 1.252273 | [19 empty] | 829.928786 | [5 empty] | 96.555803 | [5 empty] | 149.179483 | [9 empty] | 6713.121733 |  | 233.152287 |  |  |  | 1.073984 | [7 empty] | 0.131459 | [13 empty] | 36.308918 | [15 empty] | 0.049814 | [27 empty] | 0.518505 | [32 empty] | 2020 | Miner Deposita (2020) 55:1467–1488 |  | CHN | Hunan Province
| Taolin Pb-Zn deposit |  | Magmatic hydrothermal | Intrusion-related | medium-low temperature magmatic hydrothermal vein-type Pb-Zn | Pb, Zn | Ag | Pb, Zn, Ag | Yu et al., 1998 |  | DJC-13-2J-6-2 | DJC-13-2J-6-2-1 | underground mine |  |  |  |  | ore material | drill core | drill core | mineral separate | [5 empty] | mineralisation |  |  |  | sphalerite |  |  | Sp2 |  |  |  | galena, chalcopyrite, pyrite, quartz, fluorite, chlorite, barite |  | LA-ICPMS, EMPA |  |  |  |  | 1.625982 | [19 empty] | 1216.573052 | [5 empty] | 85.953944 | [5 empty] | 64.749383 | [9 empty] | 7349.209121 |  | 91.710241 |  |  |  | 0.596103 | [7 empty] | 0.211922 | [13 empty] | 42.276351 | [9 empty] | 0.139731 | [5 empty] | 7.292696 | [17 empty] | 10.1895 |  |  |  | 2.26959 | [38 empty] | 2020 | Miner Deposita (2020) 55:1467–1488 |  | CHN | Hunan Province
| Taolin Pb-Zn deposit |  | Magmatic hydrothermal | Intrusion-related | medium-low temperature magmatic hydrothermal vein-type Pb-Zn | Pb, Zn | Ag | Pb, Zn, Ag | Yu et al., 1998 |  | DJC-13-2J-7-1 | DJC-13-2J-7-1-1 | underground mine |  |  |  |  | ore material | drill core | drill core | mineral separate | [5 empty] | mineralisation |  |  |  | sphalerite |  |  | Sp2 |  |  |  | galena, chalcopyrite, pyrite, quartz, fluorite, chlorite, barite |  | LA-ICPMS, EMPA |  |  |  |  | 1.322138 | [19 empty] | 555.340556 | [5 empty] | 94.551958 | [5 empty] | 246.094133 | [9 empty] | 5726.922374 |  | 434.769438 |  |  |  | 7.624451 | [7 empty] | 0.056858 | [13 empty] | 32.623404 | [15 empty] | 0.068812 | [17 empty] | 0.124312 |  |  |  | 4.389349 | [38 empty] | 2020 | Miner Deposita (2020) 55:1467–1488 |  | CHN | Hunan Province
| Taolin Pb-Zn deposit |  | Magmatic hydrothermal | Intrusion-related | medium-low temperature magmatic hydrothermal vein-type Pb-Zn | Pb, Zn | Ag | Pb, Zn, Ag | Yu et al., 1998 |  | DJC-13-2J-7-2 | DJC-13-2J-7-2-1 | underground mine |  |  |  |  | ore material | drill core | drill core | mineral separate | [5 empty] | mineralisation |  |  |  | sphalerite |  |  | Sp2 |  |  |  | galena, chalcopyrite, pyrite, quartz, fluorite, chlorite, barite |  | LA-ICPMS, EMPA |  |  |  |  | 1.384362 | [19 empty] | 566.070825 | [5 empty] | 108.774786 | [5 empty] | 456.128796 | [9 empty] | 6070.041806 |  | 477.15844 |  |  |  | 21.50729 | [7 empty] | 0.642283 | [13 empty] | 33.655997 | [9 empty] | 0.124123 | [5 empty] | 0.048277 | [17 empty] | 0.196796 | [23 empty] | 0.008089 | [18 empty] | 2020 | Miner Deposita (2020) 55:1467–1488 |  | CHN | Hunan Province
| Taolin Pb-Zn deposit |  | Magmatic hydrothermal | Intrusion-related | medium-low temperature magmatic hydrothermal vein-type Pb-Zn | Pb, Zn | Ag | Pb, Zn, Ag | Yu et al., 1998 |  | DJC-13-2J-7-3 | DJC-13-2J-7-3-1 | underground mine |  |  |  |  | ore material | drill core | drill core | mineral separate | [5 empty] | mineralisation |  |  |  | sphalerite |  |  | Sp2 |  |  |  | galena, chalcopyrite, pyrite, quartz, fluorite, chlorite, barite |  | LA-ICPMS, EMPA |  |  |  |  | 1.109288 | [19 empty] | 808.091804 | [5 empty] | 94.461937 | [5 empty] | 194.358704 | [9 empty] | 6518.324448 |  | 243.132492 |  |  |  | 1.191144 | [7 empty] | 0.337158 | [13 empty] | 40.01688 | [15 empty] | 0.083111 | [21 empty] | 3.763223 | [5 empty] | 0.475773 | [32 empty] | 2020 | Miner Deposita (2020) 55:1467–1488 |  | CHN | Hunan Province
| Taolin Pb-Zn deposit |  | Magmatic hydrothermal | Intrusion-related | medium-low temperature magmatic hydrothermal vein-type Pb-Zn | Pb, Zn | Ag | Pb, Zn, Ag | Yu et al., 1998 |  | ST-02-1fJ-2-1 | ST-02-1fJ-2-1-1 | underground mine |  |  |  |  | ore material | drill core | drill core | mineral separate | [5 empty] | mineralisation |  |  |  | sphalerite |  |  | Sp2 |  |  |  | galena, chalcopyrite, pyrite, quartz, fluorite, chlorite, barite |  | LA-ICPMS, EMPA |  |  |  |  | 1.59942 | [13 empty] | 0.138771 | [5 empty] | 495.153785 | [5 empty] | 62.305206 | [5 empty] | 451.108681 | [9 empty] | 4285.080843 |  | 628.745773 |  |  |  | 19.198871 | [7 empty] | 2.432059 | [13 empty] | 25.334174 | [15 empty] | 0.499588 | [17 empty] | 3.300196 |  |  |  | 1.735493 | [5 empty] | 0.851863 | [13 empty] | 0.004812 | [18 empty] | 2020 | Miner Deposita (2020) 55:1467–1488 |  | CHN | Hunan Province
| Taolin Pb-Zn deposit |  | Magmatic hydrothermal | Intrusion-related | medium-low temperature magmatic hydrothermal vein-type Pb-Zn | Pb, Zn | Ag | Pb, Zn, Ag | Yu et al., 1998 |  | ST-02-1fJ-2-2 | ST-02-1fJ-2-2-1 | underground mine |  |  |  |  | ore material | drill core | drill core | mineral separate | [5 empty] | mineralisation |  |  |  | sphalerite |  |  | Sp2 |  |  |  | galena, chalcopyrite, pyrite, quartz, fluorite, chlorite, barite |  | LA-ICPMS, EMPA |  |  |  |  | 1.139638 | [13 empty] | 0.017451 | [5 empty] | 1064.28166 | [5 empty] | 55.029064 | [5 empty] | 120.946073 | [9 empty] | 4747.723556 |  | 171.497478 |  |  |  | 5.610252 | [7 empty] | 1.646593 | [13 empty] | 40.028995 | [9 empty] | 0.135147 | [5 empty] | 0.130043 | [17 empty] | 0.492251 |  |  |  | 2.721625 | [5 empty] | 0.546264 | [32 empty] | 2020 | Miner Deposita (2020) 55:1467–1488 |  | CHN | Hunan Province
| Taolin Pb-Zn deposit |  | Magmatic hydrothermal | Intrusion-related | medium-low temperature magmatic hydrothermal vein-type Pb-Zn | Pb, Zn | Ag | Pb, Zn, Ag | Yu et al., 1998 |  | ST-02-1fJ-2-3 | ST-02-1fJ-2-3-1 | underground mine |  |  |  |  | ore material | drill core | drill core | mineral separate | [5 empty] | mineralisation |  |  |  | sphalerite |  |  | Sp2 |  |  |  | galena, chalcopyrite, pyrite, quartz, fluorite, chlorite, barite |  | LA-ICPMS, EMPA |  |  |  |  | 0.938385 | [13 empty] | 0.005825 | [5 empty] | 1231.982511 | [5 empty] | 44.878893 | [5 empty] | 7.00703 | [9 empty] | 4663.867096 |  | 6.219197 | [11 empty] | 1.128393 | [13 empty] | 32.590465 | [9 empty] | 0.104036 | [5 empty] | 0.564308 | [17 empty] | 0.434092 |  |  |  | 4.497612 | [5 empty] | 0.399631 | [32 empty] | 2020 | Miner Deposita (2020) 55:1467–1488 |  | CHN | Hunan Province
| Taolin Pb-Zn deposit |  | Magmatic hydrothermal | Intrusion-related | medium-low temperature magmatic hydrothermal vein-type Pb-Zn | Pb, Zn | Ag | Pb, Zn, Ag | Yu et al., 1998 |  | ST-02-1fJ-3-1 | ST-02-1fJ-3-1-1 | underground mine |  |  |  |  | ore material | drill core | drill core | mineral separate | [5 empty] | mineralisation |  |  |  | sphalerite |  |  | Sp2 |  |  |  | galena, chalcopyrite, pyrite, quartz, fluorite, chlorite, barite |  | LA-ICPMS, EMPA |  |  |  |  | 0.901056 | [13 empty] | 0.007983 | [5 empty] | 1365.293007 | [5 empty] | 39.497819 | [5 empty] | 7.448807 | [9 empty] | 4953.542963 |  | 7.253654 |  |  |  | 0.665769 | [7 empty] | 1.542924 | [13 empty] | 34.844863 | [15 empty] | 1.50431 | [17 empty] | 1.281511 |  |  |  | 3.78024 | [5 empty] | 0.358852 | [13 empty] | 0.005581 | [18 empty] | 2020 | Miner Deposita (2020) 55:1467–1488 |  | CHN | Hunan Province
| Taolin Pb-Zn deposit |  | Magmatic hydrothermal | Intrusion-related | medium-low temperature magmatic hydrothermal vein-type Pb-Zn | Pb, Zn | Ag | Pb, Zn, Ag | Yu et al., 1998 |  | ST-02-1fJ-3-2 | ST-02-1fJ-3-2-1 | underground mine |  |  |  |  | ore material | drill core | drill core | mineral separate | [5 empty] | mineralisation |  |  |  | sphalerite |  |  | Sp2 |  |  |  | galena, chalcopyrite, pyrite, quartz, fluorite, chlorite, barite |  | LA-ICPMS, EMPA |  |  |  |  | 1.207115 | [13 empty] | 0.049943 | [5 empty] | 1110.980541 | [5 empty] | 50.853504 | [5 empty] | 23.967464 | [9 empty] | 4515.937633 |  | 51.705092 |  |  |  | 0.818026 | [7 empty] | 1.412658 | [13 empty] | 28.372877 | [9 empty] | 0.165754 | [5 empty] | 1.460866 | [17 empty] | 2.735497 |  |  |  | 3.193329 | [5 empty] | 0.45946 | [13 empty] | 0.007463 | [18 empty] | 2020 | Miner Deposita (2020) 55:1467–1488 |  | CHN | Hunan Province
| Taolin Pb-Zn deposit |  | Magmatic hydrothermal | Intrusion-related | medium-low temperature magmatic hydrothermal vein-type Pb-Zn | Pb, Zn | Ag | Pb, Zn, Ag | Yu et al., 1998 |  | ST-02-1fJ-3-3 | ST-02-1fJ-3-3-1 | underground mine |  |  |  |  | ore material | drill core | drill core | mineral separate | [5 empty] | mineralisation |  |  |  | sphalerite |  |  | Sp2 |  |  |  | galena, chalcopyrite, pyrite, quartz, fluorite, chlorite, barite |  | LA-ICPMS, EMPA |  |  |  |  | 0.990476 | [13 empty] | 0.008559 | [5 empty] | 1070.201455 | [5 empty] | 52.52617 | [5 empty] | 45.925419 | [9 empty] | 4561.311668 |  | 126.217989 |  |  |  | 0.79021 | [7 empty] | 3.349799 | [13 empty] | 28.770845 | [9 empty] | 0.143623 | [5 empty] | 0.069188 | [17 empty] | 0.176354 |  |  |  | 4.415251 | [5 empty] | 0.549135 | [13 empty] | 0.009883 | [18 empty] | 2020 | Miner Deposita (2020) 55:1467–1488 |  | CHN | Hunan Province
| Taolin Pb-Zn deposit |  | Magmatic hydrothermal | Intrusion-related | medium-low temperature magmatic hydrothermal vein-type Pb-Zn | Pb, Zn | Ag | Pb, Zn, Ag | Yu et al., 1998 |  | DJC-02fJ-1-3 | DJC-02fJ-1-3-1 | underground mine |  |  |  |  | ore material | drill core | drill core | mineral separate | [5 empty] | mineralisation |  |  |  | sphalerite |  |  | Sp2 |  |  |  | galena, chalcopyrite, pyrite, quartz, fluorite, chlorite, barite |  | LA-ICPMS, EMPA |  |  |  |  | 1.043771 | [19 empty] | 538.054913 | [5 empty] | 99.017638 | [5 empty] | 201.755161 | [9 empty] | 1588.701415 |  | 235.904164 |  |  |  | 4.040308 | [7 empty] | 0.574549 | [13 empty] | 14.395054 | [15 empty] | 0.323651 | [17 empty] | 0.094097 |  |  |  | 2.325487 | [5 empty] | 0.50837 | [32 empty] | 2020 | Miner Deposita (2020) 55:1467–1488 |  | CHN | Hunan Province
| Taolin Pb-Zn deposit |  | Magmatic hydrothermal | Intrusion-related | medium-low temperature magmatic hydrothermal vein-type Pb-Zn | Pb, Zn | Ag | Pb, Zn, Ag | Yu et al., 1998 |  | DJC-02fJ-1-4 | DJC-02fJ-1-4-1 | underground mine |  |  |  |  | ore material | drill core | drill core | mineral separate | [5 empty] | mineralisation |  |  |  | sphalerite |  |  | Sp2 |  |  |  | galena, chalcopyrite, pyrite, quartz, fluorite, chlorite, barite |  | LA-ICPMS, EMPA |  |  |  |  | 1.342721 | [13 empty] | 0.00994 | [5 empty] | 546.613031 | [5 empty] | 103.753212 | [5 empty] | 253.555309 | [9 empty] | 1632.174523 |  | 275.632605 |  |  |  | 7.285243 | [7 empty] | 0.259498 | [13 empty] | 14.917878 | [15 empty] | 0.525066 | [21 empty] | 2.573356 | [5 empty] | 0.527702 | [32 empty] | 2020 | Miner Deposita (2020) 55:1467–1488 |  | CHN | Hunan Province
| Taolin Pb-Zn deposit |  | Magmatic hydrothermal | Intrusion-related | medium-low temperature magmatic hydrothermal vein-type Pb-Zn | Pb, Zn | Ag | Pb, Zn, Ag | Yu et al., 1998 |  | DJC-02fJ-2-1 | DJC-02fJ-2-1-1 | underground mine |  |  |  |  | ore material | drill core | drill core | mineral separate | [5 empty] | mineralisation |  |  |  | sphalerite |  |  | Sp2 |  |  |  | galena, chalcopyrite, pyrite, quartz, fluorite, chlorite, barite |  | LA-ICPMS, EMPA |  |  |  |  | 1.150814 | [19 empty] | 994.737195 | [5 empty] | 111.90614 | [5 empty] | 16.702551 | [9 empty] | 1817.900376 |  | 13.053613 |  |  |  | 0.864938 | [7 empty] | 0.080584 | [13 empty] | 16.902664 | [15 empty] | 0.805879 | [17 empty] | 0.9194 |  |  |  | 1.917295 | [38 empty] | 2020 | Miner Deposita (2020) 55:1467–1488 |  | CHN | Hunan Province
| Taolin Pb-Zn deposit |  | Magmatic hydrothermal | Intrusion-related | medium-low temperature magmatic hydrothermal vein-type Pb-Zn | Pb, Zn | Ag | Pb, Zn, Ag | Yu et al., 1998 |  | DJC-02fJ-2-2 | DJC-02fJ-2-2-1 | underground mine |  |  |  |  | ore material | drill core | drill core | mineral separate | [5 empty] | mineralisation |  |  |  | sphalerite |  |  | Sp2 |  |  |  | galena, chalcopyrite, pyrite, quartz, fluorite, chlorite, barite |  | LA-ICPMS, EMPA |  |  |  |  | 1.132994 | [13 empty] | 0.005747 | [5 empty] | 1098.590087 | [5 empty] | 101.636842 | [5 empty] | 8.383328 | [9 empty] | 1977.159465 |  | 6.268208 |  |  |  | 0.733402 | [7 empty] | 0.016075 | [13 empty] | 21.331579 | [15 empty] | 0.222906 | [17 empty] | 0.524236 |  |  |  | 1.77549 | [38 empty] | 2020 | Miner Deposita (2020) 55:1467–1488 |  | CHN | Hunan Province
| Taolin Pb-Zn deposit |  | Magmatic hydrothermal | Intrusion-related | medium-low temperature magmatic hydrothermal vein-type Pb-Zn | Pb, Zn | Ag | Pb, Zn, Ag | Yu et al., 1998 |  | DJC-02fJ-2-3 | DJC-02fJ-2-3-1 | underground mine |  |  |  |  | ore material | drill core | drill core | mineral separate | [5 empty] | mineralisation |  |  |  | sphalerite |  |  | Sp2 |  |  |  | galena, chalcopyrite, pyrite, quartz, fluorite, chlorite, barite |  | LA-ICPMS, EMPA |  |  |  |  | 3.10146 | [13 empty] | 0.874448 | [5 empty] | 893.851472 | [5 empty] | 187.567384 | [5 empty] | 21.902053 | [9 empty] | 6759.247431 |  | 14.08799 |  |  |  | 1.950776 | [7 empty] | 1.149065 | [13 empty] | 92.646298 | [15 empty] | 2.234908 | [21 empty] | 3.129501 | [5 empty] | 0.468301 | [32 empty] | 2020 | Miner Deposita (2020) 55:1467–1488 |  | CHN | Hunan Province
| Taolin Pb-Zn deposit |  | Magmatic hydrothermal | Intrusion-related | medium-low temperature magmatic hydrothermal vein-type Pb-Zn | Pb, Zn | Ag | Pb, Zn, Ag | Yu et al., 1998 |  | DJC-02fJ-2-4 | DJC-02fJ-2-4-1 | underground mine |  |  |  |  | ore material | drill core | drill core | mineral separate | [5 empty] | mineralisation |  |  |  | sphalerite |  |  | Sp2 |  |  |  | galena, chalcopyrite, pyrite, quartz, fluorite, chlorite, barite |  | LA-ICPMS, EMPA |  |  |  |  | 1.352545 | [13 empty] | 0.02181 | [5 empty] | 1081.703056 | [5 empty] | 64.324438 | [5 empty] | 6.050743 | [9 empty] | 1189.734621 |  | 3.76282 |  |  |  | 0.480572 | [7 empty] | 0.028986 | [13 empty] | 12.911069 | [15 empty] | 0.539094 | [17 empty] | 0.45486 | [9 empty] | 0.433444 | [32 empty] | 2020 | Miner Deposita (2020) 55:1467–1488 |  | CHN | Hunan Province
| Taolin Pb-Zn deposit |  | Magmatic hydrothermal | Intrusion-related | medium-low temperature magmatic hydrothermal vein-type Pb-Zn | Pb, Zn | Ag | Pb, Zn, Ag | Yu et al., 1998 |  | DJC-02fJ-3-2 | DJC-02fJ-3-2-1 | underground mine |  |  |  |  | ore material | drill core | drill core | mineral separate | [5 empty] | mineralisation |  |  |  | sphalerite |  |  | Sp2 |  |  |  | galena, chalcopyrite, pyrite, quartz, fluorite, chlorite, barite |  | LA-ICPMS, EMPA |  |  |  |  | 2.611248 | [19 empty] | 620.295269 | [5 empty] | 121.230851 | [5 empty] | 166.295584 | [9 empty] | 1480.282317 |  | 162.471608 |  |  |  | 11.90339 | [21 empty] | 13.975458 | [15 empty] | 1.07757 | [17 empty] | 0.220342 | [9 empty] | 0.563387 | [13 empty] | 0.005415 | [18 empty] | 2020 | Miner Deposita (2020) 55:1467–1488 |  | CHN | Hunan Province
| Taolin Pb-Zn deposit |  | Magmatic hydrothermal | Intrusion-related | medium-low temperature magmatic hydrothermal vein-type Pb-Zn | Pb, Zn | Ag | Pb, Zn, Ag | Yu et al., 1998 |  | 17TL-14J-2-2 | 17TL-14J-2-2-1 | underground mine |  |  |  |  | ore material | drill core | drill core | mineral separate | [5 empty] | mineralisation |  |  |  | sphalerite |  |  | Sp2 |  |  |  | galena, chalcopyrite, pyrite, quartz, fluorite, chlorite, barite |  | LA-ICPMS, EMPA |  |  |  |  | 1.201525 | [19 empty] | 538.671019 | [5 empty] | 85.050838 | [5 empty] | 110.229657 | [9 empty] | 6434.961592 |  | 147.152456 |  |  |  | 2.77848 | [7 empty] | 65.408637 | [13 empty] | 54.414159 | [9 empty] | 0.120853 | [5 empty] | 0.096774 | [21 empty] | 2.66666 | [5 empty] | 2.415406 | [32 empty] | 2020 | Miner Deposita (2020) 55:1467–1488 |  | CHN | Hunan Province
| Taolin Pb-Zn deposit |  | Magmatic hydrothermal | Intrusion-related | medium-low temperature magmatic hydrothermal vein-type Pb-Zn | Pb, Zn | Ag | Pb, Zn, Ag | Yu et al., 1998 |  | 17TL-14J-2-3 | 17TL-14J-2-3-1 | underground mine |  |  |  |  | ore material | drill core | drill core | mineral separate | [5 empty] | mineralisation |  |  |  | sphalerite |  |  | Sp2 |  |  |  | galena, chalcopyrite, pyrite, quartz, fluorite, chlorite, barite |  | LA-ICPMS, EMPA |  |  |  |  | 3.440244 | [13 empty] | 0.845495 | [5 empty] | 841.541877 | [5 empty] | 56.699146 | [5 empty] | 119.044132 | [9 empty] | 4965.488782 |  | 243.171298 |  |  |  | 3.432707 | [7 empty] | 1.240122 | [13 empty] | 36.158364 | [15 empty] | 18.297984 | [17 empty] | 33.186311 |  |  |  | 1.849263 | [5 empty] | 0.270262 | [32 empty] | 2020 | Miner Deposita (2020) 55:1467–1488 |  | CHN | Hunan Province
| Taolin Pb-Zn deposit |  | Magmatic hydrothermal | Intrusion-related | medium-low temperature magmatic hydrothermal vein-type Pb-Zn | Pb, Zn | Ag | Pb, Zn, Ag | Yu et al., 1998 |  | 17TL-14J-2-4 | 17TL-14J-2-4-1 | underground mine |  |  |  |  | ore material | drill core | drill core | mineral separate | [5 empty] | mineralisation |  |  |  | sphalerite |  |  | Sp2 |  |  |  | galena, chalcopyrite, pyrite, quartz, fluorite, chlorite, barite |  | LA-ICPMS, EMPA |  |  |  |  | 3.112497 | [13 empty] | 0.034016 | [5 empty] | 544.074138 | [5 empty] | 82.685576 | [5 empty] | 5.257314 | [9 empty] | 6866.915759 |  | 0.493211 |  |  |  | 0.78871 | [7 empty] | 0.120408 | [13 empty] | 55.252286 | [9 empty] | 0.169713 | [5 empty] | 1.208054 | [21 empty] | 3.93044 | [5 empty] | 0.512582 | [32 empty] | 2020 | Miner Deposita (2020) 55:1467–1488 |  | CHN | Hunan Province
| Taolin Pb-Zn deposit |  | Magmatic hydrothermal | Intrusion-related | medium-low temperature magmatic hydrothermal vein-type Pb-Zn | Pb, Zn | Ag | Pb, Zn, Ag | Yu et al., 1998 |  | 17TL-14J-1-1 | 17TL-14J-1-1-1 | underground mine |  |  |  |  | ore material | drill core | drill core | mineral separate | [5 empty] | mineralisation |  |  |  | sphalerite |  |  | Sp2 |  |  |  | galena, chalcopyrite, pyrite, quartz, fluorite, chlorite, barite |  | LA-ICPMS, EMPA |  |  |  |  | 3.360476 | [13 empty] | 0.031083 | [5 empty] | 472.830536 | [5 empty] | 77.927209 | [5 empty] | 46.505398 | [9 empty] | 7048.561772 |  | 27.782489 |  |  |  | 0.874095 | [7 empty] | 20.248416 | [13 empty] | 55.043876 | [15 empty] | 0.930887 | [21 empty] | 2.551317 | [5 empty] | 6.395895 | [32 empty] | 2020 | Miner Deposita (2020) 55:1467–1488 |  | CHN | Hunan Province
| Taolin Pb-Zn deposit |  | Magmatic hydrothermal | Intrusion-related | medium-low temperature magmatic hydrothermal vein-type Pb-Zn | Pb, Zn | Ag | Pb, Zn, Ag | Yu et al., 1998 |  | 17TL-14J-1-2 | 17TL-14J-1-2-1 | underground mine |  |  |  |  | ore material | drill core | drill core | mineral separate | [5 empty] | mineralisation |  |  |  | sphalerite |  |  | Sp2 |  |  |  | galena, chalcopyrite, pyrite, quartz, fluorite, chlorite, barite |  | LA-ICPMS, EMPA |  |  |  |  | 3.296997 | [13 empty] | 0.760825 | [5 empty] | 745.64571 | [5 empty] | 61.032445 | [5 empty] | 192.695028 | [9 empty] | 5492.139602 |  | 271.649482 |  |  |  | 12.03344 | [7 empty] | 4.274673 | [13 empty] | 37.46416 | [9 empty] | 0.127922 | [5 empty] | 13.631329 | [17 empty] | 19.170575 |  |  |  | 3.476457 | [5 empty] | 0.427754 | [13 empty] | 0.036659 | [18 empty] | 2020 | Miner Deposita (2020) 55:1467–1488 |  | CHN | Hunan Province
| Taolin Pb-Zn deposit |  | Magmatic hydrothermal | Intrusion-related | medium-low temperature magmatic hydrothermal vein-type Pb-Zn | Pb, Zn | Ag | Pb, Zn, Ag | Yu et al., 1998 |  | 17TL-14J-3-1 | 17TL-14J-3-1-1 | underground mine |  |  |  |  | ore material | drill core | drill core | mineral separate | [5 empty] | mineralisation |  |  |  | sphalerite |  |  | Sp2 |  |  |  | galena, chalcopyrite, pyrite, quartz, fluorite, chlorite, barite |  | LA-ICPMS, EMPA |  |  |  |  | 1.111568 | [13 empty] | 0.036849 | [5 empty] | 1170.928706 | [5 empty] | 52.947219 | [5 empty] | 19.442216 | [9 empty] | 5997.649734 |  | 17.834164 |  |  |  | 0.746633 | [7 empty] | 18.5243 | [13 empty] | 48.440482 | [15 empty] | 4.940383 | [17 empty] | 4.232679 |  |  |  | 4.636688 | [5 empty] | 0.733049 | [32 empty] | 2020 | Miner Deposita (2020) 55:1467–1488 |  | CHN | Hunan Province
| Taolin Pb-Zn deposit |  | Magmatic hydrothermal | Intrusion-related | medium-low temperature magmatic hydrothermal vein-type Pb-Zn | Pb, Zn | Ag | Pb, Zn, Ag | Yu et al., 1998 |  | 17TL-14J-3-2 | 17TL-14J-3-2-1 | underground mine |  |  |  |  | ore material | drill core | drill core | mineral separate | [5 empty] | mineralisation |  |  |  | sphalerite |  |  | Sp2 |  |  |  | galena, chalcopyrite, pyrite, quartz, fluorite, chlorite, barite |  | LA-ICPMS, EMPA |  |  |  |  | 2.770573 | [13 empty] | 0.697846 | [5 empty] | 832.883142 | [5 empty] | 62.545684 | [5 empty] | 131.679217 | [9 empty] | 5653.668458 |  | 273.227626 |  |  |  | 2.887348 | [7 empty] | 20.027219 | [13 empty] | 38.257182 | [15 empty] | 12.294203 | [17 empty] | 27.02522 |  |  |  | 2.691833 | [5 empty] | 1.039342 | [32 empty] | 2020 | Miner Deposita (2020) 55:1467–1488 |  | CHN | Hunan Province
| Taolin Pb-Zn deposit |  | Magmatic hydrothermal | Intrusion-related | medium-low temperature magmatic hydrothermal vein-type Pb-Zn | Pb, Zn | Ag | Pb, Zn, Ag | Yu et al., 1998 |  | 17TL-2-1-1@01 | 17TL-2-1-1@01-1 | underground mine |  |  |  |  | ore material | drill core | drill core | mineral separate | [5 empty] | mineralisation |  |  |  | sphalerite | [6 empty] | galena, chalcopyrite, pyrite, quartz, fluorite, chlorite, barite |  | LA-ICPMS, EMPA | [151 empty] | 2020 | Miner Deposita (2020) 55:1467–1488 |  | CHN | Hunan Province
| Taolin Pb-Zn deposit |  | Magmatic hydrothermal | Intrusion-related | medium-low temperature magmatic hydrothermal vein-type Pb-Zn | Pb, Zn | Ag | Pb, Zn, Ag | Yu et al., 1998 |  | 17TL-2-1-1@2 | 17TL-2-1-1@2-1 | underground mine |  |  |  |  | ore material | drill core | drill core | mineral separate | [5 empty] | mineralisation |  |  |  | sphalerite | [6 empty] | galena, chalcopyrite, pyrite, quartz, fluorite, chlorite, barite |  | LA-ICPMS, EMPA | [151 empty] | 2020 | Miner Deposita (2020) 55:1467–1488 |  | CHN | Hunan Province
| Taolin Pb-Zn deposit |  | Magmatic hydrothermal | Intrusion-related | medium-low temperature magmatic hydrothermal vein-type Pb-Zn | Pb, Zn | Ag | Pb, Zn, Ag | Yu et al., 1998 |  | 17TL-2-1-1@3 | 17TL-2-1-1@3-1 | underground mine |  |  |  |  | ore material | drill core | drill core | mineral separate | [5 empty] | mineralisation |  |  |  | sphalerite | [6 empty] | galena, chalcopyrite, pyrite, quartz, fluorite, chlorite, barite |  | LA-ICPMS, EMPA | [151 empty] | 2020 | Miner Deposita (2020) 55:1467–1488 |  | CHN | Hunan Province
| Taolin Pb-Zn deposit |  | Magmatic hydrothermal | Intrusion-related | medium-low temperature magmatic hydrothermal vein-type Pb-Zn | Pb, Zn | Ag | Pb, Zn, Ag | Yu et al., 1998 |  | 17TL-2-1-1@05 | 17TL-2-1-1@05-1 | underground mine |  |  |  |  | ore material | drill core | drill core | mineral separate | [5 empty] | mineralisation |  |  |  | sphalerite | [6 empty] | galena, chalcopyrite, pyrite, quartz, fluorite, chlorite, barite |  | LA-ICPMS, EMPA | [151 empty] | 2020 | Miner Deposita (2020) 55:1467–1488 |  | CHN | Hunan Province
| Taolin Pb-Zn deposit |  | Magmatic hydrothermal | Intrusion-related | medium-low temperature magmatic hydrothermal vein-type Pb-Zn | Pb, Zn | Ag | Pb, Zn, Ag | Yu et al., 1998 |  | 17TL-2-1-1@06 | 17TL-2-1-1@06-1 | underground mine |  |  |  |  | ore material | drill core | drill core | mineral separate | [5 empty] | mineralisation |  |  |  | sphalerite | [6 empty] | galena, chalcopyrite, pyrite, quartz, fluorite, chlorite, barite |  | LA-ICPMS, EMPA | [151 empty] | 2020 | Miner Deposita (2020) 55:1467–1488 |  | CHN | Hunan Province
| Taolin Pb-Zn deposit |  | Magmatic hydrothermal | Intrusion-related | medium-low temperature magmatic hydrothermal vein-type Pb-Zn | Pb, Zn | Ag | Pb, Zn, Ag | Yu et al., 1998 |  | 17TL-2-1-1@09 | 17TL-2-1-1@09-1 | underground mine |  |  |  |  | ore material | drill core | drill core | mineral separate | [5 empty] | mineralisation |  |  |  | sphalerite | [6 empty] | galena, chalcopyrite, pyrite, quartz, fluorite, chlorite, barite |  | LA-ICPMS, EMPA | [151 empty] | 2020 | Miner Deposita (2020) 55:1467–1488 |  | CHN | Hunan Province
| Taolin Pb-Zn deposit |  | Magmatic hydrothermal | Intrusion-related | medium-low temperature magmatic hydrothermal vein-type Pb-Zn | Pb, Zn | Ag | Pb, Zn, Ag | Yu et al., 1998 |  | 17TL-2-1-1@10 | 17TL-2-1-1@10-1 | underground mine |  |  |  |  | ore material | drill core | drill core | mineral separate | [5 empty] | mineralisation |  |  |  | sphalerite | [6 empty] | galena, chalcopyrite, pyrite, quartz, fluorite, chlorite, barite |  | LA-ICPMS, EMPA | [151 empty] | 2020 | Miner Deposita (2020) 55:1467–1488 |  | CHN | Hunan Province
| Taolin Pb-Zn deposit |  | Magmatic hydrothermal | Intrusion-related | medium-low temperature magmatic hydrothermal vein-type Pb-Zn | Pb, Zn | Ag | Pb, Zn, Ag | Yu et al., 1998 |  | 17TL-2-1-1@11 | 17TL-2-1-1@11-1 | underground mine |  |  |  |  | ore material | drill core | drill core | mineral separate | [5 empty] | mineralisation |  |  |  | sphalerite | [6 empty] | galena, chalcopyrite, pyrite, quartz, fluorite, chlorite, barite |  | LA-ICPMS, EMPA | [151 empty] | 2020 | Miner Deposita (2020) 55:1467–1488 |  | CHN | Hunan Province
| Taolin Pb-Zn deposit |  | Magmatic hydrothermal | Intrusion-related | medium-low temperature magmatic hydrothermal vein-type Pb-Zn | Pb, Zn | Ag | Pb, Zn, Ag | Yu et al., 1998 |  | 17TL-2-1-1@12 | 17TL-2-1-1@12-1 | underground mine |  |  |  |  | ore material | drill core | drill core | mineral separate | [5 empty] | mineralisation |  |  |  | sphalerite | [6 empty] | galena, chalcopyrite, pyrite, quartz, fluorite, chlorite, barite |  | LA-ICPMS, EMPA | [151 empty] | 2020 | Miner Deposita (2020) 55:1467–1488 |  | CHN | Hunan Province
| Taolin Pb-Zn deposit |  | Magmatic hydrothermal | Intrusion-related | medium-low temperature magmatic hydrothermal vein-type Pb-Zn | Pb, Zn | Ag | Pb, Zn, Ag | Yu et al., 1998 |  | 17TL-2-1-1@13 | 17TL-2-1-1@13-1 | underground mine |  |  |  |  | ore material | drill core | drill core | mineral separate | [5 empty] | mineralisation |  |  |  | sphalerite | [6 empty] | galena, chalcopyrite, pyrite, quartz, fluorite, chlorite, barite |  | LA-ICPMS, EMPA | [151 empty] | 2020 | Miner Deposita (2020) 55:1467–1488 |  | CHN | Hunan Province
| Taolin Pb-Zn deposit |  | Magmatic hydrothermal | Intrusion-related | medium-low temperature magmatic hydrothermal vein-type Pb-Zn | Pb, Zn | Ag | Pb, Zn, Ag | Yu et al., 1998 |  | DJC03-2-2J@03 | DJC03-2-2J@03-1 | underground mine |  |  |  |  | ore material | drill core | drill core | mineral separate | [5 empty] | mineralisation |  |  |  | sphalerite | [6 empty] | galena, chalcopyrite, pyrite, quartz, fluorite, chlorite, barite |  | LA-ICPMS, EMPA | [151 empty] | 2020 | Miner Deposita (2020) 55:1467–1488 |  | CHN | Hunan Province
| Taolin Pb-Zn deposit |  | Magmatic hydrothermal | Intrusion-related | medium-low temperature magmatic hydrothermal vein-type Pb-Zn | Pb, Zn | Ag | Pb, Zn, Ag | Yu et al., 1998 |  | DJC-03-2'J@1 | DJC-03-2'J@1-1 | underground mine |  |  |  |  | ore material | drill core | drill core | mineral separate | [5 empty] | mineralisation |  |  |  | sphalerite | [6 empty] | galena, chalcopyrite, pyrite, quartz, fluorite, chlorite, barite |  | LA-ICPMS, EMPA | [151 empty] | 2020 | Miner Deposita (2020) 55:1467–1488 |  | CHN | Hunan Province
| Taolin Pb-Zn deposit |  | Magmatic hydrothermal | Intrusion-related | medium-low temperature magmatic hydrothermal vein-type Pb-Zn | Pb, Zn | Ag | Pb, Zn, Ag | Yu et al., 1998 |  | DJC-03-2'J@03 | DJC-03-2'J@03-1 | underground mine |  |  |  |  | ore material | drill core | drill core | mineral separate | [5 empty] | mineralisation |  |  |  | sphalerite | [6 empty] | galena, chalcopyrite, pyrite, quartz, fluorite, chlorite, barite |  | LA-ICPMS, EMPA | [151 empty] | 2020 | Miner Deposita (2020) 55:1467–1488 |  | CHN | Hunan Province
| Taolin Pb-Zn deposit |  | Magmatic hydrothermal | Intrusion-related | medium-low temperature magmatic hydrothermal vein-type Pb-Zn | Pb, Zn | Ag | Pb, Zn, Ag | Yu et al., 1998 |  | DJC-03-2'J@04 | DJC-03-2'J@04-1 | underground mine |  |  |  |  | ore material | drill core | drill core | mineral separate | [5 empty] | mineralisation |  |  |  | sphalerite | [6 empty] | galena, chalcopyrite, pyrite, quartz, fluorite, chlorite, barite |  | LA-ICPMS, EMPA | [151 empty] | 2020 | Miner Deposita (2020) 55:1467–1488 |  | CHN | Hunan Province
| Taolin Pb-Zn deposit |  | Magmatic hydrothermal | Intrusion-related | medium-low temperature magmatic hydrothermal vein-type Pb-Zn | Pb, Zn | Ag | Pb, Zn, Ag | Yu et al., 1998 |  | DJC-03-2'J@06 | DJC-03-2'J@06-1 | underground mine |  |  |  |  | ore material | drill core | drill core | mineral separate | [5 empty] | mineralisation |  |  |  | sphalerite | [6 empty] | galena, chalcopyrite, pyrite, quartz, fluorite, chlorite, barite |  | LA-ICPMS, EMPA | [151 empty] | 2020 | Miner Deposita (2020) 55:1467–1488 |  | CHN | Hunan Province
| Taolin Pb-Zn deposit |  | Magmatic hydrothermal | Intrusion-related | medium-low temperature magmatic hydrothermal vein-type Pb-Zn | Pb, Zn | Ag | Pb, Zn, Ag | Yu et al., 1998 |  | DJC-03-2'J@08 | DJC-03-2'J@08-1 | underground mine |  |  |  |  | ore material | drill core | drill core | mineral separate | [5 empty] | mineralisation |  |  |  | sphalerite | [6 empty] | galena, chalcopyrite, pyrite, quartz, fluorite, chlorite, barite |  | LA-ICPMS, EMPA | [151 empty] | 2020 | Miner Deposita (2020) 55:1467–1488 |  | CHN | Hunan Province
| Taolin Pb-Zn deposit |  | Magmatic hydrothermal | Intrusion-related | medium-low temperature magmatic hydrothermal vein-type Pb-Zn | Pb, Zn | Ag | Pb, Zn, Ag | Yu et al., 1998 |  | DJC-03-2'J@13 | DJC-03-2'J@13-1 | underground mine |  |  |  |  | ore material | drill core | drill core | mineral separate | [5 empty] | mineralisation |  |  |  | sphalerite | [6 empty] | galena, chalcopyrite, pyrite, quartz, fluorite, chlorite, barite |  | LA-ICPMS, EMPA | [151 empty] | 2020 | Miner Deposita (2020) 55:1467–1488 |  | CHN | Hunan Province
| Taolin Pb-Zn deposit |  | Magmatic hydrothermal | Intrusion-related | medium-low temperature magmatic hydrothermal vein-type Pb-Zn | Pb, Zn | Ag | Pb, Zn, Ag | Yu et al., 1998 |  | DJC-03-2'J@14 | DJC-03-2'J@14-1 | underground mine |  |  |  |  | ore material | drill core | drill core | mineral separate | [5 empty] | mineralisation |  |  |  | sphalerite | [6 empty] | galena, chalcopyrite, pyrite, quartz, fluorite, chlorite, barite |  | LA-ICPMS, EMPA | [151 empty] | 2020 | Miner Deposita (2020) 55:1467–1488 |  | CHN | Hunan Province
| Taolin Pb-Zn deposit |  | Magmatic hydrothermal | Intrusion-related | medium-low temperature magmatic hydrothermal vein-type Pb-Zn | Pb, Zn | Ag | Pb, Zn, Ag | Yu et al., 1998 |  | DJC-10'@1 | DJC-10'@1-1 | underground mine |  |  |  |  | ore material | drill core | drill core | mineral separate | [5 empty] | mineralisation |  |  |  | sphalerite | [6 empty] | galena, chalcopyrite, pyrite, quartz, fluorite, chlorite, barite |  | LA-ICPMS, EMPA | [151 empty] | 2020 | Miner Deposita (2020) 55:1467–1488 |  | CHN | Hunan Province
| Taolin Pb-Zn deposit |  | Magmatic hydrothermal | Intrusion-related | medium-low temperature magmatic hydrothermal vein-type Pb-Zn | Pb, Zn | Ag | Pb, Zn, Ag | Yu et al., 1998 |  | DJC-10'@2 | DJC-10'@2-1 | underground mine |  |  |  |  | ore material | drill core | drill core | mineral separate | [5 empty] | mineralisation |  |  |  | sphalerite | [6 empty] | galena, chalcopyrite, pyrite, quartz, fluorite, chlorite, barite |  | LA-ICPMS, EMPA | [151 empty] | 2020 | Miner Deposita (2020) 55:1467–1488 |  | CHN | Hunan Province
| Taolin Pb-Zn deposit |  | Magmatic hydrothermal | Intrusion-related | medium-low temperature magmatic hydrothermal vein-type Pb-Zn | Pb, Zn | Ag | Pb, Zn, Ag | Yu et al., 1998 |  | DJC-10'@3 | DJC-10'@3-1 | underground mine |  |  |  |  | ore material | drill core | drill core | mineral separate | [5 empty] | mineralisation |  |  |  | sphalerite | [6 empty] | galena, chalcopyrite, pyrite, quartz, fluorite, chlorite, barite |  | LA-ICPMS, EMPA | [151 empty] | 2020 | Miner Deposita (2020) 55:1467–1488 |  | CHN | Hunan Province
| Taolin Pb-Zn deposit |  | Magmatic hydrothermal | Intrusion-related | medium-low temperature magmatic hydrothermal vein-type Pb-Zn | Pb, Zn | Ag | Pb, Zn, Ag | Yu et al., 1998 |  | DJC-10'@4 | DJC-10'@4-1 | underground mine |  |  |  |  | ore material | drill core | drill core | mineral separate | [5 empty] | mineralisation |  |  |  | sphalerite | [6 empty] | galena, chalcopyrite, pyrite, quartz, fluorite, chlorite, barite |  | LA-ICPMS, EMPA | [151 empty] | 2020 | Miner Deposita (2020) 55:1467–1488 |  | CHN | Hunan Province
| Taolin Pb-Zn deposit |  | Magmatic hydrothermal | Intrusion-related | medium-low temperature magmatic hydrothermal vein-type Pb-Zn | Pb, Zn | Ag | Pb, Zn, Ag | Yu et al., 1998 |  | DJC-10'@5 | DJC-10'@5-1 | underground mine |  |  |  |  | ore material | drill core | drill core | mineral separate | [5 empty] | mineralisation |  |  |  | sphalerite | [6 empty] | galena, chalcopyrite, pyrite, quartz, fluorite, chlorite, barite |  | LA-ICPMS, EMPA | [151 empty] | 2020 | Miner Deposita (2020) 55:1467–1488 |  | CHN | Hunan Province
| Taolin Pb-Zn deposit |  | Magmatic hydrothermal | Intrusion-related | medium-low temperature magmatic hydrothermal vein-type Pb-Zn | Pb, Zn | Ag | Pb, Zn, Ag | Yu et al., 1998 |  | DJC-10'@6 | DJC-10'@6-1 | underground mine |  |  |  |  | ore material | drill core | drill core | mineral separate | [5 empty] | mineralisation |  |  |  | sphalerite | [6 empty] | galena, chalcopyrite, pyrite, quartz, fluorite, chlorite, barite |  | LA-ICPMS, EMPA | [151 empty] | 2020 | Miner Deposita (2020) 55:1467–1488 |  | CHN | Hunan Province
| Taolin Pb-Zn deposit |  | Magmatic hydrothermal | Intrusion-related | medium-low temperature magmatic hydrothermal vein-type Pb-Zn | Pb, Zn | Ag | Pb, Zn, Ag | Yu et al., 1998 |  | DJC-10'@7 | DJC-10'@7-1 | underground mine |  |  |  |  | ore material | drill core | drill core | mineral separate | [5 empty] | mineralisation |  |  |  | sphalerite | [6 empty] | galena, chalcopyrite, pyrite, quartz, fluorite, chlorite, barite |  | LA-ICPMS, EMPA | [151 empty] | 2020 | Miner Deposita (2020) 55:1467–1488 |  | CHN | Hunan Province
| Taolin Pb-Zn deposit |  | Magmatic hydrothermal | Intrusion-related | medium-low temperature magmatic hydrothermal vein-type Pb-Zn | Pb, Zn | Ag | Pb, Zn, Ag | Yu et al., 1998 |  | DJC-14-2@01 | DJC-14-2@01-1 | underground mine |  |  |  |  | ore material | drill core | drill core | mineral separate | [5 empty] | mineralisation |  |  |  | sphalerite | [6 empty] | galena, chalcopyrite, pyrite, quartz, fluorite, chlorite, barite |  | LA-ICPMS, EMPA | [151 empty] | 2020 | Miner Deposita (2020) 55:1467–1488 |  | CHN | Hunan Province
| Taolin Pb-Zn deposit |  | Magmatic hydrothermal | Intrusion-related | medium-low temperature magmatic hydrothermal vein-type Pb-Zn | Pb, Zn | Ag | Pb, Zn, Ag | Yu et al., 1998 |  | DJC-14-2@2 | DJC-14-2@2-1 | underground mine |  |  |  |  | ore material | drill core | drill core | mineral separate | [5 empty] | mineralisation |  |  |  | sphalerite | [6 empty] | galena, chalcopyrite, pyrite, quartz, fluorite, chlorite, barite |  | LA-ICPMS, EMPA | [151 empty] | 2020 | Miner Deposita (2020) 55:1467–1488 |  | CHN | Hunan Province
| Taolin Pb-Zn deposit |  | Magmatic hydrothermal | Intrusion-related | medium-low temperature magmatic hydrothermal vein-type Pb-Zn | Pb, Zn | Ag | Pb, Zn, Ag | Yu et al., 1998 |  | DJC-14-2@3 | DJC-14-2@3-1 | underground mine |  |  |  |  | ore material | drill core | drill core | mineral separate | [5 empty] | mineralisation |  |  |  | sphalerite | [6 empty] | galena, chalcopyrite, pyrite, quartz, fluorite, chlorite, barite |  | LA-ICPMS, EMPA | [151 empty] | 2020 | Miner Deposita (2020) 55:1467–1488 |  | CHN | Hunan Province
| Taolin Pb-Zn deposit |  | Magmatic hydrothermal | Intrusion-related | medium-low temperature magmatic hydrothermal vein-type Pb-Zn | Pb, Zn | Ag | Pb, Zn, Ag | Yu et al., 1998 |  | DJC-14-2@4 | DJC-14-2@4-1 | underground mine |  |  |  |  | ore material | drill core | drill core | mineral separate | [5 empty] | mineralisation |  |  |  | sphalerite | [6 empty] | galena, chalcopyrite, pyrite, quartz, fluorite, chlorite, barite |  | LA-ICPMS, EMPA | [151 empty] | 2020 | Miner Deposita (2020) 55:1467–1488 |  | CHN | Hunan Province
| Taolin Pb-Zn deposit |  | Magmatic hydrothermal | Intrusion-related | medium-low temperature magmatic hydrothermal vein-type Pb-Zn | Pb, Zn | Ag | Pb, Zn, Ag | Yu et al., 1998 |  | DJC-14-2@5 | DJC-14-2@5-1 | underground mine |  |  |  |  | ore material | drill core | drill core | mineral separate | [5 empty] | mineralisation |  |  |  | sphalerite | [6 empty] | galena, chalcopyrite, pyrite, quartz, fluorite, chlorite, barite |  | LA-ICPMS, EMPA | [151 empty] | 2020 | Miner Deposita (2020) 55:1467–1488 |  | CHN | Hunan Province
| Taolin Pb-Zn deposit |  | Magmatic hydrothermal | Intrusion-related | medium-low temperature magmatic hydrothermal vein-type Pb-Zn | Pb, Zn | Ag | Pb, Zn, Ag | Yu et al., 1998 |  | DJC-14@01 | DJC-14@01-1 | underground mine |  |  |  |  | ore material | drill core | drill core | mineral separate | [5 empty] | mineralisation |  |  |  | sphalerite | [6 empty] | galena, chalcopyrite, pyrite, quartz, fluorite, chlorite, barite |  | LA-ICPMS, EMPA | [151 empty] | 2020 | Miner Deposita (2020) 55:1467–1488 |  | CHN | Hunan Province
| Taolin Pb-Zn deposit |  | Magmatic hydrothermal | Intrusion-related | medium-low temperature magmatic hydrothermal vein-type Pb-Zn | Pb, Zn | Ag | Pb, Zn, Ag | Yu et al., 1998 |  | DJC-14@2 | DJC-14@2-1 | underground mine |  |  |  |  | ore material | drill core | drill core | mineral separate | [5 empty] | mineralisation |  |  |  | sphalerite | [6 empty] | galena, chalcopyrite, pyrite, quartz, fluorite, chlorite, barite |  | LA-ICPMS, EMPA | [151 empty] | 2020 | Miner Deposita (2020) 55:1467–1488 |  | CHN | Hunan Province
| Taolin Pb-Zn deposit |  | Magmatic hydrothermal | Intrusion-related | medium-low temperature magmatic hydrothermal vein-type Pb-Zn | Pb, Zn | Ag | Pb, Zn, Ag | Yu et al., 1998 |  | DJC-14@3 | DJC-14@3-1 | underground mine |  |  |  |  | ore material | drill core | drill core | mineral separate | [5 empty] | mineralisation |  |  |  | sphalerite | [6 empty] | galena, chalcopyrite, pyrite, quartz, fluorite, chlorite, barite |  | LA-ICPMS, EMPA | [151 empty] | 2020 | Miner Deposita (2020) 55:1467–1488 |  | CHN | Hunan Province
| Taolin Pb-Zn deposit |  | Magmatic hydrothermal | Intrusion-related | medium-low temperature magmatic hydrothermal vein-type Pb-Zn | Pb, Zn | Ag | Pb, Zn, Ag | Yu et al., 1998 |  | DJC-14@4 | DJC-14@4-1 | underground mine |  |  |  |  | ore material | drill core | drill core | mineral separate | [5 empty] | mineralisation |  |  |  | sphalerite | [6 empty] | galena, chalcopyrite, pyrite, quartz, fluorite, chlorite, barite |  | LA-ICPMS, EMPA | [151 empty] | 2020 | Miner Deposita (2020) 55:1467–1488 |  | CHN | Hunan Province
| Taolin Pb-Zn deposit |  | Magmatic hydrothermal | Intrusion-related | medium-low temperature magmatic hydrothermal vein-type Pb-Zn | Pb, Zn | Ag | Pb, Zn, Ag | Yu et al., 1998 |  | DJC-14@5 | DJC-14@5-1 | underground mine |  |  |  |  | ore material | drill core | drill core | mineral separate | [5 empty] | mineralisation |  |  |  | sphalerite | [6 empty] | galena, chalcopyrite, pyrite, quartz, fluorite, chlorite, barite |  | LA-ICPMS, EMPA | [151 empty] | 2020 | Miner Deposita (2020) 55:1467–1488 |  | CHN | Hunan Province
| Taolin Pb-Zn deposit |  | Magmatic hydrothermal | Intrusion-related | medium-low temperature magmatic hydrothermal vein-type Pb-Zn | Pb, Zn | Ag | Pb, Zn, Ag | Yu et al., 1998 |  | DJC-15@01 | DJC-15@01-1 | underground mine |  |  |  |  | ore material | drill core | drill core | mineral separate | [5 empty] | mineralisation |  |  |  | sphalerite | [6 empty] | galena, chalcopyrite, pyrite, quartz, fluorite, chlorite, barite |  | LA-ICPMS, EMPA | [151 empty] | 2020 | Miner Deposita (2020) 55:1467–1488 |  | CHN | Hunan Province
| Taolin Pb-Zn deposit |  | Magmatic hydrothermal | Intrusion-related | medium-low temperature magmatic hydrothermal vein-type Pb-Zn | Pb, Zn | Ag | Pb, Zn, Ag | Yu et al., 1998 |  | DJC-15@2 | DJC-15@2-1 | underground mine |  |  |  |  | ore material | drill core | drill core | mineral separate | [5 empty] | mineralisation |  |  |  | sphalerite | [6 empty] | galena, chalcopyrite, pyrite, quartz, fluorite, chlorite, barite |  | LA-ICPMS, EMPA | [151 empty] | 2020 | Miner Deposita (2020) 55:1467–1488 |  | CHN | Hunan Province
| Taolin Pb-Zn deposit |  | Magmatic hydrothermal | Intrusion-related | medium-low temperature magmatic hydrothermal vein-type Pb-Zn | Pb, Zn | Ag | Pb, Zn, Ag | Yu et al., 1998 |  | DJC-15@3 | DJC-15@3-1 | underground mine |  |  |  |  | ore material | drill core | drill core | mineral separate | [5 empty] | mineralisation |  |  |  | sphalerite | [6 empty] | galena, chalcopyrite, pyrite, quartz, fluorite, chlorite, barite |  | LA-ICPMS, EMPA | [151 empty] | 2020 | Miner Deposita (2020) 55:1467–1488 |  | CHN | Hunan Province
| Taolin Pb-Zn deposit |  | Magmatic hydrothermal | Intrusion-related | medium-low temperature magmatic hydrothermal vein-type Pb-Zn | Pb, Zn | Ag | Pb, Zn, Ag | Yu et al., 1998 |  | DJC-15@4 | DJC-15@4-1 | underground mine |  |  |  |  | ore material | drill core | drill core | mineral separate | [5 empty] | mineralisation |  |  |  | sphalerite | [6 empty] | galena, chalcopyrite, pyrite, quartz, fluorite, chlorite, barite |  | LA-ICPMS, EMPA | [151 empty] | 2020 | Miner Deposita (2020) 55:1467–1488 |  | CHN | Hunan Province
| Taolin Pb-Zn deposit |  | Magmatic hydrothermal | Intrusion-related | medium-low temperature magmatic hydrothermal vein-type Pb-Zn | Pb, Zn | Ag | Pb, Zn, Ag | Yu et al., 1998 |  | DJC-15@5 | DJC-15@5-1 | underground mine |  |  |  |  | ore material | drill core | drill core | mineral separate | [5 empty] | mineralisation |  |  |  | sphalerite | [6 empty] | galena, chalcopyrite, pyrite, quartz, fluorite, chlorite, barite |  | LA-ICPMS, EMPA | [151 empty] | 2020 | Miner Deposita (2020) 55:1467–1488 |  | CHN | Hunan Province
| Taolin Pb-Zn deposit |  | Magmatic hydrothermal | Intrusion-related | medium-low temperature magmatic hydrothermal vein-type Pb-Zn | Pb, Zn | Ag | Pb, Zn, Ag | Yu et al., 1998 |  | DJC-15@6 | DJC-15@6-1 | underground mine |  |  |  |  | ore material | drill core | drill core | mineral separate | [5 empty] | mineralisation |  |  |  | sphalerite | [6 empty] | galena, chalcopyrite, pyrite, quartz, fluorite, chlorite, barite |  | LA-ICPMS, EMPA | [151 empty] | 2020 | Miner Deposita (2020) 55:1467–1488 |  | CHN | Hunan Province
| Taolin Pb-Zn deposit |  | Magmatic hydrothermal | Intrusion-related | medium-low temperature magmatic hydrothermal vein-type Pb-Zn | Pb, Zn | Ag | Pb, Zn, Ag | Yu et al., 1998 |  | ST02-1-2@01 | ST02-1-2@01-1 | underground mine |  |  |  |  | ore material | drill core | drill core | mineral separate | [5 empty] | mineralisation |  |  |  | sphalerite | [6 empty] | galena, chalcopyrite, pyrite, quartz, fluorite, chlorite, barite |  | LA-ICPMS, EMPA | [151 empty] | 2020 | Miner Deposita (2020) 55:1467–1488 |  | CHN | Hunan Province
| Taolin Pb-Zn deposit |  | Magmatic hydrothermal | Intrusion-related | medium-low temperature magmatic hydrothermal vein-type Pb-Zn | Pb, Zn | Ag | Pb, Zn, Ag | Yu et al., 1998 |  | ST02-1-2@2 | ST02-1-2@2-1 | underground mine |  |  |  |  | ore material | drill core | drill core | mineral separate | [5 empty] | mineralisation |  |  |  | sphalerite | [6 empty] | galena, chalcopyrite, pyrite, quartz, fluorite, chlorite, barite |  | LA-ICPMS, EMPA | [151 empty] | 2020 | Miner Deposita (2020) 55:1467–1488 |  | CHN | Hunan Province
| Taolin Pb-Zn deposit |  | Magmatic hydrothermal | Intrusion-related | medium-low temperature magmatic hydrothermal vein-type Pb-Zn | Pb, Zn | Ag | Pb, Zn, Ag | Yu et al., 1998 |  | ST02-1-2@3 | ST02-1-2@3-1 | underground mine |  |  |  |  | ore material | drill core | drill core | mineral separate | [5 empty] | mineralisation |  |  |  | sphalerite | [6 empty] | galena, chalcopyrite, pyrite, quartz, fluorite, chlorite, barite |  | LA-ICPMS, EMPA | [151 empty] | 2020 | Miner Deposita (2020) 55:1467–1488 |  | CHN | Hunan Province
| Taolin Pb-Zn deposit |  | Magmatic hydrothermal | Intrusion-related | medium-low temperature magmatic hydrothermal vein-type Pb-Zn | Pb, Zn | Ag | Pb, Zn, Ag | Yu et al., 1998 |  | ST02-1-2@4 | ST02-1-2@4-1 | underground mine |  |  |  |  | ore material | drill core | drill core | mineral separate | [5 empty] | mineralisation |  |  |  | sphalerite | [6 empty] | galena, chalcopyrite, pyrite, quartz, fluorite, chlorite, barite |  | LA-ICPMS, EMPA | [151 empty] | 2020 | Miner Deposita (2020) 55:1467–1488 |  | CHN | Hunan Province
| Taolin Pb-Zn deposit |  | Magmatic hydrothermal | Intrusion-related | medium-low temperature magmatic hydrothermal vein-type Pb-Zn | Pb, Zn | Ag | Pb, Zn, Ag | Yu et al., 1998 |  | ST02-1-2@5 | ST02-1-2@5-1 | underground mine |  |  |  |  | ore material | drill core | drill core | mineral separate | [5 empty] | mineralisation |  |  |  | sphalerite | [6 empty] | galena, chalcopyrite, pyrite, quartz, fluorite, chlorite, barite |  | LA-ICPMS, EMPA | [151 empty] | 2020 | Miner Deposita (2020) 55:1467–1488 |  | CHN | Hunan Province
| Taolin Pb-Zn deposit |  | Magmatic hydrothermal | Intrusion-related | medium-low temperature magmatic hydrothermal vein-type Pb-Zn | Pb, Zn | Ag | Pb, Zn, Ag | Yu et al., 1998 |  | ST02-1-2@6 | ST02-1-2@6-1 | underground mine |  |  |  |  | ore material | drill core | drill core | mineral separate | [5 empty] | mineralisation |  |  |  | sphalerite | [6 empty] | galena, chalcopyrite, pyrite, quartz, fluorite, chlorite, barite |  | LA-ICPMS, EMPA | [151 empty] | 2020 | Miner Deposita (2020) 55:1467–1488 |  | CHN | Hunan Province
| Taolin Pb-Zn deposit |  | Magmatic hydrothermal | Intrusion-related | medium-low temperature magmatic hydrothermal vein-type Pb-Zn | Pb, Zn | Ag | Pb, Zn, Ag | Yu et al., 1998 |  | ST02-1-2@7 | ST02-1-2@7-1 | underground mine |  |  |  |  | ore material | drill core | drill core | mineral separate | [5 empty] | mineralisation |  |  |  | sphalerite | [6 empty] | galena, chalcopyrite, pyrite, quartz, fluorite, chlorite, barite |  | LA-ICPMS, EMPA | [151 empty] | 2020 | Miner Deposita (2020) 55:1467–1488 |  | CHN | Hunan Province
| Taolin Pb-Zn deposit |  | Magmatic hydrothermal | Intrusion-related | medium-low temperature magmatic hydrothermal vein-type Pb-Zn | Pb, Zn | Ag | Pb, Zn, Ag | Yu et al., 1998 |  | DJC-03-2-1-1-Sph | DJC-03-2-1-1-Sph-1 | underground mine |  |  |  |  | ore material | drill core | drill core | mineral separate | [5 empty] | mineralisation |  |  |  | Sp1 | [6 empty] | galena, chalcopyrite, pyrite, quartz, fluorite, chlorite, barite |  | LA-ICPMS, EMPA | [151 empty] | 2020 | Miner Deposita (2020) 55:1467–1488 |  | CHN | Hunan Province
| Taolin Pb-Zn deposit |  | Magmatic hydrothermal | Intrusion-related | medium-low temperature magmatic hydrothermal vein-type Pb-Zn | Pb, Zn | Ag | Pb, Zn, Ag | Yu et al., 1998 |  | DJC-03-2-1-3-Sph | DJC-03-2-1-3-Sph-1 | underground mine |  |  |  |  | ore material | drill core | drill core | mineral separate | [5 empty] | mineralisation |  |  |  | Sp1 | [6 empty] | galena, chalcopyrite, pyrite, quartz, fluorite, chlorite, barite |  | LA-ICPMS, EMPA | [151 empty] | 2020 | Miner Deposita (2020) 55:1467–1488 |  | CHN | Hunan Province
| Taolin Pb-Zn deposit |  | Magmatic hydrothermal | Intrusion-related | medium-low temperature magmatic hydrothermal vein-type Pb-Zn | Pb, Zn | Ag | Pb, Zn, Ag | Yu et al., 1998 |  | DJC-03-2-2-1-Sph | DJC-03-2-2-1-Sph-1 | underground mine |  |  |  |  | ore material | drill core | drill core | mineral separate | [5 empty] | mineralisation |  |  |  | Sp1 | [6 empty] | galena, chalcopyrite, pyrite, quartz, fluorite, chlorite, barite |  | LA-ICPMS, EMPA | [151 empty] | 2020 | Miner Deposita (2020) 55:1467–1488 |  | CHN | Hunan Province
| Taolin Pb-Zn deposit |  | Magmatic hydrothermal | Intrusion-related | medium-low temperature magmatic hydrothermal vein-type Pb-Zn | Pb, Zn | Ag | Pb, Zn, Ag | Yu et al., 1998 |  | DJC-03-2B3-3-1-Sph | DJC-03-2B3-3-1-Sph-1 | underground mine |  |  |  |  | ore material | drill core | drill core | mineral separate | [5 empty] | mineralisation |  |  |  | Sp1 | [6 empty] | galena, chalcopyrite, pyrite, quartz, fluorite, chlorite, barite |  | LA-ICPMS, EMPA | [151 empty] | 2020 | Miner Deposita (2020) 55:1467–1488 |  | CHN | Hunan Province
| Taolin Pb-Zn deposit |  | Magmatic hydrothermal | Intrusion-related | medium-low temperature magmatic hydrothermal vein-type Pb-Zn | Pb, Zn | Ag | Pb, Zn, Ag | Yu et al., 1998 |  | DJC-05J-1-1-Sph | DJC-05J-1-1-Sph-1 | underground mine |  |  |  |  | ore material | drill core | drill core | mineral separate | [5 empty] | mineralisation |  |  |  | Sp1 | [6 empty] | galena, chalcopyrite, pyrite, quartz, fluorite, chlorite, barite |  | LA-ICPMS, EMPA | [151 empty] | 2020 | Miner Deposita (2020) 55:1467–1488 |  | CHN | Hunan Province
| Taolin Pb-Zn deposit |  | Magmatic hydrothermal | Intrusion-related | medium-low temperature magmatic hydrothermal vein-type Pb-Zn | Pb, Zn | Ag | Pb, Zn, Ag | Yu et al., 1998 |  | DJC-05J-2-2-Sph | DJC-05J-2-2-Sph-1 | underground mine |  |  |  |  | ore material | drill core | drill core | mineral separate | [5 empty] | mineralisation |  |  |  | Sp1 | [6 empty] | galena, chalcopyrite, pyrite, quartz, fluorite, chlorite, barite |  | LA-ICPMS, EMPA | [151 empty] | 2020 | Miner Deposita (2020) 55:1467–1488 |  | CHN | Hunan Province
| Taolin Pb-Zn deposit |  | Magmatic hydrothermal | Intrusion-related | medium-low temperature magmatic hydrothermal vein-type Pb-Zn | Pb, Zn | Ag | Pb, Zn, Ag | Yu et al., 1998 |  | DJC-03-2-1-5-Ccp | DJC-03-2-1-5-Ccp-1 | underground mine |  |  |  |  | ore material | drill core | drill core | mineral separate | [5 empty] | mineralisation |  |  |  | Chalcopyrite | [6 empty] | galena, chalcopyrite, pyrite, quartz, fluorite, chlorite, barite |  | LA-ICPMS, EMPA | [151 empty] | 2020 | Miner Deposita (2020) 55:1467–1488 |  | CHN | Hunan Province
| Taolin Pb-Zn deposit |  | Magmatic hydrothermal | Intrusion-related | medium-low temperature magmatic hydrothermal vein-type Pb-Zn | Pb, Zn | Ag | Pb, Zn, Ag | Yu et al., 1998 |  | DJC-03-2B3-2-1-Ccp | DJC-03-2B3-2-1-Ccp-1 | underground mine |  |  |  |  | ore material | drill core | drill core | mineral separate | [5 empty] | mineralisation |  |  |  | Chalcopyrite | [6 empty] | galena, chalcopyrite, pyrite, quartz, fluorite, chlorite, barite |  | LA-ICPMS, EMPA | [151 empty] | 2020 | Miner Deposita (2020) 55:1467–1488 |  | CHN | Hunan Province
| Taolin Pb-Zn deposit |  | Magmatic hydrothermal | Intrusion-related | medium-low temperature magmatic hydrothermal vein-type Pb-Zn | Pb, Zn | Ag | Pb, Zn, Ag | Yu et al., 1998 |  | DJC-05J-4-1-Ccp | DJC-05J-4-1-Ccp-1 | underground mine |  |  |  |  | ore material | drill core | drill core | mineral separate | [5 empty] | mineralisation |  |  |  | Chalcopyrite | [6 empty] | galena, chalcopyrite, pyrite, quartz, fluorite, chlorite, barite |  | LA-ICPMS, EMPA | [151 empty] | 2020 | Miner Deposita (2020) 55:1467–1488 |  | CHN | Hunan Province
| Taolin Pb-Zn deposit |  | Magmatic hydrothermal | Intrusion-related | medium-low temperature magmatic hydrothermal vein-type Pb-Zn | Pb, Zn | Ag | Pb, Zn, Ag | Yu et al., 1998 |  | DJC-03-2-1-2-Gn | DJC-03-2-1-2-Gn-1 | underground mine |  |  |  |  | ore material | drill core | drill core | mineral separate | [5 empty] | mineralisation |  |  |  | Galena | [6 empty] | galena, chalcopyrite, pyrite, quartz, fluorite, chlorite, barite |  | LA-ICPMS, EMPA | [151 empty] | 2020 | Miner Deposita (2020) 55:1467–1488 |  | CHN | Hunan Province
| Taolin Pb-Zn deposit |  | Magmatic hydrothermal | Intrusion-related | medium-low temperature magmatic hydrothermal vein-type Pb-Zn | Pb, Zn | Ag | Pb, Zn, Ag | Yu et al., 1998 |  | DJC-03-2-1-4-Gn | DJC-03-2-1-4-Gn-1 | underground mine |  |  |  |  | ore material | drill core | drill core | mineral separate | [5 empty] | mineralisation |  |  |  | Galena | [6 empty] | galena, chalcopyrite, pyrite, quartz, fluorite, chlorite, barite |  | LA-ICPMS, EMPA | [151 empty] | 2020 | Miner Deposita (2020) 55:1467–1488 |  | CHN | Hunan Province
| Taolin Pb-Zn deposit |  | Magmatic hydrothermal | Intrusion-related | medium-low temperature magmatic hydrothermal vein-type Pb-Zn | Pb, Zn | Ag | Pb, Zn, Ag | Yu et al., 1998 |  | DJC-03-2-2-2-Gn | DJC-03-2-2-2-Gn-1 | underground mine |  |  |  |  | ore material | drill core | drill core | mineral separate | [5 empty] | mineralisation |  |  |  | Galena | [6 empty] | galena, chalcopyrite, pyrite, quartz, fluorite, chlorite, barite |  | LA-ICPMS, EMPA | [151 empty] | 2020 | Miner Deposita (2020) 55:1467–1488 |  | CHN | Hunan Province
| Taolin Pb-Zn deposit |  | Magmatic hydrothermal | Intrusion-related | medium-low temperature magmatic hydrothermal vein-type Pb-Zn | Pb, Zn | Ag | Pb, Zn, Ag | Yu et al., 1998 |  | DJC-03-2B3-3-2-Gn | DJC-03-2B3-3-2-Gn-1 | underground mine |  |  |  |  | ore material | drill core | drill core | mineral separate | [5 empty] | mineralisation |  |  |  | Galena | [6 empty] | galena, chalcopyrite, pyrite, quartz, fluorite, chlorite, barite |  | LA-ICPMS, EMPA | [151 empty] | 2020 | Miner Deposita (2020) 55:1467–1488 |  | CHN | Hunan Province
| Taolin Pb-Zn deposit |  | Magmatic hydrothermal | Intrusion-related | medium-low temperature magmatic hydrothermal vein-type Pb-Zn | Pb, Zn | Ag | Pb, Zn, Ag | Yu et al., 1998 |  | DJC-05J-1-2-Gn | DJC-05J-1-2-Gn-1 | underground mine |  |  |  |  | ore material | drill core | drill core | mineral separate | [5 empty] | mineralisation |  |  |  | Galena | [6 empty] | galena, chalcopyrite, pyrite, quartz, fluorite, chlorite, barite |  | LA-ICPMS, EMPA | [151 empty] | 2020 | Miner Deposita (2020) 55:1467–1488 |  | CHN | Hunan Province
| Taolin Pb-Zn deposit |  | Magmatic hydrothermal | Intrusion-related | medium-low temperature magmatic hydrothermal vein-type Pb-Zn | Pb, Zn | Ag | Pb, Zn, Ag | Yu et al., 1998 |  | DJC-05J-2-1-Gn | DJC-05J-2-1-Gn-1 | underground mine |  |  |  |  | ore material | drill core | drill core | mineral separate | [5 empty] | mineralisation |  |  |  | Galena | [6 empty] | galena, chalcopyrite, pyrite, quartz, fluorite, chlorite, barite |  | LA-ICPMS, EMPA | [151 empty] | 2020 | Miner Deposita (2020) 55:1467–1488 |  | CHN | Hunan Province
| Taolin Pb-Zn deposit |  | Magmatic hydrothermal | Intrusion-related | medium-low temperature magmatic hydrothermal vein-type Pb-Zn | Pb, Zn | Ag | Pb, Zn, Ag | Yu et al., 1998 |  | 18DJC-10-2J-1-1-Sph | 18DJC-10-2J-1-1-Sph-1 | underground mine |  |  |  |  | ore material | drill core | drill core | mineral separate | [5 empty] | mineralisation |  |  |  | Sp2 | [6 empty] | galena, chalcopyrite, pyrite, quartz, fluorite, chlorite, barite |  | LA-ICPMS, EMPA | [151 empty] | 2020 | Miner Deposita (2020) 55:1467–1488 |  | CHN | Hunan Province
| Taolin Pb-Zn deposit |  | Magmatic hydrothermal | Intrusion-related | medium-low temperature magmatic hydrothermal vein-type Pb-Zn | Pb, Zn | Ag | Pb, Zn, Ag | Yu et al., 1998 |  | 18DJC-10-2J-3-2-Sph | 18DJC-10-2J-3-2-Sph-1 | underground mine |  |  |  |  | ore material | drill core | drill core | mineral separate | [5 empty] | mineralisation |  |  |  | Sp2 | [6 empty] | galena, chalcopyrite, pyrite, quartz, fluorite, chlorite, barite |  | LA-ICPMS, EMPA | [151 empty] | 2020 | Miner Deposita (2020) 55:1467–1488 |  | CHN | Hunan Province
| Taolin Pb-Zn deposit |  | Magmatic hydrothermal | Intrusion-related | medium-low temperature magmatic hydrothermal vein-type Pb-Zn | Pb, Zn | Ag | Pb, Zn, Ag | Yu et al., 1998 |  | 18DJC-10-2J-4-2-Sph | 18DJC-10-2J-4-2-Sph-1 | underground mine |  |  |  |  | ore material | drill core | drill core | mineral separate | [5 empty] | mineralisation |  |  |  | Sp2 | [6 empty] | galena, chalcopyrite, pyrite, quartz, fluorite, chlorite, barite |  | LA-ICPMS, EMPA | [151 empty] | 2020 | Miner Deposita (2020) 55:1467–1488 |  | CHN | Hunan Province
| Taolin Pb-Zn deposit |  | Magmatic hydrothermal | Intrusion-related | medium-low temperature magmatic hydrothermal vein-type Pb-Zn | Pb, Zn | Ag | Pb, Zn, Ag | Yu et al., 1998 |  | 18DJC-10-3J-1-1-Sph | 18DJC-10-3J-1-1-Sph-1 | underground mine |  |  |  |  | ore material | drill core | drill core | mineral separate | [5 empty] | mineralisation |  |  |  | Sp2 | [6 empty] | galena, chalcopyrite, pyrite, quartz, fluorite, chlorite, barite |  | LA-ICPMS, EMPA | [151 empty] | 2020 | Miner Deposita (2020) 55:1467–1488 |  | CHN | Hunan Province
| Taolin Pb-Zn deposit |  | Magmatic hydrothermal | Intrusion-related | medium-low temperature magmatic hydrothermal vein-type Pb-Zn | Pb, Zn | Ag | Pb, Zn, Ag | Yu et al., 1998 |  | 18DJC-10-4J-1-1-Sph | 18DJC-10-4J-1-1-Sph-1 | underground mine |  |  |  |  | ore material | drill core | drill core | mineral separate | [5 empty] | mineralisation |  |  |  | Sp2 | [6 empty] | galena, chalcopyrite, pyrite, quartz, fluorite, chlorite, barite |  | LA-ICPMS, EMPA | [151 empty] | 2020 | Miner Deposita (2020) 55:1467–1488 |  | CHN | Hunan Province
| Taolin Pb-Zn deposit |  | Magmatic hydrothermal | Intrusion-related | medium-low temperature magmatic hydrothermal vein-type Pb-Zn | Pb, Zn | Ag | Pb, Zn, Ag | Yu et al., 1998 |  | 18DJC-10-4J-5-1-Sph | 18DJC-10-4J-5-1-Sph-1 | underground mine |  |  |  |  | ore material | drill core | drill core | mineral separate | [5 empty] | mineralisation |  |  |  | Sp2 | [6 empty] | galena, chalcopyrite, pyrite, quartz, fluorite, chlorite, barite |  | LA-ICPMS, EMPA | [151 empty] | 2020 | Miner Deposita (2020) 55:1467–1488 |  | CHN | Hunan Province
| Taolin Pb-Zn deposit |  | Magmatic hydrothermal | Intrusion-related | medium-low temperature magmatic hydrothermal vein-type Pb-Zn | Pb, Zn | Ag | Pb, Zn, Ag | Yu et al., 1998 |  | 18DJC-10-3J-1-11-Gn | 18DJC-10-3J-1-11-Gn-1 | underground mine |  |  |  |  | ore material | drill core | drill core | mineral separate | [5 empty] | mineralisation |  |  |  | Galena | [6 empty] | galena, chalcopyrite, pyrite, quartz, fluorite, chlorite, barite |  | LA-ICPMS, EMPA | [151 empty] | 2020 | Miner Deposita (2020) 55:1467–1488 |  | CHN | Hunan Province
| Taolin Pb-Zn deposit |  | Magmatic hydrothermal | Intrusion-related | medium-low temperature magmatic hydrothermal vein-type Pb-Zn | Pb, Zn | Ag | Pb, Zn, Ag | Yu et al., 1998 |  | 18DJC-10-3J-1-22-Gn | 18DJC-10-3J-1-22-Gn-1 | underground mine |  |  |  |  | ore material | drill core | drill core | mineral separate | [5 empty] | mineralisation |  |  |  | Galena | [6 empty] | galena, chalcopyrite, pyrite, quartz, fluorite, chlorite, barite |  | LA-ICPMS, EMPA | [151 empty] | 2020 | Miner Deposita (2020) 55:1467–1488 |  | CHN | Hunan Province
| Taolin Pb-Zn deposit |  | Magmatic hydrothermal | Intrusion-related | medium-low temperature magmatic hydrothermal vein-type Pb-Zn | Pb, Zn | Ag | Pb, Zn, Ag | Yu et al., 1998 |  | 18DJC-10-3J-3-1-Gn | 18DJC-10-3J-3-1-Gn-1 | underground mine |  |  |  |  | ore material | drill core | drill core | mineral separate | [5 empty] | mineralisation |  |  |  | Galena | [6 empty] | galena, chalcopyrite, pyrite, quartz, fluorite, chlorite, barite |  | LA-ICPMS, EMPA | [151 empty] | 2020 | Miner Deposita (2020) 55:1467–1488 |  | CHN | Hunan Province
| Taolin Pb-Zn deposit |  | Magmatic hydrothermal | Intrusion-related | medium-low temperature magmatic hydrothermal vein-type Pb-Zn | Pb, Zn | Ag | Pb, Zn, Ag | Yu et al., 1998 |  | 18DJC-10-3J-3-2-Gn | 18DJC-10-3J-3-2-Gn-1 | underground mine |  |  |  |  | ore material | drill core | drill core | mineral separate | [5 empty] | mineralisation |  |  |  | Galena | [6 empty] | galena, chalcopyrite, pyrite, quartz, fluorite, chlorite, barite |  | LA-ICPMS, EMPA | [151 empty] | 2020 | Miner Deposita (2020) 55:1467–1488 |  | CHN | Hunan Province
| Taolin Pb-Zn deposit |  | Magmatic hydrothermal | Intrusion-related | medium-low temperature magmatic hydrothermal vein-type Pb-Zn | Pb, Zn | Ag | Pb, Zn, Ag | Yu et al., 1998 |  | 18DJC-10-4J-1-2-Gn | 18DJC-10-4J-1-2-Gn-1 | underground mine |  |  |  |  | ore material | drill core | drill core | mineral separate | [5 empty] | mineralisation |  |  |  | Galena | [6 empty] | galena, chalcopyrite, pyrite, quartz, fluorite, chlorite, barite |  | LA-ICPMS, EMPA | [151 empty] | 2020 | Miner Deposita (2020) 55:1467–1488 |  | CHN | Hunan Province
| Taolin Pb-Zn deposit |  | Magmatic hydrothermal | Intrusion-related | medium-low temperature magmatic hydrothermal vein-type Pb-Zn | Pb, Zn | Ag | Pb, Zn, Ag | Yu et al., 1998 |  | 18DJC-10-4J-5-2-Gn | 18DJC-10-4J-5-2-Gn-1 | underground mine |  |  |  |  | ore material | drill core | drill core | mineral separate | [5 empty] | mineralisation |  |  |  | Galena | [6 empty] | galena, chalcopyrite, pyrite, quartz, fluorite, chlorite, barite |  | LA-ICPMS, EMPA | [151 empty] | 2020 | Miner Deposita (2020) 55:1467–1488 |  | CHN | Hunan Province
| Taolin Pb-Zn deposit |  | Magmatic hydrothermal | Intrusion-related | medium-low temperature magmatic hydrothermal vein-type Pb-Zn | Pb, Zn | Ag | Pb, Zn, Ag | Yu et al., 1998 |  | 18DJC-10-2J-1-2-Brt | 18DJC-10-2J-1-2-Brt-1 | underground mine |  |  |  |  | ore material | drill core | drill core | mineral separate | [5 empty] | mineralisation |  |  |  | Barite | [6 empty] | galena, chalcopyrite, pyrite, quartz, fluorite, chlorite, barite |  | LA-ICPMS, EMPA | [151 empty] | 2020 | Miner Deposita (2020) 55:1467–1488 |  | CHN | Hunan Province
| Taolin Pb-Zn deposit |  | Magmatic hydrothermal | Intrusion-related | medium-low temperature magmatic hydrothermal vein-type Pb-Zn | Pb, Zn | Ag | Pb, Zn, Ag | Yu et al., 1998 |  | 18DJC-10-2J-3-1-Brt | 18DJC-10-2J-3-1-Brt-1 | underground mine |  |  |  |  | ore material | drill core | drill core | mineral separate | [5 empty] | mineralisation |  |  |  | Barite | [6 empty] | galena, chalcopyrite, pyrite, quartz, fluorite, chlorite, barite |  | LA-ICPMS, EMPA | [151 empty] | 2020 | Miner Deposita (2020) 55:1467–1488 |  | CHN | Hunan Province
| Taolin Pb-Zn deposit |  | Magmatic hydrothermal | Intrusion-related | medium-low temperature magmatic hydrothermal vein-type Pb-Zn | Pb, Zn | Ag | Pb, Zn, Ag | Yu et al., 1998 |  | 18DJC-10-2J-4-1-Brt | 18DJC-10-2J-4-1-Brt-1 | underground mine |  |  |  |  | ore material | drill core | drill core | mineral separate | [5 empty] | mineralisation |  |  |  | Barite | [6 empty] | galena, chalcopyrite, pyrite, quartz, fluorite, chlorite, barite |  | LA-ICPMS, EMPA | [151 empty] | 2020 | Miner Deposita (2020) 55:1467–1488 |  | CHN | Hunan Province
| Taolin Pb-Zn deposit |  | Magmatic hydrothermal | Intrusion-related | medium-low temperature magmatic hydrothermal vein-type Pb-Zn | Pb, Zn | Ag | Pb, Zn, Ag | Yu et al., 1998 |  | 18DJC-10-3J-1-2-Brt | 18DJC-10-3J-1-2-Brt-1 | underground mine |  |  |  |  | ore material | drill core | drill core | mineral separate | [5 empty] | mineralisation |  |  |  | Barite | [6 empty] | galena, chalcopyrite, pyrite, quartz, fluorite, chlorite, barite |  | LA-ICPMS, EMPA | [151 empty] | 2020 | Miner Deposita (2020) 55:1467–1488 |  | CHN | Hunan Province
| Taolin Pb-Zn deposit |  | Magmatic hydrothermal | Intrusion-related | medium-low temperature magmatic hydrothermal vein-type Pb-Zn | Pb, Zn | Ag | Pb, Zn, Ag | Yu et al., 1998 |  | 18DJC-10-3J-1-33-Brt | 18DJC-10-3J-1-33-Brt-1 | underground mine |  |  |  |  | ore material | drill core | drill core | mineral separate | [5 empty] | mineralisation |  |  |  | Barite | [6 empty] | galena, chalcopyrite, pyrite, quartz, fluorite, chlorite, barite |  | LA-ICPMS, EMPA | [151 empty] | 2020 | Miner Deposita (2020) 55:1467–1488 |  | CHN | Hunan Province
| Taolin Pb-Zn deposit |  | Magmatic hydrothermal | Intrusion-related | medium-low temperature magmatic hydrothermal vein-type Pb-Zn | Pb, Zn | Ag | Pb, Zn, Ag | Yu et al., 1998 |  | 18DJC-10-3J-1-44-Brt | 18DJC-10-3J-1-44-Brt-1 | underground mine |  |  |  |  | ore material | drill core | drill core | mineral separate | [5 empty] | mineralisation |  |  |  | Barite | [6 empty] | galena, chalcopyrite, pyrite, quartz, fluorite, chlorite, barite |  | LA-ICPMS, EMPA | [151 empty] | 2020 | Miner Deposita (2020) 55:1467–1488 |  | CHN | Hunan Province
| Taolin Pb-Zn deposit |  | Magmatic hydrothermal | Intrusion-related | medium-low temperature magmatic hydrothermal vein-type Pb-Zn | Pb, Zn | Ag | Pb, Zn, Ag | Yu et al., 1998 |  | 18DJC-10-3J-3-3-Brt | 18DJC-10-3J-3-3-Brt-1 | underground mine |  |  |  |  | ore material | drill core | drill core | mineral separate | [5 empty] | mineralisation |  |  |  | Barite | [6 empty] | galena, chalcopyrite, pyrite, quartz, fluorite, chlorite, barite |  | LA-ICPMS, EMPA | [151 empty] | 2020 | Miner Deposita (2020) 55:1467–1488 |  | CHN | Hunan Province
| Taolin Pb-Zn deposit |  | Magmatic hydrothermal | Intrusion-related | medium-low temperature magmatic hydrothermal vein-type Pb-Zn | Pb, Zn | Ag | Pb, Zn, Ag | Yu et al., 1998 |  | 18DJC-10-3J-3-4-Brt | 18DJC-10-3J-3-4-Brt-1 | underground mine |  |  |  |  | ore material | drill core | drill core | mineral separate | [5 empty] | mineralisation |  |  |  | Barite | [6 empty] | galena, chalcopyrite, pyrite, quartz, fluorite, chlorite, barite |  | LA-ICPMS, EMPA | [151 empty] | 2020 | Miner Deposita (2020) 55:1467–1488 |  | CHN | Hunan Province
| Taolin Pb-Zn deposit |  | Magmatic hydrothermal | Intrusion-related | medium-low temperature magmatic hydrothermal vein-type Pb-Zn | Pb, Zn | Ag | Pb, Zn, Ag | Yu et al., 1998 |  | 18DJC-10-4J-1-3-Brt | 18DJC-10-4J-1-3-Brt-1 | underground mine |  |  |  |  | ore material | drill core | drill core | mineral separate | [5 empty] | mineralisation |  |  |  | Barite | [6 empty] | galena, chalcopyrite, pyrite, quartz, fluorite, chlorite, barite |  | LA-ICPMS, EMPA | [151 empty] | 2020 | Miner Deposita (2020) 55:1467–1488 |  | CHN | Hunan Province
| Taolin Pb-Zn deposit |  | Magmatic hydrothermal | Intrusion-related | medium-low temperature magmatic hydrothermal vein-type Pb-Zn | Pb, Zn | Ag | Pb, Zn, Ag | Yu et al., 1998 |  | 18DJC-10-4J-1-4-Brt | 18DJC-10-4J-1-4-Brt-1 | underground mine |  |  |  |  | ore material | drill core | drill core | mineral separate | [5 empty] | mineralisation |  |  |  | Barite | [6 empty] | galena, chalcopyrite, pyrite, quartz, fluorite, chlorite, barite |  | LA-ICPMS, EMPA | [151 empty] | 2020 | Miner Deposita (2020) 55:1467–1488 |  | CHN | Hunan Province
| Taolin Pb-Zn deposit |  | Magmatic hydrothermal | Intrusion-related | medium-low temperature magmatic hydrothermal vein-type Pb-Zn | Pb, Zn | Ag | Pb, Zn, Ag | Yu et al., 1998 |  | 18DJC-10-4J-5-3-Brt | 18DJC-10-4J-5-3-Brt-1 | underground mine |  |  |  |  | ore material | drill core | drill core | mineral separate | [5 empty] | mineralisation |  |  |  | Barite | [6 empty] | galena, chalcopyrite, pyrite, quartz, fluorite, chlorite, barite |  | LA-ICPMS, EMPA | [151 empty] | 2020 | Miner Deposita (2020) 55:1467–1488 |  | CHN | Hunan Province
| Taolin Pb-Zn deposit |  | Magmatic hydrothermal | Intrusion-related | medium-low temperature magmatic hydrothermal vein-type Pb-Zn | Pb, Zn | Ag | Pb, Zn, Ag | Yu et al., 1998 |  | 18DJC-10-4J-5-4-Brt | 18DJC-10-4J-5-4-Brt-1 | underground mine |  |  |  |  | ore material | drill core | drill core | mineral separate | [5 empty] | mineralisation |  |  |  | Barite | [6 empty] | galena, chalcopyrite, pyrite, quartz, fluorite, chlorite, barite |  | LA-ICPMS, EMPA | [151 empty] | 2020 | Miner Deposita (2020) 55:1467–1488 |  | CHN | Hunan Province
| Taolin Pb-Zn deposit |  | Magmatic hydrothermal | Intrusion-related | medium-low temperature magmatic hydrothermal vein-type Pb-Zn | Pb, Zn | Ag | Pb, Zn, Ag | Yu et al., 1998 |  | Lithology | Lithology | underground mine |  |  |  |  | ore material | drill core | drill core | mineral separate | [5 empty] | mineralisation |  |  |  | sphalerite | [6 empty] | galena, chalcopyrite, pyrite, quartz, fluorite, chlorite, barite |  | LA-ICPMS, EMPA | [151 empty] | 2020 | Miner Deposita (2020) 55:1467–1488 |  | CHN | Hunan Province
| Taolin Pb-Zn deposit |  | Magmatic hydrothermal | Intrusion-related | medium-low temperature magmatic hydrothermal vein-type Pb-Zn | Pb, Zn | Ag | Pb, Zn, Ag | Yu et al., 1998 |  | Object | Object | underground mine |  |  |  |  | ore material | drill core | drill core | mineral separate | [5 empty] | mineralisation |  |  |  | sphalerite | [6 empty] | galena, chalcopyrite, pyrite, quartz, fluorite, chlorite, barite |  | LA-ICPMS, EMPA | [151 empty] | 2020 | Miner Deposita (2020) 55:1467–1488 |  | CHN | Hunan Province
| Taolin Pb-Zn deposit |  | Magmatic hydrothermal | Intrusion-related | medium-low temperature magmatic hydrothermal vein-type Pb-Zn | Pb, Zn | Ag | Pb, Zn, Ag | Yu et al., 1998 |  | 206Pb/204Pb | 206Pb/204Pb | underground mine |  |  |  |  | ore material | drill core | drill core | mineral separate | [5 empty] | mineralisation |  |  |  | sphalerite | [6 empty] | galena, chalcopyrite, pyrite, quartz, fluorite, chlorite, barite |  | LA-ICPMS, EMPA | [132 empty] | 18.113 | [18 empty] | 2020 | Miner Deposita (2020) 55:1467–1488 |  | CHN | Hunan Province
| Taolin Pb-Zn deposit |  | Magmatic hydrothermal | Intrusion-related | medium-low temperature magmatic hydrothermal vein-type Pb-Zn | Pb, Zn | Ag | Pb, Zn, Ag | Yu et al., 1998 |  | 207Pb/204Pb | 207Pb/204Pb | underground mine |  |  |  |  | ore material | drill core | drill core | mineral separate | [5 empty] | mineralisation |  |  |  | sphalerite | [6 empty] | galena, chalcopyrite, pyrite, quartz, fluorite, chlorite, barite |  | LA-ICPMS, EMPA | [132 empty] | 15.66 | [18 empty] | 2020 | Miner Deposita (2020) 55:1467–1488 |  | CHN | Hunan Province
| Taolin Pb-Zn deposit |  | Magmatic hydrothermal | Intrusion-related | medium-low temperature magmatic hydrothermal vein-type Pb-Zn | Pb, Zn | Ag | Pb, Zn, Ag | Yu et al., 1998 |  | 208Pb/204Pb | 208Pb/204Pb | underground mine |  |  |  |  | ore material | drill core | drill core | mineral separate | [5 empty] | mineralisation |  |  |  | sphalerite | [6 empty] | galena, chalcopyrite, pyrite, quartz, fluorite, chlorite, barite |  | LA-ICPMS, EMPA | [132 empty] | 38.66 | [18 empty] | 2020 | Miner Deposita (2020) 55:1467–1488 |  | CHN | Hunan Province
| Taolin Pb-Zn deposit |  | Magmatic hydrothermal | Intrusion-related | medium-low temperature magmatic hydrothermal vein-type Pb-Zn | Pb, Zn | Ag | Pb, Zn, Ag | Yu et al., 1998 |  | References | References | underground mine |  |  |  |  | ore material | drill core | drill core | mineral separate | [5 empty] | mineralisation |  |  |  | sphalerite | [6 empty] | galena, chalcopyrite, pyrite, quartz, fluorite, chlorite, barite |  | LA-ICPMS, EMPA | [151 empty] | 2020 | Miner Deposita (2020) 55:1467–1488 |  | CHN | Hunan Province