## Sheet1
Uploaded | deposit_name | deposit_local_id | deposit_environment | deposit_group | deposit_type | primary_commodities | secondary_commodities | all_commodities | deposit_source | sample_uid | sample_name | sample_local_id | feature_type | feature_name | feature_uid | top_depth_m | bottom_depth_m | sample_deposit_relation | sample_type | sampling_method | material_class | material_class_comments | province | strat_unit_name | strat_unit_uid | strat_grouping | earth_material_group | earth_material_qualifier | earth_material | metamorphic_grade | mineral | paragenetic_stage | mode_of_occurrence | texture | color | alteration | sample_description | associated_minerals | sample_preparation | analytical_method | instrument_type_model | laboratory_location/if reported | operating_conditions/if reported | standards_used/if reported | ag_ppm | ag_detection_limit | al_ppm | al_detection_limit | as_ppm | as_detection_limit | au_ppm | au_detection_limit | b_ppm | b_detection_limit | ba_ppm | ba_detection_limit | be_ppm | be_detection_limit | bi_ppm | bi_detection_limit | br_ppm | br_detection_limit | ca_ppm | ca_detection_limit | cd_ppm | cd_detection_limit | ce_ppm | ce_detection_limit | cl_ppm | cl_detection_limit | co_ppm | co_detection_limit | cr_ppm | cr_detection_limit | cs_ppm | cs_detection_limit | cu_ppm | cu_detection_limit | dy_ppm | dy_detection_limit | er_ppm | er_detection_limit | eu_ppm | eu_detection_limit | f_ppm | f_detection_limit | fe_ppm | fe_detection_limit | ga_ppm | ga_detection_limit | gd_ppm | gd_detection_limit | ge_ppm | ge_detection_limit | hf_ppm | hf_detection_limit | hg_ppm | hg_detection_limit | ho_ppm | ho_detection_limit | in_ppm | in_detection_limit | ir_ppm | ir_detection_limit | k_ppm | k_detection_limit | la_ppm | la_detection_limit | li_ppm | li_detection_limit | lu_ppm | lu_detection_limit | mg_ppm | mg_detection_limit | mn_ppm | mn_detection_limit | mo_ppm | mo_detection_limit | na_ppm | na_detection_limit | nb_ppm | nb_detection_limit | nd_ppm | nd_detection_limit | ni_ppm | ni_detection_limit | os_ppm | os_detection_limit | p_ppm | p_detection_limit | pb_ppm | pb_detection_limit | pd_ppm | pd_detection_limit | pr_ppm | pr_detection_limit | pt_ppm | pt_detection_limit | rb_ppm | rb_detection_limit | re_ppm | re_detection_limit | rh_ppm | rh_detection_limit | ru_ppm | ru_detection_limit | s_ppm | s_detection_limit | sb_ppm | sb_detection_limit | sc_ppm | sc_detection_limit | se_ppm | se_detection_limit | si_ppm | si_detection_limit | sm_ppm | sm_detection_limit | sn_ppm | sn_detection_limit | sr_ppm | sr_detection_limit | ta_ppm | ta_detection_limit | tb_ppm | tb_detection_limit | te_ppm | te_detection_limit | th_ppm | th_detection_limit | ti_ppm | ti_detection_limit | tl_ppm | tl_detection_limit | tm_ppm | tm_detection_limit | u_ppm | u_detection_limit | v_ppm | v_detection_limit | w_ppm | w_detection_limit | y_ppm | y_detection_limit | yb_ppm | yb_detection_limit | zn_ppm | zn_detection_limit | zr_ppm | zr_detection_limit | analysis_datetime | publication_date | sample_source | submitter | country | state | deposit_longitude_wgs84 | deposit_latitude_wgs84 | sample_longitude_wgs84 | sample_latitude_wgs84 | sample_easting | sample_northing | sample_utm_zone | sample_location_description | location_source | location_accuracy | comments | last_update
| Lappberget | Garpenberg mine | Seafloor hydrothermal | Volcanic-hosted massive sulfide (VMS) | Subseafloor volcanogenic carbonate replacement (SVALS)-type | Zn, Pb, Ag | Cu, Au | Zn, Pb, Ag, Cu, Au | Tiu et al., 2021 |  | GARPN1101-1 | GARPN1101-1 | underground mine |  |  |  |  | ore material | polished section | drill core | mineral separate | [5 empty] | mineralisation |  |  |  | sphalerite | [6 empty] | pyrrhotite, arsenopyrite, gudmundite, electrum, tetrahedrite | twenty-five thin sections | EMPA, LA-ICPMS | CAMECA SX100 electron microprobe equipped with five wavelength-dispersion spectrometers (TAP, LLIF, PET, and LPET) and one EDS detector | Geological Survey of Finland | EPMA: accelerating voltage of 20 kV with a probe current and beam diameter of 40 nA and 1 µm, respectively. LA-ICP-MS: spot size of 50 μm, a laser repetition rate of 5 Hz, and a laser fluence of ~ 2.5 J/cm2. A total spot acquisition time of 85 s was used, including 15 s background measurement (laser off), 30 s sample ablation, and 40 s washout time. Helium (He) as the carrier gas. Isotopes analyzed: 34S, 55Mn, 57Fe, 59Co, 60Ni, 65Cu, 66Zn, 69Ga, 72Ge, 75As, 77Se, 107Ag, 111Cd, 115In, 118Sn, 121Sb, 197Au, 202Hg, 205Tl, 208Pb, and 209Bi. | MUL-Zn S-1 (Onuk et al., 2016) for sphalerite, MASS-1 (Wilson et al., 2002) for galena, and UQAC-Fe S (Savard et al., 2018) for pyrite and chalcopyrite. Natural minerals and metals were used as reference standards for EPMA. | 0 |  |  |  | 0 | [15 empty] | 1514 | [5 empty] | 0 | [5 empty] | 105 | [9 empty] | 76903 | [9 empty] | 0 | [17 empty] | 7771 | [9 empty] | 35 | [21 empty] | 339346 | [39 empty] | 573338 |  |  |  |  | 2021 | Tiu, G. et al. (2021), Ore mineralogy and sulfide mineral chemistry of the metamorphosed Lappberget Zn–Pb–Ag–(Cu–Au) deposit, Garpenberg, Sweden, Ore Geology Reviews, 135, 104223 |  | SWE | Bergslagen mining district
| Lappberget | Garpenberg mine | Seafloor hydrothermal | Volcanic-hosted massive sulfide (VMS) | Subseafloor volcanogenic carbonate replacement (SVALS)-type | Zn, Pb, Ag | Cu, Au | Zn, Pb, Ag, Cu, Au | Tiu et al., 2021 |  | GARPN1101-2 | GARPN1101-2 | underground mine |  |  |  |  | ore material | polished section | drill core | mineral separate | [5 empty] | mineralisation |  |  |  | sphalerite | [6 empty] | pyrrhotite, arsenopyrite, gudmundite, electrum, tetrahedrite | twenty-five thin sections | EMPA, LA-ICPMS | CAMECA SX100 electron microprobe equipped with five wavelength-dispersion spectrometers (TAP, LLIF, PET, and LPET) and one EDS detector | Geological Survey of Finland | EPMA: accelerating voltage of 20 kV with a probe current and beam diameter of 40 nA and 1 µm, respectively. LA-ICP-MS: spot size of 50 μm, a laser repetition rate of 5 Hz, and a laser fluence of ~ 2.5 J/cm2. A total spot acquisition time of 85 s was used, including 15 s background measurement (laser off), 30 s sample ablation, and 40 s washout time. Helium (He) as the carrier gas. Isotopes analyzed: 34S, 55Mn, 57Fe, 59Co, 60Ni, 65Cu, 66Zn, 69Ga, 72Ge, 75As, 77Se, 107Ag, 111Cd, 115In, 118Sn, 121Sb, 197Au, 202Hg, 205Tl, 208Pb, and 209Bi. | MUL-Zn S-1 (Onuk et al., 2016) for sphalerite, MASS-1 (Wilson et al., 2002) for galena, and UQAC-Fe S (Savard et al., 2018) for pyrite and chalcopyrite. Natural minerals and metals were used as reference standards for EPMA. | 0 |  |  |  | 35 | [15 empty] | 1648 | [5 empty] | 0 | [5 empty] | 68 | [9 empty] | 77281 | [9 empty] | 0 | [17 empty] | 7629 | [9 empty] | 0 | [21 empty] | 336702 | [39 empty] | 570631 |  |  |  |  | 2021 | Tiu, G. et al. (2021), Ore mineralogy and sulfide mineral chemistry of the metamorphosed Lappberget Zn–Pb–Ag–(Cu–Au) deposit, Garpenberg, Sweden, Ore Geology Reviews, 135, 104223 |  | SWE | Bergslagen mining district
| Lappberget | Garpenberg mine | Seafloor hydrothermal | Volcanic-hosted massive sulfide (VMS) | Subseafloor volcanogenic carbonate replacement (SVALS)-type | Zn, Pb, Ag | Cu, Au | Zn, Pb, Ag, Cu, Au | Tiu et al., 2021 |  | GARPN1101-3 | GARPN1101-3 | underground mine |  |  |  |  | ore material | polished section | drill core | mineral separate | [5 empty] | mineralisation |  |  |  | pyrite | [6 empty] | pyrrhotite, arsenopyrite, gudmundite, electrum, tetrahedrite | twenty-five thin sections | EMPA, LA-ICPMS | CAMECA SX100 electron microprobe equipped with five wavelength-dispersion spectrometers (TAP, LLIF, PET, and LPET) and one EDS detector | Geological Survey of Finland | EPMA: accelerating voltage of 20 kV with a probe current and beam diameter of 40 nA and 1 µm, respectively. LA-ICP-MS: spot size of 50 μm, a laser repetition rate of 5 Hz, and a laser fluence of ~ 2.5 J/cm2. A total spot acquisition time of 85 s was used, including 15 s background measurement (laser off), 30 s sample ablation, and 40 s washout time. Helium (He) as the carrier gas. Isotopes analyzed: 34S, 55Mn, 57Fe, 59Co, 60Ni, 65Cu, 66Zn, 69Ga, 72Ge, 75As, 77Se, 107Ag, 111Cd, 115In, 118Sn, 121Sb, 197Au, 202Hg, 205Tl, 208Pb, and 209Bi. | MUL-Zn S-1 (Onuk et al., 2016) for sphalerite, MASS-1 (Wilson et al., 2002) for galena, and UQAC-Fe S (Savard et al., 2018) for pyrite and chalcopyrite. Natural minerals and metals were used as reference standards for EPMA. | 15 |  |  |  | 916 | [9 empty] | 658 | [5 empty] | 79 | [5 empty] | 0 | [5 empty] | 0 | [9 empty] | 476474 | [27 empty] | 0 | [9 empty] | 70 | [21 empty] | 521997 |  | 0 |  |  |  | 38 | [5 empty] | 0 | [7 empty] | 66 | [19 empty] | 0 |  |  |  |  | 2021 | Tiu, G. et al. (2021), Ore mineralogy and sulfide mineral chemistry of the metamorphosed Lappberget Zn–Pb–Ag–(Cu–Au) deposit, Garpenberg, Sweden, Ore Geology Reviews, 135, 104223 |  | SWE | Bergslagen mining district
| Lappberget | Garpenberg mine | Seafloor hydrothermal | Volcanic-hosted massive sulfide (VMS) | Subseafloor volcanogenic carbonate replacement (SVALS)-type | Zn, Pb, Ag | Cu, Au | Zn, Pb, Ag, Cu, Au | Tiu et al., 2021 |  | GARPN1101-4 | GARPN1101-4 | underground mine |  |  |  |  | ore material | polished section | drill core | mineral separate | [5 empty] | mineralisation |  |  |  | pyrite | [6 empty] | pyrrhotite, arsenopyrite, gudmundite, electrum, tetrahedrite | twenty-five thin sections | EMPA, LA-ICPMS | CAMECA SX100 electron microprobe equipped with five wavelength-dispersion spectrometers (TAP, LLIF, PET, and LPET) and one EDS detector | Geological Survey of Finland | EPMA: accelerating voltage of 20 kV with a probe current and beam diameter of 40 nA and 1 µm, respectively. LA-ICP-MS: spot size of 50 μm, a laser repetition rate of 5 Hz, and a laser fluence of ~ 2.5 J/cm2. A total spot acquisition time of 85 s was used, including 15 s background measurement (laser off), 30 s sample ablation, and 40 s washout time. Helium (He) as the carrier gas. Isotopes analyzed: 34S, 55Mn, 57Fe, 59Co, 60Ni, 65Cu, 66Zn, 69Ga, 72Ge, 75As, 77Se, 107Ag, 111Cd, 115In, 118Sn, 121Sb, 197Au, 202Hg, 205Tl, 208Pb, and 209Bi. | MUL-Zn S-1 (Onuk et al., 2016) for sphalerite, MASS-1 (Wilson et al., 2002) for galena, and UQAC-Fe S (Savard et al., 2018) for pyrite and chalcopyrite. Natural minerals and metals were used as reference standards for EPMA. | 109 |  |  |  | 475 | [9 empty] | 313 | [5 empty] | 110 | [5 empty] | 0 | [5 empty] | 0 | [9 empty] | 477557 | [27 empty] | 27 | [9 empty] | 60 | [21 empty] | 524563 |  | 0 |  |  |  | 0 | [5 empty] | 76 | [7 empty] | 77 | [19 empty] | 0 |  |  |  |  | 2021 | Tiu, G. et al. (2021), Ore mineralogy and sulfide mineral chemistry of the metamorphosed Lappberget Zn–Pb–Ag–(Cu–Au) deposit, Garpenberg, Sweden, Ore Geology Reviews, 135, 104223 |  | SWE | Bergslagen mining district
| Lappberget | Garpenberg mine | Seafloor hydrothermal | Volcanic-hosted massive sulfide (VMS) | Subseafloor volcanogenic carbonate replacement (SVALS)-type | Zn, Pb, Ag | Cu, Au | Zn, Pb, Ag, Cu, Au | Tiu et al., 2021 |  | GARPN1101-5 | GARPN1101-5 | underground mine |  |  |  |  | ore material | polished section | drill core | mineral separate | [5 empty] | mineralisation |  |  |  | pyrite | [6 empty] | pyrrhotite, arsenopyrite, gudmundite, electrum, tetrahedrite | twenty-five thin sections | EMPA, LA-ICPMS | CAMECA SX100 electron microprobe equipped with five wavelength-dispersion spectrometers (TAP, LLIF, PET, and LPET) and one EDS detector | Geological Survey of Finland | EPMA: accelerating voltage of 20 kV with a probe current and beam diameter of 40 nA and 1 µm, respectively. LA-ICP-MS: spot size of 50 μm, a laser repetition rate of 5 Hz, and a laser fluence of ~ 2.5 J/cm2. A total spot acquisition time of 85 s was used, including 15 s background measurement (laser off), 30 s sample ablation, and 40 s washout time. Helium (He) as the carrier gas. Isotopes analyzed: 34S, 55Mn, 57Fe, 59Co, 60Ni, 65Cu, 66Zn, 69Ga, 72Ge, 75As, 77Se, 107Ag, 111Cd, 115In, 118Sn, 121Sb, 197Au, 202Hg, 205Tl, 208Pb, and 209Bi. | MUL-Zn S-1 (Onuk et al., 2016) for sphalerite, MASS-1 (Wilson et al., 2002) for galena, and UQAC-Fe S (Savard et al., 2018) for pyrite and chalcopyrite. Natural minerals and metals were used as reference standards for EPMA. | 47 |  |  |  | 766 | [9 empty] | 0 | [5 empty] | 177 | [5 empty] | 15 | [5 empty] | 30 | [9 empty] | 478306 | [27 empty] | 0 | [9 empty] | 0 | [21 empty] | 525059 |  | 0 |  |  |  | 0 | [5 empty] | 101 | [7 empty] | 0 | [19 empty] | 20 |  |  |  |  | 2021 | Tiu, G. et al. (2021), Ore mineralogy and sulfide mineral chemistry of the metamorphosed Lappberget Zn–Pb–Ag–(Cu–Au) deposit, Garpenberg, Sweden, Ore Geology Reviews, 135, 104223 |  | SWE | Bergslagen mining district
| Lappberget | Garpenberg mine | Seafloor hydrothermal | Volcanic-hosted massive sulfide (VMS) | Subseafloor volcanogenic carbonate replacement (SVALS)-type | Zn, Pb, Ag | Cu, Au | Zn, Pb, Ag, Cu, Au | Tiu et al., 2021 |  | GARPN1101-6 | GARPN1101-6 | underground mine |  |  |  |  | ore material | polished section | drill core | mineral separate | [5 empty] | mineralisation |  |  |  | pyrite | [6 empty] | pyrrhotite, arsenopyrite, gudmundite, electrum, tetrahedrite | twenty-five thin sections | EMPA, LA-ICPMS | CAMECA SX100 electron microprobe equipped with five wavelength-dispersion spectrometers (TAP, LLIF, PET, and LPET) and one EDS detector | Geological Survey of Finland | EPMA: accelerating voltage of 20 kV with a probe current and beam diameter of 40 nA and 1 µm, respectively. LA-ICP-MS: spot size of 50 μm, a laser repetition rate of 5 Hz, and a laser fluence of ~ 2.5 J/cm2. A total spot acquisition time of 85 s was used, including 15 s background measurement (laser off), 30 s sample ablation, and 40 s washout time. Helium (He) as the carrier gas. Isotopes analyzed: 34S, 55Mn, 57Fe, 59Co, 60Ni, 65Cu, 66Zn, 69Ga, 72Ge, 75As, 77Se, 107Ag, 111Cd, 115In, 118Sn, 121Sb, 197Au, 202Hg, 205Tl, 208Pb, and 209Bi. | MUL-Zn S-1 (Onuk et al., 2016) for sphalerite, MASS-1 (Wilson et al., 2002) for galena, and UQAC-Fe S (Savard et al., 2018) for pyrite and chalcopyrite. Natural minerals and metals were used as reference standards for EPMA. | 65 |  |  |  | 1016 | [9 empty] | 0 | [5 empty] | 0 | [5 empty] | 33 | [5 empty] | 78 | [9 empty] | 476914 | [27 empty] | 126 | [9 empty] | 0 | [21 empty] | 525913 |  | 0 |  |  |  | 75 | [5 empty] | 22 | [7 empty] | 51 | [19 empty] | 22 |  |  |  |  | 2021 | Tiu, G. et al. (2021), Ore mineralogy and sulfide mineral chemistry of the metamorphosed Lappberget Zn–Pb–Ag–(Cu–Au) deposit, Garpenberg, Sweden, Ore Geology Reviews, 135, 104223 |  | SWE | Bergslagen mining district
| Lappberget | Garpenberg mine | Seafloor hydrothermal | Volcanic-hosted massive sulfide (VMS) | Subseafloor volcanogenic carbonate replacement (SVALS)-type | Zn, Pb, Ag | Cu, Au | Zn, Pb, Ag, Cu, Au | Tiu et al., 2021 |  | GARPN1101-7 | GARPN1101-7 | underground mine |  |  |  |  | ore material | polished section | drill core | mineral separate | [5 empty] | mineralisation |  |  |  | sphalerite | [6 empty] | pyrrhotite, arsenopyrite, gudmundite, electrum, tetrahedrite | twenty-five thin sections | EMPA, LA-ICPMS | CAMECA SX100 electron microprobe equipped with five wavelength-dispersion spectrometers (TAP, LLIF, PET, and LPET) and one EDS detector | Geological Survey of Finland | EPMA: accelerating voltage of 20 kV with a probe current and beam diameter of 40 nA and 1 µm, respectively. LA-ICP-MS: spot size of 50 μm, a laser repetition rate of 5 Hz, and a laser fluence of ~ 2.5 J/cm2. A total spot acquisition time of 85 s was used, including 15 s background measurement (laser off), 30 s sample ablation, and 40 s washout time. Helium (He) as the carrier gas. Isotopes analyzed: 34S, 55Mn, 57Fe, 59Co, 60Ni, 65Cu, 66Zn, 69Ga, 72Ge, 75As, 77Se, 107Ag, 111Cd, 115In, 118Sn, 121Sb, 197Au, 202Hg, 205Tl, 208Pb, and 209Bi. | MUL-Zn S-1 (Onuk et al., 2016) for sphalerite, MASS-1 (Wilson et al., 2002) for galena, and UQAC-Fe S (Savard et al., 2018) for pyrite and chalcopyrite. Natural minerals and metals were used as reference standards for EPMA. | 0 |  |  |  | 20 | [15 empty] | 2148 | [5 empty] | 17 | [5 empty] | 44 | [9 empty] | 76800 | [9 empty] | 0 | [17 empty] | 6335 | [9 empty] | 0 | [21 empty] | 336855 | [39 empty] | 566686 |  |  |  |  | 2021 | Tiu, G. et al. (2021), Ore mineralogy and sulfide mineral chemistry of the metamorphosed Lappberget Zn–Pb–Ag–(Cu–Au) deposit, Garpenberg, Sweden, Ore Geology Reviews, 135, 104223 |  | SWE | Bergslagen mining district
| Lappberget | Garpenberg mine | Seafloor hydrothermal | Volcanic-hosted massive sulfide (VMS) | Subseafloor volcanogenic carbonate replacement (SVALS)-type | Zn, Pb, Ag | Cu, Au | Zn, Pb, Ag, Cu, Au | Tiu et al., 2021 |  | GARPN1101-8 | GARPN1101-8 | underground mine |  |  |  |  | ore material | polished section | drill core | mineral separate | [5 empty] | mineralisation |  |  |  | sphalerite | [6 empty] | pyrrhotite, arsenopyrite, gudmundite, electrum, tetrahedrite | twenty-five thin sections | EMPA, LA-ICPMS | CAMECA SX100 electron microprobe equipped with five wavelength-dispersion spectrometers (TAP, LLIF, PET, and LPET) and one EDS detector | Geological Survey of Finland | EPMA: accelerating voltage of 20 kV with a probe current and beam diameter of 40 nA and 1 µm, respectively. LA-ICP-MS: spot size of 50 μm, a laser repetition rate of 5 Hz, and a laser fluence of ~ 2.5 J/cm2. A total spot acquisition time of 85 s was used, including 15 s background measurement (laser off), 30 s sample ablation, and 40 s washout time. Helium (He) as the carrier gas. Isotopes analyzed: 34S, 55Mn, 57Fe, 59Co, 60Ni, 65Cu, 66Zn, 69Ga, 72Ge, 75As, 77Se, 107Ag, 111Cd, 115In, 118Sn, 121Sb, 197Au, 202Hg, 205Tl, 208Pb, and 209Bi. | MUL-Zn S-1 (Onuk et al., 2016) for sphalerite, MASS-1 (Wilson et al., 2002) for galena, and UQAC-Fe S (Savard et al., 2018) for pyrite and chalcopyrite. Natural minerals and metals were used as reference standards for EPMA. | 0 |  |  |  | 187 | [15 empty] | 2073 | [5 empty] | 135 | [5 empty] | 127 | [9 empty] | 78410 | [9 empty] | 0 | [17 empty] | 7285 | [9 empty] | 202 | [21 empty] | 335810 | [39 empty] | 564618 |  |  |  |  | 2021 | Tiu, G. et al. (2021), Ore mineralogy and sulfide mineral chemistry of the metamorphosed Lappberget Zn–Pb–Ag–(Cu–Au) deposit, Garpenberg, Sweden, Ore Geology Reviews, 135, 104223 |  | SWE | Bergslagen mining district
| Lappberget | Garpenberg mine | Seafloor hydrothermal | Volcanic-hosted massive sulfide (VMS) | Subseafloor volcanogenic carbonate replacement (SVALS)-type | Zn, Pb, Ag | Cu, Au | Zn, Pb, Ag, Cu, Au | Tiu et al., 2021 |  | GARPN1101-9 | GARPN1101-9 | underground mine |  |  |  |  | ore material | polished section | drill core | mineral separate | [5 empty] | mineralisation |  |  |  | galena | [6 empty] | pyrrhotite, arsenopyrite, gudmundite, electrum, tetrahedrite | twenty-five thin sections | EMPA, LA-ICPMS | CAMECA SX100 electron microprobe equipped with five wavelength-dispersion spectrometers (TAP, LLIF, PET, and LPET) and one EDS detector | Geological Survey of Finland | EPMA: accelerating voltage of 20 kV with a probe current and beam diameter of 40 nA and 1 µm, respectively. LA-ICP-MS: spot size of 50 μm, a laser repetition rate of 5 Hz, and a laser fluence of ~ 2.5 J/cm2. A total spot acquisition time of 85 s was used, including 15 s background measurement (laser off), 30 s sample ablation, and 40 s washout time. Helium (He) as the carrier gas. Isotopes analyzed: 34S, 55Mn, 57Fe, 59Co, 60Ni, 65Cu, 66Zn, 69Ga, 72Ge, 75As, 77Se, 107Ag, 111Cd, 115In, 118Sn, 121Sb, 197Au, 202Hg, 205Tl, 208Pb, and 209Bi. | MUL-Zn S-1 (Onuk et al., 2016) for sphalerite, MASS-1 (Wilson et al., 2002) for galena, and UQAC-Fe S (Savard et al., 2018) for pyrite and chalcopyrite. Natural minerals and metals were used as reference standards for EPMA. | 1002 |  |  |  | 0 | [9 empty] | 0 | [17 empty] | 0 | [9 empty] | 24 | [43 empty] | 863214 | [15 empty] | 132687 |  | 1040 | [37 empty] | 95 |  |  |  |  | 2021 | Tiu, G. et al. (2021), Ore mineralogy and sulfide mineral chemistry of the metamorphosed Lappberget Zn–Pb–Ag–(Cu–Au) deposit, Garpenberg, Sweden, Ore Geology Reviews, 135, 104223 |  | SWE | Bergslagen mining district
| Lappberget | Garpenberg mine | Seafloor hydrothermal | Volcanic-hosted massive sulfide (VMS) | Subseafloor volcanogenic carbonate replacement (SVALS)-type | Zn, Pb, Ag | Cu, Au | Zn, Pb, Ag, Cu, Au | Tiu et al., 2021 |  | GARPN1101-10 | GARPN1101-10 | underground mine |  |  |  |  | ore material | polished section | drill core | mineral separate | [5 empty] | mineralisation |  |  |  | tetrahedrite | [6 empty] | pyrrhotite, arsenopyrite, gudmundite, electrum, tetrahedrite | twenty-five thin sections | EMPA, LA-ICPMS | CAMECA SX100 electron microprobe equipped with five wavelength-dispersion spectrometers (TAP, LLIF, PET, and LPET) and one EDS detector | Geological Survey of Finland | EPMA: accelerating voltage of 20 kV with a probe current and beam diameter of 40 nA and 1 µm, respectively. LA-ICP-MS: spot size of 50 μm, a laser repetition rate of 5 Hz, and a laser fluence of ~ 2.5 J/cm2. A total spot acquisition time of 85 s was used, including 15 s background measurement (laser off), 30 s sample ablation, and 40 s washout time. Helium (He) as the carrier gas. Isotopes analyzed: 34S, 55Mn, 57Fe, 59Co, 60Ni, 65Cu, 66Zn, 69Ga, 72Ge, 75As, 77Se, 107Ag, 111Cd, 115In, 118Sn, 121Sb, 197Au, 202Hg, 205Tl, 208Pb, and 209Bi. | MUL-Zn S-1 (Onuk et al., 2016) for sphalerite, MASS-1 (Wilson et al., 2002) for galena, and UQAC-Fe S (Savard et al., 2018) for pyrite and chalcopyrite. Natural minerals and metals were used as reference standards for EPMA. | 190556 |  |  |  | 0 | [9 empty] | 88 | [5 empty] | 1807 | [11 empty] | 245038 | [9 empty] | 54728 | [9 empty] | 0 | [17 empty] | 605 | [15 empty] | 933 | [15 empty] | 224443 |  | 271479 | [17 empty] | 0 | [19 empty] | 9163 |  |  |  |  | 2021 | Tiu, G. et al. (2021), Ore mineralogy and sulfide mineral chemistry of the metamorphosed Lappberget Zn–Pb–Ag–(Cu–Au) deposit, Garpenberg, Sweden, Ore Geology Reviews, 135, 104223 |  | SWE | Bergslagen mining district
| Lappberget | Garpenberg mine | Seafloor hydrothermal | Volcanic-hosted massive sulfide (VMS) | Subseafloor volcanogenic carbonate replacement (SVALS)-type | Zn, Pb, Ag | Cu, Au | Zn, Pb, Ag, Cu, Au | Tiu et al., 2021 |  | GARPN1101-11 | GARPN1101-11 | underground mine |  |  |  |  | ore material | polished section | drill core | mineral separate | [5 empty] | mineralisation |  |  |  | tetrahedrite | [6 empty] | pyrrhotite, arsenopyrite, gudmundite, electrum, tetrahedrite | twenty-five thin sections | EMPA, LA-ICPMS | CAMECA SX100 electron microprobe equipped with five wavelength-dispersion spectrometers (TAP, LLIF, PET, and LPET) and one EDS detector | Geological Survey of Finland | EPMA: accelerating voltage of 20 kV with a probe current and beam diameter of 40 nA and 1 µm, respectively. LA-ICP-MS: spot size of 50 μm, a laser repetition rate of 5 Hz, and a laser fluence of ~ 2.5 J/cm2. A total spot acquisition time of 85 s was used, including 15 s background measurement (laser off), 30 s sample ablation, and 40 s washout time. Helium (He) as the carrier gas. Isotopes analyzed: 34S, 55Mn, 57Fe, 59Co, 60Ni, 65Cu, 66Zn, 69Ga, 72Ge, 75As, 77Se, 107Ag, 111Cd, 115In, 118Sn, 121Sb, 197Au, 202Hg, 205Tl, 208Pb, and 209Bi. | MUL-Zn S-1 (Onuk et al., 2016) for sphalerite, MASS-1 (Wilson et al., 2002) for galena, and UQAC-Fe S (Savard et al., 2018) for pyrite and chalcopyrite. Natural minerals and metals were used as reference standards for EPMA. | 189573 |  |  |  | 105 | [9 empty] | 0 | [5 empty] | 1852 | [11 empty] | 244273 | [9 empty] | 54538 | [9 empty] | 0 | [17 empty] | 671 | [15 empty] | 742 | [15 empty] | 225440 |  | 271647 | [17 empty] | 0 | [19 empty] | 9047 |  |  |  |  | 2021 | Tiu, G. et al. (2021), Ore mineralogy and sulfide mineral chemistry of the metamorphosed Lappberget Zn–Pb–Ag–(Cu–Au) deposit, Garpenberg, Sweden, Ore Geology Reviews, 135, 104223 |  | SWE | Bergslagen mining district
| Lappberget | Garpenberg mine | Seafloor hydrothermal | Volcanic-hosted massive sulfide (VMS) | Subseafloor volcanogenic carbonate replacement (SVALS)-type | Zn, Pb, Ag | Cu, Au | Zn, Pb, Ag, Cu, Au | Tiu et al., 2021 |  | GARPN1103-1 | GARPN1103-1 | underground mine |  |  |  |  | ore material | polished section | drill core | mineral separate | [5 empty] | mineralisation |  |  |  | sphalerite | [6 empty] | pyrrhotite, arsenopyrite, gudmundite, electrum, tetrahedrite | twenty-five thin sections | EMPA, LA-ICPMS | CAMECA SX100 electron microprobe equipped with five wavelength-dispersion spectrometers (TAP, LLIF, PET, and LPET) and one EDS detector | Geological Survey of Finland | EPMA: accelerating voltage of 20 kV with a probe current and beam diameter of 40 nA and 1 µm, respectively. LA-ICP-MS: spot size of 50 μm, a laser repetition rate of 5 Hz, and a laser fluence of ~ 2.5 J/cm2. A total spot acquisition time of 85 s was used, including 15 s background measurement (laser off), 30 s sample ablation, and 40 s washout time. Helium (He) as the carrier gas. Isotopes analyzed: 34S, 55Mn, 57Fe, 59Co, 60Ni, 65Cu, 66Zn, 69Ga, 72Ge, 75As, 77Se, 107Ag, 111Cd, 115In, 118Sn, 121Sb, 197Au, 202Hg, 205Tl, 208Pb, and 209Bi. | MUL-Zn S-1 (Onuk et al., 2016) for sphalerite, MASS-1 (Wilson et al., 2002) for galena, and UQAC-Fe S (Savard et al., 2018) for pyrite and chalcopyrite. Natural minerals and metals were used as reference standards for EPMA. | 0 |  |  |  | 62 | [15 empty] | 1479 | [5 empty] | 176 | [5 empty] | 57 | [9 empty] | 104959 | [9 empty] | 162 | [17 empty] | 57193 | [9 empty] | 0 | [21 empty] | 342545 | [39 empty] | 488025 |  |  |  |  | 2021 | Tiu, G. et al. (2021), Ore mineralogy and sulfide mineral chemistry of the metamorphosed Lappberget Zn–Pb–Ag–(Cu–Au) deposit, Garpenberg, Sweden, Ore Geology Reviews, 135, 104223 |  | SWE | Bergslagen mining district
| Lappberget | Garpenberg mine | Seafloor hydrothermal | Volcanic-hosted massive sulfide (VMS) | Subseafloor volcanogenic carbonate replacement (SVALS)-type | Zn, Pb, Ag | Cu, Au | Zn, Pb, Ag, Cu, Au | Tiu et al., 2021 |  | GARPN1103-2 | GARPN1103-2 | underground mine |  |  |  |  | ore material | polished section | drill core | mineral separate | [5 empty] | mineralisation |  |  |  | pyrrhotite | [6 empty] | pyrrhotite, arsenopyrite, gudmundite, electrum, tetrahedrite | twenty-five thin sections | EMPA, LA-ICPMS | CAMECA SX100 electron microprobe equipped with five wavelength-dispersion spectrometers (TAP, LLIF, PET, and LPET) and one EDS detector | Geological Survey of Finland | EPMA: accelerating voltage of 20 kV with a probe current and beam diameter of 40 nA and 1 µm, respectively. LA-ICP-MS: spot size of 50 μm, a laser repetition rate of 5 Hz, and a laser fluence of ~ 2.5 J/cm2. A total spot acquisition time of 85 s was used, including 15 s background measurement (laser off), 30 s sample ablation, and 40 s washout time. Helium (He) as the carrier gas. Isotopes analyzed: 34S, 55Mn, 57Fe, 59Co, 60Ni, 65Cu, 66Zn, 69Ga, 72Ge, 75As, 77Se, 107Ag, 111Cd, 115In, 118Sn, 121Sb, 197Au, 202Hg, 205Tl, 208Pb, and 209Bi. | MUL-Zn S-1 (Onuk et al., 2016) for sphalerite, MASS-1 (Wilson et al., 2002) for galena, and UQAC-Fe S (Savard et al., 2018) for pyrite and chalcopyrite. Natural minerals and metals were used as reference standards for EPMA. | 11 |  |  |  | 1882 | [9 empty] | 0 | [5 empty] | 74 | [5 empty] | 54 | [5 empty] | 0 | [9 empty] | 611335 | [27 empty] | 156 | [9 empty] | 24 | [21 empty] | 387838 |  | 0 |  |  |  | 0 | [5 empty] | 150 | [7 empty] | 33 | [19 empty] | 1083 |  |  |  |  | 2021 | Tiu, G. et al. (2021), Ore mineralogy and sulfide mineral chemistry of the metamorphosed Lappberget Zn–Pb–Ag–(Cu–Au) deposit, Garpenberg, Sweden, Ore Geology Reviews, 135, 104223 |  | SWE | Bergslagen mining district
| Lappberget | Garpenberg mine | Seafloor hydrothermal | Volcanic-hosted massive sulfide (VMS) | Subseafloor volcanogenic carbonate replacement (SVALS)-type | Zn, Pb, Ag | Cu, Au | Zn, Pb, Ag, Cu, Au | Tiu et al., 2021 |  | GARPN1103-3 | GARPN1103-3 | underground mine |  |  |  |  | ore material | polished section | drill core | mineral separate | [5 empty] | mineralisation |  |  |  | tetrahedrite | [6 empty] | pyrrhotite, arsenopyrite, gudmundite, electrum, tetrahedrite | twenty-five thin sections | EMPA, LA-ICPMS | CAMECA SX100 electron microprobe equipped with five wavelength-dispersion spectrometers (TAP, LLIF, PET, and LPET) and one EDS detector | Geological Survey of Finland | EPMA: accelerating voltage of 20 kV with a probe current and beam diameter of 40 nA and 1 µm, respectively. LA-ICP-MS: spot size of 50 μm, a laser repetition rate of 5 Hz, and a laser fluence of ~ 2.5 J/cm2. A total spot acquisition time of 85 s was used, including 15 s background measurement (laser off), 30 s sample ablation, and 40 s washout time. Helium (He) as the carrier gas. Isotopes analyzed: 34S, 55Mn, 57Fe, 59Co, 60Ni, 65Cu, 66Zn, 69Ga, 72Ge, 75As, 77Se, 107Ag, 111Cd, 115In, 118Sn, 121Sb, 197Au, 202Hg, 205Tl, 208Pb, and 209Bi. | MUL-Zn S-1 (Onuk et al., 2016) for sphalerite, MASS-1 (Wilson et al., 2002) for galena, and UQAC-Fe S (Savard et al., 2018) for pyrite and chalcopyrite. Natural minerals and metals were used as reference standards for EPMA. | 157735 |  |  |  | 0 | [9 empty] | 209 | [5 empty] | 1204 | [11 empty] | 272538 | [9 empty] | 57590 | [9 empty] | 0 | [17 empty] | 1369 | [15 empty] | 1068 | [15 empty] | 228085 |  | 277378 | [17 empty] | 0 | [19 empty] | 10031 |  |  |  |  | 2021 | Tiu, G. et al. (2021), Ore mineralogy and sulfide mineral chemistry of the metamorphosed Lappberget Zn–Pb–Ag–(Cu–Au) deposit, Garpenberg, Sweden, Ore Geology Reviews, 135, 104223 |  | SWE | Bergslagen mining district
| Lappberget | Garpenberg mine | Seafloor hydrothermal | Volcanic-hosted massive sulfide (VMS) | Subseafloor volcanogenic carbonate replacement (SVALS)-type | Zn, Pb, Ag | Cu, Au | Zn, Pb, Ag, Cu, Au | Tiu et al., 2021 |  | GARPN1103-4 | GARPN1103-4 | underground mine |  |  |  |  | ore material | polished section | drill core | mineral separate | [5 empty] | mineralisation |  |  |  | tetrahedrite | [6 empty] | pyrrhotite, arsenopyrite, gudmundite, electrum, tetrahedrite | twenty-five thin sections | EMPA, LA-ICPMS | CAMECA SX100 electron microprobe equipped with five wavelength-dispersion spectrometers (TAP, LLIF, PET, and LPET) and one EDS detector | Geological Survey of Finland | EPMA: accelerating voltage of 20 kV with a probe current and beam diameter of 40 nA and 1 µm, respectively. LA-ICP-MS: spot size of 50 μm, a laser repetition rate of 5 Hz, and a laser fluence of ~ 2.5 J/cm2. A total spot acquisition time of 85 s was used, including 15 s background measurement (laser off), 30 s sample ablation, and 40 s washout time. Helium (He) as the carrier gas. Isotopes analyzed: 34S, 55Mn, 57Fe, 59Co, 60Ni, 65Cu, 66Zn, 69Ga, 72Ge, 75As, 77Se, 107Ag, 111Cd, 115In, 118Sn, 121Sb, 197Au, 202Hg, 205Tl, 208Pb, and 209Bi. | MUL-Zn S-1 (Onuk et al., 2016) for sphalerite, MASS-1 (Wilson et al., 2002) for galena, and UQAC-Fe S (Savard et al., 2018) for pyrite and chalcopyrite. Natural minerals and metals were used as reference standards for EPMA. | 157673 |  |  |  | 173 | [9 empty] | 81 | [5 empty] | 1211 | [11 empty] | 273772 | [9 empty] | 57311 | [9 empty] | 451 | [17 empty] | 1243 | [15 empty] | 641 | [15 empty] | 228545 |  | 276652 | [17 empty] | 0 | [19 empty] | 9509 |  |  |  |  | 2021 | Tiu, G. et al. (2021), Ore mineralogy and sulfide mineral chemistry of the metamorphosed Lappberget Zn–Pb–Ag–(Cu–Au) deposit, Garpenberg, Sweden, Ore Geology Reviews, 135, 104223 |  | SWE | Bergslagen mining district
| Lappberget | Garpenberg mine | Seafloor hydrothermal | Volcanic-hosted massive sulfide (VMS) | Subseafloor volcanogenic carbonate replacement (SVALS)-type | Zn, Pb, Ag | Cu, Au | Zn, Pb, Ag, Cu, Au | Tiu et al., 2021 |  | GARPN1103-5 | GARPN1103-5 | underground mine |  |  |  |  | ore material | polished section | drill core | mineral separate | [5 empty] | mineralisation |  |  |  | tetrahedrite | [6 empty] | pyrrhotite, arsenopyrite, gudmundite, electrum, tetrahedrite | twenty-five thin sections | EMPA, LA-ICPMS | CAMECA SX100 electron microprobe equipped with five wavelength-dispersion spectrometers (TAP, LLIF, PET, and LPET) and one EDS detector | Geological Survey of Finland | EPMA: accelerating voltage of 20 kV with a probe current and beam diameter of 40 nA and 1 µm, respectively. LA-ICP-MS: spot size of 50 μm, a laser repetition rate of 5 Hz, and a laser fluence of ~ 2.5 J/cm2. A total spot acquisition time of 85 s was used, including 15 s background measurement (laser off), 30 s sample ablation, and 40 s washout time. Helium (He) as the carrier gas. Isotopes analyzed: 34S, 55Mn, 57Fe, 59Co, 60Ni, 65Cu, 66Zn, 69Ga, 72Ge, 75As, 77Se, 107Ag, 111Cd, 115In, 118Sn, 121Sb, 197Au, 202Hg, 205Tl, 208Pb, and 209Bi. | MUL-Zn S-1 (Onuk et al., 2016) for sphalerite, MASS-1 (Wilson et al., 2002) for galena, and UQAC-Fe S (Savard et al., 2018) for pyrite and chalcopyrite. Natural minerals and metals were used as reference standards for EPMA. | 158929 |  |  |  | 0 | [9 empty] | 0 | [5 empty] | 1373 | [11 empty] | 272124 | [9 empty] | 57082 | [9 empty] | 176 | [17 empty] | 1236 | [15 empty] | 575 | [15 empty] | 227440 |  | 275746 | [17 empty] | 0 | [19 empty] | 10077 |  |  |  |  | 2021 | Tiu, G. et al. (2021), Ore mineralogy and sulfide mineral chemistry of the metamorphosed Lappberget Zn–Pb–Ag–(Cu–Au) deposit, Garpenberg, Sweden, Ore Geology Reviews, 135, 104223 |  | SWE | Bergslagen mining district
| Lappberget | Garpenberg mine | Seafloor hydrothermal | Volcanic-hosted massive sulfide (VMS) | Subseafloor volcanogenic carbonate replacement (SVALS)-type | Zn, Pb, Ag | Cu, Au | Zn, Pb, Ag, Cu, Au | Tiu et al., 2021 |  | GARPN1425-1 | GARPN1425-1 | underground mine |  |  |  |  | ore material | polished section | drill core | mineral separate | [5 empty] | mineralisation |  |  |  | sphalerite | [6 empty] | pyrrhotite, arsenopyrite, gudmundite, electrum, tetrahedrite | twenty-five thin sections | EMPA, LA-ICPMS | CAMECA SX100 electron microprobe equipped with five wavelength-dispersion spectrometers (TAP, LLIF, PET, and LPET) and one EDS detector | Geological Survey of Finland | EPMA: accelerating voltage of 20 kV with a probe current and beam diameter of 40 nA and 1 µm, respectively. LA-ICP-MS: spot size of 50 μm, a laser repetition rate of 5 Hz, and a laser fluence of ~ 2.5 J/cm2. A total spot acquisition time of 85 s was used, including 15 s background measurement (laser off), 30 s sample ablation, and 40 s washout time. Helium (He) as the carrier gas. Isotopes analyzed: 34S, 55Mn, 57Fe, 59Co, 60Ni, 65Cu, 66Zn, 69Ga, 72Ge, 75As, 77Se, 107Ag, 111Cd, 115In, 118Sn, 121Sb, 197Au, 202Hg, 205Tl, 208Pb, and 209Bi. | MUL-Zn S-1 (Onuk et al., 2016) for sphalerite, MASS-1 (Wilson et al., 2002) for galena, and UQAC-Fe S (Savard et al., 2018) for pyrite and chalcopyrite. Natural minerals and metals were used as reference standards for EPMA. | 0 |  |  |  | 127 | [15 empty] | 1663 | [5 empty] | 0 | [5 empty] | 142 | [9 empty] | 81860 | [9 empty] | 198 | [17 empty] | 9740 | [9 empty] | 0 | [21 empty] | 341948 | [39 empty] | 554195 |  |  |  |  | 2021 | Tiu, G. et al. (2021), Ore mineralogy and sulfide mineral chemistry of the metamorphosed Lappberget Zn–Pb–Ag–(Cu–Au) deposit, Garpenberg, Sweden, Ore Geology Reviews, 135, 104223 |  | SWE | Bergslagen mining district
| Lappberget | Garpenberg mine | Seafloor hydrothermal | Volcanic-hosted massive sulfide (VMS) | Subseafloor volcanogenic carbonate replacement (SVALS)-type | Zn, Pb, Ag | Cu, Au | Zn, Pb, Ag, Cu, Au | Tiu et al., 2021 |  | GARPN1425-2 | GARPN1425-2 | underground mine |  |  |  |  | ore material | polished section | drill core | mineral separate | [5 empty] | mineralisation |  |  |  | sphalerite | [6 empty] | pyrrhotite, arsenopyrite, gudmundite, electrum, tetrahedrite | twenty-five thin sections | EMPA, LA-ICPMS | CAMECA SX100 electron microprobe equipped with five wavelength-dispersion spectrometers (TAP, LLIF, PET, and LPET) and one EDS detector | Geological Survey of Finland | EPMA: accelerating voltage of 20 kV with a probe current and beam diameter of 40 nA and 1 µm, respectively. LA-ICP-MS: spot size of 50 μm, a laser repetition rate of 5 Hz, and a laser fluence of ~ 2.5 J/cm2. A total spot acquisition time of 85 s was used, including 15 s background measurement (laser off), 30 s sample ablation, and 40 s washout time. Helium (He) as the carrier gas. Isotopes analyzed: 34S, 55Mn, 57Fe, 59Co, 60Ni, 65Cu, 66Zn, 69Ga, 72Ge, 75As, 77Se, 107Ag, 111Cd, 115In, 118Sn, 121Sb, 197Au, 202Hg, 205Tl, 208Pb, and 209Bi. | MUL-Zn S-1 (Onuk et al., 2016) for sphalerite, MASS-1 (Wilson et al., 2002) for galena, and UQAC-Fe S (Savard et al., 2018) for pyrite and chalcopyrite. Natural minerals and metals were used as reference standards for EPMA. | 125 |  |  |  | 81 | [15 empty] | 1975 | [5 empty] | 0 | [5 empty] | 0 | [9 empty] | 80369 | [9 empty] | 796 | [17 empty] | 9670 | [9 empty] | 0 | [21 empty] | 337531 | [39 empty] | 561813 |  |  |  |  | 2021 | Tiu, G. et al. (2021), Ore mineralogy and sulfide mineral chemistry of the metamorphosed Lappberget Zn–Pb–Ag–(Cu–Au) deposit, Garpenberg, Sweden, Ore Geology Reviews, 135, 104223 |  | SWE | Bergslagen mining district
| Lappberget | Garpenberg mine | Seafloor hydrothermal | Volcanic-hosted massive sulfide (VMS) | Subseafloor volcanogenic carbonate replacement (SVALS)-type | Zn, Pb, Ag | Cu, Au | Zn, Pb, Ag, Cu, Au | Tiu et al., 2021 |  | GARPN1425-3 | GARPN1425-3 | underground mine |  |  |  |  | ore material | polished section | drill core | mineral separate | [5 empty] | mineralisation |  |  |  | sphalerite | [6 empty] | pyrrhotite, arsenopyrite, gudmundite, electrum, tetrahedrite | twenty-five thin sections | EMPA, LA-ICPMS | CAMECA SX100 electron microprobe equipped with five wavelength-dispersion spectrometers (TAP, LLIF, PET, and LPET) and one EDS detector | Geological Survey of Finland | EPMA: accelerating voltage of 20 kV with a probe current and beam diameter of 40 nA and 1 µm, respectively. LA-ICP-MS: spot size of 50 μm, a laser repetition rate of 5 Hz, and a laser fluence of ~ 2.5 J/cm2. A total spot acquisition time of 85 s was used, including 15 s background measurement (laser off), 30 s sample ablation, and 40 s washout time. Helium (He) as the carrier gas. Isotopes analyzed: 34S, 55Mn, 57Fe, 59Co, 60Ni, 65Cu, 66Zn, 69Ga, 72Ge, 75As, 77Se, 107Ag, 111Cd, 115In, 118Sn, 121Sb, 197Au, 202Hg, 205Tl, 208Pb, and 209Bi. | MUL-Zn S-1 (Onuk et al., 2016) for sphalerite, MASS-1 (Wilson et al., 2002) for galena, and UQAC-Fe S (Savard et al., 2018) for pyrite and chalcopyrite. Natural minerals and metals were used as reference standards for EPMA. | 0 |  |  |  | 0 | [15 empty] | 1666 | [5 empty] | 0 | [5 empty] | 0 | [9 empty] | 79922 | [9 empty] | 0 | [17 empty] | 9277 | [9 empty] | 30 | [21 empty] | 340705 | [39 empty] | 562169 |  |  |  |  | 2021 | Tiu, G. et al. (2021), Ore mineralogy and sulfide mineral chemistry of the metamorphosed Lappberget Zn–Pb–Ag–(Cu–Au) deposit, Garpenberg, Sweden, Ore Geology Reviews, 135, 104223 |  | SWE | Bergslagen mining district
| Lappberget | Garpenberg mine | Seafloor hydrothermal | Volcanic-hosted massive sulfide (VMS) | Subseafloor volcanogenic carbonate replacement (SVALS)-type | Zn, Pb, Ag | Cu, Au | Zn, Pb, Ag, Cu, Au | Tiu et al., 2021 |  | GARPN1425-4 | GARPN1425-4 | underground mine |  |  |  |  | ore material | polished section | drill core | mineral separate | [5 empty] | mineralisation |  |  |  | sphalerite | [6 empty] | pyrrhotite, arsenopyrite, gudmundite, electrum, tetrahedrite | twenty-five thin sections | EMPA, LA-ICPMS | CAMECA SX100 electron microprobe equipped with five wavelength-dispersion spectrometers (TAP, LLIF, PET, and LPET) and one EDS detector | Geological Survey of Finland | EPMA: accelerating voltage of 20 kV with a probe current and beam diameter of 40 nA and 1 µm, respectively. LA-ICP-MS: spot size of 50 μm, a laser repetition rate of 5 Hz, and a laser fluence of ~ 2.5 J/cm2. A total spot acquisition time of 85 s was used, including 15 s background measurement (laser off), 30 s sample ablation, and 40 s washout time. Helium (He) as the carrier gas. Isotopes analyzed: 34S, 55Mn, 57Fe, 59Co, 60Ni, 65Cu, 66Zn, 69Ga, 72Ge, 75As, 77Se, 107Ag, 111Cd, 115In, 118Sn, 121Sb, 197Au, 202Hg, 205Tl, 208Pb, and 209Bi. | MUL-Zn S-1 (Onuk et al., 2016) for sphalerite, MASS-1 (Wilson et al., 2002) for galena, and UQAC-Fe S (Savard et al., 2018) for pyrite and chalcopyrite. Natural minerals and metals were used as reference standards for EPMA. | 0 |  |  |  | 0 | [15 empty] | 1061 | [5 empty] | 15 | [5 empty] | 9 | [9 empty] | 27502 | [9 empty] | 61 | [17 empty] | 15694 | [9 empty] | 0 | [21 empty] | 334308 | [39 empty] | 618560 |  |  |  |  | 2021 | Tiu, G. et al. (2021), Ore mineralogy and sulfide mineral chemistry of the metamorphosed Lappberget Zn–Pb–Ag–(Cu–Au) deposit, Garpenberg, Sweden, Ore Geology Reviews, 135, 104223 |  | SWE | Bergslagen mining district
| Lappberget | Garpenberg mine | Seafloor hydrothermal | Volcanic-hosted massive sulfide (VMS) | Subseafloor volcanogenic carbonate replacement (SVALS)-type | Zn, Pb, Ag | Cu, Au | Zn, Pb, Ag, Cu, Au | Tiu et al., 2021 |  | GARPN1425-5 | GARPN1425-5 | underground mine |  |  |  |  | ore material | polished section | drill core | mineral separate | [5 empty] | mineralisation |  |  |  | sphalerite | [6 empty] | pyrrhotite, arsenopyrite, gudmundite, electrum, tetrahedrite | twenty-five thin sections | EMPA, LA-ICPMS | CAMECA SX100 electron microprobe equipped with five wavelength-dispersion spectrometers (TAP, LLIF, PET, and LPET) and one EDS detector | Geological Survey of Finland | EPMA: accelerating voltage of 20 kV with a probe current and beam diameter of 40 nA and 1 µm, respectively. LA-ICP-MS: spot size of 50 μm, a laser repetition rate of 5 Hz, and a laser fluence of ~ 2.5 J/cm2. A total spot acquisition time of 85 s was used, including 15 s background measurement (laser off), 30 s sample ablation, and 40 s washout time. Helium (He) as the carrier gas. Isotopes analyzed: 34S, 55Mn, 57Fe, 59Co, 60Ni, 65Cu, 66Zn, 69Ga, 72Ge, 75As, 77Se, 107Ag, 111Cd, 115In, 118Sn, 121Sb, 197Au, 202Hg, 205Tl, 208Pb, and 209Bi. | MUL-Zn S-1 (Onuk et al., 2016) for sphalerite, MASS-1 (Wilson et al., 2002) for galena, and UQAC-Fe S (Savard et al., 2018) for pyrite and chalcopyrite. Natural minerals and metals were used as reference standards for EPMA. | 0 |  |  |  | 42 | [15 empty] | 1127 | [5 empty] | 0 | [5 empty] | 0 | [9 empty] | 27872 | [9 empty] | 0 | [17 empty] | 15455 | [9 empty] | 97 | [21 empty] | 336290 | [39 empty] | 617698 |  |  |  |  | 2021 | Tiu, G. et al. (2021), Ore mineralogy and sulfide mineral chemistry of the metamorphosed Lappberget Zn–Pb–Ag–(Cu–Au) deposit, Garpenberg, Sweden, Ore Geology Reviews, 135, 104223 |  | SWE | Bergslagen mining district
| Lappberget | Garpenberg mine | Seafloor hydrothermal | Volcanic-hosted massive sulfide (VMS) | Subseafloor volcanogenic carbonate replacement (SVALS)-type | Zn, Pb, Ag | Cu, Au | Zn, Pb, Ag, Cu, Au | Tiu et al., 2021 |  | GARPN1425-6 | GARPN1425-6 | underground mine |  |  |  |  | ore material | polished section | drill core | mineral separate | [5 empty] | mineralisation |  |  |  | sphalerite | [6 empty] | pyrrhotite, arsenopyrite, gudmundite, electrum, tetrahedrite | twenty-five thin sections | EMPA, LA-ICPMS | CAMECA SX100 electron microprobe equipped with five wavelength-dispersion spectrometers (TAP, LLIF, PET, and LPET) and one EDS detector | Geological Survey of Finland | EPMA: accelerating voltage of 20 kV with a probe current and beam diameter of 40 nA and 1 µm, respectively. LA-ICP-MS: spot size of 50 μm, a laser repetition rate of 5 Hz, and a laser fluence of ~ 2.5 J/cm2. A total spot acquisition time of 85 s was used, including 15 s background measurement (laser off), 30 s sample ablation, and 40 s washout time. Helium (He) as the carrier gas. Isotopes analyzed: 34S, 55Mn, 57Fe, 59Co, 60Ni, 65Cu, 66Zn, 69Ga, 72Ge, 75As, 77Se, 107Ag, 111Cd, 115In, 118Sn, 121Sb, 197Au, 202Hg, 205Tl, 208Pb, and 209Bi. | MUL-Zn S-1 (Onuk et al., 2016) for sphalerite, MASS-1 (Wilson et al., 2002) for galena, and UQAC-Fe S (Savard et al., 2018) for pyrite and chalcopyrite. Natural minerals and metals were used as reference standards for EPMA. | 0 |  |  |  | 0 | [15 empty] | 1445 | [5 empty] | 232 | [5 empty] | 81 | [9 empty] | 27526 | [9 empty] | 0 | [17 empty] | 15496 | [9 empty] | 13 | [21 empty] | 335911 | [39 empty] | 619812 |  |  |  |  | 2021 | Tiu, G. et al. (2021), Ore mineralogy and sulfide mineral chemistry of the metamorphosed Lappberget Zn–Pb–Ag–(Cu–Au) deposit, Garpenberg, Sweden, Ore Geology Reviews, 135, 104223 |  | SWE | Bergslagen mining district
| Lappberget | Garpenberg mine | Seafloor hydrothermal | Volcanic-hosted massive sulfide (VMS) | Subseafloor volcanogenic carbonate replacement (SVALS)-type | Zn, Pb, Ag | Cu, Au | Zn, Pb, Ag, Cu, Au | Tiu et al., 2021 |  | GARPN1425-7 | GARPN1425-7 | underground mine |  |  |  |  | ore material | polished section | drill core | mineral separate | [5 empty] | mineralisation |  |  |  | sphalerite | [6 empty] | pyrrhotite, arsenopyrite, gudmundite, electrum, tetrahedrite | twenty-five thin sections | EMPA, LA-ICPMS | CAMECA SX100 electron microprobe equipped with five wavelength-dispersion spectrometers (TAP, LLIF, PET, and LPET) and one EDS detector | Geological Survey of Finland | EPMA: accelerating voltage of 20 kV with a probe current and beam diameter of 40 nA and 1 µm, respectively. LA-ICP-MS: spot size of 50 μm, a laser repetition rate of 5 Hz, and a laser fluence of ~ 2.5 J/cm2. A total spot acquisition time of 85 s was used, including 15 s background measurement (laser off), 30 s sample ablation, and 40 s washout time. Helium (He) as the carrier gas. Isotopes analyzed: 34S, 55Mn, 57Fe, 59Co, 60Ni, 65Cu, 66Zn, 69Ga, 72Ge, 75As, 77Se, 107Ag, 111Cd, 115In, 118Sn, 121Sb, 197Au, 202Hg, 205Tl, 208Pb, and 209Bi. | MUL-Zn S-1 (Onuk et al., 2016) for sphalerite, MASS-1 (Wilson et al., 2002) for galena, and UQAC-Fe S (Savard et al., 2018) for pyrite and chalcopyrite. Natural minerals and metals were used as reference standards for EPMA. | 0 |  |  |  | 0 | [15 empty] | 1258 | [5 empty] | 0 | [5 empty] | 89 | [9 empty] | 28980 | [9 empty] | 0 | [17 empty] | 15433 | [9 empty] | 55 | [21 empty] | 334786 | [39 empty] | 611744 |  |  |  |  | 2021 | Tiu, G. et al. (2021), Ore mineralogy and sulfide mineral chemistry of the metamorphosed Lappberget Zn–Pb–Ag–(Cu–Au) deposit, Garpenberg, Sweden, Ore Geology Reviews, 135, 104223 |  | SWE | Bergslagen mining district
| Lappberget | Garpenberg mine | Seafloor hydrothermal | Volcanic-hosted massive sulfide (VMS) | Subseafloor volcanogenic carbonate replacement (SVALS)-type | Zn, Pb, Ag | Cu, Au | Zn, Pb, Ag, Cu, Au | Tiu et al., 2021 |  | GARPN1425-8 | GARPN1425-8 | underground mine |  |  |  |  | ore material | polished section | drill core | mineral separate | [5 empty] | mineralisation |  |  |  | sphalerite | [6 empty] | pyrrhotite, arsenopyrite, gudmundite, electrum, tetrahedrite | twenty-five thin sections | EMPA, LA-ICPMS | CAMECA SX100 electron microprobe equipped with five wavelength-dispersion spectrometers (TAP, LLIF, PET, and LPET) and one EDS detector | Geological Survey of Finland | EPMA: accelerating voltage of 20 kV with a probe current and beam diameter of 40 nA and 1 µm, respectively. LA-ICP-MS: spot size of 50 μm, a laser repetition rate of 5 Hz, and a laser fluence of ~ 2.5 J/cm2. A total spot acquisition time of 85 s was used, including 15 s background measurement (laser off), 30 s sample ablation, and 40 s washout time. Helium (He) as the carrier gas. Isotopes analyzed: 34S, 55Mn, 57Fe, 59Co, 60Ni, 65Cu, 66Zn, 69Ga, 72Ge, 75As, 77Se, 107Ag, 111Cd, 115In, 118Sn, 121Sb, 197Au, 202Hg, 205Tl, 208Pb, and 209Bi. | MUL-Zn S-1 (Onuk et al., 2016) for sphalerite, MASS-1 (Wilson et al., 2002) for galena, and UQAC-Fe S (Savard et al., 2018) for pyrite and chalcopyrite. Natural minerals and metals were used as reference standards for EPMA. | 0 |  |  |  | 0 | [15 empty] | 1376 | [5 empty] | 62 | [5 empty] | 0 | [9 empty] | 28889 | [9 empty] | 196 | [17 empty] | 14948 | [9 empty] | 47 | [21 empty] | 336384 | [39 empty] | 615173 |  |  |  |  | 2021 | Tiu, G. et al. (2021), Ore mineralogy and sulfide mineral chemistry of the metamorphosed Lappberget Zn–Pb–Ag–(Cu–Au) deposit, Garpenberg, Sweden, Ore Geology Reviews, 135, 104223 |  | SWE | Bergslagen mining district
| Lappberget | Garpenberg mine | Seafloor hydrothermal | Volcanic-hosted massive sulfide (VMS) | Subseafloor volcanogenic carbonate replacement (SVALS)-type | Zn, Pb, Ag | Cu, Au | Zn, Pb, Ag, Cu, Au | Tiu et al., 2021 |  | GARPN1425-9 | GARPN1425-9 | underground mine |  |  |  |  | ore material | polished section | drill core | mineral separate | [5 empty] | mineralisation |  |  |  | sphalerite | [6 empty] | pyrrhotite, arsenopyrite, gudmundite, electrum, tetrahedrite | twenty-five thin sections | EMPA, LA-ICPMS | CAMECA SX100 electron microprobe equipped with five wavelength-dispersion spectrometers (TAP, LLIF, PET, and LPET) and one EDS detector | Geological Survey of Finland | EPMA: accelerating voltage of 20 kV with a probe current and beam diameter of 40 nA and 1 µm, respectively. LA-ICP-MS: spot size of 50 μm, a laser repetition rate of 5 Hz, and a laser fluence of ~ 2.5 J/cm2. A total spot acquisition time of 85 s was used, including 15 s background measurement (laser off), 30 s sample ablation, and 40 s washout time. Helium (He) as the carrier gas. Isotopes analyzed: 34S, 55Mn, 57Fe, 59Co, 60Ni, 65Cu, 66Zn, 69Ga, 72Ge, 75As, 77Se, 107Ag, 111Cd, 115In, 118Sn, 121Sb, 197Au, 202Hg, 205Tl, 208Pb, and 209Bi. | MUL-Zn S-1 (Onuk et al., 2016) for sphalerite, MASS-1 (Wilson et al., 2002) for galena, and UQAC-Fe S (Savard et al., 2018) for pyrite and chalcopyrite. Natural minerals and metals were used as reference standards for EPMA. | 0 |  |  |  | 0 | [15 empty] | 1682 | [5 empty] | 24 | [5 empty] | 210 | [9 empty] | 28677 | [9 empty] | 0 | [17 empty] | 15154 | [9 empty] | 0 | [21 empty] | 338352 | [39 empty] | 612079 |  |  |  |  | 2021 | Tiu, G. et al. (2021), Ore mineralogy and sulfide mineral chemistry of the metamorphosed Lappberget Zn–Pb–Ag–(Cu–Au) deposit, Garpenberg, Sweden, Ore Geology Reviews, 135, 104223 |  | SWE | Bergslagen mining district
| Lappberget | Garpenberg mine | Seafloor hydrothermal | Volcanic-hosted massive sulfide (VMS) | Subseafloor volcanogenic carbonate replacement (SVALS)-type | Zn, Pb, Ag | Cu, Au | Zn, Pb, Ag, Cu, Au | Tiu et al., 2021 |  | GARPN1425-10 | GARPN1425-10 | underground mine |  |  |  |  | ore material | polished section | drill core | mineral separate | [5 empty] | mineralisation |  |  |  | sphalerite | [6 empty] | pyrrhotite, arsenopyrite, gudmundite, electrum, tetrahedrite | twenty-five thin sections | EMPA, LA-ICPMS | CAMECA SX100 electron microprobe equipped with five wavelength-dispersion spectrometers (TAP, LLIF, PET, and LPET) and one EDS detector | Geological Survey of Finland | EPMA: accelerating voltage of 20 kV with a probe current and beam diameter of 40 nA and 1 µm, respectively. LA-ICP-MS: spot size of 50 μm, a laser repetition rate of 5 Hz, and a laser fluence of ~ 2.5 J/cm2. A total spot acquisition time of 85 s was used, including 15 s background measurement (laser off), 30 s sample ablation, and 40 s washout time. Helium (He) as the carrier gas. Isotopes analyzed: 34S, 55Mn, 57Fe, 59Co, 60Ni, 65Cu, 66Zn, 69Ga, 72Ge, 75As, 77Se, 107Ag, 111Cd, 115In, 118Sn, 121Sb, 197Au, 202Hg, 205Tl, 208Pb, and 209Bi. | MUL-Zn S-1 (Onuk et al., 2016) for sphalerite, MASS-1 (Wilson et al., 2002) for galena, and UQAC-Fe S (Savard et al., 2018) for pyrite and chalcopyrite. Natural minerals and metals were used as reference standards for EPMA. | 0 |  |  |  | 0 | [15 empty] | 1263 | [5 empty] | 24 | [5 empty] | 97 | [9 empty] | 27966 | [9 empty] | 0 | [17 empty] | 15142 | [9 empty] | 115 | [21 empty] | 336613 | [39 empty] | 613425 |  |  |  |  | 2021 | Tiu, G. et al. (2021), Ore mineralogy and sulfide mineral chemistry of the metamorphosed Lappberget Zn–Pb–Ag–(Cu–Au) deposit, Garpenberg, Sweden, Ore Geology Reviews, 135, 104223 |  | SWE | Bergslagen mining district
| Lappberget | Garpenberg mine | Seafloor hydrothermal | Volcanic-hosted massive sulfide (VMS) | Subseafloor volcanogenic carbonate replacement (SVALS)-type | Zn, Pb, Ag | Cu, Au | Zn, Pb, Ag, Cu, Au | Tiu et al., 2021 |  | GARPN1425-11 | GARPN1425-11 | underground mine |  |  |  |  | ore material | polished section | drill core | mineral separate | [5 empty] | mineralisation |  |  |  | sphalerite | [6 empty] | pyrrhotite, arsenopyrite, gudmundite, electrum, tetrahedrite | twenty-five thin sections | EMPA, LA-ICPMS | CAMECA SX100 electron microprobe equipped with five wavelength-dispersion spectrometers (TAP, LLIF, PET, and LPET) and one EDS detector | Geological Survey of Finland | EPMA: accelerating voltage of 20 kV with a probe current and beam diameter of 40 nA and 1 µm, respectively. LA-ICP-MS: spot size of 50 μm, a laser repetition rate of 5 Hz, and a laser fluence of ~ 2.5 J/cm2. A total spot acquisition time of 85 s was used, including 15 s background measurement (laser off), 30 s sample ablation, and 40 s washout time. Helium (He) as the carrier gas. Isotopes analyzed: 34S, 55Mn, 57Fe, 59Co, 60Ni, 65Cu, 66Zn, 69Ga, 72Ge, 75As, 77Se, 107Ag, 111Cd, 115In, 118Sn, 121Sb, 197Au, 202Hg, 205Tl, 208Pb, and 209Bi. | MUL-Zn S-1 (Onuk et al., 2016) for sphalerite, MASS-1 (Wilson et al., 2002) for galena, and UQAC-Fe S (Savard et al., 2018) for pyrite and chalcopyrite. Natural minerals and metals were used as reference standards for EPMA. | 0 |  |  |  | 0 | [15 empty] | 1424 | [5 empty] | 27 | [5 empty] | 14 | [9 empty] | 28210 | [9 empty] | 0 | [17 empty] | 15038 | [9 empty] | 123 | [21 empty] | 336412 | [39 empty] | 613242 |  |  |  |  | 2021 | Tiu, G. et al. (2021), Ore mineralogy and sulfide mineral chemistry of the metamorphosed Lappberget Zn–Pb–Ag–(Cu–Au) deposit, Garpenberg, Sweden, Ore Geology Reviews, 135, 104223 |  | SWE | Bergslagen mining district
| Lappberget | Garpenberg mine | Seafloor hydrothermal | Volcanic-hosted massive sulfide (VMS) | Subseafloor volcanogenic carbonate replacement (SVALS)-type | Zn, Pb, Ag | Cu, Au | Zn, Pb, Ag, Cu, Au | Tiu et al., 2021 |  | GARPN1425-12 | GARPN1425-12 | underground mine |  |  |  |  | ore material | polished section | drill core | mineral separate | [5 empty] | mineralisation |  |  |  | sphalerite | [6 empty] | pyrrhotite, arsenopyrite, gudmundite, electrum, tetrahedrite | twenty-five thin sections | EMPA, LA-ICPMS | CAMECA SX100 electron microprobe equipped with five wavelength-dispersion spectrometers (TAP, LLIF, PET, and LPET) and one EDS detector | Geological Survey of Finland | EPMA: accelerating voltage of 20 kV with a probe current and beam diameter of 40 nA and 1 µm, respectively. LA-ICP-MS: spot size of 50 μm, a laser repetition rate of 5 Hz, and a laser fluence of ~ 2.5 J/cm2. A total spot acquisition time of 85 s was used, including 15 s background measurement (laser off), 30 s sample ablation, and 40 s washout time. Helium (He) as the carrier gas. Isotopes analyzed: 34S, 55Mn, 57Fe, 59Co, 60Ni, 65Cu, 66Zn, 69Ga, 72Ge, 75As, 77Se, 107Ag, 111Cd, 115In, 118Sn, 121Sb, 197Au, 202Hg, 205Tl, 208Pb, and 209Bi. | MUL-Zn S-1 (Onuk et al., 2016) for sphalerite, MASS-1 (Wilson et al., 2002) for galena, and UQAC-Fe S (Savard et al., 2018) for pyrite and chalcopyrite. Natural minerals and metals were used as reference standards for EPMA. | 0 |  |  |  | 0 | [15 empty] | 1470 | [5 empty] | 0 | [5 empty] | 0 | [9 empty] | 28394 | [9 empty] | 0 | [17 empty] | 15147 | [9 empty] | 0 | [21 empty] | 338007 | [39 empty] | 614758 |  |  |  |  | 2021 | Tiu, G. et al. (2021), Ore mineralogy and sulfide mineral chemistry of the metamorphosed Lappberget Zn–Pb–Ag–(Cu–Au) deposit, Garpenberg, Sweden, Ore Geology Reviews, 135, 104223 |  | SWE | Bergslagen mining district
| Lappberget | Garpenberg mine | Seafloor hydrothermal | Volcanic-hosted massive sulfide (VMS) | Subseafloor volcanogenic carbonate replacement (SVALS)-type | Zn, Pb, Ag | Cu, Au | Zn, Pb, Ag, Cu, Au | Tiu et al., 2021 |  | GARPN1513-1 | GARPN1513-1 | underground mine |  |  |  |  | ore material | polished section | drill core | mineral separate | [5 empty] | mineralisation |  |  |  | gudmundite | [6 empty] | pyrrhotite, arsenopyrite, gudmundite, electrum, tetrahedrite | twenty-five thin sections | EMPA, LA-ICPMS | CAMECA SX100 electron microprobe equipped with five wavelength-dispersion spectrometers (TAP, LLIF, PET, and LPET) and one EDS detector | Geological Survey of Finland | EPMA: accelerating voltage of 20 kV with a probe current and beam diameter of 40 nA and 1 µm, respectively. LA-ICP-MS: spot size of 50 μm, a laser repetition rate of 5 Hz, and a laser fluence of ~ 2.5 J/cm2. A total spot acquisition time of 85 s was used, including 15 s background measurement (laser off), 30 s sample ablation, and 40 s washout time. Helium (He) as the carrier gas. Isotopes analyzed: 34S, 55Mn, 57Fe, 59Co, 60Ni, 65Cu, 66Zn, 69Ga, 72Ge, 75As, 77Se, 107Ag, 111Cd, 115In, 118Sn, 121Sb, 197Au, 202Hg, 205Tl, 208Pb, and 209Bi. | MUL-Zn S-1 (Onuk et al., 2016) for sphalerite, MASS-1 (Wilson et al., 2002) for galena, and UQAC-Fe S (Savard et al., 2018) for pyrite and chalcopyrite. Natural minerals and metals were used as reference standards for EPMA. | 0 |  |  |  | 0 | [9 empty] | 636 | [5 empty] | 76 | [11 empty] | 0 | [9 empty] | 273737 | [9 empty] | 234 | [17 empty] | 6 | [15 empty] | 20 | [15 empty] | 149901 |  | 571536 | [17 empty] | 0 | [19 empty] | 602 |  |  |  |  | 2021 | Tiu, G. et al. (2021), Ore mineralogy and sulfide mineral chemistry of the metamorphosed Lappberget Zn–Pb–Ag–(Cu–Au) deposit, Garpenberg, Sweden, Ore Geology Reviews, 135, 104223 |  | SWE | Bergslagen mining district
| Lappberget | Garpenberg mine | Seafloor hydrothermal | Volcanic-hosted massive sulfide (VMS) | Subseafloor volcanogenic carbonate replacement (SVALS)-type | Zn, Pb, Ag | Cu, Au | Zn, Pb, Ag, Cu, Au | Tiu et al., 2021 |  | GARPN1513-2 | GARPN1513-2 | underground mine |  |  |  |  | ore material | polished section | drill core | mineral separate | [5 empty] | mineralisation |  |  |  | gudmundite | [6 empty] | pyrrhotite, arsenopyrite, gudmundite, electrum, tetrahedrite | twenty-five thin sections | EMPA, LA-ICPMS | CAMECA SX100 electron microprobe equipped with five wavelength-dispersion spectrometers (TAP, LLIF, PET, and LPET) and one EDS detector | Geological Survey of Finland | EPMA: accelerating voltage of 20 kV with a probe current and beam diameter of 40 nA and 1 µm, respectively. LA-ICP-MS: spot size of 50 μm, a laser repetition rate of 5 Hz, and a laser fluence of ~ 2.5 J/cm2. A total spot acquisition time of 85 s was used, including 15 s background measurement (laser off), 30 s sample ablation, and 40 s washout time. Helium (He) as the carrier gas. Isotopes analyzed: 34S, 55Mn, 57Fe, 59Co, 60Ni, 65Cu, 66Zn, 69Ga, 72Ge, 75As, 77Se, 107Ag, 111Cd, 115In, 118Sn, 121Sb, 197Au, 202Hg, 205Tl, 208Pb, and 209Bi. | MUL-Zn S-1 (Onuk et al., 2016) for sphalerite, MASS-1 (Wilson et al., 2002) for galena, and UQAC-Fe S (Savard et al., 2018) for pyrite and chalcopyrite. Natural minerals and metals were used as reference standards for EPMA. | 65 |  |  |  | 295 | [9 empty] | 0 | [5 empty] | 53 | [11 empty] | 152 | [9 empty] | 274123 | [9 empty] | 0 | [17 empty] | 15 | [15 empty] | 527 | [15 empty] | 149455 |  | 573274 | [17 empty] | 53 | [19 empty] | 466 |  |  |  |  | 2021 | Tiu, G. et al. (2021), Ore mineralogy and sulfide mineral chemistry of the metamorphosed Lappberget Zn–Pb–Ag–(Cu–Au) deposit, Garpenberg, Sweden, Ore Geology Reviews, 135, 104223 |  | SWE | Bergslagen mining district
| Lappberget | Garpenberg mine | Seafloor hydrothermal | Volcanic-hosted massive sulfide (VMS) | Subseafloor volcanogenic carbonate replacement (SVALS)-type | Zn, Pb, Ag | Cu, Au | Zn, Pb, Ag, Cu, Au | Tiu et al., 2021 |  | GARPN1513-3 | GARPN1513-3 | underground mine |  |  |  |  | ore material | polished section | drill core | mineral separate | [5 empty] | mineralisation |  |  |  | arsenopyrite | [6 empty] | pyrrhotite, arsenopyrite, gudmundite, electrum, tetrahedrite | twenty-five thin sections | EMPA, LA-ICPMS | CAMECA SX100 electron microprobe equipped with five wavelength-dispersion spectrometers (TAP, LLIF, PET, and LPET) and one EDS detector | Geological Survey of Finland | EPMA: accelerating voltage of 20 kV with a probe current and beam diameter of 40 nA and 1 µm, respectively. LA-ICP-MS: spot size of 50 μm, a laser repetition rate of 5 Hz, and a laser fluence of ~ 2.5 J/cm2. A total spot acquisition time of 85 s was used, including 15 s background measurement (laser off), 30 s sample ablation, and 40 s washout time. Helium (He) as the carrier gas. Isotopes analyzed: 34S, 55Mn, 57Fe, 59Co, 60Ni, 65Cu, 66Zn, 69Ga, 72Ge, 75As, 77Se, 107Ag, 111Cd, 115In, 118Sn, 121Sb, 197Au, 202Hg, 205Tl, 208Pb, and 209Bi. | MUL-Zn S-1 (Onuk et al., 2016) for sphalerite, MASS-1 (Wilson et al., 2002) for galena, and UQAC-Fe S (Savard et al., 2018) for pyrite and chalcopyrite. Natural minerals and metals were used as reference standards for EPMA. | 350 |  |  |  | 443220 | [9 empty] | 558 | [5 empty] | 37 | [5 empty] | 456 | [5 empty] | 4153 | [9 empty] | 348573 | [27 empty] | 320 | [9 empty] | 0 | [21 empty] | 197904 |  | 189 |  |  |  | 0 | [5 empty] | 0 | [7 empty] | 0 | [19 empty] | 1521 |  |  |  |  | 2021 | Tiu, G. et al. (2021), Ore mineralogy and sulfide mineral chemistry of the metamorphosed Lappberget Zn–Pb–Ag–(Cu–Au) deposit, Garpenberg, Sweden, Ore Geology Reviews, 135, 104223 |  | SWE | Bergslagen mining district
| Lappberget | Garpenberg mine | Seafloor hydrothermal | Volcanic-hosted massive sulfide (VMS) | Subseafloor volcanogenic carbonate replacement (SVALS)-type | Zn, Pb, Ag | Cu, Au | Zn, Pb, Ag, Cu, Au | Tiu et al., 2021 |  | GARPN1513-4 | GARPN1513-4 | underground mine |  |  |  |  | ore material | polished section | drill core | mineral separate | [5 empty] | mineralisation |  |  |  | arsenopyrite | [6 empty] | pyrrhotite, arsenopyrite, gudmundite, electrum, tetrahedrite | twenty-five thin sections | EMPA, LA-ICPMS | CAMECA SX100 electron microprobe equipped with five wavelength-dispersion spectrometers (TAP, LLIF, PET, and LPET) and one EDS detector | Geological Survey of Finland | EPMA: accelerating voltage of 20 kV with a probe current and beam diameter of 40 nA and 1 µm, respectively. LA-ICP-MS: spot size of 50 μm, a laser repetition rate of 5 Hz, and a laser fluence of ~ 2.5 J/cm2. A total spot acquisition time of 85 s was used, including 15 s background measurement (laser off), 30 s sample ablation, and 40 s washout time. Helium (He) as the carrier gas. Isotopes analyzed: 34S, 55Mn, 57Fe, 59Co, 60Ni, 65Cu, 66Zn, 69Ga, 72Ge, 75As, 77Se, 107Ag, 111Cd, 115In, 118Sn, 121Sb, 197Au, 202Hg, 205Tl, 208Pb, and 209Bi. | MUL-Zn S-1 (Onuk et al., 2016) for sphalerite, MASS-1 (Wilson et al., 2002) for galena, and UQAC-Fe S (Savard et al., 2018) for pyrite and chalcopyrite. Natural minerals and metals were used as reference standards for EPMA. | 153 |  |  |  | 439356 | [9 empty] | 0 | [5 empty] | 559 | [5 empty] | 270 | [5 empty] | 4366 | [9 empty] | 353061 | [27 empty] | 629 | [9 empty] | 0 | [21 empty] | 198101 |  | 0 |  |  |  | 0 | [5 empty] | 36 | [7 empty] | 0 | [19 empty] | 1978 |  |  |  |  | 2021 | Tiu, G. et al. (2021), Ore mineralogy and sulfide mineral chemistry of the metamorphosed Lappberget Zn–Pb–Ag–(Cu–Au) deposit, Garpenberg, Sweden, Ore Geology Reviews, 135, 104223 |  | SWE | Bergslagen mining district
| Lappberget | Garpenberg mine | Seafloor hydrothermal | Volcanic-hosted massive sulfide (VMS) | Subseafloor volcanogenic carbonate replacement (SVALS)-type | Zn, Pb, Ag | Cu, Au | Zn, Pb, Ag, Cu, Au | Tiu et al., 2021 |  | GARPN1513-5 | GARPN1513-5 | underground mine |  |  |  |  | ore material | polished section | drill core | mineral separate | [5 empty] | mineralisation |  |  |  | sphalerite | [6 empty] | pyrrhotite, arsenopyrite, gudmundite, electrum, tetrahedrite | twenty-five thin sections | EMPA, LA-ICPMS | CAMECA SX100 electron microprobe equipped with five wavelength-dispersion spectrometers (TAP, LLIF, PET, and LPET) and one EDS detector | Geological Survey of Finland | EPMA: accelerating voltage of 20 kV with a probe current and beam diameter of 40 nA and 1 µm, respectively. LA-ICP-MS: spot size of 50 μm, a laser repetition rate of 5 Hz, and a laser fluence of ~ 2.5 J/cm2. A total spot acquisition time of 85 s was used, including 15 s background measurement (laser off), 30 s sample ablation, and 40 s washout time. Helium (He) as the carrier gas. Isotopes analyzed: 34S, 55Mn, 57Fe, 59Co, 60Ni, 65Cu, 66Zn, 69Ga, 72Ge, 75As, 77Se, 107Ag, 111Cd, 115In, 118Sn, 121Sb, 197Au, 202Hg, 205Tl, 208Pb, and 209Bi. | MUL-Zn S-1 (Onuk et al., 2016) for sphalerite, MASS-1 (Wilson et al., 2002) for galena, and UQAC-Fe S (Savard et al., 2018) for pyrite and chalcopyrite. Natural minerals and metals were used as reference standards for EPMA. | 26 |  |  |  | 38 | [15 empty] | 1573 | [5 empty] | 17 | [5 empty] | 8 | [9 empty] | 63044 | [9 empty] | 0 | [17 empty] | 3077 | [9 empty] | 109 | [21 empty] | 338778 | [39 empty] | 589242 |  |  |  |  | 2021 | Tiu, G. et al. (2021), Ore mineralogy and sulfide mineral chemistry of the metamorphosed Lappberget Zn–Pb–Ag–(Cu–Au) deposit, Garpenberg, Sweden, Ore Geology Reviews, 135, 104223 |  | SWE | Bergslagen mining district
| Lappberget | Garpenberg mine | Seafloor hydrothermal | Volcanic-hosted massive sulfide (VMS) | Subseafloor volcanogenic carbonate replacement (SVALS)-type | Zn, Pb, Ag | Cu, Au | Zn, Pb, Ag, Cu, Au | Tiu et al., 2021 |  | GARPN1513-6 | GARPN1513-6 | underground mine |  |  |  |  | ore material | polished section | drill core | mineral separate | [5 empty] | mineralisation |  |  |  | sphalerite | [6 empty] | pyrrhotite, arsenopyrite, gudmundite, electrum, tetrahedrite | twenty-five thin sections | EMPA, LA-ICPMS | CAMECA SX100 electron microprobe equipped with five wavelength-dispersion spectrometers (TAP, LLIF, PET, and LPET) and one EDS detector | Geological Survey of Finland | EPMA: accelerating voltage of 20 kV with a probe current and beam diameter of 40 nA and 1 µm, respectively. LA-ICP-MS: spot size of 50 μm, a laser repetition rate of 5 Hz, and a laser fluence of ~ 2.5 J/cm2. A total spot acquisition time of 85 s was used, including 15 s background measurement (laser off), 30 s sample ablation, and 40 s washout time. Helium (He) as the carrier gas. Isotopes analyzed: 34S, 55Mn, 57Fe, 59Co, 60Ni, 65Cu, 66Zn, 69Ga, 72Ge, 75As, 77Se, 107Ag, 111Cd, 115In, 118Sn, 121Sb, 197Au, 202Hg, 205Tl, 208Pb, and 209Bi. | MUL-Zn S-1 (Onuk et al., 2016) for sphalerite, MASS-1 (Wilson et al., 2002) for galena, and UQAC-Fe S (Savard et al., 2018) for pyrite and chalcopyrite. Natural minerals and metals were used as reference standards for EPMA. | 34 |  |  |  | 65 | [15 empty] | 1729 | [5 empty] | 0 | [5 empty] | 82 | [9 empty] | 63880 | [9 empty] | 0 | [17 empty] | 3078 | [9 empty] | 30 | [21 empty] | 335144 | [39 empty] | 589351 |  |  |  |  | 2021 | Tiu, G. et al. (2021), Ore mineralogy and sulfide mineral chemistry of the metamorphosed Lappberget Zn–Pb–Ag–(Cu–Au) deposit, Garpenberg, Sweden, Ore Geology Reviews, 135, 104223 |  | SWE | Bergslagen mining district
| Lappberget | Garpenberg mine | Seafloor hydrothermal | Volcanic-hosted massive sulfide (VMS) | Subseafloor volcanogenic carbonate replacement (SVALS)-type | Zn, Pb, Ag | Cu, Au | Zn, Pb, Ag, Cu, Au | Tiu et al., 2021 |  | GARPN1513-7 | GARPN1513-7 | underground mine |  |  |  |  | ore material | polished section | drill core | mineral separate | [5 empty] | mineralisation |  |  |  | sphalerite | [6 empty] | pyrrhotite, arsenopyrite, gudmundite, electrum, tetrahedrite | twenty-five thin sections | EMPA, LA-ICPMS | CAMECA SX100 electron microprobe equipped with five wavelength-dispersion spectrometers (TAP, LLIF, PET, and LPET) and one EDS detector | Geological Survey of Finland | EPMA: accelerating voltage of 20 kV with a probe current and beam diameter of 40 nA and 1 µm, respectively. LA-ICP-MS: spot size of 50 μm, a laser repetition rate of 5 Hz, and a laser fluence of ~ 2.5 J/cm2. A total spot acquisition time of 85 s was used, including 15 s background measurement (laser off), 30 s sample ablation, and 40 s washout time. Helium (He) as the carrier gas. Isotopes analyzed: 34S, 55Mn, 57Fe, 59Co, 60Ni, 65Cu, 66Zn, 69Ga, 72Ge, 75As, 77Se, 107Ag, 111Cd, 115In, 118Sn, 121Sb, 197Au, 202Hg, 205Tl, 208Pb, and 209Bi. | MUL-Zn S-1 (Onuk et al., 2016) for sphalerite, MASS-1 (Wilson et al., 2002) for galena, and UQAC-Fe S (Savard et al., 2018) for pyrite and chalcopyrite. Natural minerals and metals were used as reference standards for EPMA. | 0 |  |  |  | 0 | [15 empty] | 1729 | [5 empty] | 0 | [5 empty] | 96 | [9 empty] | 63195 | [9 empty] | 0 | [17 empty] | 3034 | [9 empty] | 0 | [21 empty] | 336865 | [39 empty] | 588265 |  |  |  |  | 2021 | Tiu, G. et al. (2021), Ore mineralogy and sulfide mineral chemistry of the metamorphosed Lappberget Zn–Pb–Ag–(Cu–Au) deposit, Garpenberg, Sweden, Ore Geology Reviews, 135, 104223 |  | SWE | Bergslagen mining district
| Lappberget | Garpenberg mine | Seafloor hydrothermal | Volcanic-hosted massive sulfide (VMS) | Subseafloor volcanogenic carbonate replacement (SVALS)-type | Zn, Pb, Ag | Cu, Au | Zn, Pb, Ag, Cu, Au | Tiu et al., 2021 |  | GARPN1513-8 | GARPN1513-8 | underground mine |  |  |  |  | ore material | polished section | drill core | mineral separate | [5 empty] | mineralisation |  |  |  | sphalerite | [6 empty] | pyrrhotite, arsenopyrite, gudmundite, electrum, tetrahedrite | twenty-five thin sections | EMPA, LA-ICPMS | CAMECA SX100 electron microprobe equipped with five wavelength-dispersion spectrometers (TAP, LLIF, PET, and LPET) and one EDS detector | Geological Survey of Finland | EPMA: accelerating voltage of 20 kV with a probe current and beam diameter of 40 nA and 1 µm, respectively. LA-ICP-MS: spot size of 50 μm, a laser repetition rate of 5 Hz, and a laser fluence of ~ 2.5 J/cm2. A total spot acquisition time of 85 s was used, including 15 s background measurement (laser off), 30 s sample ablation, and 40 s washout time. Helium (He) as the carrier gas. Isotopes analyzed: 34S, 55Mn, 57Fe, 59Co, 60Ni, 65Cu, 66Zn, 69Ga, 72Ge, 75As, 77Se, 107Ag, 111Cd, 115In, 118Sn, 121Sb, 197Au, 202Hg, 205Tl, 208Pb, and 209Bi. | MUL-Zn S-1 (Onuk et al., 2016) for sphalerite, MASS-1 (Wilson et al., 2002) for galena, and UQAC-Fe S (Savard et al., 2018) for pyrite and chalcopyrite. Natural minerals and metals were used as reference standards for EPMA. | 24 |  |  |  | 101 | [15 empty] | 1924 | [5 empty] | 125 | [5 empty] | 0 | [9 empty] | 63632 | [9 empty] | 99 | [17 empty] | 3187 | [9 empty] | 40 | [21 empty] | 335718 | [39 empty] | 589909 |  |  |  |  | 2021 | Tiu, G. et al. (2021), Ore mineralogy and sulfide mineral chemistry of the metamorphosed Lappberget Zn–Pb–Ag–(Cu–Au) deposit, Garpenberg, Sweden, Ore Geology Reviews, 135, 104223 |  | SWE | Bergslagen mining district
| Lappberget | Garpenberg mine | Seafloor hydrothermal | Volcanic-hosted massive sulfide (VMS) | Subseafloor volcanogenic carbonate replacement (SVALS)-type | Zn, Pb, Ag | Cu, Au | Zn, Pb, Ag, Cu, Au | Tiu et al., 2021 |  | GARPN1513-9 | GARPN1513-9 | underground mine |  |  |  |  | ore material | polished section | drill core | mineral separate | [5 empty] | mineralisation |  |  |  | pyrite | [6 empty] | pyrrhotite, arsenopyrite, gudmundite, electrum, tetrahedrite | twenty-five thin sections | EMPA, LA-ICPMS | CAMECA SX100 electron microprobe equipped with five wavelength-dispersion spectrometers (TAP, LLIF, PET, and LPET) and one EDS detector | Geological Survey of Finland | EPMA: accelerating voltage of 20 kV with a probe current and beam diameter of 40 nA and 1 µm, respectively. LA-ICP-MS: spot size of 50 μm, a laser repetition rate of 5 Hz, and a laser fluence of ~ 2.5 J/cm2. A total spot acquisition time of 85 s was used, including 15 s background measurement (laser off), 30 s sample ablation, and 40 s washout time. Helium (He) as the carrier gas. Isotopes analyzed: 34S, 55Mn, 57Fe, 59Co, 60Ni, 65Cu, 66Zn, 69Ga, 72Ge, 75As, 77Se, 107Ag, 111Cd, 115In, 118Sn, 121Sb, 197Au, 202Hg, 205Tl, 208Pb, and 209Bi. | MUL-Zn S-1 (Onuk et al., 2016) for sphalerite, MASS-1 (Wilson et al., 2002) for galena, and UQAC-Fe S (Savard et al., 2018) for pyrite and chalcopyrite. Natural minerals and metals were used as reference standards for EPMA. | 0 |  |  |  | 427 | [9 empty] | 124 | [5 empty] | 134 | [5 empty] | 0 | [5 empty] | 0 | [9 empty] | 481461 | [27 empty] | 0 | [9 empty] | 176 | [21 empty] | 525120 |  | 56 |  |  |  | 0 | [5 empty] | 31 | [7 empty] | 148 | [19 empty] | 524 |  |  |  |  | 2021 | Tiu, G. et al. (2021), Ore mineralogy and sulfide mineral chemistry of the metamorphosed Lappberget Zn–Pb–Ag–(Cu–Au) deposit, Garpenberg, Sweden, Ore Geology Reviews, 135, 104223 |  | SWE | Bergslagen mining district
| Lappberget | Garpenberg mine | Seafloor hydrothermal | Volcanic-hosted massive sulfide (VMS) | Subseafloor volcanogenic carbonate replacement (SVALS)-type | Zn, Pb, Ag | Cu, Au | Zn, Pb, Ag, Cu, Au | Tiu et al., 2021 |  | GARPN1513-10 | GARPN1513-10 | underground mine |  |  |  |  | ore material | polished section | drill core | mineral separate | [5 empty] | mineralisation |  |  |  | pyrite | [6 empty] | pyrrhotite, arsenopyrite, gudmundite, electrum, tetrahedrite | twenty-five thin sections | EMPA, LA-ICPMS | CAMECA SX100 electron microprobe equipped with five wavelength-dispersion spectrometers (TAP, LLIF, PET, and LPET) and one EDS detector | Geological Survey of Finland | EPMA: accelerating voltage of 20 kV with a probe current and beam diameter of 40 nA and 1 µm, respectively. LA-ICP-MS: spot size of 50 μm, a laser repetition rate of 5 Hz, and a laser fluence of ~ 2.5 J/cm2. A total spot acquisition time of 85 s was used, including 15 s background measurement (laser off), 30 s sample ablation, and 40 s washout time. Helium (He) as the carrier gas. Isotopes analyzed: 34S, 55Mn, 57Fe, 59Co, 60Ni, 65Cu, 66Zn, 69Ga, 72Ge, 75As, 77Se, 107Ag, 111Cd, 115In, 118Sn, 121Sb, 197Au, 202Hg, 205Tl, 208Pb, and 209Bi. | MUL-Zn S-1 (Onuk et al., 2016) for sphalerite, MASS-1 (Wilson et al., 2002) for galena, and UQAC-Fe S (Savard et al., 2018) for pyrite and chalcopyrite. Natural minerals and metals were used as reference standards for EPMA. | 0 |  |  |  | 711 | [9 empty] | 0 | [5 empty] | 0 | [5 empty] | 86 | [5 empty] | 99 | [9 empty] | 481214 | [27 empty] | 0 | [9 empty] | 79 | [21 empty] | 526058 |  | 0 |  |  |  | 0 | [5 empty] | 22 | [7 empty] | 39 | [19 empty] | 541 |  |  |  |  | 2021 | Tiu, G. et al. (2021), Ore mineralogy and sulfide mineral chemistry of the metamorphosed Lappberget Zn–Pb–Ag–(Cu–Au) deposit, Garpenberg, Sweden, Ore Geology Reviews, 135, 104223 |  | SWE | Bergslagen mining district
| Lappberget | Garpenberg mine | Seafloor hydrothermal | Volcanic-hosted massive sulfide (VMS) | Subseafloor volcanogenic carbonate replacement (SVALS)-type | Zn, Pb, Ag | Cu, Au | Zn, Pb, Ag, Cu, Au | Tiu et al., 2021 |  | GARPN1513-11 | GARPN1513-11 | underground mine |  |  |  |  | ore material | polished section | drill core | mineral separate | [5 empty] | mineralisation |  |  |  | pyrite | [6 empty] | pyrrhotite, arsenopyrite, gudmundite, electrum, tetrahedrite | twenty-five thin sections | EMPA, LA-ICPMS | CAMECA SX100 electron microprobe equipped with five wavelength-dispersion spectrometers (TAP, LLIF, PET, and LPET) and one EDS detector | Geological Survey of Finland | EPMA: accelerating voltage of 20 kV with a probe current and beam diameter of 40 nA and 1 µm, respectively. LA-ICP-MS: spot size of 50 μm, a laser repetition rate of 5 Hz, and a laser fluence of ~ 2.5 J/cm2. A total spot acquisition time of 85 s was used, including 15 s background measurement (laser off), 30 s sample ablation, and 40 s washout time. Helium (He) as the carrier gas. Isotopes analyzed: 34S, 55Mn, 57Fe, 59Co, 60Ni, 65Cu, 66Zn, 69Ga, 72Ge, 75As, 77Se, 107Ag, 111Cd, 115In, 118Sn, 121Sb, 197Au, 202Hg, 205Tl, 208Pb, and 209Bi. | MUL-Zn S-1 (Onuk et al., 2016) for sphalerite, MASS-1 (Wilson et al., 2002) for galena, and UQAC-Fe S (Savard et al., 2018) for pyrite and chalcopyrite. Natural minerals and metals were used as reference standards for EPMA. | 106 |  |  |  | 647 | [9 empty] | 783 | [5 empty] | 32 | [5 empty] | 49 | [5 empty] | 44 | [9 empty] | 479575 | [27 empty] | 38 | [9 empty] | 0 | [21 empty] | 527326 |  | 0 |  |  |  | 0 | [5 empty] | 0 | [7 empty] | 0 | [19 empty] | 0 |  |  |  |  | 2021 | Tiu, G. et al. (2021), Ore mineralogy and sulfide mineral chemistry of the metamorphosed Lappberget Zn–Pb–Ag–(Cu–Au) deposit, Garpenberg, Sweden, Ore Geology Reviews, 135, 104223 |  | SWE | Bergslagen mining district
| Lappberget | Garpenberg mine | Seafloor hydrothermal | Volcanic-hosted massive sulfide (VMS) | Subseafloor volcanogenic carbonate replacement (SVALS)-type | Zn, Pb, Ag | Cu, Au | Zn, Pb, Ag, Cu, Au | Tiu et al., 2021 |  | GARPN1513-12 | GARPN1513-12 | underground mine |  |  |  |  | ore material | polished section | drill core | mineral separate | [5 empty] | mineralisation |  |  |  | pyrite | [6 empty] | pyrrhotite, arsenopyrite, gudmundite, electrum, tetrahedrite | twenty-five thin sections | EMPA, LA-ICPMS | CAMECA SX100 electron microprobe equipped with five wavelength-dispersion spectrometers (TAP, LLIF, PET, and LPET) and one EDS detector | Geological Survey of Finland | EPMA: accelerating voltage of 20 kV with a probe current and beam diameter of 40 nA and 1 µm, respectively. LA-ICP-MS: spot size of 50 μm, a laser repetition rate of 5 Hz, and a laser fluence of ~ 2.5 J/cm2. A total spot acquisition time of 85 s was used, including 15 s background measurement (laser off), 30 s sample ablation, and 40 s washout time. Helium (He) as the carrier gas. Isotopes analyzed: 34S, 55Mn, 57Fe, 59Co, 60Ni, 65Cu, 66Zn, 69Ga, 72Ge, 75As, 77Se, 107Ag, 111Cd, 115In, 118Sn, 121Sb, 197Au, 202Hg, 205Tl, 208Pb, and 209Bi. | MUL-Zn S-1 (Onuk et al., 2016) for sphalerite, MASS-1 (Wilson et al., 2002) for galena, and UQAC-Fe S (Savard et al., 2018) for pyrite and chalcopyrite. Natural minerals and metals were used as reference standards for EPMA. | 0 |  |  |  | 604 | [9 empty] | 0 | [5 empty] | 39 | [5 empty] | 258 | [5 empty] | 178 | [9 empty] | 479839 | [27 empty] | 82 | [9 empty] | 0 | [21 empty] | 524428 |  | 0 |  |  |  | 0 | [5 empty] | 0 | [7 empty] | 56 | [19 empty] | 40 |  |  |  |  | 2021 | Tiu, G. et al. (2021), Ore mineralogy and sulfide mineral chemistry of the metamorphosed Lappberget Zn–Pb–Ag–(Cu–Au) deposit, Garpenberg, Sweden, Ore Geology Reviews, 135, 104223 |  | SWE | Bergslagen mining district
| Lappberget | Garpenberg mine | Seafloor hydrothermal | Volcanic-hosted massive sulfide (VMS) | Subseafloor volcanogenic carbonate replacement (SVALS)-type | Zn, Pb, Ag | Cu, Au | Zn, Pb, Ag, Cu, Au | Tiu et al., 2021 |  | GARPN1513-13 | GARPN1513-13 | underground mine |  |  |  |  | ore material | polished section | drill core | mineral separate | [5 empty] | mineralisation |  |  |  | sphalerite | [6 empty] | pyrrhotite, arsenopyrite, gudmundite, electrum, tetrahedrite | twenty-five thin sections | EMPA, LA-ICPMS | CAMECA SX100 electron microprobe equipped with five wavelength-dispersion spectrometers (TAP, LLIF, PET, and LPET) and one EDS detector | Geological Survey of Finland | EPMA: accelerating voltage of 20 kV with a probe current and beam diameter of 40 nA and 1 µm, respectively. LA-ICP-MS: spot size of 50 μm, a laser repetition rate of 5 Hz, and a laser fluence of ~ 2.5 J/cm2. A total spot acquisition time of 85 s was used, including 15 s background measurement (laser off), 30 s sample ablation, and 40 s washout time. Helium (He) as the carrier gas. Isotopes analyzed: 34S, 55Mn, 57Fe, 59Co, 60Ni, 65Cu, 66Zn, 69Ga, 72Ge, 75As, 77Se, 107Ag, 111Cd, 115In, 118Sn, 121Sb, 197Au, 202Hg, 205Tl, 208Pb, and 209Bi. | MUL-Zn S-1 (Onuk et al., 2016) for sphalerite, MASS-1 (Wilson et al., 2002) for galena, and UQAC-Fe S (Savard et al., 2018) for pyrite and chalcopyrite. Natural minerals and metals were used as reference standards for EPMA. | 20 |  |  |  | 182 | [15 empty] | 1801 | [5 empty] | 86 | [5 empty] | 10 | [9 empty] | 62847 | [9 empty] | 0 | [17 empty] | 3128 | [9 empty] | 0 | [21 empty] | 336404 | [39 empty] | 591613 |  |  |  |  | 2021 | Tiu, G. et al. (2021), Ore mineralogy and sulfide mineral chemistry of the metamorphosed Lappberget Zn–Pb–Ag–(Cu–Au) deposit, Garpenberg, Sweden, Ore Geology Reviews, 135, 104223 |  | SWE | Bergslagen mining district
| Lappberget | Garpenberg mine | Seafloor hydrothermal | Volcanic-hosted massive sulfide (VMS) | Subseafloor volcanogenic carbonate replacement (SVALS)-type | Zn, Pb, Ag | Cu, Au | Zn, Pb, Ag, Cu, Au | Tiu et al., 2021 |  | GARPN1513-14 | GARPN1513-14 | underground mine |  |  |  |  | ore material | polished section | drill core | mineral separate | [5 empty] | mineralisation |  |  |  | sphalerite | [6 empty] | pyrrhotite, arsenopyrite, gudmundite, electrum, tetrahedrite | twenty-five thin sections | EMPA, LA-ICPMS | CAMECA SX100 electron microprobe equipped with five wavelength-dispersion spectrometers (TAP, LLIF, PET, and LPET) and one EDS detector | Geological Survey of Finland | EPMA: accelerating voltage of 20 kV with a probe current and beam diameter of 40 nA and 1 µm, respectively. LA-ICP-MS: spot size of 50 μm, a laser repetition rate of 5 Hz, and a laser fluence of ~ 2.5 J/cm2. A total spot acquisition time of 85 s was used, including 15 s background measurement (laser off), 30 s sample ablation, and 40 s washout time. Helium (He) as the carrier gas. Isotopes analyzed: 34S, 55Mn, 57Fe, 59Co, 60Ni, 65Cu, 66Zn, 69Ga, 72Ge, 75As, 77Se, 107Ag, 111Cd, 115In, 118Sn, 121Sb, 197Au, 202Hg, 205Tl, 208Pb, and 209Bi. | MUL-Zn S-1 (Onuk et al., 2016) for sphalerite, MASS-1 (Wilson et al., 2002) for galena, and UQAC-Fe S (Savard et al., 2018) for pyrite and chalcopyrite. Natural minerals and metals were used as reference standards for EPMA. | 146 |  |  |  | 0 | [15 empty] | 1636 | [5 empty] | 0 | [5 empty] | 0 | [9 empty] | 62301 | [9 empty] | 43 | [17 empty] | 2989 | [9 empty] | 90 | [21 empty] | 336217 | [39 empty] | 591329 |  |  |  |  | 2021 | Tiu, G. et al. (2021), Ore mineralogy and sulfide mineral chemistry of the metamorphosed Lappberget Zn–Pb–Ag–(Cu–Au) deposit, Garpenberg, Sweden, Ore Geology Reviews, 135, 104223 |  | SWE | Bergslagen mining district
| Lappberget | Garpenberg mine | Seafloor hydrothermal | Volcanic-hosted massive sulfide (VMS) | Subseafloor volcanogenic carbonate replacement (SVALS)-type | Zn, Pb, Ag | Cu, Au | Zn, Pb, Ag, Cu, Au | Tiu et al., 2021 |  | GARPN1513-15 | GARPN1513-15 | underground mine |  |  |  |  | ore material | polished section | drill core | mineral separate | [5 empty] | mineralisation |  |  |  | sphalerite | [6 empty] | pyrrhotite, arsenopyrite, gudmundite, electrum, tetrahedrite | twenty-five thin sections | EMPA, LA-ICPMS | CAMECA SX100 electron microprobe equipped with five wavelength-dispersion spectrometers (TAP, LLIF, PET, and LPET) and one EDS detector | Geological Survey of Finland | EPMA: accelerating voltage of 20 kV with a probe current and beam diameter of 40 nA and 1 µm, respectively. LA-ICP-MS: spot size of 50 μm, a laser repetition rate of 5 Hz, and a laser fluence of ~ 2.5 J/cm2. A total spot acquisition time of 85 s was used, including 15 s background measurement (laser off), 30 s sample ablation, and 40 s washout time. Helium (He) as the carrier gas. Isotopes analyzed: 34S, 55Mn, 57Fe, 59Co, 60Ni, 65Cu, 66Zn, 69Ga, 72Ge, 75As, 77Se, 107Ag, 111Cd, 115In, 118Sn, 121Sb, 197Au, 202Hg, 205Tl, 208Pb, and 209Bi. | MUL-Zn S-1 (Onuk et al., 2016) for sphalerite, MASS-1 (Wilson et al., 2002) for galena, and UQAC-Fe S (Savard et al., 2018) for pyrite and chalcopyrite. Natural minerals and metals were used as reference standards for EPMA. | 0 |  |  |  | 0 | [15 empty] | 1605 | [5 empty] | 33 | [5 empty] | 0 | [9 empty] | 63091 | [9 empty] | 0 | [17 empty] | 3307 | [9 empty] | 0 | [21 empty] | 338261 | [39 empty] | 593189 |  |  |  |  | 2021 | Tiu, G. et al. (2021), Ore mineralogy and sulfide mineral chemistry of the metamorphosed Lappberget Zn–Pb–Ag–(Cu–Au) deposit, Garpenberg, Sweden, Ore Geology Reviews, 135, 104223 |  | SWE | Bergslagen mining district
| Lappberget | Garpenberg mine | Seafloor hydrothermal | Volcanic-hosted massive sulfide (VMS) | Subseafloor volcanogenic carbonate replacement (SVALS)-type | Zn, Pb, Ag | Cu, Au | Zn, Pb, Ag, Cu, Au | Tiu et al., 2021 |  | GARPN1513-16 | GARPN1513-16 | underground mine |  |  |  |  | ore material | polished section | drill core | mineral separate | [5 empty] | mineralisation |  |  |  | sphalerite | [6 empty] | pyrrhotite, arsenopyrite, gudmundite, electrum, tetrahedrite | twenty-five thin sections | EMPA, LA-ICPMS | CAMECA SX100 electron microprobe equipped with five wavelength-dispersion spectrometers (TAP, LLIF, PET, and LPET) and one EDS detector | Geological Survey of Finland | EPMA: accelerating voltage of 20 kV with a probe current and beam diameter of 40 nA and 1 µm, respectively. LA-ICP-MS: spot size of 50 μm, a laser repetition rate of 5 Hz, and a laser fluence of ~ 2.5 J/cm2. A total spot acquisition time of 85 s was used, including 15 s background measurement (laser off), 30 s sample ablation, and 40 s washout time. Helium (He) as the carrier gas. Isotopes analyzed: 34S, 55Mn, 57Fe, 59Co, 60Ni, 65Cu, 66Zn, 69Ga, 72Ge, 75As, 77Se, 107Ag, 111Cd, 115In, 118Sn, 121Sb, 197Au, 202Hg, 205Tl, 208Pb, and 209Bi. | MUL-Zn S-1 (Onuk et al., 2016) for sphalerite, MASS-1 (Wilson et al., 2002) for galena, and UQAC-Fe S (Savard et al., 2018) for pyrite and chalcopyrite. Natural minerals and metals were used as reference standards for EPMA. | 27 |  |  |  | 135 | [15 empty] | 1629 | [5 empty] | 48 | [5 empty] | 0 | [9 empty] | 63746 | [9 empty] | 386 | [17 empty] | 3102 | [9 empty] | 0 | [21 empty] | 336707 | [39 empty] | 590493 |  |  |  |  | 2021 | Tiu, G. et al. (2021), Ore mineralogy and sulfide mineral chemistry of the metamorphosed Lappberget Zn–Pb–Ag–(Cu–Au) deposit, Garpenberg, Sweden, Ore Geology Reviews, 135, 104223 |  | SWE | Bergslagen mining district
| Lappberget | Garpenberg mine | Seafloor hydrothermal | Volcanic-hosted massive sulfide (VMS) | Subseafloor volcanogenic carbonate replacement (SVALS)-type | Zn, Pb, Ag | Cu, Au | Zn, Pb, Ag, Cu, Au | Tiu et al., 2021 |  | GARPN1520-1 | GARPN1520-1 | underground mine |  |  |  |  | ore material | polished section | drill core | mineral separate | [5 empty] | mineralisation |  |  |  | tennantite | [6 empty] | pyrrhotite, arsenopyrite, gudmundite, electrum, tetrahedrite | twenty-five thin sections | EMPA, LA-ICPMS | CAMECA SX100 electron microprobe equipped with five wavelength-dispersion spectrometers (TAP, LLIF, PET, and LPET) and one EDS detector | Geological Survey of Finland | EPMA: accelerating voltage of 20 kV with a probe current and beam diameter of 40 nA and 1 µm, respectively. LA-ICP-MS: spot size of 50 μm, a laser repetition rate of 5 Hz, and a laser fluence of ~ 2.5 J/cm2. A total spot acquisition time of 85 s was used, including 15 s background measurement (laser off), 30 s sample ablation, and 40 s washout time. Helium (He) as the carrier gas. Isotopes analyzed: 34S, 55Mn, 57Fe, 59Co, 60Ni, 65Cu, 66Zn, 69Ga, 72Ge, 75As, 77Se, 107Ag, 111Cd, 115In, 118Sn, 121Sb, 197Au, 202Hg, 205Tl, 208Pb, and 209Bi. | MUL-Zn S-1 (Onuk et al., 2016) for sphalerite, MASS-1 (Wilson et al., 2002) for galena, and UQAC-Fe S (Savard et al., 2018) for pyrite and chalcopyrite. Natural minerals and metals were used as reference standards for EPMA. | 14195 |  |  |  | 179112 | [9 empty] | 331 | [5 empty] | 0 | [5 empty] | 0 | [5 empty] | 422669 | [9 empty] | 32372 | [27 empty] | 2704 | [9 empty] | 81 | [21 empty] | 276035 |  | 16404 |  |  |  | 0 | [5 empty] | 0 | [7 empty] | 0 | [19 empty] | 42963 |  |  |  |  | 2021 | Tiu, G. et al. (2021), Ore mineralogy and sulfide mineral chemistry of the metamorphosed Lappberget Zn–Pb–Ag–(Cu–Au) deposit, Garpenberg, Sweden, Ore Geology Reviews, 135, 104223 |  | SWE | Bergslagen mining district
| Lappberget | Garpenberg mine | Seafloor hydrothermal | Volcanic-hosted massive sulfide (VMS) | Subseafloor volcanogenic carbonate replacement (SVALS)-type | Zn, Pb, Ag | Cu, Au | Zn, Pb, Ag, Cu, Au | Tiu et al., 2021 |  | GARPN1520-2 | GARPN1520-2 | underground mine |  |  |  |  | ore material | polished section | drill core | mineral separate | [5 empty] | mineralisation |  |  |  | tennantite | [6 empty] | pyrrhotite, arsenopyrite, gudmundite, electrum, tetrahedrite | twenty-five thin sections | EMPA, LA-ICPMS | CAMECA SX100 electron microprobe equipped with five wavelength-dispersion spectrometers (TAP, LLIF, PET, and LPET) and one EDS detector | Geological Survey of Finland | EPMA: accelerating voltage of 20 kV with a probe current and beam diameter of 40 nA and 1 µm, respectively. LA-ICP-MS: spot size of 50 μm, a laser repetition rate of 5 Hz, and a laser fluence of ~ 2.5 J/cm2. A total spot acquisition time of 85 s was used, including 15 s background measurement (laser off), 30 s sample ablation, and 40 s washout time. Helium (He) as the carrier gas. Isotopes analyzed: 34S, 55Mn, 57Fe, 59Co, 60Ni, 65Cu, 66Zn, 69Ga, 72Ge, 75As, 77Se, 107Ag, 111Cd, 115In, 118Sn, 121Sb, 197Au, 202Hg, 205Tl, 208Pb, and 209Bi. | MUL-Zn S-1 (Onuk et al., 2016) for sphalerite, MASS-1 (Wilson et al., 2002) for galena, and UQAC-Fe S (Savard et al., 2018) for pyrite and chalcopyrite. Natural minerals and metals were used as reference standards for EPMA. | 8072 |  |  |  | 187346 | [9 empty] | 7 | [5 empty] | 0 | [5 empty] | 62 | [5 empty] | 425005 | [9 empty] | 32809 | [27 empty] | 2899 | [9 empty] | 54 | [21 empty] | 277902 |  | 16419 |  |  |  | 0 | [5 empty] | 69 | [7 empty] | 33 | [19 empty] | 46514 |  |  |  |  | 2021 | Tiu, G. et al. (2021), Ore mineralogy and sulfide mineral chemistry of the metamorphosed Lappberget Zn–Pb–Ag–(Cu–Au) deposit, Garpenberg, Sweden, Ore Geology Reviews, 135, 104223 |  | SWE | Bergslagen mining district
| Lappberget | Garpenberg mine | Seafloor hydrothermal | Volcanic-hosted massive sulfide (VMS) | Subseafloor volcanogenic carbonate replacement (SVALS)-type | Zn, Pb, Ag | Cu, Au | Zn, Pb, Ag, Cu, Au | Tiu et al., 2021 |  | GARPN1520-3 | GARPN1520-3 | underground mine |  |  |  |  | ore material | polished section | drill core | mineral separate | [5 empty] | mineralisation |  |  |  | chalcopyrite | [6 empty] | pyrrhotite, arsenopyrite, gudmundite, electrum, tetrahedrite | twenty-five thin sections | EMPA, LA-ICPMS | CAMECA SX100 electron microprobe equipped with five wavelength-dispersion spectrometers (TAP, LLIF, PET, and LPET) and one EDS detector | Geological Survey of Finland | EPMA: accelerating voltage of 20 kV with a probe current and beam diameter of 40 nA and 1 µm, respectively. LA-ICP-MS: spot size of 50 μm, a laser repetition rate of 5 Hz, and a laser fluence of ~ 2.5 J/cm2. A total spot acquisition time of 85 s was used, including 15 s background measurement (laser off), 30 s sample ablation, and 40 s washout time. Helium (He) as the carrier gas. Isotopes analyzed: 34S, 55Mn, 57Fe, 59Co, 60Ni, 65Cu, 66Zn, 69Ga, 72Ge, 75As, 77Se, 107Ag, 111Cd, 115In, 118Sn, 121Sb, 197Au, 202Hg, 205Tl, 208Pb, and 209Bi. | MUL-Zn S-1 (Onuk et al., 2016) for sphalerite, MASS-1 (Wilson et al., 2002) for galena, and UQAC-Fe S (Savard et al., 2018) for pyrite and chalcopyrite. Natural minerals and metals were used as reference standards for EPMA. | 10223 |  |  |  | 3170 | [9 empty] | 0 | [5 empty] | 58 | [5 empty] | 108 | [5 empty] | 337411 | [9 empty] | 300441 | [27 empty] | 287 | [9 empty] | 64 | [21 empty] | 340082 |  | 239 |  |  |  | 32 | [5 empty] | 101 | [7 empty] | 0 | [19 empty] | 347 |  |  |  |  | 2021 | Tiu, G. et al. (2021), Ore mineralogy and sulfide mineral chemistry of the metamorphosed Lappberget Zn–Pb–Ag–(Cu–Au) deposit, Garpenberg, Sweden, Ore Geology Reviews, 135, 104223 |  | SWE | Bergslagen mining district
| Lappberget | Garpenberg mine | Seafloor hydrothermal | Volcanic-hosted massive sulfide (VMS) | Subseafloor volcanogenic carbonate replacement (SVALS)-type | Zn, Pb, Ag | Cu, Au | Zn, Pb, Ag, Cu, Au | Tiu et al., 2021 |  | GARPN1520-4 | GARPN1520-4 | underground mine |  |  |  |  | ore material | polished section | drill core | mineral separate | [5 empty] | mineralisation |  |  |  | pyrite | [6 empty] | pyrrhotite, arsenopyrite, gudmundite, electrum, tetrahedrite | twenty-five thin sections | EMPA, LA-ICPMS | CAMECA SX100 electron microprobe equipped with five wavelength-dispersion spectrometers (TAP, LLIF, PET, and LPET) and one EDS detector | Geological Survey of Finland | EPMA: accelerating voltage of 20 kV with a probe current and beam diameter of 40 nA and 1 µm, respectively. LA-ICP-MS: spot size of 50 μm, a laser repetition rate of 5 Hz, and a laser fluence of ~ 2.5 J/cm2. A total spot acquisition time of 85 s was used, including 15 s background measurement (laser off), 30 s sample ablation, and 40 s washout time. Helium (He) as the carrier gas. Isotopes analyzed: 34S, 55Mn, 57Fe, 59Co, 60Ni, 65Cu, 66Zn, 69Ga, 72Ge, 75As, 77Se, 107Ag, 111Cd, 115In, 118Sn, 121Sb, 197Au, 202Hg, 205Tl, 208Pb, and 209Bi. | MUL-Zn S-1 (Onuk et al., 2016) for sphalerite, MASS-1 (Wilson et al., 2002) for galena, and UQAC-Fe S (Savard et al., 2018) for pyrite and chalcopyrite. Natural minerals and metals were used as reference standards for EPMA. | 0 |  |  |  | 675 | [9 empty] | 0 | [5 empty] | 71 | [5 empty] | 126 | [5 empty] | 151 | [9 empty] | 482671 | [27 empty] | 0 | [9 empty] | 37 | [21 empty] | 525770 |  | 0 |  |  |  | 146 | [5 empty] | 48 | [7 empty] | 0 | [19 empty] | 0 |  |  |  |  | 2021 | Tiu, G. et al. (2021), Ore mineralogy and sulfide mineral chemistry of the metamorphosed Lappberget Zn–Pb–Ag–(Cu–Au) deposit, Garpenberg, Sweden, Ore Geology Reviews, 135, 104223 |  | SWE | Bergslagen mining district
| Lappberget | Garpenberg mine | Seafloor hydrothermal | Volcanic-hosted massive sulfide (VMS) | Subseafloor volcanogenic carbonate replacement (SVALS)-type | Zn, Pb, Ag | Cu, Au | Zn, Pb, Ag, Cu, Au | Tiu et al., 2021 |  | GARPN1520-5 | GARPN1520-5 | underground mine |  |  |  |  | ore material | polished section | drill core | mineral separate | [5 empty] | mineralisation |  |  |  | pyrite | [6 empty] | pyrrhotite, arsenopyrite, gudmundite, electrum, tetrahedrite | twenty-five thin sections | EMPA, LA-ICPMS | CAMECA SX100 electron microprobe equipped with five wavelength-dispersion spectrometers (TAP, LLIF, PET, and LPET) and one EDS detector | Geological Survey of Finland | EPMA: accelerating voltage of 20 kV with a probe current and beam diameter of 40 nA and 1 µm, respectively. LA-ICP-MS: spot size of 50 μm, a laser repetition rate of 5 Hz, and a laser fluence of ~ 2.5 J/cm2. A total spot acquisition time of 85 s was used, including 15 s background measurement (laser off), 30 s sample ablation, and 40 s washout time. Helium (He) as the carrier gas. Isotopes analyzed: 34S, 55Mn, 57Fe, 59Co, 60Ni, 65Cu, 66Zn, 69Ga, 72Ge, 75As, 77Se, 107Ag, 111Cd, 115In, 118Sn, 121Sb, 197Au, 202Hg, 205Tl, 208Pb, and 209Bi. | MUL-Zn S-1 (Onuk et al., 2016) for sphalerite, MASS-1 (Wilson et al., 2002) for galena, and UQAC-Fe S (Savard et al., 2018) for pyrite and chalcopyrite. Natural minerals and metals were used as reference standards for EPMA. | 265 |  |  |  | 463 | [9 empty] | 0 | [5 empty] | 81 | [5 empty] | 0 | [5 empty] | 41 | [9 empty] | 478270 | [27 empty] | 0 | [9 empty] | 5 | [21 empty] | 524394 |  | 1 |  |  |  | 0 | [5 empty] | 125 | [7 empty] | 0 | [19 empty] | 0 |  |  |  |  | 2021 | Tiu, G. et al. (2021), Ore mineralogy and sulfide mineral chemistry of the metamorphosed Lappberget Zn–Pb–Ag–(Cu–Au) deposit, Garpenberg, Sweden, Ore Geology Reviews, 135, 104223 |  | SWE | Bergslagen mining district
| Lappberget | Garpenberg mine | Seafloor hydrothermal | Volcanic-hosted massive sulfide (VMS) | Subseafloor volcanogenic carbonate replacement (SVALS)-type | Zn, Pb, Ag | Cu, Au | Zn, Pb, Ag, Cu, Au | Tiu et al., 2021 |  | GARPN1520-6 | GARPN1520-6 | underground mine |  |  |  |  | ore material | polished section | drill core | mineral separate | [5 empty] | mineralisation |  |  |  | chalcopyrite | [6 empty] | pyrrhotite, arsenopyrite, gudmundite, electrum, tetrahedrite | twenty-five thin sections | EMPA, LA-ICPMS | CAMECA SX100 electron microprobe equipped with five wavelength-dispersion spectrometers (TAP, LLIF, PET, and LPET) and one EDS detector | Geological Survey of Finland | EPMA: accelerating voltage of 20 kV with a probe current and beam diameter of 40 nA and 1 µm, respectively. LA-ICP-MS: spot size of 50 μm, a laser repetition rate of 5 Hz, and a laser fluence of ~ 2.5 J/cm2. A total spot acquisition time of 85 s was used, including 15 s background measurement (laser off), 30 s sample ablation, and 40 s washout time. Helium (He) as the carrier gas. Isotopes analyzed: 34S, 55Mn, 57Fe, 59Co, 60Ni, 65Cu, 66Zn, 69Ga, 72Ge, 75As, 77Se, 107Ag, 111Cd, 115In, 118Sn, 121Sb, 197Au, 202Hg, 205Tl, 208Pb, and 209Bi. | MUL-Zn S-1 (Onuk et al., 2016) for sphalerite, MASS-1 (Wilson et al., 2002) for galena, and UQAC-Fe S (Savard et al., 2018) for pyrite and chalcopyrite. Natural minerals and metals were used as reference standards for EPMA. | 7319 |  |  |  | 8098 | [9 empty] | 413 | [5 empty] | 24 | [5 empty] | 0 | [5 empty] | 340717 | [9 empty] | 300036 | [27 empty] | 913 | [9 empty] | 0 | [21 empty] | 340437 |  | 1190 |  |  |  | 0 | [5 empty] | 0 | [7 empty] | 10 | [19 empty] | 1619 |  |  |  |  | 2021 | Tiu, G. et al. (2021), Ore mineralogy and sulfide mineral chemistry of the metamorphosed Lappberget Zn–Pb–Ag–(Cu–Au) deposit, Garpenberg, Sweden, Ore Geology Reviews, 135, 104223 |  | SWE | Bergslagen mining district
| Lappberget | Garpenberg mine | Seafloor hydrothermal | Volcanic-hosted massive sulfide (VMS) | Subseafloor volcanogenic carbonate replacement (SVALS)-type | Zn, Pb, Ag | Cu, Au | Zn, Pb, Ag, Cu, Au | Tiu et al., 2021 |  | GARPN1520-7 | GARPN1520-7 | underground mine |  |  |  |  | ore material | polished section | drill core | mineral separate | [5 empty] | mineralisation |  |  |  | chalcopyrite | [6 empty] | pyrrhotite, arsenopyrite, gudmundite, electrum, tetrahedrite | twenty-five thin sections | EMPA, LA-ICPMS | CAMECA SX100 electron microprobe equipped with five wavelength-dispersion spectrometers (TAP, LLIF, PET, and LPET) and one EDS detector | Geological Survey of Finland | EPMA: accelerating voltage of 20 kV with a probe current and beam diameter of 40 nA and 1 µm, respectively. LA-ICP-MS: spot size of 50 μm, a laser repetition rate of 5 Hz, and a laser fluence of ~ 2.5 J/cm2. A total spot acquisition time of 85 s was used, including 15 s background measurement (laser off), 30 s sample ablation, and 40 s washout time. Helium (He) as the carrier gas. Isotopes analyzed: 34S, 55Mn, 57Fe, 59Co, 60Ni, 65Cu, 66Zn, 69Ga, 72Ge, 75As, 77Se, 107Ag, 111Cd, 115In, 118Sn, 121Sb, 197Au, 202Hg, 205Tl, 208Pb, and 209Bi. | MUL-Zn S-1 (Onuk et al., 2016) for sphalerite, MASS-1 (Wilson et al., 2002) for galena, and UQAC-Fe S (Savard et al., 2018) for pyrite and chalcopyrite. Natural minerals and metals were used as reference standards for EPMA. | 8243 |  |  |  | 7094 | [9 empty] | 25 | [5 empty] | 45 | [5 empty] | 0 | [5 empty] | 341740 | [9 empty] | 299680 | [27 empty] | 474 | [9 empty] | 13 | [21 empty] | 341408 |  | 746 |  |  |  | 143 | [5 empty] | 0 | [7 empty] | 64 | [19 empty] | 1340 |  |  |  |  | 2021 | Tiu, G. et al. (2021), Ore mineralogy and sulfide mineral chemistry of the metamorphosed Lappberget Zn–Pb–Ag–(Cu–Au) deposit, Garpenberg, Sweden, Ore Geology Reviews, 135, 104223 |  | SWE | Bergslagen mining district
| Lappberget | Garpenberg mine | Seafloor hydrothermal | Volcanic-hosted massive sulfide (VMS) | Subseafloor volcanogenic carbonate replacement (SVALS)-type | Zn, Pb, Ag | Cu, Au | Zn, Pb, Ag, Cu, Au | Tiu et al., 2021 |  | GARPN1520-8 | GARPN1520-8 | underground mine |  |  |  |  | ore material | polished section | drill core | mineral separate | [5 empty] | mineralisation |  |  |  | chalcopyrite | [6 empty] | pyrrhotite, arsenopyrite, gudmundite, electrum, tetrahedrite | twenty-five thin sections | EMPA, LA-ICPMS | CAMECA SX100 electron microprobe equipped with five wavelength-dispersion spectrometers (TAP, LLIF, PET, and LPET) and one EDS detector | Geological Survey of Finland | EPMA: accelerating voltage of 20 kV with a probe current and beam diameter of 40 nA and 1 µm, respectively. LA-ICP-MS: spot size of 50 μm, a laser repetition rate of 5 Hz, and a laser fluence of ~ 2.5 J/cm2. A total spot acquisition time of 85 s was used, including 15 s background measurement (laser off), 30 s sample ablation, and 40 s washout time. Helium (He) as the carrier gas. Isotopes analyzed: 34S, 55Mn, 57Fe, 59Co, 60Ni, 65Cu, 66Zn, 69Ga, 72Ge, 75As, 77Se, 107Ag, 111Cd, 115In, 118Sn, 121Sb, 197Au, 202Hg, 205Tl, 208Pb, and 209Bi. | MUL-Zn S-1 (Onuk et al., 2016) for sphalerite, MASS-1 (Wilson et al., 2002) for galena, and UQAC-Fe S (Savard et al., 2018) for pyrite and chalcopyrite. Natural minerals and metals were used as reference standards for EPMA. | 7842 |  |  |  | 8196 | [9 empty] | 0 | [5 empty] | 15 | [5 empty] | 0 | [5 empty] | 341679 | [9 empty] | 297744 | [27 empty] | 1076 | [9 empty] | 0 | [21 empty] | 339771 |  | 1821 |  |  |  | 0 | [5 empty] | 0 | [7 empty] | 0 | [19 empty] | 1722 |  |  |  |  | 2021 | Tiu, G. et al. (2021), Ore mineralogy and sulfide mineral chemistry of the metamorphosed Lappberget Zn–Pb–Ag–(Cu–Au) deposit, Garpenberg, Sweden, Ore Geology Reviews, 135, 104223 |  | SWE | Bergslagen mining district
| Lappberget | Garpenberg mine | Seafloor hydrothermal | Volcanic-hosted massive sulfide (VMS) | Subseafloor volcanogenic carbonate replacement (SVALS)-type | Zn, Pb, Ag | Cu, Au | Zn, Pb, Ag, Cu, Au | Tiu et al., 2021 |  | GARPN1520-9 | GARPN1520-9 | underground mine |  |  |  |  | ore material | polished section | drill core | mineral separate | [5 empty] | mineralisation |  |  |  | tennantite | [6 empty] | pyrrhotite, arsenopyrite, gudmundite, electrum, tetrahedrite | twenty-five thin sections | EMPA, LA-ICPMS | CAMECA SX100 electron microprobe equipped with five wavelength-dispersion spectrometers (TAP, LLIF, PET, and LPET) and one EDS detector | Geological Survey of Finland | EPMA: accelerating voltage of 20 kV with a probe current and beam diameter of 40 nA and 1 µm, respectively. LA-ICP-MS: spot size of 50 μm, a laser repetition rate of 5 Hz, and a laser fluence of ~ 2.5 J/cm2. A total spot acquisition time of 85 s was used, including 15 s background measurement (laser off), 30 s sample ablation, and 40 s washout time. Helium (He) as the carrier gas. Isotopes analyzed: 34S, 55Mn, 57Fe, 59Co, 60Ni, 65Cu, 66Zn, 69Ga, 72Ge, 75As, 77Se, 107Ag, 111Cd, 115In, 118Sn, 121Sb, 197Au, 202Hg, 205Tl, 208Pb, and 209Bi. | MUL-Zn S-1 (Onuk et al., 2016) for sphalerite, MASS-1 (Wilson et al., 2002) for galena, and UQAC-Fe S (Savard et al., 2018) for pyrite and chalcopyrite. Natural minerals and metals were used as reference standards for EPMA. | 11334 |  |  |  | 185645 | [9 empty] | 356 | [5 empty] | 0 | [5 empty] | 22 | [5 empty] | 425914 | [9 empty] | 32587 | [27 empty] | 3002 | [9 empty] | 0 | [21 empty] | 276779 |  | 16355 |  |  |  | 0 | [5 empty] | 64 | [7 empty] | 6 | [19 empty] | 45086 |  |  |  |  | 2021 | Tiu, G. et al. (2021), Ore mineralogy and sulfide mineral chemistry of the metamorphosed Lappberget Zn–Pb–Ag–(Cu–Au) deposit, Garpenberg, Sweden, Ore Geology Reviews, 135, 104223 |  | SWE | Bergslagen mining district
| Lappberget | Garpenberg mine | Seafloor hydrothermal | Volcanic-hosted massive sulfide (VMS) | Subseafloor volcanogenic carbonate replacement (SVALS)-type | Zn, Pb, Ag | Cu, Au | Zn, Pb, Ag, Cu, Au | Tiu et al., 2021 |  | GARPN1520-10 | GARPN1520-10 | underground mine |  |  |  |  | ore material | polished section | drill core | mineral separate | [5 empty] | mineralisation |  |  |  | tennantite | [6 empty] | pyrrhotite, arsenopyrite, gudmundite, electrum, tetrahedrite | twenty-five thin sections | EMPA, LA-ICPMS | CAMECA SX100 electron microprobe equipped with five wavelength-dispersion spectrometers (TAP, LLIF, PET, and LPET) and one EDS detector | Geological Survey of Finland | EPMA: accelerating voltage of 20 kV with a probe current and beam diameter of 40 nA and 1 µm, respectively. LA-ICP-MS: spot size of 50 μm, a laser repetition rate of 5 Hz, and a laser fluence of ~ 2.5 J/cm2. A total spot acquisition time of 85 s was used, including 15 s background measurement (laser off), 30 s sample ablation, and 40 s washout time. Helium (He) as the carrier gas. Isotopes analyzed: 34S, 55Mn, 57Fe, 59Co, 60Ni, 65Cu, 66Zn, 69Ga, 72Ge, 75As, 77Se, 107Ag, 111Cd, 115In, 118Sn, 121Sb, 197Au, 202Hg, 205Tl, 208Pb, and 209Bi. | MUL-Zn S-1 (Onuk et al., 2016) for sphalerite, MASS-1 (Wilson et al., 2002) for galena, and UQAC-Fe S (Savard et al., 2018) for pyrite and chalcopyrite. Natural minerals and metals were used as reference standards for EPMA. | 10669 |  |  |  | 184569 | [9 empty] | 0 | [5 empty] | 0 | [5 empty] | 0 | [5 empty] | 426597 | [9 empty] | 32621 | [27 empty] | 2997 | [9 empty] | 12 | [21 empty] | 277099 |  | 16256 |  |  |  | 0 | [5 empty] | 0 | [7 empty] | 0 | [19 empty] | 45010 |  |  |  |  | 2021 | Tiu, G. et al. (2021), Ore mineralogy and sulfide mineral chemistry of the metamorphosed Lappberget Zn–Pb–Ag–(Cu–Au) deposit, Garpenberg, Sweden, Ore Geology Reviews, 135, 104223 |  | SWE | Bergslagen mining district
| Lappberget | Garpenberg mine | Seafloor hydrothermal | Volcanic-hosted massive sulfide (VMS) | Subseafloor volcanogenic carbonate replacement (SVALS)-type | Zn, Pb, Ag | Cu, Au | Zn, Pb, Ag, Cu, Au | Tiu et al., 2021 |  | GARPN1520-11 | GARPN1520-11 | underground mine |  |  |  |  | ore material | polished section | drill core | mineral separate | [5 empty] | mineralisation |  |  |  | tennantite | [6 empty] | pyrrhotite, arsenopyrite, gudmundite, electrum, tetrahedrite | twenty-five thin sections | EMPA, LA-ICPMS | CAMECA SX100 electron microprobe equipped with five wavelength-dispersion spectrometers (TAP, LLIF, PET, and LPET) and one EDS detector | Geological Survey of Finland | EPMA: accelerating voltage of 20 kV with a probe current and beam diameter of 40 nA and 1 µm, respectively. LA-ICP-MS: spot size of 50 μm, a laser repetition rate of 5 Hz, and a laser fluence of ~ 2.5 J/cm2. A total spot acquisition time of 85 s was used, including 15 s background measurement (laser off), 30 s sample ablation, and 40 s washout time. Helium (He) as the carrier gas. Isotopes analyzed: 34S, 55Mn, 57Fe, 59Co, 60Ni, 65Cu, 66Zn, 69Ga, 72Ge, 75As, 77Se, 107Ag, 111Cd, 115In, 118Sn, 121Sb, 197Au, 202Hg, 205Tl, 208Pb, and 209Bi. | MUL-Zn S-1 (Onuk et al., 2016) for sphalerite, MASS-1 (Wilson et al., 2002) for galena, and UQAC-Fe S (Savard et al., 2018) for pyrite and chalcopyrite. Natural minerals and metals were used as reference standards for EPMA. | 9808 |  |  |  | 186850 | [9 empty] | 0 | [5 empty] | 0 | [5 empty] | 91 | [5 empty] | 426994 | [9 empty] | 32384 | [27 empty] | 3295 | [9 empty] | 171 | [21 empty] | 277602 |  | 16778 |  |  |  | 0 | [5 empty] | 170 | [7 empty] | 94 | [19 empty] | 45534 |  |  |  |  | 2021 | Tiu, G. et al. (2021), Ore mineralogy and sulfide mineral chemistry of the metamorphosed Lappberget Zn–Pb–Ag–(Cu–Au) deposit, Garpenberg, Sweden, Ore Geology Reviews, 135, 104223 |  | SWE | Bergslagen mining district
| Lappberget | Garpenberg mine | Seafloor hydrothermal | Volcanic-hosted massive sulfide (VMS) | Subseafloor volcanogenic carbonate replacement (SVALS)-type | Zn, Pb, Ag | Cu, Au | Zn, Pb, Ag, Cu, Au | Tiu et al., 2021 |  | GARPN1520-12 | GARPN1520-12 | underground mine |  |  |  |  | ore material | polished section | drill core | mineral separate | [5 empty] | mineralisation |  |  |  | tennantite | [6 empty] | pyrrhotite, arsenopyrite, gudmundite, electrum, tetrahedrite | twenty-five thin sections | EMPA, LA-ICPMS | CAMECA SX100 electron microprobe equipped with five wavelength-dispersion spectrometers (TAP, LLIF, PET, and LPET) and one EDS detector | Geological Survey of Finland | EPMA: accelerating voltage of 20 kV with a probe current and beam diameter of 40 nA and 1 µm, respectively. LA-ICP-MS: spot size of 50 μm, a laser repetition rate of 5 Hz, and a laser fluence of ~ 2.5 J/cm2. A total spot acquisition time of 85 s was used, including 15 s background measurement (laser off), 30 s sample ablation, and 40 s washout time. Helium (He) as the carrier gas. Isotopes analyzed: 34S, 55Mn, 57Fe, 59Co, 60Ni, 65Cu, 66Zn, 69Ga, 72Ge, 75As, 77Se, 107Ag, 111Cd, 115In, 118Sn, 121Sb, 197Au, 202Hg, 205Tl, 208Pb, and 209Bi. | MUL-Zn S-1 (Onuk et al., 2016) for sphalerite, MASS-1 (Wilson et al., 2002) for galena, and UQAC-Fe S (Savard et al., 2018) for pyrite and chalcopyrite. Natural minerals and metals were used as reference standards for EPMA. | 10513 |  |  |  | 186263 | [9 empty] | 0 | [5 empty] | 0 | [5 empty] | 29 | [5 empty] | 426854 | [9 empty] | 32374 | [27 empty] | 3031 | [9 empty] | 0 | [21 empty] | 278596 |  | 16516 |  |  |  | 0 | [5 empty] | 0 | [7 empty] | 250 | [19 empty] | 45307 |  |  |  |  | 2021 | Tiu, G. et al. (2021), Ore mineralogy and sulfide mineral chemistry of the metamorphosed Lappberget Zn–Pb–Ag–(Cu–Au) deposit, Garpenberg, Sweden, Ore Geology Reviews, 135, 104223 |  | SWE | Bergslagen mining district
| Lappberget | Garpenberg mine | Seafloor hydrothermal | Volcanic-hosted massive sulfide (VMS) | Subseafloor volcanogenic carbonate replacement (SVALS)-type | Zn, Pb, Ag | Cu, Au | Zn, Pb, Ag, Cu, Au | Tiu et al., 2021 |  | GARPN1520-13 | GARPN1520-13 | underground mine |  |  |  |  | ore material | polished section | drill core | mineral separate | [5 empty] | mineralisation |  |  |  | tennantite | [6 empty] | pyrrhotite, arsenopyrite, gudmundite, electrum, tetrahedrite | twenty-five thin sections | EMPA, LA-ICPMS | CAMECA SX100 electron microprobe equipped with five wavelength-dispersion spectrometers (TAP, LLIF, PET, and LPET) and one EDS detector | Geological Survey of Finland | EPMA: accelerating voltage of 20 kV with a probe current and beam diameter of 40 nA and 1 µm, respectively. LA-ICP-MS: spot size of 50 μm, a laser repetition rate of 5 Hz, and a laser fluence of ~ 2.5 J/cm2. A total spot acquisition time of 85 s was used, including 15 s background measurement (laser off), 30 s sample ablation, and 40 s washout time. Helium (He) as the carrier gas. Isotopes analyzed: 34S, 55Mn, 57Fe, 59Co, 60Ni, 65Cu, 66Zn, 69Ga, 72Ge, 75As, 77Se, 107Ag, 111Cd, 115In, 118Sn, 121Sb, 197Au, 202Hg, 205Tl, 208Pb, and 209Bi. | MUL-Zn S-1 (Onuk et al., 2016) for sphalerite, MASS-1 (Wilson et al., 2002) for galena, and UQAC-Fe S (Savard et al., 2018) for pyrite and chalcopyrite. Natural minerals and metals were used as reference standards for EPMA. | 10807 |  |  |  | 185120 | [9 empty] | 0 | [5 empty] | 0 | [5 empty] | 0 | [5 empty] | 425481 | [9 empty] | 32856 | [27 empty] | 2931 | [9 empty] | 165 | [21 empty] | 277352 |  | 16567 |  |  |  | 0 | [5 empty] | 0 | [7 empty] | 0 | [19 empty] | 45122 |  |  |  |  | 2021 | Tiu, G. et al. (2021), Ore mineralogy and sulfide mineral chemistry of the metamorphosed Lappberget Zn–Pb–Ag–(Cu–Au) deposit, Garpenberg, Sweden, Ore Geology Reviews, 135, 104223 |  | SWE | Bergslagen mining district
| Lappberget | Garpenberg mine | Seafloor hydrothermal | Volcanic-hosted massive sulfide (VMS) | Subseafloor volcanogenic carbonate replacement (SVALS)-type | Zn, Pb, Ag | Cu, Au | Zn, Pb, Ag, Cu, Au | Tiu et al., 2021 |  | GARPN1520-14 | GARPN1520-14 | underground mine |  |  |  |  | ore material | polished section | drill core | mineral separate | [5 empty] | mineralisation |  |  |  | sphalerite | [6 empty] | pyrrhotite, arsenopyrite, gudmundite, electrum, tetrahedrite | twenty-five thin sections | EMPA, LA-ICPMS | CAMECA SX100 electron microprobe equipped with five wavelength-dispersion spectrometers (TAP, LLIF, PET, and LPET) and one EDS detector | Geological Survey of Finland | EPMA: accelerating voltage of 20 kV with a probe current and beam diameter of 40 nA and 1 µm, respectively. LA-ICP-MS: spot size of 50 μm, a laser repetition rate of 5 Hz, and a laser fluence of ~ 2.5 J/cm2. A total spot acquisition time of 85 s was used, including 15 s background measurement (laser off), 30 s sample ablation, and 40 s washout time. Helium (He) as the carrier gas. Isotopes analyzed: 34S, 55Mn, 57Fe, 59Co, 60Ni, 65Cu, 66Zn, 69Ga, 72Ge, 75As, 77Se, 107Ag, 111Cd, 115In, 118Sn, 121Sb, 197Au, 202Hg, 205Tl, 208Pb, and 209Bi. | MUL-Zn S-1 (Onuk et al., 2016) for sphalerite, MASS-1 (Wilson et al., 2002) for galena, and UQAC-Fe S (Savard et al., 2018) for pyrite and chalcopyrite. Natural minerals and metals were used as reference standards for EPMA. | 233 |  |  |  | 4794 | [15 empty] | 3520 | [5 empty] | 42 | [5 empty] | 10745 | [9 empty] | 5239 | [9 empty] | 0 | [17 empty] | 22888 | [9 empty] | 52 | [21 empty] | 333023 | [39 empty] | 615049 |  |  |  |  | 2021 | Tiu, G. et al. (2021), Ore mineralogy and sulfide mineral chemistry of the metamorphosed Lappberget Zn–Pb–Ag–(Cu–Au) deposit, Garpenberg, Sweden, Ore Geology Reviews, 135, 104223 |  | SWE | Bergslagen mining district
| Lappberget | Garpenberg mine | Seafloor hydrothermal | Volcanic-hosted massive sulfide (VMS) | Subseafloor volcanogenic carbonate replacement (SVALS)-type | Zn, Pb, Ag | Cu, Au | Zn, Pb, Ag, Cu, Au | Tiu et al., 2021 |  | GARPN1520-15 | GARPN1520-15 | underground mine |  |  |  |  | ore material | polished section | drill core | mineral separate | [5 empty] | mineralisation |  |  |  | arsenopyrite | [6 empty] | pyrrhotite, arsenopyrite, gudmundite, electrum, tetrahedrite | twenty-five thin sections | EMPA, LA-ICPMS | CAMECA SX100 electron microprobe equipped with five wavelength-dispersion spectrometers (TAP, LLIF, PET, and LPET) and one EDS detector | Geological Survey of Finland | EPMA: accelerating voltage of 20 kV with a probe current and beam diameter of 40 nA and 1 µm, respectively. LA-ICP-MS: spot size of 50 μm, a laser repetition rate of 5 Hz, and a laser fluence of ~ 2.5 J/cm2. A total spot acquisition time of 85 s was used, including 15 s background measurement (laser off), 30 s sample ablation, and 40 s washout time. Helium (He) as the carrier gas. Isotopes analyzed: 34S, 55Mn, 57Fe, 59Co, 60Ni, 65Cu, 66Zn, 69Ga, 72Ge, 75As, 77Se, 107Ag, 111Cd, 115In, 118Sn, 121Sb, 197Au, 202Hg, 205Tl, 208Pb, and 209Bi. | MUL-Zn S-1 (Onuk et al., 2016) for sphalerite, MASS-1 (Wilson et al., 2002) for galena, and UQAC-Fe S (Savard et al., 2018) for pyrite and chalcopyrite. Natural minerals and metals were used as reference standards for EPMA. | 263 |  |  |  | 436184 | [9 empty] | 0 | [5 empty] | 7 | [5 empty] | 257 | [5 empty] | 0 | [9 empty] | 358916 | [27 empty] | 204 | [9 empty] | 0 | [21 empty] | 209863 |  | 34 |  |  |  | 0 | [5 empty] | 0 | [7 empty] | 0 | [19 empty] | 14 |  |  |  |  | 2021 | Tiu, G. et al. (2021), Ore mineralogy and sulfide mineral chemistry of the metamorphosed Lappberget Zn–Pb–Ag–(Cu–Au) deposit, Garpenberg, Sweden, Ore Geology Reviews, 135, 104223 |  | SWE | Bergslagen mining district
| Lappberget | Garpenberg mine | Seafloor hydrothermal | Volcanic-hosted massive sulfide (VMS) | Subseafloor volcanogenic carbonate replacement (SVALS)-type | Zn, Pb, Ag | Cu, Au | Zn, Pb, Ag, Cu, Au | Tiu et al., 2021 |  | GARPN1520-16 | GARPN1520-16 | underground mine |  |  |  |  | ore material | polished section | drill core | mineral separate | [5 empty] | mineralisation |  |  |  | arsenopyrite | [6 empty] | pyrrhotite, arsenopyrite, gudmundite, electrum, tetrahedrite | twenty-five thin sections | EMPA, LA-ICPMS | CAMECA SX100 electron microprobe equipped with five wavelength-dispersion spectrometers (TAP, LLIF, PET, and LPET) and one EDS detector | Geological Survey of Finland | EPMA: accelerating voltage of 20 kV with a probe current and beam diameter of 40 nA and 1 µm, respectively. LA-ICP-MS: spot size of 50 μm, a laser repetition rate of 5 Hz, and a laser fluence of ~ 2.5 J/cm2. A total spot acquisition time of 85 s was used, including 15 s background measurement (laser off), 30 s sample ablation, and 40 s washout time. Helium (He) as the carrier gas. Isotopes analyzed: 34S, 55Mn, 57Fe, 59Co, 60Ni, 65Cu, 66Zn, 69Ga, 72Ge, 75As, 77Se, 107Ag, 111Cd, 115In, 118Sn, 121Sb, 197Au, 202Hg, 205Tl, 208Pb, and 209Bi. | MUL-Zn S-1 (Onuk et al., 2016) for sphalerite, MASS-1 (Wilson et al., 2002) for galena, and UQAC-Fe S (Savard et al., 2018) for pyrite and chalcopyrite. Natural minerals and metals were used as reference standards for EPMA. | 131 |  |  |  | 436820 | [9 empty] | 0 | [5 empty] | 29 | [5 empty] | 473 | [5 empty] | 0 | [9 empty] | 357509 | [27 empty] | 0 | [9 empty] | 0 | [21 empty] | 207527 |  | 0 |  |  |  | 0 | [5 empty] | 234 | [7 empty] | 0 | [19 empty] | 0 |  |  |  |  | 2021 | Tiu, G. et al. (2021), Ore mineralogy and sulfide mineral chemistry of the metamorphosed Lappberget Zn–Pb–Ag–(Cu–Au) deposit, Garpenberg, Sweden, Ore Geology Reviews, 135, 104223 |  | SWE | Bergslagen mining district
| Lappberget | Garpenberg mine | Seafloor hydrothermal | Volcanic-hosted massive sulfide (VMS) | Subseafloor volcanogenic carbonate replacement (SVALS)-type | Zn, Pb, Ag | Cu, Au | Zn, Pb, Ag, Cu, Au | Tiu et al., 2021 |  | GARPN1520-17 | GARPN1520-17 | underground mine |  |  |  |  | ore material | polished section | drill core | mineral separate | [5 empty] | mineralisation |  |  |  | chalcopyrite | [6 empty] | pyrrhotite, arsenopyrite, gudmundite, electrum, tetrahedrite | twenty-five thin sections | EMPA, LA-ICPMS | CAMECA SX100 electron microprobe equipped with five wavelength-dispersion spectrometers (TAP, LLIF, PET, and LPET) and one EDS detector | Geological Survey of Finland | EPMA: accelerating voltage of 20 kV with a probe current and beam diameter of 40 nA and 1 µm, respectively. LA-ICP-MS: spot size of 50 μm, a laser repetition rate of 5 Hz, and a laser fluence of ~ 2.5 J/cm2. A total spot acquisition time of 85 s was used, including 15 s background measurement (laser off), 30 s sample ablation, and 40 s washout time. Helium (He) as the carrier gas. Isotopes analyzed: 34S, 55Mn, 57Fe, 59Co, 60Ni, 65Cu, 66Zn, 69Ga, 72Ge, 75As, 77Se, 107Ag, 111Cd, 115In, 118Sn, 121Sb, 197Au, 202Hg, 205Tl, 208Pb, and 209Bi. | MUL-Zn S-1 (Onuk et al., 2016) for sphalerite, MASS-1 (Wilson et al., 2002) for galena, and UQAC-Fe S (Savard et al., 2018) for pyrite and chalcopyrite. Natural minerals and metals were used as reference standards for EPMA. | 1259 |  |  |  | 4232 | [9 empty] | 430 | [5 empty] | 24 | [5 empty] | 0 | [5 empty] | 343638 | [9 empty] | 301501 | [27 empty] | 232 | [9 empty] | 0 | [21 empty] | 342453 |  | 1925 |  |  |  | 21 | [5 empty] | 228 | [7 empty] | 0 | [19 empty] | 1180 |  |  |  |  | 2021 | Tiu, G. et al. (2021), Ore mineralogy and sulfide mineral chemistry of the metamorphosed Lappberget Zn–Pb–Ag–(Cu–Au) deposit, Garpenberg, Sweden, Ore Geology Reviews, 135, 104223 |  | SWE | Bergslagen mining district
| Lappberget | Garpenberg mine | Seafloor hydrothermal | Volcanic-hosted massive sulfide (VMS) | Subseafloor volcanogenic carbonate replacement (SVALS)-type | Zn, Pb, Ag | Cu, Au | Zn, Pb, Ag, Cu, Au | Tiu et al., 2021 |  | GARPN1520-18 | GARPN1520-18 | underground mine |  |  |  |  | ore material | polished section | drill core | mineral separate | [5 empty] | mineralisation |  |  |  | chalcopyrite | [6 empty] | pyrrhotite, arsenopyrite, gudmundite, electrum, tetrahedrite | twenty-five thin sections | EMPA, LA-ICPMS | CAMECA SX100 electron microprobe equipped with five wavelength-dispersion spectrometers (TAP, LLIF, PET, and LPET) and one EDS detector | Geological Survey of Finland | EPMA: accelerating voltage of 20 kV with a probe current and beam diameter of 40 nA and 1 µm, respectively. LA-ICP-MS: spot size of 50 μm, a laser repetition rate of 5 Hz, and a laser fluence of ~ 2.5 J/cm2. A total spot acquisition time of 85 s was used, including 15 s background measurement (laser off), 30 s sample ablation, and 40 s washout time. Helium (He) as the carrier gas. Isotopes analyzed: 34S, 55Mn, 57Fe, 59Co, 60Ni, 65Cu, 66Zn, 69Ga, 72Ge, 75As, 77Se, 107Ag, 111Cd, 115In, 118Sn, 121Sb, 197Au, 202Hg, 205Tl, 208Pb, and 209Bi. | MUL-Zn S-1 (Onuk et al., 2016) for sphalerite, MASS-1 (Wilson et al., 2002) for galena, and UQAC-Fe S (Savard et al., 2018) for pyrite and chalcopyrite. Natural minerals and metals were used as reference standards for EPMA. | 1121 |  |  |  | 4126 | [9 empty] | 0 | [5 empty] | 17 | [5 empty] | 29 | [5 empty] | 343151 | [9 empty] | 303152 | [27 empty] | 83 | [9 empty] | 0 | [21 empty] | 341563 |  | 2306 |  |  |  | 174 | [5 empty] | 0 | [7 empty] | 29 | [19 empty] | 988 |  |  |  |  | 2021 | Tiu, G. et al. (2021), Ore mineralogy and sulfide mineral chemistry of the metamorphosed Lappberget Zn–Pb–Ag–(Cu–Au) deposit, Garpenberg, Sweden, Ore Geology Reviews, 135, 104223 |  | SWE | Bergslagen mining district
| Lappberget | Garpenberg mine | Seafloor hydrothermal | Volcanic-hosted massive sulfide (VMS) | Subseafloor volcanogenic carbonate replacement (SVALS)-type | Zn, Pb, Ag | Cu, Au | Zn, Pb, Ag, Cu, Au | Tiu et al., 2021 |  | GARPN1520-19 | GARPN1520-19 | underground mine |  |  |  |  | ore material | polished section | drill core | mineral separate | [5 empty] | mineralisation |  |  |  | chalcopyrite | [6 empty] | pyrrhotite, arsenopyrite, gudmundite, electrum, tetrahedrite | twenty-five thin sections | EMPA, LA-ICPMS | CAMECA SX100 electron microprobe equipped with five wavelength-dispersion spectrometers (TAP, LLIF, PET, and LPET) and one EDS detector | Geological Survey of Finland | EPMA: accelerating voltage of 20 kV with a probe current and beam diameter of 40 nA and 1 µm, respectively. LA-ICP-MS: spot size of 50 μm, a laser repetition rate of 5 Hz, and a laser fluence of ~ 2.5 J/cm2. A total spot acquisition time of 85 s was used, including 15 s background measurement (laser off), 30 s sample ablation, and 40 s washout time. Helium (He) as the carrier gas. Isotopes analyzed: 34S, 55Mn, 57Fe, 59Co, 60Ni, 65Cu, 66Zn, 69Ga, 72Ge, 75As, 77Se, 107Ag, 111Cd, 115In, 118Sn, 121Sb, 197Au, 202Hg, 205Tl, 208Pb, and 209Bi. | MUL-Zn S-1 (Onuk et al., 2016) for sphalerite, MASS-1 (Wilson et al., 2002) for galena, and UQAC-Fe S (Savard et al., 2018) for pyrite and chalcopyrite. Natural minerals and metals were used as reference standards for EPMA. | 8388 |  |  |  | 8968 | [9 empty] | 425 | [5 empty] | 0 | [5 empty] | 17 | [5 empty] | 337765 | [9 empty] | 292679 | [27 empty] | 512 | [9 empty] | 13 | [21 empty] | 337847 |  | 6190 |  |  |  | 42 | [5 empty] | 48 | [7 empty] | 19 | [19 empty] | 2112 |  |  |  |  | 2021 | Tiu, G. et al. (2021), Ore mineralogy and sulfide mineral chemistry of the metamorphosed Lappberget Zn–Pb–Ag–(Cu–Au) deposit, Garpenberg, Sweden, Ore Geology Reviews, 135, 104223 |  | SWE | Bergslagen mining district
| Lappberget | Garpenberg mine | Seafloor hydrothermal | Volcanic-hosted massive sulfide (VMS) | Subseafloor volcanogenic carbonate replacement (SVALS)-type | Zn, Pb, Ag | Cu, Au | Zn, Pb, Ag, Cu, Au | Tiu et al., 2021 |  | GARPN1520-20 | GARPN1520-20 | underground mine |  |  |  |  | ore material | polished section | drill core | mineral separate | [5 empty] | mineralisation |  |  |  | chalcopyrite | [6 empty] | pyrrhotite, arsenopyrite, gudmundite, electrum, tetrahedrite | twenty-five thin sections | EMPA, LA-ICPMS | CAMECA SX100 electron microprobe equipped with five wavelength-dispersion spectrometers (TAP, LLIF, PET, and LPET) and one EDS detector | Geological Survey of Finland | EPMA: accelerating voltage of 20 kV with a probe current and beam diameter of 40 nA and 1 µm, respectively. LA-ICP-MS: spot size of 50 μm, a laser repetition rate of 5 Hz, and a laser fluence of ~ 2.5 J/cm2. A total spot acquisition time of 85 s was used, including 15 s background measurement (laser off), 30 s sample ablation, and 40 s washout time. Helium (He) as the carrier gas. Isotopes analyzed: 34S, 55Mn, 57Fe, 59Co, 60Ni, 65Cu, 66Zn, 69Ga, 72Ge, 75As, 77Se, 107Ag, 111Cd, 115In, 118Sn, 121Sb, 197Au, 202Hg, 205Tl, 208Pb, and 209Bi. | MUL-Zn S-1 (Onuk et al., 2016) for sphalerite, MASS-1 (Wilson et al., 2002) for galena, and UQAC-Fe S (Savard et al., 2018) for pyrite and chalcopyrite. Natural minerals and metals were used as reference standards for EPMA. | 8205 |  |  |  | 7226 | [9 empty] | 54 | [5 empty] | 0 | [5 empty] | 0 | [5 empty] | 337850 | [9 empty] | 296273 | [27 empty] | 443 | [9 empty] | 79 | [21 empty] | 338975 |  | 3258 |  |  |  | 0 | [5 empty] | 103 | [7 empty] | 0 | [19 empty] | 1946 |  |  |  |  | 2021 | Tiu, G. et al. (2021), Ore mineralogy and sulfide mineral chemistry of the metamorphosed Lappberget Zn–Pb–Ag–(Cu–Au) deposit, Garpenberg, Sweden, Ore Geology Reviews, 135, 104223 |  | SWE | Bergslagen mining district
| Lappberget | Garpenberg mine | Seafloor hydrothermal | Volcanic-hosted massive sulfide (VMS) | Subseafloor volcanogenic carbonate replacement (SVALS)-type | Zn, Pb, Ag | Cu, Au | Zn, Pb, Ag, Cu, Au | Tiu et al., 2021 |  | GARPN1520-21 | GARPN1520-21 | underground mine |  |  |  |  | ore material | polished section | drill core | mineral separate | [5 empty] | mineralisation |  |  |  | tennantite | [6 empty] | pyrrhotite, arsenopyrite, gudmundite, electrum, tetrahedrite | twenty-five thin sections | EMPA, LA-ICPMS | CAMECA SX100 electron microprobe equipped with five wavelength-dispersion spectrometers (TAP, LLIF, PET, and LPET) and one EDS detector | Geological Survey of Finland | EPMA: accelerating voltage of 20 kV with a probe current and beam diameter of 40 nA and 1 µm, respectively. LA-ICP-MS: spot size of 50 μm, a laser repetition rate of 5 Hz, and a laser fluence of ~ 2.5 J/cm2. A total spot acquisition time of 85 s was used, including 15 s background measurement (laser off), 30 s sample ablation, and 40 s washout time. Helium (He) as the carrier gas. Isotopes analyzed: 34S, 55Mn, 57Fe, 59Co, 60Ni, 65Cu, 66Zn, 69Ga, 72Ge, 75As, 77Se, 107Ag, 111Cd, 115In, 118Sn, 121Sb, 197Au, 202Hg, 205Tl, 208Pb, and 209Bi. | MUL-Zn S-1 (Onuk et al., 2016) for sphalerite, MASS-1 (Wilson et al., 2002) for galena, and UQAC-Fe S (Savard et al., 2018) for pyrite and chalcopyrite. Natural minerals and metals were used as reference standards for EPMA. | 6053 |  |  |  | 189322 | [9 empty] | 0 | [5 empty] | 420 | [5 empty] | 44 | [5 empty] | 425011 | [9 empty] | 33238 | [27 empty] | 5824 | [9 empty] | 45 | [21 empty] | 278396 |  | 16364 |  |  |  | 512 | [5 empty] | 87 | [7 empty] | 0 | [19 empty] | 42266 |  |  |  |  | 2021 | Tiu, G. et al. (2021), Ore mineralogy and sulfide mineral chemistry of the metamorphosed Lappberget Zn–Pb–Ag–(Cu–Au) deposit, Garpenberg, Sweden, Ore Geology Reviews, 135, 104223 |  | SWE | Bergslagen mining district
| Lappberget | Garpenberg mine | Seafloor hydrothermal | Volcanic-hosted massive sulfide (VMS) | Subseafloor volcanogenic carbonate replacement (SVALS)-type | Zn, Pb, Ag | Cu, Au | Zn, Pb, Ag, Cu, Au | Tiu et al., 2021 |  | GARPN1520-22 | GARPN1520-22 | underground mine |  |  |  |  | ore material | polished section | drill core | mineral separate | [5 empty] | mineralisation |  |  |  | tennantite | [6 empty] | pyrrhotite, arsenopyrite, gudmundite, electrum, tetrahedrite | twenty-five thin sections | EMPA, LA-ICPMS | CAMECA SX100 electron microprobe equipped with five wavelength-dispersion spectrometers (TAP, LLIF, PET, and LPET) and one EDS detector | Geological Survey of Finland | EPMA: accelerating voltage of 20 kV with a probe current and beam diameter of 40 nA and 1 µm, respectively. LA-ICP-MS: spot size of 50 μm, a laser repetition rate of 5 Hz, and a laser fluence of ~ 2.5 J/cm2. A total spot acquisition time of 85 s was used, including 15 s background measurement (laser off), 30 s sample ablation, and 40 s washout time. Helium (He) as the carrier gas. Isotopes analyzed: 34S, 55Mn, 57Fe, 59Co, 60Ni, 65Cu, 66Zn, 69Ga, 72Ge, 75As, 77Se, 107Ag, 111Cd, 115In, 118Sn, 121Sb, 197Au, 202Hg, 205Tl, 208Pb, and 209Bi. | MUL-Zn S-1 (Onuk et al., 2016) for sphalerite, MASS-1 (Wilson et al., 2002) for galena, and UQAC-Fe S (Savard et al., 2018) for pyrite and chalcopyrite. Natural minerals and metals were used as reference standards for EPMA. | 6103 |  |  |  | 188789 | [9 empty] | 0 | [5 empty] | 463 | [5 empty] | 0 | [5 empty] | 426129 | [9 empty] | 33065 | [27 empty] | 5870 | [9 empty] | 0 | [21 empty] | 278337 |  | 15783 |  |  |  | 708 | [5 empty] | 0 | [7 empty] | 33 | [19 empty] | 42897 |  |  |  |  | 2021 | Tiu, G. et al. (2021), Ore mineralogy and sulfide mineral chemistry of the metamorphosed Lappberget Zn–Pb–Ag–(Cu–Au) deposit, Garpenberg, Sweden, Ore Geology Reviews, 135, 104223 |  | SWE | Bergslagen mining district
| Lappberget | Garpenberg mine | Seafloor hydrothermal | Volcanic-hosted massive sulfide (VMS) | Subseafloor volcanogenic carbonate replacement (SVALS)-type | Zn, Pb, Ag | Cu, Au | Zn, Pb, Ag, Cu, Au | Tiu et al., 2021 |  | GARPN1520-23 | GARPN1520-23 | underground mine |  |  |  |  | ore material | polished section | drill core | mineral separate | [5 empty] | mineralisation |  |  |  | tennantite | [6 empty] | pyrrhotite, arsenopyrite, gudmundite, electrum, tetrahedrite | twenty-five thin sections | EMPA, LA-ICPMS | CAMECA SX100 electron microprobe equipped with five wavelength-dispersion spectrometers (TAP, LLIF, PET, and LPET) and one EDS detector | Geological Survey of Finland | EPMA: accelerating voltage of 20 kV with a probe current and beam diameter of 40 nA and 1 µm, respectively. LA-ICP-MS: spot size of 50 μm, a laser repetition rate of 5 Hz, and a laser fluence of ~ 2.5 J/cm2. A total spot acquisition time of 85 s was used, including 15 s background measurement (laser off), 30 s sample ablation, and 40 s washout time. Helium (He) as the carrier gas. Isotopes analyzed: 34S, 55Mn, 57Fe, 59Co, 60Ni, 65Cu, 66Zn, 69Ga, 72Ge, 75As, 77Se, 107Ag, 111Cd, 115In, 118Sn, 121Sb, 197Au, 202Hg, 205Tl, 208Pb, and 209Bi. | MUL-Zn S-1 (Onuk et al., 2016) for sphalerite, MASS-1 (Wilson et al., 2002) for galena, and UQAC-Fe S (Savard et al., 2018) for pyrite and chalcopyrite. Natural minerals and metals were used as reference standards for EPMA. | 9508 |  |  |  | 188211 | [9 empty] | 0 | [5 empty] | 603 | [5 empty] | 56 | [5 empty] | 423947 | [9 empty] | 33215 | [27 empty] | 5776 | [9 empty] | 20 | [21 empty] | 277745 |  | 15931 |  |  |  | 1031 | [5 empty] | 124 | [7 empty] | 119 | [19 empty] | 42379 |  |  |  |  | 2021 | Tiu, G. et al. (2021), Ore mineralogy and sulfide mineral chemistry of the metamorphosed Lappberget Zn–Pb–Ag–(Cu–Au) deposit, Garpenberg, Sweden, Ore Geology Reviews, 135, 104223 |  | SWE | Bergslagen mining district
| Lappberget | Garpenberg mine | Seafloor hydrothermal | Volcanic-hosted massive sulfide (VMS) | Subseafloor volcanogenic carbonate replacement (SVALS)-type | Zn, Pb, Ag | Cu, Au | Zn, Pb, Ag, Cu, Au | Tiu et al., 2021 |  | GARPN1520-24 | GARPN1520-24 | underground mine |  |  |  |  | ore material | polished section | drill core | mineral separate | [5 empty] | mineralisation |  |  |  | tennantite | [6 empty] | pyrrhotite, arsenopyrite, gudmundite, electrum, tetrahedrite | twenty-five thin sections | EMPA, LA-ICPMS | CAMECA SX100 electron microprobe equipped with five wavelength-dispersion spectrometers (TAP, LLIF, PET, and LPET) and one EDS detector | Geological Survey of Finland | EPMA: accelerating voltage of 20 kV with a probe current and beam diameter of 40 nA and 1 µm, respectively. LA-ICP-MS: spot size of 50 μm, a laser repetition rate of 5 Hz, and a laser fluence of ~ 2.5 J/cm2. A total spot acquisition time of 85 s was used, including 15 s background measurement (laser off), 30 s sample ablation, and 40 s washout time. Helium (He) as the carrier gas. Isotopes analyzed: 34S, 55Mn, 57Fe, 59Co, 60Ni, 65Cu, 66Zn, 69Ga, 72Ge, 75As, 77Se, 107Ag, 111Cd, 115In, 118Sn, 121Sb, 197Au, 202Hg, 205Tl, 208Pb, and 209Bi. | MUL-Zn S-1 (Onuk et al., 2016) for sphalerite, MASS-1 (Wilson et al., 2002) for galena, and UQAC-Fe S (Savard et al., 2018) for pyrite and chalcopyrite. Natural minerals and metals were used as reference standards for EPMA. | 5596 |  |  |  | 189121 | [9 empty] | 0 | [5 empty] | 487 | [5 empty] | 0 | [5 empty] | 427358 | [9 empty] | 33029 | [27 empty] | 5597 | [9 empty] | 0 | [21 empty] | 278751 |  | 15867 |  |  |  | 991 | [5 empty] | 34 | [7 empty] | 0 | [19 empty] | 42656 |  |  |  |  | 2021 | Tiu, G. et al. (2021), Ore mineralogy and sulfide mineral chemistry of the metamorphosed Lappberget Zn–Pb–Ag–(Cu–Au) deposit, Garpenberg, Sweden, Ore Geology Reviews, 135, 104223 |  | SWE | Bergslagen mining district
| Lappberget | Garpenberg mine | Seafloor hydrothermal | Volcanic-hosted massive sulfide (VMS) | Subseafloor volcanogenic carbonate replacement (SVALS)-type | Zn, Pb, Ag | Cu, Au | Zn, Pb, Ag, Cu, Au | Tiu et al., 2021 |  | GARPN1520-25 | GARPN1520-25 | underground mine |  |  |  |  | ore material | polished section | drill core | mineral separate | [5 empty] | mineralisation |  |  |  | cubanite | [6 empty] | pyrrhotite, arsenopyrite, gudmundite, electrum, tetrahedrite | twenty-five thin sections | EMPA, LA-ICPMS | CAMECA SX100 electron microprobe equipped with five wavelength-dispersion spectrometers (TAP, LLIF, PET, and LPET) and one EDS detector | Geological Survey of Finland | EPMA: accelerating voltage of 20 kV with a probe current and beam diameter of 40 nA and 1 µm, respectively. LA-ICP-MS: spot size of 50 μm, a laser repetition rate of 5 Hz, and a laser fluence of ~ 2.5 J/cm2. A total spot acquisition time of 85 s was used, including 15 s background measurement (laser off), 30 s sample ablation, and 40 s washout time. Helium (He) as the carrier gas. Isotopes analyzed: 34S, 55Mn, 57Fe, 59Co, 60Ni, 65Cu, 66Zn, 69Ga, 72Ge, 75As, 77Se, 107Ag, 111Cd, 115In, 118Sn, 121Sb, 197Au, 202Hg, 205Tl, 208Pb, and 209Bi. | MUL-Zn S-1 (Onuk et al., 2016) for sphalerite, MASS-1 (Wilson et al., 2002) for galena, and UQAC-Fe S (Savard et al., 2018) for pyrite and chalcopyrite. Natural minerals and metals were used as reference standards for EPMA. | 1574 |  |  |  | 104 | [9 empty] | 168 | [5 empty] | 106 | [5 empty] | 0 | [5 empty] | 230588 | [9 empty] | 410798 | [27 empty] | 111 | [9 empty] | 0 | [21 empty] | 350512 |  | 57 |  |  |  | 18 | [5 empty] | 0 | [7 empty] | 217 | [19 empty] | 1931 |  |  |  |  | 2021 | Tiu, G. et al. (2021), Ore mineralogy and sulfide mineral chemistry of the metamorphosed Lappberget Zn–Pb–Ag–(Cu–Au) deposit, Garpenberg, Sweden, Ore Geology Reviews, 135, 104223 |  | SWE | Bergslagen mining district
| Lappberget | Garpenberg mine | Seafloor hydrothermal | Volcanic-hosted massive sulfide (VMS) | Subseafloor volcanogenic carbonate replacement (SVALS)-type | Zn, Pb, Ag | Cu, Au | Zn, Pb, Ag, Cu, Au | Tiu et al., 2021 |  | GARPN1520-26 | GARPN1520-26 | underground mine |  |  |  |  | ore material | polished section | drill core | mineral separate | [5 empty] | mineralisation |  |  |  | cubanite | [6 empty] | pyrrhotite, arsenopyrite, gudmundite, electrum, tetrahedrite | twenty-five thin sections | EMPA, LA-ICPMS | CAMECA SX100 electron microprobe equipped with five wavelength-dispersion spectrometers (TAP, LLIF, PET, and LPET) and one EDS detector | Geological Survey of Finland | EPMA: accelerating voltage of 20 kV with a probe current and beam diameter of 40 nA and 1 µm, respectively. LA-ICP-MS: spot size of 50 μm, a laser repetition rate of 5 Hz, and a laser fluence of ~ 2.5 J/cm2. A total spot acquisition time of 85 s was used, including 15 s background measurement (laser off), 30 s sample ablation, and 40 s washout time. Helium (He) as the carrier gas. Isotopes analyzed: 34S, 55Mn, 57Fe, 59Co, 60Ni, 65Cu, 66Zn, 69Ga, 72Ge, 75As, 77Se, 107Ag, 111Cd, 115In, 118Sn, 121Sb, 197Au, 202Hg, 205Tl, 208Pb, and 209Bi. | MUL-Zn S-1 (Onuk et al., 2016) for sphalerite, MASS-1 (Wilson et al., 2002) for galena, and UQAC-Fe S (Savard et al., 2018) for pyrite and chalcopyrite. Natural minerals and metals were used as reference standards for EPMA. | 1465 |  |  |  | 57 | [9 empty] | 0 | [5 empty] | 0 | [5 empty] | 46 | [5 empty] | 229663 | [9 empty] | 409075 | [27 empty] | 5 | [9 empty] | 0 | [21 empty] | 350957 |  | 121 |  |  |  | 86 | [5 empty] | 0 | [7 empty] | 0 | [19 empty] | 2622 |  |  |  |  | 2021 | Tiu, G. et al. (2021), Ore mineralogy and sulfide mineral chemistry of the metamorphosed Lappberget Zn–Pb–Ag–(Cu–Au) deposit, Garpenberg, Sweden, Ore Geology Reviews, 135, 104223 |  | SWE | Bergslagen mining district
| Lappberget | Garpenberg mine | Seafloor hydrothermal | Volcanic-hosted massive sulfide (VMS) | Subseafloor volcanogenic carbonate replacement (SVALS)-type | Zn, Pb, Ag | Cu, Au | Zn, Pb, Ag, Cu, Au | Tiu et al., 2021 |  | GARPN1520-27 | GARPN1520-27 | underground mine |  |  |  |  | ore material | polished section | drill core | mineral separate | [5 empty] | mineralisation |  |  |  | chalcopyrite | [6 empty] | pyrrhotite, arsenopyrite, gudmundite, electrum, tetrahedrite | twenty-five thin sections | EMPA, LA-ICPMS | CAMECA SX100 electron microprobe equipped with five wavelength-dispersion spectrometers (TAP, LLIF, PET, and LPET) and one EDS detector | Geological Survey of Finland | EPMA: accelerating voltage of 20 kV with a probe current and beam diameter of 40 nA and 1 µm, respectively. LA-ICP-MS: spot size of 50 μm, a laser repetition rate of 5 Hz, and a laser fluence of ~ 2.5 J/cm2. A total spot acquisition time of 85 s was used, including 15 s background measurement (laser off), 30 s sample ablation, and 40 s washout time. Helium (He) as the carrier gas. Isotopes analyzed: 34S, 55Mn, 57Fe, 59Co, 60Ni, 65Cu, 66Zn, 69Ga, 72Ge, 75As, 77Se, 107Ag, 111Cd, 115In, 118Sn, 121Sb, 197Au, 202Hg, 205Tl, 208Pb, and 209Bi. | MUL-Zn S-1 (Onuk et al., 2016) for sphalerite, MASS-1 (Wilson et al., 2002) for galena, and UQAC-Fe S (Savard et al., 2018) for pyrite and chalcopyrite. Natural minerals and metals were used as reference standards for EPMA. | 3176 |  |  |  | 0 | [9 empty] | 762 | [5 empty] | 60 | [5 empty] | 17 | [5 empty] | 335758 | [9 empty] | 301718 | [27 empty] | 159 | [9 empty] | 136 | [21 empty] | 344311 |  | 103 |  |  |  | 153 | [5 empty] | 0 | [7 empty] | 176 | [19 empty] | 1268 |  |  |  |  | 2021 | Tiu, G. et al. (2021), Ore mineralogy and sulfide mineral chemistry of the metamorphosed Lappberget Zn–Pb–Ag–(Cu–Au) deposit, Garpenberg, Sweden, Ore Geology Reviews, 135, 104223 |  | SWE | Bergslagen mining district
| Lappberget | Garpenberg mine | Seafloor hydrothermal | Volcanic-hosted massive sulfide (VMS) | Subseafloor volcanogenic carbonate replacement (SVALS)-type | Zn, Pb, Ag | Cu, Au | Zn, Pb, Ag, Cu, Au | Tiu et al., 2021 |  | GARPN1520-28 | GARPN1520-28 | underground mine |  |  |  |  | ore material | polished section | drill core | mineral separate | [5 empty] | mineralisation |  |  |  | chalcopyrite | [6 empty] | pyrrhotite, arsenopyrite, gudmundite, electrum, tetrahedrite | twenty-five thin sections | EMPA, LA-ICPMS | CAMECA SX100 electron microprobe equipped with five wavelength-dispersion spectrometers (TAP, LLIF, PET, and LPET) and one EDS detector | Geological Survey of Finland | EPMA: accelerating voltage of 20 kV with a probe current and beam diameter of 40 nA and 1 µm, respectively. LA-ICP-MS: spot size of 50 μm, a laser repetition rate of 5 Hz, and a laser fluence of ~ 2.5 J/cm2. A total spot acquisition time of 85 s was used, including 15 s background measurement (laser off), 30 s sample ablation, and 40 s washout time. Helium (He) as the carrier gas. Isotopes analyzed: 34S, 55Mn, 57Fe, 59Co, 60Ni, 65Cu, 66Zn, 69Ga, 72Ge, 75As, 77Se, 107Ag, 111Cd, 115In, 118Sn, 121Sb, 197Au, 202Hg, 205Tl, 208Pb, and 209Bi. | MUL-Zn S-1 (Onuk et al., 2016) for sphalerite, MASS-1 (Wilson et al., 2002) for galena, and UQAC-Fe S (Savard et al., 2018) for pyrite and chalcopyrite. Natural minerals and metals were used as reference standards for EPMA. | 2103 |  |  |  | 0 | [9 empty] | 262 | [5 empty] | 0 | [5 empty] | 138 | [5 empty] | 338127 | [9 empty] | 302720 | [27 empty] | 171 | [9 empty] | 27 | [21 empty] | 342808 |  | 57 |  |  |  | 0 | [5 empty] | 0 | [7 empty] | 0 | [19 empty] | 1187 |  |  |  |  | 2021 | Tiu, G. et al. (2021), Ore mineralogy and sulfide mineral chemistry of the metamorphosed Lappberget Zn–Pb–Ag–(Cu–Au) deposit, Garpenberg, Sweden, Ore Geology Reviews, 135, 104223 |  | SWE | Bergslagen mining district
| Lappberget | Garpenberg mine | Seafloor hydrothermal | Volcanic-hosted massive sulfide (VMS) | Subseafloor volcanogenic carbonate replacement (SVALS)-type | Zn, Pb, Ag | Cu, Au | Zn, Pb, Ag, Cu, Au | Tiu et al., 2021 |  | GARPN1520-29 | GARPN1520-29 | underground mine |  |  |  |  | ore material | polished section | drill core | mineral separate | [5 empty] | mineralisation |  |  |  | tennantite | [6 empty] | pyrrhotite, arsenopyrite, gudmundite, electrum, tetrahedrite | twenty-five thin sections | EMPA, LA-ICPMS | CAMECA SX100 electron microprobe equipped with five wavelength-dispersion spectrometers (TAP, LLIF, PET, and LPET) and one EDS detector | Geological Survey of Finland | EPMA: accelerating voltage of 20 kV with a probe current and beam diameter of 40 nA and 1 µm, respectively. LA-ICP-MS: spot size of 50 μm, a laser repetition rate of 5 Hz, and a laser fluence of ~ 2.5 J/cm2. A total spot acquisition time of 85 s was used, including 15 s background measurement (laser off), 30 s sample ablation, and 40 s washout time. Helium (He) as the carrier gas. Isotopes analyzed: 34S, 55Mn, 57Fe, 59Co, 60Ni, 65Cu, 66Zn, 69Ga, 72Ge, 75As, 77Se, 107Ag, 111Cd, 115In, 118Sn, 121Sb, 197Au, 202Hg, 205Tl, 208Pb, and 209Bi. | MUL-Zn S-1 (Onuk et al., 2016) for sphalerite, MASS-1 (Wilson et al., 2002) for galena, and UQAC-Fe S (Savard et al., 2018) for pyrite and chalcopyrite. Natural minerals and metals were used as reference standards for EPMA. | 189533 |  |  |  | 459 | [9 empty] | 0 | [5 empty] | 0 | [5 empty] | 90 | [5 empty] | 268726 | [9 empty] | 194051 | [27 empty] | 176 | [9 empty] | 0 | [21 empty] | 290429 |  | 35825 |  |  |  | 49 | [5 empty] | 0 | [7 empty] | 0 | [19 empty] | 1234 |  |  |  |  | 2021 | Tiu, G. et al. (2021), Ore mineralogy and sulfide mineral chemistry of the metamorphosed Lappberget Zn–Pb–Ag–(Cu–Au) deposit, Garpenberg, Sweden, Ore Geology Reviews, 135, 104223 |  | SWE | Bergslagen mining district
| Lappberget | Garpenberg mine | Seafloor hydrothermal | Volcanic-hosted massive sulfide (VMS) | Subseafloor volcanogenic carbonate replacement (SVALS)-type | Zn, Pb, Ag | Cu, Au | Zn, Pb, Ag, Cu, Au | Tiu et al., 2021 |  | GARPN1520-30 | GARPN1520-30 | underground mine |  |  |  |  | ore material | polished section | drill core | mineral separate | [5 empty] | mineralisation |  |  |  | sphalerite | [6 empty] | pyrrhotite, arsenopyrite, gudmundite, electrum, tetrahedrite | twenty-five thin sections | EMPA, LA-ICPMS | CAMECA SX100 electron microprobe equipped with five wavelength-dispersion spectrometers (TAP, LLIF, PET, and LPET) and one EDS detector | Geological Survey of Finland | EPMA: accelerating voltage of 20 kV with a probe current and beam diameter of 40 nA and 1 µm, respectively. LA-ICP-MS: spot size of 50 μm, a laser repetition rate of 5 Hz, and a laser fluence of ~ 2.5 J/cm2. A total spot acquisition time of 85 s was used, including 15 s background measurement (laser off), 30 s sample ablation, and 40 s washout time. Helium (He) as the carrier gas. Isotopes analyzed: 34S, 55Mn, 57Fe, 59Co, 60Ni, 65Cu, 66Zn, 69Ga, 72Ge, 75As, 77Se, 107Ag, 111Cd, 115In, 118Sn, 121Sb, 197Au, 202Hg, 205Tl, 208Pb, and 209Bi. | MUL-Zn S-1 (Onuk et al., 2016) for sphalerite, MASS-1 (Wilson et al., 2002) for galena, and UQAC-Fe S (Savard et al., 2018) for pyrite and chalcopyrite. Natural minerals and metals were used as reference standards for EPMA. | 40 |  |  |  | 148 | [15 empty] | 1645 | [5 empty] | 48 | [5 empty] | 29 | [9 empty] | 43113 | [9 empty] | 285 | [17 empty] | 18985 | [9 empty] | 15 | [21 empty] | 338634 | [39 empty] | 594133 |  |  |  |  | 2021 | Tiu, G. et al. (2021), Ore mineralogy and sulfide mineral chemistry of the metamorphosed Lappberget Zn–Pb–Ag–(Cu–Au) deposit, Garpenberg, Sweden, Ore Geology Reviews, 135, 104223 |  | SWE | Bergslagen mining district
| Lappberget | Garpenberg mine | Seafloor hydrothermal | Volcanic-hosted massive sulfide (VMS) | Subseafloor volcanogenic carbonate replacement (SVALS)-type | Zn, Pb, Ag | Cu, Au | Zn, Pb, Ag, Cu, Au | Tiu et al., 2021 |  | GARPN1520-31 | GARPN1520-31 | underground mine |  |  |  |  | ore material | polished section | drill core | mineral separate | [5 empty] | mineralisation |  |  |  | chalcopyrite | [6 empty] | pyrrhotite, arsenopyrite, gudmundite, electrum, tetrahedrite | twenty-five thin sections | EMPA, LA-ICPMS | CAMECA SX100 electron microprobe equipped with five wavelength-dispersion spectrometers (TAP, LLIF, PET, and LPET) and one EDS detector | Geological Survey of Finland | EPMA: accelerating voltage of 20 kV with a probe current and beam diameter of 40 nA and 1 µm, respectively. LA-ICP-MS: spot size of 50 μm, a laser repetition rate of 5 Hz, and a laser fluence of ~ 2.5 J/cm2. A total spot acquisition time of 85 s was used, including 15 s background measurement (laser off), 30 s sample ablation, and 40 s washout time. Helium (He) as the carrier gas. Isotopes analyzed: 34S, 55Mn, 57Fe, 59Co, 60Ni, 65Cu, 66Zn, 69Ga, 72Ge, 75As, 77Se, 107Ag, 111Cd, 115In, 118Sn, 121Sb, 197Au, 202Hg, 205Tl, 208Pb, and 209Bi. | MUL-Zn S-1 (Onuk et al., 2016) for sphalerite, MASS-1 (Wilson et al., 2002) for galena, and UQAC-Fe S (Savard et al., 2018) for pyrite and chalcopyrite. Natural minerals and metals were used as reference standards for EPMA. | 0 |  |  |  | 0 | [9 empty] | 0 | [5 empty] | 0 | [5 empty] | 0 | [5 empty] | 341704 | [9 empty] | 307865 | [27 empty] | 127 | [9 empty] | 19 | [21 empty] | 344360 |  | 12 |  |  |  | 0 | [5 empty] | 0 | [7 empty] | 14 | [19 empty] | 1941 |  |  |  |  | 2021 | Tiu, G. et al. (2021), Ore mineralogy and sulfide mineral chemistry of the metamorphosed Lappberget Zn–Pb–Ag–(Cu–Au) deposit, Garpenberg, Sweden, Ore Geology Reviews, 135, 104223 |  | SWE | Bergslagen mining district
| Lappberget | Garpenberg mine | Seafloor hydrothermal | Volcanic-hosted massive sulfide (VMS) | Subseafloor volcanogenic carbonate replacement (SVALS)-type | Zn, Pb, Ag | Cu, Au | Zn, Pb, Ag, Cu, Au | Tiu et al., 2021 |  | GARPN1520-32 | GARPN1520-32 | underground mine |  |  |  |  | ore material | polished section | drill core | mineral separate | [5 empty] | mineralisation |  |  |  | chalcopyrite | [6 empty] | pyrrhotite, arsenopyrite, gudmundite, electrum, tetrahedrite | twenty-five thin sections | EMPA, LA-ICPMS | CAMECA SX100 electron microprobe equipped with five wavelength-dispersion spectrometers (TAP, LLIF, PET, and LPET) and one EDS detector | Geological Survey of Finland | EPMA: accelerating voltage of 20 kV with a probe current and beam diameter of 40 nA and 1 µm, respectively. LA-ICP-MS: spot size of 50 μm, a laser repetition rate of 5 Hz, and a laser fluence of ~ 2.5 J/cm2. A total spot acquisition time of 85 s was used, including 15 s background measurement (laser off), 30 s sample ablation, and 40 s washout time. Helium (He) as the carrier gas. Isotopes analyzed: 34S, 55Mn, 57Fe, 59Co, 60Ni, 65Cu, 66Zn, 69Ga, 72Ge, 75As, 77Se, 107Ag, 111Cd, 115In, 118Sn, 121Sb, 197Au, 202Hg, 205Tl, 208Pb, and 209Bi. | MUL-Zn S-1 (Onuk et al., 2016) for sphalerite, MASS-1 (Wilson et al., 2002) for galena, and UQAC-Fe S (Savard et al., 2018) for pyrite and chalcopyrite. Natural minerals and metals were used as reference standards for EPMA. | 0 |  |  |  | 0 | [9 empty] | 142 | [5 empty] | 0 | [5 empty] | 0 | [5 empty] | 344169 | [9 empty] | 310688 | [27 empty] | 24 | [9 empty] | 0 | [21 empty] | 344329 |  | 45 |  |  |  | 97 | [5 empty] | 0 | [7 empty] | 0 | [19 empty] | 434 |  |  |  |  | 2021 | Tiu, G. et al. (2021), Ore mineralogy and sulfide mineral chemistry of the metamorphosed Lappberget Zn–Pb–Ag–(Cu–Au) deposit, Garpenberg, Sweden, Ore Geology Reviews, 135, 104223 |  | SWE | Bergslagen mining district
| Lappberget | Garpenberg mine | Seafloor hydrothermal | Volcanic-hosted massive sulfide (VMS) | Subseafloor volcanogenic carbonate replacement (SVALS)-type | Zn, Pb, Ag | Cu, Au | Zn, Pb, Ag, Cu, Au | Tiu et al., 2021 |  | GARPN1617-1 | GARPN1617-1 | underground mine |  |  |  |  | ore material | polished section | drill core | mineral separate | [5 empty] | mineralisation |  |  |  | galena | [6 empty] | pyrrhotite, arsenopyrite, gudmundite, electrum, tetrahedrite | twenty-five thin sections | EMPA, LA-ICPMS | CAMECA SX100 electron microprobe equipped with five wavelength-dispersion spectrometers (TAP, LLIF, PET, and LPET) and one EDS detector | Geological Survey of Finland | EPMA: accelerating voltage of 20 kV with a probe current and beam diameter of 40 nA and 1 µm, respectively. LA-ICP-MS: spot size of 50 μm, a laser repetition rate of 5 Hz, and a laser fluence of ~ 2.5 J/cm2. A total spot acquisition time of 85 s was used, including 15 s background measurement (laser off), 30 s sample ablation, and 40 s washout time. Helium (He) as the carrier gas. Isotopes analyzed: 34S, 55Mn, 57Fe, 59Co, 60Ni, 65Cu, 66Zn, 69Ga, 72Ge, 75As, 77Se, 107Ag, 111Cd, 115In, 118Sn, 121Sb, 197Au, 202Hg, 205Tl, 208Pb, and 209Bi. | MUL-Zn S-1 (Onuk et al., 2016) for sphalerite, MASS-1 (Wilson et al., 2002) for galena, and UQAC-Fe S (Savard et al., 2018) for pyrite and chalcopyrite. Natural minerals and metals were used as reference standards for EPMA. | 359 |  |  |  | 0 | [9 empty] | 1025 | [17 empty] | 77 | [9 empty] | 120 | [43 empty] | 863415 | [15 empty] | 134075 |  | 401 | [37 empty] | 114 |  |  |  |  | 2021 | Tiu, G. et al. (2021), Ore mineralogy and sulfide mineral chemistry of the metamorphosed Lappberget Zn–Pb–Ag–(Cu–Au) deposit, Garpenberg, Sweden, Ore Geology Reviews, 135, 104223 |  | SWE | Bergslagen mining district
| Lappberget | Garpenberg mine | Seafloor hydrothermal | Volcanic-hosted massive sulfide (VMS) | Subseafloor volcanogenic carbonate replacement (SVALS)-type | Zn, Pb, Ag | Cu, Au | Zn, Pb, Ag, Cu, Au | Tiu et al., 2021 |  | GARPN1617-2 | GARPN1617-2 | underground mine |  |  |  |  | ore material | polished section | drill core | mineral separate | [5 empty] | mineralisation |  |  |  | sphalerite | [6 empty] | pyrrhotite, arsenopyrite, gudmundite, electrum, tetrahedrite | twenty-five thin sections | EMPA, LA-ICPMS | CAMECA SX100 electron microprobe equipped with five wavelength-dispersion spectrometers (TAP, LLIF, PET, and LPET) and one EDS detector | Geological Survey of Finland | EPMA: accelerating voltage of 20 kV with a probe current and beam diameter of 40 nA and 1 µm, respectively. LA-ICP-MS: spot size of 50 μm, a laser repetition rate of 5 Hz, and a laser fluence of ~ 2.5 J/cm2. A total spot acquisition time of 85 s was used, including 15 s background measurement (laser off), 30 s sample ablation, and 40 s washout time. Helium (He) as the carrier gas. Isotopes analyzed: 34S, 55Mn, 57Fe, 59Co, 60Ni, 65Cu, 66Zn, 69Ga, 72Ge, 75As, 77Se, 107Ag, 111Cd, 115In, 118Sn, 121Sb, 197Au, 202Hg, 205Tl, 208Pb, and 209Bi. | MUL-Zn S-1 (Onuk et al., 2016) for sphalerite, MASS-1 (Wilson et al., 2002) for galena, and UQAC-Fe S (Savard et al., 2018) for pyrite and chalcopyrite. Natural minerals and metals were used as reference standards for EPMA. | 0 |  |  |  | 0 | [15 empty] | 1070 | [5 empty] | 0 | [5 empty] | 70 | [9 empty] | 91737 | [9 empty] | 52 | [17 empty] | 15621 | [9 empty] | 0 | [21 empty] | 342434 | [39 empty] | 546329 |  |  |  |  | 2021 | Tiu, G. et al. (2021), Ore mineralogy and sulfide mineral chemistry of the metamorphosed Lappberget Zn–Pb–Ag–(Cu–Au) deposit, Garpenberg, Sweden, Ore Geology Reviews, 135, 104223 |  | SWE | Bergslagen mining district
| Lappberget | Garpenberg mine | Seafloor hydrothermal | Volcanic-hosted massive sulfide (VMS) | Subseafloor volcanogenic carbonate replacement (SVALS)-type | Zn, Pb, Ag | Cu, Au | Zn, Pb, Ag, Cu, Au | Tiu et al., 2021 |  | GARPN1617-3 | GARPN1617-3 | underground mine |  |  |  |  | ore material | polished section | drill core | mineral separate | [5 empty] | mineralisation |  |  |  | gudmundite | [6 empty] | pyrrhotite, arsenopyrite, gudmundite, electrum, tetrahedrite | twenty-five thin sections | EMPA, LA-ICPMS | CAMECA SX100 electron microprobe equipped with five wavelength-dispersion spectrometers (TAP, LLIF, PET, and LPET) and one EDS detector | Geological Survey of Finland | EPMA: accelerating voltage of 20 kV with a probe current and beam diameter of 40 nA and 1 µm, respectively. LA-ICP-MS: spot size of 50 μm, a laser repetition rate of 5 Hz, and a laser fluence of ~ 2.5 J/cm2. A total spot acquisition time of 85 s was used, including 15 s background measurement (laser off), 30 s sample ablation, and 40 s washout time. Helium (He) as the carrier gas. Isotopes analyzed: 34S, 55Mn, 57Fe, 59Co, 60Ni, 65Cu, 66Zn, 69Ga, 72Ge, 75As, 77Se, 107Ag, 111Cd, 115In, 118Sn, 121Sb, 197Au, 202Hg, 205Tl, 208Pb, and 209Bi. | MUL-Zn S-1 (Onuk et al., 2016) for sphalerite, MASS-1 (Wilson et al., 2002) for galena, and UQAC-Fe S (Savard et al., 2018) for pyrite and chalcopyrite. Natural minerals and metals were used as reference standards for EPMA. | 282 |  |  |  | 2789 | [9 empty] | 0 | [5 empty] | 50 | [11 empty] | 30 | [9 empty] | 275163 | [9 empty] | 0 | [17 empty] | 61 | [15 empty] | 0 | [15 empty] | 154644 |  | 564779 | [17 empty] | 0 | [19 empty] | 289 |  |  |  |  | 2021 | Tiu, G. et al. (2021), Ore mineralogy and sulfide mineral chemistry of the metamorphosed Lappberget Zn–Pb–Ag–(Cu–Au) deposit, Garpenberg, Sweden, Ore Geology Reviews, 135, 104223 |  | SWE | Bergslagen mining district
| Lappberget | Garpenberg mine | Seafloor hydrothermal | Volcanic-hosted massive sulfide (VMS) | Subseafloor volcanogenic carbonate replacement (SVALS)-type | Zn, Pb, Ag | Cu, Au | Zn, Pb, Ag, Cu, Au | Tiu et al., 2021 |  | GARPN1617-4 | GARPN1617-4 | underground mine |  |  |  |  | ore material | polished section | drill core | mineral separate | [5 empty] | mineralisation |  |  |  | gudmundite | [6 empty] | pyrrhotite, arsenopyrite, gudmundite, electrum, tetrahedrite | twenty-five thin sections | EMPA, LA-ICPMS | CAMECA SX100 electron microprobe equipped with five wavelength-dispersion spectrometers (TAP, LLIF, PET, and LPET) and one EDS detector | Geological Survey of Finland | EPMA: accelerating voltage of 20 kV with a probe current and beam diameter of 40 nA and 1 µm, respectively. LA-ICP-MS: spot size of 50 μm, a laser repetition rate of 5 Hz, and a laser fluence of ~ 2.5 J/cm2. A total spot acquisition time of 85 s was used, including 15 s background measurement (laser off), 30 s sample ablation, and 40 s washout time. Helium (He) as the carrier gas. Isotopes analyzed: 34S, 55Mn, 57Fe, 59Co, 60Ni, 65Cu, 66Zn, 69Ga, 72Ge, 75As, 77Se, 107Ag, 111Cd, 115In, 118Sn, 121Sb, 197Au, 202Hg, 205Tl, 208Pb, and 209Bi. | MUL-Zn S-1 (Onuk et al., 2016) for sphalerite, MASS-1 (Wilson et al., 2002) for galena, and UQAC-Fe S (Savard et al., 2018) for pyrite and chalcopyrite. Natural minerals and metals were used as reference standards for EPMA. | 0 |  |  |  | 0 | [9 empty] | 0 | [5 empty] | 108 | [11 empty] | 1086 | [9 empty] | 278544 | [9 empty] | 0 | [17 empty] | 176 | [15 empty] | 304 | [15 empty] | 158522 |  | 561156 | [17 empty] | 0 | [19 empty] | 1032 |  |  |  |  | 2021 | Tiu, G. et al. (2021), Ore mineralogy and sulfide mineral chemistry of the metamorphosed Lappberget Zn–Pb–Ag–(Cu–Au) deposit, Garpenberg, Sweden, Ore Geology Reviews, 135, 104223 |  | SWE | Bergslagen mining district
| Lappberget | Garpenberg mine | Seafloor hydrothermal | Volcanic-hosted massive sulfide (VMS) | Subseafloor volcanogenic carbonate replacement (SVALS)-type | Zn, Pb, Ag | Cu, Au | Zn, Pb, Ag, Cu, Au | Tiu et al., 2021 |  | GARPN1617-5 | GARPN1617-5 | underground mine |  |  |  |  | ore material | polished section | drill core | mineral separate | [5 empty] | mineralisation |  |  |  | sphalerite | [6 empty] | pyrrhotite, arsenopyrite, gudmundite, electrum, tetrahedrite | twenty-five thin sections | EMPA, LA-ICPMS | CAMECA SX100 electron microprobe equipped with five wavelength-dispersion spectrometers (TAP, LLIF, PET, and LPET) and one EDS detector | Geological Survey of Finland | EPMA: accelerating voltage of 20 kV with a probe current and beam diameter of 40 nA and 1 µm, respectively. LA-ICP-MS: spot size of 50 μm, a laser repetition rate of 5 Hz, and a laser fluence of ~ 2.5 J/cm2. A total spot acquisition time of 85 s was used, including 15 s background measurement (laser off), 30 s sample ablation, and 40 s washout time. Helium (He) as the carrier gas. Isotopes analyzed: 34S, 55Mn, 57Fe, 59Co, 60Ni, 65Cu, 66Zn, 69Ga, 72Ge, 75As, 77Se, 107Ag, 111Cd, 115In, 118Sn, 121Sb, 197Au, 202Hg, 205Tl, 208Pb, and 209Bi. | MUL-Zn S-1 (Onuk et al., 2016) for sphalerite, MASS-1 (Wilson et al., 2002) for galena, and UQAC-Fe S (Savard et al., 2018) for pyrite and chalcopyrite. Natural minerals and metals were used as reference standards for EPMA. | 211 |  |  |  | 712 | [15 empty] | 1127 | [5 empty] | 38 | [5 empty] | 1204 | [9 empty] | 61529 | [9 empty] | 0 | [17 empty] | 5140 | [9 empty] | 54 | [21 empty] | 339535 | [39 empty] | 582946 |  |  |  |  | 2021 | Tiu, G. et al. (2021), Ore mineralogy and sulfide mineral chemistry of the metamorphosed Lappberget Zn–Pb–Ag–(Cu–Au) deposit, Garpenberg, Sweden, Ore Geology Reviews, 135, 104223 |  | SWE | Bergslagen mining district
| Lappberget | Garpenberg mine | Seafloor hydrothermal | Volcanic-hosted massive sulfide (VMS) | Subseafloor volcanogenic carbonate replacement (SVALS)-type | Zn, Pb, Ag | Cu, Au | Zn, Pb, Ag, Cu, Au | Tiu et al., 2021 |  | GARPN1617-6 | GARPN1617-6 | underground mine |  |  |  |  | ore material | polished section | drill core | mineral separate | [5 empty] | mineralisation |  |  |  | chalcopyrite | [6 empty] | pyrrhotite, arsenopyrite, gudmundite, electrum, tetrahedrite | twenty-five thin sections | EMPA, LA-ICPMS | CAMECA SX100 electron microprobe equipped with five wavelength-dispersion spectrometers (TAP, LLIF, PET, and LPET) and one EDS detector | Geological Survey of Finland | EPMA: accelerating voltage of 20 kV with a probe current and beam diameter of 40 nA and 1 µm, respectively. LA-ICP-MS: spot size of 50 μm, a laser repetition rate of 5 Hz, and a laser fluence of ~ 2.5 J/cm2. A total spot acquisition time of 85 s was used, including 15 s background measurement (laser off), 30 s sample ablation, and 40 s washout time. Helium (He) as the carrier gas. Isotopes analyzed: 34S, 55Mn, 57Fe, 59Co, 60Ni, 65Cu, 66Zn, 69Ga, 72Ge, 75As, 77Se, 107Ag, 111Cd, 115In, 118Sn, 121Sb, 197Au, 202Hg, 205Tl, 208Pb, and 209Bi. | MUL-Zn S-1 (Onuk et al., 2016) for sphalerite, MASS-1 (Wilson et al., 2002) for galena, and UQAC-Fe S (Savard et al., 2018) for pyrite and chalcopyrite. Natural minerals and metals were used as reference standards for EPMA. | 0 |  |  |  | 972 | [9 empty] | 0 | [5 empty] | 0 | [5 empty] | 0 | [5 empty] | 338740 | [9 empty] | 305433 | [27 empty] | 332 | [9 empty] | 0 | [21 empty] | 346212 |  | 190 |  |  |  | 158 | [5 empty] | 7 | [7 empty] | 0 | [19 empty] | 222 |  |  |  |  | 2021 | Tiu, G. et al. (2021), Ore mineralogy and sulfide mineral chemistry of the metamorphosed Lappberget Zn–Pb–Ag–(Cu–Au) deposit, Garpenberg, Sweden, Ore Geology Reviews, 135, 104223 |  | SWE | Bergslagen mining district
| Lappberget | Garpenberg mine | Seafloor hydrothermal | Volcanic-hosted massive sulfide (VMS) | Subseafloor volcanogenic carbonate replacement (SVALS)-type | Zn, Pb, Ag | Cu, Au | Zn, Pb, Ag, Cu, Au | Tiu et al., 2021 |  | GARPN1617-7 | GARPN1617-7 | underground mine |  |  |  |  | ore material | polished section | drill core | mineral separate | [5 empty] | mineralisation |  |  |  | gudmundite | [6 empty] | pyrrhotite, arsenopyrite, gudmundite, electrum, tetrahedrite | twenty-five thin sections | EMPA, LA-ICPMS | CAMECA SX100 electron microprobe equipped with five wavelength-dispersion spectrometers (TAP, LLIF, PET, and LPET) and one EDS detector | Geological Survey of Finland | EPMA: accelerating voltage of 20 kV with a probe current and beam diameter of 40 nA and 1 µm, respectively. LA-ICP-MS: spot size of 50 μm, a laser repetition rate of 5 Hz, and a laser fluence of ~ 2.5 J/cm2. A total spot acquisition time of 85 s was used, including 15 s background measurement (laser off), 30 s sample ablation, and 40 s washout time. Helium (He) as the carrier gas. Isotopes analyzed: 34S, 55Mn, 57Fe, 59Co, 60Ni, 65Cu, 66Zn, 69Ga, 72Ge, 75As, 77Se, 107Ag, 111Cd, 115In, 118Sn, 121Sb, 197Au, 202Hg, 205Tl, 208Pb, and 209Bi. | MUL-Zn S-1 (Onuk et al., 2016) for sphalerite, MASS-1 (Wilson et al., 2002) for galena, and UQAC-Fe S (Savard et al., 2018) for pyrite and chalcopyrite. Natural minerals and metals were used as reference standards for EPMA. | 398 |  |  |  | 0 | [9 empty] | 0 | [5 empty] | 241 | [11 empty] | 407 | [9 empty] | 279259 | [9 empty] | 0 | [17 empty] | 156 | [15 empty] | 218 | [15 empty] | 153748 |  | 567057 | [17 empty] | 0 | [19 empty] | 54 |  |  |  |  | 2021 | Tiu, G. et al. (2021), Ore mineralogy and sulfide mineral chemistry of the metamorphosed Lappberget Zn–Pb–Ag–(Cu–Au) deposit, Garpenberg, Sweden, Ore Geology Reviews, 135, 104223 |  | SWE | Bergslagen mining district
| Lappberget | Garpenberg mine | Seafloor hydrothermal | Volcanic-hosted massive sulfide (VMS) | Subseafloor volcanogenic carbonate replacement (SVALS)-type | Zn, Pb, Ag | Cu, Au | Zn, Pb, Ag, Cu, Au | Tiu et al., 2021 |  | GARPN1617-8 | GARPN1617-8 | underground mine |  |  |  |  | ore material | polished section | drill core | mineral separate | [5 empty] | mineralisation |  |  |  | gudmundite | [6 empty] | pyrrhotite, arsenopyrite, gudmundite, electrum, tetrahedrite | twenty-five thin sections | EMPA, LA-ICPMS | CAMECA SX100 electron microprobe equipped with five wavelength-dispersion spectrometers (TAP, LLIF, PET, and LPET) and one EDS detector | Geological Survey of Finland | EPMA: accelerating voltage of 20 kV with a probe current and beam diameter of 40 nA and 1 µm, respectively. LA-ICP-MS: spot size of 50 μm, a laser repetition rate of 5 Hz, and a laser fluence of ~ 2.5 J/cm2. A total spot acquisition time of 85 s was used, including 15 s background measurement (laser off), 30 s sample ablation, and 40 s washout time. Helium (He) as the carrier gas. Isotopes analyzed: 34S, 55Mn, 57Fe, 59Co, 60Ni, 65Cu, 66Zn, 69Ga, 72Ge, 75As, 77Se, 107Ag, 111Cd, 115In, 118Sn, 121Sb, 197Au, 202Hg, 205Tl, 208Pb, and 209Bi. | MUL-Zn S-1 (Onuk et al., 2016) for sphalerite, MASS-1 (Wilson et al., 2002) for galena, and UQAC-Fe S (Savard et al., 2018) for pyrite and chalcopyrite. Natural minerals and metals were used as reference standards for EPMA. | 49255 |  |  |  | 0 | [9 empty] | 633 | [5 empty] | 448 | [11 empty] | 1593 | [9 empty] | 259431 | [9 empty] | 220 | [17 empty] | 330 | [15 empty] | 591 | [15 empty] | 153771 |  | 520631 | [17 empty] | 0 | [19 empty] | 306 |  |  |  |  | 2021 | Tiu, G. et al. (2021), Ore mineralogy and sulfide mineral chemistry of the metamorphosed Lappberget Zn–Pb–Ag–(Cu–Au) deposit, Garpenberg, Sweden, Ore Geology Reviews, 135, 104223 |  | SWE | Bergslagen mining district
| Lappberget | Garpenberg mine | Seafloor hydrothermal | Volcanic-hosted massive sulfide (VMS) | Subseafloor volcanogenic carbonate replacement (SVALS)-type | Zn, Pb, Ag | Cu, Au | Zn, Pb, Ag, Cu, Au | Tiu et al., 2021 |  | GARPN1617-9 | GARPN1617-9 | underground mine |  |  |  |  | ore material | polished section | drill core | mineral separate | [5 empty] | mineralisation |  |  |  | gudmundite | [6 empty] | pyrrhotite, arsenopyrite, gudmundite, electrum, tetrahedrite | twenty-five thin sections | EMPA, LA-ICPMS | CAMECA SX100 electron microprobe equipped with five wavelength-dispersion spectrometers (TAP, LLIF, PET, and LPET) and one EDS detector | Geological Survey of Finland | EPMA: accelerating voltage of 20 kV with a probe current and beam diameter of 40 nA and 1 µm, respectively. LA-ICP-MS: spot size of 50 μm, a laser repetition rate of 5 Hz, and a laser fluence of ~ 2.5 J/cm2. A total spot acquisition time of 85 s was used, including 15 s background measurement (laser off), 30 s sample ablation, and 40 s washout time. Helium (He) as the carrier gas. Isotopes analyzed: 34S, 55Mn, 57Fe, 59Co, 60Ni, 65Cu, 66Zn, 69Ga, 72Ge, 75As, 77Se, 107Ag, 111Cd, 115In, 118Sn, 121Sb, 197Au, 202Hg, 205Tl, 208Pb, and 209Bi. | MUL-Zn S-1 (Onuk et al., 2016) for sphalerite, MASS-1 (Wilson et al., 2002) for galena, and UQAC-Fe S (Savard et al., 2018) for pyrite and chalcopyrite. Natural minerals and metals were used as reference standards for EPMA. | 53308 |  |  |  | 0 | [9 empty] | 0 | [5 empty] | 609 | [11 empty] | 2467 | [9 empty] | 262616 | [9 empty] | 0 | [17 empty] | 224 | [15 empty] | 515 | [15 empty] | 158353 |  | 512076 | [17 empty] | 0 | [19 empty] | 287 |  |  |  |  | 2021 | Tiu, G. et al. (2021), Ore mineralogy and sulfide mineral chemistry of the metamorphosed Lappberget Zn–Pb–Ag–(Cu–Au) deposit, Garpenberg, Sweden, Ore Geology Reviews, 135, 104223 |  | SWE | Bergslagen mining district
| Lappberget | Garpenberg mine | Seafloor hydrothermal | Volcanic-hosted massive sulfide (VMS) | Subseafloor volcanogenic carbonate replacement (SVALS)-type | Zn, Pb, Ag | Cu, Au | Zn, Pb, Ag, Cu, Au | Tiu et al., 2021 |  | GARPN1617-10 | GARPN1617-10 | underground mine |  |  |  |  | ore material | polished section | drill core | mineral separate | [5 empty] | mineralisation |  |  |  | tetrahedrite | [6 empty] | pyrrhotite, arsenopyrite, gudmundite, electrum, tetrahedrite | twenty-five thin sections | EMPA, LA-ICPMS | CAMECA SX100 electron microprobe equipped with five wavelength-dispersion spectrometers (TAP, LLIF, PET, and LPET) and one EDS detector | Geological Survey of Finland | EPMA: accelerating voltage of 20 kV with a probe current and beam diameter of 40 nA and 1 µm, respectively. LA-ICP-MS: spot size of 50 μm, a laser repetition rate of 5 Hz, and a laser fluence of ~ 2.5 J/cm2. A total spot acquisition time of 85 s was used, including 15 s background measurement (laser off), 30 s sample ablation, and 40 s washout time. Helium (He) as the carrier gas. Isotopes analyzed: 34S, 55Mn, 57Fe, 59Co, 60Ni, 65Cu, 66Zn, 69Ga, 72Ge, 75As, 77Se, 107Ag, 111Cd, 115In, 118Sn, 121Sb, 197Au, 202Hg, 205Tl, 208Pb, and 209Bi. | MUL-Zn S-1 (Onuk et al., 2016) for sphalerite, MASS-1 (Wilson et al., 2002) for galena, and UQAC-Fe S (Savard et al., 2018) for pyrite and chalcopyrite. Natural minerals and metals were used as reference standards for EPMA. | 296498 |  |  |  | 728 | [9 empty] | 937 | [5 empty] | 2303 | [11 empty] | 170857 | [9 empty] | 51986 | [9 empty] | 59 | [17 empty] | 393 | [15 empty] | 1222 | [15 empty] | 206109 |  | 255285 | [17 empty] | 0 | [19 empty] | 10499 |  |  |  |  | 2021 | Tiu, G. et al. (2021), Ore mineralogy and sulfide mineral chemistry of the metamorphosed Lappberget Zn–Pb–Ag–(Cu–Au) deposit, Garpenberg, Sweden, Ore Geology Reviews, 135, 104223 |  | SWE | Bergslagen mining district
| Lappberget | Garpenberg mine | Seafloor hydrothermal | Volcanic-hosted massive sulfide (VMS) | Subseafloor volcanogenic carbonate replacement (SVALS)-type | Zn, Pb, Ag | Cu, Au | Zn, Pb, Ag, Cu, Au | Tiu et al., 2021 |  | GARPN1617-11 | GARPN1617-11 | underground mine |  |  |  |  | ore material | polished section | drill core | mineral separate | [5 empty] | mineralisation |  |  |  | tetrahedrite | [6 empty] | pyrrhotite, arsenopyrite, gudmundite, electrum, tetrahedrite | twenty-five thin sections | EMPA, LA-ICPMS | CAMECA SX100 electron microprobe equipped with five wavelength-dispersion spectrometers (TAP, LLIF, PET, and LPET) and one EDS detector | Geological Survey of Finland | EPMA: accelerating voltage of 20 kV with a probe current and beam diameter of 40 nA and 1 µm, respectively. LA-ICP-MS: spot size of 50 μm, a laser repetition rate of 5 Hz, and a laser fluence of ~ 2.5 J/cm2. A total spot acquisition time of 85 s was used, including 15 s background measurement (laser off), 30 s sample ablation, and 40 s washout time. Helium (He) as the carrier gas. Isotopes analyzed: 34S, 55Mn, 57Fe, 59Co, 60Ni, 65Cu, 66Zn, 69Ga, 72Ge, 75As, 77Se, 107Ag, 111Cd, 115In, 118Sn, 121Sb, 197Au, 202Hg, 205Tl, 208Pb, and 209Bi. | MUL-Zn S-1 (Onuk et al., 2016) for sphalerite, MASS-1 (Wilson et al., 2002) for galena, and UQAC-Fe S (Savard et al., 2018) for pyrite and chalcopyrite. Natural minerals and metals were used as reference standards for EPMA. | 306121 |  |  |  | 374 | [9 empty] | 172 | [5 empty] | 2500 | [11 empty] | 158812 | [9 empty] | 52733 | [9 empty] | 271 | [17 empty] | 393 | [15 empty] | 287 | [15 empty] | 205227 |  | 255168 | [17 empty] | 0 | [19 empty] | 9794 |  |  |  |  | 2021 | Tiu, G. et al. (2021), Ore mineralogy and sulfide mineral chemistry of the metamorphosed Lappberget Zn–Pb–Ag–(Cu–Au) deposit, Garpenberg, Sweden, Ore Geology Reviews, 135, 104223 |  | SWE | Bergslagen mining district
| Lappberget | Garpenberg mine | Seafloor hydrothermal | Volcanic-hosted massive sulfide (VMS) | Subseafloor volcanogenic carbonate replacement (SVALS)-type | Zn, Pb, Ag | Cu, Au | Zn, Pb, Ag, Cu, Au | Tiu et al., 2021 |  | GARPN1617-12 | GARPN1617-12 | underground mine |  |  |  |  | ore material | polished section | drill core | mineral separate | [5 empty] | mineralisation |  |  |  | gudmundite | [6 empty] | pyrrhotite, arsenopyrite, gudmundite, electrum, tetrahedrite | twenty-five thin sections | EMPA, LA-ICPMS | CAMECA SX100 electron microprobe equipped with five wavelength-dispersion spectrometers (TAP, LLIF, PET, and LPET) and one EDS detector | Geological Survey of Finland | EPMA: accelerating voltage of 20 kV with a probe current and beam diameter of 40 nA and 1 µm, respectively. LA-ICP-MS: spot size of 50 μm, a laser repetition rate of 5 Hz, and a laser fluence of ~ 2.5 J/cm2. A total spot acquisition time of 85 s was used, including 15 s background measurement (laser off), 30 s sample ablation, and 40 s washout time. Helium (He) as the carrier gas. Isotopes analyzed: 34S, 55Mn, 57Fe, 59Co, 60Ni, 65Cu, 66Zn, 69Ga, 72Ge, 75As, 77Se, 107Ag, 111Cd, 115In, 118Sn, 121Sb, 197Au, 202Hg, 205Tl, 208Pb, and 209Bi. | MUL-Zn S-1 (Onuk et al., 2016) for sphalerite, MASS-1 (Wilson et al., 2002) for galena, and UQAC-Fe S (Savard et al., 2018) for pyrite and chalcopyrite. Natural minerals and metals were used as reference standards for EPMA. | 237 |  |  |  | 583 | [9 empty] | 110 | [5 empty] | 130 | [11 empty] | 69 | [9 empty] | 277971 | [9 empty] | 316 | [17 empty] | 27 | [15 empty] | 492 | [15 empty] | 155847 |  | 558858 | [17 empty] | 121 | [19 empty] | 288 |  |  |  |  | 2021 | Tiu, G. et al. (2021), Ore mineralogy and sulfide mineral chemistry of the metamorphosed Lappberget Zn–Pb–Ag–(Cu–Au) deposit, Garpenberg, Sweden, Ore Geology Reviews, 135, 104223 |  | SWE | Bergslagen mining district
| Lappberget | Garpenberg mine | Seafloor hydrothermal | Volcanic-hosted massive sulfide (VMS) | Subseafloor volcanogenic carbonate replacement (SVALS)-type | Zn, Pb, Ag | Cu, Au | Zn, Pb, Ag, Cu, Au | Tiu et al., 2021 |  | GARPN1617-13 | GARPN1617-13 | underground mine |  |  |  |  | ore material | polished section | drill core | mineral separate | [5 empty] | mineralisation |  |  |  | chalcopyrite | [6 empty] | pyrrhotite, arsenopyrite, gudmundite, electrum, tetrahedrite | twenty-five thin sections | EMPA, LA-ICPMS | CAMECA SX100 electron microprobe equipped with five wavelength-dispersion spectrometers (TAP, LLIF, PET, and LPET) and one EDS detector | Geological Survey of Finland | EPMA: accelerating voltage of 20 kV with a probe current and beam diameter of 40 nA and 1 µm, respectively. LA-ICP-MS: spot size of 50 μm, a laser repetition rate of 5 Hz, and a laser fluence of ~ 2.5 J/cm2. A total spot acquisition time of 85 s was used, including 15 s background measurement (laser off), 30 s sample ablation, and 40 s washout time. Helium (He) as the carrier gas. Isotopes analyzed: 34S, 55Mn, 57Fe, 59Co, 60Ni, 65Cu, 66Zn, 69Ga, 72Ge, 75As, 77Se, 107Ag, 111Cd, 115In, 118Sn, 121Sb, 197Au, 202Hg, 205Tl, 208Pb, and 209Bi. | MUL-Zn S-1 (Onuk et al., 2016) for sphalerite, MASS-1 (Wilson et al., 2002) for galena, and UQAC-Fe S (Savard et al., 2018) for pyrite and chalcopyrite. Natural minerals and metals were used as reference standards for EPMA. | 0 |  |  |  | 679 | [9 empty] | 0 | [5 empty] | 0 | [5 empty] | 0 | [5 empty] | 340785 | [9 empty] | 305393 | [27 empty] | 563 | [9 empty] | 0 | [21 empty] | 345508 |  | 0 |  |  |  | 0 | [5 empty] | 0 | [7 empty] | 0 | [19 empty] | 1010 |  |  |  |  | 2021 | Tiu, G. et al. (2021), Ore mineralogy and sulfide mineral chemistry of the metamorphosed Lappberget Zn–Pb–Ag–(Cu–Au) deposit, Garpenberg, Sweden, Ore Geology Reviews, 135, 104223 |  | SWE | Bergslagen mining district
| Lappberget | Garpenberg mine | Seafloor hydrothermal | Volcanic-hosted massive sulfide (VMS) | Subseafloor volcanogenic carbonate replacement (SVALS)-type | Zn, Pb, Ag | Cu, Au | Zn, Pb, Ag, Cu, Au | Tiu et al., 2021 |  | GARPN1617-14 | GARPN1617-14 | underground mine |  |  |  |  | ore material | polished section | drill core | mineral separate | [5 empty] | mineralisation |  |  |  | sphalerite | [6 empty] | pyrrhotite, arsenopyrite, gudmundite, electrum, tetrahedrite | twenty-five thin sections | EMPA, LA-ICPMS | CAMECA SX100 electron microprobe equipped with five wavelength-dispersion spectrometers (TAP, LLIF, PET, and LPET) and one EDS detector | Geological Survey of Finland | EPMA: accelerating voltage of 20 kV with a probe current and beam diameter of 40 nA and 1 µm, respectively. LA-ICP-MS: spot size of 50 μm, a laser repetition rate of 5 Hz, and a laser fluence of ~ 2.5 J/cm2. A total spot acquisition time of 85 s was used, including 15 s background measurement (laser off), 30 s sample ablation, and 40 s washout time. Helium (He) as the carrier gas. Isotopes analyzed: 34S, 55Mn, 57Fe, 59Co, 60Ni, 65Cu, 66Zn, 69Ga, 72Ge, 75As, 77Se, 107Ag, 111Cd, 115In, 118Sn, 121Sb, 197Au, 202Hg, 205Tl, 208Pb, and 209Bi. | MUL-Zn S-1 (Onuk et al., 2016) for sphalerite, MASS-1 (Wilson et al., 2002) for galena, and UQAC-Fe S (Savard et al., 2018) for pyrite and chalcopyrite. Natural minerals and metals were used as reference standards for EPMA. | 0 |  |  |  | 50 | [15 empty] | 1277 | [5 empty] | 0 | [5 empty] | 0 | [9 empty] | 87710 | [9 empty] | 0 | [17 empty] | 15817 | [9 empty] | 0 | [21 empty] | 342573 | [39 empty] | 549024 |  |  |  |  | 2021 | Tiu, G. et al. (2021), Ore mineralogy and sulfide mineral chemistry of the metamorphosed Lappberget Zn–Pb–Ag–(Cu–Au) deposit, Garpenberg, Sweden, Ore Geology Reviews, 135, 104223 |  | SWE | Bergslagen mining district
| Lappberget | Garpenberg mine | Seafloor hydrothermal | Volcanic-hosted massive sulfide (VMS) | Subseafloor volcanogenic carbonate replacement (SVALS)-type | Zn, Pb, Ag | Cu, Au | Zn, Pb, Ag, Cu, Au | Tiu et al., 2021 |  | GARPN1617-15 | GARPN1617-15 | underground mine |  |  |  |  | ore material | polished section | drill core | mineral separate | [5 empty] | mineralisation |  |  |  | gudmundite | [6 empty] | pyrrhotite, arsenopyrite, gudmundite, electrum, tetrahedrite | twenty-five thin sections | EMPA, LA-ICPMS | CAMECA SX100 electron microprobe equipped with five wavelength-dispersion spectrometers (TAP, LLIF, PET, and LPET) and one EDS detector | Geological Survey of Finland | EPMA: accelerating voltage of 20 kV with a probe current and beam diameter of 40 nA and 1 µm, respectively. LA-ICP-MS: spot size of 50 μm, a laser repetition rate of 5 Hz, and a laser fluence of ~ 2.5 J/cm2. A total spot acquisition time of 85 s was used, including 15 s background measurement (laser off), 30 s sample ablation, and 40 s washout time. Helium (He) as the carrier gas. Isotopes analyzed: 34S, 55Mn, 57Fe, 59Co, 60Ni, 65Cu, 66Zn, 69Ga, 72Ge, 75As, 77Se, 107Ag, 111Cd, 115In, 118Sn, 121Sb, 197Au, 202Hg, 205Tl, 208Pb, and 209Bi. | MUL-Zn S-1 (Onuk et al., 2016) for sphalerite, MASS-1 (Wilson et al., 2002) for galena, and UQAC-Fe S (Savard et al., 2018) for pyrite and chalcopyrite. Natural minerals and metals were used as reference standards for EPMA. | 0 |  |  |  | 0 | [9 empty] | 0 | [5 empty] | 179 | [11 empty] | 19 | [9 empty] | 276945 | [9 empty] | 195 | [17 empty] | 30 | [15 empty] | 0 | [15 empty] | 153143 |  | 569408 | [17 empty] | 0 | [19 empty] | 4822 |  |  |  |  | 2021 | Tiu, G. et al. (2021), Ore mineralogy and sulfide mineral chemistry of the metamorphosed Lappberget Zn–Pb–Ag–(Cu–Au) deposit, Garpenberg, Sweden, Ore Geology Reviews, 135, 104223 |  | SWE | Bergslagen mining district
| Lappberget | Garpenberg mine | Seafloor hydrothermal | Volcanic-hosted massive sulfide (VMS) | Subseafloor volcanogenic carbonate replacement (SVALS)-type | Zn, Pb, Ag | Cu, Au | Zn, Pb, Ag, Cu, Au | Tiu et al., 2021 |  | GARPN1617-16 | GARPN1617-16 | underground mine |  |  |  |  | ore material | polished section | drill core | mineral separate | [5 empty] | mineralisation |  |  |  | pyrite | [6 empty] | pyrrhotite, arsenopyrite, gudmundite, electrum, tetrahedrite | twenty-five thin sections | EMPA, LA-ICPMS | CAMECA SX100 electron microprobe equipped with five wavelength-dispersion spectrometers (TAP, LLIF, PET, and LPET) and one EDS detector | Geological Survey of Finland | EPMA: accelerating voltage of 20 kV with a probe current and beam diameter of 40 nA and 1 µm, respectively. LA-ICP-MS: spot size of 50 μm, a laser repetition rate of 5 Hz, and a laser fluence of ~ 2.5 J/cm2. A total spot acquisition time of 85 s was used, including 15 s background measurement (laser off), 30 s sample ablation, and 40 s washout time. Helium (He) as the carrier gas. Isotopes analyzed: 34S, 55Mn, 57Fe, 59Co, 60Ni, 65Cu, 66Zn, 69Ga, 72Ge, 75As, 77Se, 107Ag, 111Cd, 115In, 118Sn, 121Sb, 197Au, 202Hg, 205Tl, 208Pb, and 209Bi. | MUL-Zn S-1 (Onuk et al., 2016) for sphalerite, MASS-1 (Wilson et al., 2002) for galena, and UQAC-Fe S (Savard et al., 2018) for pyrite and chalcopyrite. Natural minerals and metals were used as reference standards for EPMA. | 106.92 |  |  |  | 752.4 | [9 empty] | 237.6 | [5 empty] | 0 | [5 empty] | 0 | [5 empty] | 0 | [9 empty] | 475196.04 | [27 empty] | 0 | [9 empty] | 7.92 | [21 empty] | 525732.57 |  | 0 |  |  |  | 1.98 | [5 empty] | 40.59 | [7 empty] | 0 | [19 empty] | 0 |  |  |  |  | 2021 | Tiu, G. et al. (2021), Ore mineralogy and sulfide mineral chemistry of the metamorphosed Lappberget Zn–Pb–Ag–(Cu–Au) deposit, Garpenberg, Sweden, Ore Geology Reviews, 135, 104223 |  | SWE | Bergslagen mining district
| Lappberget | Garpenberg mine | Seafloor hydrothermal | Volcanic-hosted massive sulfide (VMS) | Subseafloor volcanogenic carbonate replacement (SVALS)-type | Zn, Pb, Ag | Cu, Au | Zn, Pb, Ag, Cu, Au | Tiu et al., 2021 |  | GARPN1617-17 | GARPN1617-17 | underground mine |  |  |  |  | ore material | polished section | drill core | mineral separate | [5 empty] | mineralisation |  |  |  | galena | [6 empty] | pyrrhotite, arsenopyrite, gudmundite, electrum, tetrahedrite | twenty-five thin sections | EMPA, LA-ICPMS | CAMECA SX100 electron microprobe equipped with five wavelength-dispersion spectrometers (TAP, LLIF, PET, and LPET) and one EDS detector | Geological Survey of Finland | EPMA: accelerating voltage of 20 kV with a probe current and beam diameter of 40 nA and 1 µm, respectively. LA-ICP-MS: spot size of 50 μm, a laser repetition rate of 5 Hz, and a laser fluence of ~ 2.5 J/cm2. A total spot acquisition time of 85 s was used, including 15 s background measurement (laser off), 30 s sample ablation, and 40 s washout time. Helium (He) as the carrier gas. Isotopes analyzed: 34S, 55Mn, 57Fe, 59Co, 60Ni, 65Cu, 66Zn, 69Ga, 72Ge, 75As, 77Se, 107Ag, 111Cd, 115In, 118Sn, 121Sb, 197Au, 202Hg, 205Tl, 208Pb, and 209Bi. | MUL-Zn S-1 (Onuk et al., 2016) for sphalerite, MASS-1 (Wilson et al., 2002) for galena, and UQAC-Fe S (Savard et al., 2018) for pyrite and chalcopyrite. Natural minerals and metals were used as reference standards for EPMA. | 758 |  |  |  | 0 | [9 empty] | 0 | [17 empty] | 1 | [9 empty] | 181 | [43 empty] | 862798 | [15 empty] | 134813 |  | 839 | [37 empty] | 107 |  |  |  |  | 2021 | Tiu, G. et al. (2021), Ore mineralogy and sulfide mineral chemistry of the metamorphosed Lappberget Zn–Pb–Ag–(Cu–Au) deposit, Garpenberg, Sweden, Ore Geology Reviews, 135, 104223 |  | SWE | Bergslagen mining district
| Lappberget | Garpenberg mine | Seafloor hydrothermal | Volcanic-hosted massive sulfide (VMS) | Subseafloor volcanogenic carbonate replacement (SVALS)-type | Zn, Pb, Ag | Cu, Au | Zn, Pb, Ag, Cu, Au | Tiu et al., 2021 |  | GARPN1617-18 | GARPN1617-18 | underground mine |  |  |  |  | ore material | polished section | drill core | mineral separate | [5 empty] | mineralisation |  |  |  | pyrite | [6 empty] | pyrrhotite, arsenopyrite, gudmundite, electrum, tetrahedrite | twenty-five thin sections | EMPA, LA-ICPMS | CAMECA SX100 electron microprobe equipped with five wavelength-dispersion spectrometers (TAP, LLIF, PET, and LPET) and one EDS detector | Geological Survey of Finland | EPMA: accelerating voltage of 20 kV with a probe current and beam diameter of 40 nA and 1 µm, respectively. LA-ICP-MS: spot size of 50 μm, a laser repetition rate of 5 Hz, and a laser fluence of ~ 2.5 J/cm2. A total spot acquisition time of 85 s was used, including 15 s background measurement (laser off), 30 s sample ablation, and 40 s washout time. Helium (He) as the carrier gas. Isotopes analyzed: 34S, 55Mn, 57Fe, 59Co, 60Ni, 65Cu, 66Zn, 69Ga, 72Ge, 75As, 77Se, 107Ag, 111Cd, 115In, 118Sn, 121Sb, 197Au, 202Hg, 205Tl, 208Pb, and 209Bi. | MUL-Zn S-1 (Onuk et al., 2016) for sphalerite, MASS-1 (Wilson et al., 2002) for galena, and UQAC-Fe S (Savard et al., 2018) for pyrite and chalcopyrite. Natural minerals and metals were used as reference standards for EPMA. | 0 |  |  |  | 873 | [9 empty] | 0 | [17 empty] | 126 | [9 empty] | 472598 | [43 empty] | 2096 | [15 empty] | 526686 |  | 0 | [37 empty] | 108 |  |  |  |  | 2021 | Tiu, G. et al. (2021), Ore mineralogy and sulfide mineral chemistry of the metamorphosed Lappberget Zn–Pb–Ag–(Cu–Au) deposit, Garpenberg, Sweden, Ore Geology Reviews, 135, 104223 |  | SWE | Bergslagen mining district
| Lappberget | Garpenberg mine | Seafloor hydrothermal | Volcanic-hosted massive sulfide (VMS) | Subseafloor volcanogenic carbonate replacement (SVALS)-type | Zn, Pb, Ag | Cu, Au | Zn, Pb, Ag, Cu, Au | Tiu et al., 2021 |  | GARPN1617-19 | GARPN1617-19 | underground mine |  |  |  |  | ore material | polished section | drill core | mineral separate | [5 empty] | mineralisation |  |  |  | galena | [6 empty] | pyrrhotite, arsenopyrite, gudmundite, electrum, tetrahedrite | twenty-five thin sections | EMPA, LA-ICPMS | CAMECA SX100 electron microprobe equipped with five wavelength-dispersion spectrometers (TAP, LLIF, PET, and LPET) and one EDS detector | Geological Survey of Finland | EPMA: accelerating voltage of 20 kV with a probe current and beam diameter of 40 nA and 1 µm, respectively. LA-ICP-MS: spot size of 50 μm, a laser repetition rate of 5 Hz, and a laser fluence of ~ 2.5 J/cm2. A total spot acquisition time of 85 s was used, including 15 s background measurement (laser off), 30 s sample ablation, and 40 s washout time. Helium (He) as the carrier gas. Isotopes analyzed: 34S, 55Mn, 57Fe, 59Co, 60Ni, 65Cu, 66Zn, 69Ga, 72Ge, 75As, 77Se, 107Ag, 111Cd, 115In, 118Sn, 121Sb, 197Au, 202Hg, 205Tl, 208Pb, and 209Bi. | MUL-Zn S-1 (Onuk et al., 2016) for sphalerite, MASS-1 (Wilson et al., 2002) for galena, and UQAC-Fe S (Savard et al., 2018) for pyrite and chalcopyrite. Natural minerals and metals were used as reference standards for EPMA. | 1035 |  |  |  | 0 | [9 empty] | 283 | [17 empty] | 26 | [9 empty] | 165 | [43 empty] | 852493 | [15 empty] | 132860 |  | 1013 | [37 empty] | 0 |  |  |  |  | 2021 | Tiu, G. et al. (2021), Ore mineralogy and sulfide mineral chemistry of the metamorphosed Lappberget Zn–Pb–Ag–(Cu–Au) deposit, Garpenberg, Sweden, Ore Geology Reviews, 135, 104223 |  | SWE | Bergslagen mining district
| Lappberget | Garpenberg mine | Seafloor hydrothermal | Volcanic-hosted massive sulfide (VMS) | Subseafloor volcanogenic carbonate replacement (SVALS)-type | Zn, Pb, Ag | Cu, Au | Zn, Pb, Ag, Cu, Au | Tiu et al., 2021 |  | GARPN1617-20 | GARPN1617-20 | underground mine |  |  |  |  | ore material | polished section | drill core | mineral separate | [5 empty] | mineralisation |  |  |  | galena | [6 empty] | pyrrhotite, arsenopyrite, gudmundite, electrum, tetrahedrite | twenty-five thin sections | EMPA, LA-ICPMS | CAMECA SX100 electron microprobe equipped with five wavelength-dispersion spectrometers (TAP, LLIF, PET, and LPET) and one EDS detector | Geological Survey of Finland | EPMA: accelerating voltage of 20 kV with a probe current and beam diameter of 40 nA and 1 µm, respectively. LA-ICP-MS: spot size of 50 μm, a laser repetition rate of 5 Hz, and a laser fluence of ~ 2.5 J/cm2. A total spot acquisition time of 85 s was used, including 15 s background measurement (laser off), 30 s sample ablation, and 40 s washout time. Helium (He) as the carrier gas. Isotopes analyzed: 34S, 55Mn, 57Fe, 59Co, 60Ni, 65Cu, 66Zn, 69Ga, 72Ge, 75As, 77Se, 107Ag, 111Cd, 115In, 118Sn, 121Sb, 197Au, 202Hg, 205Tl, 208Pb, and 209Bi. | MUL-Zn S-1 (Onuk et al., 2016) for sphalerite, MASS-1 (Wilson et al., 2002) for galena, and UQAC-Fe S (Savard et al., 2018) for pyrite and chalcopyrite. Natural minerals and metals were used as reference standards for EPMA. | 1223 |  |  |  | 0 | [9 empty] | 15 | [17 empty] | 140 | [9 empty] | 159 | [43 empty] | 852099 | [15 empty] | 133970 |  | 1515 | [37 empty] | 119 |  |  |  |  | 2021 | Tiu, G. et al. (2021), Ore mineralogy and sulfide mineral chemistry of the metamorphosed Lappberget Zn–Pb–Ag–(Cu–Au) deposit, Garpenberg, Sweden, Ore Geology Reviews, 135, 104223 |  | SWE | Bergslagen mining district
| Lappberget | Garpenberg mine | Seafloor hydrothermal | Volcanic-hosted massive sulfide (VMS) | Subseafloor volcanogenic carbonate replacement (SVALS)-type | Zn, Pb, Ag | Cu, Au | Zn, Pb, Ag, Cu, Au | Tiu et al., 2021 |  | GARPN1617-21 | GARPN1617-21 | underground mine |  |  |  |  | ore material | polished section | drill core | mineral separate | [5 empty] | mineralisation |  |  |  | sphalerite | [6 empty] | pyrrhotite, arsenopyrite, gudmundite, electrum, tetrahedrite | twenty-five thin sections | EMPA, LA-ICPMS | CAMECA SX100 electron microprobe equipped with five wavelength-dispersion spectrometers (TAP, LLIF, PET, and LPET) and one EDS detector | Geological Survey of Finland | EPMA: accelerating voltage of 20 kV with a probe current and beam diameter of 40 nA and 1 µm, respectively. LA-ICP-MS: spot size of 50 μm, a laser repetition rate of 5 Hz, and a laser fluence of ~ 2.5 J/cm2. A total spot acquisition time of 85 s was used, including 15 s background measurement (laser off), 30 s sample ablation, and 40 s washout time. Helium (He) as the carrier gas. Isotopes analyzed: 34S, 55Mn, 57Fe, 59Co, 60Ni, 65Cu, 66Zn, 69Ga, 72Ge, 75As, 77Se, 107Ag, 111Cd, 115In, 118Sn, 121Sb, 197Au, 202Hg, 205Tl, 208Pb, and 209Bi. | MUL-Zn S-1 (Onuk et al., 2016) for sphalerite, MASS-1 (Wilson et al., 2002) for galena, and UQAC-Fe S (Savard et al., 2018) for pyrite and chalcopyrite. Natural minerals and metals were used as reference standards for EPMA. | 0 |  |  |  | 12 | [15 empty] | 1857 | [5 empty] | 0 | [5 empty] | 0 | [9 empty] | 66861 | [9 empty] | 0 | [17 empty] | 9670 | [9 empty] | 0 | [21 empty] | 335928 | [39 empty] | 568065 |  |  |  |  | 2021 | Tiu, G. et al. (2021), Ore mineralogy and sulfide mineral chemistry of the metamorphosed Lappberget Zn–Pb–Ag–(Cu–Au) deposit, Garpenberg, Sweden, Ore Geology Reviews, 135, 104223 |  | SWE | Bergslagen mining district
| Lappberget | Garpenberg mine | Seafloor hydrothermal | Volcanic-hosted massive sulfide (VMS) | Subseafloor volcanogenic carbonate replacement (SVALS)-type | Zn, Pb, Ag | Cu, Au | Zn, Pb, Ag, Cu, Au | Tiu et al., 2021 |  | GARPN1617-22 | GARPN1617-22 | underground mine |  |  |  |  | ore material | polished section | drill core | mineral separate | [5 empty] | mineralisation |  |  |  | sphalerite | [6 empty] | pyrrhotite, arsenopyrite, gudmundite, electrum, tetrahedrite | twenty-five thin sections | EMPA, LA-ICPMS | CAMECA SX100 electron microprobe equipped with five wavelength-dispersion spectrometers (TAP, LLIF, PET, and LPET) and one EDS detector | Geological Survey of Finland | EPMA: accelerating voltage of 20 kV with a probe current and beam diameter of 40 nA and 1 µm, respectively. LA-ICP-MS: spot size of 50 μm, a laser repetition rate of 5 Hz, and a laser fluence of ~ 2.5 J/cm2. A total spot acquisition time of 85 s was used, including 15 s background measurement (laser off), 30 s sample ablation, and 40 s washout time. Helium (He) as the carrier gas. Isotopes analyzed: 34S, 55Mn, 57Fe, 59Co, 60Ni, 65Cu, 66Zn, 69Ga, 72Ge, 75As, 77Se, 107Ag, 111Cd, 115In, 118Sn, 121Sb, 197Au, 202Hg, 205Tl, 208Pb, and 209Bi. | MUL-Zn S-1 (Onuk et al., 2016) for sphalerite, MASS-1 (Wilson et al., 2002) for galena, and UQAC-Fe S (Savard et al., 2018) for pyrite and chalcopyrite. Natural minerals and metals were used as reference standards for EPMA. | 0 |  |  |  | 93 | [15 empty] | 1715 | [5 empty] | 0 | [5 empty] | 0 | [9 empty] | 66447 | [9 empty] | 171 | [17 empty] | 9531 | [9 empty] | 0 | [21 empty] | 338223 | [39 empty] | 569699 |  |  |  |  | 2021 | Tiu, G. et al. (2021), Ore mineralogy and sulfide mineral chemistry of the metamorphosed Lappberget Zn–Pb–Ag–(Cu–Au) deposit, Garpenberg, Sweden, Ore Geology Reviews, 135, 104223 |  | SWE | Bergslagen mining district
| Lappberget | Garpenberg mine | Seafloor hydrothermal | Volcanic-hosted massive sulfide (VMS) | Subseafloor volcanogenic carbonate replacement (SVALS)-type | Zn, Pb, Ag | Cu, Au | Zn, Pb, Ag, Cu, Au | Tiu et al., 2021 |  | GARPN1617-23 | GARPN1617-23 | underground mine |  |  |  |  | ore material | polished section | drill core | mineral separate | [5 empty] | mineralisation |  |  |  | pyrite | [6 empty] | pyrrhotite, arsenopyrite, gudmundite, electrum, tetrahedrite | twenty-five thin sections | EMPA, LA-ICPMS | CAMECA SX100 electron microprobe equipped with five wavelength-dispersion spectrometers (TAP, LLIF, PET, and LPET) and one EDS detector | Geological Survey of Finland | EPMA: accelerating voltage of 20 kV with a probe current and beam diameter of 40 nA and 1 µm, respectively. LA-ICP-MS: spot size of 50 μm, a laser repetition rate of 5 Hz, and a laser fluence of ~ 2.5 J/cm2. A total spot acquisition time of 85 s was used, including 15 s background measurement (laser off), 30 s sample ablation, and 40 s washout time. Helium (He) as the carrier gas. Isotopes analyzed: 34S, 55Mn, 57Fe, 59Co, 60Ni, 65Cu, 66Zn, 69Ga, 72Ge, 75As, 77Se, 107Ag, 111Cd, 115In, 118Sn, 121Sb, 197Au, 202Hg, 205Tl, 208Pb, and 209Bi. | MUL-Zn S-1 (Onuk et al., 2016) for sphalerite, MASS-1 (Wilson et al., 2002) for galena, and UQAC-Fe S (Savard et al., 2018) for pyrite and chalcopyrite. Natural minerals and metals were used as reference standards for EPMA. | 269.28 |  |  |  | 1072.17 | [9 empty] | 182.16 | [5 empty] | 0 | [5 empty] | 0 | [5 empty] | 76.23 | [9 empty] | 467520.57 | [27 empty] | 105.93 | [9 empty] | 59.4 | [21 empty] | 520417.26 |  | 82.17 |  |  |  | 87.12 | [5 empty] | 94.05 | [7 empty] | 119.79 | [19 empty] | 7928.91 |  |  |  |  | 2021 | Tiu, G. et al. (2021), Ore mineralogy and sulfide mineral chemistry of the metamorphosed Lappberget Zn–Pb–Ag–(Cu–Au) deposit, Garpenberg, Sweden, Ore Geology Reviews, 135, 104223 |  | SWE | Bergslagen mining district
| Lappberget | Garpenberg mine | Seafloor hydrothermal | Volcanic-hosted massive sulfide (VMS) | Subseafloor volcanogenic carbonate replacement (SVALS)-type | Zn, Pb, Ag | Cu, Au | Zn, Pb, Ag, Cu, Au | Tiu et al., 2021 |  | GARPN1617-24 | GARPN1617-24 | underground mine |  |  |  |  | ore material | polished section | drill core | mineral separate | [5 empty] | mineralisation |  |  |  | sphalerite | [6 empty] | pyrrhotite, arsenopyrite, gudmundite, electrum, tetrahedrite | twenty-five thin sections | EMPA, LA-ICPMS | CAMECA SX100 electron microprobe equipped with five wavelength-dispersion spectrometers (TAP, LLIF, PET, and LPET) and one EDS detector | Geological Survey of Finland | EPMA: accelerating voltage of 20 kV with a probe current and beam diameter of 40 nA and 1 µm, respectively. LA-ICP-MS: spot size of 50 μm, a laser repetition rate of 5 Hz, and a laser fluence of ~ 2.5 J/cm2. A total spot acquisition time of 85 s was used, including 15 s background measurement (laser off), 30 s sample ablation, and 40 s washout time. Helium (He) as the carrier gas. Isotopes analyzed: 34S, 55Mn, 57Fe, 59Co, 60Ni, 65Cu, 66Zn, 69Ga, 72Ge, 75As, 77Se, 107Ag, 111Cd, 115In, 118Sn, 121Sb, 197Au, 202Hg, 205Tl, 208Pb, and 209Bi. | MUL-Zn S-1 (Onuk et al., 2016) for sphalerite, MASS-1 (Wilson et al., 2002) for galena, and UQAC-Fe S (Savard et al., 2018) for pyrite and chalcopyrite. Natural minerals and metals were used as reference standards for EPMA. | 34 |  |  |  | 129 | [15 empty] | 1750 | [5 empty] | 18 | [5 empty] | 28 | [9 empty] | 60249 | [9 empty] | 176 | [17 empty] | 8580 | [9 empty] | 40 | [21 empty] | 340738 | [39 empty] | 582059 |  |  |  |  | 2021 | Tiu, G. et al. (2021), Ore mineralogy and sulfide mineral chemistry of the metamorphosed Lappberget Zn–Pb–Ag–(Cu–Au) deposit, Garpenberg, Sweden, Ore Geology Reviews, 135, 104223 |  | SWE | Bergslagen mining district
| Lappberget | Garpenberg mine | Seafloor hydrothermal | Volcanic-hosted massive sulfide (VMS) | Subseafloor volcanogenic carbonate replacement (SVALS)-type | Zn, Pb, Ag | Cu, Au | Zn, Pb, Ag, Cu, Au | Tiu et al., 2021 |  | GARPN1617-25 | GARPN1617-25 | underground mine |  |  |  |  | ore material | polished section | drill core | mineral separate | [5 empty] | mineralisation |  |  |  | sphalerite | [6 empty] | pyrrhotite, arsenopyrite, gudmundite, electrum, tetrahedrite | twenty-five thin sections | EMPA, LA-ICPMS | CAMECA SX100 electron microprobe equipped with five wavelength-dispersion spectrometers (TAP, LLIF, PET, and LPET) and one EDS detector | Geological Survey of Finland | EPMA: accelerating voltage of 20 kV with a probe current and beam diameter of 40 nA and 1 µm, respectively. LA-ICP-MS: spot size of 50 μm, a laser repetition rate of 5 Hz, and a laser fluence of ~ 2.5 J/cm2. A total spot acquisition time of 85 s was used, including 15 s background measurement (laser off), 30 s sample ablation, and 40 s washout time. Helium (He) as the carrier gas. Isotopes analyzed: 34S, 55Mn, 57Fe, 59Co, 60Ni, 65Cu, 66Zn, 69Ga, 72Ge, 75As, 77Se, 107Ag, 111Cd, 115In, 118Sn, 121Sb, 197Au, 202Hg, 205Tl, 208Pb, and 209Bi. | MUL-Zn S-1 (Onuk et al., 2016) for sphalerite, MASS-1 (Wilson et al., 2002) for galena, and UQAC-Fe S (Savard et al., 2018) for pyrite and chalcopyrite. Natural minerals and metals were used as reference standards for EPMA. | 31 |  |  |  | 90 | [15 empty] | 1629 | [5 empty] | 0 | [5 empty] | 0 | [9 empty] | 60935 | [9 empty] | 14 | [17 empty] | 8552 | [9 empty] | 46 | [21 empty] | 341355 | [39 empty] | 578868 |  |  |  |  | 2021 | Tiu, G. et al. (2021), Ore mineralogy and sulfide mineral chemistry of the metamorphosed Lappberget Zn–Pb–Ag–(Cu–Au) deposit, Garpenberg, Sweden, Ore Geology Reviews, 135, 104223 |  | SWE | Bergslagen mining district
| Lappberget | Garpenberg mine | Seafloor hydrothermal | Volcanic-hosted massive sulfide (VMS) | Subseafloor volcanogenic carbonate replacement (SVALS)-type | Zn, Pb, Ag | Cu, Au | Zn, Pb, Ag, Cu, Au | Tiu et al., 2021 |  | GARPN1617-26 | GARPN1617-26 | underground mine |  |  |  |  | ore material | polished section | drill core | mineral separate | [5 empty] | mineralisation |  |  |  | sphalerite | [6 empty] | pyrrhotite, arsenopyrite, gudmundite, electrum, tetrahedrite | twenty-five thin sections | EMPA, LA-ICPMS | CAMECA SX100 electron microprobe equipped with five wavelength-dispersion spectrometers (TAP, LLIF, PET, and LPET) and one EDS detector | Geological Survey of Finland | EPMA: accelerating voltage of 20 kV with a probe current and beam diameter of 40 nA and 1 µm, respectively. LA-ICP-MS: spot size of 50 μm, a laser repetition rate of 5 Hz, and a laser fluence of ~ 2.5 J/cm2. A total spot acquisition time of 85 s was used, including 15 s background measurement (laser off), 30 s sample ablation, and 40 s washout time. Helium (He) as the carrier gas. Isotopes analyzed: 34S, 55Mn, 57Fe, 59Co, 60Ni, 65Cu, 66Zn, 69Ga, 72Ge, 75As, 77Se, 107Ag, 111Cd, 115In, 118Sn, 121Sb, 197Au, 202Hg, 205Tl, 208Pb, and 209Bi. | MUL-Zn S-1 (Onuk et al., 2016) for sphalerite, MASS-1 (Wilson et al., 2002) for galena, and UQAC-Fe S (Savard et al., 2018) for pyrite and chalcopyrite. Natural minerals and metals were used as reference standards for EPMA. | 33 |  |  |  | 283 | [15 empty] | 1541 | [5 empty] | 117 | [5 empty] | 4 | [9 empty] | 63214 | [9 empty] | 0 | [17 empty] | 9275 | [9 empty] | 0 | [21 empty] | 338829 | [39 empty] | 577889 |  |  |  |  | 2021 | Tiu, G. et al. (2021), Ore mineralogy and sulfide mineral chemistry of the metamorphosed Lappberget Zn–Pb–Ag–(Cu–Au) deposit, Garpenberg, Sweden, Ore Geology Reviews, 135, 104223 |  | SWE | Bergslagen mining district
| Lappberget | Garpenberg mine | Seafloor hydrothermal | Volcanic-hosted massive sulfide (VMS) | Subseafloor volcanogenic carbonate replacement (SVALS)-type | Zn, Pb, Ag | Cu, Au | Zn, Pb, Ag, Cu, Au | Tiu et al., 2021 |  | GARPN1617-27 | GARPN1617-27 | underground mine |  |  |  |  | ore material | polished section | drill core | mineral separate | [5 empty] | mineralisation |  |  |  | sphalerite | [6 empty] | pyrrhotite, arsenopyrite, gudmundite, electrum, tetrahedrite | twenty-five thin sections | EMPA, LA-ICPMS | CAMECA SX100 electron microprobe equipped with five wavelength-dispersion spectrometers (TAP, LLIF, PET, and LPET) and one EDS detector | Geological Survey of Finland | EPMA: accelerating voltage of 20 kV with a probe current and beam diameter of 40 nA and 1 µm, respectively. LA-ICP-MS: spot size of 50 μm, a laser repetition rate of 5 Hz, and a laser fluence of ~ 2.5 J/cm2. A total spot acquisition time of 85 s was used, including 15 s background measurement (laser off), 30 s sample ablation, and 40 s washout time. Helium (He) as the carrier gas. Isotopes analyzed: 34S, 55Mn, 57Fe, 59Co, 60Ni, 65Cu, 66Zn, 69Ga, 72Ge, 75As, 77Se, 107Ag, 111Cd, 115In, 118Sn, 121Sb, 197Au, 202Hg, 205Tl, 208Pb, and 209Bi. | MUL-Zn S-1 (Onuk et al., 2016) for sphalerite, MASS-1 (Wilson et al., 2002) for galena, and UQAC-Fe S (Savard et al., 2018) for pyrite and chalcopyrite. Natural minerals and metals were used as reference standards for EPMA. | 0 |  |  |  | 25 | [15 empty] | 1487 | [5 empty] | 0 | [5 empty] | 70 | [9 empty] | 62981 | [9 empty] | 1 | [17 empty] | 9335 | [9 empty] | 4 | [21 empty] | 340031 | [39 empty] | 575747 |  |  |  |  | 2021 | Tiu, G. et al. (2021), Ore mineralogy and sulfide mineral chemistry of the metamorphosed Lappberget Zn–Pb–Ag–(Cu–Au) deposit, Garpenberg, Sweden, Ore Geology Reviews, 135, 104223 |  | SWE | Bergslagen mining district
| Lappberget | Garpenberg mine | Seafloor hydrothermal | Volcanic-hosted massive sulfide (VMS) | Subseafloor volcanogenic carbonate replacement (SVALS)-type | Zn, Pb, Ag | Cu, Au | Zn, Pb, Ag, Cu, Au | Tiu et al., 2021 |  | GARPN1617-28 | GARPN1617-28 | underground mine |  |  |  |  | ore material | polished section | drill core | mineral separate | [5 empty] | mineralisation |  |  |  | sphalerite | [6 empty] | pyrrhotite, arsenopyrite, gudmundite, electrum, tetrahedrite | twenty-five thin sections | EMPA, LA-ICPMS | CAMECA SX100 electron microprobe equipped with five wavelength-dispersion spectrometers (TAP, LLIF, PET, and LPET) and one EDS detector | Geological Survey of Finland | EPMA: accelerating voltage of 20 kV with a probe current and beam diameter of 40 nA and 1 µm, respectively. LA-ICP-MS: spot size of 50 μm, a laser repetition rate of 5 Hz, and a laser fluence of ~ 2.5 J/cm2. A total spot acquisition time of 85 s was used, including 15 s background measurement (laser off), 30 s sample ablation, and 40 s washout time. Helium (He) as the carrier gas. Isotopes analyzed: 34S, 55Mn, 57Fe, 59Co, 60Ni, 65Cu, 66Zn, 69Ga, 72Ge, 75As, 77Se, 107Ag, 111Cd, 115In, 118Sn, 121Sb, 197Au, 202Hg, 205Tl, 208Pb, and 209Bi. | MUL-Zn S-1 (Onuk et al., 2016) for sphalerite, MASS-1 (Wilson et al., 2002) for galena, and UQAC-Fe S (Savard et al., 2018) for pyrite and chalcopyrite. Natural minerals and metals were used as reference standards for EPMA. | 18 |  |  |  | 245 | [15 empty] | 1549 | [5 empty] | 0 | [5 empty] | 43 | [9 empty] | 62902 | [9 empty] | 0 | [17 empty] | 9210 | [9 empty] | 0 | [21 empty] | 337982 | [39 empty] | 575360 |  |  |  |  | 2021 | Tiu, G. et al. (2021), Ore mineralogy and sulfide mineral chemistry of the metamorphosed Lappberget Zn–Pb–Ag–(Cu–Au) deposit, Garpenberg, Sweden, Ore Geology Reviews, 135, 104223 |  | SWE | Bergslagen mining district
| Lappberget | Garpenberg mine | Seafloor hydrothermal | Volcanic-hosted massive sulfide (VMS) | Subseafloor volcanogenic carbonate replacement (SVALS)-type | Zn, Pb, Ag | Cu, Au | Zn, Pb, Ag, Cu, Au | Tiu et al., 2021 |  | GARPN1617-29 | GARPN1617-29 | underground mine |  |  |  |  | ore material | polished section | drill core | mineral separate | [5 empty] | mineralisation |  |  |  | tetrahedrite | [6 empty] | pyrrhotite, arsenopyrite, gudmundite, electrum, tetrahedrite | twenty-five thin sections | EMPA, LA-ICPMS | CAMECA SX100 electron microprobe equipped with five wavelength-dispersion spectrometers (TAP, LLIF, PET, and LPET) and one EDS detector | Geological Survey of Finland | EPMA: accelerating voltage of 20 kV with a probe current and beam diameter of 40 nA and 1 µm, respectively. LA-ICP-MS: spot size of 50 μm, a laser repetition rate of 5 Hz, and a laser fluence of ~ 2.5 J/cm2. A total spot acquisition time of 85 s was used, including 15 s background measurement (laser off), 30 s sample ablation, and 40 s washout time. Helium (He) as the carrier gas. Isotopes analyzed: 34S, 55Mn, 57Fe, 59Co, 60Ni, 65Cu, 66Zn, 69Ga, 72Ge, 75As, 77Se, 107Ag, 111Cd, 115In, 118Sn, 121Sb, 197Au, 202Hg, 205Tl, 208Pb, and 209Bi. | MUL-Zn S-1 (Onuk et al., 2016) for sphalerite, MASS-1 (Wilson et al., 2002) for galena, and UQAC-Fe S (Savard et al., 2018) for pyrite and chalcopyrite. Natural minerals and metals were used as reference standards for EPMA. | 320427 |  |  |  | 712 | [9 empty] | 81 | [5 empty] | 2199 | [11 empty] | 151061 | [9 empty] | 51362 | [9 empty] | 86 | [17 empty] | 518 | [15 empty] | 971 | [15 empty] | 202554 |  | 254561 | [17 empty] | 0 | [19 empty] | 10763 |  |  |  |  | 2021 | Tiu, G. et al. (2021), Ore mineralogy and sulfide mineral chemistry of the metamorphosed Lappberget Zn–Pb–Ag–(Cu–Au) deposit, Garpenberg, Sweden, Ore Geology Reviews, 135, 104223 |  | SWE | Bergslagen mining district
| Lappberget | Garpenberg mine | Seafloor hydrothermal | Volcanic-hosted massive sulfide (VMS) | Subseafloor volcanogenic carbonate replacement (SVALS)-type | Zn, Pb, Ag | Cu, Au | Zn, Pb, Ag, Cu, Au | Tiu et al., 2021 |  | GARPN1617-30 | GARPN1617-30 | underground mine |  |  |  |  | ore material | polished section | drill core | mineral separate | [5 empty] | mineralisation |  |  |  | tetrahedrite | [6 empty] | pyrrhotite, arsenopyrite, gudmundite, electrum, tetrahedrite | twenty-five thin sections | EMPA, LA-ICPMS | CAMECA SX100 electron microprobe equipped with five wavelength-dispersion spectrometers (TAP, LLIF, PET, and LPET) and one EDS detector | Geological Survey of Finland | EPMA: accelerating voltage of 20 kV with a probe current and beam diameter of 40 nA and 1 µm, respectively. LA-ICP-MS: spot size of 50 μm, a laser repetition rate of 5 Hz, and a laser fluence of ~ 2.5 J/cm2. A total spot acquisition time of 85 s was used, including 15 s background measurement (laser off), 30 s sample ablation, and 40 s washout time. Helium (He) as the carrier gas. Isotopes analyzed: 34S, 55Mn, 57Fe, 59Co, 60Ni, 65Cu, 66Zn, 69Ga, 72Ge, 75As, 77Se, 107Ag, 111Cd, 115In, 118Sn, 121Sb, 197Au, 202Hg, 205Tl, 208Pb, and 209Bi. | MUL-Zn S-1 (Onuk et al., 2016) for sphalerite, MASS-1 (Wilson et al., 2002) for galena, and UQAC-Fe S (Savard et al., 2018) for pyrite and chalcopyrite. Natural minerals and metals were used as reference standards for EPMA. | 322953 |  |  |  | 531 | [9 empty] | 0 | [5 empty] | 2640 | [11 empty] | 149208 | [9 empty] | 51127 | [9 empty] | 0 | [17 empty] | 352 | [15 empty] | 237 | [15 empty] | 200369 |  | 253601 | [17 empty] | 0 | [19 empty] | 11510 |  |  |  |  | 2021 | Tiu, G. et al. (2021), Ore mineralogy and sulfide mineral chemistry of the metamorphosed Lappberget Zn–Pb–Ag–(Cu–Au) deposit, Garpenberg, Sweden, Ore Geology Reviews, 135, 104223 |  | SWE | Bergslagen mining district
| Lappberget | Garpenberg mine | Seafloor hydrothermal | Volcanic-hosted massive sulfide (VMS) | Subseafloor volcanogenic carbonate replacement (SVALS)-type | Zn, Pb, Ag | Cu, Au | Zn, Pb, Ag, Cu, Au | Tiu et al., 2021 |  | GARPN1617-31 | GARPN1617-31 | underground mine |  |  |  |  | ore material | polished section | drill core | mineral separate | [5 empty] | mineralisation |  |  |  | tetrahedrite | [6 empty] | pyrrhotite, arsenopyrite, gudmundite, electrum, tetrahedrite | twenty-five thin sections | EMPA, LA-ICPMS | CAMECA SX100 electron microprobe equipped with five wavelength-dispersion spectrometers (TAP, LLIF, PET, and LPET) and one EDS detector | Geological Survey of Finland | EPMA: accelerating voltage of 20 kV with a probe current and beam diameter of 40 nA and 1 µm, respectively. LA-ICP-MS: spot size of 50 μm, a laser repetition rate of 5 Hz, and a laser fluence of ~ 2.5 J/cm2. A total spot acquisition time of 85 s was used, including 15 s background measurement (laser off), 30 s sample ablation, and 40 s washout time. Helium (He) as the carrier gas. Isotopes analyzed: 34S, 55Mn, 57Fe, 59Co, 60Ni, 65Cu, 66Zn, 69Ga, 72Ge, 75As, 77Se, 107Ag, 111Cd, 115In, 118Sn, 121Sb, 197Au, 202Hg, 205Tl, 208Pb, and 209Bi. | MUL-Zn S-1 (Onuk et al., 2016) for sphalerite, MASS-1 (Wilson et al., 2002) for galena, and UQAC-Fe S (Savard et al., 2018) for pyrite and chalcopyrite. Natural minerals and metals were used as reference standards for EPMA. | 321702 |  |  |  | 259 | [9 empty] | 0 | [5 empty] | 2460 | [11 empty] | 150872 | [9 empty] | 52044 | [9 empty] | 299 | [17 empty] | 305 | [15 empty] | 994 | [15 empty] | 203309 |  | 254162 | [17 empty] | 0 | [19 empty] | 10972 |  |  |  |  | 2021 | Tiu, G. et al. (2021), Ore mineralogy and sulfide mineral chemistry of the metamorphosed Lappberget Zn–Pb–Ag–(Cu–Au) deposit, Garpenberg, Sweden, Ore Geology Reviews, 135, 104223 |  | SWE | Bergslagen mining district
| Lappberget | Garpenberg mine | Seafloor hydrothermal | Volcanic-hosted massive sulfide (VMS) | Subseafloor volcanogenic carbonate replacement (SVALS)-type | Zn, Pb, Ag | Cu, Au | Zn, Pb, Ag, Cu, Au | Tiu et al., 2021 |  | GARPN1617-32 | GARPN1617-32 | underground mine |  |  |  |  | ore material | polished section | drill core | mineral separate | [5 empty] | mineralisation |  |  |  | tetrahedrite | [6 empty] | pyrrhotite, arsenopyrite, gudmundite, electrum, tetrahedrite | twenty-five thin sections | EMPA, LA-ICPMS | CAMECA SX100 electron microprobe equipped with five wavelength-dispersion spectrometers (TAP, LLIF, PET, and LPET) and one EDS detector | Geological Survey of Finland | EPMA: accelerating voltage of 20 kV with a probe current and beam diameter of 40 nA and 1 µm, respectively. LA-ICP-MS: spot size of 50 μm, a laser repetition rate of 5 Hz, and a laser fluence of ~ 2.5 J/cm2. A total spot acquisition time of 85 s was used, including 15 s background measurement (laser off), 30 s sample ablation, and 40 s washout time. Helium (He) as the carrier gas. Isotopes analyzed: 34S, 55Mn, 57Fe, 59Co, 60Ni, 65Cu, 66Zn, 69Ga, 72Ge, 75As, 77Se, 107Ag, 111Cd, 115In, 118Sn, 121Sb, 197Au, 202Hg, 205Tl, 208Pb, and 209Bi. | MUL-Zn S-1 (Onuk et al., 2016) for sphalerite, MASS-1 (Wilson et al., 2002) for galena, and UQAC-Fe S (Savard et al., 2018) for pyrite and chalcopyrite. Natural minerals and metals were used as reference standards for EPMA. | 337030 |  |  |  | 0 | [9 empty] | 1896 | [5 empty] | 2916 | [11 empty] | 137019 | [9 empty] | 49893 | [9 empty] | 150 | [17 empty] | 541 | [15 empty] | 1260 | [15 empty] | 200287 |  | 253266 | [17 empty] | 0 | [19 empty] | 11887 |  |  |  |  | 2021 | Tiu, G. et al. (2021), Ore mineralogy and sulfide mineral chemistry of the metamorphosed Lappberget Zn–Pb–Ag–(Cu–Au) deposit, Garpenberg, Sweden, Ore Geology Reviews, 135, 104223 |  | SWE | Bergslagen mining district
| Lappberget | Garpenberg mine | Seafloor hydrothermal | Volcanic-hosted massive sulfide (VMS) | Subseafloor volcanogenic carbonate replacement (SVALS)-type | Zn, Pb, Ag | Cu, Au | Zn, Pb, Ag, Cu, Au | Tiu et al., 2021 |  | GARPN1617-33 | GARPN1617-33 | underground mine |  |  |  |  | ore material | polished section | drill core | mineral separate | [5 empty] | mineralisation |  |  |  | tetrahedrite | [6 empty] | pyrrhotite, arsenopyrite, gudmundite, electrum, tetrahedrite | twenty-five thin sections | EMPA, LA-ICPMS | CAMECA SX100 electron microprobe equipped with five wavelength-dispersion spectrometers (TAP, LLIF, PET, and LPET) and one EDS detector | Geological Survey of Finland | EPMA: accelerating voltage of 20 kV with a probe current and beam diameter of 40 nA and 1 µm, respectively. LA-ICP-MS: spot size of 50 μm, a laser repetition rate of 5 Hz, and a laser fluence of ~ 2.5 J/cm2. A total spot acquisition time of 85 s was used, including 15 s background measurement (laser off), 30 s sample ablation, and 40 s washout time. Helium (He) as the carrier gas. Isotopes analyzed: 34S, 55Mn, 57Fe, 59Co, 60Ni, 65Cu, 66Zn, 69Ga, 72Ge, 75As, 77Se, 107Ag, 111Cd, 115In, 118Sn, 121Sb, 197Au, 202Hg, 205Tl, 208Pb, and 209Bi. | MUL-Zn S-1 (Onuk et al., 2016) for sphalerite, MASS-1 (Wilson et al., 2002) for galena, and UQAC-Fe S (Savard et al., 2018) for pyrite and chalcopyrite. Natural minerals and metals were used as reference standards for EPMA. | 337763 |  |  |  | 328 | [9 empty] | 0 | [5 empty] | 2411 | [11 empty] | 139247 | [9 empty] | 49369 | [9 empty] | 218 | [17 empty] | 345 | [15 empty] | 1157 | [15 empty] | 198553 |  | 253181 | [17 empty] | 0 | [19 empty] | 11403 |  |  |  |  | 2021 | Tiu, G. et al. (2021), Ore mineralogy and sulfide mineral chemistry of the metamorphosed Lappberget Zn–Pb–Ag–(Cu–Au) deposit, Garpenberg, Sweden, Ore Geology Reviews, 135, 104223 |  | SWE | Bergslagen mining district
| Lappberget | Garpenberg mine | Seafloor hydrothermal | Volcanic-hosted massive sulfide (VMS) | Subseafloor volcanogenic carbonate replacement (SVALS)-type | Zn, Pb, Ag | Cu, Au | Zn, Pb, Ag, Cu, Au | Tiu et al., 2021 |  | GARPN1617-34 | GARPN1617-34 | underground mine |  |  |  |  | ore material | polished section | drill core | mineral separate | [5 empty] | mineralisation |  |  |  | tetrahedrite | [6 empty] | pyrrhotite, arsenopyrite, gudmundite, electrum, tetrahedrite | twenty-five thin sections | EMPA, LA-ICPMS | CAMECA SX100 electron microprobe equipped with five wavelength-dispersion spectrometers (TAP, LLIF, PET, and LPET) and one EDS detector | Geological Survey of Finland | EPMA: accelerating voltage of 20 kV with a probe current and beam diameter of 40 nA and 1 µm, respectively. LA-ICP-MS: spot size of 50 μm, a laser repetition rate of 5 Hz, and a laser fluence of ~ 2.5 J/cm2. A total spot acquisition time of 85 s was used, including 15 s background measurement (laser off), 30 s sample ablation, and 40 s washout time. Helium (He) as the carrier gas. Isotopes analyzed: 34S, 55Mn, 57Fe, 59Co, 60Ni, 65Cu, 66Zn, 69Ga, 72Ge, 75As, 77Se, 107Ag, 111Cd, 115In, 118Sn, 121Sb, 197Au, 202Hg, 205Tl, 208Pb, and 209Bi. | MUL-Zn S-1 (Onuk et al., 2016) for sphalerite, MASS-1 (Wilson et al., 2002) for galena, and UQAC-Fe S (Savard et al., 2018) for pyrite and chalcopyrite. Natural minerals and metals were used as reference standards for EPMA. | 329128 |  |  |  | 0 | [9 empty] | 0 | [5 empty] | 2852 | [11 empty] | 141469 | [9 empty] | 50197 | [9 empty] | 378 | [17 empty] | 341 | [15 empty] | 1250 | [15 empty] | 198911 |  | 254818 | [17 empty] | 0 | [19 empty] | 10919 |  |  |  |  | 2021 | Tiu, G. et al. (2021), Ore mineralogy and sulfide mineral chemistry of the metamorphosed Lappberget Zn–Pb–Ag–(Cu–Au) deposit, Garpenberg, Sweden, Ore Geology Reviews, 135, 104223 |  | SWE | Bergslagen mining district
| Lappberget | Garpenberg mine | Seafloor hydrothermal | Volcanic-hosted massive sulfide (VMS) | Subseafloor volcanogenic carbonate replacement (SVALS)-type | Zn, Pb, Ag | Cu, Au | Zn, Pb, Ag, Cu, Au | Tiu et al., 2021 |  | GARPN1617-35 | GARPN1617-35 | underground mine |  |  |  |  | ore material | polished section | drill core | mineral separate | [5 empty] | mineralisation |  |  |  | galena | [6 empty] | pyrrhotite, arsenopyrite, gudmundite, electrum, tetrahedrite | twenty-five thin sections | EMPA, LA-ICPMS | CAMECA SX100 electron microprobe equipped with five wavelength-dispersion spectrometers (TAP, LLIF, PET, and LPET) and one EDS detector | Geological Survey of Finland | EPMA: accelerating voltage of 20 kV with a probe current and beam diameter of 40 nA and 1 µm, respectively. LA-ICP-MS: spot size of 50 μm, a laser repetition rate of 5 Hz, and a laser fluence of ~ 2.5 J/cm2. A total spot acquisition time of 85 s was used, including 15 s background measurement (laser off), 30 s sample ablation, and 40 s washout time. Helium (He) as the carrier gas. Isotopes analyzed: 34S, 55Mn, 57Fe, 59Co, 60Ni, 65Cu, 66Zn, 69Ga, 72Ge, 75As, 77Se, 107Ag, 111Cd, 115In, 118Sn, 121Sb, 197Au, 202Hg, 205Tl, 208Pb, and 209Bi. | MUL-Zn S-1 (Onuk et al., 2016) for sphalerite, MASS-1 (Wilson et al., 2002) for galena, and UQAC-Fe S (Savard et al., 2018) for pyrite and chalcopyrite. Natural minerals and metals were used as reference standards for EPMA. | 565 |  |  |  | 0 | [9 empty] | 737 | [17 empty] | 0 | [9 empty] | 28 | [43 empty] | 857054 | [15 empty] | 135023 |  | 655 | [37 empty] | 17 |  |  |  |  | 2021 | Tiu, G. et al. (2021), Ore mineralogy and sulfide mineral chemistry of the metamorphosed Lappberget Zn–Pb–Ag–(Cu–Au) deposit, Garpenberg, Sweden, Ore Geology Reviews, 135, 104223 |  | SWE | Bergslagen mining district
| Lappberget | Garpenberg mine | Seafloor hydrothermal | Volcanic-hosted massive sulfide (VMS) | Subseafloor volcanogenic carbonate replacement (SVALS)-type | Zn, Pb, Ag | Cu, Au | Zn, Pb, Ag, Cu, Au | Tiu et al., 2021 |  | GARPN1617-36 | GARPN1617-36 | underground mine |  |  |  |  | ore material | polished section | drill core | mineral separate | [5 empty] | mineralisation |  |  |  | galena | [6 empty] | pyrrhotite, arsenopyrite, gudmundite, electrum, tetrahedrite | twenty-five thin sections | EMPA, LA-ICPMS | CAMECA SX100 electron microprobe equipped with five wavelength-dispersion spectrometers (TAP, LLIF, PET, and LPET) and one EDS detector | Geological Survey of Finland | EPMA: accelerating voltage of 20 kV with a probe current and beam diameter of 40 nA and 1 µm, respectively. LA-ICP-MS: spot size of 50 μm, a laser repetition rate of 5 Hz, and a laser fluence of ~ 2.5 J/cm2. A total spot acquisition time of 85 s was used, including 15 s background measurement (laser off), 30 s sample ablation, and 40 s washout time. Helium (He) as the carrier gas. Isotopes analyzed: 34S, 55Mn, 57Fe, 59Co, 60Ni, 65Cu, 66Zn, 69Ga, 72Ge, 75As, 77Se, 107Ag, 111Cd, 115In, 118Sn, 121Sb, 197Au, 202Hg, 205Tl, 208Pb, and 209Bi. | MUL-Zn S-1 (Onuk et al., 2016) for sphalerite, MASS-1 (Wilson et al., 2002) for galena, and UQAC-Fe S (Savard et al., 2018) for pyrite and chalcopyrite. Natural minerals and metals were used as reference standards for EPMA. | 591 |  |  |  | 0 | [9 empty] | 0 | [17 empty] | 0 | [9 empty] | 97 | [43 empty] | 855665 | [15 empty] | 134558 |  | 704 | [37 empty] | 73 |  |  |  |  | 2021 | Tiu, G. et al. (2021), Ore mineralogy and sulfide mineral chemistry of the metamorphosed Lappberget Zn–Pb–Ag–(Cu–Au) deposit, Garpenberg, Sweden, Ore Geology Reviews, 135, 104223 |  | SWE | Bergslagen mining district
| Lappberget | Garpenberg mine | Seafloor hydrothermal | Volcanic-hosted massive sulfide (VMS) | Subseafloor volcanogenic carbonate replacement (SVALS)-type | Zn, Pb, Ag | Cu, Au | Zn, Pb, Ag, Cu, Au | Tiu et al., 2021 |  | GARPN1617-37 | GARPN1617-37 | underground mine |  |  |  |  | ore material | polished section | drill core | mineral separate | [5 empty] | mineralisation |  |  |  | chalcopyrite | [6 empty] | pyrrhotite, arsenopyrite, gudmundite, electrum, tetrahedrite | twenty-five thin sections | EMPA, LA-ICPMS | CAMECA SX100 electron microprobe equipped with five wavelength-dispersion spectrometers (TAP, LLIF, PET, and LPET) and one EDS detector | Geological Survey of Finland | EPMA: accelerating voltage of 20 kV with a probe current and beam diameter of 40 nA and 1 µm, respectively. LA-ICP-MS: spot size of 50 μm, a laser repetition rate of 5 Hz, and a laser fluence of ~ 2.5 J/cm2. A total spot acquisition time of 85 s was used, including 15 s background measurement (laser off), 30 s sample ablation, and 40 s washout time. Helium (He) as the carrier gas. Isotopes analyzed: 34S, 55Mn, 57Fe, 59Co, 60Ni, 65Cu, 66Zn, 69Ga, 72Ge, 75As, 77Se, 107Ag, 111Cd, 115In, 118Sn, 121Sb, 197Au, 202Hg, 205Tl, 208Pb, and 209Bi. | MUL-Zn S-1 (Onuk et al., 2016) for sphalerite, MASS-1 (Wilson et al., 2002) for galena, and UQAC-Fe S (Savard et al., 2018) for pyrite and chalcopyrite. Natural minerals and metals were used as reference standards for EPMA. | 0 |  |  |  | 253 | [9 empty] | 459 | [5 empty] | 76 | [5 empty] | 0 | [5 empty] | 344731 | [9 empty] | 307057 | [27 empty] | 38 | [9 empty] | 87 | [21 empty] | 343475 |  | 134 |  |  |  | 0 | [5 empty] | 50 | [7 empty] | 126 | [19 empty] | 968 |  |  |  |  | 2021 | Tiu, G. et al. (2021), Ore mineralogy and sulfide mineral chemistry of the metamorphosed Lappberget Zn–Pb–Ag–(Cu–Au) deposit, Garpenberg, Sweden, Ore Geology Reviews, 135, 104223 |  | SWE | Bergslagen mining district
| Lappberget | Garpenberg mine | Seafloor hydrothermal | Volcanic-hosted massive sulfide (VMS) | Subseafloor volcanogenic carbonate replacement (SVALS)-type | Zn, Pb, Ag | Cu, Au | Zn, Pb, Ag, Cu, Au | Tiu et al., 2021 |  | GARPN1617-38 | GARPN1617-38 | underground mine |  |  |  |  | ore material | polished section | drill core | mineral separate | [5 empty] | mineralisation |  |  |  | chalcopyrite | [6 empty] | pyrrhotite, arsenopyrite, gudmundite, electrum, tetrahedrite | twenty-five thin sections | EMPA, LA-ICPMS | CAMECA SX100 electron microprobe equipped with five wavelength-dispersion spectrometers (TAP, LLIF, PET, and LPET) and one EDS detector | Geological Survey of Finland | EPMA: accelerating voltage of 20 kV with a probe current and beam diameter of 40 nA and 1 µm, respectively. LA-ICP-MS: spot size of 50 μm, a laser repetition rate of 5 Hz, and a laser fluence of ~ 2.5 J/cm2. A total spot acquisition time of 85 s was used, including 15 s background measurement (laser off), 30 s sample ablation, and 40 s washout time. Helium (He) as the carrier gas. Isotopes analyzed: 34S, 55Mn, 57Fe, 59Co, 60Ni, 65Cu, 66Zn, 69Ga, 72Ge, 75As, 77Se, 107Ag, 111Cd, 115In, 118Sn, 121Sb, 197Au, 202Hg, 205Tl, 208Pb, and 209Bi. | MUL-Zn S-1 (Onuk et al., 2016) for sphalerite, MASS-1 (Wilson et al., 2002) for galena, and UQAC-Fe S (Savard et al., 2018) for pyrite and chalcopyrite. Natural minerals and metals were used as reference standards for EPMA. | 0 |  |  |  | 0 | [9 empty] | 245 | [5 empty] | 0 | [5 empty] | 25 | [5 empty] | 340135 | [9 empty] | 305388 | [27 empty] | 20 | [9 empty] | 42 | [21 empty] | 342937 |  | 0 |  |  |  | 0 | [5 empty] | 142 | [7 empty] | 8 | [19 empty] | 755 |  |  |  |  | 2021 | Tiu, G. et al. (2021), Ore mineralogy and sulfide mineral chemistry of the metamorphosed Lappberget Zn–Pb–Ag–(Cu–Au) deposit, Garpenberg, Sweden, Ore Geology Reviews, 135, 104223 |  | SWE | Bergslagen mining district
| Lappberget | Garpenberg mine | Seafloor hydrothermal | Volcanic-hosted massive sulfide (VMS) | Subseafloor volcanogenic carbonate replacement (SVALS)-type | Zn, Pb, Ag | Cu, Au | Zn, Pb, Ag, Cu, Au | Tiu et al., 2021 |  | GARPN1617-39 | GARPN1617-39 | underground mine |  |  |  |  | ore material | polished section | drill core | mineral separate | [5 empty] | mineralisation |  |  |  | sphalerite | [6 empty] | pyrrhotite, arsenopyrite, gudmundite, electrum, tetrahedrite | twenty-five thin sections | EMPA, LA-ICPMS | CAMECA SX100 electron microprobe equipped with five wavelength-dispersion spectrometers (TAP, LLIF, PET, and LPET) and one EDS detector | Geological Survey of Finland | EPMA: accelerating voltage of 20 kV with a probe current and beam diameter of 40 nA and 1 µm, respectively. LA-ICP-MS: spot size of 50 μm, a laser repetition rate of 5 Hz, and a laser fluence of ~ 2.5 J/cm2. A total spot acquisition time of 85 s was used, including 15 s background measurement (laser off), 30 s sample ablation, and 40 s washout time. Helium (He) as the carrier gas. Isotopes analyzed: 34S, 55Mn, 57Fe, 59Co, 60Ni, 65Cu, 66Zn, 69Ga, 72Ge, 75As, 77Se, 107Ag, 111Cd, 115In, 118Sn, 121Sb, 197Au, 202Hg, 205Tl, 208Pb, and 209Bi. | MUL-Zn S-1 (Onuk et al., 2016) for sphalerite, MASS-1 (Wilson et al., 2002) for galena, and UQAC-Fe S (Savard et al., 2018) for pyrite and chalcopyrite. Natural minerals and metals were used as reference standards for EPMA. | 9 |  |  |  | 126 | [15 empty] | 1808 | [5 empty] | 0 | [5 empty] | 1864 | [9 empty] | 8749 | [9 empty] | 0 | [17 empty] | 7607 | [9 empty] | 0 | [21 empty] | 336713 | [39 empty] | 640761 |  |  |  |  | 2021 | Tiu, G. et al. (2021), Ore mineralogy and sulfide mineral chemistry of the metamorphosed Lappberget Zn–Pb–Ag–(Cu–Au) deposit, Garpenberg, Sweden, Ore Geology Reviews, 135, 104223 |  | SWE | Bergslagen mining district
| Lappberget | Garpenberg mine | Seafloor hydrothermal | Volcanic-hosted massive sulfide (VMS) | Subseafloor volcanogenic carbonate replacement (SVALS)-type | Zn, Pb, Ag | Cu, Au | Zn, Pb, Ag, Cu, Au | Tiu et al., 2021 |  | GARPN1617-40 | GARPN1617-40 | underground mine |  |  |  |  | ore material | polished section | drill core | mineral separate | [5 empty] | mineralisation |  |  |  | sphalerite | [6 empty] | pyrrhotite, arsenopyrite, gudmundite, electrum, tetrahedrite | twenty-five thin sections | EMPA, LA-ICPMS | CAMECA SX100 electron microprobe equipped with five wavelength-dispersion spectrometers (TAP, LLIF, PET, and LPET) and one EDS detector | Geological Survey of Finland | EPMA: accelerating voltage of 20 kV with a probe current and beam diameter of 40 nA and 1 µm, respectively. LA-ICP-MS: spot size of 50 μm, a laser repetition rate of 5 Hz, and a laser fluence of ~ 2.5 J/cm2. A total spot acquisition time of 85 s was used, including 15 s background measurement (laser off), 30 s sample ablation, and 40 s washout time. Helium (He) as the carrier gas. Isotopes analyzed: 34S, 55Mn, 57Fe, 59Co, 60Ni, 65Cu, 66Zn, 69Ga, 72Ge, 75As, 77Se, 107Ag, 111Cd, 115In, 118Sn, 121Sb, 197Au, 202Hg, 205Tl, 208Pb, and 209Bi. | MUL-Zn S-1 (Onuk et al., 2016) for sphalerite, MASS-1 (Wilson et al., 2002) for galena, and UQAC-Fe S (Savard et al., 2018) for pyrite and chalcopyrite. Natural minerals and metals were used as reference standards for EPMA. | 11 |  |  |  | 49 | [15 empty] | 1628 | [5 empty] | 0 | [5 empty] | 903 | [9 empty] | 7760 | [9 empty] | 86 | [17 empty] | 7489 | [9 empty] | 0 | [21 empty] | 337060 | [39 empty] | 640454 |  |  |  |  | 2021 | Tiu, G. et al. (2021), Ore mineralogy and sulfide mineral chemistry of the metamorphosed Lappberget Zn–Pb–Ag–(Cu–Au) deposit, Garpenberg, Sweden, Ore Geology Reviews, 135, 104223 |  | SWE | Bergslagen mining district
| Lappberget | Garpenberg mine | Seafloor hydrothermal | Volcanic-hosted massive sulfide (VMS) | Subseafloor volcanogenic carbonate replacement (SVALS)-type | Zn, Pb, Ag | Cu, Au | Zn, Pb, Ag, Cu, Au | Tiu et al., 2021 |  | GARPN1617-41 | GARPN1617-41 | underground mine |  |  |  |  | ore material | polished section | drill core | mineral separate | [5 empty] | mineralisation |  |  |  | pyrite | [6 empty] | pyrrhotite, arsenopyrite, gudmundite, electrum, tetrahedrite | twenty-five thin sections | EMPA, LA-ICPMS | CAMECA SX100 electron microprobe equipped with five wavelength-dispersion spectrometers (TAP, LLIF, PET, and LPET) and one EDS detector | Geological Survey of Finland | EPMA: accelerating voltage of 20 kV with a probe current and beam diameter of 40 nA and 1 µm, respectively. LA-ICP-MS: spot size of 50 μm, a laser repetition rate of 5 Hz, and a laser fluence of ~ 2.5 J/cm2. A total spot acquisition time of 85 s was used, including 15 s background measurement (laser off), 30 s sample ablation, and 40 s washout time. Helium (He) as the carrier gas. Isotopes analyzed: 34S, 55Mn, 57Fe, 59Co, 60Ni, 65Cu, 66Zn, 69Ga, 72Ge, 75As, 77Se, 107Ag, 111Cd, 115In, 118Sn, 121Sb, 197Au, 202Hg, 205Tl, 208Pb, and 209Bi. | MUL-Zn S-1 (Onuk et al., 2016) for sphalerite, MASS-1 (Wilson et al., 2002) for galena, and UQAC-Fe S (Savard et al., 2018) for pyrite and chalcopyrite. Natural minerals and metals were used as reference standards for EPMA. | 25.74 |  |  |  | 314.82 | [9 empty] | 388.08 | [5 empty] | 0 | [5 empty] | 0 | [5 empty] | 222.75 | [9 empty] | 472944.78 | [27 empty] | 141.57 | [9 empty] | 0 | [21 empty] | 524712.87 |  | 0 |  |  |  | 0 | [5 empty] | 0 | [7 empty] | 0 | [19 empty] | 1608.75 |  |  |  |  | 2021 | Tiu, G. et al. (2021), Ore mineralogy and sulfide mineral chemistry of the metamorphosed Lappberget Zn–Pb–Ag–(Cu–Au) deposit, Garpenberg, Sweden, Ore Geology Reviews, 135, 104223 |  | SWE | Bergslagen mining district
| Lappberget | Garpenberg mine | Seafloor hydrothermal | Volcanic-hosted massive sulfide (VMS) | Subseafloor volcanogenic carbonate replacement (SVALS)-type | Zn, Pb, Ag | Cu, Au | Zn, Pb, Ag, Cu, Au | Tiu et al., 2021 |  | GARPN1617-42 | GARPN1617-42 | underground mine |  |  |  |  | ore material | polished section | drill core | mineral separate | [5 empty] | mineralisation |  |  |  | pyrite | [6 empty] | pyrrhotite, arsenopyrite, gudmundite, electrum, tetrahedrite | twenty-five thin sections | EMPA, LA-ICPMS | CAMECA SX100 electron microprobe equipped with five wavelength-dispersion spectrometers (TAP, LLIF, PET, and LPET) and one EDS detector | Geological Survey of Finland | EPMA: accelerating voltage of 20 kV with a probe current and beam diameter of 40 nA and 1 µm, respectively. LA-ICP-MS: spot size of 50 μm, a laser repetition rate of 5 Hz, and a laser fluence of ~ 2.5 J/cm2. A total spot acquisition time of 85 s was used, including 15 s background measurement (laser off), 30 s sample ablation, and 40 s washout time. Helium (He) as the carrier gas. Isotopes analyzed: 34S, 55Mn, 57Fe, 59Co, 60Ni, 65Cu, 66Zn, 69Ga, 72Ge, 75As, 77Se, 107Ag, 111Cd, 115In, 118Sn, 121Sb, 197Au, 202Hg, 205Tl, 208Pb, and 209Bi. | MUL-Zn S-1 (Onuk et al., 2016) for sphalerite, MASS-1 (Wilson et al., 2002) for galena, and UQAC-Fe S (Savard et al., 2018) for pyrite and chalcopyrite. Natural minerals and metals were used as reference standards for EPMA. | 296.01 |  |  |  | 388.08 | [9 empty] | 0 | [5 empty] | 0 | [5 empty] | 49.5 | [5 empty] | 244.53 | [9 empty] | 472838.85 | [27 empty] | 10.89 | [9 empty] | 0 | [21 empty] | 525589.02 |  | 0 |  |  |  | 0 | [5 empty] | 0 | [7 empty] | 0 | [19 empty] | 1592.91 |  |  |  |  | 2021 | Tiu, G. et al. (2021), Ore mineralogy and sulfide mineral chemistry of the metamorphosed Lappberget Zn–Pb–Ag–(Cu–Au) deposit, Garpenberg, Sweden, Ore Geology Reviews, 135, 104223 |  | SWE | Bergslagen mining district
| Lappberget | Garpenberg mine | Seafloor hydrothermal | Volcanic-hosted massive sulfide (VMS) | Subseafloor volcanogenic carbonate replacement (SVALS)-type | Zn, Pb, Ag | Cu, Au | Zn, Pb, Ag, Cu, Au | Tiu et al., 2021 |  | GARPN1617-43 | GARPN1617-43 | underground mine |  |  |  |  | ore material | polished section | drill core | mineral separate | [5 empty] | mineralisation |  |  |  | tetrahedrite | [6 empty] | pyrrhotite, arsenopyrite, gudmundite, electrum, tetrahedrite | twenty-five thin sections | EMPA, LA-ICPMS | CAMECA SX100 electron microprobe equipped with five wavelength-dispersion spectrometers (TAP, LLIF, PET, and LPET) and one EDS detector | Geological Survey of Finland | EPMA: accelerating voltage of 20 kV with a probe current and beam diameter of 40 nA and 1 µm, respectively. LA-ICP-MS: spot size of 50 μm, a laser repetition rate of 5 Hz, and a laser fluence of ~ 2.5 J/cm2. A total spot acquisition time of 85 s was used, including 15 s background measurement (laser off), 30 s sample ablation, and 40 s washout time. Helium (He) as the carrier gas. Isotopes analyzed: 34S, 55Mn, 57Fe, 59Co, 60Ni, 65Cu, 66Zn, 69Ga, 72Ge, 75As, 77Se, 107Ag, 111Cd, 115In, 118Sn, 121Sb, 197Au, 202Hg, 205Tl, 208Pb, and 209Bi. | MUL-Zn S-1 (Onuk et al., 2016) for sphalerite, MASS-1 (Wilson et al., 2002) for galena, and UQAC-Fe S (Savard et al., 2018) for pyrite and chalcopyrite. Natural minerals and metals were used as reference standards for EPMA. | 294803 |  |  |  | 0 | [9 empty] | 0 | [5 empty] | 2309 | [11 empty] | 169837 | [9 empty] | 53084 | [9 empty] | 0 | [17 empty] | 405 | [15 empty] | 184 | [15 empty] | 211031 |  | 256546 | [17 empty] | 0 | [19 empty] | 11881 |  |  |  |  | 2021 | Tiu, G. et al. (2021), Ore mineralogy and sulfide mineral chemistry of the metamorphosed Lappberget Zn–Pb–Ag–(Cu–Au) deposit, Garpenberg, Sweden, Ore Geology Reviews, 135, 104223 |  | SWE | Bergslagen mining district
| Lappberget | Garpenberg mine | Seafloor hydrothermal | Volcanic-hosted massive sulfide (VMS) | Subseafloor volcanogenic carbonate replacement (SVALS)-type | Zn, Pb, Ag | Cu, Au | Zn, Pb, Ag, Cu, Au | Tiu et al., 2021 |  | GARPN1617-44 | GARPN1617-44 | underground mine |  |  |  |  | ore material | polished section | drill core | mineral separate | [5 empty] | mineralisation |  |  |  | tetrahedrite | [6 empty] | pyrrhotite, arsenopyrite, gudmundite, electrum, tetrahedrite | twenty-five thin sections | EMPA, LA-ICPMS | CAMECA SX100 electron microprobe equipped with five wavelength-dispersion spectrometers (TAP, LLIF, PET, and LPET) and one EDS detector | Geological Survey of Finland | EPMA: accelerating voltage of 20 kV with a probe current and beam diameter of 40 nA and 1 µm, respectively. LA-ICP-MS: spot size of 50 μm, a laser repetition rate of 5 Hz, and a laser fluence of ~ 2.5 J/cm2. A total spot acquisition time of 85 s was used, including 15 s background measurement (laser off), 30 s sample ablation, and 40 s washout time. Helium (He) as the carrier gas. Isotopes analyzed: 34S, 55Mn, 57Fe, 59Co, 60Ni, 65Cu, 66Zn, 69Ga, 72Ge, 75As, 77Se, 107Ag, 111Cd, 115In, 118Sn, 121Sb, 197Au, 202Hg, 205Tl, 208Pb, and 209Bi. | MUL-Zn S-1 (Onuk et al., 2016) for sphalerite, MASS-1 (Wilson et al., 2002) for galena, and UQAC-Fe S (Savard et al., 2018) for pyrite and chalcopyrite. Natural minerals and metals were used as reference standards for EPMA. | 297998 |  |  |  | 0 | [9 empty] | 0 | [5 empty] | 2643 | [11 empty] | 165701 | [9 empty] | 52470 | [9 empty] | 254 | [17 empty] | 238 | [15 empty] | 691 | [15 empty] | 207038 |  | 256493 | [17 empty] | 0 | [19 empty] | 12511 |  |  |  |  | 2021 | Tiu, G. et al. (2021), Ore mineralogy and sulfide mineral chemistry of the metamorphosed Lappberget Zn–Pb–Ag–(Cu–Au) deposit, Garpenberg, Sweden, Ore Geology Reviews, 135, 104223 |  | SWE | Bergslagen mining district
| Lappberget | Garpenberg mine | Seafloor hydrothermal | Volcanic-hosted massive sulfide (VMS) | Subseafloor volcanogenic carbonate replacement (SVALS)-type | Zn, Pb, Ag | Cu, Au | Zn, Pb, Ag, Cu, Au | Tiu et al., 2021 |  | GARPN1617-45 | GARPN1617-45 | underground mine |  |  |  |  | ore material | polished section | drill core | mineral separate | [5 empty] | mineralisation |  |  |  | tetrahedrite | [6 empty] | pyrrhotite, arsenopyrite, gudmundite, electrum, tetrahedrite | twenty-five thin sections | EMPA, LA-ICPMS | CAMECA SX100 electron microprobe equipped with five wavelength-dispersion spectrometers (TAP, LLIF, PET, and LPET) and one EDS detector | Geological Survey of Finland | EPMA: accelerating voltage of 20 kV with a probe current and beam diameter of 40 nA and 1 µm, respectively. LA-ICP-MS: spot size of 50 μm, a laser repetition rate of 5 Hz, and a laser fluence of ~ 2.5 J/cm2. A total spot acquisition time of 85 s was used, including 15 s background measurement (laser off), 30 s sample ablation, and 40 s washout time. Helium (He) as the carrier gas. Isotopes analyzed: 34S, 55Mn, 57Fe, 59Co, 60Ni, 65Cu, 66Zn, 69Ga, 72Ge, 75As, 77Se, 107Ag, 111Cd, 115In, 118Sn, 121Sb, 197Au, 202Hg, 205Tl, 208Pb, and 209Bi. | MUL-Zn S-1 (Onuk et al., 2016) for sphalerite, MASS-1 (Wilson et al., 2002) for galena, and UQAC-Fe S (Savard et al., 2018) for pyrite and chalcopyrite. Natural minerals and metals were used as reference standards for EPMA. | 313115 |  |  |  | 1039 | [9 empty] | 848 | [5 empty] | 2328 | [11 empty] | 156355 | [9 empty] | 51942 | [9 empty] | 72 | [17 empty] | 74 | [15 empty] | 505 | [15 empty] | 204792 |  | 256272 | [17 empty] | 0 | [19 empty] | 10144 |  |  |  |  | 2021 | Tiu, G. et al. (2021), Ore mineralogy and sulfide mineral chemistry of the metamorphosed Lappberget Zn–Pb–Ag–(Cu–Au) deposit, Garpenberg, Sweden, Ore Geology Reviews, 135, 104223 |  | SWE | Bergslagen mining district
| Lappberget | Garpenberg mine | Seafloor hydrothermal | Volcanic-hosted massive sulfide (VMS) | Subseafloor volcanogenic carbonate replacement (SVALS)-type | Zn, Pb, Ag | Cu, Au | Zn, Pb, Ag, Cu, Au | Tiu et al., 2021 |  | GARPN1617-46 | GARPN1617-46 | underground mine |  |  |  |  | ore material | polished section | drill core | mineral separate | [5 empty] | mineralisation |  |  |  | tetrahedrite | [6 empty] | pyrrhotite, arsenopyrite, gudmundite, electrum, tetrahedrite | twenty-five thin sections | EMPA, LA-ICPMS | CAMECA SX100 electron microprobe equipped with five wavelength-dispersion spectrometers (TAP, LLIF, PET, and LPET) and one EDS detector | Geological Survey of Finland | EPMA: accelerating voltage of 20 kV with a probe current and beam diameter of 40 nA and 1 µm, respectively. LA-ICP-MS: spot size of 50 μm, a laser repetition rate of 5 Hz, and a laser fluence of ~ 2.5 J/cm2. A total spot acquisition time of 85 s was used, including 15 s background measurement (laser off), 30 s sample ablation, and 40 s washout time. Helium (He) as the carrier gas. Isotopes analyzed: 34S, 55Mn, 57Fe, 59Co, 60Ni, 65Cu, 66Zn, 69Ga, 72Ge, 75As, 77Se, 107Ag, 111Cd, 115In, 118Sn, 121Sb, 197Au, 202Hg, 205Tl, 208Pb, and 209Bi. | MUL-Zn S-1 (Onuk et al., 2016) for sphalerite, MASS-1 (Wilson et al., 2002) for galena, and UQAC-Fe S (Savard et al., 2018) for pyrite and chalcopyrite. Natural minerals and metals were used as reference standards for EPMA. | 310469 |  |  |  | 0 | [9 empty] | 173 | [5 empty] | 2630 | [11 empty] | 155369 | [9 empty] | 51437 | [9 empty] | 206 | [17 empty] | 348 | [15 empty] | 1183 | [15 empty] | 207016 |  | 255779 | [17 empty] | 0 | [19 empty] | 10117 |  |  |  |  | 2021 | Tiu, G. et al. (2021), Ore mineralogy and sulfide mineral chemistry of the metamorphosed Lappberget Zn–Pb–Ag–(Cu–Au) deposit, Garpenberg, Sweden, Ore Geology Reviews, 135, 104223 |  | SWE | Bergslagen mining district
| Lappberget | Garpenberg mine | Seafloor hydrothermal | Volcanic-hosted massive sulfide (VMS) | Subseafloor volcanogenic carbonate replacement (SVALS)-type | Zn, Pb, Ag | Cu, Au | Zn, Pb, Ag, Cu, Au | Tiu et al., 2021 |  | GARPN1617-47 | GARPN1617-47 | underground mine |  |  |  |  | ore material | polished section | drill core | mineral separate | [5 empty] | mineralisation |  |  |  | sphalerite | [6 empty] | pyrrhotite, arsenopyrite, gudmundite, electrum, tetrahedrite | twenty-five thin sections | EMPA, LA-ICPMS | CAMECA SX100 electron microprobe equipped with five wavelength-dispersion spectrometers (TAP, LLIF, PET, and LPET) and one EDS detector | Geological Survey of Finland | EPMA: accelerating voltage of 20 kV with a probe current and beam diameter of 40 nA and 1 µm, respectively. LA-ICP-MS: spot size of 50 μm, a laser repetition rate of 5 Hz, and a laser fluence of ~ 2.5 J/cm2. A total spot acquisition time of 85 s was used, including 15 s background measurement (laser off), 30 s sample ablation, and 40 s washout time. Helium (He) as the carrier gas. Isotopes analyzed: 34S, 55Mn, 57Fe, 59Co, 60Ni, 65Cu, 66Zn, 69Ga, 72Ge, 75As, 77Se, 107Ag, 111Cd, 115In, 118Sn, 121Sb, 197Au, 202Hg, 205Tl, 208Pb, and 209Bi. | MUL-Zn S-1 (Onuk et al., 2016) for sphalerite, MASS-1 (Wilson et al., 2002) for galena, and UQAC-Fe S (Savard et al., 2018) for pyrite and chalcopyrite. Natural minerals and metals were used as reference standards for EPMA. | 0 |  |  |  | 0 | [15 empty] | 1590 | [5 empty] | 410 | [5 empty] | 67 | [9 empty] | 89446 | [9 empty] | 0 | [17 empty] | 3511 | [9 empty] | 52 | [21 empty] | 336593 | [39 empty] | 561599 |  |  |  |  | 2021 | Tiu, G. et al. (2021), Ore mineralogy and sulfide mineral chemistry of the metamorphosed Lappberget Zn–Pb–Ag–(Cu–Au) deposit, Garpenberg, Sweden, Ore Geology Reviews, 135, 104223 |  | SWE | Bergslagen mining district
| Lappberget | Garpenberg mine | Seafloor hydrothermal | Volcanic-hosted massive sulfide (VMS) | Subseafloor volcanogenic carbonate replacement (SVALS)-type | Zn, Pb, Ag | Cu, Au | Zn, Pb, Ag, Cu, Au | Tiu et al., 2021 |  | GARPN1617-48 | GARPN1617-48 | underground mine |  |  |  |  | ore material | polished section | drill core | mineral separate | [5 empty] | mineralisation |  |  |  | sphalerite | [6 empty] | pyrrhotite, arsenopyrite, gudmundite, electrum, tetrahedrite | twenty-five thin sections | EMPA, LA-ICPMS | CAMECA SX100 electron microprobe equipped with five wavelength-dispersion spectrometers (TAP, LLIF, PET, and LPET) and one EDS detector | Geological Survey of Finland | EPMA: accelerating voltage of 20 kV with a probe current and beam diameter of 40 nA and 1 µm, respectively. LA-ICP-MS: spot size of 50 μm, a laser repetition rate of 5 Hz, and a laser fluence of ~ 2.5 J/cm2. A total spot acquisition time of 85 s was used, including 15 s background measurement (laser off), 30 s sample ablation, and 40 s washout time. Helium (He) as the carrier gas. Isotopes analyzed: 34S, 55Mn, 57Fe, 59Co, 60Ni, 65Cu, 66Zn, 69Ga, 72Ge, 75As, 77Se, 107Ag, 111Cd, 115In, 118Sn, 121Sb, 197Au, 202Hg, 205Tl, 208Pb, and 209Bi. | MUL-Zn S-1 (Onuk et al., 2016) for sphalerite, MASS-1 (Wilson et al., 2002) for galena, and UQAC-Fe S (Savard et al., 2018) for pyrite and chalcopyrite. Natural minerals and metals were used as reference standards for EPMA. | 98 |  |  |  | 32 | [15 empty] | 1624 | [5 empty] | 187 | [5 empty] | 64 | [9 empty] | 89640 | [9 empty] | 0 | [17 empty] | 3506 | [9 empty] | 53 | [21 empty] | 335429 | [39 empty] | 561430 |  |  |  |  | 2021 | Tiu, G. et al. (2021), Ore mineralogy and sulfide mineral chemistry of the metamorphosed Lappberget Zn–Pb–Ag–(Cu–Au) deposit, Garpenberg, Sweden, Ore Geology Reviews, 135, 104223 |  | SWE | Bergslagen mining district
| Lappberget | Garpenberg mine | Seafloor hydrothermal | Volcanic-hosted massive sulfide (VMS) | Subseafloor volcanogenic carbonate replacement (SVALS)-type | Zn, Pb, Ag | Cu, Au | Zn, Pb, Ag, Cu, Au | Tiu et al., 2021 |  | GARPN1617-49 | GARPN1617-49 | underground mine |  |  |  |  | ore material | polished section | drill core | mineral separate | [5 empty] | mineralisation |  |  |  | sphalerite | [6 empty] | pyrrhotite, arsenopyrite, gudmundite, electrum, tetrahedrite | twenty-five thin sections | EMPA, LA-ICPMS | CAMECA SX100 electron microprobe equipped with five wavelength-dispersion spectrometers (TAP, LLIF, PET, and LPET) and one EDS detector | Geological Survey of Finland | EPMA: accelerating voltage of 20 kV with a probe current and beam diameter of 40 nA and 1 µm, respectively. LA-ICP-MS: spot size of 50 μm, a laser repetition rate of 5 Hz, and a laser fluence of ~ 2.5 J/cm2. A total spot acquisition time of 85 s was used, including 15 s background measurement (laser off), 30 s sample ablation, and 40 s washout time. Helium (He) as the carrier gas. Isotopes analyzed: 34S, 55Mn, 57Fe, 59Co, 60Ni, 65Cu, 66Zn, 69Ga, 72Ge, 75As, 77Se, 107Ag, 111Cd, 115In, 118Sn, 121Sb, 197Au, 202Hg, 205Tl, 208Pb, and 209Bi. | MUL-Zn S-1 (Onuk et al., 2016) for sphalerite, MASS-1 (Wilson et al., 2002) for galena, and UQAC-Fe S (Savard et al., 2018) for pyrite and chalcopyrite. Natural minerals and metals were used as reference standards for EPMA. | 0 |  |  |  | 0 | [15 empty] | 1800 | [5 empty] | 117 | [5 empty] | 0 | [9 empty] | 88090 | [9 empty] | 0 | [17 empty] | 3613 | [9 empty] | 0 | [21 empty] | 339083 | [39 empty] | 563194 |  |  |  |  | 2021 | Tiu, G. et al. (2021), Ore mineralogy and sulfide mineral chemistry of the metamorphosed Lappberget Zn–Pb–Ag–(Cu–Au) deposit, Garpenberg, Sweden, Ore Geology Reviews, 135, 104223 |  | SWE | Bergslagen mining district
| Lappberget | Garpenberg mine | Seafloor hydrothermal | Volcanic-hosted massive sulfide (VMS) | Subseafloor volcanogenic carbonate replacement (SVALS)-type | Zn, Pb, Ag | Cu, Au | Zn, Pb, Ag, Cu, Au | Tiu et al., 2021 |  | GARPN1617-50 | GARPN1617-50 | underground mine |  |  |  |  | ore material | polished section | drill core | mineral separate | [5 empty] | mineralisation |  |  |  | sphalerite | [6 empty] | pyrrhotite, arsenopyrite, gudmundite, electrum, tetrahedrite | twenty-five thin sections | EMPA, LA-ICPMS | CAMECA SX100 electron microprobe equipped with five wavelength-dispersion spectrometers (TAP, LLIF, PET, and LPET) and one EDS detector | Geological Survey of Finland | EPMA: accelerating voltage of 20 kV with a probe current and beam diameter of 40 nA and 1 µm, respectively. LA-ICP-MS: spot size of 50 μm, a laser repetition rate of 5 Hz, and a laser fluence of ~ 2.5 J/cm2. A total spot acquisition time of 85 s was used, including 15 s background measurement (laser off), 30 s sample ablation, and 40 s washout time. Helium (He) as the carrier gas. Isotopes analyzed: 34S, 55Mn, 57Fe, 59Co, 60Ni, 65Cu, 66Zn, 69Ga, 72Ge, 75As, 77Se, 107Ag, 111Cd, 115In, 118Sn, 121Sb, 197Au, 202Hg, 205Tl, 208Pb, and 209Bi. | MUL-Zn S-1 (Onuk et al., 2016) for sphalerite, MASS-1 (Wilson et al., 2002) for galena, and UQAC-Fe S (Savard et al., 2018) for pyrite and chalcopyrite. Natural minerals and metals were used as reference standards for EPMA. | 0 |  |  |  | 85 | [15 empty] | 1744 | [5 empty] | 328 | [5 empty] | 0 | [9 empty] | 92795 | [9 empty] | 0 | [17 empty] | 3702 | [9 empty] | 0 | [21 empty] | 338636 | [39 empty] | 557023 |  |  |  |  | 2021 | Tiu, G. et al. (2021), Ore mineralogy and sulfide mineral chemistry of the metamorphosed Lappberget Zn–Pb–Ag–(Cu–Au) deposit, Garpenberg, Sweden, Ore Geology Reviews, 135, 104223 |  | SWE | Bergslagen mining district
| Lappberget | Garpenberg mine | Seafloor hydrothermal | Volcanic-hosted massive sulfide (VMS) | Subseafloor volcanogenic carbonate replacement (SVALS)-type | Zn, Pb, Ag | Cu, Au | Zn, Pb, Ag, Cu, Au | Tiu et al., 2021 |  | GARPN1617-51 | GARPN1617-51 | underground mine |  |  |  |  | ore material | polished section | drill core | mineral separate | [5 empty] | mineralisation |  |  |  | sphalerite | [6 empty] | pyrrhotite, arsenopyrite, gudmundite, electrum, tetrahedrite | twenty-five thin sections | EMPA, LA-ICPMS | CAMECA SX100 electron microprobe equipped with five wavelength-dispersion spectrometers (TAP, LLIF, PET, and LPET) and one EDS detector | Geological Survey of Finland | EPMA: accelerating voltage of 20 kV with a probe current and beam diameter of 40 nA and 1 µm, respectively. LA-ICP-MS: spot size of 50 μm, a laser repetition rate of 5 Hz, and a laser fluence of ~ 2.5 J/cm2. A total spot acquisition time of 85 s was used, including 15 s background measurement (laser off), 30 s sample ablation, and 40 s washout time. Helium (He) as the carrier gas. Isotopes analyzed: 34S, 55Mn, 57Fe, 59Co, 60Ni, 65Cu, 66Zn, 69Ga, 72Ge, 75As, 77Se, 107Ag, 111Cd, 115In, 118Sn, 121Sb, 197Au, 202Hg, 205Tl, 208Pb, and 209Bi. | MUL-Zn S-1 (Onuk et al., 2016) for sphalerite, MASS-1 (Wilson et al., 2002) for galena, and UQAC-Fe S (Savard et al., 2018) for pyrite and chalcopyrite. Natural minerals and metals were used as reference standards for EPMA. | 25 |  |  |  | 0 | [15 empty] | 1810 | [5 empty] | 413 | [5 empty] | 34 | [9 empty] | 82774 | [9 empty] | 0 | [17 empty] | 3805 | [9 empty] | 122 | [21 empty] | 335385 | [39 empty] | 567118 |  |  |  |  | 2021 | Tiu, G. et al. (2021), Ore mineralogy and sulfide mineral chemistry of the metamorphosed Lappberget Zn–Pb–Ag–(Cu–Au) deposit, Garpenberg, Sweden, Ore Geology Reviews, 135, 104223 |  | SWE | Bergslagen mining district
| Lappberget | Garpenberg mine | Seafloor hydrothermal | Volcanic-hosted massive sulfide (VMS) | Subseafloor volcanogenic carbonate replacement (SVALS)-type | Zn, Pb, Ag | Cu, Au | Zn, Pb, Ag, Cu, Au | Tiu et al., 2021 |  | GARPN1617-52 | GARPN1617-52 | underground mine |  |  |  |  | ore material | polished section | drill core | mineral separate | [5 empty] | mineralisation |  |  |  | sphalerite | [6 empty] | pyrrhotite, arsenopyrite, gudmundite, electrum, tetrahedrite | twenty-five thin sections | EMPA, LA-ICPMS | CAMECA SX100 electron microprobe equipped with five wavelength-dispersion spectrometers (TAP, LLIF, PET, and LPET) and one EDS detector | Geological Survey of Finland | EPMA: accelerating voltage of 20 kV with a probe current and beam diameter of 40 nA and 1 µm, respectively. LA-ICP-MS: spot size of 50 μm, a laser repetition rate of 5 Hz, and a laser fluence of ~ 2.5 J/cm2. A total spot acquisition time of 85 s was used, including 15 s background measurement (laser off), 30 s sample ablation, and 40 s washout time. Helium (He) as the carrier gas. Isotopes analyzed: 34S, 55Mn, 57Fe, 59Co, 60Ni, 65Cu, 66Zn, 69Ga, 72Ge, 75As, 77Se, 107Ag, 111Cd, 115In, 118Sn, 121Sb, 197Au, 202Hg, 205Tl, 208Pb, and 209Bi. | MUL-Zn S-1 (Onuk et al., 2016) for sphalerite, MASS-1 (Wilson et al., 2002) for galena, and UQAC-Fe S (Savard et al., 2018) for pyrite and chalcopyrite. Natural minerals and metals were used as reference standards for EPMA. | 122 |  |  |  | 0 | [15 empty] | 1778 | [5 empty] | 208 | [5 empty] | 0 | [9 empty] | 82627 | [9 empty] | 0 | [17 empty] | 3732 | [9 empty] | 0 | [21 empty] | 337663 | [39 empty] | 566810 |  |  |  |  | 2021 | Tiu, G. et al. (2021), Ore mineralogy and sulfide mineral chemistry of the metamorphosed Lappberget Zn–Pb–Ag–(Cu–Au) deposit, Garpenberg, Sweden, Ore Geology Reviews, 135, 104223 |  | SWE | Bergslagen mining district
| Lappberget | Garpenberg mine | Seafloor hydrothermal | Volcanic-hosted massive sulfide (VMS) | Subseafloor volcanogenic carbonate replacement (SVALS)-type | Zn, Pb, Ag | Cu, Au | Zn, Pb, Ag, Cu, Au | Tiu et al., 2021 |  | GARPN1634-1 | GARPN1634-1 | underground mine |  |  |  |  | ore material | polished section | drill core | mineral separate | [5 empty] | mineralisation |  |  |  | chalcopyrite | [6 empty] | pyrrhotite, arsenopyrite, gudmundite, electrum, tetrahedrite | twenty-five thin sections | EMPA, LA-ICPMS | CAMECA SX100 electron microprobe equipped with five wavelength-dispersion spectrometers (TAP, LLIF, PET, and LPET) and one EDS detector | Geological Survey of Finland | EPMA: accelerating voltage of 20 kV with a probe current and beam diameter of 40 nA and 1 µm, respectively. LA-ICP-MS: spot size of 50 μm, a laser repetition rate of 5 Hz, and a laser fluence of ~ 2.5 J/cm2. A total spot acquisition time of 85 s was used, including 15 s background measurement (laser off), 30 s sample ablation, and 40 s washout time. Helium (He) as the carrier gas. Isotopes analyzed: 34S, 55Mn, 57Fe, 59Co, 60Ni, 65Cu, 66Zn, 69Ga, 72Ge, 75As, 77Se, 107Ag, 111Cd, 115In, 118Sn, 121Sb, 197Au, 202Hg, 205Tl, 208Pb, and 209Bi. | MUL-Zn S-1 (Onuk et al., 2016) for sphalerite, MASS-1 (Wilson et al., 2002) for galena, and UQAC-Fe S (Savard et al., 2018) for pyrite and chalcopyrite. Natural minerals and metals were used as reference standards for EPMA. | 426 |  |  |  | 31 | [9 empty] | 602 | [5 empty] | 131 | [5 empty] | 0 | [5 empty] | 343125 | [9 empty] | 308604 | [27 empty] | 62 | [9 empty] | 3 | [21 empty] | 346095 |  | 0 |  |  |  | 18 | [5 empty] | 0 | [7 empty] | 31 | [19 empty] | 264 |  |  |  |  | 2021 | Tiu, G. et al. (2021), Ore mineralogy and sulfide mineral chemistry of the metamorphosed Lappberget Zn–Pb–Ag–(Cu–Au) deposit, Garpenberg, Sweden, Ore Geology Reviews, 135, 104223 |  | SWE | Bergslagen mining district
| Lappberget | Garpenberg mine | Seafloor hydrothermal | Volcanic-hosted massive sulfide (VMS) | Subseafloor volcanogenic carbonate replacement (SVALS)-type | Zn, Pb, Ag | Cu, Au | Zn, Pb, Ag, Cu, Au | Tiu et al., 2021 |  | GARPN1634-2 | GARPN1634-2 | underground mine |  |  |  |  | ore material | polished section | drill core | mineral separate | [5 empty] | mineralisation |  |  |  | chalcopyrite | [6 empty] | pyrrhotite, arsenopyrite, gudmundite, electrum, tetrahedrite | twenty-five thin sections | EMPA, LA-ICPMS | CAMECA SX100 electron microprobe equipped with five wavelength-dispersion spectrometers (TAP, LLIF, PET, and LPET) and one EDS detector | Geological Survey of Finland | EPMA: accelerating voltage of 20 kV with a probe current and beam diameter of 40 nA and 1 µm, respectively. LA-ICP-MS: spot size of 50 μm, a laser repetition rate of 5 Hz, and a laser fluence of ~ 2.5 J/cm2. A total spot acquisition time of 85 s was used, including 15 s background measurement (laser off), 30 s sample ablation, and 40 s washout time. Helium (He) as the carrier gas. Isotopes analyzed: 34S, 55Mn, 57Fe, 59Co, 60Ni, 65Cu, 66Zn, 69Ga, 72Ge, 75As, 77Se, 107Ag, 111Cd, 115In, 118Sn, 121Sb, 197Au, 202Hg, 205Tl, 208Pb, and 209Bi. | MUL-Zn S-1 (Onuk et al., 2016) for sphalerite, MASS-1 (Wilson et al., 2002) for galena, and UQAC-Fe S (Savard et al., 2018) for pyrite and chalcopyrite. Natural minerals and metals were used as reference standards for EPMA. | 33 |  |  |  | 18 | [9 empty] | 120 | [5 empty] | 0 | [5 empty] | 0 | [5 empty] | 341939 | [9 empty] | 309452 | [27 empty] | 28 | [9 empty] | 0 | [21 empty] | 345702 |  | 21 |  |  |  | 89 | [5 empty] | 0 | [7 empty] | 201 | [19 empty] | 263 |  |  |  |  | 2021 | Tiu, G. et al. (2021), Ore mineralogy and sulfide mineral chemistry of the metamorphosed Lappberget Zn–Pb–Ag–(Cu–Au) deposit, Garpenberg, Sweden, Ore Geology Reviews, 135, 104223 |  | SWE | Bergslagen mining district
| Lappberget | Garpenberg mine | Seafloor hydrothermal | Volcanic-hosted massive sulfide (VMS) | Subseafloor volcanogenic carbonate replacement (SVALS)-type | Zn, Pb, Ag | Cu, Au | Zn, Pb, Ag, Cu, Au | Tiu et al., 2021 |  | GARPN1634-3 | GARPN1634-3 | underground mine |  |  |  |  | ore material | polished section | drill core | mineral separate | [5 empty] | mineralisation |  |  |  | sphalerite | [6 empty] | pyrrhotite, arsenopyrite, gudmundite, electrum, tetrahedrite | twenty-five thin sections | EMPA, LA-ICPMS | CAMECA SX100 electron microprobe equipped with five wavelength-dispersion spectrometers (TAP, LLIF, PET, and LPET) and one EDS detector | Geological Survey of Finland | EPMA: accelerating voltage of 20 kV with a probe current and beam diameter of 40 nA and 1 µm, respectively. LA-ICP-MS: spot size of 50 μm, a laser repetition rate of 5 Hz, and a laser fluence of ~ 2.5 J/cm2. A total spot acquisition time of 85 s was used, including 15 s background measurement (laser off), 30 s sample ablation, and 40 s washout time. Helium (He) as the carrier gas. Isotopes analyzed: 34S, 55Mn, 57Fe, 59Co, 60Ni, 65Cu, 66Zn, 69Ga, 72Ge, 75As, 77Se, 107Ag, 111Cd, 115In, 118Sn, 121Sb, 197Au, 202Hg, 205Tl, 208Pb, and 209Bi. | MUL-Zn S-1 (Onuk et al., 2016) for sphalerite, MASS-1 (Wilson et al., 2002) for galena, and UQAC-Fe S (Savard et al., 2018) for pyrite and chalcopyrite. Natural minerals and metals were used as reference standards for EPMA. | 0 |  |  |  | 0 | [15 empty] | 1865 | [5 empty] | 65 | [5 empty] | 161 | [9 empty] | 67273 | [9 empty] | 0 | [17 empty] | 2348 | [9 empty] | 0 | [21 empty] | 337083 | [39 empty] | 583893 |  |  |  |  | 2021 | Tiu, G. et al. (2021), Ore mineralogy and sulfide mineral chemistry of the metamorphosed Lappberget Zn–Pb–Ag–(Cu–Au) deposit, Garpenberg, Sweden, Ore Geology Reviews, 135, 104223 |  | SWE | Bergslagen mining district
| Lappberget | Garpenberg mine | Seafloor hydrothermal | Volcanic-hosted massive sulfide (VMS) | Subseafloor volcanogenic carbonate replacement (SVALS)-type | Zn, Pb, Ag | Cu, Au | Zn, Pb, Ag, Cu, Au | Tiu et al., 2021 |  | GARPN1634-4 | GARPN1634-4 | underground mine |  |  |  |  | ore material | polished section | drill core | mineral separate | [5 empty] | mineralisation |  |  |  | sphalerite | [6 empty] | pyrrhotite, arsenopyrite, gudmundite, electrum, tetrahedrite | twenty-five thin sections | EMPA, LA-ICPMS | CAMECA SX100 electron microprobe equipped with five wavelength-dispersion spectrometers (TAP, LLIF, PET, and LPET) and one EDS detector | Geological Survey of Finland | EPMA: accelerating voltage of 20 kV with a probe current and beam diameter of 40 nA and 1 µm, respectively. LA-ICP-MS: spot size of 50 μm, a laser repetition rate of 5 Hz, and a laser fluence of ~ 2.5 J/cm2. A total spot acquisition time of 85 s was used, including 15 s background measurement (laser off), 30 s sample ablation, and 40 s washout time. Helium (He) as the carrier gas. Isotopes analyzed: 34S, 55Mn, 57Fe, 59Co, 60Ni, 65Cu, 66Zn, 69Ga, 72Ge, 75As, 77Se, 107Ag, 111Cd, 115In, 118Sn, 121Sb, 197Au, 202Hg, 205Tl, 208Pb, and 209Bi. | MUL-Zn S-1 (Onuk et al., 2016) for sphalerite, MASS-1 (Wilson et al., 2002) for galena, and UQAC-Fe S (Savard et al., 2018) for pyrite and chalcopyrite. Natural minerals and metals were used as reference standards for EPMA. | 9 |  |  |  | 0 | [15 empty] | 1961 | [5 empty] | 119 | [5 empty] | 131 | [9 empty] | 67931 | [9 empty] | 0 | [17 empty] | 2513 | [9 empty] | 0 | [21 empty] | 336504 | [39 empty] | 583186 |  |  |  |  | 2021 | Tiu, G. et al. (2021), Ore mineralogy and sulfide mineral chemistry of the metamorphosed Lappberget Zn–Pb–Ag–(Cu–Au) deposit, Garpenberg, Sweden, Ore Geology Reviews, 135, 104223 |  | SWE | Bergslagen mining district
| Lappberget | Garpenberg mine | Seafloor hydrothermal | Volcanic-hosted massive sulfide (VMS) | Subseafloor volcanogenic carbonate replacement (SVALS)-type | Zn, Pb, Ag | Cu, Au | Zn, Pb, Ag, Cu, Au | Tiu et al., 2021 |  | GARPN1634-5 | GARPN1634-5 | underground mine |  |  |  |  | ore material | polished section | drill core | mineral separate | [5 empty] | mineralisation |  |  |  | tetrahedrite | [6 empty] | pyrrhotite, arsenopyrite, gudmundite, electrum, tetrahedrite | twenty-five thin sections | EMPA, LA-ICPMS | CAMECA SX100 electron microprobe equipped with five wavelength-dispersion spectrometers (TAP, LLIF, PET, and LPET) and one EDS detector | Geological Survey of Finland | EPMA: accelerating voltage of 20 kV with a probe current and beam diameter of 40 nA and 1 µm, respectively. LA-ICP-MS: spot size of 50 μm, a laser repetition rate of 5 Hz, and a laser fluence of ~ 2.5 J/cm2. A total spot acquisition time of 85 s was used, including 15 s background measurement (laser off), 30 s sample ablation, and 40 s washout time. Helium (He) as the carrier gas. Isotopes analyzed: 34S, 55Mn, 57Fe, 59Co, 60Ni, 65Cu, 66Zn, 69Ga, 72Ge, 75As, 77Se, 107Ag, 111Cd, 115In, 118Sn, 121Sb, 197Au, 202Hg, 205Tl, 208Pb, and 209Bi. | MUL-Zn S-1 (Onuk et al., 2016) for sphalerite, MASS-1 (Wilson et al., 2002) for galena, and UQAC-Fe S (Savard et al., 2018) for pyrite and chalcopyrite. Natural minerals and metals were used as reference standards for EPMA. | 218189 |  |  |  | 1060 | [9 empty] | 207 | [5 empty] | 1636 | [11 empty] | 217677 | [9 empty] | 55794 | [9 empty] | 0 | [17 empty] | 77 | [15 empty] | 8087 | [15 empty] | 223266 |  | 264779 | [17 empty] | 0 | [19 empty] | 14304 |  |  |  |  | 2021 | Tiu, G. et al. (2021), Ore mineralogy and sulfide mineral chemistry of the metamorphosed Lappberget Zn–Pb–Ag–(Cu–Au) deposit, Garpenberg, Sweden, Ore Geology Reviews, 135, 104223 |  | SWE | Bergslagen mining district
| Lappberget | Garpenberg mine | Seafloor hydrothermal | Volcanic-hosted massive sulfide (VMS) | Subseafloor volcanogenic carbonate replacement (SVALS)-type | Zn, Pb, Ag | Cu, Au | Zn, Pb, Ag, Cu, Au | Tiu et al., 2021 |  | GARPN1634-6 | GARPN1634-6 | underground mine |  |  |  |  | ore material | polished section | drill core | mineral separate | [5 empty] | mineralisation |  |  |  | tetrahedrite | [6 empty] | pyrrhotite, arsenopyrite, gudmundite, electrum, tetrahedrite | twenty-five thin sections | EMPA, LA-ICPMS | CAMECA SX100 electron microprobe equipped with five wavelength-dispersion spectrometers (TAP, LLIF, PET, and LPET) and one EDS detector | Geological Survey of Finland | EPMA: accelerating voltage of 20 kV with a probe current and beam diameter of 40 nA and 1 µm, respectively. LA-ICP-MS: spot size of 50 μm, a laser repetition rate of 5 Hz, and a laser fluence of ~ 2.5 J/cm2. A total spot acquisition time of 85 s was used, including 15 s background measurement (laser off), 30 s sample ablation, and 40 s washout time. Helium (He) as the carrier gas. Isotopes analyzed: 34S, 55Mn, 57Fe, 59Co, 60Ni, 65Cu, 66Zn, 69Ga, 72Ge, 75As, 77Se, 107Ag, 111Cd, 115In, 118Sn, 121Sb, 197Au, 202Hg, 205Tl, 208Pb, and 209Bi. | MUL-Zn S-1 (Onuk et al., 2016) for sphalerite, MASS-1 (Wilson et al., 2002) for galena, and UQAC-Fe S (Savard et al., 2018) for pyrite and chalcopyrite. Natural minerals and metals were used as reference standards for EPMA. | 227277 |  |  |  | 145 | [9 empty] | 0 | [5 empty] | 1820 | [11 empty] | 212769 | [9 empty] | 56176 | [9 empty] | 0 | [17 empty] | 99 | [15 empty] | 8004 | [15 empty] | 221837 |  | 264769 | [17 empty] | 0 | [19 empty] | 15067 |  |  |  |  | 2021 | Tiu, G. et al. (2021), Ore mineralogy and sulfide mineral chemistry of the metamorphosed Lappberget Zn–Pb–Ag–(Cu–Au) deposit, Garpenberg, Sweden, Ore Geology Reviews, 135, 104223 |  | SWE | Bergslagen mining district
| Lappberget | Garpenberg mine | Seafloor hydrothermal | Volcanic-hosted massive sulfide (VMS) | Subseafloor volcanogenic carbonate replacement (SVALS)-type | Zn, Pb, Ag | Cu, Au | Zn, Pb, Ag, Cu, Au | Tiu et al., 2021 |  | GARPN1634-7 | GARPN1634-7 | underground mine |  |  |  |  | ore material | polished section | drill core | mineral separate | [5 empty] | mineralisation |  |  |  | tetrahedrite | [6 empty] | pyrrhotite, arsenopyrite, gudmundite, electrum, tetrahedrite | twenty-five thin sections | EMPA, LA-ICPMS | CAMECA SX100 electron microprobe equipped with five wavelength-dispersion spectrometers (TAP, LLIF, PET, and LPET) and one EDS detector | Geological Survey of Finland | EPMA: accelerating voltage of 20 kV with a probe current and beam diameter of 40 nA and 1 µm, respectively. LA-ICP-MS: spot size of 50 μm, a laser repetition rate of 5 Hz, and a laser fluence of ~ 2.5 J/cm2. A total spot acquisition time of 85 s was used, including 15 s background measurement (laser off), 30 s sample ablation, and 40 s washout time. Helium (He) as the carrier gas. Isotopes analyzed: 34S, 55Mn, 57Fe, 59Co, 60Ni, 65Cu, 66Zn, 69Ga, 72Ge, 75As, 77Se, 107Ag, 111Cd, 115In, 118Sn, 121Sb, 197Au, 202Hg, 205Tl, 208Pb, and 209Bi. | MUL-Zn S-1 (Onuk et al., 2016) for sphalerite, MASS-1 (Wilson et al., 2002) for galena, and UQAC-Fe S (Savard et al., 2018) for pyrite and chalcopyrite. Natural minerals and metals were used as reference standards for EPMA. | 208131 |  |  |  | 432 | [9 empty] | 0 | [5 empty] | 1740 | [11 empty] | 222925 | [9 empty] | 56226 | [9 empty] | 0 | [17 empty] | 0 | [15 empty] | 9130 | [15 empty] | 225967 |  | 266294 | [17 empty] | 0 | [19 empty] | 14512 |  |  |  |  | 2021 | Tiu, G. et al. (2021), Ore mineralogy and sulfide mineral chemistry of the metamorphosed Lappberget Zn–Pb–Ag–(Cu–Au) deposit, Garpenberg, Sweden, Ore Geology Reviews, 135, 104223 |  | SWE | Bergslagen mining district
| Lappberget | Garpenberg mine | Seafloor hydrothermal | Volcanic-hosted massive sulfide (VMS) | Subseafloor volcanogenic carbonate replacement (SVALS)-type | Zn, Pb, Ag | Cu, Au | Zn, Pb, Ag, Cu, Au | Tiu et al., 2021 |  | GARPN1634-8 | GARPN1634-8 | underground mine |  |  |  |  | ore material | polished section | drill core | mineral separate | [5 empty] | mineralisation |  |  |  | sphalerite | [6 empty] | pyrrhotite, arsenopyrite, gudmundite, electrum, tetrahedrite | twenty-five thin sections | EMPA, LA-ICPMS | CAMECA SX100 electron microprobe equipped with five wavelength-dispersion spectrometers (TAP, LLIF, PET, and LPET) and one EDS detector | Geological Survey of Finland | EPMA: accelerating voltage of 20 kV with a probe current and beam diameter of 40 nA and 1 µm, respectively. LA-ICP-MS: spot size of 50 μm, a laser repetition rate of 5 Hz, and a laser fluence of ~ 2.5 J/cm2. A total spot acquisition time of 85 s was used, including 15 s background measurement (laser off), 30 s sample ablation, and 40 s washout time. Helium (He) as the carrier gas. Isotopes analyzed: 34S, 55Mn, 57Fe, 59Co, 60Ni, 65Cu, 66Zn, 69Ga, 72Ge, 75As, 77Se, 107Ag, 111Cd, 115In, 118Sn, 121Sb, 197Au, 202Hg, 205Tl, 208Pb, and 209Bi. | MUL-Zn S-1 (Onuk et al., 2016) for sphalerite, MASS-1 (Wilson et al., 2002) for galena, and UQAC-Fe S (Savard et al., 2018) for pyrite and chalcopyrite. Natural minerals and metals were used as reference standards for EPMA. | 0 |  |  |  | 127 | [15 empty] | 2066 | [5 empty] | 12 | [5 empty] | 144 | [9 empty] | 70903 | [9 empty] | 0 | [17 empty] | 2621 | [9 empty] | 0 | [21 empty] | 339433 | [39 empty] | 583733 |  |  |  |  | 2021 | Tiu, G. et al. (2021), Ore mineralogy and sulfide mineral chemistry of the metamorphosed Lappberget Zn–Pb–Ag–(Cu–Au) deposit, Garpenberg, Sweden, Ore Geology Reviews, 135, 104223 |  | SWE | Bergslagen mining district
| Lappberget | Garpenberg mine | Seafloor hydrothermal | Volcanic-hosted massive sulfide (VMS) | Subseafloor volcanogenic carbonate replacement (SVALS)-type | Zn, Pb, Ag | Cu, Au | Zn, Pb, Ag, Cu, Au | Tiu et al., 2021 |  | GARPN1634-9 | GARPN1634-9 | underground mine |  |  |  |  | ore material | polished section | drill core | mineral separate | [5 empty] | mineralisation |  |  |  | sphalerite | [6 empty] | pyrrhotite, arsenopyrite, gudmundite, electrum, tetrahedrite | twenty-five thin sections | EMPA, LA-ICPMS | CAMECA SX100 electron microprobe equipped with five wavelength-dispersion spectrometers (TAP, LLIF, PET, and LPET) and one EDS detector | Geological Survey of Finland | EPMA: accelerating voltage of 20 kV with a probe current and beam diameter of 40 nA and 1 µm, respectively. LA-ICP-MS: spot size of 50 μm, a laser repetition rate of 5 Hz, and a laser fluence of ~ 2.5 J/cm2. A total spot acquisition time of 85 s was used, including 15 s background measurement (laser off), 30 s sample ablation, and 40 s washout time. Helium (He) as the carrier gas. Isotopes analyzed: 34S, 55Mn, 57Fe, 59Co, 60Ni, 65Cu, 66Zn, 69Ga, 72Ge, 75As, 77Se, 107Ag, 111Cd, 115In, 118Sn, 121Sb, 197Au, 202Hg, 205Tl, 208Pb, and 209Bi. | MUL-Zn S-1 (Onuk et al., 2016) for sphalerite, MASS-1 (Wilson et al., 2002) for galena, and UQAC-Fe S (Savard et al., 2018) for pyrite and chalcopyrite. Natural minerals and metals were used as reference standards for EPMA. | 0 |  |  |  | 0 | [15 empty] | 2017 | [5 empty] | 0 | [5 empty] | 0 | [9 empty] | 71399 | [9 empty] | 0 | [17 empty] | 2567 | [9 empty] | 0 | [21 empty] | 338366 | [39 empty] | 581687 |  |  |  |  | 2021 | Tiu, G. et al. (2021), Ore mineralogy and sulfide mineral chemistry of the metamorphosed Lappberget Zn–Pb–Ag–(Cu–Au) deposit, Garpenberg, Sweden, Ore Geology Reviews, 135, 104223 |  | SWE | Bergslagen mining district
| Lappberget | Garpenberg mine | Seafloor hydrothermal | Volcanic-hosted massive sulfide (VMS) | Subseafloor volcanogenic carbonate replacement (SVALS)-type | Zn, Pb, Ag | Cu, Au | Zn, Pb, Ag, Cu, Au | Tiu et al., 2021 |  | GARPN1634-10 | GARPN1634-10 | underground mine |  |  |  |  | ore material | polished section | drill core | mineral separate | [5 empty] | mineralisation |  |  |  | chalcopyrite | [6 empty] | pyrrhotite, arsenopyrite, gudmundite, electrum, tetrahedrite | twenty-five thin sections | EMPA, LA-ICPMS | CAMECA SX100 electron microprobe equipped with five wavelength-dispersion spectrometers (TAP, LLIF, PET, and LPET) and one EDS detector | Geological Survey of Finland | EPMA: accelerating voltage of 20 kV with a probe current and beam diameter of 40 nA and 1 µm, respectively. LA-ICP-MS: spot size of 50 μm, a laser repetition rate of 5 Hz, and a laser fluence of ~ 2.5 J/cm2. A total spot acquisition time of 85 s was used, including 15 s background measurement (laser off), 30 s sample ablation, and 40 s washout time. Helium (He) as the carrier gas. Isotopes analyzed: 34S, 55Mn, 57Fe, 59Co, 60Ni, 65Cu, 66Zn, 69Ga, 72Ge, 75As, 77Se, 107Ag, 111Cd, 115In, 118Sn, 121Sb, 197Au, 202Hg, 205Tl, 208Pb, and 209Bi. | MUL-Zn S-1 (Onuk et al., 2016) for sphalerite, MASS-1 (Wilson et al., 2002) for galena, and UQAC-Fe S (Savard et al., 2018) for pyrite and chalcopyrite. Natural minerals and metals were used as reference standards for EPMA. | 0 |  |  |  | 0 | [9 empty] | 785 | [5 empty] | 71 | [5 empty] | 0 | [5 empty] | 342838 | [9 empty] | 309328 | [27 empty] | 0 | [9 empty] | 0 | [21 empty] | 345044 |  | 0 |  |  |  | 11 | [5 empty] | 78 | [7 empty] | 0 | [19 empty] | 102 |  |  |  |  | 2021 | Tiu, G. et al. (2021), Ore mineralogy and sulfide mineral chemistry of the metamorphosed Lappberget Zn–Pb–Ag–(Cu–Au) deposit, Garpenberg, Sweden, Ore Geology Reviews, 135, 104223 |  | SWE | Bergslagen mining district
| Lappberget | Garpenberg mine | Seafloor hydrothermal | Volcanic-hosted massive sulfide (VMS) | Subseafloor volcanogenic carbonate replacement (SVALS)-type | Zn, Pb, Ag | Cu, Au | Zn, Pb, Ag, Cu, Au | Tiu et al., 2021 |  | GARPN1634-11 | GARPN1634-11 | underground mine |  |  |  |  | ore material | polished section | drill core | mineral separate | [5 empty] | mineralisation |  |  |  | chalcopyrite | [6 empty] | pyrrhotite, arsenopyrite, gudmundite, electrum, tetrahedrite | twenty-five thin sections | EMPA, LA-ICPMS | CAMECA SX100 electron microprobe equipped with five wavelength-dispersion spectrometers (TAP, LLIF, PET, and LPET) and one EDS detector | Geological Survey of Finland | EPMA: accelerating voltage of 20 kV with a probe current and beam diameter of 40 nA and 1 µm, respectively. LA-ICP-MS: spot size of 50 μm, a laser repetition rate of 5 Hz, and a laser fluence of ~ 2.5 J/cm2. A total spot acquisition time of 85 s was used, including 15 s background measurement (laser off), 30 s sample ablation, and 40 s washout time. Helium (He) as the carrier gas. Isotopes analyzed: 34S, 55Mn, 57Fe, 59Co, 60Ni, 65Cu, 66Zn, 69Ga, 72Ge, 75As, 77Se, 107Ag, 111Cd, 115In, 118Sn, 121Sb, 197Au, 202Hg, 205Tl, 208Pb, and 209Bi. | MUL-Zn S-1 (Onuk et al., 2016) for sphalerite, MASS-1 (Wilson et al., 2002) for galena, and UQAC-Fe S (Savard et al., 2018) for pyrite and chalcopyrite. Natural minerals and metals were used as reference standards for EPMA. | 0 |  |  |  | 0 | [9 empty] | 0 | [5 empty] | 0 | [5 empty] | 0 | [5 empty] | 342519 | [9 empty] | 306784 | [27 empty] | 28 | [9 empty] | 10 | [21 empty] | 344622 |  | 105 |  |  |  | 5 | [5 empty] | 9 | [7 empty] | 0 | [19 empty] | 0 |  |  |  |  | 2021 | Tiu, G. et al. (2021), Ore mineralogy and sulfide mineral chemistry of the metamorphosed Lappberget Zn–Pb–Ag–(Cu–Au) deposit, Garpenberg, Sweden, Ore Geology Reviews, 135, 104223 |  | SWE | Bergslagen mining district
| Lappberget | Garpenberg mine | Seafloor hydrothermal | Volcanic-hosted massive sulfide (VMS) | Subseafloor volcanogenic carbonate replacement (SVALS)-type | Zn, Pb, Ag | Cu, Au | Zn, Pb, Ag, Cu, Au | Tiu et al., 2021 |  | GARPN1634-12 | GARPN1634-12 | underground mine |  |  |  |  | ore material | polished section | drill core | mineral separate | [5 empty] | mineralisation |  |  |  | cubanite | [6 empty] | pyrrhotite, arsenopyrite, gudmundite, electrum, tetrahedrite | twenty-five thin sections | EMPA, LA-ICPMS | CAMECA SX100 electron microprobe equipped with five wavelength-dispersion spectrometers (TAP, LLIF, PET, and LPET) and one EDS detector | Geological Survey of Finland | EPMA: accelerating voltage of 20 kV with a probe current and beam diameter of 40 nA and 1 µm, respectively. LA-ICP-MS: spot size of 50 μm, a laser repetition rate of 5 Hz, and a laser fluence of ~ 2.5 J/cm2. A total spot acquisition time of 85 s was used, including 15 s background measurement (laser off), 30 s sample ablation, and 40 s washout time. Helium (He) as the carrier gas. Isotopes analyzed: 34S, 55Mn, 57Fe, 59Co, 60Ni, 65Cu, 66Zn, 69Ga, 72Ge, 75As, 77Se, 107Ag, 111Cd, 115In, 118Sn, 121Sb, 197Au, 202Hg, 205Tl, 208Pb, and 209Bi. | MUL-Zn S-1 (Onuk et al., 2016) for sphalerite, MASS-1 (Wilson et al., 2002) for galena, and UQAC-Fe S (Savard et al., 2018) for pyrite and chalcopyrite. Natural minerals and metals were used as reference standards for EPMA. | 491 |  |  |  | 0 | [9 empty] | 384 | [5 empty] | 0 | [5 empty] | 0 | [5 empty] | 232981 | [9 empty] | 413207 | [27 empty] | 27 | [9 empty] | 11 | [21 empty] | 351344 |  | 0 |  |  |  | 177 | [5 empty] | 93 | [7 empty] | 87 | [19 empty] | 92 |  |  |  |  | 2021 | Tiu, G. et al. (2021), Ore mineralogy and sulfide mineral chemistry of the metamorphosed Lappberget Zn–Pb–Ag–(Cu–Au) deposit, Garpenberg, Sweden, Ore Geology Reviews, 135, 104223 |  | SWE | Bergslagen mining district
| Lappberget | Garpenberg mine | Seafloor hydrothermal | Volcanic-hosted massive sulfide (VMS) | Subseafloor volcanogenic carbonate replacement (SVALS)-type | Zn, Pb, Ag | Cu, Au | Zn, Pb, Ag, Cu, Au | Tiu et al., 2021 |  | GARPN1634-13 | GARPN1634-13 | underground mine |  |  |  |  | ore material | polished section | drill core | mineral separate | [5 empty] | mineralisation |  |  |  | cubanite | [6 empty] | pyrrhotite, arsenopyrite, gudmundite, electrum, tetrahedrite | twenty-five thin sections | EMPA, LA-ICPMS | CAMECA SX100 electron microprobe equipped with five wavelength-dispersion spectrometers (TAP, LLIF, PET, and LPET) and one EDS detector | Geological Survey of Finland | EPMA: accelerating voltage of 20 kV with a probe current and beam diameter of 40 nA and 1 µm, respectively. LA-ICP-MS: spot size of 50 μm, a laser repetition rate of 5 Hz, and a laser fluence of ~ 2.5 J/cm2. A total spot acquisition time of 85 s was used, including 15 s background measurement (laser off), 30 s sample ablation, and 40 s washout time. Helium (He) as the carrier gas. Isotopes analyzed: 34S, 55Mn, 57Fe, 59Co, 60Ni, 65Cu, 66Zn, 69Ga, 72Ge, 75As, 77Se, 107Ag, 111Cd, 115In, 118Sn, 121Sb, 197Au, 202Hg, 205Tl, 208Pb, and 209Bi. | MUL-Zn S-1 (Onuk et al., 2016) for sphalerite, MASS-1 (Wilson et al., 2002) for galena, and UQAC-Fe S (Savard et al., 2018) for pyrite and chalcopyrite. Natural minerals and metals were used as reference standards for EPMA. | 391 |  |  |  | 0 | [9 empty] | 254 | [5 empty] | 22 | [5 empty] | 0 | [5 empty] | 232239 | [9 empty] | 414631 | [27 empty] | 0 | [9 empty] | 0 | [21 empty] | 350296 |  | 0 |  |  |  | 58 | [5 empty] | 0 | [7 empty] | 0 | [19 empty] | 47 |  |  |  |  | 2021 | Tiu, G. et al. (2021), Ore mineralogy and sulfide mineral chemistry of the metamorphosed Lappberget Zn–Pb–Ag–(Cu–Au) deposit, Garpenberg, Sweden, Ore Geology Reviews, 135, 104223 |  | SWE | Bergslagen mining district
| Lappberget | Garpenberg mine | Seafloor hydrothermal | Volcanic-hosted massive sulfide (VMS) | Subseafloor volcanogenic carbonate replacement (SVALS)-type | Zn, Pb, Ag | Cu, Au | Zn, Pb, Ag, Cu, Au | Tiu et al., 2021 |  | GARPN1634-14 | GARPN1634-14 | underground mine |  |  |  |  | ore material | polished section | drill core | mineral separate | [5 empty] | mineralisation |  |  |  | cubanite | [6 empty] | pyrrhotite, arsenopyrite, gudmundite, electrum, tetrahedrite | twenty-five thin sections | EMPA, LA-ICPMS | CAMECA SX100 electron microprobe equipped with five wavelength-dispersion spectrometers (TAP, LLIF, PET, and LPET) and one EDS detector | Geological Survey of Finland | EPMA: accelerating voltage of 20 kV with a probe current and beam diameter of 40 nA and 1 µm, respectively. LA-ICP-MS: spot size of 50 μm, a laser repetition rate of 5 Hz, and a laser fluence of ~ 2.5 J/cm2. A total spot acquisition time of 85 s was used, including 15 s background measurement (laser off), 30 s sample ablation, and 40 s washout time. Helium (He) as the carrier gas. Isotopes analyzed: 34S, 55Mn, 57Fe, 59Co, 60Ni, 65Cu, 66Zn, 69Ga, 72Ge, 75As, 77Se, 107Ag, 111Cd, 115In, 118Sn, 121Sb, 197Au, 202Hg, 205Tl, 208Pb, and 209Bi. | MUL-Zn S-1 (Onuk et al., 2016) for sphalerite, MASS-1 (Wilson et al., 2002) for galena, and UQAC-Fe S (Savard et al., 2018) for pyrite and chalcopyrite. Natural minerals and metals were used as reference standards for EPMA. | 976 |  |  |  | 16 | [9 empty] | 0 | [5 empty] | 0 | [5 empty] | 0 | [5 empty] | 228377 | [9 empty] | 406808 | [27 empty] | 28 | [9 empty] | 42 | [21 empty] | 349803 |  | 94 |  |  |  | 0 | [5 empty] | 0 | [7 empty] | 0 | [19 empty] | 7628 |  |  |  |  | 2021 | Tiu, G. et al. (2021), Ore mineralogy and sulfide mineral chemistry of the metamorphosed Lappberget Zn–Pb–Ag–(Cu–Au) deposit, Garpenberg, Sweden, Ore Geology Reviews, 135, 104223 |  | SWE | Bergslagen mining district
| Lappberget | Garpenberg mine | Seafloor hydrothermal | Volcanic-hosted massive sulfide (VMS) | Subseafloor volcanogenic carbonate replacement (SVALS)-type | Zn, Pb, Ag | Cu, Au | Zn, Pb, Ag, Cu, Au | Tiu et al., 2021 |  | GARPN1634-15 | GARPN1634-15 | underground mine |  |  |  |  | ore material | polished section | drill core | mineral separate | [5 empty] | mineralisation |  |  |  | cubanite | [6 empty] | pyrrhotite, arsenopyrite, gudmundite, electrum, tetrahedrite | twenty-five thin sections | EMPA, LA-ICPMS | CAMECA SX100 electron microprobe equipped with five wavelength-dispersion spectrometers (TAP, LLIF, PET, and LPET) and one EDS detector | Geological Survey of Finland | EPMA: accelerating voltage of 20 kV with a probe current and beam diameter of 40 nA and 1 µm, respectively. LA-ICP-MS: spot size of 50 μm, a laser repetition rate of 5 Hz, and a laser fluence of ~ 2.5 J/cm2. A total spot acquisition time of 85 s was used, including 15 s background measurement (laser off), 30 s sample ablation, and 40 s washout time. Helium (He) as the carrier gas. Isotopes analyzed: 34S, 55Mn, 57Fe, 59Co, 60Ni, 65Cu, 66Zn, 69Ga, 72Ge, 75As, 77Se, 107Ag, 111Cd, 115In, 118Sn, 121Sb, 197Au, 202Hg, 205Tl, 208Pb, and 209Bi. | MUL-Zn S-1 (Onuk et al., 2016) for sphalerite, MASS-1 (Wilson et al., 2002) for galena, and UQAC-Fe S (Savard et al., 2018) for pyrite and chalcopyrite. Natural minerals and metals were used as reference standards for EPMA. | 445 |  |  |  | 302 | [9 empty] | 454 | [5 empty] | 0 | [5 empty] | 1 | [5 empty] | 230140 | [9 empty] | 409250 | [27 empty] | 23 | [9 empty] | 31 | [21 empty] | 346984 |  | 0 |  |  |  | 0 | [5 empty] | 0 | [7 empty] | 35 | [19 empty] | 187 |  |  |  |  | 2021 | Tiu, G. et al. (2021), Ore mineralogy and sulfide mineral chemistry of the metamorphosed Lappberget Zn–Pb–Ag–(Cu–Au) deposit, Garpenberg, Sweden, Ore Geology Reviews, 135, 104223 |  | SWE | Bergslagen mining district
| Lappberget | Garpenberg mine | Seafloor hydrothermal | Volcanic-hosted massive sulfide (VMS) | Subseafloor volcanogenic carbonate replacement (SVALS)-type | Zn, Pb, Ag | Cu, Au | Zn, Pb, Ag, Cu, Au | Tiu et al., 2021 |  | GARPN1634-16 | GARPN1634-16 | underground mine |  |  |  |  | ore material | polished section | drill core | mineral separate | [5 empty] | mineralisation |  |  |  | cubanite | [6 empty] | pyrrhotite, arsenopyrite, gudmundite, electrum, tetrahedrite | twenty-five thin sections | EMPA, LA-ICPMS | CAMECA SX100 electron microprobe equipped with five wavelength-dispersion spectrometers (TAP, LLIF, PET, and LPET) and one EDS detector | Geological Survey of Finland | EPMA: accelerating voltage of 20 kV with a probe current and beam diameter of 40 nA and 1 µm, respectively. LA-ICP-MS: spot size of 50 μm, a laser repetition rate of 5 Hz, and a laser fluence of ~ 2.5 J/cm2. A total spot acquisition time of 85 s was used, including 15 s background measurement (laser off), 30 s sample ablation, and 40 s washout time. Helium (He) as the carrier gas. Isotopes analyzed: 34S, 55Mn, 57Fe, 59Co, 60Ni, 65Cu, 66Zn, 69Ga, 72Ge, 75As, 77Se, 107Ag, 111Cd, 115In, 118Sn, 121Sb, 197Au, 202Hg, 205Tl, 208Pb, and 209Bi. | MUL-Zn S-1 (Onuk et al., 2016) for sphalerite, MASS-1 (Wilson et al., 2002) for galena, and UQAC-Fe S (Savard et al., 2018) for pyrite and chalcopyrite. Natural minerals and metals were used as reference standards for EPMA. | 885 |  |  |  | 0 | [9 empty] | 214 | [5 empty] | 137 | [5 empty] | 0 | [5 empty] | 232602 | [9 empty] | 410044 | [27 empty] | 55 | [9 empty] | 0 | [21 empty] | 349653 |  | 0 |  |  |  | 0 | [5 empty] | 166 | [7 empty] | 64 | [19 empty] | 229 |  |  |  |  | 2021 | Tiu, G. et al. (2021), Ore mineralogy and sulfide mineral chemistry of the metamorphosed Lappberget Zn–Pb–Ag–(Cu–Au) deposit, Garpenberg, Sweden, Ore Geology Reviews, 135, 104223 |  | SWE | Bergslagen mining district
| Lappberget | Garpenberg mine | Seafloor hydrothermal | Volcanic-hosted massive sulfide (VMS) | Subseafloor volcanogenic carbonate replacement (SVALS)-type | Zn, Pb, Ag | Cu, Au | Zn, Pb, Ag, Cu, Au | Tiu et al., 2021 |  | GARPN1634-17 | GARPN1634-17 | underground mine |  |  |  |  | ore material | polished section | drill core | mineral separate | [5 empty] | mineralisation |  |  |  | cubanite | [6 empty] | pyrrhotite, arsenopyrite, gudmundite, electrum, tetrahedrite | twenty-five thin sections | EMPA, LA-ICPMS | CAMECA SX100 electron microprobe equipped with five wavelength-dispersion spectrometers (TAP, LLIF, PET, and LPET) and one EDS detector | Geological Survey of Finland | EPMA: accelerating voltage of 20 kV with a probe current and beam diameter of 40 nA and 1 µm, respectively. LA-ICP-MS: spot size of 50 μm, a laser repetition rate of 5 Hz, and a laser fluence of ~ 2.5 J/cm2. A total spot acquisition time of 85 s was used, including 15 s background measurement (laser off), 30 s sample ablation, and 40 s washout time. Helium (He) as the carrier gas. Isotopes analyzed: 34S, 55Mn, 57Fe, 59Co, 60Ni, 65Cu, 66Zn, 69Ga, 72Ge, 75As, 77Se, 107Ag, 111Cd, 115In, 118Sn, 121Sb, 197Au, 202Hg, 205Tl, 208Pb, and 209Bi. | MUL-Zn S-1 (Onuk et al., 2016) for sphalerite, MASS-1 (Wilson et al., 2002) for galena, and UQAC-Fe S (Savard et al., 2018) for pyrite and chalcopyrite. Natural minerals and metals were used as reference standards for EPMA. | 589 |  |  |  | 0 | [9 empty] | 0 | [5 empty] | 0 | [5 empty] | 0 | [5 empty] | 230074 | [9 empty] | 408375 | [27 empty] | 39 | [9 empty] | 0 | [21 empty] | 347816 |  | 0 |  |  |  | 0 | [5 empty] | 84 | [7 empty] | 60 | [19 empty] | 372 |  |  |  |  | 2021 | Tiu, G. et al. (2021), Ore mineralogy and sulfide mineral chemistry of the metamorphosed Lappberget Zn–Pb–Ag–(Cu–Au) deposit, Garpenberg, Sweden, Ore Geology Reviews, 135, 104223 |  | SWE | Bergslagen mining district
| Lappberget | Garpenberg mine | Seafloor hydrothermal | Volcanic-hosted massive sulfide (VMS) | Subseafloor volcanogenic carbonate replacement (SVALS)-type | Zn, Pb, Ag | Cu, Au | Zn, Pb, Ag, Cu, Au | Tiu et al., 2021 |  | GARPN2536-1 | GARPN2536-1 | underground mine |  |  |  |  | ore material | polished section | drill core | mineral separate | [5 empty] | mineralisation |  |  |  | arsenopyrite | [6 empty] | pyrrhotite, arsenopyrite, gudmundite, electrum, tetrahedrite | twenty-five thin sections | EMPA, LA-ICPMS | CAMECA SX100 electron microprobe equipped with five wavelength-dispersion spectrometers (TAP, LLIF, PET, and LPET) and one EDS detector | Geological Survey of Finland | EPMA: accelerating voltage of 20 kV with a probe current and beam diameter of 40 nA and 1 µm, respectively. LA-ICP-MS: spot size of 50 μm, a laser repetition rate of 5 Hz, and a laser fluence of ~ 2.5 J/cm2. A total spot acquisition time of 85 s was used, including 15 s background measurement (laser off), 30 s sample ablation, and 40 s washout time. Helium (He) as the carrier gas. Isotopes analyzed: 34S, 55Mn, 57Fe, 59Co, 60Ni, 65Cu, 66Zn, 69Ga, 72Ge, 75As, 77Se, 107Ag, 111Cd, 115In, 118Sn, 121Sb, 197Au, 202Hg, 205Tl, 208Pb, and 209Bi. | MUL-Zn S-1 (Onuk et al., 2016) for sphalerite, MASS-1 (Wilson et al., 2002) for galena, and UQAC-Fe S (Savard et al., 2018) for pyrite and chalcopyrite. Natural minerals and metals were used as reference standards for EPMA. | 0 |  |  |  | 445899 | [9 empty] | 0 | [5 empty] | 0 | [5 empty] | 527 | [5 empty] | 0 | [9 empty] | 358948 | [27 empty] | 94 | [9 empty] | 288 | [21 empty] | 201229 |  | 159 |  |  |  | 0 | [5 empty] | 395 | [7 empty] | 0 | [19 empty] | 77 |  |  |  |  | 2021 | Tiu, G. et al. (2021), Ore mineralogy and sulfide mineral chemistry of the metamorphosed Lappberget Zn–Pb–Ag–(Cu–Au) deposit, Garpenberg, Sweden, Ore Geology Reviews, 135, 104223 |  | SWE | Bergslagen mining district
| Lappberget | Garpenberg mine | Seafloor hydrothermal | Volcanic-hosted massive sulfide (VMS) | Subseafloor volcanogenic carbonate replacement (SVALS)-type | Zn, Pb, Ag | Cu, Au | Zn, Pb, Ag, Cu, Au | Tiu et al., 2021 |  | GARPN2536-2 | GARPN2536-2 | underground mine |  |  |  |  | ore material | polished section | drill core | mineral separate | [5 empty] | mineralisation |  |  |  | arsenopyrite | [6 empty] | pyrrhotite, arsenopyrite, gudmundite, electrum, tetrahedrite | twenty-five thin sections | EMPA, LA-ICPMS | CAMECA SX100 electron microprobe equipped with five wavelength-dispersion spectrometers (TAP, LLIF, PET, and LPET) and one EDS detector | Geological Survey of Finland | EPMA: accelerating voltage of 20 kV with a probe current and beam diameter of 40 nA and 1 µm, respectively. LA-ICP-MS: spot size of 50 μm, a laser repetition rate of 5 Hz, and a laser fluence of ~ 2.5 J/cm2. A total spot acquisition time of 85 s was used, including 15 s background measurement (laser off), 30 s sample ablation, and 40 s washout time. Helium (He) as the carrier gas. Isotopes analyzed: 34S, 55Mn, 57Fe, 59Co, 60Ni, 65Cu, 66Zn, 69Ga, 72Ge, 75As, 77Se, 107Ag, 111Cd, 115In, 118Sn, 121Sb, 197Au, 202Hg, 205Tl, 208Pb, and 209Bi. | MUL-Zn S-1 (Onuk et al., 2016) for sphalerite, MASS-1 (Wilson et al., 2002) for galena, and UQAC-Fe S (Savard et al., 2018) for pyrite and chalcopyrite. Natural minerals and metals were used as reference standards for EPMA. | 0 |  |  |  | 442896 | [9 empty] | 0 | [5 empty] | 0 | [5 empty] | 470 | [5 empty] | 0 | [9 empty] | 357702 | [27 empty] | 126 | [9 empty] | 265 | [21 empty] | 203023 |  | 0 |  |  |  | 0 | [5 empty] | 63 | [7 empty] | 0 | [19 empty] | 109 |  |  |  |  | 2021 | Tiu, G. et al. (2021), Ore mineralogy and sulfide mineral chemistry of the metamorphosed Lappberget Zn–Pb–Ag–(Cu–Au) deposit, Garpenberg, Sweden, Ore Geology Reviews, 135, 104223 |  | SWE | Bergslagen mining district
| Lappberget | Garpenberg mine | Seafloor hydrothermal | Volcanic-hosted massive sulfide (VMS) | Subseafloor volcanogenic carbonate replacement (SVALS)-type | Zn, Pb, Ag | Cu, Au | Zn, Pb, Ag, Cu, Au | Tiu et al., 2021 |  | GARPN2536-3 | GARPN2536-3 | underground mine |  |  |  |  | ore material | polished section | drill core | mineral separate | [5 empty] | mineralisation |  |  |  | arsenopyrite | [6 empty] | pyrrhotite, arsenopyrite, gudmundite, electrum, tetrahedrite | twenty-five thin sections | EMPA, LA-ICPMS | CAMECA SX100 electron microprobe equipped with five wavelength-dispersion spectrometers (TAP, LLIF, PET, and LPET) and one EDS detector | Geological Survey of Finland | EPMA: accelerating voltage of 20 kV with a probe current and beam diameter of 40 nA and 1 µm, respectively. LA-ICP-MS: spot size of 50 μm, a laser repetition rate of 5 Hz, and a laser fluence of ~ 2.5 J/cm2. A total spot acquisition time of 85 s was used, including 15 s background measurement (laser off), 30 s sample ablation, and 40 s washout time. Helium (He) as the carrier gas. Isotopes analyzed: 34S, 55Mn, 57Fe, 59Co, 60Ni, 65Cu, 66Zn, 69Ga, 72Ge, 75As, 77Se, 107Ag, 111Cd, 115In, 118Sn, 121Sb, 197Au, 202Hg, 205Tl, 208Pb, and 209Bi. | MUL-Zn S-1 (Onuk et al., 2016) for sphalerite, MASS-1 (Wilson et al., 2002) for galena, and UQAC-Fe S (Savard et al., 2018) for pyrite and chalcopyrite. Natural minerals and metals were used as reference standards for EPMA. | 0 |  |  |  | 443153 | [9 empty] | 0 | [5 empty] | 155 | [5 empty] | 415 | [5 empty] | 96 | [9 empty] | 356232 | [27 empty] | 16 | [9 empty] | 222 | [21 empty] | 203043 |  | 0 |  |  |  | 0 | [5 empty] | 207 | [7 empty] | 447 | [19 empty] | 0 |  |  |  |  | 2021 | Tiu, G. et al. (2021), Ore mineralogy and sulfide mineral chemistry of the metamorphosed Lappberget Zn–Pb–Ag–(Cu–Au) deposit, Garpenberg, Sweden, Ore Geology Reviews, 135, 104223 |  | SWE | Bergslagen mining district
| Lappberget | Garpenberg mine | Seafloor hydrothermal | Volcanic-hosted massive sulfide (VMS) | Subseafloor volcanogenic carbonate replacement (SVALS)-type | Zn, Pb, Ag | Cu, Au | Zn, Pb, Ag, Cu, Au | Tiu et al., 2021 |  | GARPN2536-4 | GARPN2536-4 | underground mine |  |  |  |  | ore material | polished section | drill core | mineral separate | [5 empty] | mineralisation |  |  |  | arsenopyrite | [6 empty] | pyrrhotite, arsenopyrite, gudmundite, electrum, tetrahedrite | twenty-five thin sections | EMPA, LA-ICPMS | CAMECA SX100 electron microprobe equipped with five wavelength-dispersion spectrometers (TAP, LLIF, PET, and LPET) and one EDS detector | Geological Survey of Finland | EPMA: accelerating voltage of 20 kV with a probe current and beam diameter of 40 nA and 1 µm, respectively. LA-ICP-MS: spot size of 50 μm, a laser repetition rate of 5 Hz, and a laser fluence of ~ 2.5 J/cm2. A total spot acquisition time of 85 s was used, including 15 s background measurement (laser off), 30 s sample ablation, and 40 s washout time. Helium (He) as the carrier gas. Isotopes analyzed: 34S, 55Mn, 57Fe, 59Co, 60Ni, 65Cu, 66Zn, 69Ga, 72Ge, 75As, 77Se, 107Ag, 111Cd, 115In, 118Sn, 121Sb, 197Au, 202Hg, 205Tl, 208Pb, and 209Bi. | MUL-Zn S-1 (Onuk et al., 2016) for sphalerite, MASS-1 (Wilson et al., 2002) for galena, and UQAC-Fe S (Savard et al., 2018) for pyrite and chalcopyrite. Natural minerals and metals were used as reference standards for EPMA. | 415 |  |  |  | 443886 | [9 empty] | 878 | [5 empty] | 0 | [5 empty] | 250 | [5 empty] | 237 | [9 empty] | 345444 | [27 empty] | 58 | [9 empty] | 0 | [21 empty] | 194833 |  | 0 |  |  |  | 0 | [5 empty] | 287 | [7 empty] | 89 | [19 empty] | 72 |  |  |  |  | 2021 | Tiu, G. et al. (2021), Ore mineralogy and sulfide mineral chemistry of the metamorphosed Lappberget Zn–Pb–Ag–(Cu–Au) deposit, Garpenberg, Sweden, Ore Geology Reviews, 135, 104223 |  | SWE | Bergslagen mining district
| Lappberget | Garpenberg mine | Seafloor hydrothermal | Volcanic-hosted massive sulfide (VMS) | Subseafloor volcanogenic carbonate replacement (SVALS)-type | Zn, Pb, Ag | Cu, Au | Zn, Pb, Ag, Cu, Au | Tiu et al., 2021 |  | GARPN2536-5 | GARPN2536-5 | underground mine |  |  |  |  | ore material | polished section | drill core | mineral separate | [5 empty] | mineralisation |  |  |  | arsenopyrite | [6 empty] | pyrrhotite, arsenopyrite, gudmundite, electrum, tetrahedrite | twenty-five thin sections | EMPA, LA-ICPMS | CAMECA SX100 electron microprobe equipped with five wavelength-dispersion spectrometers (TAP, LLIF, PET, and LPET) and one EDS detector | Geological Survey of Finland | EPMA: accelerating voltage of 20 kV with a probe current and beam diameter of 40 nA and 1 µm, respectively. LA-ICP-MS: spot size of 50 μm, a laser repetition rate of 5 Hz, and a laser fluence of ~ 2.5 J/cm2. A total spot acquisition time of 85 s was used, including 15 s background measurement (laser off), 30 s sample ablation, and 40 s washout time. Helium (He) as the carrier gas. Isotopes analyzed: 34S, 55Mn, 57Fe, 59Co, 60Ni, 65Cu, 66Zn, 69Ga, 72Ge, 75As, 77Se, 107Ag, 111Cd, 115In, 118Sn, 121Sb, 197Au, 202Hg, 205Tl, 208Pb, and 209Bi. | MUL-Zn S-1 (Onuk et al., 2016) for sphalerite, MASS-1 (Wilson et al., 2002) for galena, and UQAC-Fe S (Savard et al., 2018) for pyrite and chalcopyrite. Natural minerals and metals were used as reference standards for EPMA. | 327 |  |  |  | 443856 | [9 empty] | 849 | [5 empty] | 110 | [5 empty] | 759 | [5 empty] | 187 | [9 empty] | 347441 | [27 empty] | 10 | [9 empty] | 0 | [21 empty] | 191892 |  | 0 |  |  |  | 0 | [5 empty] | 269 | [7 empty] | 24 | [19 empty] | 208 |  |  |  |  | 2021 | Tiu, G. et al. (2021), Ore mineralogy and sulfide mineral chemistry of the metamorphosed Lappberget Zn–Pb–Ag–(Cu–Au) deposit, Garpenberg, Sweden, Ore Geology Reviews, 135, 104223 |  | SWE | Bergslagen mining district
| Lappberget | Garpenberg mine | Seafloor hydrothermal | Volcanic-hosted massive sulfide (VMS) | Subseafloor volcanogenic carbonate replacement (SVALS)-type | Zn, Pb, Ag | Cu, Au | Zn, Pb, Ag, Cu, Au | Tiu et al., 2021 |  | GARPN2536-6 | GARPN2536-6 | underground mine |  |  |  |  | ore material | polished section | drill core | mineral separate | [5 empty] | mineralisation |  |  |  | arsenopyrite | [6 empty] | pyrrhotite, arsenopyrite, gudmundite, electrum, tetrahedrite | twenty-five thin sections | EMPA, LA-ICPMS | CAMECA SX100 electron microprobe equipped with five wavelength-dispersion spectrometers (TAP, LLIF, PET, and LPET) and one EDS detector | Geological Survey of Finland | EPMA: accelerating voltage of 20 kV with a probe current and beam diameter of 40 nA and 1 µm, respectively. LA-ICP-MS: spot size of 50 μm, a laser repetition rate of 5 Hz, and a laser fluence of ~ 2.5 J/cm2. A total spot acquisition time of 85 s was used, including 15 s background measurement (laser off), 30 s sample ablation, and 40 s washout time. Helium (He) as the carrier gas. Isotopes analyzed: 34S, 55Mn, 57Fe, 59Co, 60Ni, 65Cu, 66Zn, 69Ga, 72Ge, 75As, 77Se, 107Ag, 111Cd, 115In, 118Sn, 121Sb, 197Au, 202Hg, 205Tl, 208Pb, and 209Bi. | MUL-Zn S-1 (Onuk et al., 2016) for sphalerite, MASS-1 (Wilson et al., 2002) for galena, and UQAC-Fe S (Savard et al., 2018) for pyrite and chalcopyrite. Natural minerals and metals were used as reference standards for EPMA. | 0 |  |  |  | 452340 | [9 empty] | 44 | [5 empty] | 0 | [5 empty] | 428 | [5 empty] | 0 | [9 empty] | 346773 | [27 empty] | 0 | [9 empty] | 0 | [21 empty] | 185783 |  | 0 |  |  |  | 0 | [5 empty] | 0 | [7 empty] | 291 | [19 empty] | 0 |  |  |  |  | 2021 | Tiu, G. et al. (2021), Ore mineralogy and sulfide mineral chemistry of the metamorphosed Lappberget Zn–Pb–Ag–(Cu–Au) deposit, Garpenberg, Sweden, Ore Geology Reviews, 135, 104223 |  | SWE | Bergslagen mining district
| Lappberget | Garpenberg mine | Seafloor hydrothermal | Volcanic-hosted massive sulfide (VMS) | Subseafloor volcanogenic carbonate replacement (SVALS)-type | Zn, Pb, Ag | Cu, Au | Zn, Pb, Ag, Cu, Au | Tiu et al., 2021 |  | GARPN2536-7 | GARPN2536-7 | underground mine |  |  |  |  | ore material | polished section | drill core | mineral separate | [5 empty] | mineralisation |  |  |  | tetrahedrite | [6 empty] | pyrrhotite, arsenopyrite, gudmundite, electrum, tetrahedrite | twenty-five thin sections | EMPA, LA-ICPMS | CAMECA SX100 electron microprobe equipped with five wavelength-dispersion spectrometers (TAP, LLIF, PET, and LPET) and one EDS detector | Geological Survey of Finland | EPMA: accelerating voltage of 20 kV with a probe current and beam diameter of 40 nA and 1 µm, respectively. LA-ICP-MS: spot size of 50 μm, a laser repetition rate of 5 Hz, and a laser fluence of ~ 2.5 J/cm2. A total spot acquisition time of 85 s was used, including 15 s background measurement (laser off), 30 s sample ablation, and 40 s washout time. Helium (He) as the carrier gas. Isotopes analyzed: 34S, 55Mn, 57Fe, 59Co, 60Ni, 65Cu, 66Zn, 69Ga, 72Ge, 75As, 77Se, 107Ag, 111Cd, 115In, 118Sn, 121Sb, 197Au, 202Hg, 205Tl, 208Pb, and 209Bi. | MUL-Zn S-1 (Onuk et al., 2016) for sphalerite, MASS-1 (Wilson et al., 2002) for galena, and UQAC-Fe S (Savard et al., 2018) for pyrite and chalcopyrite. Natural minerals and metals were used as reference standards for EPMA. | 71965 |  |  |  | 70682 | [9 empty] | 285 | [5 empty] | 546 | [11 empty] | 390216 | [9 empty] | 2443 | [9 empty] | 1089 | [17 empty] | 10022 | [15 empty] | 49583 | [15 empty] | 234000 |  | 150962 | [17 empty] | 0 | [19 empty] | 527 |  |  |  |  | 2021 | Tiu, G. et al. (2021), Ore mineralogy and sulfide mineral chemistry of the metamorphosed Lappberget Zn–Pb–Ag–(Cu–Au) deposit, Garpenberg, Sweden, Ore Geology Reviews, 135, 104223 |  | SWE | Bergslagen mining district
| Lappberget | Garpenberg mine | Seafloor hydrothermal | Volcanic-hosted massive sulfide (VMS) | Subseafloor volcanogenic carbonate replacement (SVALS)-type | Zn, Pb, Ag | Cu, Au | Zn, Pb, Ag, Cu, Au | Tiu et al., 2021 |  | GARPN2536-8 | GARPN2536-8 | underground mine |  |  |  |  | ore material | polished section | drill core | mineral separate | [5 empty] | mineralisation |  |  |  | tetrahedrite | [6 empty] | pyrrhotite, arsenopyrite, gudmundite, electrum, tetrahedrite | twenty-five thin sections | EMPA, LA-ICPMS | CAMECA SX100 electron microprobe equipped with five wavelength-dispersion spectrometers (TAP, LLIF, PET, and LPET) and one EDS detector | Geological Survey of Finland | EPMA: accelerating voltage of 20 kV with a probe current and beam diameter of 40 nA and 1 µm, respectively. LA-ICP-MS: spot size of 50 μm, a laser repetition rate of 5 Hz, and a laser fluence of ~ 2.5 J/cm2. A total spot acquisition time of 85 s was used, including 15 s background measurement (laser off), 30 s sample ablation, and 40 s washout time. Helium (He) as the carrier gas. Isotopes analyzed: 34S, 55Mn, 57Fe, 59Co, 60Ni, 65Cu, 66Zn, 69Ga, 72Ge, 75As, 77Se, 107Ag, 111Cd, 115In, 118Sn, 121Sb, 197Au, 202Hg, 205Tl, 208Pb, and 209Bi. | MUL-Zn S-1 (Onuk et al., 2016) for sphalerite, MASS-1 (Wilson et al., 2002) for galena, and UQAC-Fe S (Savard et al., 2018) for pyrite and chalcopyrite. Natural minerals and metals were used as reference standards for EPMA. | 77809 |  |  |  | 71401 | [9 empty] | 256 | [5 empty] | 702 | [11 empty] | 385569 | [9 empty] | 2460 | [9 empty] | 1159 | [17 empty] | 9944 | [15 empty] | 50041 | [15 empty] | 235555 |  | 150659 | [17 empty] | 0 | [19 empty] | 392 |  |  |  |  | 2021 | Tiu, G. et al. (2021), Ore mineralogy and sulfide mineral chemistry of the metamorphosed Lappberget Zn–Pb–Ag–(Cu–Au) deposit, Garpenberg, Sweden, Ore Geology Reviews, 135, 104223 |  | SWE | Bergslagen mining district
| Lappberget | Garpenberg mine | Seafloor hydrothermal | Volcanic-hosted massive sulfide (VMS) | Subseafloor volcanogenic carbonate replacement (SVALS)-type | Zn, Pb, Ag | Cu, Au | Zn, Pb, Ag, Cu, Au | Tiu et al., 2021 |  | GARPN2536-9 | GARPN2536-9 | underground mine |  |  |  |  | ore material | polished section | drill core | mineral separate | [5 empty] | mineralisation |  |  |  | tetrahedrite | [6 empty] | pyrrhotite, arsenopyrite, gudmundite, electrum, tetrahedrite | twenty-five thin sections | EMPA, LA-ICPMS | CAMECA SX100 electron microprobe equipped with five wavelength-dispersion spectrometers (TAP, LLIF, PET, and LPET) and one EDS detector | Geological Survey of Finland | EPMA: accelerating voltage of 20 kV with a probe current and beam diameter of 40 nA and 1 µm, respectively. LA-ICP-MS: spot size of 50 μm, a laser repetition rate of 5 Hz, and a laser fluence of ~ 2.5 J/cm2. A total spot acquisition time of 85 s was used, including 15 s background measurement (laser off), 30 s sample ablation, and 40 s washout time. Helium (He) as the carrier gas. Isotopes analyzed: 34S, 55Mn, 57Fe, 59Co, 60Ni, 65Cu, 66Zn, 69Ga, 72Ge, 75As, 77Se, 107Ag, 111Cd, 115In, 118Sn, 121Sb, 197Au, 202Hg, 205Tl, 208Pb, and 209Bi. | MUL-Zn S-1 (Onuk et al., 2016) for sphalerite, MASS-1 (Wilson et al., 2002) for galena, and UQAC-Fe S (Savard et al., 2018) for pyrite and chalcopyrite. Natural minerals and metals were used as reference standards for EPMA. | 72395 |  |  |  | 70719 | [9 empty] | 45 | [5 empty] | 713 | [11 empty] | 391339 | [9 empty] | 2515 | [9 empty] | 1462 | [17 empty] | 9730 | [15 empty] | 50553 | [15 empty] | 235439 |  | 151387 | [17 empty] | 0 | [19 empty] | 314 |  |  |  |  | 2021 | Tiu, G. et al. (2021), Ore mineralogy and sulfide mineral chemistry of the metamorphosed Lappberget Zn–Pb–Ag–(Cu–Au) deposit, Garpenberg, Sweden, Ore Geology Reviews, 135, 104223 |  | SWE | Bergslagen mining district
| Lappberget | Garpenberg mine | Seafloor hydrothermal | Volcanic-hosted massive sulfide (VMS) | Subseafloor volcanogenic carbonate replacement (SVALS)-type | Zn, Pb, Ag | Cu, Au | Zn, Pb, Ag, Cu, Au | Tiu et al., 2021 |  | GARPN2536-10 | GARPN2536-10 | underground mine |  |  |  |  | ore material | polished section | drill core | mineral separate | [5 empty] | mineralisation |  |  |  | tetrahedrite | [6 empty] | pyrrhotite, arsenopyrite, gudmundite, electrum, tetrahedrite | twenty-five thin sections | EMPA, LA-ICPMS | CAMECA SX100 electron microprobe equipped with five wavelength-dispersion spectrometers (TAP, LLIF, PET, and LPET) and one EDS detector | Geological Survey of Finland | EPMA: accelerating voltage of 20 kV with a probe current and beam diameter of 40 nA and 1 µm, respectively. LA-ICP-MS: spot size of 50 μm, a laser repetition rate of 5 Hz, and a laser fluence of ~ 2.5 J/cm2. A total spot acquisition time of 85 s was used, including 15 s background measurement (laser off), 30 s sample ablation, and 40 s washout time. Helium (He) as the carrier gas. Isotopes analyzed: 34S, 55Mn, 57Fe, 59Co, 60Ni, 65Cu, 66Zn, 69Ga, 72Ge, 75As, 77Se, 107Ag, 111Cd, 115In, 118Sn, 121Sb, 197Au, 202Hg, 205Tl, 208Pb, and 209Bi. | MUL-Zn S-1 (Onuk et al., 2016) for sphalerite, MASS-1 (Wilson et al., 2002) for galena, and UQAC-Fe S (Savard et al., 2018) for pyrite and chalcopyrite. Natural minerals and metals were used as reference standards for EPMA. | 11784 |  |  |  | 6433 | [9 empty] | 112 | [5 empty] | 132 | [11 empty] | 372907 | [9 empty] | 6785 | [9 empty] | 0 | [17 empty] | 59585 | [15 empty] | 1210 | [15 empty] | 248187 |  | 285646 | [17 empty] | 0 | [19 empty] | 378 |  |  |  |  | 2021 | Tiu, G. et al. (2021), Ore mineralogy and sulfide mineral chemistry of the metamorphosed Lappberget Zn–Pb–Ag–(Cu–Au) deposit, Garpenberg, Sweden, Ore Geology Reviews, 135, 104223 |  | SWE | Bergslagen mining district
| Lappberget | Garpenberg mine | Seafloor hydrothermal | Volcanic-hosted massive sulfide (VMS) | Subseafloor volcanogenic carbonate replacement (SVALS)-type | Zn, Pb, Ag | Cu, Au | Zn, Pb, Ag, Cu, Au | Tiu et al., 2021 |  | GARPN2536-11 | GARPN2536-11 | underground mine |  |  |  |  | ore material | polished section | drill core | mineral separate | [5 empty] | mineralisation |  |  |  | tetrahedrite | [6 empty] | pyrrhotite, arsenopyrite, gudmundite, electrum, tetrahedrite | twenty-five thin sections | EMPA, LA-ICPMS | CAMECA SX100 electron microprobe equipped with five wavelength-dispersion spectrometers (TAP, LLIF, PET, and LPET) and one EDS detector | Geological Survey of Finland | EPMA: accelerating voltage of 20 kV with a probe current and beam diameter of 40 nA and 1 µm, respectively. LA-ICP-MS: spot size of 50 μm, a laser repetition rate of 5 Hz, and a laser fluence of ~ 2.5 J/cm2. A total spot acquisition time of 85 s was used, including 15 s background measurement (laser off), 30 s sample ablation, and 40 s washout time. Helium (He) as the carrier gas. Isotopes analyzed: 34S, 55Mn, 57Fe, 59Co, 60Ni, 65Cu, 66Zn, 69Ga, 72Ge, 75As, 77Se, 107Ag, 111Cd, 115In, 118Sn, 121Sb, 197Au, 202Hg, 205Tl, 208Pb, and 209Bi. | MUL-Zn S-1 (Onuk et al., 2016) for sphalerite, MASS-1 (Wilson et al., 2002) for galena, and UQAC-Fe S (Savard et al., 2018) for pyrite and chalcopyrite. Natural minerals and metals were used as reference standards for EPMA. | 12341 |  |  |  | 8600 | [9 empty] | 0 | [5 empty] | 99 | [11 empty] | 373668 | [9 empty] | 6946 | [9 empty] | 180 | [17 empty] | 60064 | [15 empty] | 1288 | [15 empty] | 250044 |  | 284756 | [17 empty] | 0 | [19 empty] | 251 |  |  |  |  | 2021 | Tiu, G. et al. (2021), Ore mineralogy and sulfide mineral chemistry of the metamorphosed Lappberget Zn–Pb–Ag–(Cu–Au) deposit, Garpenberg, Sweden, Ore Geology Reviews, 135, 104223 |  | SWE | Bergslagen mining district
| Lappberget | Garpenberg mine | Seafloor hydrothermal | Volcanic-hosted massive sulfide (VMS) | Subseafloor volcanogenic carbonate replacement (SVALS)-type | Zn, Pb, Ag | Cu, Au | Zn, Pb, Ag, Cu, Au | Tiu et al., 2021 |  | GARPN2536-12 | GARPN2536-12 | underground mine |  |  |  |  | ore material | polished section | drill core | mineral separate | [5 empty] | mineralisation |  |  |  | tetrahedrite | [6 empty] | pyrrhotite, arsenopyrite, gudmundite, electrum, tetrahedrite | twenty-five thin sections | EMPA, LA-ICPMS | CAMECA SX100 electron microprobe equipped with five wavelength-dispersion spectrometers (TAP, LLIF, PET, and LPET) and one EDS detector | Geological Survey of Finland | EPMA: accelerating voltage of 20 kV with a probe current and beam diameter of 40 nA and 1 µm, respectively. LA-ICP-MS: spot size of 50 μm, a laser repetition rate of 5 Hz, and a laser fluence of ~ 2.5 J/cm2. A total spot acquisition time of 85 s was used, including 15 s background measurement (laser off), 30 s sample ablation, and 40 s washout time. Helium (He) as the carrier gas. Isotopes analyzed: 34S, 55Mn, 57Fe, 59Co, 60Ni, 65Cu, 66Zn, 69Ga, 72Ge, 75As, 77Se, 107Ag, 111Cd, 115In, 118Sn, 121Sb, 197Au, 202Hg, 205Tl, 208Pb, and 209Bi. | MUL-Zn S-1 (Onuk et al., 2016) for sphalerite, MASS-1 (Wilson et al., 2002) for galena, and UQAC-Fe S (Savard et al., 2018) for pyrite and chalcopyrite. Natural minerals and metals were used as reference standards for EPMA. | 14934 |  |  |  | 8531 | [9 empty] | 0 | [5 empty] | 169 | [11 empty] | 369647 | [9 empty] | 6678 | [9 empty] | 0 | [17 empty] | 59869 | [15 empty] | 179 | [15 empty] | 249513 |  | 282833 | [17 empty] | 0 | [19 empty] | 271 |  |  |  |  | 2021 | Tiu, G. et al. (2021), Ore mineralogy and sulfide mineral chemistry of the metamorphosed Lappberget Zn–Pb–Ag–(Cu–Au) deposit, Garpenberg, Sweden, Ore Geology Reviews, 135, 104223 |  | SWE | Bergslagen mining district
| Lappberget | Garpenberg mine | Seafloor hydrothermal | Volcanic-hosted massive sulfide (VMS) | Subseafloor volcanogenic carbonate replacement (SVALS)-type | Zn, Pb, Ag | Cu, Au | Zn, Pb, Ag, Cu, Au | Tiu et al., 2021 |  | GARPN2536-13 | GARPN2536-13 | underground mine |  |  |  |  | ore material | polished section | drill core | mineral separate | [5 empty] | mineralisation |  |  |  | tetrahedrite | [6 empty] | pyrrhotite, arsenopyrite, gudmundite, electrum, tetrahedrite | twenty-five thin sections | EMPA, LA-ICPMS | CAMECA SX100 electron microprobe equipped with five wavelength-dispersion spectrometers (TAP, LLIF, PET, and LPET) and one EDS detector | Geological Survey of Finland | EPMA: accelerating voltage of 20 kV with a probe current and beam diameter of 40 nA and 1 µm, respectively. LA-ICP-MS: spot size of 50 μm, a laser repetition rate of 5 Hz, and a laser fluence of ~ 2.5 J/cm2. A total spot acquisition time of 85 s was used, including 15 s background measurement (laser off), 30 s sample ablation, and 40 s washout time. Helium (He) as the carrier gas. Isotopes analyzed: 34S, 55Mn, 57Fe, 59Co, 60Ni, 65Cu, 66Zn, 69Ga, 72Ge, 75As, 77Se, 107Ag, 111Cd, 115In, 118Sn, 121Sb, 197Au, 202Hg, 205Tl, 208Pb, and 209Bi. | MUL-Zn S-1 (Onuk et al., 2016) for sphalerite, MASS-1 (Wilson et al., 2002) for galena, and UQAC-Fe S (Savard et al., 2018) for pyrite and chalcopyrite. Natural minerals and metals were used as reference standards for EPMA. | 10788 |  |  |  | 7178 | [9 empty] | 659 | [5 empty] | 137 | [11 empty] | 380401 | [9 empty] | 5068 | [9 empty] | 145 | [17 empty] | 63073 | [15 empty] | 1042 | [15 empty] | 249464 |  | 281528 | [17 empty] | 0 | [19 empty] | 413 |  |  |  |  | 2021 | Tiu, G. et al. (2021), Ore mineralogy and sulfide mineral chemistry of the metamorphosed Lappberget Zn–Pb–Ag–(Cu–Au) deposit, Garpenberg, Sweden, Ore Geology Reviews, 135, 104223 |  | SWE | Bergslagen mining district
| Lappberget | Garpenberg mine | Seafloor hydrothermal | Volcanic-hosted massive sulfide (VMS) | Subseafloor volcanogenic carbonate replacement (SVALS)-type | Zn, Pb, Ag | Cu, Au | Zn, Pb, Ag, Cu, Au | Tiu et al., 2021 |  | GARPN2536-14 | GARPN2536-14 | underground mine |  |  |  |  | ore material | polished section | drill core | mineral separate | [5 empty] | mineralisation |  |  |  | tetrahedrite | [6 empty] | pyrrhotite, arsenopyrite, gudmundite, electrum, tetrahedrite | twenty-five thin sections | EMPA, LA-ICPMS | CAMECA SX100 electron microprobe equipped with five wavelength-dispersion spectrometers (TAP, LLIF, PET, and LPET) and one EDS detector | Geological Survey of Finland | EPMA: accelerating voltage of 20 kV with a probe current and beam diameter of 40 nA and 1 µm, respectively. LA-ICP-MS: spot size of 50 μm, a laser repetition rate of 5 Hz, and a laser fluence of ~ 2.5 J/cm2. A total spot acquisition time of 85 s was used, including 15 s background measurement (laser off), 30 s sample ablation, and 40 s washout time. Helium (He) as the carrier gas. Isotopes analyzed: 34S, 55Mn, 57Fe, 59Co, 60Ni, 65Cu, 66Zn, 69Ga, 72Ge, 75As, 77Se, 107Ag, 111Cd, 115In, 118Sn, 121Sb, 197Au, 202Hg, 205Tl, 208Pb, and 209Bi. | MUL-Zn S-1 (Onuk et al., 2016) for sphalerite, MASS-1 (Wilson et al., 2002) for galena, and UQAC-Fe S (Savard et al., 2018) for pyrite and chalcopyrite. Natural minerals and metals were used as reference standards for EPMA. | 10068 |  |  |  | 6494 | [9 empty] | 0 | [5 empty] | 0 | [11 empty] | 382105 | [9 empty] | 4803 | [9 empty] | 143 | [17 empty] | 63738 | [15 empty] | 737 | [15 empty] | 250150 |  | 284540 | [17 empty] | 33 | [19 empty] | 406 |  |  |  |  | 2021 | Tiu, G. et al. (2021), Ore mineralogy and sulfide mineral chemistry of the metamorphosed Lappberget Zn–Pb–Ag–(Cu–Au) deposit, Garpenberg, Sweden, Ore Geology Reviews, 135, 104223 |  | SWE | Bergslagen mining district
| Lappberget | Garpenberg mine | Seafloor hydrothermal | Volcanic-hosted massive sulfide (VMS) | Subseafloor volcanogenic carbonate replacement (SVALS)-type | Zn, Pb, Ag | Cu, Au | Zn, Pb, Ag, Cu, Au | Tiu et al., 2021 |  | GARPN2536-15 | GARPN2536-15 | underground mine |  |  |  |  | ore material | polished section | drill core | mineral separate | [5 empty] | mineralisation |  |  |  | tetrahedrite | [6 empty] | pyrrhotite, arsenopyrite, gudmundite, electrum, tetrahedrite | twenty-five thin sections | EMPA, LA-ICPMS | CAMECA SX100 electron microprobe equipped with five wavelength-dispersion spectrometers (TAP, LLIF, PET, and LPET) and one EDS detector | Geological Survey of Finland | EPMA: accelerating voltage of 20 kV with a probe current and beam diameter of 40 nA and 1 µm, respectively. LA-ICP-MS: spot size of 50 μm, a laser repetition rate of 5 Hz, and a laser fluence of ~ 2.5 J/cm2. A total spot acquisition time of 85 s was used, including 15 s background measurement (laser off), 30 s sample ablation, and 40 s washout time. Helium (He) as the carrier gas. Isotopes analyzed: 34S, 55Mn, 57Fe, 59Co, 60Ni, 65Cu, 66Zn, 69Ga, 72Ge, 75As, 77Se, 107Ag, 111Cd, 115In, 118Sn, 121Sb, 197Au, 202Hg, 205Tl, 208Pb, and 209Bi. | MUL-Zn S-1 (Onuk et al., 2016) for sphalerite, MASS-1 (Wilson et al., 2002) for galena, and UQAC-Fe S (Savard et al., 2018) for pyrite and chalcopyrite. Natural minerals and metals were used as reference standards for EPMA. | 10294 |  |  |  | 6950 | [9 empty] | 0 | [5 empty] | 79 | [11 empty] | 380529 | [9 empty] | 5188 | [9 empty] | 295 | [17 empty] | 62607 | [15 empty] | 853 | [15 empty] | 250743 |  | 279861 | [17 empty] | 0 | [19 empty] | 476 |  |  |  |  | 2021 | Tiu, G. et al. (2021), Ore mineralogy and sulfide mineral chemistry of the metamorphosed Lappberget Zn–Pb–Ag–(Cu–Au) deposit, Garpenberg, Sweden, Ore Geology Reviews, 135, 104223 |  | SWE | Bergslagen mining district
| Lappberget | Garpenberg mine | Seafloor hydrothermal | Volcanic-hosted massive sulfide (VMS) | Subseafloor volcanogenic carbonate replacement (SVALS)-type | Zn, Pb, Ag | Cu, Au | Zn, Pb, Ag, Cu, Au | Tiu et al., 2021 |  | GARPN2572-1 | GARPN2572-1 | underground mine |  |  |  |  | ore material | polished section | drill core | mineral separate | [5 empty] | mineralisation |  |  |  | gudmundite | [6 empty] | pyrrhotite, arsenopyrite, gudmundite, electrum, tetrahedrite | twenty-five thin sections | EMPA, LA-ICPMS | CAMECA SX100 electron microprobe equipped with five wavelength-dispersion spectrometers (TAP, LLIF, PET, and LPET) and one EDS detector | Geological Survey of Finland | EPMA: accelerating voltage of 20 kV with a probe current and beam diameter of 40 nA and 1 µm, respectively. LA-ICP-MS: spot size of 50 μm, a laser repetition rate of 5 Hz, and a laser fluence of ~ 2.5 J/cm2. A total spot acquisition time of 85 s was used, including 15 s background measurement (laser off), 30 s sample ablation, and 40 s washout time. Helium (He) as the carrier gas. Isotopes analyzed: 34S, 55Mn, 57Fe, 59Co, 60Ni, 65Cu, 66Zn, 69Ga, 72Ge, 75As, 77Se, 107Ag, 111Cd, 115In, 118Sn, 121Sb, 197Au, 202Hg, 205Tl, 208Pb, and 209Bi. | MUL-Zn S-1 (Onuk et al., 2016) for sphalerite, MASS-1 (Wilson et al., 2002) for galena, and UQAC-Fe S (Savard et al., 2018) for pyrite and chalcopyrite. Natural minerals and metals were used as reference standards for EPMA. | 125 |  |  |  | 844 | [9 empty] | 221 | [5 empty] | 170 | [11 empty] | 1253 | [9 empty] | 280180 | [9 empty] | 0 | [17 empty] | 0 | [15 empty] | 352 | [15 empty] | 157005 |  | 564916 | [17 empty] | 0 | [19 empty] | 1464 |  |  |  |  | 2021 | Tiu, G. et al. (2021), Ore mineralogy and sulfide mineral chemistry of the metamorphosed Lappberget Zn–Pb–Ag–(Cu–Au) deposit, Garpenberg, Sweden, Ore Geology Reviews, 135, 104223 |  | SWE | Bergslagen mining district
| Lappberget | Garpenberg mine | Seafloor hydrothermal | Volcanic-hosted massive sulfide (VMS) | Subseafloor volcanogenic carbonate replacement (SVALS)-type | Zn, Pb, Ag | Cu, Au | Zn, Pb, Ag, Cu, Au | Tiu et al., 2021 |  | GARPN2572-2 | GARPN2572-2 | underground mine |  |  |  |  | ore material | polished section | drill core | mineral separate | [5 empty] | mineralisation |  |  |  | gudmundite | [6 empty] | pyrrhotite, arsenopyrite, gudmundite, electrum, tetrahedrite | twenty-five thin sections | EMPA, LA-ICPMS | CAMECA SX100 electron microprobe equipped with five wavelength-dispersion spectrometers (TAP, LLIF, PET, and LPET) and one EDS detector | Geological Survey of Finland | EPMA: accelerating voltage of 20 kV with a probe current and beam diameter of 40 nA and 1 µm, respectively. LA-ICP-MS: spot size of 50 μm, a laser repetition rate of 5 Hz, and a laser fluence of ~ 2.5 J/cm2. A total spot acquisition time of 85 s was used, including 15 s background measurement (laser off), 30 s sample ablation, and 40 s washout time. Helium (He) as the carrier gas. Isotopes analyzed: 34S, 55Mn, 57Fe, 59Co, 60Ni, 65Cu, 66Zn, 69Ga, 72Ge, 75As, 77Se, 107Ag, 111Cd, 115In, 118Sn, 121Sb, 197Au, 202Hg, 205Tl, 208Pb, and 209Bi. | MUL-Zn S-1 (Onuk et al., 2016) for sphalerite, MASS-1 (Wilson et al., 2002) for galena, and UQAC-Fe S (Savard et al., 2018) for pyrite and chalcopyrite. Natural minerals and metals were used as reference standards for EPMA. | 9 |  |  |  | 0 | [9 empty] | 0 | [5 empty] | 0 | [11 empty] | 869 | [9 empty] | 279737 | [9 empty] | 232 | [17 empty] | 0 | [15 empty] | 110 | [15 empty] | 158701 |  | 560597 | [17 empty] | 0 | [19 empty] | 1671 |  |  |  |  | 2021 | Tiu, G. et al. (2021), Ore mineralogy and sulfide mineral chemistry of the metamorphosed Lappberget Zn–Pb–Ag–(Cu–Au) deposit, Garpenberg, Sweden, Ore Geology Reviews, 135, 104223 |  | SWE | Bergslagen mining district
| Lappberget | Garpenberg mine | Seafloor hydrothermal | Volcanic-hosted massive sulfide (VMS) | Subseafloor volcanogenic carbonate replacement (SVALS)-type | Zn, Pb, Ag | Cu, Au | Zn, Pb, Ag, Cu, Au | Tiu et al., 2021 |  | GARPN2572-3 | GARPN2572-3 | underground mine |  |  |  |  | ore material | polished section | drill core | mineral separate | [5 empty] | mineralisation |  |  |  | gudmundite | [6 empty] | pyrrhotite, arsenopyrite, gudmundite, electrum, tetrahedrite | twenty-five thin sections | EMPA, LA-ICPMS | CAMECA SX100 electron microprobe equipped with five wavelength-dispersion spectrometers (TAP, LLIF, PET, and LPET) and one EDS detector | Geological Survey of Finland | EPMA: accelerating voltage of 20 kV with a probe current and beam diameter of 40 nA and 1 µm, respectively. LA-ICP-MS: spot size of 50 μm, a laser repetition rate of 5 Hz, and a laser fluence of ~ 2.5 J/cm2. A total spot acquisition time of 85 s was used, including 15 s background measurement (laser off), 30 s sample ablation, and 40 s washout time. Helium (He) as the carrier gas. Isotopes analyzed: 34S, 55Mn, 57Fe, 59Co, 60Ni, 65Cu, 66Zn, 69Ga, 72Ge, 75As, 77Se, 107Ag, 111Cd, 115In, 118Sn, 121Sb, 197Au, 202Hg, 205Tl, 208Pb, and 209Bi. | MUL-Zn S-1 (Onuk et al., 2016) for sphalerite, MASS-1 (Wilson et al., 2002) for galena, and UQAC-Fe S (Savard et al., 2018) for pyrite and chalcopyrite. Natural minerals and metals were used as reference standards for EPMA. | 60 |  |  |  | 570 | [9 empty] | 0 | [5 empty] | 90 | [11 empty] | 1345 | [9 empty] | 277041 | [9 empty] | 17 | [17 empty] | 0 | [15 empty] | 637 | [15 empty] | 154590 |  | 562443 | [17 empty] | 0 | [19 empty] | 1600 |  |  |  |  | 2021 | Tiu, G. et al. (2021), Ore mineralogy and sulfide mineral chemistry of the metamorphosed Lappberget Zn–Pb–Ag–(Cu–Au) deposit, Garpenberg, Sweden, Ore Geology Reviews, 135, 104223 |  | SWE | Bergslagen mining district
| Lappberget | Garpenberg mine | Seafloor hydrothermal | Volcanic-hosted massive sulfide (VMS) | Subseafloor volcanogenic carbonate replacement (SVALS)-type | Zn, Pb, Ag | Cu, Au | Zn, Pb, Ag, Cu, Au | Tiu et al., 2021 |  | GARPN2572-4 | GARPN2572-4 | underground mine |  |  |  |  | ore material | polished section | drill core | mineral separate | [5 empty] | mineralisation |  |  |  | chalcopyrite | [6 empty] | pyrrhotite, arsenopyrite, gudmundite, electrum, tetrahedrite | twenty-five thin sections | EMPA, LA-ICPMS | CAMECA SX100 electron microprobe equipped with five wavelength-dispersion spectrometers (TAP, LLIF, PET, and LPET) and one EDS detector | Geological Survey of Finland | EPMA: accelerating voltage of 20 kV with a probe current and beam diameter of 40 nA and 1 µm, respectively. LA-ICP-MS: spot size of 50 μm, a laser repetition rate of 5 Hz, and a laser fluence of ~ 2.5 J/cm2. A total spot acquisition time of 85 s was used, including 15 s background measurement (laser off), 30 s sample ablation, and 40 s washout time. Helium (He) as the carrier gas. Isotopes analyzed: 34S, 55Mn, 57Fe, 59Co, 60Ni, 65Cu, 66Zn, 69Ga, 72Ge, 75As, 77Se, 107Ag, 111Cd, 115In, 118Sn, 121Sb, 197Au, 202Hg, 205Tl, 208Pb, and 209Bi. | MUL-Zn S-1 (Onuk et al., 2016) for sphalerite, MASS-1 (Wilson et al., 2002) for galena, and UQAC-Fe S (Savard et al., 2018) for pyrite and chalcopyrite. Natural minerals and metals were used as reference standards for EPMA. | 33362 |  |  |  | 699 | [9 empty] | 250 | [5 empty] | 0 | [5 empty] | 0 | [5 empty] | 327153 | [9 empty] | 294785 | [27 empty] | 0 | [9 empty] | 28 | [21 empty] | 333309 |  | 246 |  |  |  | 0 | [5 empty] | 179 | [7 empty] | 0 | [19 empty] | 2121 |  |  |  |  | 2021 | Tiu, G. et al. (2021), Ore mineralogy and sulfide mineral chemistry of the metamorphosed Lappberget Zn–Pb–Ag–(Cu–Au) deposit, Garpenberg, Sweden, Ore Geology Reviews, 135, 104223 |  | SWE | Bergslagen mining district
| Lappberget | Garpenberg mine | Seafloor hydrothermal | Volcanic-hosted massive sulfide (VMS) | Subseafloor volcanogenic carbonate replacement (SVALS)-type | Zn, Pb, Ag | Cu, Au | Zn, Pb, Ag, Cu, Au | Tiu et al., 2021 |  | GARPN2572-5 | GARPN2572-5 | underground mine |  |  |  |  | ore material | polished section | drill core | mineral separate | [5 empty] | mineralisation |  |  |  | chalcopyrite | [6 empty] | pyrrhotite, arsenopyrite, gudmundite, electrum, tetrahedrite | twenty-five thin sections | EMPA, LA-ICPMS | CAMECA SX100 electron microprobe equipped with five wavelength-dispersion spectrometers (TAP, LLIF, PET, and LPET) and one EDS detector | Geological Survey of Finland | EPMA: accelerating voltage of 20 kV with a probe current and beam diameter of 40 nA and 1 µm, respectively. LA-ICP-MS: spot size of 50 μm, a laser repetition rate of 5 Hz, and a laser fluence of ~ 2.5 J/cm2. A total spot acquisition time of 85 s was used, including 15 s background measurement (laser off), 30 s sample ablation, and 40 s washout time. Helium (He) as the carrier gas. Isotopes analyzed: 34S, 55Mn, 57Fe, 59Co, 60Ni, 65Cu, 66Zn, 69Ga, 72Ge, 75As, 77Se, 107Ag, 111Cd, 115In, 118Sn, 121Sb, 197Au, 202Hg, 205Tl, 208Pb, and 209Bi. | MUL-Zn S-1 (Onuk et al., 2016) for sphalerite, MASS-1 (Wilson et al., 2002) for galena, and UQAC-Fe S (Savard et al., 2018) for pyrite and chalcopyrite. Natural minerals and metals were used as reference standards for EPMA. | 34123 |  |  |  | 1072 | [9 empty] | 0 | [5 empty] | 0 | [5 empty] | 49 | [5 empty] | 326924 | [9 empty] | 294458 | [27 empty] | 0 | [9 empty] | 0 | [21 empty] | 334042 |  | 88 |  |  |  | 0 | [5 empty] | 0 | [7 empty] | 0 | [19 empty] | 1866 |  |  |  |  | 2021 | Tiu, G. et al. (2021), Ore mineralogy and sulfide mineral chemistry of the metamorphosed Lappberget Zn–Pb–Ag–(Cu–Au) deposit, Garpenberg, Sweden, Ore Geology Reviews, 135, 104223 |  | SWE | Bergslagen mining district
| Lappberget | Garpenberg mine | Seafloor hydrothermal | Volcanic-hosted massive sulfide (VMS) | Subseafloor volcanogenic carbonate replacement (SVALS)-type | Zn, Pb, Ag | Cu, Au | Zn, Pb, Ag, Cu, Au | Tiu et al., 2021 |  | GARPN2572-6 | GARPN2572-6 | underground mine |  |  |  |  | ore material | polished section | drill core | mineral separate | [5 empty] | mineralisation |  |  |  | chalcopyrite | [6 empty] | pyrrhotite, arsenopyrite, gudmundite, electrum, tetrahedrite | twenty-five thin sections | EMPA, LA-ICPMS | CAMECA SX100 electron microprobe equipped with five wavelength-dispersion spectrometers (TAP, LLIF, PET, and LPET) and one EDS detector | Geological Survey of Finland | EPMA: accelerating voltage of 20 kV with a probe current and beam diameter of 40 nA and 1 µm, respectively. LA-ICP-MS: spot size of 50 μm, a laser repetition rate of 5 Hz, and a laser fluence of ~ 2.5 J/cm2. A total spot acquisition time of 85 s was used, including 15 s background measurement (laser off), 30 s sample ablation, and 40 s washout time. Helium (He) as the carrier gas. Isotopes analyzed: 34S, 55Mn, 57Fe, 59Co, 60Ni, 65Cu, 66Zn, 69Ga, 72Ge, 75As, 77Se, 107Ag, 111Cd, 115In, 118Sn, 121Sb, 197Au, 202Hg, 205Tl, 208Pb, and 209Bi. | MUL-Zn S-1 (Onuk et al., 2016) for sphalerite, MASS-1 (Wilson et al., 2002) for galena, and UQAC-Fe S (Savard et al., 2018) for pyrite and chalcopyrite. Natural minerals and metals were used as reference standards for EPMA. | 33448 |  |  |  | 738 | [9 empty] | 0 | [5 empty] | 0 | [5 empty] | 0 | [5 empty] | 324952 | [9 empty] | 294962 | [27 empty] | 41 | [9 empty] | 0 | [21 empty] | 333313 |  | 16 |  |  |  | 141 | [5 empty] | 2 | [7 empty] | 0 | [19 empty] | 2117 |  |  |  |  | 2021 | Tiu, G. et al. (2021), Ore mineralogy and sulfide mineral chemistry of the metamorphosed Lappberget Zn–Pb–Ag–(Cu–Au) deposit, Garpenberg, Sweden, Ore Geology Reviews, 135, 104223 |  | SWE | Bergslagen mining district
| Lappberget | Garpenberg mine | Seafloor hydrothermal | Volcanic-hosted massive sulfide (VMS) | Subseafloor volcanogenic carbonate replacement (SVALS)-type | Zn, Pb, Ag | Cu, Au | Zn, Pb, Ag, Cu, Au | Tiu et al., 2021 |  | GARPN2572-7 | GARPN2572-7 | underground mine |  |  |  |  | ore material | polished section | drill core | mineral separate | [5 empty] | mineralisation |  |  |  | sphalerite | [6 empty] | pyrrhotite, arsenopyrite, gudmundite, electrum, tetrahedrite | twenty-five thin sections | EMPA, LA-ICPMS | CAMECA SX100 electron microprobe equipped with five wavelength-dispersion spectrometers (TAP, LLIF, PET, and LPET) and one EDS detector | Geological Survey of Finland | EPMA: accelerating voltage of 20 kV with a probe current and beam diameter of 40 nA and 1 µm, respectively. LA-ICP-MS: spot size of 50 μm, a laser repetition rate of 5 Hz, and a laser fluence of ~ 2.5 J/cm2. A total spot acquisition time of 85 s was used, including 15 s background measurement (laser off), 30 s sample ablation, and 40 s washout time. Helium (He) as the carrier gas. Isotopes analyzed: 34S, 55Mn, 57Fe, 59Co, 60Ni, 65Cu, 66Zn, 69Ga, 72Ge, 75As, 77Se, 107Ag, 111Cd, 115In, 118Sn, 121Sb, 197Au, 202Hg, 205Tl, 208Pb, and 209Bi. | MUL-Zn S-1 (Onuk et al., 2016) for sphalerite, MASS-1 (Wilson et al., 2002) for galena, and UQAC-Fe S (Savard et al., 2018) for pyrite and chalcopyrite. Natural minerals and metals were used as reference standards for EPMA. | 102 |  |  |  | 401 | [15 empty] | 3547 | [5 empty] | 0 | [5 empty] | 212 | [9 empty] | 29680 | [9 empty] | 79 | [17 empty] | 1552 | [9 empty] | 0 | [21 empty] | 337157 | [39 empty] | 622334 |  |  |  |  | 2021 | Tiu, G. et al. (2021), Ore mineralogy and sulfide mineral chemistry of the metamorphosed Lappberget Zn–Pb–Ag–(Cu–Au) deposit, Garpenberg, Sweden, Ore Geology Reviews, 135, 104223 |  | SWE | Bergslagen mining district
| Lappberget | Garpenberg mine | Seafloor hydrothermal | Volcanic-hosted massive sulfide (VMS) | Subseafloor volcanogenic carbonate replacement (SVALS)-type | Zn, Pb, Ag | Cu, Au | Zn, Pb, Ag, Cu, Au | Tiu et al., 2021 |  | GARPN2572-8 | GARPN2572-8 | underground mine |  |  |  |  | ore material | polished section | drill core | mineral separate | [5 empty] | mineralisation |  |  |  | sphalerite | [6 empty] | pyrrhotite, arsenopyrite, gudmundite, electrum, tetrahedrite | twenty-five thin sections | EMPA, LA-ICPMS | CAMECA SX100 electron microprobe equipped with five wavelength-dispersion spectrometers (TAP, LLIF, PET, and LPET) and one EDS detector | Geological Survey of Finland | EPMA: accelerating voltage of 20 kV with a probe current and beam diameter of 40 nA and 1 µm, respectively. LA-ICP-MS: spot size of 50 μm, a laser repetition rate of 5 Hz, and a laser fluence of ~ 2.5 J/cm2. A total spot acquisition time of 85 s was used, including 15 s background measurement (laser off), 30 s sample ablation, and 40 s washout time. Helium (He) as the carrier gas. Isotopes analyzed: 34S, 55Mn, 57Fe, 59Co, 60Ni, 65Cu, 66Zn, 69Ga, 72Ge, 75As, 77Se, 107Ag, 111Cd, 115In, 118Sn, 121Sb, 197Au, 202Hg, 205Tl, 208Pb, and 209Bi. | MUL-Zn S-1 (Onuk et al., 2016) for sphalerite, MASS-1 (Wilson et al., 2002) for galena, and UQAC-Fe S (Savard et al., 2018) for pyrite and chalcopyrite. Natural minerals and metals were used as reference standards for EPMA. | 5 |  |  |  | 446 | [15 empty] | 3497 | [5 empty] | 74 | [5 empty] | 185 | [9 empty] | 29790 | [9 empty] | 0 | [17 empty] | 1570 | [9 empty] | 127 | [21 empty] | 336813 | [39 empty] | 624026 |  |  |  |  | 2021 | Tiu, G. et al. (2021), Ore mineralogy and sulfide mineral chemistry of the metamorphosed Lappberget Zn–Pb–Ag–(Cu–Au) deposit, Garpenberg, Sweden, Ore Geology Reviews, 135, 104223 |  | SWE | Bergslagen mining district
| Lappberget | Garpenberg mine | Seafloor hydrothermal | Volcanic-hosted massive sulfide (VMS) | Subseafloor volcanogenic carbonate replacement (SVALS)-type | Zn, Pb, Ag | Cu, Au | Zn, Pb, Ag, Cu, Au | Tiu et al., 2021 |  | GARPN2572-9 | GARPN2572-9 | underground mine |  |  |  |  | ore material | polished section | drill core | mineral separate | [5 empty] | mineralisation |  |  |  | tennantite | [6 empty] | pyrrhotite, arsenopyrite, gudmundite, electrum, tetrahedrite | twenty-five thin sections | EMPA, LA-ICPMS | CAMECA SX100 electron microprobe equipped with five wavelength-dispersion spectrometers (TAP, LLIF, PET, and LPET) and one EDS detector | Geological Survey of Finland | EPMA: accelerating voltage of 20 kV with a probe current and beam diameter of 40 nA and 1 µm, respectively. LA-ICP-MS: spot size of 50 μm, a laser repetition rate of 5 Hz, and a laser fluence of ~ 2.5 J/cm2. A total spot acquisition time of 85 s was used, including 15 s background measurement (laser off), 30 s sample ablation, and 40 s washout time. Helium (He) as the carrier gas. Isotopes analyzed: 34S, 55Mn, 57Fe, 59Co, 60Ni, 65Cu, 66Zn, 69Ga, 72Ge, 75As, 77Se, 107Ag, 111Cd, 115In, 118Sn, 121Sb, 197Au, 202Hg, 205Tl, 208Pb, and 209Bi. | MUL-Zn S-1 (Onuk et al., 2016) for sphalerite, MASS-1 (Wilson et al., 2002) for galena, and UQAC-Fe S (Savard et al., 2018) for pyrite and chalcopyrite. Natural minerals and metals were used as reference standards for EPMA. | 65543 |  |  |  | 1277 | [9 empty] | 546 | [5 empty] | 0 | [5 empty] | 0 | [5 empty] | 208890 | [9 empty] | 374985 | [27 empty] | 26 | [9 empty] | 57 | [21 empty] | 329615 |  | 156 |  |  |  | 10 | [5 empty] | 0 | [7 empty] | 0 | [19 empty] | 399 |  |  |  |  | 2021 | Tiu, G. et al. (2021), Ore mineralogy and sulfide mineral chemistry of the metamorphosed Lappberget Zn–Pb–Ag–(Cu–Au) deposit, Garpenberg, Sweden, Ore Geology Reviews, 135, 104223 |  | SWE | Bergslagen mining district
| Lappberget | Garpenberg mine | Seafloor hydrothermal | Volcanic-hosted massive sulfide (VMS) | Subseafloor volcanogenic carbonate replacement (SVALS)-type | Zn, Pb, Ag | Cu, Au | Zn, Pb, Ag, Cu, Au | Tiu et al., 2021 |  | GARPN2572-10 | GARPN2572-10 | underground mine |  |  |  |  | ore material | polished section | drill core | mineral separate | [5 empty] | mineralisation |  |  |  | chalcopyrite | [6 empty] | pyrrhotite, arsenopyrite, gudmundite, electrum, tetrahedrite | twenty-five thin sections | EMPA, LA-ICPMS | CAMECA SX100 electron microprobe equipped with five wavelength-dispersion spectrometers (TAP, LLIF, PET, and LPET) and one EDS detector | Geological Survey of Finland | EPMA: accelerating voltage of 20 kV with a probe current and beam diameter of 40 nA and 1 µm, respectively. LA-ICP-MS: spot size of 50 μm, a laser repetition rate of 5 Hz, and a laser fluence of ~ 2.5 J/cm2. A total spot acquisition time of 85 s was used, including 15 s background measurement (laser off), 30 s sample ablation, and 40 s washout time. Helium (He) as the carrier gas. Isotopes analyzed: 34S, 55Mn, 57Fe, 59Co, 60Ni, 65Cu, 66Zn, 69Ga, 72Ge, 75As, 77Se, 107Ag, 111Cd, 115In, 118Sn, 121Sb, 197Au, 202Hg, 205Tl, 208Pb, and 209Bi. | MUL-Zn S-1 (Onuk et al., 2016) for sphalerite, MASS-1 (Wilson et al., 2002) for galena, and UQAC-Fe S (Savard et al., 2018) for pyrite and chalcopyrite. Natural minerals and metals were used as reference standards for EPMA. | 0 |  |  |  | 6940 | [9 empty] | 284 | [5 empty] | 108 | [5 empty] | 0 | [5 empty] | 334642 | [9 empty] | 296366 | [27 empty] | 0 | [9 empty] | 58 | [21 empty] | 344179 |  | 1768 |  |  |  | 168 | [5 empty] | 0 | [7 empty] | 0 | [19 empty] | 1659 |  |  |  |  | 2021 | Tiu, G. et al. (2021), Ore mineralogy and sulfide mineral chemistry of the metamorphosed Lappberget Zn–Pb–Ag–(Cu–Au) deposit, Garpenberg, Sweden, Ore Geology Reviews, 135, 104223 |  | SWE | Bergslagen mining district
| Lappberget | Garpenberg mine | Seafloor hydrothermal | Volcanic-hosted massive sulfide (VMS) | Subseafloor volcanogenic carbonate replacement (SVALS)-type | Zn, Pb, Ag | Cu, Au | Zn, Pb, Ag, Cu, Au | Tiu et al., 2021 |  | GARPN2572-11 | GARPN2572-11 | underground mine |  |  |  |  | ore material | polished section | drill core | mineral separate | [5 empty] | mineralisation |  |  |  | chalcopyrite | [6 empty] | pyrrhotite, arsenopyrite, gudmundite, electrum, tetrahedrite | twenty-five thin sections | EMPA, LA-ICPMS | CAMECA SX100 electron microprobe equipped with five wavelength-dispersion spectrometers (TAP, LLIF, PET, and LPET) and one EDS detector | Geological Survey of Finland | EPMA: accelerating voltage of 20 kV with a probe current and beam diameter of 40 nA and 1 µm, respectively. LA-ICP-MS: spot size of 50 μm, a laser repetition rate of 5 Hz, and a laser fluence of ~ 2.5 J/cm2. A total spot acquisition time of 85 s was used, including 15 s background measurement (laser off), 30 s sample ablation, and 40 s washout time. Helium (He) as the carrier gas. Isotopes analyzed: 34S, 55Mn, 57Fe, 59Co, 60Ni, 65Cu, 66Zn, 69Ga, 72Ge, 75As, 77Se, 107Ag, 111Cd, 115In, 118Sn, 121Sb, 197Au, 202Hg, 205Tl, 208Pb, and 209Bi. | MUL-Zn S-1 (Onuk et al., 2016) for sphalerite, MASS-1 (Wilson et al., 2002) for galena, and UQAC-Fe S (Savard et al., 2018) for pyrite and chalcopyrite. Natural minerals and metals were used as reference standards for EPMA. | 0 |  |  |  | 5806 | [9 empty] | 0 | [5 empty] | 131 | [5 empty] | 0 | [5 empty] | 337527 | [9 empty] | 298832 | [27 empty] | 0 | [9 empty] | 114 | [21 empty] | 343674 |  | 447 |  |  |  | 0 | [5 empty] | 179 | [7 empty] | 212 | [19 empty] | 1219 |  |  |  |  | 2021 | Tiu, G. et al. (2021), Ore mineralogy and sulfide mineral chemistry of the metamorphosed Lappberget Zn–Pb–Ag–(Cu–Au) deposit, Garpenberg, Sweden, Ore Geology Reviews, 135, 104223 |  | SWE | Bergslagen mining district
| Lappberget | Garpenberg mine | Seafloor hydrothermal | Volcanic-hosted massive sulfide (VMS) | Subseafloor volcanogenic carbonate replacement (SVALS)-type | Zn, Pb, Ag | Cu, Au | Zn, Pb, Ag, Cu, Au | Tiu et al., 2021 |  | GARPN2572-12 | GARPN2572-12 | underground mine |  |  |  |  | ore material | polished section | drill core | mineral separate | [5 empty] | mineralisation |  |  |  | chalcopyrite | [6 empty] | pyrrhotite, arsenopyrite, gudmundite, electrum, tetrahedrite | twenty-five thin sections | EMPA, LA-ICPMS | CAMECA SX100 electron microprobe equipped with five wavelength-dispersion spectrometers (TAP, LLIF, PET, and LPET) and one EDS detector | Geological Survey of Finland | EPMA: accelerating voltage of 20 kV with a probe current and beam diameter of 40 nA and 1 µm, respectively. LA-ICP-MS: spot size of 50 μm, a laser repetition rate of 5 Hz, and a laser fluence of ~ 2.5 J/cm2. A total spot acquisition time of 85 s was used, including 15 s background measurement (laser off), 30 s sample ablation, and 40 s washout time. Helium (He) as the carrier gas. Isotopes analyzed: 34S, 55Mn, 57Fe, 59Co, 60Ni, 65Cu, 66Zn, 69Ga, 72Ge, 75As, 77Se, 107Ag, 111Cd, 115In, 118Sn, 121Sb, 197Au, 202Hg, 205Tl, 208Pb, and 209Bi. | MUL-Zn S-1 (Onuk et al., 2016) for sphalerite, MASS-1 (Wilson et al., 2002) for galena, and UQAC-Fe S (Savard et al., 2018) for pyrite and chalcopyrite. Natural minerals and metals were used as reference standards for EPMA. | 39 |  |  |  | 6331 | [9 empty] | 0 | [5 empty] | 52 | [5 empty] | 0 | [5 empty] | 336721 | [9 empty] | 298245 | [27 empty] | 0 | [9 empty] | 0 | [21 empty] | 344580 |  | 739 |  |  |  | 179 | [5 empty] | 0 | [7 empty] | 0 | [19 empty] | 1334 |  |  |  |  | 2021 | Tiu, G. et al. (2021), Ore mineralogy and sulfide mineral chemistry of the metamorphosed Lappberget Zn–Pb–Ag–(Cu–Au) deposit, Garpenberg, Sweden, Ore Geology Reviews, 135, 104223 |  | SWE | Bergslagen mining district
| Lappberget | Garpenberg mine | Seafloor hydrothermal | Volcanic-hosted massive sulfide (VMS) | Subseafloor volcanogenic carbonate replacement (SVALS)-type | Zn, Pb, Ag | Cu, Au | Zn, Pb, Ag, Cu, Au | Tiu et al., 2021 |  | GARPN2572-13 | GARPN2572-13 | underground mine |  |  |  |  | ore material | polished section | drill core | mineral separate | [5 empty] | mineralisation |  |  |  | tetrahedrite | [6 empty] | pyrrhotite, arsenopyrite, gudmundite, electrum, tetrahedrite | twenty-five thin sections | EMPA, LA-ICPMS | CAMECA SX100 electron microprobe equipped with five wavelength-dispersion spectrometers (TAP, LLIF, PET, and LPET) and one EDS detector | Geological Survey of Finland | EPMA: accelerating voltage of 20 kV with a probe current and beam diameter of 40 nA and 1 µm, respectively. LA-ICP-MS: spot size of 50 μm, a laser repetition rate of 5 Hz, and a laser fluence of ~ 2.5 J/cm2. A total spot acquisition time of 85 s was used, including 15 s background measurement (laser off), 30 s sample ablation, and 40 s washout time. Helium (He) as the carrier gas. Isotopes analyzed: 34S, 55Mn, 57Fe, 59Co, 60Ni, 65Cu, 66Zn, 69Ga, 72Ge, 75As, 77Se, 107Ag, 111Cd, 115In, 118Sn, 121Sb, 197Au, 202Hg, 205Tl, 208Pb, and 209Bi. | MUL-Zn S-1 (Onuk et al., 2016) for sphalerite, MASS-1 (Wilson et al., 2002) for galena, and UQAC-Fe S (Savard et al., 2018) for pyrite and chalcopyrite. Natural minerals and metals were used as reference standards for EPMA. | 8932 |  |  |  | 39816 | [9 empty] | 875 | [5 empty] | 349 | [11 empty] | 390758 | [9 empty] | 56340 | [9 empty] | 35 | [17 empty] | 289 | [15 empty] | 972 | [15 empty] | 253986 |  | 226320 | [17 empty] | 0 | [19 empty] | 16451 |  |  |  |  | 2021 | Tiu, G. et al. (2021), Ore mineralogy and sulfide mineral chemistry of the metamorphosed Lappberget Zn–Pb–Ag–(Cu–Au) deposit, Garpenberg, Sweden, Ore Geology Reviews, 135, 104223 |  | SWE | Bergslagen mining district
| Lappberget | Garpenberg mine | Seafloor hydrothermal | Volcanic-hosted massive sulfide (VMS) | Subseafloor volcanogenic carbonate replacement (SVALS)-type | Zn, Pb, Ag | Cu, Au | Zn, Pb, Ag, Cu, Au | Tiu et al., 2021 |  | GARPN2572-14 | GARPN2572-14 | underground mine |  |  |  |  | ore material | polished section | drill core | mineral separate | [5 empty] | mineralisation |  |  |  | tetrahedrite | [6 empty] | pyrrhotite, arsenopyrite, gudmundite, electrum, tetrahedrite | twenty-five thin sections | EMPA, LA-ICPMS | CAMECA SX100 electron microprobe equipped with five wavelength-dispersion spectrometers (TAP, LLIF, PET, and LPET) and one EDS detector | Geological Survey of Finland | EPMA: accelerating voltage of 20 kV with a probe current and beam diameter of 40 nA and 1 µm, respectively. LA-ICP-MS: spot size of 50 μm, a laser repetition rate of 5 Hz, and a laser fluence of ~ 2.5 J/cm2. A total spot acquisition time of 85 s was used, including 15 s background measurement (laser off), 30 s sample ablation, and 40 s washout time. Helium (He) as the carrier gas. Isotopes analyzed: 34S, 55Mn, 57Fe, 59Co, 60Ni, 65Cu, 66Zn, 69Ga, 72Ge, 75As, 77Se, 107Ag, 111Cd, 115In, 118Sn, 121Sb, 197Au, 202Hg, 205Tl, 208Pb, and 209Bi. | MUL-Zn S-1 (Onuk et al., 2016) for sphalerite, MASS-1 (Wilson et al., 2002) for galena, and UQAC-Fe S (Savard et al., 2018) for pyrite and chalcopyrite. Natural minerals and metals were used as reference standards for EPMA. | 9535 |  |  |  | 38681 | [9 empty] | 0 | [5 empty] | 316 | [11 empty] | 389988 | [9 empty] | 55947 | [9 empty] | 0 | [17 empty] | 291 | [15 empty] | 518 | [15 empty] | 254897 |  | 225845 | [17 empty] | 0 | [19 empty] | 15903 |  |  |  |  | 2021 | Tiu, G. et al. (2021), Ore mineralogy and sulfide mineral chemistry of the metamorphosed Lappberget Zn–Pb–Ag–(Cu–Au) deposit, Garpenberg, Sweden, Ore Geology Reviews, 135, 104223 |  | SWE | Bergslagen mining district
| Lappberget | Garpenberg mine | Seafloor hydrothermal | Volcanic-hosted massive sulfide (VMS) | Subseafloor volcanogenic carbonate replacement (SVALS)-type | Zn, Pb, Ag | Cu, Au | Zn, Pb, Ag, Cu, Au | Tiu et al., 2021 |  | GARPN2572-15 | GARPN2572-15 | underground mine |  |  |  |  | ore material | polished section | drill core | mineral separate | [5 empty] | mineralisation |  |  |  | tetrahedrite | [6 empty] | pyrrhotite, arsenopyrite, gudmundite, electrum, tetrahedrite | twenty-five thin sections | EMPA, LA-ICPMS | CAMECA SX100 electron microprobe equipped with five wavelength-dispersion spectrometers (TAP, LLIF, PET, and LPET) and one EDS detector | Geological Survey of Finland | EPMA: accelerating voltage of 20 kV with a probe current and beam diameter of 40 nA and 1 µm, respectively. LA-ICP-MS: spot size of 50 μm, a laser repetition rate of 5 Hz, and a laser fluence of ~ 2.5 J/cm2. A total spot acquisition time of 85 s was used, including 15 s background measurement (laser off), 30 s sample ablation, and 40 s washout time. Helium (He) as the carrier gas. Isotopes analyzed: 34S, 55Mn, 57Fe, 59Co, 60Ni, 65Cu, 66Zn, 69Ga, 72Ge, 75As, 77Se, 107Ag, 111Cd, 115In, 118Sn, 121Sb, 197Au, 202Hg, 205Tl, 208Pb, and 209Bi. | MUL-Zn S-1 (Onuk et al., 2016) for sphalerite, MASS-1 (Wilson et al., 2002) for galena, and UQAC-Fe S (Savard et al., 2018) for pyrite and chalcopyrite. Natural minerals and metals were used as reference standards for EPMA. | 9448 |  |  |  | 40418 | [9 empty] | 0 | [5 empty] | 390 | [11 empty] | 390710 | [9 empty] | 56144 | [9 empty] | 0 | [17 empty] | 305 | [15 empty] | 116 | [15 empty] | 254931 |  | 226836 | [17 empty] | 0 | [19 empty] | 16357 |  |  |  |  | 2021 | Tiu, G. et al. (2021), Ore mineralogy and sulfide mineral chemistry of the metamorphosed Lappberget Zn–Pb–Ag–(Cu–Au) deposit, Garpenberg, Sweden, Ore Geology Reviews, 135, 104223 |  | SWE | Bergslagen mining district
| Lappberget | Garpenberg mine | Seafloor hydrothermal | Volcanic-hosted massive sulfide (VMS) | Subseafloor volcanogenic carbonate replacement (SVALS)-type | Zn, Pb, Ag | Cu, Au | Zn, Pb, Ag, Cu, Au | Tiu et al., 2021 |  | GARPN2572-16 | GARPN2572-16 | underground mine |  |  |  |  | ore material | polished section | drill core | mineral separate | [5 empty] | mineralisation |  |  |  | bournonite | [6 empty] | pyrrhotite, arsenopyrite, gudmundite, electrum, tetrahedrite | twenty-five thin sections | EMPA, LA-ICPMS | CAMECA SX100 electron microprobe equipped with five wavelength-dispersion spectrometers (TAP, LLIF, PET, and LPET) and one EDS detector | Geological Survey of Finland | EPMA: accelerating voltage of 20 kV with a probe current and beam diameter of 40 nA and 1 µm, respectively. LA-ICP-MS: spot size of 50 μm, a laser repetition rate of 5 Hz, and a laser fluence of ~ 2.5 J/cm2. A total spot acquisition time of 85 s was used, including 15 s background measurement (laser off), 30 s sample ablation, and 40 s washout time. Helium (He) as the carrier gas. Isotopes analyzed: 34S, 55Mn, 57Fe, 59Co, 60Ni, 65Cu, 66Zn, 69Ga, 72Ge, 75As, 77Se, 107Ag, 111Cd, 115In, 118Sn, 121Sb, 197Au, 202Hg, 205Tl, 208Pb, and 209Bi. | MUL-Zn S-1 (Onuk et al., 2016) for sphalerite, MASS-1 (Wilson et al., 2002) for galena, and UQAC-Fe S (Savard et al., 2018) for pyrite and chalcopyrite. Natural minerals and metals were used as reference standards for EPMA. | 0 |  |  |  | 2753 |  | 0 | [7 empty] | 150 | [17 empty] | 130631 | [9 empty] | 171 | [9 empty] | 194 | [17 empty] | 0 | [15 empty] | 422875 | [15 empty] | 193493 |  | 240057 | [37 empty] | 333 |  |  |  |  | 2021 | Tiu, G. et al. (2021), Ore mineralogy and sulfide mineral chemistry of the metamorphosed Lappberget Zn–Pb–Ag–(Cu–Au) deposit, Garpenberg, Sweden, Ore Geology Reviews, 135, 104223 |  | SWE | Bergslagen mining district
| Lappberget | Garpenberg mine | Seafloor hydrothermal | Volcanic-hosted massive sulfide (VMS) | Subseafloor volcanogenic carbonate replacement (SVALS)-type | Zn, Pb, Ag | Cu, Au | Zn, Pb, Ag, Cu, Au | Tiu et al., 2021 |  | GARPN2572-17 | GARPN2572-17 | underground mine |  |  |  |  | ore material | polished section | drill core | mineral separate | [5 empty] | mineralisation |  |  |  | bournonite | [6 empty] | pyrrhotite, arsenopyrite, gudmundite, electrum, tetrahedrite | twenty-five thin sections | EMPA, LA-ICPMS | CAMECA SX100 electron microprobe equipped with five wavelength-dispersion spectrometers (TAP, LLIF, PET, and LPET) and one EDS detector | Geological Survey of Finland | EPMA: accelerating voltage of 20 kV with a probe current and beam diameter of 40 nA and 1 µm, respectively. LA-ICP-MS: spot size of 50 μm, a laser repetition rate of 5 Hz, and a laser fluence of ~ 2.5 J/cm2. A total spot acquisition time of 85 s was used, including 15 s background measurement (laser off), 30 s sample ablation, and 40 s washout time. Helium (He) as the carrier gas. Isotopes analyzed: 34S, 55Mn, 57Fe, 59Co, 60Ni, 65Cu, 66Zn, 69Ga, 72Ge, 75As, 77Se, 107Ag, 111Cd, 115In, 118Sn, 121Sb, 197Au, 202Hg, 205Tl, 208Pb, and 209Bi. | MUL-Zn S-1 (Onuk et al., 2016) for sphalerite, MASS-1 (Wilson et al., 2002) for galena, and UQAC-Fe S (Savard et al., 2018) for pyrite and chalcopyrite. Natural minerals and metals were used as reference standards for EPMA. | 183 |  |  |  | 0 |  | 0 | [7 empty] | 0 | [17 empty] | 130637 | [9 empty] | 226 | [9 empty] | 10 | [17 empty] | 52 | [15 empty] | 421594 | [15 empty] | 194986 |  | 240470 | [37 empty] | 334 |  |  |  |  | 2021 | Tiu, G. et al. (2021), Ore mineralogy and sulfide mineral chemistry of the metamorphosed Lappberget Zn–Pb–Ag–(Cu–Au) deposit, Garpenberg, Sweden, Ore Geology Reviews, 135, 104223 |  | SWE | Bergslagen mining district
| Lappberget | Garpenberg mine | Seafloor hydrothermal | Volcanic-hosted massive sulfide (VMS) | Subseafloor volcanogenic carbonate replacement (SVALS)-type | Zn, Pb, Ag | Cu, Au | Zn, Pb, Ag, Cu, Au | Tiu et al., 2021 |  | GARPN2572-18 | GARPN2572-18 | underground mine |  |  |  |  | ore material | polished section | drill core | mineral separate | [5 empty] | mineralisation |  |  |  | arsenopyrite | [6 empty] | pyrrhotite, arsenopyrite, gudmundite, electrum, tetrahedrite | twenty-five thin sections | EMPA, LA-ICPMS | CAMECA SX100 electron microprobe equipped with five wavelength-dispersion spectrometers (TAP, LLIF, PET, and LPET) and one EDS detector | Geological Survey of Finland | EPMA: accelerating voltage of 20 kV with a probe current and beam diameter of 40 nA and 1 µm, respectively. LA-ICP-MS: spot size of 50 μm, a laser repetition rate of 5 Hz, and a laser fluence of ~ 2.5 J/cm2. A total spot acquisition time of 85 s was used, including 15 s background measurement (laser off), 30 s sample ablation, and 40 s washout time. Helium (He) as the carrier gas. Isotopes analyzed: 34S, 55Mn, 57Fe, 59Co, 60Ni, 65Cu, 66Zn, 69Ga, 72Ge, 75As, 77Se, 107Ag, 111Cd, 115In, 118Sn, 121Sb, 197Au, 202Hg, 205Tl, 208Pb, and 209Bi. | MUL-Zn S-1 (Onuk et al., 2016) for sphalerite, MASS-1 (Wilson et al., 2002) for galena, and UQAC-Fe S (Savard et al., 2018) for pyrite and chalcopyrite. Natural minerals and metals were used as reference standards for EPMA. | 937 |  |  |  | 419835 | [9 empty] | 0 | [5 empty] | 7 | [5 empty] | 662 | [5 empty] | 110 | [9 empty] | 352891 | [27 empty] | 220 | [9 empty] | 0 | [21 empty] | 200856 |  | 5390 |  |  |  | 0 | [5 empty] | 0 | [7 empty] | 89 | [19 empty] | 1215 |  |  |  |  | 2021 | Tiu, G. et al. (2021), Ore mineralogy and sulfide mineral chemistry of the metamorphosed Lappberget Zn–Pb–Ag–(Cu–Au) deposit, Garpenberg, Sweden, Ore Geology Reviews, 135, 104223 |  | SWE | Bergslagen mining district
| Lappberget | Garpenberg mine | Seafloor hydrothermal | Volcanic-hosted massive sulfide (VMS) | Subseafloor volcanogenic carbonate replacement (SVALS)-type | Zn, Pb, Ag | Cu, Au | Zn, Pb, Ag, Cu, Au | Tiu et al., 2021 |  | GARPN2572-19 | GARPN2572-19 | underground mine |  |  |  |  | ore material | polished section | drill core | mineral separate | [5 empty] | mineralisation |  |  |  | chalcopyrite | [6 empty] | pyrrhotite, arsenopyrite, gudmundite, electrum, tetrahedrite | twenty-five thin sections | EMPA, LA-ICPMS | CAMECA SX100 electron microprobe equipped with five wavelength-dispersion spectrometers (TAP, LLIF, PET, and LPET) and one EDS detector | Geological Survey of Finland | EPMA: accelerating voltage of 20 kV with a probe current and beam diameter of 40 nA and 1 µm, respectively. LA-ICP-MS: spot size of 50 μm, a laser repetition rate of 5 Hz, and a laser fluence of ~ 2.5 J/cm2. A total spot acquisition time of 85 s was used, including 15 s background measurement (laser off), 30 s sample ablation, and 40 s washout time. Helium (He) as the carrier gas. Isotopes analyzed: 34S, 55Mn, 57Fe, 59Co, 60Ni, 65Cu, 66Zn, 69Ga, 72Ge, 75As, 77Se, 107Ag, 111Cd, 115In, 118Sn, 121Sb, 197Au, 202Hg, 205Tl, 208Pb, and 209Bi. | MUL-Zn S-1 (Onuk et al., 2016) for sphalerite, MASS-1 (Wilson et al., 2002) for galena, and UQAC-Fe S (Savard et al., 2018) for pyrite and chalcopyrite. Natural minerals and metals were used as reference standards for EPMA. | 50 |  |  |  | 6276 | [9 empty] | 387 | [5 empty] | 66 | [5 empty] | 34 | [5 empty] | 333421 | [9 empty] | 295061 | [27 empty] | 35 | [9 empty] | 0 | [21 empty] | 343588 |  | 2703 |  |  |  | 0 | [5 empty] | 0 | [7 empty] | 168 | [19 empty] | 501 |  |  |  |  | 2021 | Tiu, G. et al. (2021), Ore mineralogy and sulfide mineral chemistry of the metamorphosed Lappberget Zn–Pb–Ag–(Cu–Au) deposit, Garpenberg, Sweden, Ore Geology Reviews, 135, 104223 |  | SWE | Bergslagen mining district
| Lappberget | Garpenberg mine | Seafloor hydrothermal | Volcanic-hosted massive sulfide (VMS) | Subseafloor volcanogenic carbonate replacement (SVALS)-type | Zn, Pb, Ag | Cu, Au | Zn, Pb, Ag, Cu, Au | Tiu et al., 2021 |  | GARPN2572-20 | GARPN2572-20 | underground mine |  |  |  |  | ore material | polished section | drill core | mineral separate | [5 empty] | mineralisation |  |  |  | chalcopyrite | [6 empty] | pyrrhotite, arsenopyrite, gudmundite, electrum, tetrahedrite | twenty-five thin sections | EMPA, LA-ICPMS | CAMECA SX100 electron microprobe equipped with five wavelength-dispersion spectrometers (TAP, LLIF, PET, and LPET) and one EDS detector | Geological Survey of Finland | EPMA: accelerating voltage of 20 kV with a probe current and beam diameter of 40 nA and 1 µm, respectively. LA-ICP-MS: spot size of 50 μm, a laser repetition rate of 5 Hz, and a laser fluence of ~ 2.5 J/cm2. A total spot acquisition time of 85 s was used, including 15 s background measurement (laser off), 30 s sample ablation, and 40 s washout time. Helium (He) as the carrier gas. Isotopes analyzed: 34S, 55Mn, 57Fe, 59Co, 60Ni, 65Cu, 66Zn, 69Ga, 72Ge, 75As, 77Se, 107Ag, 111Cd, 115In, 118Sn, 121Sb, 197Au, 202Hg, 205Tl, 208Pb, and 209Bi. | MUL-Zn S-1 (Onuk et al., 2016) for sphalerite, MASS-1 (Wilson et al., 2002) for galena, and UQAC-Fe S (Savard et al., 2018) for pyrite and chalcopyrite. Natural minerals and metals were used as reference standards for EPMA. | 117 |  |  |  | 4831 | [9 empty] | 218 | [5 empty] | 71 | [5 empty] | 0 | [5 empty] | 336908 | [9 empty] | 298429 | [27 empty] | 0 | [9 empty] | 32 | [21 empty] | 346739 |  | 1984 |  |  |  | 279 | [5 empty] | 57 | [7 empty] | 0 | [19 empty] | 863 |  |  |  |  | 2021 | Tiu, G. et al. (2021), Ore mineralogy and sulfide mineral chemistry of the metamorphosed Lappberget Zn–Pb–Ag–(Cu–Au) deposit, Garpenberg, Sweden, Ore Geology Reviews, 135, 104223 |  | SWE | Bergslagen mining district
| Lappberget | Garpenberg mine | Seafloor hydrothermal | Volcanic-hosted massive sulfide (VMS) | Subseafloor volcanogenic carbonate replacement (SVALS)-type | Zn, Pb, Ag | Cu, Au | Zn, Pb, Ag, Cu, Au | Tiu et al., 2021 |  | GARPN2572-21 | GARPN2572-21 | underground mine |  |  |  |  | ore material | polished section | drill core | mineral separate | [5 empty] | mineralisation |  |  |  | chalcopyrite | [6 empty] | pyrrhotite, arsenopyrite, gudmundite, electrum, tetrahedrite | twenty-five thin sections | EMPA, LA-ICPMS | CAMECA SX100 electron microprobe equipped with five wavelength-dispersion spectrometers (TAP, LLIF, PET, and LPET) and one EDS detector | Geological Survey of Finland | EPMA: accelerating voltage of 20 kV with a probe current and beam diameter of 40 nA and 1 µm, respectively. LA-ICP-MS: spot size of 50 μm, a laser repetition rate of 5 Hz, and a laser fluence of ~ 2.5 J/cm2. A total spot acquisition time of 85 s was used, including 15 s background measurement (laser off), 30 s sample ablation, and 40 s washout time. Helium (He) as the carrier gas. Isotopes analyzed: 34S, 55Mn, 57Fe, 59Co, 60Ni, 65Cu, 66Zn, 69Ga, 72Ge, 75As, 77Se, 107Ag, 111Cd, 115In, 118Sn, 121Sb, 197Au, 202Hg, 205Tl, 208Pb, and 209Bi. | MUL-Zn S-1 (Onuk et al., 2016) for sphalerite, MASS-1 (Wilson et al., 2002) for galena, and UQAC-Fe S (Savard et al., 2018) for pyrite and chalcopyrite. Natural minerals and metals were used as reference standards for EPMA. | 473 |  |  |  | 5195 | [9 empty] | 0 | [5 empty] | 0 | [5 empty] | 44 | [5 empty] | 335267 | [9 empty] | 294955 | [27 empty] | 60 | [9 empty] | 0 | [21 empty] | 345103 |  | 2875 |  |  |  | 55 | [5 empty] | 0 | [7 empty] | 0 | [19 empty] | 462 |  |  |  |  | 2021 | Tiu, G. et al. (2021), Ore mineralogy and sulfide mineral chemistry of the metamorphosed Lappberget Zn–Pb–Ag–(Cu–Au) deposit, Garpenberg, Sweden, Ore Geology Reviews, 135, 104223 |  | SWE | Bergslagen mining district
| Lappberget | Garpenberg mine | Seafloor hydrothermal | Volcanic-hosted massive sulfide (VMS) | Subseafloor volcanogenic carbonate replacement (SVALS)-type | Zn, Pb, Ag | Cu, Au | Zn, Pb, Ag, Cu, Au | Tiu et al., 2021 |  | GARPN2572-22 | GARPN2572-22 | underground mine |  |  |  |  | ore material | polished section | drill core | mineral separate | [5 empty] | mineralisation |  |  |  | sphalerite | [6 empty] | pyrrhotite, arsenopyrite, gudmundite, electrum, tetrahedrite | twenty-five thin sections | EMPA, LA-ICPMS | CAMECA SX100 electron microprobe equipped with five wavelength-dispersion spectrometers (TAP, LLIF, PET, and LPET) and one EDS detector | Geological Survey of Finland | EPMA: accelerating voltage of 20 kV with a probe current and beam diameter of 40 nA and 1 µm, respectively. LA-ICP-MS: spot size of 50 μm, a laser repetition rate of 5 Hz, and a laser fluence of ~ 2.5 J/cm2. A total spot acquisition time of 85 s was used, including 15 s background measurement (laser off), 30 s sample ablation, and 40 s washout time. Helium (He) as the carrier gas. Isotopes analyzed: 34S, 55Mn, 57Fe, 59Co, 60Ni, 65Cu, 66Zn, 69Ga, 72Ge, 75As, 77Se, 107Ag, 111Cd, 115In, 118Sn, 121Sb, 197Au, 202Hg, 205Tl, 208Pb, and 209Bi. | MUL-Zn S-1 (Onuk et al., 2016) for sphalerite, MASS-1 (Wilson et al., 2002) for galena, and UQAC-Fe S (Savard et al., 2018) for pyrite and chalcopyrite. Natural minerals and metals were used as reference standards for EPMA. | 0 |  |  |  | 168 | [15 empty] | 2035 | [5 empty] | 39 | [5 empty] | 110 | [9 empty] | 63134 | [9 empty] | 277 | [17 empty] | 3897 | [9 empty] | 0 | [21 empty] | 338116 | [39 empty] | 586355 |  |  |  |  | 2021 | Tiu, G. et al. (2021), Ore mineralogy and sulfide mineral chemistry of the metamorphosed Lappberget Zn–Pb–Ag–(Cu–Au) deposit, Garpenberg, Sweden, Ore Geology Reviews, 135, 104223 |  | SWE | Bergslagen mining district
| Lappberget | Garpenberg mine | Seafloor hydrothermal | Volcanic-hosted massive sulfide (VMS) | Subseafloor volcanogenic carbonate replacement (SVALS)-type | Zn, Pb, Ag | Cu, Au | Zn, Pb, Ag, Cu, Au | Tiu et al., 2021 |  | GARPN2572-23 | GARPN2572-23 | underground mine |  |  |  |  | ore material | polished section | drill core | mineral separate | [5 empty] | mineralisation |  |  |  | sphalerite | [6 empty] | pyrrhotite, arsenopyrite, gudmundite, electrum, tetrahedrite | twenty-five thin sections | EMPA, LA-ICPMS | CAMECA SX100 electron microprobe equipped with five wavelength-dispersion spectrometers (TAP, LLIF, PET, and LPET) and one EDS detector | Geological Survey of Finland | EPMA: accelerating voltage of 20 kV with a probe current and beam diameter of 40 nA and 1 µm, respectively. LA-ICP-MS: spot size of 50 μm, a laser repetition rate of 5 Hz, and a laser fluence of ~ 2.5 J/cm2. A total spot acquisition time of 85 s was used, including 15 s background measurement (laser off), 30 s sample ablation, and 40 s washout time. Helium (He) as the carrier gas. Isotopes analyzed: 34S, 55Mn, 57Fe, 59Co, 60Ni, 65Cu, 66Zn, 69Ga, 72Ge, 75As, 77Se, 107Ag, 111Cd, 115In, 118Sn, 121Sb, 197Au, 202Hg, 205Tl, 208Pb, and 209Bi. | MUL-Zn S-1 (Onuk et al., 2016) for sphalerite, MASS-1 (Wilson et al., 2002) for galena, and UQAC-Fe S (Savard et al., 2018) for pyrite and chalcopyrite. Natural minerals and metals were used as reference standards for EPMA. | 10 |  |  |  | 258 | [15 empty] | 2068 | [5 empty] | 35 | [5 empty] | 0 | [9 empty] | 63749 | [9 empty] | 0 | [17 empty] | 3840 | [9 empty] | 16 | [21 empty] | 338437 | [39 empty] | 587727 |  |  |  |  | 2021 | Tiu, G. et al. (2021), Ore mineralogy and sulfide mineral chemistry of the metamorphosed Lappberget Zn–Pb–Ag–(Cu–Au) deposit, Garpenberg, Sweden, Ore Geology Reviews, 135, 104223 |  | SWE | Bergslagen mining district
| Lappberget | Garpenberg mine | Seafloor hydrothermal | Volcanic-hosted massive sulfide (VMS) | Subseafloor volcanogenic carbonate replacement (SVALS)-type | Zn, Pb, Ag | Cu, Au | Zn, Pb, Ag, Cu, Au | Tiu et al., 2021 |  | GARPN2572-24 | GARPN2572-24 | underground mine |  |  |  |  | ore material | polished section | drill core | mineral separate | [5 empty] | mineralisation |  |  |  | sphalerite | [6 empty] | pyrrhotite, arsenopyrite, gudmundite, electrum, tetrahedrite | twenty-five thin sections | EMPA, LA-ICPMS | CAMECA SX100 electron microprobe equipped with five wavelength-dispersion spectrometers (TAP, LLIF, PET, and LPET) and one EDS detector | Geological Survey of Finland | EPMA: accelerating voltage of 20 kV with a probe current and beam diameter of 40 nA and 1 µm, respectively. LA-ICP-MS: spot size of 50 μm, a laser repetition rate of 5 Hz, and a laser fluence of ~ 2.5 J/cm2. A total spot acquisition time of 85 s was used, including 15 s background measurement (laser off), 30 s sample ablation, and 40 s washout time. Helium (He) as the carrier gas. Isotopes analyzed: 34S, 55Mn, 57Fe, 59Co, 60Ni, 65Cu, 66Zn, 69Ga, 72Ge, 75As, 77Se, 107Ag, 111Cd, 115In, 118Sn, 121Sb, 197Au, 202Hg, 205Tl, 208Pb, and 209Bi. | MUL-Zn S-1 (Onuk et al., 2016) for sphalerite, MASS-1 (Wilson et al., 2002) for galena, and UQAC-Fe S (Savard et al., 2018) for pyrite and chalcopyrite. Natural minerals and metals were used as reference standards for EPMA. | 98 |  |  |  | 212 | [15 empty] | 1912 | [5 empty] | 143 | [5 empty] | 0 | [9 empty] | 63606 | [9 empty] | 303 | [17 empty] | 3928 | [9 empty] | 0 | [21 empty] | 338869 | [39 empty] | 587217 |  |  |  |  | 2021 | Tiu, G. et al. (2021), Ore mineralogy and sulfide mineral chemistry of the metamorphosed Lappberget Zn–Pb–Ag–(Cu–Au) deposit, Garpenberg, Sweden, Ore Geology Reviews, 135, 104223 |  | SWE | Bergslagen mining district
| Lappberget | Garpenberg mine | Seafloor hydrothermal | Volcanic-hosted massive sulfide (VMS) | Subseafloor volcanogenic carbonate replacement (SVALS)-type | Zn, Pb, Ag | Cu, Au | Zn, Pb, Ag, Cu, Au | Tiu et al., 2021 |  | GARPN2572-25 | GARPN2572-25 | underground mine |  |  |  |  | ore material | polished section | drill core | mineral separate | [5 empty] | mineralisation |  |  |  | sphalerite | [6 empty] | pyrrhotite, arsenopyrite, gudmundite, electrum, tetrahedrite | twenty-five thin sections | EMPA, LA-ICPMS | CAMECA SX100 electron microprobe equipped with five wavelength-dispersion spectrometers (TAP, LLIF, PET, and LPET) and one EDS detector | Geological Survey of Finland | EPMA: accelerating voltage of 20 kV with a probe current and beam diameter of 40 nA and 1 µm, respectively. LA-ICP-MS: spot size of 50 μm, a laser repetition rate of 5 Hz, and a laser fluence of ~ 2.5 J/cm2. A total spot acquisition time of 85 s was used, including 15 s background measurement (laser off), 30 s sample ablation, and 40 s washout time. Helium (He) as the carrier gas. Isotopes analyzed: 34S, 55Mn, 57Fe, 59Co, 60Ni, 65Cu, 66Zn, 69Ga, 72Ge, 75As, 77Se, 107Ag, 111Cd, 115In, 118Sn, 121Sb, 197Au, 202Hg, 205Tl, 208Pb, and 209Bi. | MUL-Zn S-1 (Onuk et al., 2016) for sphalerite, MASS-1 (Wilson et al., 2002) for galena, and UQAC-Fe S (Savard et al., 2018) for pyrite and chalcopyrite. Natural minerals and metals were used as reference standards for EPMA. | 57 |  |  |  | 187 | [15 empty] | 2801 | [5 empty] | 49 | [5 empty] | 51 | [9 empty] | 35312 | [9 empty] | 0 | [17 empty] | 2371 | [9 empty] | 12 | [21 empty] | 336225 | [39 empty] | 608955 |  |  |  |  | 2021 | Tiu, G. et al. (2021), Ore mineralogy and sulfide mineral chemistry of the metamorphosed Lappberget Zn–Pb–Ag–(Cu–Au) deposit, Garpenberg, Sweden, Ore Geology Reviews, 135, 104223 |  | SWE | Bergslagen mining district
| Lappberget | Garpenberg mine | Seafloor hydrothermal | Volcanic-hosted massive sulfide (VMS) | Subseafloor volcanogenic carbonate replacement (SVALS)-type | Zn, Pb, Ag | Cu, Au | Zn, Pb, Ag, Cu, Au | Tiu et al., 2021 |  | GARPN2572-26 | GARPN2572-26 | underground mine |  |  |  |  | ore material | polished section | drill core | mineral separate | [5 empty] | mineralisation |  |  |  | sphalerite | [6 empty] | pyrrhotite, arsenopyrite, gudmundite, electrum, tetrahedrite | twenty-five thin sections | EMPA, LA-ICPMS | CAMECA SX100 electron microprobe equipped with five wavelength-dispersion spectrometers (TAP, LLIF, PET, and LPET) and one EDS detector | Geological Survey of Finland | EPMA: accelerating voltage of 20 kV with a probe current and beam diameter of 40 nA and 1 µm, respectively. LA-ICP-MS: spot size of 50 μm, a laser repetition rate of 5 Hz, and a laser fluence of ~ 2.5 J/cm2. A total spot acquisition time of 85 s was used, including 15 s background measurement (laser off), 30 s sample ablation, and 40 s washout time. Helium (He) as the carrier gas. Isotopes analyzed: 34S, 55Mn, 57Fe, 59Co, 60Ni, 65Cu, 66Zn, 69Ga, 72Ge, 75As, 77Se, 107Ag, 111Cd, 115In, 118Sn, 121Sb, 197Au, 202Hg, 205Tl, 208Pb, and 209Bi. | MUL-Zn S-1 (Onuk et al., 2016) for sphalerite, MASS-1 (Wilson et al., 2002) for galena, and UQAC-Fe S (Savard et al., 2018) for pyrite and chalcopyrite. Natural minerals and metals were used as reference standards for EPMA. | 69 |  |  |  | 300 | [15 empty] | 2814 | [5 empty] | 39 | [5 empty] | 0 | [9 empty] | 35840 | [9 empty] | 0 | [17 empty] | 2480 | [9 empty] | 0 | [21 empty] | 336419 | [39 empty] | 607608 |  |  |  |  | 2021 | Tiu, G. et al. (2021), Ore mineralogy and sulfide mineral chemistry of the metamorphosed Lappberget Zn–Pb–Ag–(Cu–Au) deposit, Garpenberg, Sweden, Ore Geology Reviews, 135, 104223 |  | SWE | Bergslagen mining district
| Lappberget | Garpenberg mine | Seafloor hydrothermal | Volcanic-hosted massive sulfide (VMS) | Subseafloor volcanogenic carbonate replacement (SVALS)-type | Zn, Pb, Ag | Cu, Au | Zn, Pb, Ag, Cu, Au | Tiu et al., 2021 |  | GARPN2572-27 | GARPN2572-27 | underground mine |  |  |  |  | ore material | polished section | drill core | mineral separate | [5 empty] | mineralisation |  |  |  | sphalerite | [6 empty] | pyrrhotite, arsenopyrite, gudmundite, electrum, tetrahedrite | twenty-five thin sections | EMPA, LA-ICPMS | CAMECA SX100 electron microprobe equipped with five wavelength-dispersion spectrometers (TAP, LLIF, PET, and LPET) and one EDS detector | Geological Survey of Finland | EPMA: accelerating voltage of 20 kV with a probe current and beam diameter of 40 nA and 1 µm, respectively. LA-ICP-MS: spot size of 50 μm, a laser repetition rate of 5 Hz, and a laser fluence of ~ 2.5 J/cm2. A total spot acquisition time of 85 s was used, including 15 s background measurement (laser off), 30 s sample ablation, and 40 s washout time. Helium (He) as the carrier gas. Isotopes analyzed: 34S, 55Mn, 57Fe, 59Co, 60Ni, 65Cu, 66Zn, 69Ga, 72Ge, 75As, 77Se, 107Ag, 111Cd, 115In, 118Sn, 121Sb, 197Au, 202Hg, 205Tl, 208Pb, and 209Bi. | MUL-Zn S-1 (Onuk et al., 2016) for sphalerite, MASS-1 (Wilson et al., 2002) for galena, and UQAC-Fe S (Savard et al., 2018) for pyrite and chalcopyrite. Natural minerals and metals were used as reference standards for EPMA. | 60 |  |  |  | 145 | [15 empty] | 2802 | [5 empty] | 0 | [5 empty] | 4 | [9 empty] | 36263 | [9 empty] | 94 | [17 empty] | 2419 | [9 empty] | 0 | [21 empty] | 335871 | [39 empty] | 609034 |  |  |  |  | 2021 | Tiu, G. et al. (2021), Ore mineralogy and sulfide mineral chemistry of the metamorphosed Lappberget Zn–Pb–Ag–(Cu–Au) deposit, Garpenberg, Sweden, Ore Geology Reviews, 135, 104223 |  | SWE | Bergslagen mining district
| Lappberget | Garpenberg mine | Seafloor hydrothermal | Volcanic-hosted massive sulfide (VMS) | Subseafloor volcanogenic carbonate replacement (SVALS)-type | Zn, Pb, Ag | Cu, Au | Zn, Pb, Ag, Cu, Au | Tiu et al., 2021 |  | GARPN2572-28 | GARPN2572-28 | underground mine |  |  |  |  | ore material | polished section | drill core | mineral separate | [5 empty] | mineralisation |  |  |  | sphalerite | [6 empty] | pyrrhotite, arsenopyrite, gudmundite, electrum, tetrahedrite | twenty-five thin sections | EMPA, LA-ICPMS | CAMECA SX100 electron microprobe equipped with five wavelength-dispersion spectrometers (TAP, LLIF, PET, and LPET) and one EDS detector | Geological Survey of Finland | EPMA: accelerating voltage of 20 kV with a probe current and beam diameter of 40 nA and 1 µm, respectively. LA-ICP-MS: spot size of 50 μm, a laser repetition rate of 5 Hz, and a laser fluence of ~ 2.5 J/cm2. A total spot acquisition time of 85 s was used, including 15 s background measurement (laser off), 30 s sample ablation, and 40 s washout time. Helium (He) as the carrier gas. Isotopes analyzed: 34S, 55Mn, 57Fe, 59Co, 60Ni, 65Cu, 66Zn, 69Ga, 72Ge, 75As, 77Se, 107Ag, 111Cd, 115In, 118Sn, 121Sb, 197Au, 202Hg, 205Tl, 208Pb, and 209Bi. | MUL-Zn S-1 (Onuk et al., 2016) for sphalerite, MASS-1 (Wilson et al., 2002) for galena, and UQAC-Fe S (Savard et al., 2018) for pyrite and chalcopyrite. Natural minerals and metals were used as reference standards for EPMA. | 0 |  |  |  | 219 | [15 empty] | 1290 | [5 empty] | 0 | [5 empty] | 63 | [9 empty] | 75302 | [9 empty] | 0 | [17 empty] | 4205 | [9 empty] | 38 | [21 empty] | 339556 | [39 empty] | 577111 |  |  |  |  | 2021 | Tiu, G. et al. (2021), Ore mineralogy and sulfide mineral chemistry of the metamorphosed Lappberget Zn–Pb–Ag–(Cu–Au) deposit, Garpenberg, Sweden, Ore Geology Reviews, 135, 104223 |  | SWE | Bergslagen mining district
| Lappberget | Garpenberg mine | Seafloor hydrothermal | Volcanic-hosted massive sulfide (VMS) | Subseafloor volcanogenic carbonate replacement (SVALS)-type | Zn, Pb, Ag | Cu, Au | Zn, Pb, Ag, Cu, Au | Tiu et al., 2021 |  | GARPN2572-29 | GARPN2572-29 | underground mine |  |  |  |  | ore material | polished section | drill core | mineral separate | [5 empty] | mineralisation |  |  |  | sphalerite | [6 empty] | pyrrhotite, arsenopyrite, gudmundite, electrum, tetrahedrite | twenty-five thin sections | EMPA, LA-ICPMS | CAMECA SX100 electron microprobe equipped with five wavelength-dispersion spectrometers (TAP, LLIF, PET, and LPET) and one EDS detector | Geological Survey of Finland | EPMA: accelerating voltage of 20 kV with a probe current and beam diameter of 40 nA and 1 µm, respectively. LA-ICP-MS: spot size of 50 μm, a laser repetition rate of 5 Hz, and a laser fluence of ~ 2.5 J/cm2. A total spot acquisition time of 85 s was used, including 15 s background measurement (laser off), 30 s sample ablation, and 40 s washout time. Helium (He) as the carrier gas. Isotopes analyzed: 34S, 55Mn, 57Fe, 59Co, 60Ni, 65Cu, 66Zn, 69Ga, 72Ge, 75As, 77Se, 107Ag, 111Cd, 115In, 118Sn, 121Sb, 197Au, 202Hg, 205Tl, 208Pb, and 209Bi. | MUL-Zn S-1 (Onuk et al., 2016) for sphalerite, MASS-1 (Wilson et al., 2002) for galena, and UQAC-Fe S (Savard et al., 2018) for pyrite and chalcopyrite. Natural minerals and metals were used as reference standards for EPMA. | 19 |  |  |  | 0 | [15 empty] | 1342 | [5 empty] | 0 | [5 empty] | 0 | [9 empty] | 75471 | [9 empty] | 0 | [17 empty] | 4317 | [9 empty] | 0 | [21 empty] | 338438 | [39 empty] | 575379 |  |  |  |  | 2021 | Tiu, G. et al. (2021), Ore mineralogy and sulfide mineral chemistry of the metamorphosed Lappberget Zn–Pb–Ag–(Cu–Au) deposit, Garpenberg, Sweden, Ore Geology Reviews, 135, 104223 |  | SWE | Bergslagen mining district
| Lappberget | Garpenberg mine | Seafloor hydrothermal | Volcanic-hosted massive sulfide (VMS) | Subseafloor volcanogenic carbonate replacement (SVALS)-type | Zn, Pb, Ag | Cu, Au | Zn, Pb, Ag, Cu, Au | Tiu et al., 2021 |  | GARPN2572-30 | GARPN2572-30 | underground mine |  |  |  |  | ore material | polished section | drill core | mineral separate | [5 empty] | mineralisation |  |  |  | pyrite | [6 empty] | pyrrhotite, arsenopyrite, gudmundite, electrum, tetrahedrite | twenty-five thin sections | EMPA, LA-ICPMS | CAMECA SX100 electron microprobe equipped with five wavelength-dispersion spectrometers (TAP, LLIF, PET, and LPET) and one EDS detector | Geological Survey of Finland | EPMA: accelerating voltage of 20 kV with a probe current and beam diameter of 40 nA and 1 µm, respectively. LA-ICP-MS: spot size of 50 μm, a laser repetition rate of 5 Hz, and a laser fluence of ~ 2.5 J/cm2. A total spot acquisition time of 85 s was used, including 15 s background measurement (laser off), 30 s sample ablation, and 40 s washout time. Helium (He) as the carrier gas. Isotopes analyzed: 34S, 55Mn, 57Fe, 59Co, 60Ni, 65Cu, 66Zn, 69Ga, 72Ge, 75As, 77Se, 107Ag, 111Cd, 115In, 118Sn, 121Sb, 197Au, 202Hg, 205Tl, 208Pb, and 209Bi. | MUL-Zn S-1 (Onuk et al., 2016) for sphalerite, MASS-1 (Wilson et al., 2002) for galena, and UQAC-Fe S (Savard et al., 2018) for pyrite and chalcopyrite. Natural minerals and metals were used as reference standards for EPMA. | 0 |  |  |  | 360.36 | [9 empty] | 744.48 | [5 empty] | 74.25 | [5 empty] | 433.62 | [5 empty] | 0 | [9 empty] | 477465.12 | [27 empty] | 0 | [9 empty] | 0 | [21 empty] | 523076.4 |  | 44.55 |  |  |  | 90.09 | [5 empty] | 0 | [7 empty] | 3.96 | [19 empty] | 0 |  |  |  |  | 2021 | Tiu, G. et al. (2021), Ore mineralogy and sulfide mineral chemistry of the metamorphosed Lappberget Zn–Pb–Ag–(Cu–Au) deposit, Garpenberg, Sweden, Ore Geology Reviews, 135, 104223 |  | SWE | Bergslagen mining district
| Lappberget | Garpenberg mine | Seafloor hydrothermal | Volcanic-hosted massive sulfide (VMS) | Subseafloor volcanogenic carbonate replacement (SVALS)-type | Zn, Pb, Ag | Cu, Au | Zn, Pb, Ag, Cu, Au | Tiu et al., 2021 |  | GARPN2572-31 | GARPN2572-31 | underground mine |  |  |  |  | ore material | polished section | drill core | mineral separate | [5 empty] | mineralisation |  |  |  | pyrite | [6 empty] | pyrrhotite, arsenopyrite, gudmundite, electrum, tetrahedrite | twenty-five thin sections | EMPA, LA-ICPMS | CAMECA SX100 electron microprobe equipped with five wavelength-dispersion spectrometers (TAP, LLIF, PET, and LPET) and one EDS detector | Geological Survey of Finland | EPMA: accelerating voltage of 20 kV with a probe current and beam diameter of 40 nA and 1 µm, respectively. LA-ICP-MS: spot size of 50 μm, a laser repetition rate of 5 Hz, and a laser fluence of ~ 2.5 J/cm2. A total spot acquisition time of 85 s was used, including 15 s background measurement (laser off), 30 s sample ablation, and 40 s washout time. Helium (He) as the carrier gas. Isotopes analyzed: 34S, 55Mn, 57Fe, 59Co, 60Ni, 65Cu, 66Zn, 69Ga, 72Ge, 75As, 77Se, 107Ag, 111Cd, 115In, 118Sn, 121Sb, 197Au, 202Hg, 205Tl, 208Pb, and 209Bi. | MUL-Zn S-1 (Onuk et al., 2016) for sphalerite, MASS-1 (Wilson et al., 2002) for galena, and UQAC-Fe S (Savard et al., 2018) for pyrite and chalcopyrite. Natural minerals and metals were used as reference standards for EPMA. | 180.18 |  |  |  | 95.04 | [9 empty] | 0 | [5 empty] | 0 | [5 empty] | 805.86 | [5 empty] | 0 | [9 empty] | 478083.87 | [27 empty] | 108.9 | [9 empty] | 22.77 | [21 empty] | 522504.18 |  | 24.75 |  |  |  | 111.87 | [5 empty] | 0 | [7 empty] | 157.41 | [19 empty] | 41.58 |  |  |  |  | 2021 | Tiu, G. et al. (2021), Ore mineralogy and sulfide mineral chemistry of the metamorphosed Lappberget Zn–Pb–Ag–(Cu–Au) deposit, Garpenberg, Sweden, Ore Geology Reviews, 135, 104223 |  | SWE | Bergslagen mining district
| Lappberget | Garpenberg mine | Seafloor hydrothermal | Volcanic-hosted massive sulfide (VMS) | Subseafloor volcanogenic carbonate replacement (SVALS)-type | Zn, Pb, Ag | Cu, Au | Zn, Pb, Ag, Cu, Au | Tiu et al., 2021 |  | GARPN2572-32 | GARPN2572-32 | underground mine |  |  |  |  | ore material | polished section | drill core | mineral separate | [5 empty] | mineralisation |  |  |  | gudmundite | [6 empty] | pyrrhotite, arsenopyrite, gudmundite, electrum, tetrahedrite | twenty-five thin sections | EMPA, LA-ICPMS | CAMECA SX100 electron microprobe equipped with five wavelength-dispersion spectrometers (TAP, LLIF, PET, and LPET) and one EDS detector | Geological Survey of Finland | EPMA: accelerating voltage of 20 kV with a probe current and beam diameter of 40 nA and 1 µm, respectively. LA-ICP-MS: spot size of 50 μm, a laser repetition rate of 5 Hz, and a laser fluence of ~ 2.5 J/cm2. A total spot acquisition time of 85 s was used, including 15 s background measurement (laser off), 30 s sample ablation, and 40 s washout time. Helium (He) as the carrier gas. Isotopes analyzed: 34S, 55Mn, 57Fe, 59Co, 60Ni, 65Cu, 66Zn, 69Ga, 72Ge, 75As, 77Se, 107Ag, 111Cd, 115In, 118Sn, 121Sb, 197Au, 202Hg, 205Tl, 208Pb, and 209Bi. | MUL-Zn S-1 (Onuk et al., 2016) for sphalerite, MASS-1 (Wilson et al., 2002) for galena, and UQAC-Fe S (Savard et al., 2018) for pyrite and chalcopyrite. Natural minerals and metals were used as reference standards for EPMA. | 0 |  |  |  | 11421 | [9 empty] | 850 | [5 empty] | 0 | [11 empty] | 145 | [9 empty] | 276319 | [27 empty] | 16 | [31 empty] | 151758 |  | 547944 | [17 empty] | 0 | [19 empty] | 524 |  |  |  |  | 2021 | Tiu, G. et al. (2021), Ore mineralogy and sulfide mineral chemistry of the metamorphosed Lappberget Zn–Pb–Ag–(Cu–Au) deposit, Garpenberg, Sweden, Ore Geology Reviews, 135, 104223 |  | SWE | Bergslagen mining district
| Lappberget | Garpenberg mine | Seafloor hydrothermal | Volcanic-hosted massive sulfide (VMS) | Subseafloor volcanogenic carbonate replacement (SVALS)-type | Zn, Pb, Ag | Cu, Au | Zn, Pb, Ag, Cu, Au | Tiu et al., 2021 |  | GARPN2572-33 | GARPN2572-33 | underground mine |  |  |  |  | ore material | polished section | drill core | mineral separate | [5 empty] | mineralisation |  |  |  | gudmundite | [6 empty] | pyrrhotite, arsenopyrite, gudmundite, electrum, tetrahedrite | twenty-five thin sections | EMPA, LA-ICPMS | CAMECA SX100 electron microprobe equipped with five wavelength-dispersion spectrometers (TAP, LLIF, PET, and LPET) and one EDS detector | Geological Survey of Finland | EPMA: accelerating voltage of 20 kV with a probe current and beam diameter of 40 nA and 1 µm, respectively. LA-ICP-MS: spot size of 50 μm, a laser repetition rate of 5 Hz, and a laser fluence of ~ 2.5 J/cm2. A total spot acquisition time of 85 s was used, including 15 s background measurement (laser off), 30 s sample ablation, and 40 s washout time. Helium (He) as the carrier gas. Isotopes analyzed: 34S, 55Mn, 57Fe, 59Co, 60Ni, 65Cu, 66Zn, 69Ga, 72Ge, 75As, 77Se, 107Ag, 111Cd, 115In, 118Sn, 121Sb, 197Au, 202Hg, 205Tl, 208Pb, and 209Bi. | MUL-Zn S-1 (Onuk et al., 2016) for sphalerite, MASS-1 (Wilson et al., 2002) for galena, and UQAC-Fe S (Savard et al., 2018) for pyrite and chalcopyrite. Natural minerals and metals were used as reference standards for EPMA. | 209 |  |  |  | 11039 | [9 empty] | 0 | [5 empty] | 0 | [11 empty] | 0 | [9 empty] | 273880 | [27 empty] | 0 | [31 empty] | 153261 |  | 542401 | [17 empty] | 416 | [19 empty] | 88 |  |  |  |  | 2021 | Tiu, G. et al. (2021), Ore mineralogy and sulfide mineral chemistry of the metamorphosed Lappberget Zn–Pb–Ag–(Cu–Au) deposit, Garpenberg, Sweden, Ore Geology Reviews, 135, 104223 |  | SWE | Bergslagen mining district
| Lappberget | Garpenberg mine | Seafloor hydrothermal | Volcanic-hosted massive sulfide (VMS) | Subseafloor volcanogenic carbonate replacement (SVALS)-type | Zn, Pb, Ag | Cu, Au | Zn, Pb, Ag, Cu, Au | Tiu et al., 2021 |  | GARPN2577-1 | GARPN2577-1 | underground mine |  |  |  |  | ore material | polished section | drill core | mineral separate | [5 empty] | mineralisation |  |  |  | galena | [6 empty] | pyrrhotite, arsenopyrite, gudmundite, electrum, tetrahedrite | twenty-five thin sections | EMPA, LA-ICPMS | CAMECA SX100 electron microprobe equipped with five wavelength-dispersion spectrometers (TAP, LLIF, PET, and LPET) and one EDS detector | Geological Survey of Finland | EPMA: accelerating voltage of 20 kV with a probe current and beam diameter of 40 nA and 1 µm, respectively. LA-ICP-MS: spot size of 50 μm, a laser repetition rate of 5 Hz, and a laser fluence of ~ 2.5 J/cm2. A total spot acquisition time of 85 s was used, including 15 s background measurement (laser off), 30 s sample ablation, and 40 s washout time. Helium (He) as the carrier gas. Isotopes analyzed: 34S, 55Mn, 57Fe, 59Co, 60Ni, 65Cu, 66Zn, 69Ga, 72Ge, 75As, 77Se, 107Ag, 111Cd, 115In, 118Sn, 121Sb, 197Au, 202Hg, 205Tl, 208Pb, and 209Bi. | MUL-Zn S-1 (Onuk et al., 2016) for sphalerite, MASS-1 (Wilson et al., 2002) for galena, and UQAC-Fe S (Savard et al., 2018) for pyrite and chalcopyrite. Natural minerals and metals were used as reference standards for EPMA. | 844 |  |  |  | 0 | [9 empty] | 3 | [17 empty] | 34 | [9 empty] | 171 | [43 empty] | 859771 | [15 empty] | 134507 |  | 1062 | [37 empty] | 98 |  |  |  |  | 2021 | Tiu, G. et al. (2021), Ore mineralogy and sulfide mineral chemistry of the metamorphosed Lappberget Zn–Pb–Ag–(Cu–Au) deposit, Garpenberg, Sweden, Ore Geology Reviews, 135, 104223 |  | SWE | Bergslagen mining district
| Lappberget | Garpenberg mine | Seafloor hydrothermal | Volcanic-hosted massive sulfide (VMS) | Subseafloor volcanogenic carbonate replacement (SVALS)-type | Zn, Pb, Ag | Cu, Au | Zn, Pb, Ag, Cu, Au | Tiu et al., 2021 |  | GARPN2577-2 | GARPN2577-2 | underground mine |  |  |  |  | ore material | polished section | drill core | mineral separate | [5 empty] | mineralisation |  |  |  | chalcopyrite | [6 empty] | pyrrhotite, arsenopyrite, gudmundite, electrum, tetrahedrite | twenty-five thin sections | EMPA, LA-ICPMS | CAMECA SX100 electron microprobe equipped with five wavelength-dispersion spectrometers (TAP, LLIF, PET, and LPET) and one EDS detector | Geological Survey of Finland | EPMA: accelerating voltage of 20 kV with a probe current and beam diameter of 40 nA and 1 µm, respectively. LA-ICP-MS: spot size of 50 μm, a laser repetition rate of 5 Hz, and a laser fluence of ~ 2.5 J/cm2. A total spot acquisition time of 85 s was used, including 15 s background measurement (laser off), 30 s sample ablation, and 40 s washout time. Helium (He) as the carrier gas. Isotopes analyzed: 34S, 55Mn, 57Fe, 59Co, 60Ni, 65Cu, 66Zn, 69Ga, 72Ge, 75As, 77Se, 107Ag, 111Cd, 115In, 118Sn, 121Sb, 197Au, 202Hg, 205Tl, 208Pb, and 209Bi. | MUL-Zn S-1 (Onuk et al., 2016) for sphalerite, MASS-1 (Wilson et al., 2002) for galena, and UQAC-Fe S (Savard et al., 2018) for pyrite and chalcopyrite. Natural minerals and metals were used as reference standards for EPMA. | 0 |  |  |  | 84 | [9 empty] | 0 | [5 empty] | 96 | [5 empty] | 0 | [5 empty] | 342405 | [9 empty] | 307838 | [27 empty] | 30 | [9 empty] | 0 | [21 empty] | 347366 |  | 19 |  |  |  | 0 | [5 empty] | 50 | [7 empty] | 95 | [19 empty] | 144 |  |  |  |  | 2021 | Tiu, G. et al. (2021), Ore mineralogy and sulfide mineral chemistry of the metamorphosed Lappberget Zn–Pb–Ag–(Cu–Au) deposit, Garpenberg, Sweden, Ore Geology Reviews, 135, 104223 |  | SWE | Bergslagen mining district
| Lappberget | Garpenberg mine | Seafloor hydrothermal | Volcanic-hosted massive sulfide (VMS) | Subseafloor volcanogenic carbonate replacement (SVALS)-type | Zn, Pb, Ag | Cu, Au | Zn, Pb, Ag, Cu, Au | Tiu et al., 2021 |  | GARPN2577-3 | GARPN2577-3 | underground mine |  |  |  |  | ore material | polished section | drill core | mineral separate | [5 empty] | mineralisation |  |  |  | sphalerite | [6 empty] | pyrrhotite, arsenopyrite, gudmundite, electrum, tetrahedrite | twenty-five thin sections | EMPA, LA-ICPMS | CAMECA SX100 electron microprobe equipped with five wavelength-dispersion spectrometers (TAP, LLIF, PET, and LPET) and one EDS detector | Geological Survey of Finland | EPMA: accelerating voltage of 20 kV with a probe current and beam diameter of 40 nA and 1 µm, respectively. LA-ICP-MS: spot size of 50 μm, a laser repetition rate of 5 Hz, and a laser fluence of ~ 2.5 J/cm2. A total spot acquisition time of 85 s was used, including 15 s background measurement (laser off), 30 s sample ablation, and 40 s washout time. Helium (He) as the carrier gas. Isotopes analyzed: 34S, 55Mn, 57Fe, 59Co, 60Ni, 65Cu, 66Zn, 69Ga, 72Ge, 75As, 77Se, 107Ag, 111Cd, 115In, 118Sn, 121Sb, 197Au, 202Hg, 205Tl, 208Pb, and 209Bi. | MUL-Zn S-1 (Onuk et al., 2016) for sphalerite, MASS-1 (Wilson et al., 2002) for galena, and UQAC-Fe S (Savard et al., 2018) for pyrite and chalcopyrite. Natural minerals and metals were used as reference standards for EPMA. | 0 |  |  |  | 33 | [15 empty] | 1948 | [5 empty] | 8 | [5 empty] | 0 | [9 empty] | 75368 | [9 empty] | 0 | [17 empty] | 2171 | [9 empty] | 0 | [21 empty] | 341280 | [39 empty] | 571264 |  |  |  |  | 2021 | Tiu, G. et al. (2021), Ore mineralogy and sulfide mineral chemistry of the metamorphosed Lappberget Zn–Pb–Ag–(Cu–Au) deposit, Garpenberg, Sweden, Ore Geology Reviews, 135, 104223 |  | SWE | Bergslagen mining district
| Lappberget | Garpenberg mine | Seafloor hydrothermal | Volcanic-hosted massive sulfide (VMS) | Subseafloor volcanogenic carbonate replacement (SVALS)-type | Zn, Pb, Ag | Cu, Au | Zn, Pb, Ag, Cu, Au | Tiu et al., 2021 |  | GARPN2577-4 | GARPN2577-4 | underground mine |  |  |  |  | ore material | polished section | drill core | mineral separate | [5 empty] | mineralisation |  |  |  | sphalerite | [6 empty] | pyrrhotite, arsenopyrite, gudmundite, electrum, tetrahedrite | twenty-five thin sections | EMPA, LA-ICPMS | CAMECA SX100 electron microprobe equipped with five wavelength-dispersion spectrometers (TAP, LLIF, PET, and LPET) and one EDS detector | Geological Survey of Finland | EPMA: accelerating voltage of 20 kV with a probe current and beam diameter of 40 nA and 1 µm, respectively. LA-ICP-MS: spot size of 50 μm, a laser repetition rate of 5 Hz, and a laser fluence of ~ 2.5 J/cm2. A total spot acquisition time of 85 s was used, including 15 s background measurement (laser off), 30 s sample ablation, and 40 s washout time. Helium (He) as the carrier gas. Isotopes analyzed: 34S, 55Mn, 57Fe, 59Co, 60Ni, 65Cu, 66Zn, 69Ga, 72Ge, 75As, 77Se, 107Ag, 111Cd, 115In, 118Sn, 121Sb, 197Au, 202Hg, 205Tl, 208Pb, and 209Bi. | MUL-Zn S-1 (Onuk et al., 2016) for sphalerite, MASS-1 (Wilson et al., 2002) for galena, and UQAC-Fe S (Savard et al., 2018) for pyrite and chalcopyrite. Natural minerals and metals were used as reference standards for EPMA. | 72 |  |  |  | 0 | [15 empty] | 2359 | [5 empty] | 287 | [5 empty] | 91 | [9 empty] | 69242 | [9 empty] | 124 | [17 empty] | 2109 | [9 empty] | 16 | [21 empty] | 339867 | [39 empty] | 578664 |  |  |  |  | 2021 | Tiu, G. et al. (2021), Ore mineralogy and sulfide mineral chemistry of the metamorphosed Lappberget Zn–Pb–Ag–(Cu–Au) deposit, Garpenberg, Sweden, Ore Geology Reviews, 135, 104223 |  | SWE | Bergslagen mining district
| Lappberget | Garpenberg mine | Seafloor hydrothermal | Volcanic-hosted massive sulfide (VMS) | Subseafloor volcanogenic carbonate replacement (SVALS)-type | Zn, Pb, Ag | Cu, Au | Zn, Pb, Ag, Cu, Au | Tiu et al., 2021 |  | GARPN2577-5 | GARPN2577-5 | underground mine |  |  |  |  | ore material | polished section | drill core | mineral separate | [5 empty] | mineralisation |  |  |  | sphalerite | [6 empty] | pyrrhotite, arsenopyrite, gudmundite, electrum, tetrahedrite | twenty-five thin sections | EMPA, LA-ICPMS | CAMECA SX100 electron microprobe equipped with five wavelength-dispersion spectrometers (TAP, LLIF, PET, and LPET) and one EDS detector | Geological Survey of Finland | EPMA: accelerating voltage of 20 kV with a probe current and beam diameter of 40 nA and 1 µm, respectively. LA-ICP-MS: spot size of 50 μm, a laser repetition rate of 5 Hz, and a laser fluence of ~ 2.5 J/cm2. A total spot acquisition time of 85 s was used, including 15 s background measurement (laser off), 30 s sample ablation, and 40 s washout time. Helium (He) as the carrier gas. Isotopes analyzed: 34S, 55Mn, 57Fe, 59Co, 60Ni, 65Cu, 66Zn, 69Ga, 72Ge, 75As, 77Se, 107Ag, 111Cd, 115In, 118Sn, 121Sb, 197Au, 202Hg, 205Tl, 208Pb, and 209Bi. | MUL-Zn S-1 (Onuk et al., 2016) for sphalerite, MASS-1 (Wilson et al., 2002) for galena, and UQAC-Fe S (Savard et al., 2018) for pyrite and chalcopyrite. Natural minerals and metals were used as reference standards for EPMA. | 52 |  |  |  | 76 | [15 empty] | 1799 | [5 empty] | 62 | [5 empty] | 85 | [9 empty] | 75377 | [9 empty] | 0 | [17 empty] | 2118 | [9 empty] | 0 | [21 empty] | 341509 | [39 empty] | 573018 |  |  |  |  | 2021 | Tiu, G. et al. (2021), Ore mineralogy and sulfide mineral chemistry of the metamorphosed Lappberget Zn–Pb–Ag–(Cu–Au) deposit, Garpenberg, Sweden, Ore Geology Reviews, 135, 104223 |  | SWE | Bergslagen mining district
| Lappberget | Garpenberg mine | Seafloor hydrothermal | Volcanic-hosted massive sulfide (VMS) | Subseafloor volcanogenic carbonate replacement (SVALS)-type | Zn, Pb, Ag | Cu, Au | Zn, Pb, Ag, Cu, Au | Tiu et al., 2021 |  | GARPN2577-6 | GARPN2577-6 | underground mine |  |  |  |  | ore material | polished section | drill core | mineral separate | [5 empty] | mineralisation |  |  |  | tetrahedrite | [6 empty] | pyrrhotite, arsenopyrite, gudmundite, electrum, tetrahedrite | twenty-five thin sections | EMPA, LA-ICPMS | CAMECA SX100 electron microprobe equipped with five wavelength-dispersion spectrometers (TAP, LLIF, PET, and LPET) and one EDS detector | Geological Survey of Finland | EPMA: accelerating voltage of 20 kV with a probe current and beam diameter of 40 nA and 1 µm, respectively. LA-ICP-MS: spot size of 50 μm, a laser repetition rate of 5 Hz, and a laser fluence of ~ 2.5 J/cm2. A total spot acquisition time of 85 s was used, including 15 s background measurement (laser off), 30 s sample ablation, and 40 s washout time. Helium (He) as the carrier gas. Isotopes analyzed: 34S, 55Mn, 57Fe, 59Co, 60Ni, 65Cu, 66Zn, 69Ga, 72Ge, 75As, 77Se, 107Ag, 111Cd, 115In, 118Sn, 121Sb, 197Au, 202Hg, 205Tl, 208Pb, and 209Bi. | MUL-Zn S-1 (Onuk et al., 2016) for sphalerite, MASS-1 (Wilson et al., 2002) for galena, and UQAC-Fe S (Savard et al., 2018) for pyrite and chalcopyrite. Natural minerals and metals were used as reference standards for EPMA. | 123938 |  |  |  | 446 | [9 empty] | 917 | [5 empty] | 1116 | [11 empty] | 270906 | [9 empty] | 60019 | [9 empty] | 258 | [17 empty] | 243 | [15 empty] | 50133 | [15 empty] | 226565 |  | 233362 | [17 empty] | 0 | [19 empty] | 14511 |  |  |  |  | 2021 | Tiu, G. et al. (2021), Ore mineralogy and sulfide mineral chemistry of the metamorphosed Lappberget Zn–Pb–Ag–(Cu–Au) deposit, Garpenberg, Sweden, Ore Geology Reviews, 135, 104223 |  | SWE | Bergslagen mining district
| Lappberget | Garpenberg mine | Seafloor hydrothermal | Volcanic-hosted massive sulfide (VMS) | Subseafloor volcanogenic carbonate replacement (SVALS)-type | Zn, Pb, Ag | Cu, Au | Zn, Pb, Ag, Cu, Au | Tiu et al., 2021 |  | GARPN2577-7 | GARPN2577-7 | underground mine |  |  |  |  | ore material | polished section | drill core | mineral separate | [5 empty] | mineralisation |  |  |  | tetrahedrite | [6 empty] | pyrrhotite, arsenopyrite, gudmundite, electrum, tetrahedrite | twenty-five thin sections | EMPA, LA-ICPMS | CAMECA SX100 electron microprobe equipped with five wavelength-dispersion spectrometers (TAP, LLIF, PET, and LPET) and one EDS detector | Geological Survey of Finland | EPMA: accelerating voltage of 20 kV with a probe current and beam diameter of 40 nA and 1 µm, respectively. LA-ICP-MS: spot size of 50 μm, a laser repetition rate of 5 Hz, and a laser fluence of ~ 2.5 J/cm2. A total spot acquisition time of 85 s was used, including 15 s background measurement (laser off), 30 s sample ablation, and 40 s washout time. Helium (He) as the carrier gas. Isotopes analyzed: 34S, 55Mn, 57Fe, 59Co, 60Ni, 65Cu, 66Zn, 69Ga, 72Ge, 75As, 77Se, 107Ag, 111Cd, 115In, 118Sn, 121Sb, 197Au, 202Hg, 205Tl, 208Pb, and 209Bi. | MUL-Zn S-1 (Onuk et al., 2016) for sphalerite, MASS-1 (Wilson et al., 2002) for galena, and UQAC-Fe S (Savard et al., 2018) for pyrite and chalcopyrite. Natural minerals and metals were used as reference standards for EPMA. | 116677 |  |  |  | 0 | [9 empty] | 0 | [5 empty] | 983 | [11 empty] | 291760 | [9 empty] | 62698 | [9 empty] | 431 | [17 empty] | 171 | [15 empty] | 6228 | [15 empty] | 238218 |  | 256899 | [17 empty] | 0 | [19 empty] | 14873 |  |  |  |  | 2021 | Tiu, G. et al. (2021), Ore mineralogy and sulfide mineral chemistry of the metamorphosed Lappberget Zn–Pb–Ag–(Cu–Au) deposit, Garpenberg, Sweden, Ore Geology Reviews, 135, 104223 |  | SWE | Bergslagen mining district
| Lappberget | Garpenberg mine | Seafloor hydrothermal | Volcanic-hosted massive sulfide (VMS) | Subseafloor volcanogenic carbonate replacement (SVALS)-type | Zn, Pb, Ag | Cu, Au | Zn, Pb, Ag, Cu, Au | Tiu et al., 2021 |  | GARPN2577-8 | GARPN2577-8 | underground mine |  |  |  |  | ore material | polished section | drill core | mineral separate | [5 empty] | mineralisation |  |  |  | galena | [6 empty] | pyrrhotite, arsenopyrite, gudmundite, electrum, tetrahedrite | twenty-five thin sections | EMPA, LA-ICPMS | CAMECA SX100 electron microprobe equipped with five wavelength-dispersion spectrometers (TAP, LLIF, PET, and LPET) and one EDS detector | Geological Survey of Finland | EPMA: accelerating voltage of 20 kV with a probe current and beam diameter of 40 nA and 1 µm, respectively. LA-ICP-MS: spot size of 50 μm, a laser repetition rate of 5 Hz, and a laser fluence of ~ 2.5 J/cm2. A total spot acquisition time of 85 s was used, including 15 s background measurement (laser off), 30 s sample ablation, and 40 s washout time. Helium (He) as the carrier gas. Isotopes analyzed: 34S, 55Mn, 57Fe, 59Co, 60Ni, 65Cu, 66Zn, 69Ga, 72Ge, 75As, 77Se, 107Ag, 111Cd, 115In, 118Sn, 121Sb, 197Au, 202Hg, 205Tl, 208Pb, and 209Bi. | MUL-Zn S-1 (Onuk et al., 2016) for sphalerite, MASS-1 (Wilson et al., 2002) for galena, and UQAC-Fe S (Savard et al., 2018) for pyrite and chalcopyrite. Natural minerals and metals were used as reference standards for EPMA. | 1359 |  |  |  | 0 | [9 empty] | 397 | [17 empty] | 2279 | [9 empty] | 4293 | [43 empty] | 839406 | [15 empty] | 135720 |  | 535 | [37 empty] | 12918 |  |  |  |  | 2021 | Tiu, G. et al. (2021), Ore mineralogy and sulfide mineral chemistry of the metamorphosed Lappberget Zn–Pb–Ag–(Cu–Au) deposit, Garpenberg, Sweden, Ore Geology Reviews, 135, 104223 |  | SWE | Bergslagen mining district
| Lappberget | Garpenberg mine | Seafloor hydrothermal | Volcanic-hosted massive sulfide (VMS) | Subseafloor volcanogenic carbonate replacement (SVALS)-type | Zn, Pb, Ag | Cu, Au | Zn, Pb, Ag, Cu, Au | Tiu et al., 2021 |  | GARPN2577-9 | GARPN2577-9 | underground mine |  |  |  |  | ore material | polished section | drill core | mineral separate | [5 empty] | mineralisation |  |  |  | sphalerite | [6 empty] | pyrrhotite, arsenopyrite, gudmundite, electrum, tetrahedrite | twenty-five thin sections | EMPA, LA-ICPMS | CAMECA SX100 electron microprobe equipped with five wavelength-dispersion spectrometers (TAP, LLIF, PET, and LPET) and one EDS detector | Geological Survey of Finland | EPMA: accelerating voltage of 20 kV with a probe current and beam diameter of 40 nA and 1 µm, respectively. LA-ICP-MS: spot size of 50 μm, a laser repetition rate of 5 Hz, and a laser fluence of ~ 2.5 J/cm2. A total spot acquisition time of 85 s was used, including 15 s background measurement (laser off), 30 s sample ablation, and 40 s washout time. Helium (He) as the carrier gas. Isotopes analyzed: 34S, 55Mn, 57Fe, 59Co, 60Ni, 65Cu, 66Zn, 69Ga, 72Ge, 75As, 77Se, 107Ag, 111Cd, 115In, 118Sn, 121Sb, 197Au, 202Hg, 205Tl, 208Pb, and 209Bi. | MUL-Zn S-1 (Onuk et al., 2016) for sphalerite, MASS-1 (Wilson et al., 2002) for galena, and UQAC-Fe S (Savard et al., 2018) for pyrite and chalcopyrite. Natural minerals and metals were used as reference standards for EPMA. | 0 |  |  |  | 69 | [15 empty] | 2172 | [5 empty] | 33 | [5 empty] | 297 | [9 empty] | 60183 | [9 empty] | 0 | [17 empty] | 1777 | [9 empty] | 70 | [21 empty] | 340406 | [39 empty] | 590246 |  |  |  |  | 2021 | Tiu, G. et al. (2021), Ore mineralogy and sulfide mineral chemistry of the metamorphosed Lappberget Zn–Pb–Ag–(Cu–Au) deposit, Garpenberg, Sweden, Ore Geology Reviews, 135, 104223 |  | SWE | Bergslagen mining district
| Lappberget | Garpenberg mine | Seafloor hydrothermal | Volcanic-hosted massive sulfide (VMS) | Subseafloor volcanogenic carbonate replacement (SVALS)-type | Zn, Pb, Ag | Cu, Au | Zn, Pb, Ag, Cu, Au | Tiu et al., 2021 |  | GARPN2577-10 | GARPN2577-10 | underground mine |  |  |  |  | ore material | polished section | drill core | mineral separate | [5 empty] | mineralisation |  |  |  | chalcopyrite | [6 empty] | pyrrhotite, arsenopyrite, gudmundite, electrum, tetrahedrite | twenty-five thin sections | EMPA, LA-ICPMS | CAMECA SX100 electron microprobe equipped with five wavelength-dispersion spectrometers (TAP, LLIF, PET, and LPET) and one EDS detector | Geological Survey of Finland | EPMA: accelerating voltage of 20 kV with a probe current and beam diameter of 40 nA and 1 µm, respectively. LA-ICP-MS: spot size of 50 μm, a laser repetition rate of 5 Hz, and a laser fluence of ~ 2.5 J/cm2. A total spot acquisition time of 85 s was used, including 15 s background measurement (laser off), 30 s sample ablation, and 40 s washout time. Helium (He) as the carrier gas. Isotopes analyzed: 34S, 55Mn, 57Fe, 59Co, 60Ni, 65Cu, 66Zn, 69Ga, 72Ge, 75As, 77Se, 107Ag, 111Cd, 115In, 118Sn, 121Sb, 197Au, 202Hg, 205Tl, 208Pb, and 209Bi. | MUL-Zn S-1 (Onuk et al., 2016) for sphalerite, MASS-1 (Wilson et al., 2002) for galena, and UQAC-Fe S (Savard et al., 2018) for pyrite and chalcopyrite. Natural minerals and metals were used as reference standards for EPMA. | 682 |  |  |  | 53 | [9 empty] | 0 | [5 empty] | 0 | [5 empty] | 0 | [5 empty] | 341919 | [9 empty] | 309739 | [27 empty] | 37 | [9 empty] | 1 | [21 empty] | 347634 |  | 100 |  |  |  | 0 | [5 empty] | 5 | [7 empty] | 60 | [19 empty] | 1565 |  |  |  |  | 2021 | Tiu, G. et al. (2021), Ore mineralogy and sulfide mineral chemistry of the metamorphosed Lappberget Zn–Pb–Ag–(Cu–Au) deposit, Garpenberg, Sweden, Ore Geology Reviews, 135, 104223 |  | SWE | Bergslagen mining district
| Lappberget | Garpenberg mine | Seafloor hydrothermal | Volcanic-hosted massive sulfide (VMS) | Subseafloor volcanogenic carbonate replacement (SVALS)-type | Zn, Pb, Ag | Cu, Au | Zn, Pb, Ag, Cu, Au | Tiu et al., 2021 |  | GARPN2577-11 | GARPN2577-11 | underground mine |  |  |  |  | ore material | polished section | drill core | mineral separate | [5 empty] | mineralisation |  |  |  | sphalerite | [6 empty] | pyrrhotite, arsenopyrite, gudmundite, electrum, tetrahedrite | twenty-five thin sections | EMPA, LA-ICPMS | CAMECA SX100 electron microprobe equipped with five wavelength-dispersion spectrometers (TAP, LLIF, PET, and LPET) and one EDS detector | Geological Survey of Finland | EPMA: accelerating voltage of 20 kV with a probe current and beam diameter of 40 nA and 1 µm, respectively. LA-ICP-MS: spot size of 50 μm, a laser repetition rate of 5 Hz, and a laser fluence of ~ 2.5 J/cm2. A total spot acquisition time of 85 s was used, including 15 s background measurement (laser off), 30 s sample ablation, and 40 s washout time. Helium (He) as the carrier gas. Isotopes analyzed: 34S, 55Mn, 57Fe, 59Co, 60Ni, 65Cu, 66Zn, 69Ga, 72Ge, 75As, 77Se, 107Ag, 111Cd, 115In, 118Sn, 121Sb, 197Au, 202Hg, 205Tl, 208Pb, and 209Bi. | MUL-Zn S-1 (Onuk et al., 2016) for sphalerite, MASS-1 (Wilson et al., 2002) for galena, and UQAC-Fe S (Savard et al., 2018) for pyrite and chalcopyrite. Natural minerals and metals were used as reference standards for EPMA. | 0 |  |  |  | 0 | [15 empty] | 1947 | [5 empty] | 114 | [5 empty] | 61 | [9 empty] | 13627 | [9 empty] | 0 | [17 empty] | 1793 | [9 empty] | 198 | [21 empty] | 338618 | [39 empty] | 638215 |  |  |  |  | 2021 | Tiu, G. et al. (2021), Ore mineralogy and sulfide mineral chemistry of the metamorphosed Lappberget Zn–Pb–Ag–(Cu–Au) deposit, Garpenberg, Sweden, Ore Geology Reviews, 135, 104223 |  | SWE | Bergslagen mining district
| Lappberget | Garpenberg mine | Seafloor hydrothermal | Volcanic-hosted massive sulfide (VMS) | Subseafloor volcanogenic carbonate replacement (SVALS)-type | Zn, Pb, Ag | Cu, Au | Zn, Pb, Ag, Cu, Au | Tiu et al., 2021 |  | GARPN2577-12 | GARPN2577-12 | underground mine |  |  |  |  | ore material | polished section | drill core | mineral separate | [5 empty] | mineralisation |  |  |  | sphalerite | [6 empty] | pyrrhotite, arsenopyrite, gudmundite, electrum, tetrahedrite | twenty-five thin sections | EMPA, LA-ICPMS | CAMECA SX100 electron microprobe equipped with five wavelength-dispersion spectrometers (TAP, LLIF, PET, and LPET) and one EDS detector | Geological Survey of Finland | EPMA: accelerating voltage of 20 kV with a probe current and beam diameter of 40 nA and 1 µm, respectively. LA-ICP-MS: spot size of 50 μm, a laser repetition rate of 5 Hz, and a laser fluence of ~ 2.5 J/cm2. A total spot acquisition time of 85 s was used, including 15 s background measurement (laser off), 30 s sample ablation, and 40 s washout time. Helium (He) as the carrier gas. Isotopes analyzed: 34S, 55Mn, 57Fe, 59Co, 60Ni, 65Cu, 66Zn, 69Ga, 72Ge, 75As, 77Se, 107Ag, 111Cd, 115In, 118Sn, 121Sb, 197Au, 202Hg, 205Tl, 208Pb, and 209Bi. | MUL-Zn S-1 (Onuk et al., 2016) for sphalerite, MASS-1 (Wilson et al., 2002) for galena, and UQAC-Fe S (Savard et al., 2018) for pyrite and chalcopyrite. Natural minerals and metals were used as reference standards for EPMA. | 0 |  |  |  | 308 | [15 empty] | 1936 | [5 empty] | 0 | [5 empty] | 0 | [9 empty] | 13501 | [9 empty] | 0 | [17 empty] | 1857 | [9 empty] | 51 | [21 empty] | 338175 | [39 empty] | 638077 |  |  |  |  | 2021 | Tiu, G. et al. (2021), Ore mineralogy and sulfide mineral chemistry of the metamorphosed Lappberget Zn–Pb–Ag–(Cu–Au) deposit, Garpenberg, Sweden, Ore Geology Reviews, 135, 104223 |  | SWE | Bergslagen mining district
| Lappberget | Garpenberg mine | Seafloor hydrothermal | Volcanic-hosted massive sulfide (VMS) | Subseafloor volcanogenic carbonate replacement (SVALS)-type | Zn, Pb, Ag | Cu, Au | Zn, Pb, Ag, Cu, Au | Tiu et al., 2021 |  | GARPN2577-13 | GARPN2577-13 | underground mine |  |  |  |  | ore material | polished section | drill core | mineral separate | [5 empty] | mineralisation |  |  |  | sphalerite | [6 empty] | pyrrhotite, arsenopyrite, gudmundite, electrum, tetrahedrite | twenty-five thin sections | EMPA, LA-ICPMS | CAMECA SX100 electron microprobe equipped with five wavelength-dispersion spectrometers (TAP, LLIF, PET, and LPET) and one EDS detector | Geological Survey of Finland | EPMA: accelerating voltage of 20 kV with a probe current and beam diameter of 40 nA and 1 µm, respectively. LA-ICP-MS: spot size of 50 μm, a laser repetition rate of 5 Hz, and a laser fluence of ~ 2.5 J/cm2. A total spot acquisition time of 85 s was used, including 15 s background measurement (laser off), 30 s sample ablation, and 40 s washout time. Helium (He) as the carrier gas. Isotopes analyzed: 34S, 55Mn, 57Fe, 59Co, 60Ni, 65Cu, 66Zn, 69Ga, 72Ge, 75As, 77Se, 107Ag, 111Cd, 115In, 118Sn, 121Sb, 197Au, 202Hg, 205Tl, 208Pb, and 209Bi. | MUL-Zn S-1 (Onuk et al., 2016) for sphalerite, MASS-1 (Wilson et al., 2002) for galena, and UQAC-Fe S (Savard et al., 2018) for pyrite and chalcopyrite. Natural minerals and metals were used as reference standards for EPMA. | 0 |  |  |  | 0 | [15 empty] | 1981 | [5 empty] | 143 | [5 empty] | 56 | [9 empty] | 13553 | [9 empty] | 5 | [17 empty] | 2093 | [9 empty] | 0 | [21 empty] | 335238 | [39 empty] | 637724 |  |  |  |  | 2021 | Tiu, G. et al. (2021), Ore mineralogy and sulfide mineral chemistry of the metamorphosed Lappberget Zn–Pb–Ag–(Cu–Au) deposit, Garpenberg, Sweden, Ore Geology Reviews, 135, 104223 |  | SWE | Bergslagen mining district
| Lappberget | Garpenberg mine | Seafloor hydrothermal | Volcanic-hosted massive sulfide (VMS) | Subseafloor volcanogenic carbonate replacement (SVALS)-type | Zn, Pb, Ag | Cu, Au | Zn, Pb, Ag, Cu, Au | Tiu et al., 2021 |  | GARPN2577-14 | GARPN2577-14 | underground mine |  |  |  |  | ore material | polished section | drill core | mineral separate | [5 empty] | mineralisation |  |  |  | sphalerite | [6 empty] | pyrrhotite, arsenopyrite, gudmundite, electrum, tetrahedrite | twenty-five thin sections | EMPA, LA-ICPMS | CAMECA SX100 electron microprobe equipped with five wavelength-dispersion spectrometers (TAP, LLIF, PET, and LPET) and one EDS detector | Geological Survey of Finland | EPMA: accelerating voltage of 20 kV with a probe current and beam diameter of 40 nA and 1 µm, respectively. LA-ICP-MS: spot size of 50 μm, a laser repetition rate of 5 Hz, and a laser fluence of ~ 2.5 J/cm2. A total spot acquisition time of 85 s was used, including 15 s background measurement (laser off), 30 s sample ablation, and 40 s washout time. Helium (He) as the carrier gas. Isotopes analyzed: 34S, 55Mn, 57Fe, 59Co, 60Ni, 65Cu, 66Zn, 69Ga, 72Ge, 75As, 77Se, 107Ag, 111Cd, 115In, 118Sn, 121Sb, 197Au, 202Hg, 205Tl, 208Pb, and 209Bi. | MUL-Zn S-1 (Onuk et al., 2016) for sphalerite, MASS-1 (Wilson et al., 2002) for galena, and UQAC-Fe S (Savard et al., 2018) for pyrite and chalcopyrite. Natural minerals and metals were used as reference standards for EPMA. | 17 |  |  |  | 139 | [15 empty] | 1900 | [5 empty] | 0 | [5 empty] | 0 | [9 empty] | 13413 | [9 empty] | 736 | [17 empty] | 1854 | [9 empty] | 0 | [21 empty] | 333393 | [39 empty] | 637322 |  |  |  |  | 2021 | Tiu, G. et al. (2021), Ore mineralogy and sulfide mineral chemistry of the metamorphosed Lappberget Zn–Pb–Ag–(Cu–Au) deposit, Garpenberg, Sweden, Ore Geology Reviews, 135, 104223 |  | SWE | Bergslagen mining district
| Lappberget | Garpenberg mine | Seafloor hydrothermal | Volcanic-hosted massive sulfide (VMS) | Subseafloor volcanogenic carbonate replacement (SVALS)-type | Zn, Pb, Ag | Cu, Au | Zn, Pb, Ag, Cu, Au | Tiu et al., 2021 |  | GARPN2577-15 | GARPN2577-15 | underground mine |  |  |  |  | ore material | polished section | drill core | mineral separate | [5 empty] | mineralisation |  |  |  | sphalerite | [6 empty] | pyrrhotite, arsenopyrite, gudmundite, electrum, tetrahedrite | twenty-five thin sections | EMPA, LA-ICPMS | CAMECA SX100 electron microprobe equipped with five wavelength-dispersion spectrometers (TAP, LLIF, PET, and LPET) and one EDS detector | Geological Survey of Finland | EPMA: accelerating voltage of 20 kV with a probe current and beam diameter of 40 nA and 1 µm, respectively. LA-ICP-MS: spot size of 50 μm, a laser repetition rate of 5 Hz, and a laser fluence of ~ 2.5 J/cm2. A total spot acquisition time of 85 s was used, including 15 s background measurement (laser off), 30 s sample ablation, and 40 s washout time. Helium (He) as the carrier gas. Isotopes analyzed: 34S, 55Mn, 57Fe, 59Co, 60Ni, 65Cu, 66Zn, 69Ga, 72Ge, 75As, 77Se, 107Ag, 111Cd, 115In, 118Sn, 121Sb, 197Au, 202Hg, 205Tl, 208Pb, and 209Bi. | MUL-Zn S-1 (Onuk et al., 2016) for sphalerite, MASS-1 (Wilson et al., 2002) for galena, and UQAC-Fe S (Savard et al., 2018) for pyrite and chalcopyrite. Natural minerals and metals were used as reference standards for EPMA. | 96 |  |  |  | 0 | [15 empty] | 1671 | [5 empty] | 9 | [5 empty] | 47 | [9 empty] | 11092 | [9 empty] | 413 | [17 empty] | 1502 | [9 empty] | 0 | [21 empty] | 336143 | [39 empty] | 644682 |  |  |  |  | 2021 | Tiu, G. et al. (2021), Ore mineralogy and sulfide mineral chemistry of the metamorphosed Lappberget Zn–Pb–Ag–(Cu–Au) deposit, Garpenberg, Sweden, Ore Geology Reviews, 135, 104223 |  | SWE | Bergslagen mining district
| Lappberget | Garpenberg mine | Seafloor hydrothermal | Volcanic-hosted massive sulfide (VMS) | Subseafloor volcanogenic carbonate replacement (SVALS)-type | Zn, Pb, Ag | Cu, Au | Zn, Pb, Ag, Cu, Au | Tiu et al., 2021 |  | GARPN2577-16 | GARPN2577-16 | underground mine |  |  |  |  | ore material | polished section | drill core | mineral separate | [5 empty] | mineralisation |  |  |  | sphalerite | [6 empty] | pyrrhotite, arsenopyrite, gudmundite, electrum, tetrahedrite | twenty-five thin sections | EMPA, LA-ICPMS | CAMECA SX100 electron microprobe equipped with five wavelength-dispersion spectrometers (TAP, LLIF, PET, and LPET) and one EDS detector | Geological Survey of Finland | EPMA: accelerating voltage of 20 kV with a probe current and beam diameter of 40 nA and 1 µm, respectively. LA-ICP-MS: spot size of 50 μm, a laser repetition rate of 5 Hz, and a laser fluence of ~ 2.5 J/cm2. A total spot acquisition time of 85 s was used, including 15 s background measurement (laser off), 30 s sample ablation, and 40 s washout time. Helium (He) as the carrier gas. Isotopes analyzed: 34S, 55Mn, 57Fe, 59Co, 60Ni, 65Cu, 66Zn, 69Ga, 72Ge, 75As, 77Se, 107Ag, 111Cd, 115In, 118Sn, 121Sb, 197Au, 202Hg, 205Tl, 208Pb, and 209Bi. | MUL-Zn S-1 (Onuk et al., 2016) for sphalerite, MASS-1 (Wilson et al., 2002) for galena, and UQAC-Fe S (Savard et al., 2018) for pyrite and chalcopyrite. Natural minerals and metals were used as reference standards for EPMA. | 77 |  |  |  | 80 | [15 empty] | 1852 | [5 empty] | 134 | [5 empty] | 0 | [9 empty] | 11647 | [9 empty] | 0 | [17 empty] | 1439 | [9 empty] | 0 | [21 empty] | 335873 | [39 empty] | 643739 |  |  |  |  | 2021 | Tiu, G. et al. (2021), Ore mineralogy and sulfide mineral chemistry of the metamorphosed Lappberget Zn–Pb–Ag–(Cu–Au) deposit, Garpenberg, Sweden, Ore Geology Reviews, 135, 104223 |  | SWE | Bergslagen mining district
| Lappberget | Garpenberg mine | Seafloor hydrothermal | Volcanic-hosted massive sulfide (VMS) | Subseafloor volcanogenic carbonate replacement (SVALS)-type | Zn, Pb, Ag | Cu, Au | Zn, Pb, Ag, Cu, Au | Tiu et al., 2021 |  | GARPN2577-17 | GARPN2577-17 | underground mine |  |  |  |  | ore material | polished section | drill core | mineral separate | [5 empty] | mineralisation |  |  |  | sphalerite | [6 empty] | pyrrhotite, arsenopyrite, gudmundite, electrum, tetrahedrite | twenty-five thin sections | EMPA, LA-ICPMS | CAMECA SX100 electron microprobe equipped with five wavelength-dispersion spectrometers (TAP, LLIF, PET, and LPET) and one EDS detector | Geological Survey of Finland | EPMA: accelerating voltage of 20 kV with a probe current and beam diameter of 40 nA and 1 µm, respectively. LA-ICP-MS: spot size of 50 μm, a laser repetition rate of 5 Hz, and a laser fluence of ~ 2.5 J/cm2. A total spot acquisition time of 85 s was used, including 15 s background measurement (laser off), 30 s sample ablation, and 40 s washout time. Helium (He) as the carrier gas. Isotopes analyzed: 34S, 55Mn, 57Fe, 59Co, 60Ni, 65Cu, 66Zn, 69Ga, 72Ge, 75As, 77Se, 107Ag, 111Cd, 115In, 118Sn, 121Sb, 197Au, 202Hg, 205Tl, 208Pb, and 209Bi. | MUL-Zn S-1 (Onuk et al., 2016) for sphalerite, MASS-1 (Wilson et al., 2002) for galena, and UQAC-Fe S (Savard et al., 2018) for pyrite and chalcopyrite. Natural minerals and metals were used as reference standards for EPMA. | 9 |  |  |  | 51 | [15 empty] | 1852 | [5 empty] | 140 | [5 empty] | 5 | [9 empty] | 14369 | [9 empty] | 0 | [17 empty] | 1869 | [9 empty] | 31 | [21 empty] | 335166 | [39 empty] | 637851 |  |  |  |  | 2021 | Tiu, G. et al. (2021), Ore mineralogy and sulfide mineral chemistry of the metamorphosed Lappberget Zn–Pb–Ag–(Cu–Au) deposit, Garpenberg, Sweden, Ore Geology Reviews, 135, 104223 |  | SWE | Bergslagen mining district
| Lappberget | Garpenberg mine | Seafloor hydrothermal | Volcanic-hosted massive sulfide (VMS) | Subseafloor volcanogenic carbonate replacement (SVALS)-type | Zn, Pb, Ag | Cu, Au | Zn, Pb, Ag, Cu, Au | Tiu et al., 2021 |  | GARPN2577-18 | GARPN2577-18 | underground mine |  |  |  |  | ore material | polished section | drill core | mineral separate | [5 empty] | mineralisation |  |  |  | sphalerite | [6 empty] | pyrrhotite, arsenopyrite, gudmundite, electrum, tetrahedrite | twenty-five thin sections | EMPA, LA-ICPMS | CAMECA SX100 electron microprobe equipped with five wavelength-dispersion spectrometers (TAP, LLIF, PET, and LPET) and one EDS detector | Geological Survey of Finland | EPMA: accelerating voltage of 20 kV with a probe current and beam diameter of 40 nA and 1 µm, respectively. LA-ICP-MS: spot size of 50 μm, a laser repetition rate of 5 Hz, and a laser fluence of ~ 2.5 J/cm2. A total spot acquisition time of 85 s was used, including 15 s background measurement (laser off), 30 s sample ablation, and 40 s washout time. Helium (He) as the carrier gas. Isotopes analyzed: 34S, 55Mn, 57Fe, 59Co, 60Ni, 65Cu, 66Zn, 69Ga, 72Ge, 75As, 77Se, 107Ag, 111Cd, 115In, 118Sn, 121Sb, 197Au, 202Hg, 205Tl, 208Pb, and 209Bi. | MUL-Zn S-1 (Onuk et al., 2016) for sphalerite, MASS-1 (Wilson et al., 2002) for galena, and UQAC-Fe S (Savard et al., 2018) for pyrite and chalcopyrite. Natural minerals and metals were used as reference standards for EPMA. | 0 |  |  |  | 0 | [15 empty] | 1975 | [5 empty] | 0 | [5 empty] | 25 | [9 empty] | 14185 | [9 empty] | 0 | [17 empty] | 1805 | [9 empty] | 99 | [21 empty] | 335834 | [39 empty] | 638274 |  |  |  |  | 2021 | Tiu, G. et al. (2021), Ore mineralogy and sulfide mineral chemistry of the metamorphosed Lappberget Zn–Pb–Ag–(Cu–Au) deposit, Garpenberg, Sweden, Ore Geology Reviews, 135, 104223 |  | SWE | Bergslagen mining district
| Lappberget | Garpenberg mine | Seafloor hydrothermal | Volcanic-hosted massive sulfide (VMS) | Subseafloor volcanogenic carbonate replacement (SVALS)-type | Zn, Pb, Ag | Cu, Au | Zn, Pb, Ag, Cu, Au | Tiu et al., 2021 |  | GARPN2577-19 | GARPN2577-19 | underground mine |  |  |  |  | ore material | polished section | drill core | mineral separate | [5 empty] | mineralisation |  |  |  | pyrite | [6 empty] | pyrrhotite, arsenopyrite, gudmundite, electrum, tetrahedrite | twenty-five thin sections | EMPA, LA-ICPMS | CAMECA SX100 electron microprobe equipped with five wavelength-dispersion spectrometers (TAP, LLIF, PET, and LPET) and one EDS detector | Geological Survey of Finland | EPMA: accelerating voltage of 20 kV with a probe current and beam diameter of 40 nA and 1 µm, respectively. LA-ICP-MS: spot size of 50 μm, a laser repetition rate of 5 Hz, and a laser fluence of ~ 2.5 J/cm2. A total spot acquisition time of 85 s was used, including 15 s background measurement (laser off), 30 s sample ablation, and 40 s washout time. Helium (He) as the carrier gas. Isotopes analyzed: 34S, 55Mn, 57Fe, 59Co, 60Ni, 65Cu, 66Zn, 69Ga, 72Ge, 75As, 77Se, 107Ag, 111Cd, 115In, 118Sn, 121Sb, 197Au, 202Hg, 205Tl, 208Pb, and 209Bi. | MUL-Zn S-1 (Onuk et al., 2016) for sphalerite, MASS-1 (Wilson et al., 2002) for galena, and UQAC-Fe S (Savard et al., 2018) for pyrite and chalcopyrite. Natural minerals and metals were used as reference standards for EPMA. | 139.59 |  |  |  | 0 | [9 empty] | 0 | [5 empty] | 212.85 | [5 empty] | 0 | [5 empty] | 142.56 | [9 empty] | 472347.81 | [27 empty] | 0 | [9 empty] | 30.69 | [21 empty] | 520397.46 |  | 0 |  |  |  | 0 | [5 empty] | 0 | [7 empty] | 12.87 | [19 empty] | 193.05 |  |  |  |  | 2021 | Tiu, G. et al. (2021), Ore mineralogy and sulfide mineral chemistry of the metamorphosed Lappberget Zn–Pb–Ag–(Cu–Au) deposit, Garpenberg, Sweden, Ore Geology Reviews, 135, 104223 |  | SWE | Bergslagen mining district
| Lappberget | Garpenberg mine | Seafloor hydrothermal | Volcanic-hosted massive sulfide (VMS) | Subseafloor volcanogenic carbonate replacement (SVALS)-type | Zn, Pb, Ag | Cu, Au | Zn, Pb, Ag, Cu, Au | Tiu et al., 2021 |  | GARPN2577-20 | GARPN2577-20 | underground mine |  |  |  |  | ore material | polished section | drill core | mineral separate | [5 empty] | mineralisation |  |  |  | pyrite | [6 empty] | pyrrhotite, arsenopyrite, gudmundite, electrum, tetrahedrite | twenty-five thin sections | EMPA, LA-ICPMS | CAMECA SX100 electron microprobe equipped with five wavelength-dispersion spectrometers (TAP, LLIF, PET, and LPET) and one EDS detector | Geological Survey of Finland | EPMA: accelerating voltage of 20 kV with a probe current and beam diameter of 40 nA and 1 µm, respectively. LA-ICP-MS: spot size of 50 μm, a laser repetition rate of 5 Hz, and a laser fluence of ~ 2.5 J/cm2. A total spot acquisition time of 85 s was used, including 15 s background measurement (laser off), 30 s sample ablation, and 40 s washout time. Helium (He) as the carrier gas. Isotopes analyzed: 34S, 55Mn, 57Fe, 59Co, 60Ni, 65Cu, 66Zn, 69Ga, 72Ge, 75As, 77Se, 107Ag, 111Cd, 115In, 118Sn, 121Sb, 197Au, 202Hg, 205Tl, 208Pb, and 209Bi. | MUL-Zn S-1 (Onuk et al., 2016) for sphalerite, MASS-1 (Wilson et al., 2002) for galena, and UQAC-Fe S (Savard et al., 2018) for pyrite and chalcopyrite. Natural minerals and metals were used as reference standards for EPMA. | 110.88 |  |  |  | 404.91 | [9 empty] | 0 | [5 empty] | 0 | [5 empty] | 0 | [5 empty] | 144.54 | [9 empty] | 473444.73 | [27 empty] | 7.92 | [9 empty] | 133.65 | [21 empty] | 522432.9 |  | 116.82 |  |  |  | 38.61 | [5 empty] | 0 | [7 empty] | 113.85 | [19 empty] | 72.27 |  |  |  |  | 2021 | Tiu, G. et al. (2021), Ore mineralogy and sulfide mineral chemistry of the metamorphosed Lappberget Zn–Pb–Ag–(Cu–Au) deposit, Garpenberg, Sweden, Ore Geology Reviews, 135, 104223 |  | SWE | Bergslagen mining district
| Lappberget | Garpenberg mine | Seafloor hydrothermal | Volcanic-hosted massive sulfide (VMS) | Subseafloor volcanogenic carbonate replacement (SVALS)-type | Zn, Pb, Ag | Cu, Au | Zn, Pb, Ag, Cu, Au | Tiu et al., 2021 |  | GARPN2577-21 | GARPN2577-21 | underground mine |  |  |  |  | ore material | polished section | drill core | mineral separate | [5 empty] | mineralisation |  |  |  | pyrite | [6 empty] | pyrrhotite, arsenopyrite, gudmundite, electrum, tetrahedrite | twenty-five thin sections | EMPA, LA-ICPMS | CAMECA SX100 electron microprobe equipped with five wavelength-dispersion spectrometers (TAP, LLIF, PET, and LPET) and one EDS detector | Geological Survey of Finland | EPMA: accelerating voltage of 20 kV with a probe current and beam diameter of 40 nA and 1 µm, respectively. LA-ICP-MS: spot size of 50 μm, a laser repetition rate of 5 Hz, and a laser fluence of ~ 2.5 J/cm2. A total spot acquisition time of 85 s was used, including 15 s background measurement (laser off), 30 s sample ablation, and 40 s washout time. Helium (He) as the carrier gas. Isotopes analyzed: 34S, 55Mn, 57Fe, 59Co, 60Ni, 65Cu, 66Zn, 69Ga, 72Ge, 75As, 77Se, 107Ag, 111Cd, 115In, 118Sn, 121Sb, 197Au, 202Hg, 205Tl, 208Pb, and 209Bi. | MUL-Zn S-1 (Onuk et al., 2016) for sphalerite, MASS-1 (Wilson et al., 2002) for galena, and UQAC-Fe S (Savard et al., 2018) for pyrite and chalcopyrite. Natural minerals and metals were used as reference standards for EPMA. | 0 |  |  |  | 335.61 | [9 empty] | 0 | [5 empty] | 0 | [5 empty] | 154.44 | [5 empty] | 15.84 | [9 empty] | 477338.4 | [27 empty] | 0 | [9 empty] | 0 | [21 empty] | 524463.39 |  | 7.92 |  |  |  | 0 | [5 empty] | 130.68 | [7 empty] | 8.91 | [19 empty] | 72.27 |  |  |  |  | 2021 | Tiu, G. et al. (2021), Ore mineralogy and sulfide mineral chemistry of the metamorphosed Lappberget Zn–Pb–Ag–(Cu–Au) deposit, Garpenberg, Sweden, Ore Geology Reviews, 135, 104223 |  | SWE | Bergslagen mining district
| Lappberget | Garpenberg mine | Seafloor hydrothermal | Volcanic-hosted massive sulfide (VMS) | Subseafloor volcanogenic carbonate replacement (SVALS)-type | Zn, Pb, Ag | Cu, Au | Zn, Pb, Ag, Cu, Au | Tiu et al., 2021 |  | GARPN2577-22 | GARPN2577-22 | underground mine |  |  |  |  | ore material | polished section | drill core | mineral separate | [5 empty] | mineralisation |  |  |  | pyrite | [6 empty] | pyrrhotite, arsenopyrite, gudmundite, electrum, tetrahedrite | twenty-five thin sections | EMPA, LA-ICPMS | CAMECA SX100 electron microprobe equipped with five wavelength-dispersion spectrometers (TAP, LLIF, PET, and LPET) and one EDS detector | Geological Survey of Finland | EPMA: accelerating voltage of 20 kV with a probe current and beam diameter of 40 nA and 1 µm, respectively. LA-ICP-MS: spot size of 50 μm, a laser repetition rate of 5 Hz, and a laser fluence of ~ 2.5 J/cm2. A total spot acquisition time of 85 s was used, including 15 s background measurement (laser off), 30 s sample ablation, and 40 s washout time. Helium (He) as the carrier gas. Isotopes analyzed: 34S, 55Mn, 57Fe, 59Co, 60Ni, 65Cu, 66Zn, 69Ga, 72Ge, 75As, 77Se, 107Ag, 111Cd, 115In, 118Sn, 121Sb, 197Au, 202Hg, 205Tl, 208Pb, and 209Bi. | MUL-Zn S-1 (Onuk et al., 2016) for sphalerite, MASS-1 (Wilson et al., 2002) for galena, and UQAC-Fe S (Savard et al., 2018) for pyrite and chalcopyrite. Natural minerals and metals were used as reference standards for EPMA. | 156.42 |  |  |  | 291.06 | [9 empty] | 0 | [5 empty] | 0 | [5 empty] | 75.24 | [5 empty] | 0 | [9 empty] | 473789.25 | [27 empty] | 0 | [9 empty] | 0 | [21 empty] | 520191.54 |  | 99.99 |  |  |  | 34.65 | [5 empty] | 0 | [7 empty] | 49.5 | [19 empty] | 0 |  |  |  |  | 2021 | Tiu, G. et al. (2021), Ore mineralogy and sulfide mineral chemistry of the metamorphosed Lappberget Zn–Pb–Ag–(Cu–Au) deposit, Garpenberg, Sweden, Ore Geology Reviews, 135, 104223 |  | SWE | Bergslagen mining district
| Lappberget | Garpenberg mine | Seafloor hydrothermal | Volcanic-hosted massive sulfide (VMS) | Subseafloor volcanogenic carbonate replacement (SVALS)-type | Zn, Pb, Ag | Cu, Au | Zn, Pb, Ag, Cu, Au | Tiu et al., 2021 |  | GARPN2577-23 | GARPN2577-23 | underground mine |  |  |  |  | ore material | polished section | drill core | mineral separate | [5 empty] | mineralisation |  |  |  | sphalerite | [6 empty] | pyrrhotite, arsenopyrite, gudmundite, electrum, tetrahedrite | twenty-five thin sections | EMPA, LA-ICPMS | CAMECA SX100 electron microprobe equipped with five wavelength-dispersion spectrometers (TAP, LLIF, PET, and LPET) and one EDS detector | Geological Survey of Finland | EPMA: accelerating voltage of 20 kV with a probe current and beam diameter of 40 nA and 1 µm, respectively. LA-ICP-MS: spot size of 50 μm, a laser repetition rate of 5 Hz, and a laser fluence of ~ 2.5 J/cm2. A total spot acquisition time of 85 s was used, including 15 s background measurement (laser off), 30 s sample ablation, and 40 s washout time. Helium (He) as the carrier gas. Isotopes analyzed: 34S, 55Mn, 57Fe, 59Co, 60Ni, 65Cu, 66Zn, 69Ga, 72Ge, 75As, 77Se, 107Ag, 111Cd, 115In, 118Sn, 121Sb, 197Au, 202Hg, 205Tl, 208Pb, and 209Bi. | MUL-Zn S-1 (Onuk et al., 2016) for sphalerite, MASS-1 (Wilson et al., 2002) for galena, and UQAC-Fe S (Savard et al., 2018) for pyrite and chalcopyrite. Natural minerals and metals were used as reference standards for EPMA. | 0 |  |  |  | 0 | [15 empty] | 2057 | [5 empty] | 10 | [5 empty] | 39 | [9 empty] | 9565 | [9 empty] | 315 | [17 empty] | 1093 | [9 empty] | 0 | [21 empty] | 329959 | [39 empty] | 648934 |  |  |  |  | 2021 | Tiu, G. et al. (2021), Ore mineralogy and sulfide mineral chemistry of the metamorphosed Lappberget Zn–Pb–Ag–(Cu–Au) deposit, Garpenberg, Sweden, Ore Geology Reviews, 135, 104223 |  | SWE | Bergslagen mining district
| Lappberget | Garpenberg mine | Seafloor hydrothermal | Volcanic-hosted massive sulfide (VMS) | Subseafloor volcanogenic carbonate replacement (SVALS)-type | Zn, Pb, Ag | Cu, Au | Zn, Pb, Ag, Cu, Au | Tiu et al., 2021 |  | GARPN2577-24 | GARPN2577-24 | underground mine |  |  |  |  | ore material | polished section | drill core | mineral separate | [5 empty] | mineralisation |  |  |  | sphalerite | [6 empty] | pyrrhotite, arsenopyrite, gudmundite, electrum, tetrahedrite | twenty-five thin sections | EMPA, LA-ICPMS | CAMECA SX100 electron microprobe equipped with five wavelength-dispersion spectrometers (TAP, LLIF, PET, and LPET) and one EDS detector | Geological Survey of Finland | EPMA: accelerating voltage of 20 kV with a probe current and beam diameter of 40 nA and 1 µm, respectively. LA-ICP-MS: spot size of 50 μm, a laser repetition rate of 5 Hz, and a laser fluence of ~ 2.5 J/cm2. A total spot acquisition time of 85 s was used, including 15 s background measurement (laser off), 30 s sample ablation, and 40 s washout time. Helium (He) as the carrier gas. Isotopes analyzed: 34S, 55Mn, 57Fe, 59Co, 60Ni, 65Cu, 66Zn, 69Ga, 72Ge, 75As, 77Se, 107Ag, 111Cd, 115In, 118Sn, 121Sb, 197Au, 202Hg, 205Tl, 208Pb, and 209Bi. | MUL-Zn S-1 (Onuk et al., 2016) for sphalerite, MASS-1 (Wilson et al., 2002) for galena, and UQAC-Fe S (Savard et al., 2018) for pyrite and chalcopyrite. Natural minerals and metals were used as reference standards for EPMA. | 0 |  |  |  | 0 | [15 empty] | 2126 | [5 empty] | 0 | [5 empty] | 3 | [9 empty] | 9688 | [9 empty] | 0 | [17 empty] | 922 | [9 empty] | 40 | [21 empty] | 330495 | [39 empty] | 646229 |  |  |  |  | 2021 | Tiu, G. et al. (2021), Ore mineralogy and sulfide mineral chemistry of the metamorphosed Lappberget Zn–Pb–Ag–(Cu–Au) deposit, Garpenberg, Sweden, Ore Geology Reviews, 135, 104223 |  | SWE | Bergslagen mining district
| Lappberget | Garpenberg mine | Seafloor hydrothermal | Volcanic-hosted massive sulfide (VMS) | Subseafloor volcanogenic carbonate replacement (SVALS)-type | Zn, Pb, Ag | Cu, Au | Zn, Pb, Ag, Cu, Au | Tiu et al., 2021 |  | GARPN2577-25 | GARPN2577-25 | underground mine |  |  |  |  | ore material | polished section | drill core | mineral separate | [5 empty] | mineralisation |  |  |  | sphalerite | [6 empty] | pyrrhotite, arsenopyrite, gudmundite, electrum, tetrahedrite | twenty-five thin sections | EMPA, LA-ICPMS | CAMECA SX100 electron microprobe equipped with five wavelength-dispersion spectrometers (TAP, LLIF, PET, and LPET) and one EDS detector | Geological Survey of Finland | EPMA: accelerating voltage of 20 kV with a probe current and beam diameter of 40 nA and 1 µm, respectively. LA-ICP-MS: spot size of 50 μm, a laser repetition rate of 5 Hz, and a laser fluence of ~ 2.5 J/cm2. A total spot acquisition time of 85 s was used, including 15 s background measurement (laser off), 30 s sample ablation, and 40 s washout time. Helium (He) as the carrier gas. Isotopes analyzed: 34S, 55Mn, 57Fe, 59Co, 60Ni, 65Cu, 66Zn, 69Ga, 72Ge, 75As, 77Se, 107Ag, 111Cd, 115In, 118Sn, 121Sb, 197Au, 202Hg, 205Tl, 208Pb, and 209Bi. | MUL-Zn S-1 (Onuk et al., 2016) for sphalerite, MASS-1 (Wilson et al., 2002) for galena, and UQAC-Fe S (Savard et al., 2018) for pyrite and chalcopyrite. Natural minerals and metals were used as reference standards for EPMA. | 5 |  |  |  | 0 | [15 empty] | 1680 | [5 empty] | 108 | [5 empty] | 36 | [9 empty] | 9583 | [9 empty] | 261 | [17 empty] | 912 | [9 empty] | 104 | [21 empty] | 336145 | [39 empty] | 641521 |  |  |  |  | 2021 | Tiu, G. et al. (2021), Ore mineralogy and sulfide mineral chemistry of the metamorphosed Lappberget Zn–Pb–Ag–(Cu–Au) deposit, Garpenberg, Sweden, Ore Geology Reviews, 135, 104223 |  | SWE | Bergslagen mining district
| Lappberget | Garpenberg mine | Seafloor hydrothermal | Volcanic-hosted massive sulfide (VMS) | Subseafloor volcanogenic carbonate replacement (SVALS)-type | Zn, Pb, Ag | Cu, Au | Zn, Pb, Ag, Cu, Au | Tiu et al., 2021 |  | GARPN2577-26 | GARPN2577-26 | underground mine |  |  |  |  | ore material | polished section | drill core | mineral separate | [5 empty] | mineralisation |  |  |  | sphalerite | [6 empty] | pyrrhotite, arsenopyrite, gudmundite, electrum, tetrahedrite | twenty-five thin sections | EMPA, LA-ICPMS | CAMECA SX100 electron microprobe equipped with five wavelength-dispersion spectrometers (TAP, LLIF, PET, and LPET) and one EDS detector | Geological Survey of Finland | EPMA: accelerating voltage of 20 kV with a probe current and beam diameter of 40 nA and 1 µm, respectively. LA-ICP-MS: spot size of 50 μm, a laser repetition rate of 5 Hz, and a laser fluence of ~ 2.5 J/cm2. A total spot acquisition time of 85 s was used, including 15 s background measurement (laser off), 30 s sample ablation, and 40 s washout time. Helium (He) as the carrier gas. Isotopes analyzed: 34S, 55Mn, 57Fe, 59Co, 60Ni, 65Cu, 66Zn, 69Ga, 72Ge, 75As, 77Se, 107Ag, 111Cd, 115In, 118Sn, 121Sb, 197Au, 202Hg, 205Tl, 208Pb, and 209Bi. | MUL-Zn S-1 (Onuk et al., 2016) for sphalerite, MASS-1 (Wilson et al., 2002) for galena, and UQAC-Fe S (Savard et al., 2018) for pyrite and chalcopyrite. Natural minerals and metals were used as reference standards for EPMA. | 56 |  |  |  | 89 | [15 empty] | 2085 | [5 empty] | 120 | [5 empty] | 0 | [9 empty] | 9704 | [9 empty] | 0 | [17 empty] | 834 | [9 empty] | 58 | [21 empty] | 335797 | [39 empty] | 644775 |  |  |  |  | 2021 | Tiu, G. et al. (2021), Ore mineralogy and sulfide mineral chemistry of the metamorphosed Lappberget Zn–Pb–Ag–(Cu–Au) deposit, Garpenberg, Sweden, Ore Geology Reviews, 135, 104223 |  | SWE | Bergslagen mining district
| Lappberget | Garpenberg mine | Seafloor hydrothermal | Volcanic-hosted massive sulfide (VMS) | Subseafloor volcanogenic carbonate replacement (SVALS)-type | Zn, Pb, Ag | Cu, Au | Zn, Pb, Ag, Cu, Au | Tiu et al., 2021 |  | GARPN2918-1 | GARPN2918-1 | underground mine |  |  |  |  | ore material | polished section | drill core | mineral separate | [5 empty] | mineralisation |  |  |  | sphalerite | [6 empty] | pyrrhotite, arsenopyrite, gudmundite, electrum, tetrahedrite | twenty-five thin sections | EMPA, LA-ICPMS | CAMECA SX100 electron microprobe equipped with five wavelength-dispersion spectrometers (TAP, LLIF, PET, and LPET) and one EDS detector | Geological Survey of Finland | EPMA: accelerating voltage of 20 kV with a probe current and beam diameter of 40 nA and 1 µm, respectively. LA-ICP-MS: spot size of 50 μm, a laser repetition rate of 5 Hz, and a laser fluence of ~ 2.5 J/cm2. A total spot acquisition time of 85 s was used, including 15 s background measurement (laser off), 30 s sample ablation, and 40 s washout time. Helium (He) as the carrier gas. Isotopes analyzed: 34S, 55Mn, 57Fe, 59Co, 60Ni, 65Cu, 66Zn, 69Ga, 72Ge, 75As, 77Se, 107Ag, 111Cd, 115In, 118Sn, 121Sb, 197Au, 202Hg, 205Tl, 208Pb, and 209Bi. | MUL-Zn S-1 (Onuk et al., 2016) for sphalerite, MASS-1 (Wilson et al., 2002) for galena, and UQAC-Fe S (Savard et al., 2018) for pyrite and chalcopyrite. Natural minerals and metals were used as reference standards for EPMA. | 19 |  |  |  | 0 | [15 empty] | 2508 | [5 empty] | 0 | [5 empty] | 4 | [9 empty] | 44635 | [9 empty] | 0 | [17 empty] | 15150 | [9 empty] | 0 | [21 empty] | 338416 | [39 empty] | 589617 |  |  |  |  | 2021 | Tiu, G. et al. (2021), Ore mineralogy and sulfide mineral chemistry of the metamorphosed Lappberget Zn–Pb–Ag–(Cu–Au) deposit, Garpenberg, Sweden, Ore Geology Reviews, 135, 104223 |  | SWE | Bergslagen mining district
| Lappberget | Garpenberg mine | Seafloor hydrothermal | Volcanic-hosted massive sulfide (VMS) | Subseafloor volcanogenic carbonate replacement (SVALS)-type | Zn, Pb, Ag | Cu, Au | Zn, Pb, Ag, Cu, Au | Tiu et al., 2021 |  | GARPN2918-2 | GARPN2918-2 | underground mine |  |  |  |  | ore material | polished section | drill core | mineral separate | [5 empty] | mineralisation |  |  |  | sphalerite | [6 empty] | pyrrhotite, arsenopyrite, gudmundite, electrum, tetrahedrite | twenty-five thin sections | EMPA, LA-ICPMS | CAMECA SX100 electron microprobe equipped with five wavelength-dispersion spectrometers (TAP, LLIF, PET, and LPET) and one EDS detector | Geological Survey of Finland | EPMA: accelerating voltage of 20 kV with a probe current and beam diameter of 40 nA and 1 µm, respectively. LA-ICP-MS: spot size of 50 μm, a laser repetition rate of 5 Hz, and a laser fluence of ~ 2.5 J/cm2. A total spot acquisition time of 85 s was used, including 15 s background measurement (laser off), 30 s sample ablation, and 40 s washout time. Helium (He) as the carrier gas. Isotopes analyzed: 34S, 55Mn, 57Fe, 59Co, 60Ni, 65Cu, 66Zn, 69Ga, 72Ge, 75As, 77Se, 107Ag, 111Cd, 115In, 118Sn, 121Sb, 197Au, 202Hg, 205Tl, 208Pb, and 209Bi. | MUL-Zn S-1 (Onuk et al., 2016) for sphalerite, MASS-1 (Wilson et al., 2002) for galena, and UQAC-Fe S (Savard et al., 2018) for pyrite and chalcopyrite. Natural minerals and metals were used as reference standards for EPMA. | 114 |  |  |  | 0 | [15 empty] | 2307 | [5 empty] | 0 | [5 empty] | 26 | [9 empty] | 44153 | [9 empty] | 0 | [17 empty] | 14964 | [9 empty] | 115 | [21 empty] | 337453 | [39 empty] | 592587 |  |  |  |  | 2021 | Tiu, G. et al. (2021), Ore mineralogy and sulfide mineral chemistry of the metamorphosed Lappberget Zn–Pb–Ag–(Cu–Au) deposit, Garpenberg, Sweden, Ore Geology Reviews, 135, 104223 |  | SWE | Bergslagen mining district
| Lappberget | Garpenberg mine | Seafloor hydrothermal | Volcanic-hosted massive sulfide (VMS) | Subseafloor volcanogenic carbonate replacement (SVALS)-type | Zn, Pb, Ag | Cu, Au | Zn, Pb, Ag, Cu, Au | Tiu et al., 2021 |  | GARPN2918-3 | GARPN2918-3 | underground mine |  |  |  |  | ore material | polished section | drill core | mineral separate | [5 empty] | mineralisation |  |  |  | sphalerite | [6 empty] | pyrrhotite, arsenopyrite, gudmundite, electrum, tetrahedrite | twenty-five thin sections | EMPA, LA-ICPMS | CAMECA SX100 electron microprobe equipped with five wavelength-dispersion spectrometers (TAP, LLIF, PET, and LPET) and one EDS detector | Geological Survey of Finland | EPMA: accelerating voltage of 20 kV with a probe current and beam diameter of 40 nA and 1 µm, respectively. LA-ICP-MS: spot size of 50 μm, a laser repetition rate of 5 Hz, and a laser fluence of ~ 2.5 J/cm2. A total spot acquisition time of 85 s was used, including 15 s background measurement (laser off), 30 s sample ablation, and 40 s washout time. Helium (He) as the carrier gas. Isotopes analyzed: 34S, 55Mn, 57Fe, 59Co, 60Ni, 65Cu, 66Zn, 69Ga, 72Ge, 75As, 77Se, 107Ag, 111Cd, 115In, 118Sn, 121Sb, 197Au, 202Hg, 205Tl, 208Pb, and 209Bi. | MUL-Zn S-1 (Onuk et al., 2016) for sphalerite, MASS-1 (Wilson et al., 2002) for galena, and UQAC-Fe S (Savard et al., 2018) for pyrite and chalcopyrite. Natural minerals and metals were used as reference standards for EPMA. | 0 |  |  |  | 6 | [15 empty] | 2377 | [5 empty] | 0 | [5 empty] | 16 | [9 empty] | 44090 | [9 empty] | 0 | [17 empty] | 14881 | [9 empty] | 0 | [21 empty] | 338282 | [39 empty] | 589589 |  |  |  |  | 2021 | Tiu, G. et al. (2021), Ore mineralogy and sulfide mineral chemistry of the metamorphosed Lappberget Zn–Pb–Ag–(Cu–Au) deposit, Garpenberg, Sweden, Ore Geology Reviews, 135, 104223 |  | SWE | Bergslagen mining district
| Lappberget | Garpenberg mine | Seafloor hydrothermal | Volcanic-hosted massive sulfide (VMS) | Subseafloor volcanogenic carbonate replacement (SVALS)-type | Zn, Pb, Ag | Cu, Au | Zn, Pb, Ag, Cu, Au | Tiu et al., 2021 |  | GARPN2918-4 | GARPN2918-4 | underground mine |  |  |  |  | ore material | polished section | drill core | mineral separate | [5 empty] | mineralisation |  |  |  | tetrahedrite | [6 empty] | pyrrhotite, arsenopyrite, gudmundite, electrum, tetrahedrite | twenty-five thin sections | EMPA, LA-ICPMS | CAMECA SX100 electron microprobe equipped with five wavelength-dispersion spectrometers (TAP, LLIF, PET, and LPET) and one EDS detector | Geological Survey of Finland | EPMA: accelerating voltage of 20 kV with a probe current and beam diameter of 40 nA and 1 µm, respectively. LA-ICP-MS: spot size of 50 μm, a laser repetition rate of 5 Hz, and a laser fluence of ~ 2.5 J/cm2. A total spot acquisition time of 85 s was used, including 15 s background measurement (laser off), 30 s sample ablation, and 40 s washout time. Helium (He) as the carrier gas. Isotopes analyzed: 34S, 55Mn, 57Fe, 59Co, 60Ni, 65Cu, 66Zn, 69Ga, 72Ge, 75As, 77Se, 107Ag, 111Cd, 115In, 118Sn, 121Sb, 197Au, 202Hg, 205Tl, 208Pb, and 209Bi. | MUL-Zn S-1 (Onuk et al., 2016) for sphalerite, MASS-1 (Wilson et al., 2002) for galena, and UQAC-Fe S (Savard et al., 2018) for pyrite and chalcopyrite. Natural minerals and metals were used as reference standards for EPMA. | 332180 |  |  |  | 943 | [9 empty] | 381 | [5 empty] | 2870 | [11 empty] | 144815 | [9 empty] | 44896 | [9 empty] | 0 | [17 empty] | 554 | [15 empty] | 792 | [15 empty] | 202691 |  | 258900 | [17 empty] | 0 | [19 empty] | 20725 |  |  |  |  | 2021 | Tiu, G. et al. (2021), Ore mineralogy and sulfide mineral chemistry of the metamorphosed Lappberget Zn–Pb–Ag–(Cu–Au) deposit, Garpenberg, Sweden, Ore Geology Reviews, 135, 104223 |  | SWE | Bergslagen mining district
| Lappberget | Garpenberg mine | Seafloor hydrothermal | Volcanic-hosted massive sulfide (VMS) | Subseafloor volcanogenic carbonate replacement (SVALS)-type | Zn, Pb, Ag | Cu, Au | Zn, Pb, Ag, Cu, Au | Tiu et al., 2021 |  | GARPN2918-5 | GARPN2918-5 | underground mine |  |  |  |  | ore material | polished section | drill core | mineral separate | [5 empty] | mineralisation |  |  |  | tetrahedrite | [6 empty] | pyrrhotite, arsenopyrite, gudmundite, electrum, tetrahedrite | twenty-five thin sections | EMPA, LA-ICPMS | CAMECA SX100 electron microprobe equipped with five wavelength-dispersion spectrometers (TAP, LLIF, PET, and LPET) and one EDS detector | Geological Survey of Finland | EPMA: accelerating voltage of 20 kV with a probe current and beam diameter of 40 nA and 1 µm, respectively. LA-ICP-MS: spot size of 50 μm, a laser repetition rate of 5 Hz, and a laser fluence of ~ 2.5 J/cm2. A total spot acquisition time of 85 s was used, including 15 s background measurement (laser off), 30 s sample ablation, and 40 s washout time. Helium (He) as the carrier gas. Isotopes analyzed: 34S, 55Mn, 57Fe, 59Co, 60Ni, 65Cu, 66Zn, 69Ga, 72Ge, 75As, 77Se, 107Ag, 111Cd, 115In, 118Sn, 121Sb, 197Au, 202Hg, 205Tl, 208Pb, and 209Bi. | MUL-Zn S-1 (Onuk et al., 2016) for sphalerite, MASS-1 (Wilson et al., 2002) for galena, and UQAC-Fe S (Savard et al., 2018) for pyrite and chalcopyrite. Natural minerals and metals were used as reference standards for EPMA. | 337340 |  |  |  | 338 | [9 empty] | 18 | [5 empty] | 2754 | [11 empty] | 142775 | [9 empty] | 43780 | [9 empty] | 0 | [17 empty] | 616 | [15 empty] | 817 | [15 empty] | 199299 |  | 254959 | [17 empty] | 0 | [19 empty] | 19920 |  |  |  |  | 2021 | Tiu, G. et al. (2021), Ore mineralogy and sulfide mineral chemistry of the metamorphosed Lappberget Zn–Pb–Ag–(Cu–Au) deposit, Garpenberg, Sweden, Ore Geology Reviews, 135, 104223 |  | SWE | Bergslagen mining district
| Lappberget | Garpenberg mine | Seafloor hydrothermal | Volcanic-hosted massive sulfide (VMS) | Subseafloor volcanogenic carbonate replacement (SVALS)-type | Zn, Pb, Ag | Cu, Au | Zn, Pb, Ag, Cu, Au | Tiu et al., 2021 |  | GARPN2918-6 | GARPN2918-6 | underground mine |  |  |  |  | ore material | polished section | drill core | mineral separate | [5 empty] | mineralisation |  |  |  | sphalerite | [6 empty] | pyrrhotite, arsenopyrite, gudmundite, electrum, tetrahedrite | twenty-five thin sections | EMPA, LA-ICPMS | CAMECA SX100 electron microprobe equipped with five wavelength-dispersion spectrometers (TAP, LLIF, PET, and LPET) and one EDS detector | Geological Survey of Finland | EPMA: accelerating voltage of 20 kV with a probe current and beam diameter of 40 nA and 1 µm, respectively. LA-ICP-MS: spot size of 50 μm, a laser repetition rate of 5 Hz, and a laser fluence of ~ 2.5 J/cm2. A total spot acquisition time of 85 s was used, including 15 s background measurement (laser off), 30 s sample ablation, and 40 s washout time. Helium (He) as the carrier gas. Isotopes analyzed: 34S, 55Mn, 57Fe, 59Co, 60Ni, 65Cu, 66Zn, 69Ga, 72Ge, 75As, 77Se, 107Ag, 111Cd, 115In, 118Sn, 121Sb, 197Au, 202Hg, 205Tl, 208Pb, and 209Bi. | MUL-Zn S-1 (Onuk et al., 2016) for sphalerite, MASS-1 (Wilson et al., 2002) for galena, and UQAC-Fe S (Savard et al., 2018) for pyrite and chalcopyrite. Natural minerals and metals were used as reference standards for EPMA. | 4 |  |  |  | 0 | [15 empty] | 2357 | [5 empty] | 60 | [5 empty] | 0 | [9 empty] | 39988 | [9 empty] | 290 | [17 empty] | 13774 | [9 empty] | 0 | [21 empty] | 338178 | [39 empty] | 600184 |  |  |  |  | 2021 | Tiu, G. et al. (2021), Ore mineralogy and sulfide mineral chemistry of the metamorphosed Lappberget Zn–Pb–Ag–(Cu–Au) deposit, Garpenberg, Sweden, Ore Geology Reviews, 135, 104223 |  | SWE | Bergslagen mining district
| Lappberget | Garpenberg mine | Seafloor hydrothermal | Volcanic-hosted massive sulfide (VMS) | Subseafloor volcanogenic carbonate replacement (SVALS)-type | Zn, Pb, Ag | Cu, Au | Zn, Pb, Ag, Cu, Au | Tiu et al., 2021 |  | GARPN2918-7 | GARPN2918-7 | underground mine |  |  |  |  | ore material | polished section | drill core | mineral separate | [5 empty] | mineralisation |  |  |  | sphalerite | [6 empty] | pyrrhotite, arsenopyrite, gudmundite, electrum, tetrahedrite | twenty-five thin sections | EMPA, LA-ICPMS | CAMECA SX100 electron microprobe equipped with five wavelength-dispersion spectrometers (TAP, LLIF, PET, and LPET) and one EDS detector | Geological Survey of Finland | EPMA: accelerating voltage of 20 kV with a probe current and beam diameter of 40 nA and 1 µm, respectively. LA-ICP-MS: spot size of 50 μm, a laser repetition rate of 5 Hz, and a laser fluence of ~ 2.5 J/cm2. A total spot acquisition time of 85 s was used, including 15 s background measurement (laser off), 30 s sample ablation, and 40 s washout time. Helium (He) as the carrier gas. Isotopes analyzed: 34S, 55Mn, 57Fe, 59Co, 60Ni, 65Cu, 66Zn, 69Ga, 72Ge, 75As, 77Se, 107Ag, 111Cd, 115In, 118Sn, 121Sb, 197Au, 202Hg, 205Tl, 208Pb, and 209Bi. | MUL-Zn S-1 (Onuk et al., 2016) for sphalerite, MASS-1 (Wilson et al., 2002) for galena, and UQAC-Fe S (Savard et al., 2018) for pyrite and chalcopyrite. Natural minerals and metals were used as reference standards for EPMA. | 0 |  |  |  | 104 | [15 empty] | 2458 | [5 empty] | 224 | [5 empty] | 0 | [9 empty] | 40527 | [9 empty] | 239 | [17 empty] | 13828 | [9 empty] | 24 | [21 empty] | 335952 | [39 empty] | 597169 |  |  |  |  | 2021 | Tiu, G. et al. (2021), Ore mineralogy and sulfide mineral chemistry of the metamorphosed Lappberget Zn–Pb–Ag–(Cu–Au) deposit, Garpenberg, Sweden, Ore Geology Reviews, 135, 104223 |  | SWE | Bergslagen mining district
| Lappberget | Garpenberg mine | Seafloor hydrothermal | Volcanic-hosted massive sulfide (VMS) | Subseafloor volcanogenic carbonate replacement (SVALS)-type | Zn, Pb, Ag | Cu, Au | Zn, Pb, Ag, Cu, Au | Tiu et al., 2021 |  | GARPN2918-8 | GARPN2918-8 | underground mine |  |  |  |  | ore material | polished section | drill core | mineral separate | [5 empty] | mineralisation |  |  |  | sphalerite | [6 empty] | pyrrhotite, arsenopyrite, gudmundite, electrum, tetrahedrite | twenty-five thin sections | EMPA, LA-ICPMS | CAMECA SX100 electron microprobe equipped with five wavelength-dispersion spectrometers (TAP, LLIF, PET, and LPET) and one EDS detector | Geological Survey of Finland | EPMA: accelerating voltage of 20 kV with a probe current and beam diameter of 40 nA and 1 µm, respectively. LA-ICP-MS: spot size of 50 μm, a laser repetition rate of 5 Hz, and a laser fluence of ~ 2.5 J/cm2. A total spot acquisition time of 85 s was used, including 15 s background measurement (laser off), 30 s sample ablation, and 40 s washout time. Helium (He) as the carrier gas. Isotopes analyzed: 34S, 55Mn, 57Fe, 59Co, 60Ni, 65Cu, 66Zn, 69Ga, 72Ge, 75As, 77Se, 107Ag, 111Cd, 115In, 118Sn, 121Sb, 197Au, 202Hg, 205Tl, 208Pb, and 209Bi. | MUL-Zn S-1 (Onuk et al., 2016) for sphalerite, MASS-1 (Wilson et al., 2002) for galena, and UQAC-Fe S (Savard et al., 2018) for pyrite and chalcopyrite. Natural minerals and metals were used as reference standards for EPMA. | 0 |  |  |  | 0 | [15 empty] | 2260 | [5 empty] | 47 | [5 empty] | 0 | [9 empty] | 80422 | [9 empty] | 0 | [17 empty] | 17399 | [9 empty] | 77 | [21 empty] | 336105 | [39 empty] | 547224 |  |  |  |  | 2021 | Tiu, G. et al. (2021), Ore mineralogy and sulfide mineral chemistry of the metamorphosed Lappberget Zn–Pb–Ag–(Cu–Au) deposit, Garpenberg, Sweden, Ore Geology Reviews, 135, 104223 |  | SWE | Bergslagen mining district
| Lappberget | Garpenberg mine | Seafloor hydrothermal | Volcanic-hosted massive sulfide (VMS) | Subseafloor volcanogenic carbonate replacement (SVALS)-type | Zn, Pb, Ag | Cu, Au | Zn, Pb, Ag, Cu, Au | Tiu et al., 2021 |  | GARPN2918-9 | GARPN2918-9 | underground mine |  |  |  |  | ore material | polished section | drill core | mineral separate | [5 empty] | mineralisation |  |  |  | sphalerite | [6 empty] | pyrrhotite, arsenopyrite, gudmundite, electrum, tetrahedrite | twenty-five thin sections | EMPA, LA-ICPMS | CAMECA SX100 electron microprobe equipped with five wavelength-dispersion spectrometers (TAP, LLIF, PET, and LPET) and one EDS detector | Geological Survey of Finland | EPMA: accelerating voltage of 20 kV with a probe current and beam diameter of 40 nA and 1 µm, respectively. LA-ICP-MS: spot size of 50 μm, a laser repetition rate of 5 Hz, and a laser fluence of ~ 2.5 J/cm2. A total spot acquisition time of 85 s was used, including 15 s background measurement (laser off), 30 s sample ablation, and 40 s washout time. Helium (He) as the carrier gas. Isotopes analyzed: 34S, 55Mn, 57Fe, 59Co, 60Ni, 65Cu, 66Zn, 69Ga, 72Ge, 75As, 77Se, 107Ag, 111Cd, 115In, 118Sn, 121Sb, 197Au, 202Hg, 205Tl, 208Pb, and 209Bi. | MUL-Zn S-1 (Onuk et al., 2016) for sphalerite, MASS-1 (Wilson et al., 2002) for galena, and UQAC-Fe S (Savard et al., 2018) for pyrite and chalcopyrite. Natural minerals and metals were used as reference standards for EPMA. | 13 |  |  |  | 0 | [15 empty] | 2207 | [5 empty] | 0 | [5 empty] | 127 | [9 empty] | 80731 | [9 empty] | 0 | [17 empty] | 17496 | [9 empty] | 0 | [21 empty] | 339922 | [39 empty] | 552252 |  |  |  |  | 2021 | Tiu, G. et al. (2021), Ore mineralogy and sulfide mineral chemistry of the metamorphosed Lappberget Zn–Pb–Ag–(Cu–Au) deposit, Garpenberg, Sweden, Ore Geology Reviews, 135, 104223 |  | SWE | Bergslagen mining district
| Lappberget | Garpenberg mine | Seafloor hydrothermal | Volcanic-hosted massive sulfide (VMS) | Subseafloor volcanogenic carbonate replacement (SVALS)-type | Zn, Pb, Ag | Cu, Au | Zn, Pb, Ag, Cu, Au | Tiu et al., 2021 |  | GARPN2918-10 | GARPN2918-10 | underground mine |  |  |  |  | ore material | polished section | drill core | mineral separate | [5 empty] | mineralisation |  |  |  | pyrite | [6 empty] | pyrrhotite, arsenopyrite, gudmundite, electrum, tetrahedrite | twenty-five thin sections | EMPA, LA-ICPMS | CAMECA SX100 electron microprobe equipped with five wavelength-dispersion spectrometers (TAP, LLIF, PET, and LPET) and one EDS detector | Geological Survey of Finland | EPMA: accelerating voltage of 20 kV with a probe current and beam diameter of 40 nA and 1 µm, respectively. LA-ICP-MS: spot size of 50 μm, a laser repetition rate of 5 Hz, and a laser fluence of ~ 2.5 J/cm2. A total spot acquisition time of 85 s was used, including 15 s background measurement (laser off), 30 s sample ablation, and 40 s washout time. Helium (He) as the carrier gas. Isotopes analyzed: 34S, 55Mn, 57Fe, 59Co, 60Ni, 65Cu, 66Zn, 69Ga, 72Ge, 75As, 77Se, 107Ag, 111Cd, 115In, 118Sn, 121Sb, 197Au, 202Hg, 205Tl, 208Pb, and 209Bi. | MUL-Zn S-1 (Onuk et al., 2016) for sphalerite, MASS-1 (Wilson et al., 2002) for galena, and UQAC-Fe S (Savard et al., 2018) for pyrite and chalcopyrite. Natural minerals and metals were used as reference standards for EPMA. | 379.17 |  |  |  | 1864.17 | [9 empty] | 291.06 | [5 empty] | 0 | [5 empty] | 25.74 | [5 empty] | 0 | [9 empty] | 472114.17 | [27 empty] | 29.7 | [9 empty] | 63.36 | [21 empty] | 525267.27 |  | 0 |  |  |  | 0 | [5 empty] | 45.54 | [7 empty] | 0 | [19 empty] | 0 |  |  |  |  | 2021 | Tiu, G. et al. (2021), Ore mineralogy and sulfide mineral chemistry of the metamorphosed Lappberget Zn–Pb–Ag–(Cu–Au) deposit, Garpenberg, Sweden, Ore Geology Reviews, 135, 104223 |  | SWE | Bergslagen mining district
| Lappberget | Garpenberg mine | Seafloor hydrothermal | Volcanic-hosted massive sulfide (VMS) | Subseafloor volcanogenic carbonate replacement (SVALS)-type | Zn, Pb, Ag | Cu, Au | Zn, Pb, Ag, Cu, Au | Tiu et al., 2021 |  | GARPN2918-11 | GARPN2918-11 | underground mine |  |  |  |  | ore material | polished section | drill core | mineral separate | [5 empty] | mineralisation |  |  |  | pyrite | [6 empty] | pyrrhotite, arsenopyrite, gudmundite, electrum, tetrahedrite | twenty-five thin sections | EMPA, LA-ICPMS | CAMECA SX100 electron microprobe equipped with five wavelength-dispersion spectrometers (TAP, LLIF, PET, and LPET) and one EDS detector | Geological Survey of Finland | EPMA: accelerating voltage of 20 kV with a probe current and beam diameter of 40 nA and 1 µm, respectively. LA-ICP-MS: spot size of 50 μm, a laser repetition rate of 5 Hz, and a laser fluence of ~ 2.5 J/cm2. A total spot acquisition time of 85 s was used, including 15 s background measurement (laser off), 30 s sample ablation, and 40 s washout time. Helium (He) as the carrier gas. Isotopes analyzed: 34S, 55Mn, 57Fe, 59Co, 60Ni, 65Cu, 66Zn, 69Ga, 72Ge, 75As, 77Se, 107Ag, 111Cd, 115In, 118Sn, 121Sb, 197Au, 202Hg, 205Tl, 208Pb, and 209Bi. | MUL-Zn S-1 (Onuk et al., 2016) for sphalerite, MASS-1 (Wilson et al., 2002) for galena, and UQAC-Fe S (Savard et al., 2018) for pyrite and chalcopyrite. Natural minerals and metals were used as reference standards for EPMA. | 0 |  |  |  | 1322.64 | [9 empty] | 27.72 | [5 empty] | 0 | [5 empty] | 89.1 | [5 empty] | 0 | [9 empty] | 468481.86 | [27 empty] | 9.9 | [9 empty] | 0 | [21 empty] | 524229.75 |  | 95.04 |  |  |  | 91.08 | [5 empty] | 0 | [7 empty] | 137.61 | [19 empty] | 43.56 |  |  |  |  | 2021 | Tiu, G. et al. (2021), Ore mineralogy and sulfide mineral chemistry of the metamorphosed Lappberget Zn–Pb–Ag–(Cu–Au) deposit, Garpenberg, Sweden, Ore Geology Reviews, 135, 104223 |  | SWE | Bergslagen mining district
| Lappberget | Garpenberg mine | Seafloor hydrothermal | Volcanic-hosted massive sulfide (VMS) | Subseafloor volcanogenic carbonate replacement (SVALS)-type | Zn, Pb, Ag | Cu, Au | Zn, Pb, Ag, Cu, Au | Tiu et al., 2021 |  | GARPN2918-12 | GARPN2918-12 | underground mine |  |  |  |  | ore material | polished section | drill core | mineral separate | [5 empty] | mineralisation |  |  |  | sphalerite | [6 empty] | pyrrhotite, arsenopyrite, gudmundite, electrum, tetrahedrite | twenty-five thin sections | EMPA, LA-ICPMS | CAMECA SX100 electron microprobe equipped with five wavelength-dispersion spectrometers (TAP, LLIF, PET, and LPET) and one EDS detector | Geological Survey of Finland | EPMA: accelerating voltage of 20 kV with a probe current and beam diameter of 40 nA and 1 µm, respectively. LA-ICP-MS: spot size of 50 μm, a laser repetition rate of 5 Hz, and a laser fluence of ~ 2.5 J/cm2. A total spot acquisition time of 85 s was used, including 15 s background measurement (laser off), 30 s sample ablation, and 40 s washout time. Helium (He) as the carrier gas. Isotopes analyzed: 34S, 55Mn, 57Fe, 59Co, 60Ni, 65Cu, 66Zn, 69Ga, 72Ge, 75As, 77Se, 107Ag, 111Cd, 115In, 118Sn, 121Sb, 197Au, 202Hg, 205Tl, 208Pb, and 209Bi. | MUL-Zn S-1 (Onuk et al., 2016) for sphalerite, MASS-1 (Wilson et al., 2002) for galena, and UQAC-Fe S (Savard et al., 2018) for pyrite and chalcopyrite. Natural minerals and metals were used as reference standards for EPMA. | 0 |  |  |  | 0 | [15 empty] | 2507 | [5 empty] | 89 | [5 empty] | 0 | [9 empty] | 44331 | [9 empty] | 290 | [17 empty] | 15056 | [9 empty] | 67 | [21 empty] | 338957 | [39 empty] | 594250 |  |  |  |  | 2021 | Tiu, G. et al. (2021), Ore mineralogy and sulfide mineral chemistry of the metamorphosed Lappberget Zn–Pb–Ag–(Cu–Au) deposit, Garpenberg, Sweden, Ore Geology Reviews, 135, 104223 |  | SWE | Bergslagen mining district
| Lappberget | Garpenberg mine | Seafloor hydrothermal | Volcanic-hosted massive sulfide (VMS) | Subseafloor volcanogenic carbonate replacement (SVALS)-type | Zn, Pb, Ag | Cu, Au | Zn, Pb, Ag, Cu, Au | Tiu et al., 2021 |  | GARPN2918-13 | GARPN2918-13 | underground mine |  |  |  |  | ore material | polished section | drill core | mineral separate | [5 empty] | mineralisation |  |  |  | sphalerite | [6 empty] | pyrrhotite, arsenopyrite, gudmundite, electrum, tetrahedrite | twenty-five thin sections | EMPA, LA-ICPMS | CAMECA SX100 electron microprobe equipped with five wavelength-dispersion spectrometers (TAP, LLIF, PET, and LPET) and one EDS detector | Geological Survey of Finland | EPMA: accelerating voltage of 20 kV with a probe current and beam diameter of 40 nA and 1 µm, respectively. LA-ICP-MS: spot size of 50 μm, a laser repetition rate of 5 Hz, and a laser fluence of ~ 2.5 J/cm2. A total spot acquisition time of 85 s was used, including 15 s background measurement (laser off), 30 s sample ablation, and 40 s washout time. Helium (He) as the carrier gas. Isotopes analyzed: 34S, 55Mn, 57Fe, 59Co, 60Ni, 65Cu, 66Zn, 69Ga, 72Ge, 75As, 77Se, 107Ag, 111Cd, 115In, 118Sn, 121Sb, 197Au, 202Hg, 205Tl, 208Pb, and 209Bi. | MUL-Zn S-1 (Onuk et al., 2016) for sphalerite, MASS-1 (Wilson et al., 2002) for galena, and UQAC-Fe S (Savard et al., 2018) for pyrite and chalcopyrite. Natural minerals and metals were used as reference standards for EPMA. | 0 |  |  |  | 0 | [15 empty] | 2366 | [5 empty] | 115 | [5 empty] | 0 | [9 empty] | 44589 | [9 empty] | 0 | [17 empty] | 15003 | [9 empty] | 0 | [21 empty] | 338211 | [39 empty] | 590900 |  |  |  |  | 2021 | Tiu, G. et al. (2021), Ore mineralogy and sulfide mineral chemistry of the metamorphosed Lappberget Zn–Pb–Ag–(Cu–Au) deposit, Garpenberg, Sweden, Ore Geology Reviews, 135, 104223 |  | SWE | Bergslagen mining district
| Lappberget | Garpenberg mine | Seafloor hydrothermal | Volcanic-hosted massive sulfide (VMS) | Subseafloor volcanogenic carbonate replacement (SVALS)-type | Zn, Pb, Ag | Cu, Au | Zn, Pb, Ag, Cu, Au | Tiu et al., 2021 |  | GARPN2918-14 | GARPN2918-14 | underground mine |  |  |  |  | ore material | polished section | drill core | mineral separate | [5 empty] | mineralisation |  |  |  | sphalerite | [6 empty] | pyrrhotite, arsenopyrite, gudmundite, electrum, tetrahedrite | twenty-five thin sections | EMPA, LA-ICPMS | CAMECA SX100 electron microprobe equipped with five wavelength-dispersion spectrometers (TAP, LLIF, PET, and LPET) and one EDS detector | Geological Survey of Finland | EPMA: accelerating voltage of 20 kV with a probe current and beam diameter of 40 nA and 1 µm, respectively. LA-ICP-MS: spot size of 50 μm, a laser repetition rate of 5 Hz, and a laser fluence of ~ 2.5 J/cm2. A total spot acquisition time of 85 s was used, including 15 s background measurement (laser off), 30 s sample ablation, and 40 s washout time. Helium (He) as the carrier gas. Isotopes analyzed: 34S, 55Mn, 57Fe, 59Co, 60Ni, 65Cu, 66Zn, 69Ga, 72Ge, 75As, 77Se, 107Ag, 111Cd, 115In, 118Sn, 121Sb, 197Au, 202Hg, 205Tl, 208Pb, and 209Bi. | MUL-Zn S-1 (Onuk et al., 2016) for sphalerite, MASS-1 (Wilson et al., 2002) for galena, and UQAC-Fe S (Savard et al., 2018) for pyrite and chalcopyrite. Natural minerals and metals were used as reference standards for EPMA. | 0 |  |  |  | 0 | [15 empty] | 2543 | [5 empty] | 56 | [5 empty] | 19 | [9 empty] | 45002 | [9 empty] | 10 | [17 empty] | 15121 | [9 empty] | 11 | [21 empty] | 338339 | [39 empty] | 592281 |  |  |  |  | 2021 | Tiu, G. et al. (2021), Ore mineralogy and sulfide mineral chemistry of the metamorphosed Lappberget Zn–Pb–Ag–(Cu–Au) deposit, Garpenberg, Sweden, Ore Geology Reviews, 135, 104223 |  | SWE | Bergslagen mining district
| Lappberget | Garpenberg mine | Seafloor hydrothermal | Volcanic-hosted massive sulfide (VMS) | Subseafloor volcanogenic carbonate replacement (SVALS)-type | Zn, Pb, Ag | Cu, Au | Zn, Pb, Ag, Cu, Au | Tiu et al., 2021 |  | GARPN2918-15 | GARPN2918-15 | underground mine |  |  |  |  | ore material | polished section | drill core | mineral separate | [5 empty] | mineralisation |  |  |  | sphalerite | [6 empty] | pyrrhotite, arsenopyrite, gudmundite, electrum, tetrahedrite | twenty-five thin sections | EMPA, LA-ICPMS | CAMECA SX100 electron microprobe equipped with five wavelength-dispersion spectrometers (TAP, LLIF, PET, and LPET) and one EDS detector | Geological Survey of Finland | EPMA: accelerating voltage of 20 kV with a probe current and beam diameter of 40 nA and 1 µm, respectively. LA-ICP-MS: spot size of 50 μm, a laser repetition rate of 5 Hz, and a laser fluence of ~ 2.5 J/cm2. A total spot acquisition time of 85 s was used, including 15 s background measurement (laser off), 30 s sample ablation, and 40 s washout time. Helium (He) as the carrier gas. Isotopes analyzed: 34S, 55Mn, 57Fe, 59Co, 60Ni, 65Cu, 66Zn, 69Ga, 72Ge, 75As, 77Se, 107Ag, 111Cd, 115In, 118Sn, 121Sb, 197Au, 202Hg, 205Tl, 208Pb, and 209Bi. | MUL-Zn S-1 (Onuk et al., 2016) for sphalerite, MASS-1 (Wilson et al., 2002) for galena, and UQAC-Fe S (Savard et al., 2018) for pyrite and chalcopyrite. Natural minerals and metals were used as reference standards for EPMA. | 0 |  |  |  | 30 | [15 empty] | 2167 | [5 empty] | 54 | [5 empty] | 0 | [9 empty] | 73287 | [9 empty] | 0 | [17 empty] | 16796 | [9 empty] | 23 | [21 empty] | 340350 | [39 empty] | 560789 |  |  |  |  | 2021 | Tiu, G. et al. (2021), Ore mineralogy and sulfide mineral chemistry of the metamorphosed Lappberget Zn–Pb–Ag–(Cu–Au) deposit, Garpenberg, Sweden, Ore Geology Reviews, 135, 104223 |  | SWE | Bergslagen mining district
| Lappberget | Garpenberg mine | Seafloor hydrothermal | Volcanic-hosted massive sulfide (VMS) | Subseafloor volcanogenic carbonate replacement (SVALS)-type | Zn, Pb, Ag | Cu, Au | Zn, Pb, Ag, Cu, Au | Tiu et al., 2021 |  | GARPN2918-16 | GARPN2918-16 | underground mine |  |  |  |  | ore material | polished section | drill core | mineral separate | [5 empty] | mineralisation |  |  |  | sphalerite | [6 empty] | pyrrhotite, arsenopyrite, gudmundite, electrum, tetrahedrite | twenty-five thin sections | EMPA, LA-ICPMS | CAMECA SX100 electron microprobe equipped with five wavelength-dispersion spectrometers (TAP, LLIF, PET, and LPET) and one EDS detector | Geological Survey of Finland | EPMA: accelerating voltage of 20 kV with a probe current and beam diameter of 40 nA and 1 µm, respectively. LA-ICP-MS: spot size of 50 μm, a laser repetition rate of 5 Hz, and a laser fluence of ~ 2.5 J/cm2. A total spot acquisition time of 85 s was used, including 15 s background measurement (laser off), 30 s sample ablation, and 40 s washout time. Helium (He) as the carrier gas. Isotopes analyzed: 34S, 55Mn, 57Fe, 59Co, 60Ni, 65Cu, 66Zn, 69Ga, 72Ge, 75As, 77Se, 107Ag, 111Cd, 115In, 118Sn, 121Sb, 197Au, 202Hg, 205Tl, 208Pb, and 209Bi. | MUL-Zn S-1 (Onuk et al., 2016) for sphalerite, MASS-1 (Wilson et al., 2002) for galena, and UQAC-Fe S (Savard et al., 2018) for pyrite and chalcopyrite. Natural minerals and metals were used as reference standards for EPMA. | 0 |  |  |  | 0 | [15 empty] | 2264 | [5 empty] | 0 | [5 empty] | 143 | [9 empty] | 72409 | [9 empty] | 122 | [17 empty] | 17040 | [9 empty] | 0 | [21 empty] | 340285 | [39 empty] | 559673 |  |  |  |  | 2021 | Tiu, G. et al. (2021), Ore mineralogy and sulfide mineral chemistry of the metamorphosed Lappberget Zn–Pb–Ag–(Cu–Au) deposit, Garpenberg, Sweden, Ore Geology Reviews, 135, 104223 |  | SWE | Bergslagen mining district
| Lappberget | Garpenberg mine | Seafloor hydrothermal | Volcanic-hosted massive sulfide (VMS) | Subseafloor volcanogenic carbonate replacement (SVALS)-type | Zn, Pb, Ag | Cu, Au | Zn, Pb, Ag, Cu, Au | Tiu et al., 2021 |  | GARPN2918-17 | GARPN2918-17 | underground mine |  |  |  |  | ore material | polished section | drill core | mineral separate | [5 empty] | mineralisation |  |  |  | sphalerite | [6 empty] | pyrrhotite, arsenopyrite, gudmundite, electrum, tetrahedrite | twenty-five thin sections | EMPA, LA-ICPMS | CAMECA SX100 electron microprobe equipped with five wavelength-dispersion spectrometers (TAP, LLIF, PET, and LPET) and one EDS detector | Geological Survey of Finland | EPMA: accelerating voltage of 20 kV with a probe current and beam diameter of 40 nA and 1 µm, respectively. LA-ICP-MS: spot size of 50 μm, a laser repetition rate of 5 Hz, and a laser fluence of ~ 2.5 J/cm2. A total spot acquisition time of 85 s was used, including 15 s background measurement (laser off), 30 s sample ablation, and 40 s washout time. Helium (He) as the carrier gas. Isotopes analyzed: 34S, 55Mn, 57Fe, 59Co, 60Ni, 65Cu, 66Zn, 69Ga, 72Ge, 75As, 77Se, 107Ag, 111Cd, 115In, 118Sn, 121Sb, 197Au, 202Hg, 205Tl, 208Pb, and 209Bi. | MUL-Zn S-1 (Onuk et al., 2016) for sphalerite, MASS-1 (Wilson et al., 2002) for galena, and UQAC-Fe S (Savard et al., 2018) for pyrite and chalcopyrite. Natural minerals and metals were used as reference standards for EPMA. | 19 |  |  |  | 0 | [15 empty] | 2252 | [5 empty] | 0 | [5 empty] | 0 | [9 empty] | 72750 | [9 empty] | 0 | [17 empty] | 16914 | [9 empty] | 80 | [21 empty] | 339836 | [39 empty] | 560515 |  |  |  |  | 2021 | Tiu, G. et al. (2021), Ore mineralogy and sulfide mineral chemistry of the metamorphosed Lappberget Zn–Pb–Ag–(Cu–Au) deposit, Garpenberg, Sweden, Ore Geology Reviews, 135, 104223 |  | SWE | Bergslagen mining district
| Lappberget | Garpenberg mine | Seafloor hydrothermal | Volcanic-hosted massive sulfide (VMS) | Subseafloor volcanogenic carbonate replacement (SVALS)-type | Zn, Pb, Ag | Cu, Au | Zn, Pb, Ag, Cu, Au | Tiu et al., 2021 |  | GARPN2918-18 | GARPN2918-18 | underground mine |  |  |  |  | ore material | polished section | drill core | mineral separate | [5 empty] | mineralisation |  |  |  | arsenopyrite | [6 empty] | pyrrhotite, arsenopyrite, gudmundite, electrum, tetrahedrite | twenty-five thin sections | EMPA, LA-ICPMS | CAMECA SX100 electron microprobe equipped with five wavelength-dispersion spectrometers (TAP, LLIF, PET, and LPET) and one EDS detector | Geological Survey of Finland | EPMA: accelerating voltage of 20 kV with a probe current and beam diameter of 40 nA and 1 µm, respectively. LA-ICP-MS: spot size of 50 μm, a laser repetition rate of 5 Hz, and a laser fluence of ~ 2.5 J/cm2. A total spot acquisition time of 85 s was used, including 15 s background measurement (laser off), 30 s sample ablation, and 40 s washout time. Helium (He) as the carrier gas. Isotopes analyzed: 34S, 55Mn, 57Fe, 59Co, 60Ni, 65Cu, 66Zn, 69Ga, 72Ge, 75As, 77Se, 107Ag, 111Cd, 115In, 118Sn, 121Sb, 197Au, 202Hg, 205Tl, 208Pb, and 209Bi. | MUL-Zn S-1 (Onuk et al., 2016) for sphalerite, MASS-1 (Wilson et al., 2002) for galena, and UQAC-Fe S (Savard et al., 2018) for pyrite and chalcopyrite. Natural minerals and metals were used as reference standards for EPMA. | 0 |  |  |  | 436610 | [9 empty] | 87 | [5 empty] | 33 | [5 empty] | 344 | [5 empty] | 0 | [9 empty] | 359123 | [27 empty] | 0 | [9 empty] | 90 | [21 empty] | 206073 |  | 5172 |  |  |  | 0 | [5 empty] | 0 | [7 empty] | 240 | [19 empty] | 1718 |  |  |  |  | 2021 | Tiu, G. et al. (2021), Ore mineralogy and sulfide mineral chemistry of the metamorphosed Lappberget Zn–Pb–Ag–(Cu–Au) deposit, Garpenberg, Sweden, Ore Geology Reviews, 135, 104223 |  | SWE | Bergslagen mining district
| Lappberget | Garpenberg mine | Seafloor hydrothermal | Volcanic-hosted massive sulfide (VMS) | Subseafloor volcanogenic carbonate replacement (SVALS)-type | Zn, Pb, Ag | Cu, Au | Zn, Pb, Ag, Cu, Au | Tiu et al., 2021 |  | GARPN2918-19 | GARPN2918-19 | underground mine |  |  |  |  | ore material | polished section | drill core | mineral separate | [5 empty] | mineralisation |  |  |  | arsenopyrite | [6 empty] | pyrrhotite, arsenopyrite, gudmundite, electrum, tetrahedrite | twenty-five thin sections | EMPA, LA-ICPMS | CAMECA SX100 electron microprobe equipped with five wavelength-dispersion spectrometers (TAP, LLIF, PET, and LPET) and one EDS detector | Geological Survey of Finland | EPMA: accelerating voltage of 20 kV with a probe current and beam diameter of 40 nA and 1 µm, respectively. LA-ICP-MS: spot size of 50 μm, a laser repetition rate of 5 Hz, and a laser fluence of ~ 2.5 J/cm2. A total spot acquisition time of 85 s was used, including 15 s background measurement (laser off), 30 s sample ablation, and 40 s washout time. Helium (He) as the carrier gas. Isotopes analyzed: 34S, 55Mn, 57Fe, 59Co, 60Ni, 65Cu, 66Zn, 69Ga, 72Ge, 75As, 77Se, 107Ag, 111Cd, 115In, 118Sn, 121Sb, 197Au, 202Hg, 205Tl, 208Pb, and 209Bi. | MUL-Zn S-1 (Onuk et al., 2016) for sphalerite, MASS-1 (Wilson et al., 2002) for galena, and UQAC-Fe S (Savard et al., 2018) for pyrite and chalcopyrite. Natural minerals and metals were used as reference standards for EPMA. | 0 |  |  |  | 435252 | [9 empty] | 0 | [5 empty] | 148 | [5 empty] | 477 | [5 empty] | 81 | [9 empty] | 358027 | [27 empty] | 41 | [9 empty] | 184 | [21 empty] | 206346 |  | 5499 |  |  |  | 0 | [5 empty] | 146 | [7 empty] | 40 | [19 empty] | 1559 |  |  |  |  | 2021 | Tiu, G. et al. (2021), Ore mineralogy and sulfide mineral chemistry of the metamorphosed Lappberget Zn–Pb–Ag–(Cu–Au) deposit, Garpenberg, Sweden, Ore Geology Reviews, 135, 104223 |  | SWE | Bergslagen mining district
| Lappberget | Garpenberg mine | Seafloor hydrothermal | Volcanic-hosted massive sulfide (VMS) | Subseafloor volcanogenic carbonate replacement (SVALS)-type | Zn, Pb, Ag | Cu, Au | Zn, Pb, Ag, Cu, Au | Tiu et al., 2021 |  | GARPN2918-20 | GARPN2918-20 | underground mine |  |  |  |  | ore material | polished section | drill core | mineral separate | [5 empty] | mineralisation |  |  |  | arsenopyrite | [6 empty] | pyrrhotite, arsenopyrite, gudmundite, electrum, tetrahedrite | twenty-five thin sections | EMPA, LA-ICPMS | CAMECA SX100 electron microprobe equipped with five wavelength-dispersion spectrometers (TAP, LLIF, PET, and LPET) and one EDS detector | Geological Survey of Finland | EPMA: accelerating voltage of 20 kV with a probe current and beam diameter of 40 nA and 1 µm, respectively. LA-ICP-MS: spot size of 50 μm, a laser repetition rate of 5 Hz, and a laser fluence of ~ 2.5 J/cm2. A total spot acquisition time of 85 s was used, including 15 s background measurement (laser off), 30 s sample ablation, and 40 s washout time. Helium (He) as the carrier gas. Isotopes analyzed: 34S, 55Mn, 57Fe, 59Co, 60Ni, 65Cu, 66Zn, 69Ga, 72Ge, 75As, 77Se, 107Ag, 111Cd, 115In, 118Sn, 121Sb, 197Au, 202Hg, 205Tl, 208Pb, and 209Bi. | MUL-Zn S-1 (Onuk et al., 2016) for sphalerite, MASS-1 (Wilson et al., 2002) for galena, and UQAC-Fe S (Savard et al., 2018) for pyrite and chalcopyrite. Natural minerals and metals were used as reference standards for EPMA. | 0 |  |  |  | 436824 | [9 empty] | 0 | [5 empty] | 275 | [5 empty] | 425 | [5 empty] | 201 | [9 empty] | 357016 | [27 empty] | 220 | [9 empty] | 154 | [21 empty] | 207289 |  | 5585 |  |  |  | 0 | [5 empty] | 124 | [7 empty] | 0 | [19 empty] | 1752 |  |  |  |  | 2021 | Tiu, G. et al. (2021), Ore mineralogy and sulfide mineral chemistry of the metamorphosed Lappberget Zn–Pb–Ag–(Cu–Au) deposit, Garpenberg, Sweden, Ore Geology Reviews, 135, 104223 |  | SWE | Bergslagen mining district
| Lappberget | Garpenberg mine | Seafloor hydrothermal | Volcanic-hosted massive sulfide (VMS) | Subseafloor volcanogenic carbonate replacement (SVALS)-type | Zn, Pb, Ag | Cu, Au | Zn, Pb, Ag, Cu, Au | Tiu et al., 2021 |  | GARPN3065-1 | GARPN3065-1 | underground mine |  |  |  |  | ore material | polished section | drill core | mineral separate | [5 empty] | mineralisation |  |  |  | jordanite | [6 empty] | pyrrhotite, arsenopyrite, gudmundite, electrum, tetrahedrite | twenty-five thin sections | EMPA, LA-ICPMS | CAMECA SX100 electron microprobe equipped with five wavelength-dispersion spectrometers (TAP, LLIF, PET, and LPET) and one EDS detector | Geological Survey of Finland | EPMA: accelerating voltage of 20 kV with a probe current and beam diameter of 40 nA and 1 µm, respectively. LA-ICP-MS: spot size of 50 μm, a laser repetition rate of 5 Hz, and a laser fluence of ~ 2.5 J/cm2. A total spot acquisition time of 85 s was used, including 15 s background measurement (laser off), 30 s sample ablation, and 40 s washout time. Helium (He) as the carrier gas. Isotopes analyzed: 34S, 55Mn, 57Fe, 59Co, 60Ni, 65Cu, 66Zn, 69Ga, 72Ge, 75As, 77Se, 107Ag, 111Cd, 115In, 118Sn, 121Sb, 197Au, 202Hg, 205Tl, 208Pb, and 209Bi. | MUL-Zn S-1 (Onuk et al., 2016) for sphalerite, MASS-1 (Wilson et al., 2002) for galena, and UQAC-Fe S (Savard et al., 2018) for pyrite and chalcopyrite. Natural minerals and metals were used as reference standards for EPMA. | 0 |  |  |  | 85605 |  | 0 | [7 empty] | 1481 | [17 empty] | 0 | [9 empty] | 57 | [9 empty] | 179 | [17 empty] | 0 | [15 empty] | 695369 | [15 empty] | 177769 |  | 38317 | [37 empty] | 0 |  |  |  |  | 2021 | Tiu, G. et al. (2021), Ore mineralogy and sulfide mineral chemistry of the metamorphosed Lappberget Zn–Pb–Ag–(Cu–Au) deposit, Garpenberg, Sweden, Ore Geology Reviews, 135, 104223 |  | SWE | Bergslagen mining district
| Lappberget | Garpenberg mine | Seafloor hydrothermal | Volcanic-hosted massive sulfide (VMS) | Subseafloor volcanogenic carbonate replacement (SVALS)-type | Zn, Pb, Ag | Cu, Au | Zn, Pb, Ag, Cu, Au | Tiu et al., 2021 |  | GARPN3065-2 | GARPN3065-2 | underground mine |  |  |  |  | ore material | polished section | drill core | mineral separate | [5 empty] | mineralisation |  |  |  | jordanite | [6 empty] | pyrrhotite, arsenopyrite, gudmundite, electrum, tetrahedrite | twenty-five thin sections | EMPA, LA-ICPMS | CAMECA SX100 electron microprobe equipped with five wavelength-dispersion spectrometers (TAP, LLIF, PET, and LPET) and one EDS detector | Geological Survey of Finland | EPMA: accelerating voltage of 20 kV with a probe current and beam diameter of 40 nA and 1 µm, respectively. LA-ICP-MS: spot size of 50 μm, a laser repetition rate of 5 Hz, and a laser fluence of ~ 2.5 J/cm2. A total spot acquisition time of 85 s was used, including 15 s background measurement (laser off), 30 s sample ablation, and 40 s washout time. Helium (He) as the carrier gas. Isotopes analyzed: 34S, 55Mn, 57Fe, 59Co, 60Ni, 65Cu, 66Zn, 69Ga, 72Ge, 75As, 77Se, 107Ag, 111Cd, 115In, 118Sn, 121Sb, 197Au, 202Hg, 205Tl, 208Pb, and 209Bi. | MUL-Zn S-1 (Onuk et al., 2016) for sphalerite, MASS-1 (Wilson et al., 2002) for galena, and UQAC-Fe S (Savard et al., 2018) for pyrite and chalcopyrite. Natural minerals and metals were used as reference standards for EPMA. | 37 |  |  |  | 85287 |  | 0 | [7 empty] | 204 | [17 empty] | 44 | [9 empty] | 83 | [9 empty] | 553 | [17 empty] | 0 | [15 empty] | 689609 | [15 empty] | 178146 |  | 37993 | [37 empty] | 16 |  |  |  |  | 2021 | Tiu, G. et al. (2021), Ore mineralogy and sulfide mineral chemistry of the metamorphosed Lappberget Zn–Pb–Ag–(Cu–Au) deposit, Garpenberg, Sweden, Ore Geology Reviews, 135, 104223 |  | SWE | Bergslagen mining district
| Lappberget | Garpenberg mine | Seafloor hydrothermal | Volcanic-hosted massive sulfide (VMS) | Subseafloor volcanogenic carbonate replacement (SVALS)-type | Zn, Pb, Ag | Cu, Au | Zn, Pb, Ag, Cu, Au | Tiu et al., 2021 |  | GARPN3065-3 | GARPN3065-3 | underground mine |  |  |  |  | ore material | polished section | drill core | mineral separate | [5 empty] | mineralisation |  |  |  | jordanite | [6 empty] | pyrrhotite, arsenopyrite, gudmundite, electrum, tetrahedrite | twenty-five thin sections | EMPA, LA-ICPMS | CAMECA SX100 electron microprobe equipped with five wavelength-dispersion spectrometers (TAP, LLIF, PET, and LPET) and one EDS detector | Geological Survey of Finland | EPMA: accelerating voltage of 20 kV with a probe current and beam diameter of 40 nA and 1 µm, respectively. LA-ICP-MS: spot size of 50 μm, a laser repetition rate of 5 Hz, and a laser fluence of ~ 2.5 J/cm2. A total spot acquisition time of 85 s was used, including 15 s background measurement (laser off), 30 s sample ablation, and 40 s washout time. Helium (He) as the carrier gas. Isotopes analyzed: 34S, 55Mn, 57Fe, 59Co, 60Ni, 65Cu, 66Zn, 69Ga, 72Ge, 75As, 77Se, 107Ag, 111Cd, 115In, 118Sn, 121Sb, 197Au, 202Hg, 205Tl, 208Pb, and 209Bi. | MUL-Zn S-1 (Onuk et al., 2016) for sphalerite, MASS-1 (Wilson et al., 2002) for galena, and UQAC-Fe S (Savard et al., 2018) for pyrite and chalcopyrite. Natural minerals and metals were used as reference standards for EPMA. | 0 |  |  |  | 82764 |  | 0 | [7 empty] | 284 | [17 empty] | 56 | [9 empty] | 784 | [9 empty] | 0 | [17 empty] | 525 | [15 empty] | 690756 | [15 empty] | 177709 |  | 38931 | [37 empty] | 78 |  |  |  |  | 2021 | Tiu, G. et al. (2021), Ore mineralogy and sulfide mineral chemistry of the metamorphosed Lappberget Zn–Pb–Ag–(Cu–Au) deposit, Garpenberg, Sweden, Ore Geology Reviews, 135, 104223 |  | SWE | Bergslagen mining district
| Lappberget | Garpenberg mine | Seafloor hydrothermal | Volcanic-hosted massive sulfide (VMS) | Subseafloor volcanogenic carbonate replacement (SVALS)-type | Zn, Pb, Ag | Cu, Au | Zn, Pb, Ag, Cu, Au | Tiu et al., 2021 |  | GARPN3065-4 | GARPN3065-4 | underground mine |  |  |  |  | ore material | polished section | drill core | mineral separate | [5 empty] | mineralisation |  |  |  | jordanite | [6 empty] | pyrrhotite, arsenopyrite, gudmundite, electrum, tetrahedrite | twenty-five thin sections | EMPA, LA-ICPMS | CAMECA SX100 electron microprobe equipped with five wavelength-dispersion spectrometers (TAP, LLIF, PET, and LPET) and one EDS detector | Geological Survey of Finland | EPMA: accelerating voltage of 20 kV with a probe current and beam diameter of 40 nA and 1 µm, respectively. LA-ICP-MS: spot size of 50 μm, a laser repetition rate of 5 Hz, and a laser fluence of ~ 2.5 J/cm2. A total spot acquisition time of 85 s was used, including 15 s background measurement (laser off), 30 s sample ablation, and 40 s washout time. Helium (He) as the carrier gas. Isotopes analyzed: 34S, 55Mn, 57Fe, 59Co, 60Ni, 65Cu, 66Zn, 69Ga, 72Ge, 75As, 77Se, 107Ag, 111Cd, 115In, 118Sn, 121Sb, 197Au, 202Hg, 205Tl, 208Pb, and 209Bi. | MUL-Zn S-1 (Onuk et al., 2016) for sphalerite, MASS-1 (Wilson et al., 2002) for galena, and UQAC-Fe S (Savard et al., 2018) for pyrite and chalcopyrite. Natural minerals and metals were used as reference standards for EPMA. | 0 |  |  |  | 81824 |  | 0 | [7 empty] | 0 | [17 empty] | 37 | [9 empty] | 836 | [9 empty] | 0 | [17 empty] | 319 | [15 empty] | 690131 | [15 empty] | 177274 |  | 38784 | [37 empty] | 71 |  |  |  |  | 2021 | Tiu, G. et al. (2021), Ore mineralogy and sulfide mineral chemistry of the metamorphosed Lappberget Zn–Pb–Ag–(Cu–Au) deposit, Garpenberg, Sweden, Ore Geology Reviews, 135, 104223 |  | SWE | Bergslagen mining district
| Lappberget | Garpenberg mine | Seafloor hydrothermal | Volcanic-hosted massive sulfide (VMS) | Subseafloor volcanogenic carbonate replacement (SVALS)-type | Zn, Pb, Ag | Cu, Au | Zn, Pb, Ag, Cu, Au | Tiu et al., 2021 |  | GARPN3065-5 | GARPN3065-5 | underground mine |  |  |  |  | ore material | polished section | drill core | mineral separate | [5 empty] | mineralisation |  |  |  | pyrite | [6 empty] | pyrrhotite, arsenopyrite, gudmundite, electrum, tetrahedrite | twenty-five thin sections | EMPA, LA-ICPMS | CAMECA SX100 electron microprobe equipped with five wavelength-dispersion spectrometers (TAP, LLIF, PET, and LPET) and one EDS detector | Geological Survey of Finland | EPMA: accelerating voltage of 20 kV with a probe current and beam diameter of 40 nA and 1 µm, respectively. LA-ICP-MS: spot size of 50 μm, a laser repetition rate of 5 Hz, and a laser fluence of ~ 2.5 J/cm2. A total spot acquisition time of 85 s was used, including 15 s background measurement (laser off), 30 s sample ablation, and 40 s washout time. Helium (He) as the carrier gas. Isotopes analyzed: 34S, 55Mn, 57Fe, 59Co, 60Ni, 65Cu, 66Zn, 69Ga, 72Ge, 75As, 77Se, 107Ag, 111Cd, 115In, 118Sn, 121Sb, 197Au, 202Hg, 205Tl, 208Pb, and 209Bi. | MUL-Zn S-1 (Onuk et al., 2016) for sphalerite, MASS-1 (Wilson et al., 2002) for galena, and UQAC-Fe S (Savard et al., 2018) for pyrite and chalcopyrite. Natural minerals and metals were used as reference standards for EPMA. | 93.06 |  |  |  | 4.95 | [9 empty] | 0 | [5 empty] | 0 | [5 empty] | 0 | [5 empty] | 0 | [9 empty] | 478613.52 | [27 empty] | 0 | [9 empty] | 67.32 | [21 empty] | 522419.04 |  | 54.45 |  |  |  | 55.44 | [5 empty] | 52.47 | [7 empty] | 75.24 | [19 empty] | 14.85 |  |  |  |  | 2021 | Tiu, G. et al. (2021), Ore mineralogy and sulfide mineral chemistry of the metamorphosed Lappberget Zn–Pb–Ag–(Cu–Au) deposit, Garpenberg, Sweden, Ore Geology Reviews, 135, 104223 |  | SWE | Bergslagen mining district
| Lappberget | Garpenberg mine | Seafloor hydrothermal | Volcanic-hosted massive sulfide (VMS) | Subseafloor volcanogenic carbonate replacement (SVALS)-type | Zn, Pb, Ag | Cu, Au | Zn, Pb, Ag, Cu, Au | Tiu et al., 2021 |  | GARPN3065-6 | GARPN3065-6 | underground mine |  |  |  |  | ore material | polished section | drill core | mineral separate | [5 empty] | mineralisation |  |  |  | pyrite | [6 empty] | pyrrhotite, arsenopyrite, gudmundite, electrum, tetrahedrite | twenty-five thin sections | EMPA, LA-ICPMS | CAMECA SX100 electron microprobe equipped with five wavelength-dispersion spectrometers (TAP, LLIF, PET, and LPET) and one EDS detector | Geological Survey of Finland | EPMA: accelerating voltage of 20 kV with a probe current and beam diameter of 40 nA and 1 µm, respectively. LA-ICP-MS: spot size of 50 μm, a laser repetition rate of 5 Hz, and a laser fluence of ~ 2.5 J/cm2. A total spot acquisition time of 85 s was used, including 15 s background measurement (laser off), 30 s sample ablation, and 40 s washout time. Helium (He) as the carrier gas. Isotopes analyzed: 34S, 55Mn, 57Fe, 59Co, 60Ni, 65Cu, 66Zn, 69Ga, 72Ge, 75As, 77Se, 107Ag, 111Cd, 115In, 118Sn, 121Sb, 197Au, 202Hg, 205Tl, 208Pb, and 209Bi. | MUL-Zn S-1 (Onuk et al., 2016) for sphalerite, MASS-1 (Wilson et al., 2002) for galena, and UQAC-Fe S (Savard et al., 2018) for pyrite and chalcopyrite. Natural minerals and metals were used as reference standards for EPMA. | 0 |  |  |  | 0 | [9 empty] | 0 | [5 empty] | 0 | [5 empty] | 0 | [5 empty] | 0 | [9 empty] | 478988.73 | [27 empty] | 0 | [9 empty] | 30.69 | [21 empty] | 520945.92 |  | 12.87 |  |  |  | 0 | [5 empty] | 0 | [7 empty] | 152.46 | [19 empty] | 0 |  |  |  |  | 2021 | Tiu, G. et al. (2021), Ore mineralogy and sulfide mineral chemistry of the metamorphosed Lappberget Zn–Pb–Ag–(Cu–Au) deposit, Garpenberg, Sweden, Ore Geology Reviews, 135, 104223 |  | SWE | Bergslagen mining district
| Lappberget | Garpenberg mine | Seafloor hydrothermal | Volcanic-hosted massive sulfide (VMS) | Subseafloor volcanogenic carbonate replacement (SVALS)-type | Zn, Pb, Ag | Cu, Au | Zn, Pb, Ag, Cu, Au | Tiu et al., 2021 |  | GARPN3065-7 | GARPN3065-7 | underground mine |  |  |  |  | ore material | polished section | drill core | mineral separate | [5 empty] | mineralisation |  |  |  | chalcopyrite | [6 empty] | pyrrhotite, arsenopyrite, gudmundite, electrum, tetrahedrite | twenty-five thin sections | EMPA, LA-ICPMS | CAMECA SX100 electron microprobe equipped with five wavelength-dispersion spectrometers (TAP, LLIF, PET, and LPET) and one EDS detector | Geological Survey of Finland | EPMA: accelerating voltage of 20 kV with a probe current and beam diameter of 40 nA and 1 µm, respectively. LA-ICP-MS: spot size of 50 μm, a laser repetition rate of 5 Hz, and a laser fluence of ~ 2.5 J/cm2. A total spot acquisition time of 85 s was used, including 15 s background measurement (laser off), 30 s sample ablation, and 40 s washout time. Helium (He) as the carrier gas. Isotopes analyzed: 34S, 55Mn, 57Fe, 59Co, 60Ni, 65Cu, 66Zn, 69Ga, 72Ge, 75As, 77Se, 107Ag, 111Cd, 115In, 118Sn, 121Sb, 197Au, 202Hg, 205Tl, 208Pb, and 209Bi. | MUL-Zn S-1 (Onuk et al., 2016) for sphalerite, MASS-1 (Wilson et al., 2002) for galena, and UQAC-Fe S (Savard et al., 2018) for pyrite and chalcopyrite. Natural minerals and metals were used as reference standards for EPMA. | 5893 |  |  |  | 758 | [9 empty] | 0 | [5 empty] | 69 | [5 empty] | 0 | [5 empty] | 332081 | [9 empty] | 293031 | [27 empty] | 1650 | [9 empty] | 130 | [21 empty] | 339501 |  | 6331 |  |  |  | 0 | [5 empty] | 126 | [7 empty] | 216 | [19 empty] | 533 |  |  |  |  | 2021 | Tiu, G. et al. (2021), Ore mineralogy and sulfide mineral chemistry of the metamorphosed Lappberget Zn–Pb–Ag–(Cu–Au) deposit, Garpenberg, Sweden, Ore Geology Reviews, 135, 104223 |  | SWE | Bergslagen mining district
| Lappberget | Garpenberg mine | Seafloor hydrothermal | Volcanic-hosted massive sulfide (VMS) | Subseafloor volcanogenic carbonate replacement (SVALS)-type | Zn, Pb, Ag | Cu, Au | Zn, Pb, Ag, Cu, Au | Tiu et al., 2021 |  | GARPN3065-8 | GARPN3065-8 | underground mine |  |  |  |  | ore material | polished section | drill core | mineral separate | [5 empty] | mineralisation |  |  |  | sphalerite | [6 empty] | pyrrhotite, arsenopyrite, gudmundite, electrum, tetrahedrite | twenty-five thin sections | EMPA, LA-ICPMS | CAMECA SX100 electron microprobe equipped with five wavelength-dispersion spectrometers (TAP, LLIF, PET, and LPET) and one EDS detector | Geological Survey of Finland | EPMA: accelerating voltage of 20 kV with a probe current and beam diameter of 40 nA and 1 µm, respectively. LA-ICP-MS: spot size of 50 μm, a laser repetition rate of 5 Hz, and a laser fluence of ~ 2.5 J/cm2. A total spot acquisition time of 85 s was used, including 15 s background measurement (laser off), 30 s sample ablation, and 40 s washout time. Helium (He) as the carrier gas. Isotopes analyzed: 34S, 55Mn, 57Fe, 59Co, 60Ni, 65Cu, 66Zn, 69Ga, 72Ge, 75As, 77Se, 107Ag, 111Cd, 115In, 118Sn, 121Sb, 197Au, 202Hg, 205Tl, 208Pb, and 209Bi. | MUL-Zn S-1 (Onuk et al., 2016) for sphalerite, MASS-1 (Wilson et al., 2002) for galena, and UQAC-Fe S (Savard et al., 2018) for pyrite and chalcopyrite. Natural minerals and metals were used as reference standards for EPMA. | 16 |  |  |  | 0 | [15 empty] | 1847 | [5 empty] | 47 | [5 empty] | 11 | [9 empty] | 18459 | [9 empty] | 0 | [17 empty] | 9176 | [9 empty] | 41 | [21 empty] | 336988 | [39 empty] | 632898 |  |  |  |  | 2021 | Tiu, G. et al. (2021), Ore mineralogy and sulfide mineral chemistry of the metamorphosed Lappberget Zn–Pb–Ag–(Cu–Au) deposit, Garpenberg, Sweden, Ore Geology Reviews, 135, 104223 |  | SWE | Bergslagen mining district
| Lappberget | Garpenberg mine | Seafloor hydrothermal | Volcanic-hosted massive sulfide (VMS) | Subseafloor volcanogenic carbonate replacement (SVALS)-type | Zn, Pb, Ag | Cu, Au | Zn, Pb, Ag, Cu, Au | Tiu et al., 2021 |  | GARPN3065-9 | GARPN3065-9 | underground mine |  |  |  |  | ore material | polished section | drill core | mineral separate | [5 empty] | mineralisation |  |  |  | sphalerite | [6 empty] | pyrrhotite, arsenopyrite, gudmundite, electrum, tetrahedrite | twenty-five thin sections | EMPA, LA-ICPMS | CAMECA SX100 electron microprobe equipped with five wavelength-dispersion spectrometers (TAP, LLIF, PET, and LPET) and one EDS detector | Geological Survey of Finland | EPMA: accelerating voltage of 20 kV with a probe current and beam diameter of 40 nA and 1 µm, respectively. LA-ICP-MS: spot size of 50 μm, a laser repetition rate of 5 Hz, and a laser fluence of ~ 2.5 J/cm2. A total spot acquisition time of 85 s was used, including 15 s background measurement (laser off), 30 s sample ablation, and 40 s washout time. Helium (He) as the carrier gas. Isotopes analyzed: 34S, 55Mn, 57Fe, 59Co, 60Ni, 65Cu, 66Zn, 69Ga, 72Ge, 75As, 77Se, 107Ag, 111Cd, 115In, 118Sn, 121Sb, 197Au, 202Hg, 205Tl, 208Pb, and 209Bi. | MUL-Zn S-1 (Onuk et al., 2016) for sphalerite, MASS-1 (Wilson et al., 2002) for galena, and UQAC-Fe S (Savard et al., 2018) for pyrite and chalcopyrite. Natural minerals and metals were used as reference standards for EPMA. | 0 |  |  |  | 0 | [15 empty] | 2043 | [5 empty] | 31 | [5 empty] | 0 | [9 empty] | 18408 | [9 empty] | 0 | [17 empty] | 9258 | [9 empty] | 0 | [21 empty] | 335868 | [39 empty] | 630618 |  |  |  |  | 2021 | Tiu, G. et al. (2021), Ore mineralogy and sulfide mineral chemistry of the metamorphosed Lappberget Zn–Pb–Ag–(Cu–Au) deposit, Garpenberg, Sweden, Ore Geology Reviews, 135, 104223 |  | SWE | Bergslagen mining district
| Lappberget | Garpenberg mine | Seafloor hydrothermal | Volcanic-hosted massive sulfide (VMS) | Subseafloor volcanogenic carbonate replacement (SVALS)-type | Zn, Pb, Ag | Cu, Au | Zn, Pb, Ag, Cu, Au | Tiu et al., 2021 |  | GARPN3065-10 | GARPN3065-10 | underground mine |  |  |  |  | ore material | polished section | drill core | mineral separate | [5 empty] | mineralisation |  |  |  | sphalerite | [6 empty] | pyrrhotite, arsenopyrite, gudmundite, electrum, tetrahedrite | twenty-five thin sections | EMPA, LA-ICPMS | CAMECA SX100 electron microprobe equipped with five wavelength-dispersion spectrometers (TAP, LLIF, PET, and LPET) and one EDS detector | Geological Survey of Finland | EPMA: accelerating voltage of 20 kV with a probe current and beam diameter of 40 nA and 1 µm, respectively. LA-ICP-MS: spot size of 50 μm, a laser repetition rate of 5 Hz, and a laser fluence of ~ 2.5 J/cm2. A total spot acquisition time of 85 s was used, including 15 s background measurement (laser off), 30 s sample ablation, and 40 s washout time. Helium (He) as the carrier gas. Isotopes analyzed: 34S, 55Mn, 57Fe, 59Co, 60Ni, 65Cu, 66Zn, 69Ga, 72Ge, 75As, 77Se, 107Ag, 111Cd, 115In, 118Sn, 121Sb, 197Au, 202Hg, 205Tl, 208Pb, and 209Bi. | MUL-Zn S-1 (Onuk et al., 2016) for sphalerite, MASS-1 (Wilson et al., 2002) for galena, and UQAC-Fe S (Savard et al., 2018) for pyrite and chalcopyrite. Natural minerals and metals were used as reference standards for EPMA. | 13 |  |  |  | 215 | [15 empty] | 2132 | [5 empty] | 0 | [5 empty] | 0 | [9 empty] | 17220 | [9 empty] | 0 | [17 empty] | 9245 | [9 empty] | 0 | [21 empty] | 335694 | [39 empty] | 632339 |  |  |  |  | 2021 | Tiu, G. et al. (2021), Ore mineralogy and sulfide mineral chemistry of the metamorphosed Lappberget Zn–Pb–Ag–(Cu–Au) deposit, Garpenberg, Sweden, Ore Geology Reviews, 135, 104223 |  | SWE | Bergslagen mining district
| Lappberget | Garpenberg mine | Seafloor hydrothermal | Volcanic-hosted massive sulfide (VMS) | Subseafloor volcanogenic carbonate replacement (SVALS)-type | Zn, Pb, Ag | Cu, Au | Zn, Pb, Ag, Cu, Au | Tiu et al., 2021 |  | GARPN3065-11 | GARPN3065-11 | underground mine |  |  |  |  | ore material | polished section | drill core | mineral separate | [5 empty] | mineralisation |  |  |  | sphalerite | [6 empty] | pyrrhotite, arsenopyrite, gudmundite, electrum, tetrahedrite | twenty-five thin sections | EMPA, LA-ICPMS | CAMECA SX100 electron microprobe equipped with five wavelength-dispersion spectrometers (TAP, LLIF, PET, and LPET) and one EDS detector | Geological Survey of Finland | EPMA: accelerating voltage of 20 kV with a probe current and beam diameter of 40 nA and 1 µm, respectively. LA-ICP-MS: spot size of 50 μm, a laser repetition rate of 5 Hz, and a laser fluence of ~ 2.5 J/cm2. A total spot acquisition time of 85 s was used, including 15 s background measurement (laser off), 30 s sample ablation, and 40 s washout time. Helium (He) as the carrier gas. Isotopes analyzed: 34S, 55Mn, 57Fe, 59Co, 60Ni, 65Cu, 66Zn, 69Ga, 72Ge, 75As, 77Se, 107Ag, 111Cd, 115In, 118Sn, 121Sb, 197Au, 202Hg, 205Tl, 208Pb, and 209Bi. | MUL-Zn S-1 (Onuk et al., 2016) for sphalerite, MASS-1 (Wilson et al., 2002) for galena, and UQAC-Fe S (Savard et al., 2018) for pyrite and chalcopyrite. Natural minerals and metals were used as reference standards for EPMA. | 30 |  |  |  | 86 | [15 empty] | 2099 | [5 empty] | 3 | [5 empty] | 0 | [9 empty] | 16808 | [9 empty] | 0 | [17 empty] | 9282 | [9 empty] | 0 | [21 empty] | 334950 | [39 empty] | 630520 |  |  |  |  | 2021 | Tiu, G. et al. (2021), Ore mineralogy and sulfide mineral chemistry of the metamorphosed Lappberget Zn–Pb–Ag–(Cu–Au) deposit, Garpenberg, Sweden, Ore Geology Reviews, 135, 104223 |  | SWE | Bergslagen mining district
| Lappberget | Garpenberg mine | Seafloor hydrothermal | Volcanic-hosted massive sulfide (VMS) | Subseafloor volcanogenic carbonate replacement (SVALS)-type | Zn, Pb, Ag | Cu, Au | Zn, Pb, Ag, Cu, Au | Tiu et al., 2021 |  | GARPN3065-12 | GARPN3065-12 | underground mine |  |  |  |  | ore material | polished section | drill core | mineral separate | [5 empty] | mineralisation |  |  |  | sphalerite | [6 empty] | pyrrhotite, arsenopyrite, gudmundite, electrum, tetrahedrite | twenty-five thin sections | EMPA, LA-ICPMS | CAMECA SX100 electron microprobe equipped with five wavelength-dispersion spectrometers (TAP, LLIF, PET, and LPET) and one EDS detector | Geological Survey of Finland | EPMA: accelerating voltage of 20 kV with a probe current and beam diameter of 40 nA and 1 µm, respectively. LA-ICP-MS: spot size of 50 μm, a laser repetition rate of 5 Hz, and a laser fluence of ~ 2.5 J/cm2. A total spot acquisition time of 85 s was used, including 15 s background measurement (laser off), 30 s sample ablation, and 40 s washout time. Helium (He) as the carrier gas. Isotopes analyzed: 34S, 55Mn, 57Fe, 59Co, 60Ni, 65Cu, 66Zn, 69Ga, 72Ge, 75As, 77Se, 107Ag, 111Cd, 115In, 118Sn, 121Sb, 197Au, 202Hg, 205Tl, 208Pb, and 209Bi. | MUL-Zn S-1 (Onuk et al., 2016) for sphalerite, MASS-1 (Wilson et al., 2002) for galena, and UQAC-Fe S (Savard et al., 2018) for pyrite and chalcopyrite. Natural minerals and metals were used as reference standards for EPMA. | 89 |  |  |  | 161 | [15 empty] | 2181 | [5 empty] | 0 | [5 empty] | 5 | [9 empty] | 17302 | [9 empty] | 84 | [17 empty] | 9015 | [9 empty] | 56 | [21 empty] | 337350 | [39 empty] | 632492 |  |  |  |  | 2021 | Tiu, G. et al. (2021), Ore mineralogy and sulfide mineral chemistry of the metamorphosed Lappberget Zn–Pb–Ag–(Cu–Au) deposit, Garpenberg, Sweden, Ore Geology Reviews, 135, 104223 |  | SWE | Bergslagen mining district
| Lappberget | Garpenberg mine | Seafloor hydrothermal | Volcanic-hosted massive sulfide (VMS) | Subseafloor volcanogenic carbonate replacement (SVALS)-type | Zn, Pb, Ag | Cu, Au | Zn, Pb, Ag, Cu, Au | Tiu et al., 2021 |  | GARPN3065-13 | GARPN3065-13 | underground mine |  |  |  |  | ore material | polished section | drill core | mineral separate | [5 empty] | mineralisation |  |  |  | sphalerite | [6 empty] | pyrrhotite, arsenopyrite, gudmundite, electrum, tetrahedrite | twenty-five thin sections | EMPA, LA-ICPMS | CAMECA SX100 electron microprobe equipped with five wavelength-dispersion spectrometers (TAP, LLIF, PET, and LPET) and one EDS detector | Geological Survey of Finland | EPMA: accelerating voltage of 20 kV with a probe current and beam diameter of 40 nA and 1 µm, respectively. LA-ICP-MS: spot size of 50 μm, a laser repetition rate of 5 Hz, and a laser fluence of ~ 2.5 J/cm2. A total spot acquisition time of 85 s was used, including 15 s background measurement (laser off), 30 s sample ablation, and 40 s washout time. Helium (He) as the carrier gas. Isotopes analyzed: 34S, 55Mn, 57Fe, 59Co, 60Ni, 65Cu, 66Zn, 69Ga, 72Ge, 75As, 77Se, 107Ag, 111Cd, 115In, 118Sn, 121Sb, 197Au, 202Hg, 205Tl, 208Pb, and 209Bi. | MUL-Zn S-1 (Onuk et al., 2016) for sphalerite, MASS-1 (Wilson et al., 2002) for galena, and UQAC-Fe S (Savard et al., 2018) for pyrite and chalcopyrite. Natural minerals and metals were used as reference standards for EPMA. | 0 |  |  |  | 191 | [15 empty] | 2045 | [5 empty] | 0 | [5 empty] | 22 | [9 empty] | 17481 | [9 empty] | 173 | [17 empty] | 9248 | [9 empty] | 118 | [21 empty] | 337403 | [39 empty] | 634537 |  |  |  |  | 2021 | Tiu, G. et al. (2021), Ore mineralogy and sulfide mineral chemistry of the metamorphosed Lappberget Zn–Pb–Ag–(Cu–Au) deposit, Garpenberg, Sweden, Ore Geology Reviews, 135, 104223 |  | SWE | Bergslagen mining district
| Lappberget | Garpenberg mine | Seafloor hydrothermal | Volcanic-hosted massive sulfide (VMS) | Subseafloor volcanogenic carbonate replacement (SVALS)-type | Zn, Pb, Ag | Cu, Au | Zn, Pb, Ag, Cu, Au | Tiu et al., 2021 |  | GARPN3065-14 | GARPN3065-14 | underground mine |  |  |  |  | ore material | polished section | drill core | mineral separate | [5 empty] | mineralisation |  |  |  | arsenopyrite | [6 empty] | pyrrhotite, arsenopyrite, gudmundite, electrum, tetrahedrite | twenty-five thin sections | EMPA, LA-ICPMS | CAMECA SX100 electron microprobe equipped with five wavelength-dispersion spectrometers (TAP, LLIF, PET, and LPET) and one EDS detector | Geological Survey of Finland | EPMA: accelerating voltage of 20 kV with a probe current and beam diameter of 40 nA and 1 µm, respectively. LA-ICP-MS: spot size of 50 μm, a laser repetition rate of 5 Hz, and a laser fluence of ~ 2.5 J/cm2. A total spot acquisition time of 85 s was used, including 15 s background measurement (laser off), 30 s sample ablation, and 40 s washout time. Helium (He) as the carrier gas. Isotopes analyzed: 34S, 55Mn, 57Fe, 59Co, 60Ni, 65Cu, 66Zn, 69Ga, 72Ge, 75As, 77Se, 107Ag, 111Cd, 115In, 118Sn, 121Sb, 197Au, 202Hg, 205Tl, 208Pb, and 209Bi. | MUL-Zn S-1 (Onuk et al., 2016) for sphalerite, MASS-1 (Wilson et al., 2002) for galena, and UQAC-Fe S (Savard et al., 2018) for pyrite and chalcopyrite. Natural minerals and metals were used as reference standards for EPMA. | 589 |  |  |  | 445600 | [9 empty] | 0 | [5 empty] | 205 | [5 empty] | 449 | [5 empty] | 0 | [9 empty] | 358415 | [27 empty] | 146 | [9 empty] | 152 | [21 empty] | 201531 |  | 0 |  |  |  | 0 | [5 empty] | 0 | [7 empty] | 0 | [19 empty] | 104 |  |  |  |  | 2021 | Tiu, G. et al. (2021), Ore mineralogy and sulfide mineral chemistry of the metamorphosed Lappberget Zn–Pb–Ag–(Cu–Au) deposit, Garpenberg, Sweden, Ore Geology Reviews, 135, 104223 |  | SWE | Bergslagen mining district
| Lappberget | Garpenberg mine | Seafloor hydrothermal | Volcanic-hosted massive sulfide (VMS) | Subseafloor volcanogenic carbonate replacement (SVALS)-type | Zn, Pb, Ag | Cu, Au | Zn, Pb, Ag, Cu, Au | Tiu et al., 2021 |  | GARPN3065-15 | GARPN3065-15 | underground mine |  |  |  |  | ore material | polished section | drill core | mineral separate | [5 empty] | mineralisation |  |  |  | arsenopyrite | [6 empty] | pyrrhotite, arsenopyrite, gudmundite, electrum, tetrahedrite | twenty-five thin sections | EMPA, LA-ICPMS | CAMECA SX100 electron microprobe equipped with five wavelength-dispersion spectrometers (TAP, LLIF, PET, and LPET) and one EDS detector | Geological Survey of Finland | EPMA: accelerating voltage of 20 kV with a probe current and beam diameter of 40 nA and 1 µm, respectively. LA-ICP-MS: spot size of 50 μm, a laser repetition rate of 5 Hz, and a laser fluence of ~ 2.5 J/cm2. A total spot acquisition time of 85 s was used, including 15 s background measurement (laser off), 30 s sample ablation, and 40 s washout time. Helium (He) as the carrier gas. Isotopes analyzed: 34S, 55Mn, 57Fe, 59Co, 60Ni, 65Cu, 66Zn, 69Ga, 72Ge, 75As, 77Se, 107Ag, 111Cd, 115In, 118Sn, 121Sb, 197Au, 202Hg, 205Tl, 208Pb, and 209Bi. | MUL-Zn S-1 (Onuk et al., 2016) for sphalerite, MASS-1 (Wilson et al., 2002) for galena, and UQAC-Fe S (Savard et al., 2018) for pyrite and chalcopyrite. Natural minerals and metals were used as reference standards for EPMA. | 350 |  |  |  | 435442 | [9 empty] | 0 | [5 empty] | 0 | [5 empty] | 531 | [5 empty] | 0 | [9 empty] | 357613 | [27 empty] | 0 | [9 empty] | 133 | [21 empty] | 206800 |  | 0 |  |  |  | 338 | [5 empty] | 0 | [7 empty] | 187 | [19 empty] | 332 |  |  |  |  | 2021 | Tiu, G. et al. (2021), Ore mineralogy and sulfide mineral chemistry of the metamorphosed Lappberget Zn–Pb–Ag–(Cu–Au) deposit, Garpenberg, Sweden, Ore Geology Reviews, 135, 104223 |  | SWE | Bergslagen mining district
| Lappberget | Garpenberg mine | Seafloor hydrothermal | Volcanic-hosted massive sulfide (VMS) | Subseafloor volcanogenic carbonate replacement (SVALS)-type | Zn, Pb, Ag | Cu, Au | Zn, Pb, Ag, Cu, Au | Tiu et al., 2021 |  | GARPN3065-16 | GARPN3065-16 | underground mine |  |  |  |  | ore material | polished section | drill core | mineral separate | [5 empty] | mineralisation |  |  |  | jordanite | [6 empty] | pyrrhotite, arsenopyrite, gudmundite, electrum, tetrahedrite | twenty-five thin sections | EMPA, LA-ICPMS | CAMECA SX100 electron microprobe equipped with five wavelength-dispersion spectrometers (TAP, LLIF, PET, and LPET) and one EDS detector | Geological Survey of Finland | EPMA: accelerating voltage of 20 kV with a probe current and beam diameter of 40 nA and 1 µm, respectively. LA-ICP-MS: spot size of 50 μm, a laser repetition rate of 5 Hz, and a laser fluence of ~ 2.5 J/cm2. A total spot acquisition time of 85 s was used, including 15 s background measurement (laser off), 30 s sample ablation, and 40 s washout time. Helium (He) as the carrier gas. Isotopes analyzed: 34S, 55Mn, 57Fe, 59Co, 60Ni, 65Cu, 66Zn, 69Ga, 72Ge, 75As, 77Se, 107Ag, 111Cd, 115In, 118Sn, 121Sb, 197Au, 202Hg, 205Tl, 208Pb, and 209Bi. | MUL-Zn S-1 (Onuk et al., 2016) for sphalerite, MASS-1 (Wilson et al., 2002) for galena, and UQAC-Fe S (Savard et al., 2018) for pyrite and chalcopyrite. Natural minerals and metals were used as reference standards for EPMA. | 577 |  |  |  | 88795 |  | 0 | [7 empty] | 846 | [17 empty] | 13 | [9 empty] | 52 | [9 empty] | 104 | [17 empty] | 139 | [15 empty] | 690092 | [15 empty] | 178703 |  | 33100 | [37 empty] | 0 |  |  |  |  | 2021 | Tiu, G. et al. (2021), Ore mineralogy and sulfide mineral chemistry of the metamorphosed Lappberget Zn–Pb–Ag–(Cu–Au) deposit, Garpenberg, Sweden, Ore Geology Reviews, 135, 104223 |  | SWE | Bergslagen mining district
| Lappberget | Garpenberg mine | Seafloor hydrothermal | Volcanic-hosted massive sulfide (VMS) | Subseafloor volcanogenic carbonate replacement (SVALS)-type | Zn, Pb, Ag | Cu, Au | Zn, Pb, Ag, Cu, Au | Tiu et al., 2021 |  | GARPN3065-17 | GARPN3065-17 | underground mine |  |  |  |  | ore material | polished section | drill core | mineral separate | [5 empty] | mineralisation |  |  |  | jordanite | [6 empty] | pyrrhotite, arsenopyrite, gudmundite, electrum, tetrahedrite | twenty-five thin sections | EMPA, LA-ICPMS | CAMECA SX100 electron microprobe equipped with five wavelength-dispersion spectrometers (TAP, LLIF, PET, and LPET) and one EDS detector | Geological Survey of Finland | EPMA: accelerating voltage of 20 kV with a probe current and beam diameter of 40 nA and 1 µm, respectively. LA-ICP-MS: spot size of 50 μm, a laser repetition rate of 5 Hz, and a laser fluence of ~ 2.5 J/cm2. A total spot acquisition time of 85 s was used, including 15 s background measurement (laser off), 30 s sample ablation, and 40 s washout time. Helium (He) as the carrier gas. Isotopes analyzed: 34S, 55Mn, 57Fe, 59Co, 60Ni, 65Cu, 66Zn, 69Ga, 72Ge, 75As, 77Se, 107Ag, 111Cd, 115In, 118Sn, 121Sb, 197Au, 202Hg, 205Tl, 208Pb, and 209Bi. | MUL-Zn S-1 (Onuk et al., 2016) for sphalerite, MASS-1 (Wilson et al., 2002) for galena, and UQAC-Fe S (Savard et al., 2018) for pyrite and chalcopyrite. Natural minerals and metals were used as reference standards for EPMA. | 331 |  |  |  | 89154 |  | 0 | [7 empty] | 329 | [17 empty] | 16 | [9 empty] | 0 | [9 empty] | 58 | [17 empty] | 19 | [15 empty] | 690168 | [15 empty] | 178797 |  | 33725 | [37 empty] | 0 |  |  |  |  | 2021 | Tiu, G. et al. (2021), Ore mineralogy and sulfide mineral chemistry of the metamorphosed Lappberget Zn–Pb–Ag–(Cu–Au) deposit, Garpenberg, Sweden, Ore Geology Reviews, 135, 104223 |  | SWE | Bergslagen mining district
| Lappberget | Garpenberg mine | Seafloor hydrothermal | Volcanic-hosted massive sulfide (VMS) | Subseafloor volcanogenic carbonate replacement (SVALS)-type | Zn, Pb, Ag | Cu, Au | Zn, Pb, Ag, Cu, Au | Tiu et al., 2021 |  | GARPN3065-18 | GARPN3065-18 | underground mine |  |  |  |  | ore material | polished section | drill core | mineral separate | [5 empty] | mineralisation |  |  |  | jordanite | [6 empty] | pyrrhotite, arsenopyrite, gudmundite, electrum, tetrahedrite | twenty-five thin sections | EMPA, LA-ICPMS | CAMECA SX100 electron microprobe equipped with five wavelength-dispersion spectrometers (TAP, LLIF, PET, and LPET) and one EDS detector | Geological Survey of Finland | EPMA: accelerating voltage of 20 kV with a probe current and beam diameter of 40 nA and 1 µm, respectively. LA-ICP-MS: spot size of 50 μm, a laser repetition rate of 5 Hz, and a laser fluence of ~ 2.5 J/cm2. A total spot acquisition time of 85 s was used, including 15 s background measurement (laser off), 30 s sample ablation, and 40 s washout time. Helium (He) as the carrier gas. Isotopes analyzed: 34S, 55Mn, 57Fe, 59Co, 60Ni, 65Cu, 66Zn, 69Ga, 72Ge, 75As, 77Se, 107Ag, 111Cd, 115In, 118Sn, 121Sb, 197Au, 202Hg, 205Tl, 208Pb, and 209Bi. | MUL-Zn S-1 (Onuk et al., 2016) for sphalerite, MASS-1 (Wilson et al., 2002) for galena, and UQAC-Fe S (Savard et al., 2018) for pyrite and chalcopyrite. Natural minerals and metals were used as reference standards for EPMA. | 15 |  |  |  | 89004 |  | 0 | [7 empty] | 0 | [17 empty] | 11 | [9 empty] | 44 | [9 empty] | 0 | [17 empty] | 0 | [15 empty] | 689728 | [15 empty] | 178435 |  | 33111 | [37 empty] | 0 |  |  |  |  | 2021 | Tiu, G. et al. (2021), Ore mineralogy and sulfide mineral chemistry of the metamorphosed Lappberget Zn–Pb–Ag–(Cu–Au) deposit, Garpenberg, Sweden, Ore Geology Reviews, 135, 104223 |  | SWE | Bergslagen mining district
| Lappberget | Garpenberg mine | Seafloor hydrothermal | Volcanic-hosted massive sulfide (VMS) | Subseafloor volcanogenic carbonate replacement (SVALS)-type | Zn, Pb, Ag | Cu, Au | Zn, Pb, Ag, Cu, Au | Tiu et al., 2021 |  | GARPN3065-19 | GARPN3065-19 | underground mine |  |  |  |  | ore material | polished section | drill core | mineral separate | [5 empty] | mineralisation |  |  |  | jordanite | [6 empty] | pyrrhotite, arsenopyrite, gudmundite, electrum, tetrahedrite | twenty-five thin sections | EMPA, LA-ICPMS | CAMECA SX100 electron microprobe equipped with five wavelength-dispersion spectrometers (TAP, LLIF, PET, and LPET) and one EDS detector | Geological Survey of Finland | EPMA: accelerating voltage of 20 kV with a probe current and beam diameter of 40 nA and 1 µm, respectively. LA-ICP-MS: spot size of 50 μm, a laser repetition rate of 5 Hz, and a laser fluence of ~ 2.5 J/cm2. A total spot acquisition time of 85 s was used, including 15 s background measurement (laser off), 30 s sample ablation, and 40 s washout time. Helium (He) as the carrier gas. Isotopes analyzed: 34S, 55Mn, 57Fe, 59Co, 60Ni, 65Cu, 66Zn, 69Ga, 72Ge, 75As, 77Se, 107Ag, 111Cd, 115In, 118Sn, 121Sb, 197Au, 202Hg, 205Tl, 208Pb, and 209Bi. | MUL-Zn S-1 (Onuk et al., 2016) for sphalerite, MASS-1 (Wilson et al., 2002) for galena, and UQAC-Fe S (Savard et al., 2018) for pyrite and chalcopyrite. Natural minerals and metals were used as reference standards for EPMA. | 128 |  |  |  | 89734 |  | 47 | [7 empty] | 1107 | [17 empty] | 38 | [9 empty] | 11 | [9 empty] | 189 | [17 empty] | 50 | [15 empty] | 692748 | [15 empty] | 178749 |  | 32436 | [37 empty] | 0 |  |  |  |  | 2021 | Tiu, G. et al. (2021), Ore mineralogy and sulfide mineral chemistry of the metamorphosed Lappberget Zn–Pb–Ag–(Cu–Au) deposit, Garpenberg, Sweden, Ore Geology Reviews, 135, 104223 |  | SWE | Bergslagen mining district
| Lappberget | Garpenberg mine | Seafloor hydrothermal | Volcanic-hosted massive sulfide (VMS) | Subseafloor volcanogenic carbonate replacement (SVALS)-type | Zn, Pb, Ag | Cu, Au | Zn, Pb, Ag, Cu, Au | Tiu et al., 2021 |  | GARPN3065-20 | GARPN3065-20 | underground mine |  |  |  |  | ore material | polished section | drill core | mineral separate | [5 empty] | mineralisation |  |  |  | jordanite | [6 empty] | pyrrhotite, arsenopyrite, gudmundite, electrum, tetrahedrite | twenty-five thin sections | EMPA, LA-ICPMS | CAMECA SX100 electron microprobe equipped with five wavelength-dispersion spectrometers (TAP, LLIF, PET, and LPET) and one EDS detector | Geological Survey of Finland | EPMA: accelerating voltage of 20 kV with a probe current and beam diameter of 40 nA and 1 µm, respectively. LA-ICP-MS: spot size of 50 μm, a laser repetition rate of 5 Hz, and a laser fluence of ~ 2.5 J/cm2. A total spot acquisition time of 85 s was used, including 15 s background measurement (laser off), 30 s sample ablation, and 40 s washout time. Helium (He) as the carrier gas. Isotopes analyzed: 34S, 55Mn, 57Fe, 59Co, 60Ni, 65Cu, 66Zn, 69Ga, 72Ge, 75As, 77Se, 107Ag, 111Cd, 115In, 118Sn, 121Sb, 197Au, 202Hg, 205Tl, 208Pb, and 209Bi. | MUL-Zn S-1 (Onuk et al., 2016) for sphalerite, MASS-1 (Wilson et al., 2002) for galena, and UQAC-Fe S (Savard et al., 2018) for pyrite and chalcopyrite. Natural minerals and metals were used as reference standards for EPMA. | 0 |  |  |  | 89865 |  | 43 | [7 empty] | 757 | [17 empty] | 0 | [9 empty] | 247 | [9 empty] | 0 | [17 empty] | 0 | [15 empty] | 692398 | [15 empty] | 177745 |  | 32775 | [37 empty] | 0 |  |  |  |  | 2021 | Tiu, G. et al. (2021), Ore mineralogy and sulfide mineral chemistry of the metamorphosed Lappberget Zn–Pb–Ag–(Cu–Au) deposit, Garpenberg, Sweden, Ore Geology Reviews, 135, 104223 |  | SWE | Bergslagen mining district
| Lappberget | Garpenberg mine | Seafloor hydrothermal | Volcanic-hosted massive sulfide (VMS) | Subseafloor volcanogenic carbonate replacement (SVALS)-type | Zn, Pb, Ag | Cu, Au | Zn, Pb, Ag, Cu, Au | Tiu et al., 2021 |  | GARPN3065-21 | GARPN3065-21 | underground mine |  |  |  |  | ore material | polished section | drill core | mineral separate | [5 empty] | mineralisation |  |  |  | jordanite | [6 empty] | pyrrhotite, arsenopyrite, gudmundite, electrum, tetrahedrite | twenty-five thin sections | EMPA, LA-ICPMS | CAMECA SX100 electron microprobe equipped with five wavelength-dispersion spectrometers (TAP, LLIF, PET, and LPET) and one EDS detector | Geological Survey of Finland | EPMA: accelerating voltage of 20 kV with a probe current and beam diameter of 40 nA and 1 µm, respectively. LA-ICP-MS: spot size of 50 μm, a laser repetition rate of 5 Hz, and a laser fluence of ~ 2.5 J/cm2. A total spot acquisition time of 85 s was used, including 15 s background measurement (laser off), 30 s sample ablation, and 40 s washout time. Helium (He) as the carrier gas. Isotopes analyzed: 34S, 55Mn, 57Fe, 59Co, 60Ni, 65Cu, 66Zn, 69Ga, 72Ge, 75As, 77Se, 107Ag, 111Cd, 115In, 118Sn, 121Sb, 197Au, 202Hg, 205Tl, 208Pb, and 209Bi. | MUL-Zn S-1 (Onuk et al., 2016) for sphalerite, MASS-1 (Wilson et al., 2002) for galena, and UQAC-Fe S (Savard et al., 2018) for pyrite and chalcopyrite. Natural minerals and metals were used as reference standards for EPMA. | 131 |  |  |  | 89845 |  | 0 | [7 empty] | 414 | [17 empty] | 0 | [9 empty] | 86 | [9 empty] | 608 | [17 empty] | 0 | [15 empty] | 694243 | [15 empty] | 178501 |  | 33201 | [37 empty] | 26 |  |  |  |  | 2021 | Tiu, G. et al. (2021), Ore mineralogy and sulfide mineral chemistry of the metamorphosed Lappberget Zn–Pb–Ag–(Cu–Au) deposit, Garpenberg, Sweden, Ore Geology Reviews, 135, 104223 |  | SWE | Bergslagen mining district
| Lappberget | Garpenberg mine | Seafloor hydrothermal | Volcanic-hosted massive sulfide (VMS) | Subseafloor volcanogenic carbonate replacement (SVALS)-type | Zn, Pb, Ag | Cu, Au | Zn, Pb, Ag, Cu, Au | Tiu et al., 2021 |  | GARPN3065-22 | GARPN3065-22 | underground mine |  |  |  |  | ore material | polished section | drill core | mineral separate | [5 empty] | mineralisation |  |  |  | sphalerite | [6 empty] | pyrrhotite, arsenopyrite, gudmundite, electrum, tetrahedrite | twenty-five thin sections | EMPA, LA-ICPMS | CAMECA SX100 electron microprobe equipped with five wavelength-dispersion spectrometers (TAP, LLIF, PET, and LPET) and one EDS detector | Geological Survey of Finland | EPMA: accelerating voltage of 20 kV with a probe current and beam diameter of 40 nA and 1 µm, respectively. LA-ICP-MS: spot size of 50 μm, a laser repetition rate of 5 Hz, and a laser fluence of ~ 2.5 J/cm2. A total spot acquisition time of 85 s was used, including 15 s background measurement (laser off), 30 s sample ablation, and 40 s washout time. Helium (He) as the carrier gas. Isotopes analyzed: 34S, 55Mn, 57Fe, 59Co, 60Ni, 65Cu, 66Zn, 69Ga, 72Ge, 75As, 77Se, 107Ag, 111Cd, 115In, 118Sn, 121Sb, 197Au, 202Hg, 205Tl, 208Pb, and 209Bi. | MUL-Zn S-1 (Onuk et al., 2016) for sphalerite, MASS-1 (Wilson et al., 2002) for galena, and UQAC-Fe S (Savard et al., 2018) for pyrite and chalcopyrite. Natural minerals and metals were used as reference standards for EPMA. | 0 |  |  |  | 0 | [15 empty] | 2808 | [5 empty] | 33 | [5 empty] | 135 | [9 empty] | 60323 | [9 empty] | 148 | [17 empty] | 4351 | [9 empty] | 83 | [21 empty] | 335084 | [39 empty] | 589245 |  |  |  |  | 2021 | Tiu, G. et al. (2021), Ore mineralogy and sulfide mineral chemistry of the metamorphosed Lappberget Zn–Pb–Ag–(Cu–Au) deposit, Garpenberg, Sweden, Ore Geology Reviews, 135, 104223 |  | SWE | Bergslagen mining district
| Lappberget | Garpenberg mine | Seafloor hydrothermal | Volcanic-hosted massive sulfide (VMS) | Subseafloor volcanogenic carbonate replacement (SVALS)-type | Zn, Pb, Ag | Cu, Au | Zn, Pb, Ag, Cu, Au | Tiu et al., 2021 |  | GARPN3065-23 | GARPN3065-23 | underground mine |  |  |  |  | ore material | polished section | drill core | mineral separate | [5 empty] | mineralisation |  |  |  | sphalerite | [6 empty] | pyrrhotite, arsenopyrite, gudmundite, electrum, tetrahedrite | twenty-five thin sections | EMPA, LA-ICPMS | CAMECA SX100 electron microprobe equipped with five wavelength-dispersion spectrometers (TAP, LLIF, PET, and LPET) and one EDS detector | Geological Survey of Finland | EPMA: accelerating voltage of 20 kV with a probe current and beam diameter of 40 nA and 1 µm, respectively. LA-ICP-MS: spot size of 50 μm, a laser repetition rate of 5 Hz, and a laser fluence of ~ 2.5 J/cm2. A total spot acquisition time of 85 s was used, including 15 s background measurement (laser off), 30 s sample ablation, and 40 s washout time. Helium (He) as the carrier gas. Isotopes analyzed: 34S, 55Mn, 57Fe, 59Co, 60Ni, 65Cu, 66Zn, 69Ga, 72Ge, 75As, 77Se, 107Ag, 111Cd, 115In, 118Sn, 121Sb, 197Au, 202Hg, 205Tl, 208Pb, and 209Bi. | MUL-Zn S-1 (Onuk et al., 2016) for sphalerite, MASS-1 (Wilson et al., 2002) for galena, and UQAC-Fe S (Savard et al., 2018) for pyrite and chalcopyrite. Natural minerals and metals were used as reference standards for EPMA. | 0 |  |  |  | 293 | [15 empty] | 3451 | [5 empty] | 69 | [5 empty] | 0 | [9 empty] | 59763 | [9 empty] | 463 | [17 empty] | 3982 | [9 empty] | 0 | [21 empty] | 334843 | [39 empty] | 586839 |  |  |  |  | 2021 | Tiu, G. et al. (2021), Ore mineralogy and sulfide mineral chemistry of the metamorphosed Lappberget Zn–Pb–Ag–(Cu–Au) deposit, Garpenberg, Sweden, Ore Geology Reviews, 135, 104223 |  | SWE | Bergslagen mining district
| Lappberget | Garpenberg mine | Seafloor hydrothermal | Volcanic-hosted massive sulfide (VMS) | Subseafloor volcanogenic carbonate replacement (SVALS)-type | Zn, Pb, Ag | Cu, Au | Zn, Pb, Ag, Cu, Au | Tiu et al., 2021 |  | GARPN3065-24 | GARPN3065-24 | underground mine |  |  |  |  | ore material | polished section | drill core | mineral separate | [5 empty] | mineralisation |  |  |  | chalcopyrite | [6 empty] | pyrrhotite, arsenopyrite, gudmundite, electrum, tetrahedrite | twenty-five thin sections | EMPA, LA-ICPMS | CAMECA SX100 electron microprobe equipped with five wavelength-dispersion spectrometers (TAP, LLIF, PET, and LPET) and one EDS detector | Geological Survey of Finland | EPMA: accelerating voltage of 20 kV with a probe current and beam diameter of 40 nA and 1 µm, respectively. LA-ICP-MS: spot size of 50 μm, a laser repetition rate of 5 Hz, and a laser fluence of ~ 2.5 J/cm2. A total spot acquisition time of 85 s was used, including 15 s background measurement (laser off), 30 s sample ablation, and 40 s washout time. Helium (He) as the carrier gas. Isotopes analyzed: 34S, 55Mn, 57Fe, 59Co, 60Ni, 65Cu, 66Zn, 69Ga, 72Ge, 75As, 77Se, 107Ag, 111Cd, 115In, 118Sn, 121Sb, 197Au, 202Hg, 205Tl, 208Pb, and 209Bi. | MUL-Zn S-1 (Onuk et al., 2016) for sphalerite, MASS-1 (Wilson et al., 2002) for galena, and UQAC-Fe S (Savard et al., 2018) for pyrite and chalcopyrite. Natural minerals and metals were used as reference standards for EPMA. | 1560 |  |  |  | 581 | [9 empty] | 230 | [5 empty] | 0 | [5 empty] | 33 | [5 empty] | 340610 | [9 empty] | 306513 | [27 empty] | 126 | [9 empty] | 17 | [21 empty] | 344284 |  | 0 |  |  |  | 0 | [5 empty] | 2 | [7 empty] | 0 | [19 empty] | 383 |  |  |  |  | 2021 | Tiu, G. et al. (2021), Ore mineralogy and sulfide mineral chemistry of the metamorphosed Lappberget Zn–Pb–Ag–(Cu–Au) deposit, Garpenberg, Sweden, Ore Geology Reviews, 135, 104223 |  | SWE | Bergslagen mining district
| Lappberget | Garpenberg mine | Seafloor hydrothermal | Volcanic-hosted massive sulfide (VMS) | Subseafloor volcanogenic carbonate replacement (SVALS)-type | Zn, Pb, Ag | Cu, Au | Zn, Pb, Ag, Cu, Au | Tiu et al., 2021 |  | GARPN3065-25 | GARPN3065-25 | underground mine |  |  |  |  | ore material | polished section | drill core | mineral separate | [5 empty] | mineralisation |  |  |  | chalcopyrite | [6 empty] | pyrrhotite, arsenopyrite, gudmundite, electrum, tetrahedrite | twenty-five thin sections | EMPA, LA-ICPMS | CAMECA SX100 electron microprobe equipped with five wavelength-dispersion spectrometers (TAP, LLIF, PET, and LPET) and one EDS detector | Geological Survey of Finland | EPMA: accelerating voltage of 20 kV with a probe current and beam diameter of 40 nA and 1 µm, respectively. LA-ICP-MS: spot size of 50 μm, a laser repetition rate of 5 Hz, and a laser fluence of ~ 2.5 J/cm2. A total spot acquisition time of 85 s was used, including 15 s background measurement (laser off), 30 s sample ablation, and 40 s washout time. Helium (He) as the carrier gas. Isotopes analyzed: 34S, 55Mn, 57Fe, 59Co, 60Ni, 65Cu, 66Zn, 69Ga, 72Ge, 75As, 77Se, 107Ag, 111Cd, 115In, 118Sn, 121Sb, 197Au, 202Hg, 205Tl, 208Pb, and 209Bi. | MUL-Zn S-1 (Onuk et al., 2016) for sphalerite, MASS-1 (Wilson et al., 2002) for galena, and UQAC-Fe S (Savard et al., 2018) for pyrite and chalcopyrite. Natural minerals and metals were used as reference standards for EPMA. | 745 |  |  |  | 240 | [9 empty] | 0 | [5 empty] | 0 | [5 empty] | 0 | [5 empty] | 340978 | [9 empty] | 307251 | [27 empty] | 165 | [9 empty] | 0 | [21 empty] | 345046 |  | 231 |  |  |  | 0 | [5 empty] | 236 | [7 empty] | 0 | [19 empty] | 323 |  |  |  |  | 2021 | Tiu, G. et al. (2021), Ore mineralogy and sulfide mineral chemistry of the metamorphosed Lappberget Zn–Pb–Ag–(Cu–Au) deposit, Garpenberg, Sweden, Ore Geology Reviews, 135, 104223 |  | SWE | Bergslagen mining district
| Lappberget | Garpenberg mine | Seafloor hydrothermal | Volcanic-hosted massive sulfide (VMS) | Subseafloor volcanogenic carbonate replacement (SVALS)-type | Zn, Pb, Ag | Cu, Au | Zn, Pb, Ag, Cu, Au | Tiu et al., 2021 |  | GARPN3065-26 | GARPN3065-26 | underground mine |  |  |  |  | ore material | polished section | drill core | mineral separate | [5 empty] | mineralisation |  |  |  | gudmundite | [6 empty] | pyrrhotite, arsenopyrite, gudmundite, electrum, tetrahedrite | twenty-five thin sections | EMPA, LA-ICPMS | CAMECA SX100 electron microprobe equipped with five wavelength-dispersion spectrometers (TAP, LLIF, PET, and LPET) and one EDS detector | Geological Survey of Finland | EPMA: accelerating voltage of 20 kV with a probe current and beam diameter of 40 nA and 1 µm, respectively. LA-ICP-MS: spot size of 50 μm, a laser repetition rate of 5 Hz, and a laser fluence of ~ 2.5 J/cm2. A total spot acquisition time of 85 s was used, including 15 s background measurement (laser off), 30 s sample ablation, and 40 s washout time. Helium (He) as the carrier gas. Isotopes analyzed: 34S, 55Mn, 57Fe, 59Co, 60Ni, 65Cu, 66Zn, 69Ga, 72Ge, 75As, 77Se, 107Ag, 111Cd, 115In, 118Sn, 121Sb, 197Au, 202Hg, 205Tl, 208Pb, and 209Bi. | MUL-Zn S-1 (Onuk et al., 2016) for sphalerite, MASS-1 (Wilson et al., 2002) for galena, and UQAC-Fe S (Savard et al., 2018) for pyrite and chalcopyrite. Natural minerals and metals were used as reference standards for EPMA. | 332 |  |  |  | 0 | [9 empty] | 7 | [5 empty] | 107 | [11 empty] | 3143 | [9 empty] | 278770 | [9 empty] | 140 | [17 empty] | 28 | [15 empty] | 9 | [15 empty] | 156430 |  | 571705 | [17 empty] | 0 | [19 empty] | 1023 |  |  |  |  | 2021 | Tiu, G. et al. (2021), Ore mineralogy and sulfide mineral chemistry of the metamorphosed Lappberget Zn–Pb–Ag–(Cu–Au) deposit, Garpenberg, Sweden, Ore Geology Reviews, 135, 104223 |  | SWE | Bergslagen mining district
| Lappberget | Garpenberg mine | Seafloor hydrothermal | Volcanic-hosted massive sulfide (VMS) | Subseafloor volcanogenic carbonate replacement (SVALS)-type | Zn, Pb, Ag | Cu, Au | Zn, Pb, Ag, Cu, Au | Tiu et al., 2021 |  | GARPN3065-27 | GARPN3065-27 | underground mine |  |  |  |  | ore material | polished section | drill core | mineral separate | [5 empty] | mineralisation |  |  |  | gudmundite | [6 empty] | pyrrhotite, arsenopyrite, gudmundite, electrum, tetrahedrite | twenty-five thin sections | EMPA, LA-ICPMS | CAMECA SX100 electron microprobe equipped with five wavelength-dispersion spectrometers (TAP, LLIF, PET, and LPET) and one EDS detector | Geological Survey of Finland | EPMA: accelerating voltage of 20 kV with a probe current and beam diameter of 40 nA and 1 µm, respectively. LA-ICP-MS: spot size of 50 μm, a laser repetition rate of 5 Hz, and a laser fluence of ~ 2.5 J/cm2. A total spot acquisition time of 85 s was used, including 15 s background measurement (laser off), 30 s sample ablation, and 40 s washout time. Helium (He) as the carrier gas. Isotopes analyzed: 34S, 55Mn, 57Fe, 59Co, 60Ni, 65Cu, 66Zn, 69Ga, 72Ge, 75As, 77Se, 107Ag, 111Cd, 115In, 118Sn, 121Sb, 197Au, 202Hg, 205Tl, 208Pb, and 209Bi. | MUL-Zn S-1 (Onuk et al., 2016) for sphalerite, MASS-1 (Wilson et al., 2002) for galena, and UQAC-Fe S (Savard et al., 2018) for pyrite and chalcopyrite. Natural minerals and metals were used as reference standards for EPMA. | 120 |  |  |  | 0 | [9 empty] | 0 | [5 empty] | 81 | [11 empty] | 2186 | [9 empty] | 279200 | [9 empty] | 0 | [17 empty] | 49 | [15 empty] | 709 | [15 empty] | 159100 |  | 569859 | [17 empty] | 0 | [19 empty] | 1579 |  |  |  |  | 2021 | Tiu, G. et al. (2021), Ore mineralogy and sulfide mineral chemistry of the metamorphosed Lappberget Zn–Pb–Ag–(Cu–Au) deposit, Garpenberg, Sweden, Ore Geology Reviews, 135, 104223 |  | SWE | Bergslagen mining district
| Lappberget | Garpenberg mine | Seafloor hydrothermal | Volcanic-hosted massive sulfide (VMS) | Subseafloor volcanogenic carbonate replacement (SVALS)-type | Zn, Pb, Ag | Cu, Au | Zn, Pb, Ag, Cu, Au | Tiu et al., 2021 |  | GARPN3065-28 | GARPN3065-28 | underground mine |  |  |  |  | ore material | polished section | drill core | mineral separate | [5 empty] | mineralisation |  |  |  | gudmundite | [6 empty] | pyrrhotite, arsenopyrite, gudmundite, electrum, tetrahedrite | twenty-five thin sections | EMPA, LA-ICPMS | CAMECA SX100 electron microprobe equipped with five wavelength-dispersion spectrometers (TAP, LLIF, PET, and LPET) and one EDS detector | Geological Survey of Finland | EPMA: accelerating voltage of 20 kV with a probe current and beam diameter of 40 nA and 1 µm, respectively. LA-ICP-MS: spot size of 50 μm, a laser repetition rate of 5 Hz, and a laser fluence of ~ 2.5 J/cm2. A total spot acquisition time of 85 s was used, including 15 s background measurement (laser off), 30 s sample ablation, and 40 s washout time. Helium (He) as the carrier gas. Isotopes analyzed: 34S, 55Mn, 57Fe, 59Co, 60Ni, 65Cu, 66Zn, 69Ga, 72Ge, 75As, 77Se, 107Ag, 111Cd, 115In, 118Sn, 121Sb, 197Au, 202Hg, 205Tl, 208Pb, and 209Bi. | MUL-Zn S-1 (Onuk et al., 2016) for sphalerite, MASS-1 (Wilson et al., 2002) for galena, and UQAC-Fe S (Savard et al., 2018) for pyrite and chalcopyrite. Natural minerals and metals were used as reference standards for EPMA. | 0 |  |  |  | 0 | [9 empty] | 0 | [5 empty] | 34 | [11 empty] | 2524 | [9 empty] | 278855 | [9 empty] | 0 | [17 empty] | 57 | [15 empty] | 165 | [15 empty] | 157229 |  | 570767 | [17 empty] | 0 | [19 empty] | 1107 |  |  |  |  | 2021 | Tiu, G. et al. (2021), Ore mineralogy and sulfide mineral chemistry of the metamorphosed Lappberget Zn–Pb–Ag–(Cu–Au) deposit, Garpenberg, Sweden, Ore Geology Reviews, 135, 104223 |  | SWE | Bergslagen mining district
| Lappberget | Garpenberg mine | Seafloor hydrothermal | Volcanic-hosted massive sulfide (VMS) | Subseafloor volcanogenic carbonate replacement (SVALS)-type | Zn, Pb, Ag | Cu, Au | Zn, Pb, Ag, Cu, Au | Tiu et al., 2021 |  | GARPN3065-29 | GARPN3065-29 | underground mine |  |  |  |  | ore material | polished section | drill core | mineral separate | [5 empty] | mineralisation |  |  |  | freibergite-tetrahedrite | [6 empty] | pyrrhotite, arsenopyrite, gudmundite, electrum, tetrahedrite | twenty-five thin sections | EMPA, LA-ICPMS | CAMECA SX100 electron microprobe equipped with five wavelength-dispersion spectrometers (TAP, LLIF, PET, and LPET) and one EDS detector | Geological Survey of Finland | EPMA: accelerating voltage of 20 kV with a probe current and beam diameter of 40 nA and 1 µm, respectively. LA-ICP-MS: spot size of 50 μm, a laser repetition rate of 5 Hz, and a laser fluence of ~ 2.5 J/cm2. A total spot acquisition time of 85 s was used, including 15 s background measurement (laser off), 30 s sample ablation, and 40 s washout time. Helium (He) as the carrier gas. Isotopes analyzed: 34S, 55Mn, 57Fe, 59Co, 60Ni, 65Cu, 66Zn, 69Ga, 72Ge, 75As, 77Se, 107Ag, 111Cd, 115In, 118Sn, 121Sb, 197Au, 202Hg, 205Tl, 208Pb, and 209Bi. | MUL-Zn S-1 (Onuk et al., 2016) for sphalerite, MASS-1 (Wilson et al., 2002) for galena, and UQAC-Fe S (Savard et al., 2018) for pyrite and chalcopyrite. Natural minerals and metals were used as reference standards for EPMA. | 223465 |  |  |  | 0 |  | 0 | [7 empty] | 0 | [17 empty] | 239144 | [9 empty] | 46774 | [9 empty] | 0 | [17 empty] | 96 | [15 empty] | 2479 | [15 empty] | 213598 |  | 247822 | [37 empty] | 8616 |  |  |  |  | 2021 | Tiu, G. et al. (2021), Ore mineralogy and sulfide mineral chemistry of the metamorphosed Lappberget Zn–Pb–Ag–(Cu–Au) deposit, Garpenberg, Sweden, Ore Geology Reviews, 135, 104223 |  | SWE | Bergslagen mining district
| Lappberget | Garpenberg mine | Seafloor hydrothermal | Volcanic-hosted massive sulfide (VMS) | Subseafloor volcanogenic carbonate replacement (SVALS)-type | Zn, Pb, Ag | Cu, Au | Zn, Pb, Ag, Cu, Au | Tiu et al., 2021 |  | GARPN3065-30 | GARPN3065-30 | underground mine |  |  |  |  | ore material | polished section | drill core | mineral separate | [5 empty] | mineralisation |  |  |  | freibergite-tetrahedrite | [6 empty] | pyrrhotite, arsenopyrite, gudmundite, electrum, tetrahedrite | twenty-five thin sections | EMPA, LA-ICPMS | CAMECA SX100 electron microprobe equipped with five wavelength-dispersion spectrometers (TAP, LLIF, PET, and LPET) and one EDS detector | Geological Survey of Finland | EPMA: accelerating voltage of 20 kV with a probe current and beam diameter of 40 nA and 1 µm, respectively. LA-ICP-MS: spot size of 50 μm, a laser repetition rate of 5 Hz, and a laser fluence of ~ 2.5 J/cm2. A total spot acquisition time of 85 s was used, including 15 s background measurement (laser off), 30 s sample ablation, and 40 s washout time. Helium (He) as the carrier gas. Isotopes analyzed: 34S, 55Mn, 57Fe, 59Co, 60Ni, 65Cu, 66Zn, 69Ga, 72Ge, 75As, 77Se, 107Ag, 111Cd, 115In, 118Sn, 121Sb, 197Au, 202Hg, 205Tl, 208Pb, and 209Bi. | MUL-Zn S-1 (Onuk et al., 2016) for sphalerite, MASS-1 (Wilson et al., 2002) for galena, and UQAC-Fe S (Savard et al., 2018) for pyrite and chalcopyrite. Natural minerals and metals were used as reference standards for EPMA. | 213991 |  |  |  | 259 |  | 0 | [7 empty] | 0 | [17 empty] | 231921 | [9 empty] | 53848 | [9 empty] | 101 | [17 empty] | 45 | [15 empty] | 2111 | [15 empty] | 218157 |  | 264199 | [37 empty] | 13166 |  |  |  |  | 2021 | Tiu, G. et al. (2021), Ore mineralogy and sulfide mineral chemistry of the metamorphosed Lappberget Zn–Pb–Ag–(Cu–Au) deposit, Garpenberg, Sweden, Ore Geology Reviews, 135, 104223 |  | SWE | Bergslagen mining district
| Lappberget | Garpenberg mine | Seafloor hydrothermal | Volcanic-hosted massive sulfide (VMS) | Subseafloor volcanogenic carbonate replacement (SVALS)-type | Zn, Pb, Ag | Cu, Au | Zn, Pb, Ag, Cu, Au | Tiu et al., 2021 |  | GARPN3065-31 | GARPN3065-31 | underground mine |  |  |  |  | ore material | polished section | drill core | mineral separate | [5 empty] | mineralisation |  |  |  | gudmundite | [6 empty] | pyrrhotite, arsenopyrite, gudmundite, electrum, tetrahedrite | twenty-five thin sections | EMPA, LA-ICPMS | CAMECA SX100 electron microprobe equipped with five wavelength-dispersion spectrometers (TAP, LLIF, PET, and LPET) and one EDS detector | Geological Survey of Finland | EPMA: accelerating voltage of 20 kV with a probe current and beam diameter of 40 nA and 1 µm, respectively. LA-ICP-MS: spot size of 50 μm, a laser repetition rate of 5 Hz, and a laser fluence of ~ 2.5 J/cm2. A total spot acquisition time of 85 s was used, including 15 s background measurement (laser off), 30 s sample ablation, and 40 s washout time. Helium (He) as the carrier gas. Isotopes analyzed: 34S, 55Mn, 57Fe, 59Co, 60Ni, 65Cu, 66Zn, 69Ga, 72Ge, 75As, 77Se, 107Ag, 111Cd, 115In, 118Sn, 121Sb, 197Au, 202Hg, 205Tl, 208Pb, and 209Bi. | MUL-Zn S-1 (Onuk et al., 2016) for sphalerite, MASS-1 (Wilson et al., 2002) for galena, and UQAC-Fe S (Savard et al., 2018) for pyrite and chalcopyrite. Natural minerals and metals were used as reference standards for EPMA. | 0 |  |  |  | 1229 | [9 empty] | 639 | [5 empty] | 9 | [11 empty] | 320 | [9 empty] | 274769 | [9 empty] | 0 | [17 empty] | 0 | [15 empty] | 105 | [15 empty] | 154059 |  | 571557 | [17 empty] | 0 | [19 empty] | 2 |  |  |  |  | 2021 | Tiu, G. et al. (2021), Ore mineralogy and sulfide mineral chemistry of the metamorphosed Lappberget Zn–Pb–Ag–(Cu–Au) deposit, Garpenberg, Sweden, Ore Geology Reviews, 135, 104223 |  | SWE | Bergslagen mining district
| Lappberget | Garpenberg mine | Seafloor hydrothermal | Volcanic-hosted massive sulfide (VMS) | Subseafloor volcanogenic carbonate replacement (SVALS)-type | Zn, Pb, Ag | Cu, Au | Zn, Pb, Ag, Cu, Au | Tiu et al., 2021 |  | GARPN3065-32 | GARPN3065-32 | underground mine |  |  |  |  | ore material | polished section | drill core | mineral separate | [5 empty] | mineralisation |  |  |  | gudmundite | [6 empty] | pyrrhotite, arsenopyrite, gudmundite, electrum, tetrahedrite | twenty-five thin sections | EMPA, LA-ICPMS | CAMECA SX100 electron microprobe equipped with five wavelength-dispersion spectrometers (TAP, LLIF, PET, and LPET) and one EDS detector | Geological Survey of Finland | EPMA: accelerating voltage of 20 kV with a probe current and beam diameter of 40 nA and 1 µm, respectively. LA-ICP-MS: spot size of 50 μm, a laser repetition rate of 5 Hz, and a laser fluence of ~ 2.5 J/cm2. A total spot acquisition time of 85 s was used, including 15 s background measurement (laser off), 30 s sample ablation, and 40 s washout time. Helium (He) as the carrier gas. Isotopes analyzed: 34S, 55Mn, 57Fe, 59Co, 60Ni, 65Cu, 66Zn, 69Ga, 72Ge, 75As, 77Se, 107Ag, 111Cd, 115In, 118Sn, 121Sb, 197Au, 202Hg, 205Tl, 208Pb, and 209Bi. | MUL-Zn S-1 (Onuk et al., 2016) for sphalerite, MASS-1 (Wilson et al., 2002) for galena, and UQAC-Fe S (Savard et al., 2018) for pyrite and chalcopyrite. Natural minerals and metals were used as reference standards for EPMA. | 0 |  |  |  | 0 | [9 empty] | 0 | [5 empty] | 292 | [11 empty] | 190 | [9 empty] | 276160 | [9 empty] | 120 | [17 empty] | 0 | [15 empty] | 784 | [15 empty] | 153017 |  | 568461 | [17 empty] | 0 | [19 empty] | 0 |  |  |  |  | 2021 | Tiu, G. et al. (2021), Ore mineralogy and sulfide mineral chemistry of the metamorphosed Lappberget Zn–Pb–Ag–(Cu–Au) deposit, Garpenberg, Sweden, Ore Geology Reviews, 135, 104223 |  | SWE | Bergslagen mining district
| Lappberget | Garpenberg mine | Seafloor hydrothermal | Volcanic-hosted massive sulfide (VMS) | Subseafloor volcanogenic carbonate replacement (SVALS)-type | Zn, Pb, Ag | Cu, Au | Zn, Pb, Ag, Cu, Au | Tiu et al., 2021 |  | GARPN3065-33 | GARPN3065-33 | underground mine |  |  |  |  | ore material | polished section | drill core | mineral separate | [5 empty] | mineralisation |  |  |  | gudmundite | [6 empty] | pyrrhotite, arsenopyrite, gudmundite, electrum, tetrahedrite | twenty-five thin sections | EMPA, LA-ICPMS | CAMECA SX100 electron microprobe equipped with five wavelength-dispersion spectrometers (TAP, LLIF, PET, and LPET) and one EDS detector | Geological Survey of Finland | EPMA: accelerating voltage of 20 kV with a probe current and beam diameter of 40 nA and 1 µm, respectively. LA-ICP-MS: spot size of 50 μm, a laser repetition rate of 5 Hz, and a laser fluence of ~ 2.5 J/cm2. A total spot acquisition time of 85 s was used, including 15 s background measurement (laser off), 30 s sample ablation, and 40 s washout time. Helium (He) as the carrier gas. Isotopes analyzed: 34S, 55Mn, 57Fe, 59Co, 60Ni, 65Cu, 66Zn, 69Ga, 72Ge, 75As, 77Se, 107Ag, 111Cd, 115In, 118Sn, 121Sb, 197Au, 202Hg, 205Tl, 208Pb, and 209Bi. | MUL-Zn S-1 (Onuk et al., 2016) for sphalerite, MASS-1 (Wilson et al., 2002) for galena, and UQAC-Fe S (Savard et al., 2018) for pyrite and chalcopyrite. Natural minerals and metals were used as reference standards for EPMA. | 166 |  |  |  | 685 | [9 empty] | 0 | [5 empty] | 188 | [11 empty] | 0 | [9 empty] | 271498 | [9 empty] | 383 | [17 empty] | 178 | [15 empty] | 326 | [15 empty] | 150026 |  | 563475 | [17 empty] | 0 | [19 empty] | 43 |  |  |  |  | 2021 | Tiu, G. et al. (2021), Ore mineralogy and sulfide mineral chemistry of the metamorphosed Lappberget Zn–Pb–Ag–(Cu–Au) deposit, Garpenberg, Sweden, Ore Geology Reviews, 135, 104223 |  | SWE | Bergslagen mining district
| Lappberget | Garpenberg mine | Seafloor hydrothermal | Volcanic-hosted massive sulfide (VMS) | Subseafloor volcanogenic carbonate replacement (SVALS)-type | Zn, Pb, Ag | Cu, Au | Zn, Pb, Ag, Cu, Au | Tiu et al., 2021 |  | GARPN3065-34 | GARPN3065-34 | underground mine |  |  |  |  | ore material | polished section | drill core | mineral separate | [5 empty] | mineralisation |  |  |  | chalcopyrite | [6 empty] | pyrrhotite, arsenopyrite, gudmundite, electrum, tetrahedrite | twenty-five thin sections | EMPA, LA-ICPMS | CAMECA SX100 electron microprobe equipped with five wavelength-dispersion spectrometers (TAP, LLIF, PET, and LPET) and one EDS detector | Geological Survey of Finland | EPMA: accelerating voltage of 20 kV with a probe current and beam diameter of 40 nA and 1 µm, respectively. LA-ICP-MS: spot size of 50 μm, a laser repetition rate of 5 Hz, and a laser fluence of ~ 2.5 J/cm2. A total spot acquisition time of 85 s was used, including 15 s background measurement (laser off), 30 s sample ablation, and 40 s washout time. Helium (He) as the carrier gas. Isotopes analyzed: 34S, 55Mn, 57Fe, 59Co, 60Ni, 65Cu, 66Zn, 69Ga, 72Ge, 75As, 77Se, 107Ag, 111Cd, 115In, 118Sn, 121Sb, 197Au, 202Hg, 205Tl, 208Pb, and 209Bi. | MUL-Zn S-1 (Onuk et al., 2016) for sphalerite, MASS-1 (Wilson et al., 2002) for galena, and UQAC-Fe S (Savard et al., 2018) for pyrite and chalcopyrite. Natural minerals and metals were used as reference standards for EPMA. | 2875 |  |  |  | 533 | [9 empty] | 278 | [5 empty] | 0 | [5 empty] | 0 | [5 empty] | 340012 | [9 empty] | 303135 | [27 empty] | 36 | [9 empty] | 29 | [21 empty] | 340129 |  | 206 |  |  |  | 0 | [5 empty] | 0 | [7 empty] | 0 | [19 empty] | 154 |  |  |  |  | 2021 | Tiu, G. et al. (2021), Ore mineralogy and sulfide mineral chemistry of the metamorphosed Lappberget Zn–Pb–Ag–(Cu–Au) deposit, Garpenberg, Sweden, Ore Geology Reviews, 135, 104223 |  | SWE | Bergslagen mining district
| Lappberget | Garpenberg mine | Seafloor hydrothermal | Volcanic-hosted massive sulfide (VMS) | Subseafloor volcanogenic carbonate replacement (SVALS)-type | Zn, Pb, Ag | Cu, Au | Zn, Pb, Ag, Cu, Au | Tiu et al., 2021 |  | GARPN3065-35 | GARPN3065-35 | underground mine |  |  |  |  | ore material | polished section | drill core | mineral separate | [5 empty] | mineralisation |  |  |  | chalcopyrite | [6 empty] | pyrrhotite, arsenopyrite, gudmundite, electrum, tetrahedrite | twenty-five thin sections | EMPA, LA-ICPMS | CAMECA SX100 electron microprobe equipped with five wavelength-dispersion spectrometers (TAP, LLIF, PET, and LPET) and one EDS detector | Geological Survey of Finland | EPMA: accelerating voltage of 20 kV with a probe current and beam diameter of 40 nA and 1 µm, respectively. LA-ICP-MS: spot size of 50 μm, a laser repetition rate of 5 Hz, and a laser fluence of ~ 2.5 J/cm2. A total spot acquisition time of 85 s was used, including 15 s background measurement (laser off), 30 s sample ablation, and 40 s washout time. Helium (He) as the carrier gas. Isotopes analyzed: 34S, 55Mn, 57Fe, 59Co, 60Ni, 65Cu, 66Zn, 69Ga, 72Ge, 75As, 77Se, 107Ag, 111Cd, 115In, 118Sn, 121Sb, 197Au, 202Hg, 205Tl, 208Pb, and 209Bi. | MUL-Zn S-1 (Onuk et al., 2016) for sphalerite, MASS-1 (Wilson et al., 2002) for galena, and UQAC-Fe S (Savard et al., 2018) for pyrite and chalcopyrite. Natural minerals and metals were used as reference standards for EPMA. | 2251 |  |  |  | 552 | [9 empty] | 179 | [5 empty] | 0 | [5 empty] | 0 | [5 empty] | 339121 | [9 empty] | 304367 | [27 empty] | 28 | [9 empty] | 0 | [21 empty] | 340997 |  | 0 |  |  |  | 0 | [5 empty] | 0 | [7 empty] | 0 | [19 empty] | 30 |  |  |  |  | 2021 | Tiu, G. et al. (2021), Ore mineralogy and sulfide mineral chemistry of the metamorphosed Lappberget Zn–Pb–Ag–(Cu–Au) deposit, Garpenberg, Sweden, Ore Geology Reviews, 135, 104223 |  | SWE | Bergslagen mining district
| Lappberget | Garpenberg mine | Seafloor hydrothermal | Volcanic-hosted massive sulfide (VMS) | Subseafloor volcanogenic carbonate replacement (SVALS)-type | Zn, Pb, Ag | Cu, Au | Zn, Pb, Ag, Cu, Au | Tiu et al., 2021 |  | GARPN3065-36 | GARPN3065-36 | underground mine |  |  |  |  | ore material | polished section | drill core | mineral separate | [5 empty] | mineralisation |  |  |  | chalcopyrite | [6 empty] | pyrrhotite, arsenopyrite, gudmundite, electrum, tetrahedrite | twenty-five thin sections | EMPA, LA-ICPMS | CAMECA SX100 electron microprobe equipped with five wavelength-dispersion spectrometers (TAP, LLIF, PET, and LPET) and one EDS detector | Geological Survey of Finland | EPMA: accelerating voltage of 20 kV with a probe current and beam diameter of 40 nA and 1 µm, respectively. LA-ICP-MS: spot size of 50 μm, a laser repetition rate of 5 Hz, and a laser fluence of ~ 2.5 J/cm2. A total spot acquisition time of 85 s was used, including 15 s background measurement (laser off), 30 s sample ablation, and 40 s washout time. Helium (He) as the carrier gas. Isotopes analyzed: 34S, 55Mn, 57Fe, 59Co, 60Ni, 65Cu, 66Zn, 69Ga, 72Ge, 75As, 77Se, 107Ag, 111Cd, 115In, 118Sn, 121Sb, 197Au, 202Hg, 205Tl, 208Pb, and 209Bi. | MUL-Zn S-1 (Onuk et al., 2016) for sphalerite, MASS-1 (Wilson et al., 2002) for galena, and UQAC-Fe S (Savard et al., 2018) for pyrite and chalcopyrite. Natural minerals and metals were used as reference standards for EPMA. | 19014 |  |  |  | 1058 | [9 empty] | 229 | [5 empty] | 0 | [5 empty] | 0 | [5 empty] | 331319 | [9 empty] | 295945 | [27 empty] | 97 | [9 empty] | 52 | [21 empty] | 337967 |  | 391 |  |  |  | 76 | [5 empty] | 127 | [7 empty] | 0 | [19 empty] | 205 |  |  |  |  | 2021 | Tiu, G. et al. (2021), Ore mineralogy and sulfide mineral chemistry of the metamorphosed Lappberget Zn–Pb–Ag–(Cu–Au) deposit, Garpenberg, Sweden, Ore Geology Reviews, 135, 104223 |  | SWE | Bergslagen mining district
| Lappberget | Garpenberg mine | Seafloor hydrothermal | Volcanic-hosted massive sulfide (VMS) | Subseafloor volcanogenic carbonate replacement (SVALS)-type | Zn, Pb, Ag | Cu, Au | Zn, Pb, Ag, Cu, Au | Tiu et al., 2021 |  | GARPN3065-37 | GARPN3065-37 | underground mine |  |  |  |  | ore material | polished section | drill core | mineral separate | [5 empty] | mineralisation |  |  |  | chalcopyrite | [6 empty] | pyrrhotite, arsenopyrite, gudmundite, electrum, tetrahedrite | twenty-five thin sections | EMPA, LA-ICPMS | CAMECA SX100 electron microprobe equipped with five wavelength-dispersion spectrometers (TAP, LLIF, PET, and LPET) and one EDS detector | Geological Survey of Finland | EPMA: accelerating voltage of 20 kV with a probe current and beam diameter of 40 nA and 1 µm, respectively. LA-ICP-MS: spot size of 50 μm, a laser repetition rate of 5 Hz, and a laser fluence of ~ 2.5 J/cm2. A total spot acquisition time of 85 s was used, including 15 s background measurement (laser off), 30 s sample ablation, and 40 s washout time. Helium (He) as the carrier gas. Isotopes analyzed: 34S, 55Mn, 57Fe, 59Co, 60Ni, 65Cu, 66Zn, 69Ga, 72Ge, 75As, 77Se, 107Ag, 111Cd, 115In, 118Sn, 121Sb, 197Au, 202Hg, 205Tl, 208Pb, and 209Bi. | MUL-Zn S-1 (Onuk et al., 2016) for sphalerite, MASS-1 (Wilson et al., 2002) for galena, and UQAC-Fe S (Savard et al., 2018) for pyrite and chalcopyrite. Natural minerals and metals were used as reference standards for EPMA. | 19737 |  |  |  | 619 | [9 empty] | 54 | [5 empty] | 0 | [5 empty] | 105 | [5 empty] | 329320 | [9 empty] | 295799 | [27 empty] | 55 | [9 empty] | 0 | [21 empty] | 336776 |  | 406 |  |  |  | 29 | [5 empty] | 0 | [7 empty] | 0 | [19 empty] | 240 |  |  |  |  | 2021 | Tiu, G. et al. (2021), Ore mineralogy and sulfide mineral chemistry of the metamorphosed Lappberget Zn–Pb–Ag–(Cu–Au) deposit, Garpenberg, Sweden, Ore Geology Reviews, 135, 104223 |  | SWE | Bergslagen mining district
| Lappberget | Garpenberg mine | Seafloor hydrothermal | Volcanic-hosted massive sulfide (VMS) | Subseafloor volcanogenic carbonate replacement (SVALS)-type | Zn, Pb, Ag | Cu, Au | Zn, Pb, Ag, Cu, Au | Tiu et al., 2021 |  | GARPN3065-38 | GARPN3065-38 | underground mine |  |  |  |  | ore material | polished section | drill core | mineral separate | [5 empty] | mineralisation |  |  |  | chalcopyrite | [6 empty] | pyrrhotite, arsenopyrite, gudmundite, electrum, tetrahedrite | twenty-five thin sections | EMPA, LA-ICPMS | CAMECA SX100 electron microprobe equipped with five wavelength-dispersion spectrometers (TAP, LLIF, PET, and LPET) and one EDS detector | Geological Survey of Finland | EPMA: accelerating voltage of 20 kV with a probe current and beam diameter of 40 nA and 1 µm, respectively. LA-ICP-MS: spot size of 50 μm, a laser repetition rate of 5 Hz, and a laser fluence of ~ 2.5 J/cm2. A total spot acquisition time of 85 s was used, including 15 s background measurement (laser off), 30 s sample ablation, and 40 s washout time. Helium (He) as the carrier gas. Isotopes analyzed: 34S, 55Mn, 57Fe, 59Co, 60Ni, 65Cu, 66Zn, 69Ga, 72Ge, 75As, 77Se, 107Ag, 111Cd, 115In, 118Sn, 121Sb, 197Au, 202Hg, 205Tl, 208Pb, and 209Bi. | MUL-Zn S-1 (Onuk et al., 2016) for sphalerite, MASS-1 (Wilson et al., 2002) for galena, and UQAC-Fe S (Savard et al., 2018) for pyrite and chalcopyrite. Natural minerals and metals were used as reference standards for EPMA. | 19189 |  |  |  | 556 | [9 empty] | 16 | [5 empty] | 0 | [5 empty] | 0 | [5 empty] | 332904 | [9 empty] | 297422 | [27 empty] | 81 | [9 empty] | 0 | [21 empty] | 339085 |  | 305 |  |  |  | 0 | [5 empty] | 64 | [7 empty] | 0 | [19 empty] | 0 |  |  |  |  | 2021 | Tiu, G. et al. (2021), Ore mineralogy and sulfide mineral chemistry of the metamorphosed Lappberget Zn–Pb–Ag–(Cu–Au) deposit, Garpenberg, Sweden, Ore Geology Reviews, 135, 104223 |  | SWE | Bergslagen mining district
| Lappberget | Garpenberg mine | Seafloor hydrothermal | Volcanic-hosted massive sulfide (VMS) | Subseafloor volcanogenic carbonate replacement (SVALS)-type | Zn, Pb, Ag | Cu, Au | Zn, Pb, Ag, Cu, Au | Tiu et al., 2021 |  | GARPN3065-39 | GARPN3065-39 | underground mine |  |  |  |  | ore material | polished section | drill core | mineral separate | [5 empty] | mineralisation |  |  |  | pyrite | [6 empty] | pyrrhotite, arsenopyrite, gudmundite, electrum, tetrahedrite | twenty-five thin sections | EMPA, LA-ICPMS | CAMECA SX100 electron microprobe equipped with five wavelength-dispersion spectrometers (TAP, LLIF, PET, and LPET) and one EDS detector | Geological Survey of Finland | EPMA: accelerating voltage of 20 kV with a probe current and beam diameter of 40 nA and 1 µm, respectively. LA-ICP-MS: spot size of 50 μm, a laser repetition rate of 5 Hz, and a laser fluence of ~ 2.5 J/cm2. A total spot acquisition time of 85 s was used, including 15 s background measurement (laser off), 30 s sample ablation, and 40 s washout time. Helium (He) as the carrier gas. Isotopes analyzed: 34S, 55Mn, 57Fe, 59Co, 60Ni, 65Cu, 66Zn, 69Ga, 72Ge, 75As, 77Se, 107Ag, 111Cd, 115In, 118Sn, 121Sb, 197Au, 202Hg, 205Tl, 208Pb, and 209Bi. | MUL-Zn S-1 (Onuk et al., 2016) for sphalerite, MASS-1 (Wilson et al., 2002) for galena, and UQAC-Fe S (Savard et al., 2018) for pyrite and chalcopyrite. Natural minerals and metals were used as reference standards for EPMA. | 118 |  |  |  | 771 | [9 empty] | 426 | [5 empty] | 0 | [5 empty] | 0 | [5 empty] | 0 | [9 empty] | 478652 | [27 empty] | 0 | [9 empty] | 0 | [21 empty] | 526417 |  | 29 |  |  |  | 97 | [5 empty] | 0 | [7 empty] | 0 | [19 empty] | 5 |  |  |  |  | 2021 | Tiu, G. et al. (2021), Ore mineralogy and sulfide mineral chemistry of the metamorphosed Lappberget Zn–Pb–Ag–(Cu–Au) deposit, Garpenberg, Sweden, Ore Geology Reviews, 135, 104223 |  | SWE | Bergslagen mining district
| Lappberget | Garpenberg mine | Seafloor hydrothermal | Volcanic-hosted massive sulfide (VMS) | Subseafloor volcanogenic carbonate replacement (SVALS)-type | Zn, Pb, Ag | Cu, Au | Zn, Pb, Ag, Cu, Au | Tiu et al., 2021 |  | GARPN3065-40 | GARPN3065-40 | underground mine |  |  |  |  | ore material | polished section | drill core | mineral separate | [5 empty] | mineralisation |  |  |  | pyrite | [6 empty] | pyrrhotite, arsenopyrite, gudmundite, electrum, tetrahedrite | twenty-five thin sections | EMPA, LA-ICPMS | CAMECA SX100 electron microprobe equipped with five wavelength-dispersion spectrometers (TAP, LLIF, PET, and LPET) and one EDS detector | Geological Survey of Finland | EPMA: accelerating voltage of 20 kV with a probe current and beam diameter of 40 nA and 1 µm, respectively. LA-ICP-MS: spot size of 50 μm, a laser repetition rate of 5 Hz, and a laser fluence of ~ 2.5 J/cm2. A total spot acquisition time of 85 s was used, including 15 s background measurement (laser off), 30 s sample ablation, and 40 s washout time. Helium (He) as the carrier gas. Isotopes analyzed: 34S, 55Mn, 57Fe, 59Co, 60Ni, 65Cu, 66Zn, 69Ga, 72Ge, 75As, 77Se, 107Ag, 111Cd, 115In, 118Sn, 121Sb, 197Au, 202Hg, 205Tl, 208Pb, and 209Bi. | MUL-Zn S-1 (Onuk et al., 2016) for sphalerite, MASS-1 (Wilson et al., 2002) for galena, and UQAC-Fe S (Savard et al., 2018) for pyrite and chalcopyrite. Natural minerals and metals were used as reference standards for EPMA. | 106 |  |  |  | 541 | [9 empty] | 0 | [5 empty] | 0 | [5 empty] | 0 | [5 empty] | 0 | [9 empty] | 479026 | [27 empty] | 0 | [9 empty] | 127 | [21 empty] | 524480 |  | 0 |  |  |  | 0 | [5 empty] | 0 | [7 empty] | 85 | [19 empty] | 145 |  |  |  |  | 2021 | Tiu, G. et al. (2021), Ore mineralogy and sulfide mineral chemistry of the metamorphosed Lappberget Zn–Pb–Ag–(Cu–Au) deposit, Garpenberg, Sweden, Ore Geology Reviews, 135, 104223 |  | SWE | Bergslagen mining district
| Lappberget | Garpenberg mine | Seafloor hydrothermal | Volcanic-hosted massive sulfide (VMS) | Subseafloor volcanogenic carbonate replacement (SVALS)-type | Zn, Pb, Ag | Cu, Au | Zn, Pb, Ag, Cu, Au | Tiu et al., 2021 |  | GARPN3065-41 | GARPN3065-41 | underground mine |  |  |  |  | ore material | polished section | drill core | mineral separate | [5 empty] | mineralisation |  |  |  | sphalerite | [6 empty] | pyrrhotite, arsenopyrite, gudmundite, electrum, tetrahedrite | twenty-five thin sections | EMPA, LA-ICPMS | CAMECA SX100 electron microprobe equipped with five wavelength-dispersion spectrometers (TAP, LLIF, PET, and LPET) and one EDS detector | Geological Survey of Finland | EPMA: accelerating voltage of 20 kV with a probe current and beam diameter of 40 nA and 1 µm, respectively. LA-ICP-MS: spot size of 50 μm, a laser repetition rate of 5 Hz, and a laser fluence of ~ 2.5 J/cm2. A total spot acquisition time of 85 s was used, including 15 s background measurement (laser off), 30 s sample ablation, and 40 s washout time. Helium (He) as the carrier gas. Isotopes analyzed: 34S, 55Mn, 57Fe, 59Co, 60Ni, 65Cu, 66Zn, 69Ga, 72Ge, 75As, 77Se, 107Ag, 111Cd, 115In, 118Sn, 121Sb, 197Au, 202Hg, 205Tl, 208Pb, and 209Bi. | MUL-Zn S-1 (Onuk et al., 2016) for sphalerite, MASS-1 (Wilson et al., 2002) for galena, and UQAC-Fe S (Savard et al., 2018) for pyrite and chalcopyrite. Natural minerals and metals were used as reference standards for EPMA. | 5 |  |  |  | 687 | [15 empty] | 3587 | [5 empty] | 87 | [5 empty] | 0 | [9 empty] | 55341 | [9 empty] | 0 | [17 empty] | 4636 | [9 empty] | 0 | [21 empty] | 335980 | [39 empty] | 589167 |  |  |  |  | 2021 | Tiu, G. et al. (2021), Ore mineralogy and sulfide mineral chemistry of the metamorphosed Lappberget Zn–Pb–Ag–(Cu–Au) deposit, Garpenberg, Sweden, Ore Geology Reviews, 135, 104223 |  | SWE | Bergslagen mining district
| Lappberget | Garpenberg mine | Seafloor hydrothermal | Volcanic-hosted massive sulfide (VMS) | Subseafloor volcanogenic carbonate replacement (SVALS)-type | Zn, Pb, Ag | Cu, Au | Zn, Pb, Ag, Cu, Au | Tiu et al., 2021 |  | GARPN3065-42 | GARPN3065-42 | underground mine |  |  |  |  | ore material | polished section | drill core | mineral separate | [5 empty] | mineralisation |  |  |  | sphalerite | [6 empty] | pyrrhotite, arsenopyrite, gudmundite, electrum, tetrahedrite | twenty-five thin sections | EMPA, LA-ICPMS | CAMECA SX100 electron microprobe equipped with five wavelength-dispersion spectrometers (TAP, LLIF, PET, and LPET) and one EDS detector | Geological Survey of Finland | EPMA: accelerating voltage of 20 kV with a probe current and beam diameter of 40 nA and 1 µm, respectively. LA-ICP-MS: spot size of 50 μm, a laser repetition rate of 5 Hz, and a laser fluence of ~ 2.5 J/cm2. A total spot acquisition time of 85 s was used, including 15 s background measurement (laser off), 30 s sample ablation, and 40 s washout time. Helium (He) as the carrier gas. Isotopes analyzed: 34S, 55Mn, 57Fe, 59Co, 60Ni, 65Cu, 66Zn, 69Ga, 72Ge, 75As, 77Se, 107Ag, 111Cd, 115In, 118Sn, 121Sb, 197Au, 202Hg, 205Tl, 208Pb, and 209Bi. | MUL-Zn S-1 (Onuk et al., 2016) for sphalerite, MASS-1 (Wilson et al., 2002) for galena, and UQAC-Fe S (Savard et al., 2018) for pyrite and chalcopyrite. Natural minerals and metals were used as reference standards for EPMA. | 0 |  |  |  | 398 | [15 empty] | 3557 | [5 empty] | 12 | [5 empty] | 0 | [9 empty] | 56568 | [9 empty] | 0 | [17 empty] | 4774 | [9 empty] | 0 | [21 empty] | 335270 | [39 empty] | 588520 |  |  |  |  | 2021 | Tiu, G. et al. (2021), Ore mineralogy and sulfide mineral chemistry of the metamorphosed Lappberget Zn–Pb–Ag–(Cu–Au) deposit, Garpenberg, Sweden, Ore Geology Reviews, 135, 104223 |  | SWE | Bergslagen mining district
| Lappberget | Garpenberg mine | Seafloor hydrothermal | Volcanic-hosted massive sulfide (VMS) | Subseafloor volcanogenic carbonate replacement (SVALS)-type | Zn, Pb, Ag | Cu, Au | Zn, Pb, Ag, Cu, Au | Tiu et al., 2021 |  | GARPN3065-43 | GARPN3065-43 | underground mine |  |  |  |  | ore material | polished section | drill core | mineral separate | [5 empty] | mineralisation |  |  |  | tetrahedrite | [6 empty] | pyrrhotite, arsenopyrite, gudmundite, electrum, tetrahedrite | twenty-five thin sections | EMPA, LA-ICPMS | CAMECA SX100 electron microprobe equipped with five wavelength-dispersion spectrometers (TAP, LLIF, PET, and LPET) and one EDS detector | Geological Survey of Finland | EPMA: accelerating voltage of 20 kV with a probe current and beam diameter of 40 nA and 1 µm, respectively. LA-ICP-MS: spot size of 50 μm, a laser repetition rate of 5 Hz, and a laser fluence of ~ 2.5 J/cm2. A total spot acquisition time of 85 s was used, including 15 s background measurement (laser off), 30 s sample ablation, and 40 s washout time. Helium (He) as the carrier gas. Isotopes analyzed: 34S, 55Mn, 57Fe, 59Co, 60Ni, 65Cu, 66Zn, 69Ga, 72Ge, 75As, 77Se, 107Ag, 111Cd, 115In, 118Sn, 121Sb, 197Au, 202Hg, 205Tl, 208Pb, and 209Bi. | MUL-Zn S-1 (Onuk et al., 2016) for sphalerite, MASS-1 (Wilson et al., 2002) for galena, and UQAC-Fe S (Savard et al., 2018) for pyrite and chalcopyrite. Natural minerals and metals were used as reference standards for EPMA. | 168459 |  |  |  | 0 | [9 empty] | 798 | [5 empty] | 1983 | [11 empty] | 262797 | [9 empty] | 57453 | [9 empty] | 90 | [17 empty] | 648 | [15 empty] | 1054 | [15 empty] | 223210 |  | 271490 | [17 empty] | 0 | [19 empty] | 8528 |  |  |  |  | 2021 | Tiu, G. et al. (2021), Ore mineralogy and sulfide mineral chemistry of the metamorphosed Lappberget Zn–Pb–Ag–(Cu–Au) deposit, Garpenberg, Sweden, Ore Geology Reviews, 135, 104223 |  | SWE | Bergslagen mining district
| Lappberget | Garpenberg mine | Seafloor hydrothermal | Volcanic-hosted massive sulfide (VMS) | Subseafloor volcanogenic carbonate replacement (SVALS)-type | Zn, Pb, Ag | Cu, Au | Zn, Pb, Ag, Cu, Au | Tiu et al., 2021 |  | GARPN3065-44 | GARPN3065-44 | underground mine |  |  |  |  | ore material | polished section | drill core | mineral separate | [5 empty] | mineralisation |  |  |  | tetrahedrite | [6 empty] | pyrrhotite, arsenopyrite, gudmundite, electrum, tetrahedrite | twenty-five thin sections | EMPA, LA-ICPMS | CAMECA SX100 electron microprobe equipped with five wavelength-dispersion spectrometers (TAP, LLIF, PET, and LPET) and one EDS detector | Geological Survey of Finland | EPMA: accelerating voltage of 20 kV with a probe current and beam diameter of 40 nA and 1 µm, respectively. LA-ICP-MS: spot size of 50 μm, a laser repetition rate of 5 Hz, and a laser fluence of ~ 2.5 J/cm2. A total spot acquisition time of 85 s was used, including 15 s background measurement (laser off), 30 s sample ablation, and 40 s washout time. Helium (He) as the carrier gas. Isotopes analyzed: 34S, 55Mn, 57Fe, 59Co, 60Ni, 65Cu, 66Zn, 69Ga, 72Ge, 75As, 77Se, 107Ag, 111Cd, 115In, 118Sn, 121Sb, 197Au, 202Hg, 205Tl, 208Pb, and 209Bi. | MUL-Zn S-1 (Onuk et al., 2016) for sphalerite, MASS-1 (Wilson et al., 2002) for galena, and UQAC-Fe S (Savard et al., 2018) for pyrite and chalcopyrite. Natural minerals and metals were used as reference standards for EPMA. | 187720 |  |  |  | 0 | [9 empty] | 7 | [5 empty] | 2169 | [11 empty] | 248117 | [9 empty] | 56438 | [9 empty] | 0 | [17 empty] | 671 | [15 empty] | 820 | [15 empty] | 221161 |  | 270096 | [17 empty] | 0 | [19 empty] | 8513 |  |  |  |  | 2021 | Tiu, G. et al. (2021), Ore mineralogy and sulfide mineral chemistry of the metamorphosed Lappberget Zn–Pb–Ag–(Cu–Au) deposit, Garpenberg, Sweden, Ore Geology Reviews, 135, 104223 |  | SWE | Bergslagen mining district
| Lappberget | Garpenberg mine | Seafloor hydrothermal | Volcanic-hosted massive sulfide (VMS) | Subseafloor volcanogenic carbonate replacement (SVALS)-type | Zn, Pb, Ag | Cu, Au | Zn, Pb, Ag, Cu, Au | Tiu et al., 2021 |  | GARPN3065-45 | GARPN3065-45 | underground mine |  |  |  |  | ore material | polished section | drill core | mineral separate | [5 empty] | mineralisation |  |  |  | tetrahedrite | [6 empty] | pyrrhotite, arsenopyrite, gudmundite, electrum, tetrahedrite | twenty-five thin sections | EMPA, LA-ICPMS | CAMECA SX100 electron microprobe equipped with five wavelength-dispersion spectrometers (TAP, LLIF, PET, and LPET) and one EDS detector | Geological Survey of Finland | EPMA: accelerating voltage of 20 kV with a probe current and beam diameter of 40 nA and 1 µm, respectively. LA-ICP-MS: spot size of 50 μm, a laser repetition rate of 5 Hz, and a laser fluence of ~ 2.5 J/cm2. A total spot acquisition time of 85 s was used, including 15 s background measurement (laser off), 30 s sample ablation, and 40 s washout time. Helium (He) as the carrier gas. Isotopes analyzed: 34S, 55Mn, 57Fe, 59Co, 60Ni, 65Cu, 66Zn, 69Ga, 72Ge, 75As, 77Se, 107Ag, 111Cd, 115In, 118Sn, 121Sb, 197Au, 202Hg, 205Tl, 208Pb, and 209Bi. | MUL-Zn S-1 (Onuk et al., 2016) for sphalerite, MASS-1 (Wilson et al., 2002) for galena, and UQAC-Fe S (Savard et al., 2018) for pyrite and chalcopyrite. Natural minerals and metals were used as reference standards for EPMA. | 169516 |  |  |  | 0 | [9 empty] | 0 | [5 empty] | 2082 | [11 empty] | 259104 | [9 empty] | 56067 | [9 empty] | 75 | [17 empty] | 554 | [15 empty] | 543 | [15 empty] | 222587 |  | 271378 | [17 empty] | 0 | [19 empty] | 8404 |  |  |  |  | 2021 | Tiu, G. et al. (2021), Ore mineralogy and sulfide mineral chemistry of the metamorphosed Lappberget Zn–Pb–Ag–(Cu–Au) deposit, Garpenberg, Sweden, Ore Geology Reviews, 135, 104223 |  | SWE | Bergslagen mining district
| Lappberget | Garpenberg mine | Seafloor hydrothermal | Volcanic-hosted massive sulfide (VMS) | Subseafloor volcanogenic carbonate replacement (SVALS)-type | Zn, Pb, Ag | Cu, Au | Zn, Pb, Ag, Cu, Au | Tiu et al., 2021 |  | GARPN3065-46 | GARPN3065-46 | underground mine |  |  |  |  | ore material | polished section | drill core | mineral separate | [5 empty] | mineralisation |  |  |  | gudmundite | [6 empty] | pyrrhotite, arsenopyrite, gudmundite, electrum, tetrahedrite | twenty-five thin sections | EMPA, LA-ICPMS | CAMECA SX100 electron microprobe equipped with five wavelength-dispersion spectrometers (TAP, LLIF, PET, and LPET) and one EDS detector | Geological Survey of Finland | EPMA: accelerating voltage of 20 kV with a probe current and beam diameter of 40 nA and 1 µm, respectively. LA-ICP-MS: spot size of 50 μm, a laser repetition rate of 5 Hz, and a laser fluence of ~ 2.5 J/cm2. A total spot acquisition time of 85 s was used, including 15 s background measurement (laser off), 30 s sample ablation, and 40 s washout time. Helium (He) as the carrier gas. Isotopes analyzed: 34S, 55Mn, 57Fe, 59Co, 60Ni, 65Cu, 66Zn, 69Ga, 72Ge, 75As, 77Se, 107Ag, 111Cd, 115In, 118Sn, 121Sb, 197Au, 202Hg, 205Tl, 208Pb, and 209Bi. | MUL-Zn S-1 (Onuk et al., 2016) for sphalerite, MASS-1 (Wilson et al., 2002) for galena, and UQAC-Fe S (Savard et al., 2018) for pyrite and chalcopyrite. Natural minerals and metals were used as reference standards for EPMA. | 174 |  |  |  | 0 | [9 empty] | 809 | [5 empty] | 119 | [11 empty] | 129 | [9 empty] | 271797 | [9 empty] | 175 | [17 empty] | 21 | [15 empty] | 553 | [15 empty] | 148983 |  | 567341 | [17 empty] | 126 | [19 empty] | 213 |  |  |  |  | 2021 | Tiu, G. et al. (2021), Ore mineralogy and sulfide mineral chemistry of the metamorphosed Lappberget Zn–Pb–Ag–(Cu–Au) deposit, Garpenberg, Sweden, Ore Geology Reviews, 135, 104223 |  | SWE | Bergslagen mining district
| Lappberget | Garpenberg mine | Seafloor hydrothermal | Volcanic-hosted massive sulfide (VMS) | Subseafloor volcanogenic carbonate replacement (SVALS)-type | Zn, Pb, Ag | Cu, Au | Zn, Pb, Ag, Cu, Au | Tiu et al., 2021 |  | GARPN3065-47 | GARPN3065-47 | underground mine |  |  |  |  | ore material | polished section | drill core | mineral separate | [5 empty] | mineralisation |  |  |  | gudmundite | [6 empty] | pyrrhotite, arsenopyrite, gudmundite, electrum, tetrahedrite | twenty-five thin sections | EMPA, LA-ICPMS | CAMECA SX100 electron microprobe equipped with five wavelength-dispersion spectrometers (TAP, LLIF, PET, and LPET) and one EDS detector | Geological Survey of Finland | EPMA: accelerating voltage of 20 kV with a probe current and beam diameter of 40 nA and 1 µm, respectively. LA-ICP-MS: spot size of 50 μm, a laser repetition rate of 5 Hz, and a laser fluence of ~ 2.5 J/cm2. A total spot acquisition time of 85 s was used, including 15 s background measurement (laser off), 30 s sample ablation, and 40 s washout time. Helium (He) as the carrier gas. Isotopes analyzed: 34S, 55Mn, 57Fe, 59Co, 60Ni, 65Cu, 66Zn, 69Ga, 72Ge, 75As, 77Se, 107Ag, 111Cd, 115In, 118Sn, 121Sb, 197Au, 202Hg, 205Tl, 208Pb, and 209Bi. | MUL-Zn S-1 (Onuk et al., 2016) for sphalerite, MASS-1 (Wilson et al., 2002) for galena, and UQAC-Fe S (Savard et al., 2018) for pyrite and chalcopyrite. Natural minerals and metals were used as reference standards for EPMA. | 0 |  |  |  | 740 | [9 empty] | 0 | [5 empty] | 132 | [11 empty] | 0 | [9 empty] | 275842 | [9 empty] | 180 | [17 empty] | 10 | [15 empty] | 830 | [15 empty] | 150744 |  | 573165 | [17 empty] | 141 | [19 empty] | 22 |  |  |  |  | 2021 | Tiu, G. et al. (2021), Ore mineralogy and sulfide mineral chemistry of the metamorphosed Lappberget Zn–Pb–Ag–(Cu–Au) deposit, Garpenberg, Sweden, Ore Geology Reviews, 135, 104223 |  | SWE | Bergslagen mining district
| Lappberget | Garpenberg mine | Seafloor hydrothermal | Volcanic-hosted massive sulfide (VMS) | Subseafloor volcanogenic carbonate replacement (SVALS)-type | Zn, Pb, Ag | Cu, Au | Zn, Pb, Ag, Cu, Au | Tiu et al., 2021 |  | GARPN3065-48 | GARPN3065-48 | underground mine |  |  |  |  | ore material | polished section | drill core | mineral separate | [5 empty] | mineralisation |  |  |  | gudmundite | [6 empty] | pyrrhotite, arsenopyrite, gudmundite, electrum, tetrahedrite | twenty-five thin sections | EMPA, LA-ICPMS | CAMECA SX100 electron microprobe equipped with five wavelength-dispersion spectrometers (TAP, LLIF, PET, and LPET) and one EDS detector | Geological Survey of Finland | EPMA: accelerating voltage of 20 kV with a probe current and beam diameter of 40 nA and 1 µm, respectively. LA-ICP-MS: spot size of 50 μm, a laser repetition rate of 5 Hz, and a laser fluence of ~ 2.5 J/cm2. A total spot acquisition time of 85 s was used, including 15 s background measurement (laser off), 30 s sample ablation, and 40 s washout time. Helium (He) as the carrier gas. Isotopes analyzed: 34S, 55Mn, 57Fe, 59Co, 60Ni, 65Cu, 66Zn, 69Ga, 72Ge, 75As, 77Se, 107Ag, 111Cd, 115In, 118Sn, 121Sb, 197Au, 202Hg, 205Tl, 208Pb, and 209Bi. | MUL-Zn S-1 (Onuk et al., 2016) for sphalerite, MASS-1 (Wilson et al., 2002) for galena, and UQAC-Fe S (Savard et al., 2018) for pyrite and chalcopyrite. Natural minerals and metals were used as reference standards for EPMA. | 448 |  |  |  | 275 | [9 empty] | 0 | [5 empty] | 0 | [11 empty] | 0 | [9 empty] | 270710 | [9 empty] | 310 | [17 empty] | 35 | [15 empty] | 1032 | [15 empty] | 148100 |  | 567219 | [17 empty] | 0 | [19 empty] | 0 |  |  |  |  | 2021 | Tiu, G. et al. (2021), Ore mineralogy and sulfide mineral chemistry of the metamorphosed Lappberget Zn–Pb–Ag–(Cu–Au) deposit, Garpenberg, Sweden, Ore Geology Reviews, 135, 104223 |  | SWE | Bergslagen mining district
| Lappberget | Garpenberg mine | Seafloor hydrothermal | Volcanic-hosted massive sulfide (VMS) | Subseafloor volcanogenic carbonate replacement (SVALS)-type | Zn, Pb, Ag | Cu, Au | Zn, Pb, Ag, Cu, Au | Tiu et al., 2021 |  | GARPN3065-49 | GARPN3065-49 | underground mine |  |  |  |  | ore material | polished section | drill core | mineral separate | [5 empty] | mineralisation |  |  |  | sphalerite | [6 empty] | pyrrhotite, arsenopyrite, gudmundite, electrum, tetrahedrite | twenty-five thin sections | EMPA, LA-ICPMS | CAMECA SX100 electron microprobe equipped with five wavelength-dispersion spectrometers (TAP, LLIF, PET, and LPET) and one EDS detector | Geological Survey of Finland | EPMA: accelerating voltage of 20 kV with a probe current and beam diameter of 40 nA and 1 µm, respectively. LA-ICP-MS: spot size of 50 μm, a laser repetition rate of 5 Hz, and a laser fluence of ~ 2.5 J/cm2. A total spot acquisition time of 85 s was used, including 15 s background measurement (laser off), 30 s sample ablation, and 40 s washout time. Helium (He) as the carrier gas. Isotopes analyzed: 34S, 55Mn, 57Fe, 59Co, 60Ni, 65Cu, 66Zn, 69Ga, 72Ge, 75As, 77Se, 107Ag, 111Cd, 115In, 118Sn, 121Sb, 197Au, 202Hg, 205Tl, 208Pb, and 209Bi. | MUL-Zn S-1 (Onuk et al., 2016) for sphalerite, MASS-1 (Wilson et al., 2002) for galena, and UQAC-Fe S (Savard et al., 2018) for pyrite and chalcopyrite. Natural minerals and metals were used as reference standards for EPMA. | 0 |  |  |  | 4 | [15 empty] | 1992 | [5 empty] | 160 | [5 empty] | 0 | [9 empty] | 71251 | [9 empty] | 0 | [17 empty] | 7204 | [9 empty] | 122 | [21 empty] | 338553 | [39 empty] | 578864 |  |  |  |  | 2021 | Tiu, G. et al. (2021), Ore mineralogy and sulfide mineral chemistry of the metamorphosed Lappberget Zn–Pb–Ag–(Cu–Au) deposit, Garpenberg, Sweden, Ore Geology Reviews, 135, 104223 |  | SWE | Bergslagen mining district
| Lappberget | Garpenberg mine | Seafloor hydrothermal | Volcanic-hosted massive sulfide (VMS) | Subseafloor volcanogenic carbonate replacement (SVALS)-type | Zn, Pb, Ag | Cu, Au | Zn, Pb, Ag, Cu, Au | Tiu et al., 2021 |  | GARPN3065-50 | GARPN3065-50 | underground mine |  |  |  |  | ore material | polished section | drill core | mineral separate | [5 empty] | mineralisation |  |  |  | sphalerite | [6 empty] | pyrrhotite, arsenopyrite, gudmundite, electrum, tetrahedrite | twenty-five thin sections | EMPA, LA-ICPMS | CAMECA SX100 electron microprobe equipped with five wavelength-dispersion spectrometers (TAP, LLIF, PET, and LPET) and one EDS detector | Geological Survey of Finland | EPMA: accelerating voltage of 20 kV with a probe current and beam diameter of 40 nA and 1 µm, respectively. LA-ICP-MS: spot size of 50 μm, a laser repetition rate of 5 Hz, and a laser fluence of ~ 2.5 J/cm2. A total spot acquisition time of 85 s was used, including 15 s background measurement (laser off), 30 s sample ablation, and 40 s washout time. Helium (He) as the carrier gas. Isotopes analyzed: 34S, 55Mn, 57Fe, 59Co, 60Ni, 65Cu, 66Zn, 69Ga, 72Ge, 75As, 77Se, 107Ag, 111Cd, 115In, 118Sn, 121Sb, 197Au, 202Hg, 205Tl, 208Pb, and 209Bi. | MUL-Zn S-1 (Onuk et al., 2016) for sphalerite, MASS-1 (Wilson et al., 2002) for galena, and UQAC-Fe S (Savard et al., 2018) for pyrite and chalcopyrite. Natural minerals and metals were used as reference standards for EPMA. | 0 |  |  |  | 45 | [15 empty] | 1851 | [5 empty] | 72 | [5 empty] | 0 | [9 empty] | 70778 | [9 empty] | 200 | [17 empty] | 7096 | [9 empty] | 0 | [21 empty] | 338874 | [39 empty] | 578536 |  |  |  |  | 2021 | Tiu, G. et al. (2021), Ore mineralogy and sulfide mineral chemistry of the metamorphosed Lappberget Zn–Pb–Ag–(Cu–Au) deposit, Garpenberg, Sweden, Ore Geology Reviews, 135, 104223 |  | SWE | Bergslagen mining district
| Lappberget | Garpenberg mine | Seafloor hydrothermal | Volcanic-hosted massive sulfide (VMS) | Subseafloor volcanogenic carbonate replacement (SVALS)-type | Zn, Pb, Ag | Cu, Au | Zn, Pb, Ag, Cu, Au | Tiu et al., 2021 |  | GARPN3367-1 | GARPN3367-1 | underground mine |  |  |  |  | ore material | polished section | drill core | mineral separate | [5 empty] | mineralisation |  |  |  | chalcopyrite | [6 empty] | pyrrhotite, arsenopyrite, gudmundite, electrum, tetrahedrite | twenty-five thin sections | EMPA, LA-ICPMS | CAMECA SX100 electron microprobe equipped with five wavelength-dispersion spectrometers (TAP, LLIF, PET, and LPET) and one EDS detector | Geological Survey of Finland | EPMA: accelerating voltage of 20 kV with a probe current and beam diameter of 40 nA and 1 µm, respectively. LA-ICP-MS: spot size of 50 μm, a laser repetition rate of 5 Hz, and a laser fluence of ~ 2.5 J/cm2. A total spot acquisition time of 85 s was used, including 15 s background measurement (laser off), 30 s sample ablation, and 40 s washout time. Helium (He) as the carrier gas. Isotopes analyzed: 34S, 55Mn, 57Fe, 59Co, 60Ni, 65Cu, 66Zn, 69Ga, 72Ge, 75As, 77Se, 107Ag, 111Cd, 115In, 118Sn, 121Sb, 197Au, 202Hg, 205Tl, 208Pb, and 209Bi. | MUL-Zn S-1 (Onuk et al., 2016) for sphalerite, MASS-1 (Wilson et al., 2002) for galena, and UQAC-Fe S (Savard et al., 2018) for pyrite and chalcopyrite. Natural minerals and metals were used as reference standards for EPMA. | 0 |  |  |  | 47 | [9 empty] | 149 | [5 empty] | 1 | [5 empty] | 57 | [5 empty] | 336819 | [9 empty] | 306633 | [27 empty] | 60 | [9 empty] | 0 | [21 empty] | 344758 |  | 0 |  |  |  | 10 | [5 empty] | 0 | [7 empty] | 0 | [19 empty] | 0 |  |  |  |  | 2021 | Tiu, G. et al. (2021), Ore mineralogy and sulfide mineral chemistry of the metamorphosed Lappberget Zn–Pb–Ag–(Cu–Au) deposit, Garpenberg, Sweden, Ore Geology Reviews, 135, 104223 |  | SWE | Bergslagen mining district
| Lappberget | Garpenberg mine | Seafloor hydrothermal | Volcanic-hosted massive sulfide (VMS) | Subseafloor volcanogenic carbonate replacement (SVALS)-type | Zn, Pb, Ag | Cu, Au | Zn, Pb, Ag, Cu, Au | Tiu et al., 2021 |  | GARPN3367-2 | GARPN3367-2 | underground mine |  |  |  |  | ore material | polished section | drill core | mineral separate | [5 empty] | mineralisation |  |  |  | chalcopyrite | [6 empty] | pyrrhotite, arsenopyrite, gudmundite, electrum, tetrahedrite | twenty-five thin sections | EMPA, LA-ICPMS | CAMECA SX100 electron microprobe equipped with five wavelength-dispersion spectrometers (TAP, LLIF, PET, and LPET) and one EDS detector | Geological Survey of Finland | EPMA: accelerating voltage of 20 kV with a probe current and beam diameter of 40 nA and 1 µm, respectively. LA-ICP-MS: spot size of 50 μm, a laser repetition rate of 5 Hz, and a laser fluence of ~ 2.5 J/cm2. A total spot acquisition time of 85 s was used, including 15 s background measurement (laser off), 30 s sample ablation, and 40 s washout time. Helium (He) as the carrier gas. Isotopes analyzed: 34S, 55Mn, 57Fe, 59Co, 60Ni, 65Cu, 66Zn, 69Ga, 72Ge, 75As, 77Se, 107Ag, 111Cd, 115In, 118Sn, 121Sb, 197Au, 202Hg, 205Tl, 208Pb, and 209Bi. | MUL-Zn S-1 (Onuk et al., 2016) for sphalerite, MASS-1 (Wilson et al., 2002) for galena, and UQAC-Fe S (Savard et al., 2018) for pyrite and chalcopyrite. Natural minerals and metals were used as reference standards for EPMA. | 0 |  |  |  | 4 | [9 empty] | 0 | [5 empty] | 38 | [5 empty] | 0 | [5 empty] | 337780 | [9 empty] | 305665 | [27 empty] | 43 | [9 empty] | 0 | [21 empty] | 344157 |  | 0 |  |  |  | 0 | [5 empty] | 68 | [7 empty] | 0 | [19 empty] | 485 |  |  |  |  | 2021 | Tiu, G. et al. (2021), Ore mineralogy and sulfide mineral chemistry of the metamorphosed Lappberget Zn–Pb–Ag–(Cu–Au) deposit, Garpenberg, Sweden, Ore Geology Reviews, 135, 104223 |  | SWE | Bergslagen mining district
| Lappberget | Garpenberg mine | Seafloor hydrothermal | Volcanic-hosted massive sulfide (VMS) | Subseafloor volcanogenic carbonate replacement (SVALS)-type | Zn, Pb, Ag | Cu, Au | Zn, Pb, Ag, Cu, Au | Tiu et al., 2021 |  | GARPN3367-3 | GARPN3367-3 | underground mine |  |  |  |  | ore material | polished section | drill core | mineral separate | [5 empty] | mineralisation |  |  |  | cubanite | [6 empty] | pyrrhotite, arsenopyrite, gudmundite, electrum, tetrahedrite | twenty-five thin sections | EMPA, LA-ICPMS | CAMECA SX100 electron microprobe equipped with five wavelength-dispersion spectrometers (TAP, LLIF, PET, and LPET) and one EDS detector | Geological Survey of Finland | EPMA: accelerating voltage of 20 kV with a probe current and beam diameter of 40 nA and 1 µm, respectively. LA-ICP-MS: spot size of 50 μm, a laser repetition rate of 5 Hz, and a laser fluence of ~ 2.5 J/cm2. A total spot acquisition time of 85 s was used, including 15 s background measurement (laser off), 30 s sample ablation, and 40 s washout time. Helium (He) as the carrier gas. Isotopes analyzed: 34S, 55Mn, 57Fe, 59Co, 60Ni, 65Cu, 66Zn, 69Ga, 72Ge, 75As, 77Se, 107Ag, 111Cd, 115In, 118Sn, 121Sb, 197Au, 202Hg, 205Tl, 208Pb, and 209Bi. | MUL-Zn S-1 (Onuk et al., 2016) for sphalerite, MASS-1 (Wilson et al., 2002) for galena, and UQAC-Fe S (Savard et al., 2018) for pyrite and chalcopyrite. Natural minerals and metals were used as reference standards for EPMA. | 0 |  |  |  | 7 | [9 empty] | 265 | [5 empty] | 0 | [5 empty] | 67 | [5 empty] | 225845 | [9 empty] | 409272 | [27 empty] | 0 | [9 empty] | 14 | [21 empty] | 351136 |  | 131 |  |  |  | 52 | [5 empty] | 0 | [7 empty] | 0 | [19 empty] | 0 |  |  |  |  | 2021 | Tiu, G. et al. (2021), Ore mineralogy and sulfide mineral chemistry of the metamorphosed Lappberget Zn–Pb–Ag–(Cu–Au) deposit, Garpenberg, Sweden, Ore Geology Reviews, 135, 104223 |  | SWE | Bergslagen mining district
| Lappberget | Garpenberg mine | Seafloor hydrothermal | Volcanic-hosted massive sulfide (VMS) | Subseafloor volcanogenic carbonate replacement (SVALS)-type | Zn, Pb, Ag | Cu, Au | Zn, Pb, Ag, Cu, Au | Tiu et al., 2021 |  | GARPN3367-4 | GARPN3367-4 | underground mine |  |  |  |  | ore material | polished section | drill core | mineral separate | [5 empty] | mineralisation |  |  |  | cubanite | [6 empty] | pyrrhotite, arsenopyrite, gudmundite, electrum, tetrahedrite | twenty-five thin sections | EMPA, LA-ICPMS | CAMECA SX100 electron microprobe equipped with five wavelength-dispersion spectrometers (TAP, LLIF, PET, and LPET) and one EDS detector | Geological Survey of Finland | EPMA: accelerating voltage of 20 kV with a probe current and beam diameter of 40 nA and 1 µm, respectively. LA-ICP-MS: spot size of 50 μm, a laser repetition rate of 5 Hz, and a laser fluence of ~ 2.5 J/cm2. A total spot acquisition time of 85 s was used, including 15 s background measurement (laser off), 30 s sample ablation, and 40 s washout time. Helium (He) as the carrier gas. Isotopes analyzed: 34S, 55Mn, 57Fe, 59Co, 60Ni, 65Cu, 66Zn, 69Ga, 72Ge, 75As, 77Se, 107Ag, 111Cd, 115In, 118Sn, 121Sb, 197Au, 202Hg, 205Tl, 208Pb, and 209Bi. | MUL-Zn S-1 (Onuk et al., 2016) for sphalerite, MASS-1 (Wilson et al., 2002) for galena, and UQAC-Fe S (Savard et al., 2018) for pyrite and chalcopyrite. Natural minerals and metals were used as reference standards for EPMA. | 331 |  |  |  | 0 | [9 empty] | 0 | [5 empty] | 15 | [5 empty] | 0 | [5 empty] | 227005 | [9 empty] | 409470 | [27 empty] | 0 | [9 empty] | 17 | [21 empty] | 350495 |  | 83 |  |  |  | 52 | [5 empty] | 0 | [7 empty] | 0 | [19 empty] | 0 |  |  |  |  | 2021 | Tiu, G. et al. (2021), Ore mineralogy and sulfide mineral chemistry of the metamorphosed Lappberget Zn–Pb–Ag–(Cu–Au) deposit, Garpenberg, Sweden, Ore Geology Reviews, 135, 104223 |  | SWE | Bergslagen mining district
| Lappberget | Garpenberg mine | Seafloor hydrothermal | Volcanic-hosted massive sulfide (VMS) | Subseafloor volcanogenic carbonate replacement (SVALS)-type | Zn, Pb, Ag | Cu, Au | Zn, Pb, Ag, Cu, Au | Tiu et al., 2021 |  | GARPN3367-5 | GARPN3367-5 | underground mine |  |  |  |  | ore material | polished section | drill core | mineral separate | [5 empty] | mineralisation |  |  |  | cubanite | [6 empty] | pyrrhotite, arsenopyrite, gudmundite, electrum, tetrahedrite | twenty-five thin sections | EMPA, LA-ICPMS | CAMECA SX100 electron microprobe equipped with five wavelength-dispersion spectrometers (TAP, LLIF, PET, and LPET) and one EDS detector | Geological Survey of Finland | EPMA: accelerating voltage of 20 kV with a probe current and beam diameter of 40 nA and 1 µm, respectively. LA-ICP-MS: spot size of 50 μm, a laser repetition rate of 5 Hz, and a laser fluence of ~ 2.5 J/cm2. A total spot acquisition time of 85 s was used, including 15 s background measurement (laser off), 30 s sample ablation, and 40 s washout time. Helium (He) as the carrier gas. Isotopes analyzed: 34S, 55Mn, 57Fe, 59Co, 60Ni, 65Cu, 66Zn, 69Ga, 72Ge, 75As, 77Se, 107Ag, 111Cd, 115In, 118Sn, 121Sb, 197Au, 202Hg, 205Tl, 208Pb, and 209Bi. | MUL-Zn S-1 (Onuk et al., 2016) for sphalerite, MASS-1 (Wilson et al., 2002) for galena, and UQAC-Fe S (Savard et al., 2018) for pyrite and chalcopyrite. Natural minerals and metals were used as reference standards for EPMA. | 205 |  |  |  | 0 | [9 empty] | 0 | [5 empty] | 60 | [5 empty] | 0 | [5 empty] | 226447 | [9 empty] | 412333 | [27 empty] | 101 | [9 empty] | 0 | [21 empty] | 350745 |  | 0 |  |  |  | 35 | [5 empty] | 30 | [7 empty] | 101 | [19 empty] | 81 |  |  |  |  | 2021 | Tiu, G. et al. (2021), Ore mineralogy and sulfide mineral chemistry of the metamorphosed Lappberget Zn–Pb–Ag–(Cu–Au) deposit, Garpenberg, Sweden, Ore Geology Reviews, 135, 104223 |  | SWE | Bergslagen mining district
| Lappberget | Garpenberg mine | Seafloor hydrothermal | Volcanic-hosted massive sulfide (VMS) | Subseafloor volcanogenic carbonate replacement (SVALS)-type | Zn, Pb, Ag | Cu, Au | Zn, Pb, Ag, Cu, Au | Tiu et al., 2021 |  | GARPN3367-6 | GARPN3367-6 | underground mine |  |  |  |  | ore material | polished section | drill core | mineral separate | [5 empty] | mineralisation |  |  |  | sphalerite | [6 empty] | pyrrhotite, arsenopyrite, gudmundite, electrum, tetrahedrite | twenty-five thin sections | EMPA, LA-ICPMS | CAMECA SX100 electron microprobe equipped with five wavelength-dispersion spectrometers (TAP, LLIF, PET, and LPET) and one EDS detector | Geological Survey of Finland | EPMA: accelerating voltage of 20 kV with a probe current and beam diameter of 40 nA and 1 µm, respectively. LA-ICP-MS: spot size of 50 μm, a laser repetition rate of 5 Hz, and a laser fluence of ~ 2.5 J/cm2. A total spot acquisition time of 85 s was used, including 15 s background measurement (laser off), 30 s sample ablation, and 40 s washout time. Helium (He) as the carrier gas. Isotopes analyzed: 34S, 55Mn, 57Fe, 59Co, 60Ni, 65Cu, 66Zn, 69Ga, 72Ge, 75As, 77Se, 107Ag, 111Cd, 115In, 118Sn, 121Sb, 197Au, 202Hg, 205Tl, 208Pb, and 209Bi. | MUL-Zn S-1 (Onuk et al., 2016) for sphalerite, MASS-1 (Wilson et al., 2002) for galena, and UQAC-Fe S (Savard et al., 2018) for pyrite and chalcopyrite. Natural minerals and metals were used as reference standards for EPMA. | 21 |  |  |  | 17 | [15 empty] | 1823 | [5 empty] | 0 | [5 empty] | 74 | [9 empty] | 67521 | [9 empty] | 0 | [17 empty] | 1609 | [9 empty] | 0 | [21 empty] | 335009 | [39 empty] | 574773 |  |  |  |  | 2021 | Tiu, G. et al. (2021), Ore mineralogy and sulfide mineral chemistry of the metamorphosed Lappberget Zn–Pb–Ag–(Cu–Au) deposit, Garpenberg, Sweden, Ore Geology Reviews, 135, 104223 |  | SWE | Bergslagen mining district
| Lappberget | Garpenberg mine | Seafloor hydrothermal | Volcanic-hosted massive sulfide (VMS) | Subseafloor volcanogenic carbonate replacement (SVALS)-type | Zn, Pb, Ag | Cu, Au | Zn, Pb, Ag, Cu, Au | Tiu et al., 2021 |  | GARPN3367-7 | GARPN3367-7 | underground mine |  |  |  |  | ore material | polished section | drill core | mineral separate | [5 empty] | mineralisation |  |  |  | sphalerite | [6 empty] | pyrrhotite, arsenopyrite, gudmundite, electrum, tetrahedrite | twenty-five thin sections | EMPA, LA-ICPMS | CAMECA SX100 electron microprobe equipped with five wavelength-dispersion spectrometers (TAP, LLIF, PET, and LPET) and one EDS detector | Geological Survey of Finland | EPMA: accelerating voltage of 20 kV with a probe current and beam diameter of 40 nA and 1 µm, respectively. LA-ICP-MS: spot size of 50 μm, a laser repetition rate of 5 Hz, and a laser fluence of ~ 2.5 J/cm2. A total spot acquisition time of 85 s was used, including 15 s background measurement (laser off), 30 s sample ablation, and 40 s washout time. Helium (He) as the carrier gas. Isotopes analyzed: 34S, 55Mn, 57Fe, 59Co, 60Ni, 65Cu, 66Zn, 69Ga, 72Ge, 75As, 77Se, 107Ag, 111Cd, 115In, 118Sn, 121Sb, 197Au, 202Hg, 205Tl, 208Pb, and 209Bi. | MUL-Zn S-1 (Onuk et al., 2016) for sphalerite, MASS-1 (Wilson et al., 2002) for galena, and UQAC-Fe S (Savard et al., 2018) for pyrite and chalcopyrite. Natural minerals and metals were used as reference standards for EPMA. | 47 |  |  |  | 183 | [15 empty] | 1988 | [5 empty] | 50 | [5 empty] | 0 | [9 empty] | 67140 | [9 empty] | 71 | [17 empty] | 1538 | [9 empty] | 47 | [21 empty] | 334112 | [39 empty] | 576581 |  |  |  |  | 2021 | Tiu, G. et al. (2021), Ore mineralogy and sulfide mineral chemistry of the metamorphosed Lappberget Zn–Pb–Ag–(Cu–Au) deposit, Garpenberg, Sweden, Ore Geology Reviews, 135, 104223 |  | SWE | Bergslagen mining district
| Lappberget | Garpenberg mine | Seafloor hydrothermal | Volcanic-hosted massive sulfide (VMS) | Subseafloor volcanogenic carbonate replacement (SVALS)-type | Zn, Pb, Ag | Cu, Au | Zn, Pb, Ag, Cu, Au | Tiu et al., 2021 |  | GARPN3367-8 | GARPN3367-8 | underground mine |  |  |  |  | ore material | polished section | drill core | mineral separate | [5 empty] | mineralisation |  |  |  | cubanite | [6 empty] | pyrrhotite, arsenopyrite, gudmundite, electrum, tetrahedrite | twenty-five thin sections | EMPA, LA-ICPMS | CAMECA SX100 electron microprobe equipped with five wavelength-dispersion spectrometers (TAP, LLIF, PET, and LPET) and one EDS detector | Geological Survey of Finland | EPMA: accelerating voltage of 20 kV with a probe current and beam diameter of 40 nA and 1 µm, respectively. LA-ICP-MS: spot size of 50 μm, a laser repetition rate of 5 Hz, and a laser fluence of ~ 2.5 J/cm2. A total spot acquisition time of 85 s was used, including 15 s background measurement (laser off), 30 s sample ablation, and 40 s washout time. Helium (He) as the carrier gas. Isotopes analyzed: 34S, 55Mn, 57Fe, 59Co, 60Ni, 65Cu, 66Zn, 69Ga, 72Ge, 75As, 77Se, 107Ag, 111Cd, 115In, 118Sn, 121Sb, 197Au, 202Hg, 205Tl, 208Pb, and 209Bi. | MUL-Zn S-1 (Onuk et al., 2016) for sphalerite, MASS-1 (Wilson et al., 2002) for galena, and UQAC-Fe S (Savard et al., 2018) for pyrite and chalcopyrite. Natural minerals and metals were used as reference standards for EPMA. | 3945 |  |  |  | 0 | [9 empty] | 788 | [5 empty] | 19 | [5 empty] | 40 | [5 empty] | 228850 | [9 empty] | 403592 | [27 empty] | 0 | [9 empty] | 37 | [21 empty] | 348599 |  | 33 |  |  |  | 88 | [5 empty] | 152 | [7 empty] | 0 | [19 empty] | 1519 |  |  |  |  | 2021 | Tiu, G. et al. (2021), Ore mineralogy and sulfide mineral chemistry of the metamorphosed Lappberget Zn–Pb–Ag–(Cu–Au) deposit, Garpenberg, Sweden, Ore Geology Reviews, 135, 104223 |  | SWE | Bergslagen mining district
| Lappberget | Garpenberg mine | Seafloor hydrothermal | Volcanic-hosted massive sulfide (VMS) | Subseafloor volcanogenic carbonate replacement (SVALS)-type | Zn, Pb, Ag | Cu, Au | Zn, Pb, Ag, Cu, Au | Tiu et al., 2021 |  | GARPN3367-9 | GARPN3367-9 | underground mine |  |  |  |  | ore material | polished section | drill core | mineral separate | [5 empty] | mineralisation |  |  |  | cubanite | [6 empty] | pyrrhotite, arsenopyrite, gudmundite, electrum, tetrahedrite | twenty-five thin sections | EMPA, LA-ICPMS | CAMECA SX100 electron microprobe equipped with five wavelength-dispersion spectrometers (TAP, LLIF, PET, and LPET) and one EDS detector | Geological Survey of Finland | EPMA: accelerating voltage of 20 kV with a probe current and beam diameter of 40 nA and 1 µm, respectively. LA-ICP-MS: spot size of 50 μm, a laser repetition rate of 5 Hz, and a laser fluence of ~ 2.5 J/cm2. A total spot acquisition time of 85 s was used, including 15 s background measurement (laser off), 30 s sample ablation, and 40 s washout time. Helium (He) as the carrier gas. Isotopes analyzed: 34S, 55Mn, 57Fe, 59Co, 60Ni, 65Cu, 66Zn, 69Ga, 72Ge, 75As, 77Se, 107Ag, 111Cd, 115In, 118Sn, 121Sb, 197Au, 202Hg, 205Tl, 208Pb, and 209Bi. | MUL-Zn S-1 (Onuk et al., 2016) for sphalerite, MASS-1 (Wilson et al., 2002) for galena, and UQAC-Fe S (Savard et al., 2018) for pyrite and chalcopyrite. Natural minerals and metals were used as reference standards for EPMA. | 3383 |  |  |  | 0 | [9 empty] | 704 | [5 empty] | 30 | [5 empty] | 0 | [5 empty] | 230176 | [9 empty] | 402035 | [27 empty] | 98 | [9 empty] | 36 | [21 empty] | 346026 |  | 0 |  |  |  | 0 | [5 empty] | 41 | [7 empty] | 0 | [19 empty] | 1901 |  |  |  |  | 2021 | Tiu, G. et al. (2021), Ore mineralogy and sulfide mineral chemistry of the metamorphosed Lappberget Zn–Pb–Ag–(Cu–Au) deposit, Garpenberg, Sweden, Ore Geology Reviews, 135, 104223 |  | SWE | Bergslagen mining district
| Lappberget | Garpenberg mine | Seafloor hydrothermal | Volcanic-hosted massive sulfide (VMS) | Subseafloor volcanogenic carbonate replacement (SVALS)-type | Zn, Pb, Ag | Cu, Au | Zn, Pb, Ag, Cu, Au | Tiu et al., 2021 |  | GARPN3367-10 | GARPN3367-10 | underground mine |  |  |  |  | ore material | polished section | drill core | mineral separate | [5 empty] | mineralisation |  |  |  | sphalerite | [6 empty] | pyrrhotite, arsenopyrite, gudmundite, electrum, tetrahedrite | twenty-five thin sections | EMPA, LA-ICPMS | CAMECA SX100 electron microprobe equipped with five wavelength-dispersion spectrometers (TAP, LLIF, PET, and LPET) and one EDS detector | Geological Survey of Finland | EPMA: accelerating voltage of 20 kV with a probe current and beam diameter of 40 nA and 1 µm, respectively. LA-ICP-MS: spot size of 50 μm, a laser repetition rate of 5 Hz, and a laser fluence of ~ 2.5 J/cm2. A total spot acquisition time of 85 s was used, including 15 s background measurement (laser off), 30 s sample ablation, and 40 s washout time. Helium (He) as the carrier gas. Isotopes analyzed: 34S, 55Mn, 57Fe, 59Co, 60Ni, 65Cu, 66Zn, 69Ga, 72Ge, 75As, 77Se, 107Ag, 111Cd, 115In, 118Sn, 121Sb, 197Au, 202Hg, 205Tl, 208Pb, and 209Bi. | MUL-Zn S-1 (Onuk et al., 2016) for sphalerite, MASS-1 (Wilson et al., 2002) for galena, and UQAC-Fe S (Savard et al., 2018) for pyrite and chalcopyrite. Natural minerals and metals were used as reference standards for EPMA. | 0 |  |  |  | 0 | [15 empty] | 1799 | [5 empty] | 0 | [5 empty] | 0 | [9 empty] | 72867 | [9 empty] | 0 | [17 empty] | 1916 | [9 empty] | 0 | [21 empty] | 335612 | [39 empty] | 569443 |  |  |  |  | 2021 | Tiu, G. et al. (2021), Ore mineralogy and sulfide mineral chemistry of the metamorphosed Lappberget Zn–Pb–Ag–(Cu–Au) deposit, Garpenberg, Sweden, Ore Geology Reviews, 135, 104223 |  | SWE | Bergslagen mining district
| Lappberget | Garpenberg mine | Seafloor hydrothermal | Volcanic-hosted massive sulfide (VMS) | Subseafloor volcanogenic carbonate replacement (SVALS)-type | Zn, Pb, Ag | Cu, Au | Zn, Pb, Ag, Cu, Au | Tiu et al., 2021 |  | GARPN3367-11 | GARPN3367-11 | underground mine |  |  |  |  | ore material | polished section | drill core | mineral separate | [5 empty] | mineralisation |  |  |  | galena | [6 empty] | pyrrhotite, arsenopyrite, gudmundite, electrum, tetrahedrite | twenty-five thin sections | EMPA, LA-ICPMS | CAMECA SX100 electron microprobe equipped with five wavelength-dispersion spectrometers (TAP, LLIF, PET, and LPET) and one EDS detector | Geological Survey of Finland | EPMA: accelerating voltage of 20 kV with a probe current and beam diameter of 40 nA and 1 µm, respectively. LA-ICP-MS: spot size of 50 μm, a laser repetition rate of 5 Hz, and a laser fluence of ~ 2.5 J/cm2. A total spot acquisition time of 85 s was used, including 15 s background measurement (laser off), 30 s sample ablation, and 40 s washout time. Helium (He) as the carrier gas. Isotopes analyzed: 34S, 55Mn, 57Fe, 59Co, 60Ni, 65Cu, 66Zn, 69Ga, 72Ge, 75As, 77Se, 107Ag, 111Cd, 115In, 118Sn, 121Sb, 197Au, 202Hg, 205Tl, 208Pb, and 209Bi. | MUL-Zn S-1 (Onuk et al., 2016) for sphalerite, MASS-1 (Wilson et al., 2002) for galena, and UQAC-Fe S (Savard et al., 2018) for pyrite and chalcopyrite. Natural minerals and metals were used as reference standards for EPMA. | 512 |  |  |  | 0 | [9 empty] | 1046 | [17 empty] | 218 | [9 empty] | 316 | [43 empty] | 847410 | [15 empty] | 133471 |  | 476 | [37 empty] | 88 |  |  |  |  | 2021 | Tiu, G. et al. (2021), Ore mineralogy and sulfide mineral chemistry of the metamorphosed Lappberget Zn–Pb–Ag–(Cu–Au) deposit, Garpenberg, Sweden, Ore Geology Reviews, 135, 104223 |  | SWE | Bergslagen mining district
| Lappberget | Garpenberg mine | Seafloor hydrothermal | Volcanic-hosted massive sulfide (VMS) | Subseafloor volcanogenic carbonate replacement (SVALS)-type | Zn, Pb, Ag | Cu, Au | Zn, Pb, Ag, Cu, Au | Tiu et al., 2021 |  | GARPN3367-12 | GARPN3367-12 | underground mine |  |  |  |  | ore material | polished section | drill core | mineral separate | [5 empty] | mineralisation |  |  |  | galena | [6 empty] | pyrrhotite, arsenopyrite, gudmundite, electrum, tetrahedrite | twenty-five thin sections | EMPA, LA-ICPMS | CAMECA SX100 electron microprobe equipped with five wavelength-dispersion spectrometers (TAP, LLIF, PET, and LPET) and one EDS detector | Geological Survey of Finland | EPMA: accelerating voltage of 20 kV with a probe current and beam diameter of 40 nA and 1 µm, respectively. LA-ICP-MS: spot size of 50 μm, a laser repetition rate of 5 Hz, and a laser fluence of ~ 2.5 J/cm2. A total spot acquisition time of 85 s was used, including 15 s background measurement (laser off), 30 s sample ablation, and 40 s washout time. Helium (He) as the carrier gas. Isotopes analyzed: 34S, 55Mn, 57Fe, 59Co, 60Ni, 65Cu, 66Zn, 69Ga, 72Ge, 75As, 77Se, 107Ag, 111Cd, 115In, 118Sn, 121Sb, 197Au, 202Hg, 205Tl, 208Pb, and 209Bi. | MUL-Zn S-1 (Onuk et al., 2016) for sphalerite, MASS-1 (Wilson et al., 2002) for galena, and UQAC-Fe S (Savard et al., 2018) for pyrite and chalcopyrite. Natural minerals and metals were used as reference standards for EPMA. | 250 |  |  |  | 0 | [9 empty] | 445 | [17 empty] | 105 | [9 empty] | 314 | [43 empty] | 847194 | [15 empty] | 133602 |  | 419 | [37 empty] | 62 |  |  |  |  | 2021 | Tiu, G. et al. (2021), Ore mineralogy and sulfide mineral chemistry of the metamorphosed Lappberget Zn–Pb–Ag–(Cu–Au) deposit, Garpenberg, Sweden, Ore Geology Reviews, 135, 104223 |  | SWE | Bergslagen mining district
| Lappberget | Garpenberg mine | Seafloor hydrothermal | Volcanic-hosted massive sulfide (VMS) | Subseafloor volcanogenic carbonate replacement (SVALS)-type | Zn, Pb, Ag | Cu, Au | Zn, Pb, Ag, Cu, Au | Tiu et al., 2021 |  | GARPN3408-1 | GARPN3408-1 | underground mine |  |  |  |  | ore material | polished section | drill core | mineral separate | [5 empty] | mineralisation |  |  |  | galena | [6 empty] | pyrrhotite, arsenopyrite, gudmundite, electrum, tetrahedrite | twenty-five thin sections | EMPA, LA-ICPMS | CAMECA SX100 electron microprobe equipped with five wavelength-dispersion spectrometers (TAP, LLIF, PET, and LPET) and one EDS detector | Geological Survey of Finland | EPMA: accelerating voltage of 20 kV with a probe current and beam diameter of 40 nA and 1 µm, respectively. LA-ICP-MS: spot size of 50 μm, a laser repetition rate of 5 Hz, and a laser fluence of ~ 2.5 J/cm2. A total spot acquisition time of 85 s was used, including 15 s background measurement (laser off), 30 s sample ablation, and 40 s washout time. Helium (He) as the carrier gas. Isotopes analyzed: 34S, 55Mn, 57Fe, 59Co, 60Ni, 65Cu, 66Zn, 69Ga, 72Ge, 75As, 77Se, 107Ag, 111Cd, 115In, 118Sn, 121Sb, 197Au, 202Hg, 205Tl, 208Pb, and 209Bi. | MUL-Zn S-1 (Onuk et al., 2016) for sphalerite, MASS-1 (Wilson et al., 2002) for galena, and UQAC-Fe S (Savard et al., 2018) for pyrite and chalcopyrite. Natural minerals and metals were used as reference standards for EPMA. | 960 |  |  |  | 0 | [9 empty] | 1091 | [17 empty] | 52 | [9 empty] | 270 | [43 empty] | 857423 | [15 empty] | 134225 |  | 1136 | [37 empty] | 190 |  |  |  |  | 2021 | Tiu, G. et al. (2021), Ore mineralogy and sulfide mineral chemistry of the metamorphosed Lappberget Zn–Pb–Ag–(Cu–Au) deposit, Garpenberg, Sweden, Ore Geology Reviews, 135, 104223 |  | SWE | Bergslagen mining district
| Lappberget | Garpenberg mine | Seafloor hydrothermal | Volcanic-hosted massive sulfide (VMS) | Subseafloor volcanogenic carbonate replacement (SVALS)-type | Zn, Pb, Ag | Cu, Au | Zn, Pb, Ag, Cu, Au | Tiu et al., 2021 |  | GARPN3408-2 | GARPN3408-2 | underground mine |  |  |  |  | ore material | polished section | drill core | mineral separate | [5 empty] | mineralisation |  |  |  | galena | [6 empty] | pyrrhotite, arsenopyrite, gudmundite, electrum, tetrahedrite | twenty-five thin sections | EMPA, LA-ICPMS | CAMECA SX100 electron microprobe equipped with five wavelength-dispersion spectrometers (TAP, LLIF, PET, and LPET) and one EDS detector | Geological Survey of Finland | EPMA: accelerating voltage of 20 kV with a probe current and beam diameter of 40 nA and 1 µm, respectively. LA-ICP-MS: spot size of 50 μm, a laser repetition rate of 5 Hz, and a laser fluence of ~ 2.5 J/cm2. A total spot acquisition time of 85 s was used, including 15 s background measurement (laser off), 30 s sample ablation, and 40 s washout time. Helium (He) as the carrier gas. Isotopes analyzed: 34S, 55Mn, 57Fe, 59Co, 60Ni, 65Cu, 66Zn, 69Ga, 72Ge, 75As, 77Se, 107Ag, 111Cd, 115In, 118Sn, 121Sb, 197Au, 202Hg, 205Tl, 208Pb, and 209Bi. | MUL-Zn S-1 (Onuk et al., 2016) for sphalerite, MASS-1 (Wilson et al., 2002) for galena, and UQAC-Fe S (Savard et al., 2018) for pyrite and chalcopyrite. Natural minerals and metals were used as reference standards for EPMA. | 1002 |  |  |  | 0 | [9 empty] | 688 | [17 empty] | 0 | [9 empty] | 307 | [43 empty] | 860167 | [15 empty] | 135066 |  | 1383 | [37 empty] | 220 |  |  |  |  | 2021 | Tiu, G. et al. (2021), Ore mineralogy and sulfide mineral chemistry of the metamorphosed Lappberget Zn–Pb–Ag–(Cu–Au) deposit, Garpenberg, Sweden, Ore Geology Reviews, 135, 104223 |  | SWE | Bergslagen mining district
| Lappberget | Garpenberg mine | Seafloor hydrothermal | Volcanic-hosted massive sulfide (VMS) | Subseafloor volcanogenic carbonate replacement (SVALS)-type | Zn, Pb, Ag | Cu, Au | Zn, Pb, Ag, Cu, Au | Tiu et al., 2021 |  | GARPN3408-3 | GARPN3408-3 | underground mine |  |  |  |  | ore material | polished section | drill core | mineral separate | [5 empty] | mineralisation |  |  |  | sphalerite | [6 empty] | pyrrhotite, arsenopyrite, gudmundite, electrum, tetrahedrite | twenty-five thin sections | EMPA, LA-ICPMS | CAMECA SX100 electron microprobe equipped with five wavelength-dispersion spectrometers (TAP, LLIF, PET, and LPET) and one EDS detector | Geological Survey of Finland | EPMA: accelerating voltage of 20 kV with a probe current and beam diameter of 40 nA and 1 µm, respectively. LA-ICP-MS: spot size of 50 μm, a laser repetition rate of 5 Hz, and a laser fluence of ~ 2.5 J/cm2. A total spot acquisition time of 85 s was used, including 15 s background measurement (laser off), 30 s sample ablation, and 40 s washout time. Helium (He) as the carrier gas. Isotopes analyzed: 34S, 55Mn, 57Fe, 59Co, 60Ni, 65Cu, 66Zn, 69Ga, 72Ge, 75As, 77Se, 107Ag, 111Cd, 115In, 118Sn, 121Sb, 197Au, 202Hg, 205Tl, 208Pb, and 209Bi. | MUL-Zn S-1 (Onuk et al., 2016) for sphalerite, MASS-1 (Wilson et al., 2002) for galena, and UQAC-Fe S (Savard et al., 2018) for pyrite and chalcopyrite. Natural minerals and metals were used as reference standards for EPMA. | 0 |  |  |  | 205 | [15 empty] | 1548 | [5 empty] | 0 | [5 empty] | 0 | [9 empty] | 70121 | [9 empty] | 0 | [17 empty] | 4436 | [9 empty] | 0 | [21 empty] | 340933 | [39 empty] | 578311 |  |  |  |  | 2021 | Tiu, G. et al. (2021), Ore mineralogy and sulfide mineral chemistry of the metamorphosed Lappberget Zn–Pb–Ag–(Cu–Au) deposit, Garpenberg, Sweden, Ore Geology Reviews, 135, 104223 |  | SWE | Bergslagen mining district
| Lappberget | Garpenberg mine | Seafloor hydrothermal | Volcanic-hosted massive sulfide (VMS) | Subseafloor volcanogenic carbonate replacement (SVALS)-type | Zn, Pb, Ag | Cu, Au | Zn, Pb, Ag, Cu, Au | Tiu et al., 2021 |  | GARPN3408-4 | GARPN3408-4 | underground mine |  |  |  |  | ore material | polished section | drill core | mineral separate | [5 empty] | mineralisation |  |  |  | sphalerite | [6 empty] | pyrrhotite, arsenopyrite, gudmundite, electrum, tetrahedrite | twenty-five thin sections | EMPA, LA-ICPMS | CAMECA SX100 electron microprobe equipped with five wavelength-dispersion spectrometers (TAP, LLIF, PET, and LPET) and one EDS detector | Geological Survey of Finland | EPMA: accelerating voltage of 20 kV with a probe current and beam diameter of 40 nA and 1 µm, respectively. LA-ICP-MS: spot size of 50 μm, a laser repetition rate of 5 Hz, and a laser fluence of ~ 2.5 J/cm2. A total spot acquisition time of 85 s was used, including 15 s background measurement (laser off), 30 s sample ablation, and 40 s washout time. Helium (He) as the carrier gas. Isotopes analyzed: 34S, 55Mn, 57Fe, 59Co, 60Ni, 65Cu, 66Zn, 69Ga, 72Ge, 75As, 77Se, 107Ag, 111Cd, 115In, 118Sn, 121Sb, 197Au, 202Hg, 205Tl, 208Pb, and 209Bi. | MUL-Zn S-1 (Onuk et al., 2016) for sphalerite, MASS-1 (Wilson et al., 2002) for galena, and UQAC-Fe S (Savard et al., 2018) for pyrite and chalcopyrite. Natural minerals and metals were used as reference standards for EPMA. | 41 |  |  |  | 383 | [15 empty] | 1552 | [5 empty] | 24 | [5 empty] | 80 | [9 empty] | 67625 | [9 empty] | 0 | [17 empty] | 4351 | [9 empty] | 0 | [21 empty] | 341164 | [39 empty] | 580737 |  |  |  |  | 2021 | Tiu, G. et al. (2021), Ore mineralogy and sulfide mineral chemistry of the metamorphosed Lappberget Zn–Pb–Ag–(Cu–Au) deposit, Garpenberg, Sweden, Ore Geology Reviews, 135, 104223 |  | SWE | Bergslagen mining district
| Lappberget | Garpenberg mine | Seafloor hydrothermal | Volcanic-hosted massive sulfide (VMS) | Subseafloor volcanogenic carbonate replacement (SVALS)-type | Zn, Pb, Ag | Cu, Au | Zn, Pb, Ag, Cu, Au | Tiu et al., 2021 |  | GARPN3408-5 | GARPN3408-5 | underground mine |  |  |  |  | ore material | polished section | drill core | mineral separate | [5 empty] | mineralisation |  |  |  | sphalerite | [6 empty] | pyrrhotite, arsenopyrite, gudmundite, electrum, tetrahedrite | twenty-five thin sections | EMPA, LA-ICPMS | CAMECA SX100 electron microprobe equipped with five wavelength-dispersion spectrometers (TAP, LLIF, PET, and LPET) and one EDS detector | Geological Survey of Finland | EPMA: accelerating voltage of 20 kV with a probe current and beam diameter of 40 nA and 1 µm, respectively. LA-ICP-MS: spot size of 50 μm, a laser repetition rate of 5 Hz, and a laser fluence of ~ 2.5 J/cm2. A total spot acquisition time of 85 s was used, including 15 s background measurement (laser off), 30 s sample ablation, and 40 s washout time. Helium (He) as the carrier gas. Isotopes analyzed: 34S, 55Mn, 57Fe, 59Co, 60Ni, 65Cu, 66Zn, 69Ga, 72Ge, 75As, 77Se, 107Ag, 111Cd, 115In, 118Sn, 121Sb, 197Au, 202Hg, 205Tl, 208Pb, and 209Bi. | MUL-Zn S-1 (Onuk et al., 2016) for sphalerite, MASS-1 (Wilson et al., 2002) for galena, and UQAC-Fe S (Savard et al., 2018) for pyrite and chalcopyrite. Natural minerals and metals were used as reference standards for EPMA. | 0 |  |  |  | 195 | [15 empty] | 1407 | [5 empty] | 0 | [5 empty] | 68 | [9 empty] | 70460 | [9 empty] | 0 | [17 empty] | 5279 | [9 empty] | 20 | [21 empty] | 339440 | [39 empty] | 577047 |  |  |  |  | 2021 | Tiu, G. et al. (2021), Ore mineralogy and sulfide mineral chemistry of the metamorphosed Lappberget Zn–Pb–Ag–(Cu–Au) deposit, Garpenberg, Sweden, Ore Geology Reviews, 135, 104223 |  | SWE | Bergslagen mining district
| Lappberget | Garpenberg mine | Seafloor hydrothermal | Volcanic-hosted massive sulfide (VMS) | Subseafloor volcanogenic carbonate replacement (SVALS)-type | Zn, Pb, Ag | Cu, Au | Zn, Pb, Ag, Cu, Au | Tiu et al., 2021 |  | GARPN3408-6 | GARPN3408-6 | underground mine |  |  |  |  | ore material | polished section | drill core | mineral separate | [5 empty] | mineralisation |  |  |  | sphalerite | [6 empty] | pyrrhotite, arsenopyrite, gudmundite, electrum, tetrahedrite | twenty-five thin sections | EMPA, LA-ICPMS | CAMECA SX100 electron microprobe equipped with five wavelength-dispersion spectrometers (TAP, LLIF, PET, and LPET) and one EDS detector | Geological Survey of Finland | EPMA: accelerating voltage of 20 kV with a probe current and beam diameter of 40 nA and 1 µm, respectively. LA-ICP-MS: spot size of 50 μm, a laser repetition rate of 5 Hz, and a laser fluence of ~ 2.5 J/cm2. A total spot acquisition time of 85 s was used, including 15 s background measurement (laser off), 30 s sample ablation, and 40 s washout time. Helium (He) as the carrier gas. Isotopes analyzed: 34S, 55Mn, 57Fe, 59Co, 60Ni, 65Cu, 66Zn, 69Ga, 72Ge, 75As, 77Se, 107Ag, 111Cd, 115In, 118Sn, 121Sb, 197Au, 202Hg, 205Tl, 208Pb, and 209Bi. | MUL-Zn S-1 (Onuk et al., 2016) for sphalerite, MASS-1 (Wilson et al., 2002) for galena, and UQAC-Fe S (Savard et al., 2018) for pyrite and chalcopyrite. Natural minerals and metals were used as reference standards for EPMA. | 0 |  |  |  | 105 | [15 empty] | 1322 | [5 empty] | 0 | [5 empty] | 0 | [9 empty] | 70454 | [9 empty] | 0 | [17 empty] | 5175 | [9 empty] | 0 | [21 empty] | 339175 | [39 empty] | 576846 |  |  |  |  | 2021 | Tiu, G. et al. (2021), Ore mineralogy and sulfide mineral chemistry of the metamorphosed Lappberget Zn–Pb–Ag–(Cu–Au) deposit, Garpenberg, Sweden, Ore Geology Reviews, 135, 104223 |  | SWE | Bergslagen mining district
| Lappberget | Garpenberg mine | Seafloor hydrothermal | Volcanic-hosted massive sulfide (VMS) | Subseafloor volcanogenic carbonate replacement (SVALS)-type | Zn, Pb, Ag | Cu, Au | Zn, Pb, Ag, Cu, Au | Tiu et al., 2021 |  | GARPN3408-7 | GARPN3408-7 | underground mine |  |  |  |  | ore material | polished section | drill core | mineral separate | [5 empty] | mineralisation |  |  |  | galena | [6 empty] | pyrrhotite, arsenopyrite, gudmundite, electrum, tetrahedrite | twenty-five thin sections | EMPA, LA-ICPMS | CAMECA SX100 electron microprobe equipped with five wavelength-dispersion spectrometers (TAP, LLIF, PET, and LPET) and one EDS detector | Geological Survey of Finland | EPMA: accelerating voltage of 20 kV with a probe current and beam diameter of 40 nA and 1 µm, respectively. LA-ICP-MS: spot size of 50 μm, a laser repetition rate of 5 Hz, and a laser fluence of ~ 2.5 J/cm2. A total spot acquisition time of 85 s was used, including 15 s background measurement (laser off), 30 s sample ablation, and 40 s washout time. Helium (He) as the carrier gas. Isotopes analyzed: 34S, 55Mn, 57Fe, 59Co, 60Ni, 65Cu, 66Zn, 69Ga, 72Ge, 75As, 77Se, 107Ag, 111Cd, 115In, 118Sn, 121Sb, 197Au, 202Hg, 205Tl, 208Pb, and 209Bi. | MUL-Zn S-1 (Onuk et al., 2016) for sphalerite, MASS-1 (Wilson et al., 2002) for galena, and UQAC-Fe S (Savard et al., 2018) for pyrite and chalcopyrite. Natural minerals and metals were used as reference standards for EPMA. | 759 |  |  |  | 0 | [9 empty] | 726 | [17 empty] | 71 | [9 empty] | 1457 | [43 empty] | 845461 | [15 empty] | 135138 |  | 988 | [37 empty] | 6091 |  |  |  |  | 2021 | Tiu, G. et al. (2021), Ore mineralogy and sulfide mineral chemistry of the metamorphosed Lappberget Zn–Pb–Ag–(Cu–Au) deposit, Garpenberg, Sweden, Ore Geology Reviews, 135, 104223 |  | SWE | Bergslagen mining district
| Lappberget | Garpenberg mine | Seafloor hydrothermal | Volcanic-hosted massive sulfide (VMS) | Subseafloor volcanogenic carbonate replacement (SVALS)-type | Zn, Pb, Ag | Cu, Au | Zn, Pb, Ag, Cu, Au | Tiu et al., 2021 |  | GARPN3408-8 | GARPN3408-8 | underground mine |  |  |  |  | ore material | polished section | drill core | mineral separate | [5 empty] | mineralisation |  |  |  | galena | [6 empty] | pyrrhotite, arsenopyrite, gudmundite, electrum, tetrahedrite | twenty-five thin sections | EMPA, LA-ICPMS | CAMECA SX100 electron microprobe equipped with five wavelength-dispersion spectrometers (TAP, LLIF, PET, and LPET) and one EDS detector | Geological Survey of Finland | EPMA: accelerating voltage of 20 kV with a probe current and beam diameter of 40 nA and 1 µm, respectively. LA-ICP-MS: spot size of 50 μm, a laser repetition rate of 5 Hz, and a laser fluence of ~ 2.5 J/cm2. A total spot acquisition time of 85 s was used, including 15 s background measurement (laser off), 30 s sample ablation, and 40 s washout time. Helium (He) as the carrier gas. Isotopes analyzed: 34S, 55Mn, 57Fe, 59Co, 60Ni, 65Cu, 66Zn, 69Ga, 72Ge, 75As, 77Se, 107Ag, 111Cd, 115In, 118Sn, 121Sb, 197Au, 202Hg, 205Tl, 208Pb, and 209Bi. | MUL-Zn S-1 (Onuk et al., 2016) for sphalerite, MASS-1 (Wilson et al., 2002) for galena, and UQAC-Fe S (Savard et al., 2018) for pyrite and chalcopyrite. Natural minerals and metals were used as reference standards for EPMA. | 811 |  |  |  | 0 | [9 empty] | 358 | [17 empty] | 0 | [9 empty] | 980 | [43 empty] | 852287 | [15 empty] | 135854 |  | 1031 | [37 empty] | 6747 |  |  |  |  | 2021 | Tiu, G. et al. (2021), Ore mineralogy and sulfide mineral chemistry of the metamorphosed Lappberget Zn–Pb–Ag–(Cu–Au) deposit, Garpenberg, Sweden, Ore Geology Reviews, 135, 104223 |  | SWE | Bergslagen mining district
| Lappberget | Garpenberg mine | Seafloor hydrothermal | Volcanic-hosted massive sulfide (VMS) | Subseafloor volcanogenic carbonate replacement (SVALS)-type | Zn, Pb, Ag | Cu, Au | Zn, Pb, Ag, Cu, Au | Tiu et al., 2021 |  | GARPN3408-9 | GARPN3408-9 | underground mine |  |  |  |  | ore material | polished section | drill core | mineral separate | [5 empty] | mineralisation |  |  |  | galena | [6 empty] | pyrrhotite, arsenopyrite, gudmundite, electrum, tetrahedrite | twenty-five thin sections | EMPA, LA-ICPMS | CAMECA SX100 electron microprobe equipped with five wavelength-dispersion spectrometers (TAP, LLIF, PET, and LPET) and one EDS detector | Geological Survey of Finland | EPMA: accelerating voltage of 20 kV with a probe current and beam diameter of 40 nA and 1 µm, respectively. LA-ICP-MS: spot size of 50 μm, a laser repetition rate of 5 Hz, and a laser fluence of ~ 2.5 J/cm2. A total spot acquisition time of 85 s was used, including 15 s background measurement (laser off), 30 s sample ablation, and 40 s washout time. Helium (He) as the carrier gas. Isotopes analyzed: 34S, 55Mn, 57Fe, 59Co, 60Ni, 65Cu, 66Zn, 69Ga, 72Ge, 75As, 77Se, 107Ag, 111Cd, 115In, 118Sn, 121Sb, 197Au, 202Hg, 205Tl, 208Pb, and 209Bi. | MUL-Zn S-1 (Onuk et al., 2016) for sphalerite, MASS-1 (Wilson et al., 2002) for galena, and UQAC-Fe S (Savard et al., 2018) for pyrite and chalcopyrite. Natural minerals and metals were used as reference standards for EPMA. | 700 |  |  |  | 0 | [9 empty] | 0 | [17 empty] | 36 | [9 empty] | 1421 | [43 empty] | 846278 | [15 empty] | 134506 |  | 1036 | [37 empty] | 8462 |  |  |  |  | 2021 | Tiu, G. et al. (2021), Ore mineralogy and sulfide mineral chemistry of the metamorphosed Lappberget Zn–Pb–Ag–(Cu–Au) deposit, Garpenberg, Sweden, Ore Geology Reviews, 135, 104223 |  | SWE | Bergslagen mining district
| Lappberget | Garpenberg mine | Seafloor hydrothermal | Volcanic-hosted massive sulfide (VMS) | Subseafloor volcanogenic carbonate replacement (SVALS)-type | Zn, Pb, Ag | Cu, Au | Zn, Pb, Ag, Cu, Au | Tiu et al., 2021 |  | GARPN3440-1 | GARPN3440-1 | underground mine |  |  |  |  | ore material | polished section | drill core | mineral separate | [5 empty] | mineralisation |  |  |  | sphalerite | [6 empty] | pyrrhotite, arsenopyrite, gudmundite, electrum, tetrahedrite | twenty-five thin sections | EMPA, LA-ICPMS | CAMECA SX100 electron microprobe equipped with five wavelength-dispersion spectrometers (TAP, LLIF, PET, and LPET) and one EDS detector | Geological Survey of Finland | EPMA: accelerating voltage of 20 kV with a probe current and beam diameter of 40 nA and 1 µm, respectively. LA-ICP-MS: spot size of 50 μm, a laser repetition rate of 5 Hz, and a laser fluence of ~ 2.5 J/cm2. A total spot acquisition time of 85 s was used, including 15 s background measurement (laser off), 30 s sample ablation, and 40 s washout time. Helium (He) as the carrier gas. Isotopes analyzed: 34S, 55Mn, 57Fe, 59Co, 60Ni, 65Cu, 66Zn, 69Ga, 72Ge, 75As, 77Se, 107Ag, 111Cd, 115In, 118Sn, 121Sb, 197Au, 202Hg, 205Tl, 208Pb, and 209Bi. | MUL-Zn S-1 (Onuk et al., 2016) for sphalerite, MASS-1 (Wilson et al., 2002) for galena, and UQAC-Fe S (Savard et al., 2018) for pyrite and chalcopyrite. Natural minerals and metals were used as reference standards for EPMA. | 7 |  |  |  | 0 | [15 empty] | 1611 | [5 empty] | 68 | [5 empty] | 0 | [9 empty] | 23741 | [9 empty] | 8 | [17 empty] | 1421 | [9 empty] | 0 | [21 empty] | 338574 | [39 empty] | 624568 |  |  |  |  | 2021 | Tiu, G. et al. (2021), Ore mineralogy and sulfide mineral chemistry of the metamorphosed Lappberget Zn–Pb–Ag–(Cu–Au) deposit, Garpenberg, Sweden, Ore Geology Reviews, 135, 104223 |  | SWE | Bergslagen mining district
| Lappberget | Garpenberg mine | Seafloor hydrothermal | Volcanic-hosted massive sulfide (VMS) | Subseafloor volcanogenic carbonate replacement (SVALS)-type | Zn, Pb, Ag | Cu, Au | Zn, Pb, Ag, Cu, Au | Tiu et al., 2021 |  | GARPN3440-2 | GARPN3440-2 | underground mine |  |  |  |  | ore material | polished section | drill core | mineral separate | [5 empty] | mineralisation |  |  |  | chalcopyrite | [6 empty] | pyrrhotite, arsenopyrite, gudmundite, electrum, tetrahedrite | twenty-five thin sections | EMPA, LA-ICPMS | CAMECA SX100 electron microprobe equipped with five wavelength-dispersion spectrometers (TAP, LLIF, PET, and LPET) and one EDS detector | Geological Survey of Finland | EPMA: accelerating voltage of 20 kV with a probe current and beam diameter of 40 nA and 1 µm, respectively. LA-ICP-MS: spot size of 50 μm, a laser repetition rate of 5 Hz, and a laser fluence of ~ 2.5 J/cm2. A total spot acquisition time of 85 s was used, including 15 s background measurement (laser off), 30 s sample ablation, and 40 s washout time. Helium (He) as the carrier gas. Isotopes analyzed: 34S, 55Mn, 57Fe, 59Co, 60Ni, 65Cu, 66Zn, 69Ga, 72Ge, 75As, 77Se, 107Ag, 111Cd, 115In, 118Sn, 121Sb, 197Au, 202Hg, 205Tl, 208Pb, and 209Bi. | MUL-Zn S-1 (Onuk et al., 2016) for sphalerite, MASS-1 (Wilson et al., 2002) for galena, and UQAC-Fe S (Savard et al., 2018) for pyrite and chalcopyrite. Natural minerals and metals were used as reference standards for EPMA. | 0 |  |  |  | 181 | [9 empty] | 336 | [5 empty] | 0 | [5 empty] | 0 | [5 empty] | 332510 | [9 empty] | 304376 | [27 empty] | 58 | [9 empty] | 97 | [21 empty] | 343426 |  | 0 |  |  |  | 0 | [5 empty] | 59 | [7 empty] | 46 | [19 empty] | 953 |  |  |  |  | 2021 | Tiu, G. et al. (2021), Ore mineralogy and sulfide mineral chemistry of the metamorphosed Lappberget Zn–Pb–Ag–(Cu–Au) deposit, Garpenberg, Sweden, Ore Geology Reviews, 135, 104223 |  | SWE | Bergslagen mining district
| Lappberget | Garpenberg mine | Seafloor hydrothermal | Volcanic-hosted massive sulfide (VMS) | Subseafloor volcanogenic carbonate replacement (SVALS)-type | Zn, Pb, Ag | Cu, Au | Zn, Pb, Ag, Cu, Au | Tiu et al., 2021 |  | GARPN3440-3 | GARPN3440-3 | underground mine |  |  |  |  | ore material | polished section | drill core | mineral separate | [5 empty] | mineralisation |  |  |  | chalcopyrite | [6 empty] | pyrrhotite, arsenopyrite, gudmundite, electrum, tetrahedrite | twenty-five thin sections | EMPA, LA-ICPMS | CAMECA SX100 electron microprobe equipped with five wavelength-dispersion spectrometers (TAP, LLIF, PET, and LPET) and one EDS detector | Geological Survey of Finland | EPMA: accelerating voltage of 20 kV with a probe current and beam diameter of 40 nA and 1 µm, respectively. LA-ICP-MS: spot size of 50 μm, a laser repetition rate of 5 Hz, and a laser fluence of ~ 2.5 J/cm2. A total spot acquisition time of 85 s was used, including 15 s background measurement (laser off), 30 s sample ablation, and 40 s washout time. Helium (He) as the carrier gas. Isotopes analyzed: 34S, 55Mn, 57Fe, 59Co, 60Ni, 65Cu, 66Zn, 69Ga, 72Ge, 75As, 77Se, 107Ag, 111Cd, 115In, 118Sn, 121Sb, 197Au, 202Hg, 205Tl, 208Pb, and 209Bi. | MUL-Zn S-1 (Onuk et al., 2016) for sphalerite, MASS-1 (Wilson et al., 2002) for galena, and UQAC-Fe S (Savard et al., 2018) for pyrite and chalcopyrite. Natural minerals and metals were used as reference standards for EPMA. | 0 |  |  |  | 0 | [9 empty] | 66 | [5 empty] | 53 | [5 empty] | 0 | [5 empty] | 333064 | [9 empty] | 301404 | [27 empty] | 88 | [9 empty] | 52 | [21 empty] | 345527 |  | 97 |  |  |  | 0 | [5 empty] | 0 | [7 empty] | 0 | [19 empty] | 1759 |  |  |  |  | 2021 | Tiu, G. et al. (2021), Ore mineralogy and sulfide mineral chemistry of the metamorphosed Lappberget Zn–Pb–Ag–(Cu–Au) deposit, Garpenberg, Sweden, Ore Geology Reviews, 135, 104223 |  | SWE | Bergslagen mining district
| Lappberget | Garpenberg mine | Seafloor hydrothermal | Volcanic-hosted massive sulfide (VMS) | Subseafloor volcanogenic carbonate replacement (SVALS)-type | Zn, Pb, Ag | Cu, Au | Zn, Pb, Ag, Cu, Au | Tiu et al., 2021 |  | GARPN3440-4 | GARPN3440-4 | underground mine |  |  |  |  | ore material | polished section | drill core | mineral separate | [5 empty] | mineralisation |  |  |  | gudmundite | [6 empty] | pyrrhotite, arsenopyrite, gudmundite, electrum, tetrahedrite | twenty-five thin sections | EMPA, LA-ICPMS | CAMECA SX100 electron microprobe equipped with five wavelength-dispersion spectrometers (TAP, LLIF, PET, and LPET) and one EDS detector | Geological Survey of Finland | EPMA: accelerating voltage of 20 kV with a probe current and beam diameter of 40 nA and 1 µm, respectively. LA-ICP-MS: spot size of 50 μm, a laser repetition rate of 5 Hz, and a laser fluence of ~ 2.5 J/cm2. A total spot acquisition time of 85 s was used, including 15 s background measurement (laser off), 30 s sample ablation, and 40 s washout time. Helium (He) as the carrier gas. Isotopes analyzed: 34S, 55Mn, 57Fe, 59Co, 60Ni, 65Cu, 66Zn, 69Ga, 72Ge, 75As, 77Se, 107Ag, 111Cd, 115In, 118Sn, 121Sb, 197Au, 202Hg, 205Tl, 208Pb, and 209Bi. | MUL-Zn S-1 (Onuk et al., 2016) for sphalerite, MASS-1 (Wilson et al., 2002) for galena, and UQAC-Fe S (Savard et al., 2018) for pyrite and chalcopyrite. Natural minerals and metals were used as reference standards for EPMA. | 0 |  |  |  | 0 | [9 empty] | 0 | [5 empty] | 261 | [11 empty] | 0 | [9 empty] | 273901 | [9 empty] | 0 | [17 empty] | 0 | [15 empty] | 999 | [15 empty] | 154431 |  | 559390 | [17 empty] | 51 | [19 empty] | 713 |  |  |  |  | 2021 | Tiu, G. et al. (2021), Ore mineralogy and sulfide mineral chemistry of the metamorphosed Lappberget Zn–Pb–Ag–(Cu–Au) deposit, Garpenberg, Sweden, Ore Geology Reviews, 135, 104223 |  | SWE | Bergslagen mining district
| Lappberget | Garpenberg mine | Seafloor hydrothermal | Volcanic-hosted massive sulfide (VMS) | Subseafloor volcanogenic carbonate replacement (SVALS)-type | Zn, Pb, Ag | Cu, Au | Zn, Pb, Ag, Cu, Au | Tiu et al., 2021 |  | GARPN3440-5 | GARPN3440-5 | underground mine |  |  |  |  | ore material | polished section | drill core | mineral separate | [5 empty] | mineralisation |  |  |  | gudmundite | [6 empty] | pyrrhotite, arsenopyrite, gudmundite, electrum, tetrahedrite | twenty-five thin sections | EMPA, LA-ICPMS | CAMECA SX100 electron microprobe equipped with five wavelength-dispersion spectrometers (TAP, LLIF, PET, and LPET) and one EDS detector | Geological Survey of Finland | EPMA: accelerating voltage of 20 kV with a probe current and beam diameter of 40 nA and 1 µm, respectively. LA-ICP-MS: spot size of 50 μm, a laser repetition rate of 5 Hz, and a laser fluence of ~ 2.5 J/cm2. A total spot acquisition time of 85 s was used, including 15 s background measurement (laser off), 30 s sample ablation, and 40 s washout time. Helium (He) as the carrier gas. Isotopes analyzed: 34S, 55Mn, 57Fe, 59Co, 60Ni, 65Cu, 66Zn, 69Ga, 72Ge, 75As, 77Se, 107Ag, 111Cd, 115In, 118Sn, 121Sb, 197Au, 202Hg, 205Tl, 208Pb, and 209Bi. | MUL-Zn S-1 (Onuk et al., 2016) for sphalerite, MASS-1 (Wilson et al., 2002) for galena, and UQAC-Fe S (Savard et al., 2018) for pyrite and chalcopyrite. Natural minerals and metals were used as reference standards for EPMA. | 0 |  |  |  | 314 | [9 empty] | 0 | [5 empty] | 3 | [11 empty] | 202 | [9 empty] | 273002 | [9 empty] | 55 | [17 empty] | 13 | [15 empty] | 1889 | [15 empty] | 154616 |  | 562792 | [17 empty] | 0 | [19 empty] | 772 |  |  |  |  | 2021 | Tiu, G. et al. (2021), Ore mineralogy and sulfide mineral chemistry of the metamorphosed Lappberget Zn–Pb–Ag–(Cu–Au) deposit, Garpenberg, Sweden, Ore Geology Reviews, 135, 104223 |  | SWE | Bergslagen mining district
| Lappberget | Garpenberg mine | Seafloor hydrothermal | Volcanic-hosted massive sulfide (VMS) | Subseafloor volcanogenic carbonate replacement (SVALS)-type | Zn, Pb, Ag | Cu, Au | Zn, Pb, Ag, Cu, Au | Tiu et al., 2021 |  | GARPN3440-6 | GARPN3440-6 | underground mine |  |  |  |  | ore material | polished section | drill core | mineral separate | [5 empty] | mineralisation |  |  |  | gudmundite | [6 empty] | pyrrhotite, arsenopyrite, gudmundite, electrum, tetrahedrite | twenty-five thin sections | EMPA, LA-ICPMS | CAMECA SX100 electron microprobe equipped with five wavelength-dispersion spectrometers (TAP, LLIF, PET, and LPET) and one EDS detector | Geological Survey of Finland | EPMA: accelerating voltage of 20 kV with a probe current and beam diameter of 40 nA and 1 µm, respectively. LA-ICP-MS: spot size of 50 μm, a laser repetition rate of 5 Hz, and a laser fluence of ~ 2.5 J/cm2. A total spot acquisition time of 85 s was used, including 15 s background measurement (laser off), 30 s sample ablation, and 40 s washout time. Helium (He) as the carrier gas. Isotopes analyzed: 34S, 55Mn, 57Fe, 59Co, 60Ni, 65Cu, 66Zn, 69Ga, 72Ge, 75As, 77Se, 107Ag, 111Cd, 115In, 118Sn, 121Sb, 197Au, 202Hg, 205Tl, 208Pb, and 209Bi. | MUL-Zn S-1 (Onuk et al., 2016) for sphalerite, MASS-1 (Wilson et al., 2002) for galena, and UQAC-Fe S (Savard et al., 2018) for pyrite and chalcopyrite. Natural minerals and metals were used as reference standards for EPMA. | 9 |  |  |  | 236 | [9 empty] | 0 | [5 empty] | 102 | [11 empty] | 875 | [9 empty] | 281127 | [9 empty] | 0 | [17 empty] | 0 | [15 empty] | 311 | [15 empty] | 159228 |  | 552819 | [17 empty] | 0 | [19 empty] | 6128 |  |  |  |  | 2021 | Tiu, G. et al. (2021), Ore mineralogy and sulfide mineral chemistry of the metamorphosed Lappberget Zn–Pb–Ag–(Cu–Au) deposit, Garpenberg, Sweden, Ore Geology Reviews, 135, 104223 |  | SWE | Bergslagen mining district
| Lappberget | Garpenberg mine | Seafloor hydrothermal | Volcanic-hosted massive sulfide (VMS) | Subseafloor volcanogenic carbonate replacement (SVALS)-type | Zn, Pb, Ag | Cu, Au | Zn, Pb, Ag, Cu, Au | Tiu et al., 2021 |  | GARPN3440-7 | GARPN3440-7 | underground mine |  |  |  |  | ore material | polished section | drill core | mineral separate | [5 empty] | mineralisation |  |  |  | galena | [6 empty] | pyrrhotite, arsenopyrite, gudmundite, electrum, tetrahedrite | twenty-five thin sections | EMPA, LA-ICPMS | CAMECA SX100 electron microprobe equipped with five wavelength-dispersion spectrometers (TAP, LLIF, PET, and LPET) and one EDS detector | Geological Survey of Finland | EPMA: accelerating voltage of 20 kV with a probe current and beam diameter of 40 nA and 1 µm, respectively. LA-ICP-MS: spot size of 50 μm, a laser repetition rate of 5 Hz, and a laser fluence of ~ 2.5 J/cm2. A total spot acquisition time of 85 s was used, including 15 s background measurement (laser off), 30 s sample ablation, and 40 s washout time. Helium (He) as the carrier gas. Isotopes analyzed: 34S, 55Mn, 57Fe, 59Co, 60Ni, 65Cu, 66Zn, 69Ga, 72Ge, 75As, 77Se, 107Ag, 111Cd, 115In, 118Sn, 121Sb, 197Au, 202Hg, 205Tl, 208Pb, and 209Bi. | MUL-Zn S-1 (Onuk et al., 2016) for sphalerite, MASS-1 (Wilson et al., 2002) for galena, and UQAC-Fe S (Savard et al., 2018) for pyrite and chalcopyrite. Natural minerals and metals were used as reference standards for EPMA. | 337 |  |  |  | 0 | [9 empty] | 1125 | [17 empty] | 19 | [9 empty] | 1230 | [43 empty] | 838473 | [15 empty] | 134923 |  | 329 | [37 empty] | 6674 |  |  |  |  | 2021 | Tiu, G. et al. (2021), Ore mineralogy and sulfide mineral chemistry of the metamorphosed Lappberget Zn–Pb–Ag–(Cu–Au) deposit, Garpenberg, Sweden, Ore Geology Reviews, 135, 104223 |  | SWE | Bergslagen mining district
| Lappberget | Garpenberg mine | Seafloor hydrothermal | Volcanic-hosted massive sulfide (VMS) | Subseafloor volcanogenic carbonate replacement (SVALS)-type | Zn, Pb, Ag | Cu, Au | Zn, Pb, Ag, Cu, Au | Tiu et al., 2021 |  | GARPN3440-8 | GARPN3440-8 | underground mine |  |  |  |  | ore material | polished section | drill core | mineral separate | [5 empty] | mineralisation |  |  |  | galena | [6 empty] | pyrrhotite, arsenopyrite, gudmundite, electrum, tetrahedrite | twenty-five thin sections | EMPA, LA-ICPMS | CAMECA SX100 electron microprobe equipped with five wavelength-dispersion spectrometers (TAP, LLIF, PET, and LPET) and one EDS detector | Geological Survey of Finland | EPMA: accelerating voltage of 20 kV with a probe current and beam diameter of 40 nA and 1 µm, respectively. LA-ICP-MS: spot size of 50 μm, a laser repetition rate of 5 Hz, and a laser fluence of ~ 2.5 J/cm2. A total spot acquisition time of 85 s was used, including 15 s background measurement (laser off), 30 s sample ablation, and 40 s washout time. Helium (He) as the carrier gas. Isotopes analyzed: 34S, 55Mn, 57Fe, 59Co, 60Ni, 65Cu, 66Zn, 69Ga, 72Ge, 75As, 77Se, 107Ag, 111Cd, 115In, 118Sn, 121Sb, 197Au, 202Hg, 205Tl, 208Pb, and 209Bi. | MUL-Zn S-1 (Onuk et al., 2016) for sphalerite, MASS-1 (Wilson et al., 2002) for galena, and UQAC-Fe S (Savard et al., 2018) for pyrite and chalcopyrite. Natural minerals and metals were used as reference standards for EPMA. | 286 |  |  |  | 0 | [9 empty] | 417 | [17 empty] | 0 | [9 empty] | 967 | [43 empty] | 837564 | [15 empty] | 134585 |  | 427 | [37 empty] | 6797 |  |  |  |  | 2021 | Tiu, G. et al. (2021), Ore mineralogy and sulfide mineral chemistry of the metamorphosed Lappberget Zn–Pb–Ag–(Cu–Au) deposit, Garpenberg, Sweden, Ore Geology Reviews, 135, 104223 |  | SWE | Bergslagen mining district
| Lappberget | Garpenberg mine | Seafloor hydrothermal | Volcanic-hosted massive sulfide (VMS) | Subseafloor volcanogenic carbonate replacement (SVALS)-type | Zn, Pb, Ag | Cu, Au | Zn, Pb, Ag, Cu, Au | Tiu et al., 2021 |  | GARPN3440-9 | GARPN3440-9 | underground mine |  |  |  |  | ore material | polished section | drill core | mineral separate | [5 empty] | mineralisation |  |  |  | pyrite | [6 empty] | pyrrhotite, arsenopyrite, gudmundite, electrum, tetrahedrite | twenty-five thin sections | EMPA, LA-ICPMS | CAMECA SX100 electron microprobe equipped with five wavelength-dispersion spectrometers (TAP, LLIF, PET, and LPET) and one EDS detector | Geological Survey of Finland | EPMA: accelerating voltage of 20 kV with a probe current and beam diameter of 40 nA and 1 µm, respectively. LA-ICP-MS: spot size of 50 μm, a laser repetition rate of 5 Hz, and a laser fluence of ~ 2.5 J/cm2. A total spot acquisition time of 85 s was used, including 15 s background measurement (laser off), 30 s sample ablation, and 40 s washout time. Helium (He) as the carrier gas. Isotopes analyzed: 34S, 55Mn, 57Fe, 59Co, 60Ni, 65Cu, 66Zn, 69Ga, 72Ge, 75As, 77Se, 107Ag, 111Cd, 115In, 118Sn, 121Sb, 197Au, 202Hg, 205Tl, 208Pb, and 209Bi. | MUL-Zn S-1 (Onuk et al., 2016) for sphalerite, MASS-1 (Wilson et al., 2002) for galena, and UQAC-Fe S (Savard et al., 2018) for pyrite and chalcopyrite. Natural minerals and metals were used as reference standards for EPMA. | 120 |  |  |  | 49 | [9 empty] | 148 | [5 empty] | 51 | [5 empty] | 104 | [5 empty] | 0 | [9 empty] | 476198 | [27 empty] | 59 | [9 empty] | 0 | [21 empty] | 526490 |  | 64 |  |  |  | 0 | [5 empty] | 0 | [7 empty] | 17 | [19 empty] | 16 |  |  |  |  | 2021 | Tiu, G. et al. (2021), Ore mineralogy and sulfide mineral chemistry of the metamorphosed Lappberget Zn–Pb–Ag–(Cu–Au) deposit, Garpenberg, Sweden, Ore Geology Reviews, 135, 104223 |  | SWE | Bergslagen mining district
| Lappberget | Garpenberg mine | Seafloor hydrothermal | Volcanic-hosted massive sulfide (VMS) | Subseafloor volcanogenic carbonate replacement (SVALS)-type | Zn, Pb, Ag | Cu, Au | Zn, Pb, Ag, Cu, Au | Tiu et al., 2021 |  | GARPN3440-10 | GARPN3440-10 | underground mine |  |  |  |  | ore material | polished section | drill core | mineral separate | [5 empty] | mineralisation |  |  |  | pyrite | [6 empty] | pyrrhotite, arsenopyrite, gudmundite, electrum, tetrahedrite | twenty-five thin sections | EMPA, LA-ICPMS | CAMECA SX100 electron microprobe equipped with five wavelength-dispersion spectrometers (TAP, LLIF, PET, and LPET) and one EDS detector | Geological Survey of Finland | EPMA: accelerating voltage of 20 kV with a probe current and beam diameter of 40 nA and 1 µm, respectively. LA-ICP-MS: spot size of 50 μm, a laser repetition rate of 5 Hz, and a laser fluence of ~ 2.5 J/cm2. A total spot acquisition time of 85 s was used, including 15 s background measurement (laser off), 30 s sample ablation, and 40 s washout time. Helium (He) as the carrier gas. Isotopes analyzed: 34S, 55Mn, 57Fe, 59Co, 60Ni, 65Cu, 66Zn, 69Ga, 72Ge, 75As, 77Se, 107Ag, 111Cd, 115In, 118Sn, 121Sb, 197Au, 202Hg, 205Tl, 208Pb, and 209Bi. | MUL-Zn S-1 (Onuk et al., 2016) for sphalerite, MASS-1 (Wilson et al., 2002) for galena, and UQAC-Fe S (Savard et al., 2018) for pyrite and chalcopyrite. Natural minerals and metals were used as reference standards for EPMA. | 161 |  |  |  | 103 | [9 empty] | 0 | [5 empty] | 97 | [5 empty] | 19 | [5 empty] | 59 | [9 empty] | 475530 | [27 empty] | 0 | [9 empty] | 192 | [21 empty] | 528545 |  | 3 |  |  |  | 0 | [5 empty] | 0 | [7 empty] | 19 | [19 empty] | 35 |  |  |  |  | 2021 | Tiu, G. et al. (2021), Ore mineralogy and sulfide mineral chemistry of the metamorphosed Lappberget Zn–Pb–Ag–(Cu–Au) deposit, Garpenberg, Sweden, Ore Geology Reviews, 135, 104223 |  | SWE | Bergslagen mining district
| Lappberget | Garpenberg mine | Seafloor hydrothermal | Volcanic-hosted massive sulfide (VMS) | Subseafloor volcanogenic carbonate replacement (SVALS)-type | Zn, Pb, Ag | Cu, Au | Zn, Pb, Ag, Cu, Au | Tiu et al., 2021 |  | GARPN3440-11 | GARPN3440-11 | underground mine |  |  |  |  | ore material | polished section | drill core | mineral separate | [5 empty] | mineralisation |  |  |  | sphalerite | [6 empty] | pyrrhotite, arsenopyrite, gudmundite, electrum, tetrahedrite | twenty-five thin sections | EMPA, LA-ICPMS | CAMECA SX100 electron microprobe equipped with five wavelength-dispersion spectrometers (TAP, LLIF, PET, and LPET) and one EDS detector | Geological Survey of Finland | EPMA: accelerating voltage of 20 kV with a probe current and beam diameter of 40 nA and 1 µm, respectively. LA-ICP-MS: spot size of 50 μm, a laser repetition rate of 5 Hz, and a laser fluence of ~ 2.5 J/cm2. A total spot acquisition time of 85 s was used, including 15 s background measurement (laser off), 30 s sample ablation, and 40 s washout time. Helium (He) as the carrier gas. Isotopes analyzed: 34S, 55Mn, 57Fe, 59Co, 60Ni, 65Cu, 66Zn, 69Ga, 72Ge, 75As, 77Se, 107Ag, 111Cd, 115In, 118Sn, 121Sb, 197Au, 202Hg, 205Tl, 208Pb, and 209Bi. | MUL-Zn S-1 (Onuk et al., 2016) for sphalerite, MASS-1 (Wilson et al., 2002) for galena, and UQAC-Fe S (Savard et al., 2018) for pyrite and chalcopyrite. Natural minerals and metals were used as reference standards for EPMA. | 0 |  |  |  | 42 | [15 empty] | 1664 | [5 empty] | 89 | [5 empty] | 154 | [9 empty] | 29530 | [9 empty] | 47 | [17 empty] | 3336 | [9 empty] | 110 | [21 empty] | 338494 | [39 empty] | 609260 |  |  |  |  | 2021 | Tiu, G. et al. (2021), Ore mineralogy and sulfide mineral chemistry of the metamorphosed Lappberget Zn–Pb–Ag–(Cu–Au) deposit, Garpenberg, Sweden, Ore Geology Reviews, 135, 104223 |  | SWE | Bergslagen mining district
| Lappberget | Garpenberg mine | Seafloor hydrothermal | Volcanic-hosted massive sulfide (VMS) | Subseafloor volcanogenic carbonate replacement (SVALS)-type | Zn, Pb, Ag | Cu, Au | Zn, Pb, Ag, Cu, Au | Tiu et al., 2021 |  | GARPN3440-12 | GARPN3440-12 | underground mine |  |  |  |  | ore material | polished section | drill core | mineral separate | [5 empty] | mineralisation |  |  |  | chalcopyrite | [6 empty] | pyrrhotite, arsenopyrite, gudmundite, electrum, tetrahedrite | twenty-five thin sections | EMPA, LA-ICPMS | CAMECA SX100 electron microprobe equipped with five wavelength-dispersion spectrometers (TAP, LLIF, PET, and LPET) and one EDS detector | Geological Survey of Finland | EPMA: accelerating voltage of 20 kV with a probe current and beam diameter of 40 nA and 1 µm, respectively. LA-ICP-MS: spot size of 50 μm, a laser repetition rate of 5 Hz, and a laser fluence of ~ 2.5 J/cm2. A total spot acquisition time of 85 s was used, including 15 s background measurement (laser off), 30 s sample ablation, and 40 s washout time. Helium (He) as the carrier gas. Isotopes analyzed: 34S, 55Mn, 57Fe, 59Co, 60Ni, 65Cu, 66Zn, 69Ga, 72Ge, 75As, 77Se, 107Ag, 111Cd, 115In, 118Sn, 121Sb, 197Au, 202Hg, 205Tl, 208Pb, and 209Bi. | MUL-Zn S-1 (Onuk et al., 2016) for sphalerite, MASS-1 (Wilson et al., 2002) for galena, and UQAC-Fe S (Savard et al., 2018) for pyrite and chalcopyrite. Natural minerals and metals were used as reference standards for EPMA. | 116 |  |  |  | 0 | [9 empty] | 988 | [5 empty] | 61 | [5 empty] | 54 | [5 empty] | 329091 | [9 empty] | 297954 | [27 empty] | 96 | [9 empty] | 23 | [21 empty] | 344880 |  | 38 |  |  |  | 32 | [5 empty] | 117 | [7 empty] | 0 | [19 empty] | 13493 |  |  |  |  | 2021 | Tiu, G. et al. (2021), Ore mineralogy and sulfide mineral chemistry of the metamorphosed Lappberget Zn–Pb–Ag–(Cu–Au) deposit, Garpenberg, Sweden, Ore Geology Reviews, 135, 104223 |  | SWE | Bergslagen mining district
| Lappberget | Garpenberg mine | Seafloor hydrothermal | Volcanic-hosted massive sulfide (VMS) | Subseafloor volcanogenic carbonate replacement (SVALS)-type | Zn, Pb, Ag | Cu, Au | Zn, Pb, Ag, Cu, Au | Tiu et al., 2021 |  | GARPN3440-13 | GARPN3440-13 | underground mine |  |  |  |  | ore material | polished section | drill core | mineral separate | [5 empty] | mineralisation |  |  |  | chalcopyrite | [6 empty] | pyrrhotite, arsenopyrite, gudmundite, electrum, tetrahedrite | twenty-five thin sections | EMPA, LA-ICPMS | CAMECA SX100 electron microprobe equipped with five wavelength-dispersion spectrometers (TAP, LLIF, PET, and LPET) and one EDS detector | Geological Survey of Finland | EPMA: accelerating voltage of 20 kV with a probe current and beam diameter of 40 nA and 1 µm, respectively. LA-ICP-MS: spot size of 50 μm, a laser repetition rate of 5 Hz, and a laser fluence of ~ 2.5 J/cm2. A total spot acquisition time of 85 s was used, including 15 s background measurement (laser off), 30 s sample ablation, and 40 s washout time. Helium (He) as the carrier gas. Isotopes analyzed: 34S, 55Mn, 57Fe, 59Co, 60Ni, 65Cu, 66Zn, 69Ga, 72Ge, 75As, 77Se, 107Ag, 111Cd, 115In, 118Sn, 121Sb, 197Au, 202Hg, 205Tl, 208Pb, and 209Bi. | MUL-Zn S-1 (Onuk et al., 2016) for sphalerite, MASS-1 (Wilson et al., 2002) for galena, and UQAC-Fe S (Savard et al., 2018) for pyrite and chalcopyrite. Natural minerals and metals were used as reference standards for EPMA. | 155 |  |  |  | 0 | [9 empty] | 0 | [5 empty] | 3 | [5 empty] | 78 | [5 empty] | 330741 | [9 empty] | 297925 | [27 empty] | 121 | [9 empty] | 117 | [21 empty] | 346153 |  | 38 |  |  |  | 0 | [5 empty] | 9 | [7 empty] | 0 | [19 empty] | 13114 |  |  |  |  | 2021 | Tiu, G. et al. (2021), Ore mineralogy and sulfide mineral chemistry of the metamorphosed Lappberget Zn–Pb–Ag–(Cu–Au) deposit, Garpenberg, Sweden, Ore Geology Reviews, 135, 104223 |  | SWE | Bergslagen mining district
| Lappberget | Garpenberg mine | Seafloor hydrothermal | Volcanic-hosted massive sulfide (VMS) | Subseafloor volcanogenic carbonate replacement (SVALS)-type | Zn, Pb, Ag | Cu, Au | Zn, Pb, Ag, Cu, Au | Tiu et al., 2021 |  | GARPN3458-1 | GARPN3458-1 | underground mine |  |  |  |  | ore material | polished section | drill core | mineral separate | [5 empty] | mineralisation |  |  |  | pyrite | [6 empty] | pyrrhotite, arsenopyrite, gudmundite, electrum, tetrahedrite | twenty-five thin sections | EMPA, LA-ICPMS | CAMECA SX100 electron microprobe equipped with five wavelength-dispersion spectrometers (TAP, LLIF, PET, and LPET) and one EDS detector | Geological Survey of Finland | EPMA: accelerating voltage of 20 kV with a probe current and beam diameter of 40 nA and 1 µm, respectively. LA-ICP-MS: spot size of 50 μm, a laser repetition rate of 5 Hz, and a laser fluence of ~ 2.5 J/cm2. A total spot acquisition time of 85 s was used, including 15 s background measurement (laser off), 30 s sample ablation, and 40 s washout time. Helium (He) as the carrier gas. Isotopes analyzed: 34S, 55Mn, 57Fe, 59Co, 60Ni, 65Cu, 66Zn, 69Ga, 72Ge, 75As, 77Se, 107Ag, 111Cd, 115In, 118Sn, 121Sb, 197Au, 202Hg, 205Tl, 208Pb, and 209Bi. | MUL-Zn S-1 (Onuk et al., 2016) for sphalerite, MASS-1 (Wilson et al., 2002) for galena, and UQAC-Fe S (Savard et al., 2018) for pyrite and chalcopyrite. Natural minerals and metals were used as reference standards for EPMA. | 0 |  |  |  | 526.68 | [9 empty] | 1089.99 | [5 empty] | 218.79 | [5 empty] | 0 | [5 empty] | 73.26 | [9 empty] | 474450.57 | [27 empty] | 0 | [9 empty] | 36.63 | [21 empty] | 524432.7 |  | 0 |  |  |  | 0 | [5 empty] | 0 | [7 empty] | 0 | [19 empty] | 232.65 |  |  |  |  | 2021 | Tiu, G. et al. (2021), Ore mineralogy and sulfide mineral chemistry of the metamorphosed Lappberget Zn–Pb–Ag–(Cu–Au) deposit, Garpenberg, Sweden, Ore Geology Reviews, 135, 104223 |  | SWE | Bergslagen mining district
| Lappberget | Garpenberg mine | Seafloor hydrothermal | Volcanic-hosted massive sulfide (VMS) | Subseafloor volcanogenic carbonate replacement (SVALS)-type | Zn, Pb, Ag | Cu, Au | Zn, Pb, Ag, Cu, Au | Tiu et al., 2021 |  | GARPN3458-2 | GARPN3458-2 | underground mine |  |  |  |  | ore material | polished section | drill core | mineral separate | [5 empty] | mineralisation |  |  |  | sphalerite | [6 empty] | pyrrhotite, arsenopyrite, gudmundite, electrum, tetrahedrite | twenty-five thin sections | EMPA, LA-ICPMS | CAMECA SX100 electron microprobe equipped with five wavelength-dispersion spectrometers (TAP, LLIF, PET, and LPET) and one EDS detector | Geological Survey of Finland | EPMA: accelerating voltage of 20 kV with a probe current and beam diameter of 40 nA and 1 µm, respectively. LA-ICP-MS: spot size of 50 μm, a laser repetition rate of 5 Hz, and a laser fluence of ~ 2.5 J/cm2. A total spot acquisition time of 85 s was used, including 15 s background measurement (laser off), 30 s sample ablation, and 40 s washout time. Helium (He) as the carrier gas. Isotopes analyzed: 34S, 55Mn, 57Fe, 59Co, 60Ni, 65Cu, 66Zn, 69Ga, 72Ge, 75As, 77Se, 107Ag, 111Cd, 115In, 118Sn, 121Sb, 197Au, 202Hg, 205Tl, 208Pb, and 209Bi. | MUL-Zn S-1 (Onuk et al., 2016) for sphalerite, MASS-1 (Wilson et al., 2002) for galena, and UQAC-Fe S (Savard et al., 2018) for pyrite and chalcopyrite. Natural minerals and metals were used as reference standards for EPMA. | 6 |  |  |  | 2 | [15 empty] | 1749 | [5 empty] | 220 | [5 empty] | 66 | [9 empty] | 69099 | [9 empty] | 42 | [17 empty] | 8624 | [9 empty] | 0 | [21 empty] | 341550 | [39 empty] | 575818 |  |  |  |  | 2021 | Tiu, G. et al. (2021), Ore mineralogy and sulfide mineral chemistry of the metamorphosed Lappberget Zn–Pb–Ag–(Cu–Au) deposit, Garpenberg, Sweden, Ore Geology Reviews, 135, 104223 |  | SWE | Bergslagen mining district
| Lappberget | Garpenberg mine | Seafloor hydrothermal | Volcanic-hosted massive sulfide (VMS) | Subseafloor volcanogenic carbonate replacement (SVALS)-type | Zn, Pb, Ag | Cu, Au | Zn, Pb, Ag, Cu, Au | Tiu et al., 2021 |  | GARPN3458-3 | GARPN3458-3 | underground mine |  |  |  |  | ore material | polished section | drill core | mineral separate | [5 empty] | mineralisation |  |  |  | galena | [6 empty] | pyrrhotite, arsenopyrite, gudmundite, electrum, tetrahedrite | twenty-five thin sections | EMPA, LA-ICPMS | CAMECA SX100 electron microprobe equipped with five wavelength-dispersion spectrometers (TAP, LLIF, PET, and LPET) and one EDS detector | Geological Survey of Finland | EPMA: accelerating voltage of 20 kV with a probe current and beam diameter of 40 nA and 1 µm, respectively. LA-ICP-MS: spot size of 50 μm, a laser repetition rate of 5 Hz, and a laser fluence of ~ 2.5 J/cm2. A total spot acquisition time of 85 s was used, including 15 s background measurement (laser off), 30 s sample ablation, and 40 s washout time. Helium (He) as the carrier gas. Isotopes analyzed: 34S, 55Mn, 57Fe, 59Co, 60Ni, 65Cu, 66Zn, 69Ga, 72Ge, 75As, 77Se, 107Ag, 111Cd, 115In, 118Sn, 121Sb, 197Au, 202Hg, 205Tl, 208Pb, and 209Bi. | MUL-Zn S-1 (Onuk et al., 2016) for sphalerite, MASS-1 (Wilson et al., 2002) for galena, and UQAC-Fe S (Savard et al., 2018) for pyrite and chalcopyrite. Natural minerals and metals were used as reference standards for EPMA. | 806 |  |  |  | 0 | [9 empty] | 444 | [17 empty] | 225 | [9 empty] | 220 | [43 empty] | 864396 | [15 empty] | 134551 |  | 1090 | [37 empty] | 252 |  |  |  |  | 2021 | Tiu, G. et al. (2021), Ore mineralogy and sulfide mineral chemistry of the metamorphosed Lappberget Zn–Pb–Ag–(Cu–Au) deposit, Garpenberg, Sweden, Ore Geology Reviews, 135, 104223 |  | SWE | Bergslagen mining district
| Lappberget | Garpenberg mine | Seafloor hydrothermal | Volcanic-hosted massive sulfide (VMS) | Subseafloor volcanogenic carbonate replacement (SVALS)-type | Zn, Pb, Ag | Cu, Au | Zn, Pb, Ag, Cu, Au | Tiu et al., 2021 |  | GARPN3458-4 | GARPN3458-4 | underground mine |  |  |  |  | ore material | polished section | drill core | mineral separate | [5 empty] | mineralisation |  |  |  | pyrite | [6 empty] | pyrrhotite, arsenopyrite, gudmundite, electrum, tetrahedrite | twenty-five thin sections | EMPA, LA-ICPMS | CAMECA SX100 electron microprobe equipped with five wavelength-dispersion spectrometers (TAP, LLIF, PET, and LPET) and one EDS detector | Geological Survey of Finland | EPMA: accelerating voltage of 20 kV with a probe current and beam diameter of 40 nA and 1 µm, respectively. LA-ICP-MS: spot size of 50 μm, a laser repetition rate of 5 Hz, and a laser fluence of ~ 2.5 J/cm2. A total spot acquisition time of 85 s was used, including 15 s background measurement (laser off), 30 s sample ablation, and 40 s washout time. Helium (He) as the carrier gas. Isotopes analyzed: 34S, 55Mn, 57Fe, 59Co, 60Ni, 65Cu, 66Zn, 69Ga, 72Ge, 75As, 77Se, 107Ag, 111Cd, 115In, 118Sn, 121Sb, 197Au, 202Hg, 205Tl, 208Pb, and 209Bi. | MUL-Zn S-1 (Onuk et al., 2016) for sphalerite, MASS-1 (Wilson et al., 2002) for galena, and UQAC-Fe S (Savard et al., 2018) for pyrite and chalcopyrite. Natural minerals and metals were used as reference standards for EPMA. | 381.15 |  |  |  | 3267 | [9 empty] | 1147.41 | [5 empty] | 33.66 | [5 empty] | 32.67 | [5 empty] | 163.35 | [9 empty] | 473661.54 | [27 empty] | 159.39 | [9 empty] | 0 | [21 empty] | 526156.29 |  | 151.47 |  |  |  | 77.22 | [5 empty] | 0 | [7 empty] | 7.92 | [19 empty] | 121.77 |  |  |  |  | 2021 | Tiu, G. et al. (2021), Ore mineralogy and sulfide mineral chemistry of the metamorphosed Lappberget Zn–Pb–Ag–(Cu–Au) deposit, Garpenberg, Sweden, Ore Geology Reviews, 135, 104223 |  | SWE | Bergslagen mining district
| Lappberget | Garpenberg mine | Seafloor hydrothermal | Volcanic-hosted massive sulfide (VMS) | Subseafloor volcanogenic carbonate replacement (SVALS)-type | Zn, Pb, Ag | Cu, Au | Zn, Pb, Ag, Cu, Au | Tiu et al., 2021 |  | GARPN3458-5 | GARPN3458-5 | underground mine |  |  |  |  | ore material | polished section | drill core | mineral separate | [5 empty] | mineralisation |  |  |  | chalcopyrite | [6 empty] | pyrrhotite, arsenopyrite, gudmundite, electrum, tetrahedrite | twenty-five thin sections | EMPA, LA-ICPMS | CAMECA SX100 electron microprobe equipped with five wavelength-dispersion spectrometers (TAP, LLIF, PET, and LPET) and one EDS detector | Geological Survey of Finland | EPMA: accelerating voltage of 20 kV with a probe current and beam diameter of 40 nA and 1 µm, respectively. LA-ICP-MS: spot size of 50 μm, a laser repetition rate of 5 Hz, and a laser fluence of ~ 2.5 J/cm2. A total spot acquisition time of 85 s was used, including 15 s background measurement (laser off), 30 s sample ablation, and 40 s washout time. Helium (He) as the carrier gas. Isotopes analyzed: 34S, 55Mn, 57Fe, 59Co, 60Ni, 65Cu, 66Zn, 69Ga, 72Ge, 75As, 77Se, 107Ag, 111Cd, 115In, 118Sn, 121Sb, 197Au, 202Hg, 205Tl, 208Pb, and 209Bi. | MUL-Zn S-1 (Onuk et al., 2016) for sphalerite, MASS-1 (Wilson et al., 2002) for galena, and UQAC-Fe S (Savard et al., 2018) for pyrite and chalcopyrite. Natural minerals and metals were used as reference standards for EPMA. | 4725 |  |  |  | 531 | [9 empty] | 0 | [5 empty] | 0 | [5 empty] | 1 | [5 empty] | 336731 | [9 empty] | 305322 | [27 empty] | 194 | [9 empty] | 0 | [21 empty] | 343885 |  | 20 |  |  |  | 97 | [5 empty] | 2 | [7 empty] | 0 | [19 empty] | 2655 |  |  |  |  | 2021 | Tiu, G. et al. (2021), Ore mineralogy and sulfide mineral chemistry of the metamorphosed Lappberget Zn–Pb–Ag–(Cu–Au) deposit, Garpenberg, Sweden, Ore Geology Reviews, 135, 104223 |  | SWE | Bergslagen mining district
| Lappberget | Garpenberg mine | Seafloor hydrothermal | Volcanic-hosted massive sulfide (VMS) | Subseafloor volcanogenic carbonate replacement (SVALS)-type | Zn, Pb, Ag | Cu, Au | Zn, Pb, Ag, Cu, Au | Tiu et al., 2021 |  | GARPN3458-6 | GARPN3458-6 | underground mine |  |  |  |  | ore material | polished section | drill core | mineral separate | [5 empty] | mineralisation |  |  |  | chalcopyrite | [6 empty] | pyrrhotite, arsenopyrite, gudmundite, electrum, tetrahedrite | twenty-five thin sections | EMPA, LA-ICPMS | CAMECA SX100 electron microprobe equipped with five wavelength-dispersion spectrometers (TAP, LLIF, PET, and LPET) and one EDS detector | Geological Survey of Finland | EPMA: accelerating voltage of 20 kV with a probe current and beam diameter of 40 nA and 1 µm, respectively. LA-ICP-MS: spot size of 50 μm, a laser repetition rate of 5 Hz, and a laser fluence of ~ 2.5 J/cm2. A total spot acquisition time of 85 s was used, including 15 s background measurement (laser off), 30 s sample ablation, and 40 s washout time. Helium (He) as the carrier gas. Isotopes analyzed: 34S, 55Mn, 57Fe, 59Co, 60Ni, 65Cu, 66Zn, 69Ga, 72Ge, 75As, 77Se, 107Ag, 111Cd, 115In, 118Sn, 121Sb, 197Au, 202Hg, 205Tl, 208Pb, and 209Bi. | MUL-Zn S-1 (Onuk et al., 2016) for sphalerite, MASS-1 (Wilson et al., 2002) for galena, and UQAC-Fe S (Savard et al., 2018) for pyrite and chalcopyrite. Natural minerals and metals were used as reference standards for EPMA. | 15223 |  |  |  | 361 | [9 empty] | 0 | [5 empty] | 0 | [5 empty] | 0 | [5 empty] | 335339 | [9 empty] | 302608 | [27 empty] | 158 | [9 empty] | 143 | [21 empty] | 341277 |  | 0 |  |  |  | 0 | [5 empty] | 0 | [7 empty] | 0 | [19 empty] | 2214 |  |  |  |  | 2021 | Tiu, G. et al. (2021), Ore mineralogy and sulfide mineral chemistry of the metamorphosed Lappberget Zn–Pb–Ag–(Cu–Au) deposit, Garpenberg, Sweden, Ore Geology Reviews, 135, 104223 |  | SWE | Bergslagen mining district
| Lappberget | Garpenberg mine | Seafloor hydrothermal | Volcanic-hosted massive sulfide (VMS) | Subseafloor volcanogenic carbonate replacement (SVALS)-type | Zn, Pb, Ag | Cu, Au | Zn, Pb, Ag, Cu, Au | Tiu et al., 2021 |  | GARPN3458-7 | GARPN3458-7 | underground mine |  |  |  |  | ore material | polished section | drill core | mineral separate | [5 empty] | mineralisation |  |  |  | chalcopyrite | [6 empty] | pyrrhotite, arsenopyrite, gudmundite, electrum, tetrahedrite | twenty-five thin sections | EMPA, LA-ICPMS | CAMECA SX100 electron microprobe equipped with five wavelength-dispersion spectrometers (TAP, LLIF, PET, and LPET) and one EDS detector | Geological Survey of Finland | EPMA: accelerating voltage of 20 kV with a probe current and beam diameter of 40 nA and 1 µm, respectively. LA-ICP-MS: spot size of 50 μm, a laser repetition rate of 5 Hz, and a laser fluence of ~ 2.5 J/cm2. A total spot acquisition time of 85 s was used, including 15 s background measurement (laser off), 30 s sample ablation, and 40 s washout time. Helium (He) as the carrier gas. Isotopes analyzed: 34S, 55Mn, 57Fe, 59Co, 60Ni, 65Cu, 66Zn, 69Ga, 72Ge, 75As, 77Se, 107Ag, 111Cd, 115In, 118Sn, 121Sb, 197Au, 202Hg, 205Tl, 208Pb, and 209Bi. | MUL-Zn S-1 (Onuk et al., 2016) for sphalerite, MASS-1 (Wilson et al., 2002) for galena, and UQAC-Fe S (Savard et al., 2018) for pyrite and chalcopyrite. Natural minerals and metals were used as reference standards for EPMA. | 19782 |  |  |  | 703 | [9 empty] | 0 | [5 empty] | 0 | [5 empty] | 77 | [5 empty] | 329501 | [9 empty] | 297761 | [27 empty] | 110 | [9 empty] | 133 | [21 empty] | 340408 |  | 0 |  |  |  | 78 | [5 empty] | 117 | [7 empty] | 0 | [19 empty] | 758 |  |  |  |  | 2021 | Tiu, G. et al. (2021), Ore mineralogy and sulfide mineral chemistry of the metamorphosed Lappberget Zn–Pb–Ag–(Cu–Au) deposit, Garpenberg, Sweden, Ore Geology Reviews, 135, 104223 |  | SWE | Bergslagen mining district
| Lappberget | Garpenberg mine | Seafloor hydrothermal | Volcanic-hosted massive sulfide (VMS) | Subseafloor volcanogenic carbonate replacement (SVALS)-type | Zn, Pb, Ag | Cu, Au | Zn, Pb, Ag, Cu, Au | Tiu et al., 2021 |  | GARPN3458-8 | GARPN3458-8 | underground mine |  |  |  |  | ore material | polished section | drill core | mineral separate | [5 empty] | mineralisation |  |  |  | sphalerite | [6 empty] | pyrrhotite, arsenopyrite, gudmundite, electrum, tetrahedrite | twenty-five thin sections | EMPA, LA-ICPMS | CAMECA SX100 electron microprobe equipped with five wavelength-dispersion spectrometers (TAP, LLIF, PET, and LPET) and one EDS detector | Geological Survey of Finland | EPMA: accelerating voltage of 20 kV with a probe current and beam diameter of 40 nA and 1 µm, respectively. LA-ICP-MS: spot size of 50 μm, a laser repetition rate of 5 Hz, and a laser fluence of ~ 2.5 J/cm2. A total spot acquisition time of 85 s was used, including 15 s background measurement (laser off), 30 s sample ablation, and 40 s washout time. Helium (He) as the carrier gas. Isotopes analyzed: 34S, 55Mn, 57Fe, 59Co, 60Ni, 65Cu, 66Zn, 69Ga, 72Ge, 75As, 77Se, 107Ag, 111Cd, 115In, 118Sn, 121Sb, 197Au, 202Hg, 205Tl, 208Pb, and 209Bi. | MUL-Zn S-1 (Onuk et al., 2016) for sphalerite, MASS-1 (Wilson et al., 2002) for galena, and UQAC-Fe S (Savard et al., 2018) for pyrite and chalcopyrite. Natural minerals and metals were used as reference standards for EPMA. | 5 |  |  |  | 68 | [15 empty] | 1647 | [5 empty] | 0 | [5 empty] | 646 | [9 empty] | 68091 | [9 empty] | 0 | [17 empty] | 8643 | [9 empty] | 0 | [21 empty] | 339358 | [39 empty] | 577966 |  |  |  |  | 2021 | Tiu, G. et al. (2021), Ore mineralogy and sulfide mineral chemistry of the metamorphosed Lappberget Zn–Pb–Ag–(Cu–Au) deposit, Garpenberg, Sweden, Ore Geology Reviews, 135, 104223 |  | SWE | Bergslagen mining district
| Lappberget | Garpenberg mine | Seafloor hydrothermal | Volcanic-hosted massive sulfide (VMS) | Subseafloor volcanogenic carbonate replacement (SVALS)-type | Zn, Pb, Ag | Cu, Au | Zn, Pb, Ag, Cu, Au | Tiu et al., 2021 |  | GARPN3458-9 | GARPN3458-9 | underground mine |  |  |  |  | ore material | polished section | drill core | mineral separate | [5 empty] | mineralisation |  |  |  | sphalerite | [6 empty] | pyrrhotite, arsenopyrite, gudmundite, electrum, tetrahedrite | twenty-five thin sections | EMPA, LA-ICPMS | CAMECA SX100 electron microprobe equipped with five wavelength-dispersion spectrometers (TAP, LLIF, PET, and LPET) and one EDS detector | Geological Survey of Finland | EPMA: accelerating voltage of 20 kV with a probe current and beam diameter of 40 nA and 1 µm, respectively. LA-ICP-MS: spot size of 50 μm, a laser repetition rate of 5 Hz, and a laser fluence of ~ 2.5 J/cm2. A total spot acquisition time of 85 s was used, including 15 s background measurement (laser off), 30 s sample ablation, and 40 s washout time. Helium (He) as the carrier gas. Isotopes analyzed: 34S, 55Mn, 57Fe, 59Co, 60Ni, 65Cu, 66Zn, 69Ga, 72Ge, 75As, 77Se, 107Ag, 111Cd, 115In, 118Sn, 121Sb, 197Au, 202Hg, 205Tl, 208Pb, and 209Bi. | MUL-Zn S-1 (Onuk et al., 2016) for sphalerite, MASS-1 (Wilson et al., 2002) for galena, and UQAC-Fe S (Savard et al., 2018) for pyrite and chalcopyrite. Natural minerals and metals were used as reference standards for EPMA. | 0 |  |  |  | 0 | [15 empty] | 1856 | [5 empty] | 35 | [5 empty] | 165 | [9 empty] | 70080 | [9 empty] | 183 | [17 empty] | 8382 | [9 empty] | 0 | [21 empty] | 341170 | [39 empty] | 576391 |  |  |  |  | 2021 | Tiu, G. et al. (2021), Ore mineralogy and sulfide mineral chemistry of the metamorphosed Lappberget Zn–Pb–Ag–(Cu–Au) deposit, Garpenberg, Sweden, Ore Geology Reviews, 135, 104223 |  | SWE | Bergslagen mining district
| Lappberget | Garpenberg mine | Seafloor hydrothermal | Volcanic-hosted massive sulfide (VMS) | Subseafloor volcanogenic carbonate replacement (SVALS)-type | Zn, Pb, Ag | Cu, Au | Zn, Pb, Ag, Cu, Au | Tiu et al., 2021 |  | GARPN3564-1 | GARPN3564-1 | underground mine |  |  |  |  | ore material | polished section | drill core | mineral separate | [5 empty] | mineralisation |  |  |  | sphalerite | [6 empty] | pyrrhotite, arsenopyrite, gudmundite, electrum, tetrahedrite | twenty-five thin sections | EMPA, LA-ICPMS | CAMECA SX100 electron microprobe equipped with five wavelength-dispersion spectrometers (TAP, LLIF, PET, and LPET) and one EDS detector | Geological Survey of Finland | EPMA: accelerating voltage of 20 kV with a probe current and beam diameter of 40 nA and 1 µm, respectively. LA-ICP-MS: spot size of 50 μm, a laser repetition rate of 5 Hz, and a laser fluence of ~ 2.5 J/cm2. A total spot acquisition time of 85 s was used, including 15 s background measurement (laser off), 30 s sample ablation, and 40 s washout time. Helium (He) as the carrier gas. Isotopes analyzed: 34S, 55Mn, 57Fe, 59Co, 60Ni, 65Cu, 66Zn, 69Ga, 72Ge, 75As, 77Se, 107Ag, 111Cd, 115In, 118Sn, 121Sb, 197Au, 202Hg, 205Tl, 208Pb, and 209Bi. | MUL-Zn S-1 (Onuk et al., 2016) for sphalerite, MASS-1 (Wilson et al., 2002) for galena, and UQAC-Fe S (Savard et al., 2018) for pyrite and chalcopyrite. Natural minerals and metals were used as reference standards for EPMA. | 34 |  |  |  | 0 | [15 empty] | 1436 | [5 empty] | 43 | [5 empty] | 276 | [9 empty] | 64583 | [9 empty] | 0 | [17 empty] | 28361 | [9 empty] | 0 | [21 empty] | 340583 | [39 empty] | 562889 |  |  |  |  | 2021 | Tiu, G. et al. (2021), Ore mineralogy and sulfide mineral chemistry of the metamorphosed Lappberget Zn–Pb–Ag–(Cu–Au) deposit, Garpenberg, Sweden, Ore Geology Reviews, 135, 104223 |  | SWE | Bergslagen mining district
| Lappberget | Garpenberg mine | Seafloor hydrothermal | Volcanic-hosted massive sulfide (VMS) | Subseafloor volcanogenic carbonate replacement (SVALS)-type | Zn, Pb, Ag | Cu, Au | Zn, Pb, Ag, Cu, Au | Tiu et al., 2021 |  | GARPN3564-2 | GARPN3564-2 | underground mine |  |  |  |  | ore material | polished section | drill core | mineral separate | [5 empty] | mineralisation |  |  |  | sphalerite | [6 empty] | pyrrhotite, arsenopyrite, gudmundite, electrum, tetrahedrite | twenty-five thin sections | EMPA, LA-ICPMS | CAMECA SX100 electron microprobe equipped with five wavelength-dispersion spectrometers (TAP, LLIF, PET, and LPET) and one EDS detector | Geological Survey of Finland | EPMA: accelerating voltage of 20 kV with a probe current and beam diameter of 40 nA and 1 µm, respectively. LA-ICP-MS: spot size of 50 μm, a laser repetition rate of 5 Hz, and a laser fluence of ~ 2.5 J/cm2. A total spot acquisition time of 85 s was used, including 15 s background measurement (laser off), 30 s sample ablation, and 40 s washout time. Helium (He) as the carrier gas. Isotopes analyzed: 34S, 55Mn, 57Fe, 59Co, 60Ni, 65Cu, 66Zn, 69Ga, 72Ge, 75As, 77Se, 107Ag, 111Cd, 115In, 118Sn, 121Sb, 197Au, 202Hg, 205Tl, 208Pb, and 209Bi. | MUL-Zn S-1 (Onuk et al., 2016) for sphalerite, MASS-1 (Wilson et al., 2002) for galena, and UQAC-Fe S (Savard et al., 2018) for pyrite and chalcopyrite. Natural minerals and metals were used as reference standards for EPMA. | 0 |  |  |  | 0 | [15 empty] | 1477 | [5 empty] | 81 | [5 empty] | 0 | [9 empty] | 69295 | [9 empty] | 0 | [17 empty] | 29192 | [9 empty] | 157 | [21 empty] | 340052 | [39 empty] | 554231 |  |  |  |  | 2021 | Tiu, G. et al. (2021), Ore mineralogy and sulfide mineral chemistry of the metamorphosed Lappberget Zn–Pb–Ag–(Cu–Au) deposit, Garpenberg, Sweden, Ore Geology Reviews, 135, 104223 |  | SWE | Bergslagen mining district
| Lappberget | Garpenberg mine | Seafloor hydrothermal | Volcanic-hosted massive sulfide (VMS) | Subseafloor volcanogenic carbonate replacement (SVALS)-type | Zn, Pb, Ag | Cu, Au | Zn, Pb, Ag, Cu, Au | Tiu et al., 2021 |  | GARPN3564-3 | GARPN3564-3 | underground mine |  |  |  |  | ore material | polished section | drill core | mineral separate | [5 empty] | mineralisation |  |  |  | pyrite | [6 empty] | pyrrhotite, arsenopyrite, gudmundite, electrum, tetrahedrite | twenty-five thin sections | EMPA, LA-ICPMS | CAMECA SX100 electron microprobe equipped with five wavelength-dispersion spectrometers (TAP, LLIF, PET, and LPET) and one EDS detector | Geological Survey of Finland | EPMA: accelerating voltage of 20 kV with a probe current and beam diameter of 40 nA and 1 µm, respectively. LA-ICP-MS: spot size of 50 μm, a laser repetition rate of 5 Hz, and a laser fluence of ~ 2.5 J/cm2. A total spot acquisition time of 85 s was used, including 15 s background measurement (laser off), 30 s sample ablation, and 40 s washout time. Helium (He) as the carrier gas. Isotopes analyzed: 34S, 55Mn, 57Fe, 59Co, 60Ni, 65Cu, 66Zn, 69Ga, 72Ge, 75As, 77Se, 107Ag, 111Cd, 115In, 118Sn, 121Sb, 197Au, 202Hg, 205Tl, 208Pb, and 209Bi. | MUL-Zn S-1 (Onuk et al., 2016) for sphalerite, MASS-1 (Wilson et al., 2002) for galena, and UQAC-Fe S (Savard et al., 2018) for pyrite and chalcopyrite. Natural minerals and metals were used as reference standards for EPMA. | 0 |  |  |  | 103 | [9 empty] | 1437 | [5 empty] | 0 | [5 empty] | 87 | [5 empty] | 0 | [9 empty] | 479539 | [27 empty] | 0 | [9 empty] | 309 | [21 empty] | 526248 |  | 0 |  |  |  | 10 | [5 empty] | 0 | [7 empty] | 0 | [19 empty] | 58 |  |  |  |  | 2021 | Tiu, G. et al. (2021), Ore mineralogy and sulfide mineral chemistry of the metamorphosed Lappberget Zn–Pb–Ag–(Cu–Au) deposit, Garpenberg, Sweden, Ore Geology Reviews, 135, 104223 |  | SWE | Bergslagen mining district
| Lappberget | Garpenberg mine | Seafloor hydrothermal | Volcanic-hosted massive sulfide (VMS) | Subseafloor volcanogenic carbonate replacement (SVALS)-type | Zn, Pb, Ag | Cu, Au | Zn, Pb, Ag, Cu, Au | Tiu et al., 2021 |  | GARPN3564-4 | GARPN3564-4 | underground mine |  |  |  |  | ore material | polished section | drill core | mineral separate | [5 empty] | mineralisation |  |  |  | pyrite | [6 empty] | pyrrhotite, arsenopyrite, gudmundite, electrum, tetrahedrite | twenty-five thin sections | EMPA, LA-ICPMS | CAMECA SX100 electron microprobe equipped with five wavelength-dispersion spectrometers (TAP, LLIF, PET, and LPET) and one EDS detector | Geological Survey of Finland | EPMA: accelerating voltage of 20 kV with a probe current and beam diameter of 40 nA and 1 µm, respectively. LA-ICP-MS: spot size of 50 μm, a laser repetition rate of 5 Hz, and a laser fluence of ~ 2.5 J/cm2. A total spot acquisition time of 85 s was used, including 15 s background measurement (laser off), 30 s sample ablation, and 40 s washout time. Helium (He) as the carrier gas. Isotopes analyzed: 34S, 55Mn, 57Fe, 59Co, 60Ni, 65Cu, 66Zn, 69Ga, 72Ge, 75As, 77Se, 107Ag, 111Cd, 115In, 118Sn, 121Sb, 197Au, 202Hg, 205Tl, 208Pb, and 209Bi. | MUL-Zn S-1 (Onuk et al., 2016) for sphalerite, MASS-1 (Wilson et al., 2002) for galena, and UQAC-Fe S (Savard et al., 2018) for pyrite and chalcopyrite. Natural minerals and metals were used as reference standards for EPMA. | 135 |  |  |  | 87 | [9 empty] | 747 | [5 empty] | 0 | [5 empty] | 0 | [5 empty] | 33 | [9 empty] | 480340 | [27 empty] | 0 | [9 empty] | 273 | [21 empty] | 525744 |  | 28 |  |  |  | 0 | [5 empty] | 203 | [7 empty] | 0 | [19 empty] | 95 |  |  |  |  | 2021 | Tiu, G. et al. (2021), Ore mineralogy and sulfide mineral chemistry of the metamorphosed Lappberget Zn–Pb–Ag–(Cu–Au) deposit, Garpenberg, Sweden, Ore Geology Reviews, 135, 104223 |  | SWE | Bergslagen mining district
| Lappberget | Garpenberg mine | Seafloor hydrothermal | Volcanic-hosted massive sulfide (VMS) | Subseafloor volcanogenic carbonate replacement (SVALS)-type | Zn, Pb, Ag | Cu, Au | Zn, Pb, Ag, Cu, Au | Tiu et al., 2021 |  | GARPN3564-5 | GARPN3564-5 | underground mine |  |  |  |  | ore material | polished section | drill core | mineral separate | [5 empty] | mineralisation |  |  |  | sphalerite | [6 empty] | pyrrhotite, arsenopyrite, gudmundite, electrum, tetrahedrite | twenty-five thin sections | EMPA, LA-ICPMS | CAMECA SX100 electron microprobe equipped with five wavelength-dispersion spectrometers (TAP, LLIF, PET, and LPET) and one EDS detector | Geological Survey of Finland | EPMA: accelerating voltage of 20 kV with a probe current and beam diameter of 40 nA and 1 µm, respectively. LA-ICP-MS: spot size of 50 μm, a laser repetition rate of 5 Hz, and a laser fluence of ~ 2.5 J/cm2. A total spot acquisition time of 85 s was used, including 15 s background measurement (laser off), 30 s sample ablation, and 40 s washout time. Helium (He) as the carrier gas. Isotopes analyzed: 34S, 55Mn, 57Fe, 59Co, 60Ni, 65Cu, 66Zn, 69Ga, 72Ge, 75As, 77Se, 107Ag, 111Cd, 115In, 118Sn, 121Sb, 197Au, 202Hg, 205Tl, 208Pb, and 209Bi. | MUL-Zn S-1 (Onuk et al., 2016) for sphalerite, MASS-1 (Wilson et al., 2002) for galena, and UQAC-Fe S (Savard et al., 2018) for pyrite and chalcopyrite. Natural minerals and metals were used as reference standards for EPMA. | 57 |  |  |  | 29 | [15 empty] | 1506 | [5 empty] | 110 | [5 empty] | 388 | [9 empty] | 70654 | [9 empty] | 0 | [17 empty] | 26653 | [9 empty] | 3 | [21 empty] | 339588 | [39 empty] | 560264 |  |  |  |  | 2021 | Tiu, G. et al. (2021), Ore mineralogy and sulfide mineral chemistry of the metamorphosed Lappberget Zn–Pb–Ag–(Cu–Au) deposit, Garpenberg, Sweden, Ore Geology Reviews, 135, 104223 |  | SWE | Bergslagen mining district
| Lappberget | Garpenberg mine | Seafloor hydrothermal | Volcanic-hosted massive sulfide (VMS) | Subseafloor volcanogenic carbonate replacement (SVALS)-type | Zn, Pb, Ag | Cu, Au | Zn, Pb, Ag, Cu, Au | Tiu et al., 2021 |  | GARPN3564-6 | GARPN3564-6 | underground mine |  |  |  |  | ore material | polished section | drill core | mineral separate | [5 empty] | mineralisation |  |  |  | sphalerite | [6 empty] | pyrrhotite, arsenopyrite, gudmundite, electrum, tetrahedrite | twenty-five thin sections | EMPA, LA-ICPMS | CAMECA SX100 electron microprobe equipped with five wavelength-dispersion spectrometers (TAP, LLIF, PET, and LPET) and one EDS detector | Geological Survey of Finland | EPMA: accelerating voltage of 20 kV with a probe current and beam diameter of 40 nA and 1 µm, respectively. LA-ICP-MS: spot size of 50 μm, a laser repetition rate of 5 Hz, and a laser fluence of ~ 2.5 J/cm2. A total spot acquisition time of 85 s was used, including 15 s background measurement (laser off), 30 s sample ablation, and 40 s washout time. Helium (He) as the carrier gas. Isotopes analyzed: 34S, 55Mn, 57Fe, 59Co, 60Ni, 65Cu, 66Zn, 69Ga, 72Ge, 75As, 77Se, 107Ag, 111Cd, 115In, 118Sn, 121Sb, 197Au, 202Hg, 205Tl, 208Pb, and 209Bi. | MUL-Zn S-1 (Onuk et al., 2016) for sphalerite, MASS-1 (Wilson et al., 2002) for galena, and UQAC-Fe S (Savard et al., 2018) for pyrite and chalcopyrite. Natural minerals and metals were used as reference standards for EPMA. | 13 |  |  |  | 81 | [15 empty] | 1192 | [5 empty] | 97 | [5 empty] | 195 | [9 empty] | 73462 | [9 empty] | 0 | [17 empty] | 26776 | [9 empty] | 3 | [21 empty] | 339341 | [39 empty] | 555878 |  |  |  |  | 2021 | Tiu, G. et al. (2021), Ore mineralogy and sulfide mineral chemistry of the metamorphosed Lappberget Zn–Pb–Ag–(Cu–Au) deposit, Garpenberg, Sweden, Ore Geology Reviews, 135, 104223 |  | SWE | Bergslagen mining district
| Lappberget | Garpenberg mine | Seafloor hydrothermal | Volcanic-hosted massive sulfide (VMS) | Subseafloor volcanogenic carbonate replacement (SVALS)-type | Zn, Pb, Ag | Cu, Au | Zn, Pb, Ag, Cu, Au | Tiu et al., 2021 |  | GARPN3564-7 | GARPN3564-7 | underground mine |  |  |  |  | ore material | polished section | drill core | mineral separate | [5 empty] | mineralisation |  |  |  | pyrite | [6 empty] | pyrrhotite, arsenopyrite, gudmundite, electrum, tetrahedrite | twenty-five thin sections | EMPA, LA-ICPMS | CAMECA SX100 electron microprobe equipped with five wavelength-dispersion spectrometers (TAP, LLIF, PET, and LPET) and one EDS detector | Geological Survey of Finland | EPMA: accelerating voltage of 20 kV with a probe current and beam diameter of 40 nA and 1 µm, respectively. LA-ICP-MS: spot size of 50 μm, a laser repetition rate of 5 Hz, and a laser fluence of ~ 2.5 J/cm2. A total spot acquisition time of 85 s was used, including 15 s background measurement (laser off), 30 s sample ablation, and 40 s washout time. Helium (He) as the carrier gas. Isotopes analyzed: 34S, 55Mn, 57Fe, 59Co, 60Ni, 65Cu, 66Zn, 69Ga, 72Ge, 75As, 77Se, 107Ag, 111Cd, 115In, 118Sn, 121Sb, 197Au, 202Hg, 205Tl, 208Pb, and 209Bi. | MUL-Zn S-1 (Onuk et al., 2016) for sphalerite, MASS-1 (Wilson et al., 2002) for galena, and UQAC-Fe S (Savard et al., 2018) for pyrite and chalcopyrite. Natural minerals and metals were used as reference standards for EPMA. | 133 |  |  |  | 0 | [9 empty] | 4 | [5 empty] | 0 | [5 empty] | 0 | [5 empty] | 0 | [9 empty] | 472590 | [27 empty] | 648 | [9 empty] | 0 | [21 empty] | 525256 |  | 163 |  |  |  | 60 | [5 empty] | 31 | [7 empty] | 1 | [19 empty] | 18450 |  |  |  |  | 2021 | Tiu, G. et al. (2021), Ore mineralogy and sulfide mineral chemistry of the metamorphosed Lappberget Zn–Pb–Ag–(Cu–Au) deposit, Garpenberg, Sweden, Ore Geology Reviews, 135, 104223 |  | SWE | Bergslagen mining district
| Lappberget | Garpenberg mine | Seafloor hydrothermal | Volcanic-hosted massive sulfide (VMS) | Subseafloor volcanogenic carbonate replacement (SVALS)-type | Zn, Pb, Ag | Cu, Au | Zn, Pb, Ag, Cu, Au | Tiu et al., 2021 |  | GARPN3564-8 | GARPN3564-8 | underground mine |  |  |  |  | ore material | polished section | drill core | mineral separate | [5 empty] | mineralisation |  |  |  | sphalerite | [6 empty] | pyrrhotite, arsenopyrite, gudmundite, electrum, tetrahedrite | twenty-five thin sections | EMPA, LA-ICPMS | CAMECA SX100 electron microprobe equipped with five wavelength-dispersion spectrometers (TAP, LLIF, PET, and LPET) and one EDS detector | Geological Survey of Finland | EPMA: accelerating voltage of 20 kV with a probe current and beam diameter of 40 nA and 1 µm, respectively. LA-ICP-MS: spot size of 50 μm, a laser repetition rate of 5 Hz, and a laser fluence of ~ 2.5 J/cm2. A total spot acquisition time of 85 s was used, including 15 s background measurement (laser off), 30 s sample ablation, and 40 s washout time. Helium (He) as the carrier gas. Isotopes analyzed: 34S, 55Mn, 57Fe, 59Co, 60Ni, 65Cu, 66Zn, 69Ga, 72Ge, 75As, 77Se, 107Ag, 111Cd, 115In, 118Sn, 121Sb, 197Au, 202Hg, 205Tl, 208Pb, and 209Bi. | MUL-Zn S-1 (Onuk et al., 2016) for sphalerite, MASS-1 (Wilson et al., 2002) for galena, and UQAC-Fe S (Savard et al., 2018) for pyrite and chalcopyrite. Natural minerals and metals were used as reference standards for EPMA. | 18 |  |  |  | 0 | [15 empty] | 1236 | [5 empty] | 0 | [5 empty] | 0 | [9 empty] | 74281 | [9 empty] | 0 | [17 empty] | 27148 | [9 empty] | 0 | [21 empty] | 338923 | [39 empty] | 553710 |  |  |  |  | 2021 | Tiu, G. et al. (2021), Ore mineralogy and sulfide mineral chemistry of the metamorphosed Lappberget Zn–Pb–Ag–(Cu–Au) deposit, Garpenberg, Sweden, Ore Geology Reviews, 135, 104223 |  | SWE | Bergslagen mining district
| Lappberget | Garpenberg mine | Seafloor hydrothermal | Volcanic-hosted massive sulfide (VMS) | Subseafloor volcanogenic carbonate replacement (SVALS)-type | Zn, Pb, Ag | Cu, Au | Zn, Pb, Ag, Cu, Au | Tiu et al., 2021 |  | GARPN3564-9 | GARPN3564-9 | underground mine |  |  |  |  | ore material | polished section | drill core | mineral separate | [5 empty] | mineralisation |  |  |  | sphalerite | [6 empty] | pyrrhotite, arsenopyrite, gudmundite, electrum, tetrahedrite | twenty-five thin sections | EMPA, LA-ICPMS | CAMECA SX100 electron microprobe equipped with five wavelength-dispersion spectrometers (TAP, LLIF, PET, and LPET) and one EDS detector | Geological Survey of Finland | EPMA: accelerating voltage of 20 kV with a probe current and beam diameter of 40 nA and 1 µm, respectively. LA-ICP-MS: spot size of 50 μm, a laser repetition rate of 5 Hz, and a laser fluence of ~ 2.5 J/cm2. A total spot acquisition time of 85 s was used, including 15 s background measurement (laser off), 30 s sample ablation, and 40 s washout time. Helium (He) as the carrier gas. Isotopes analyzed: 34S, 55Mn, 57Fe, 59Co, 60Ni, 65Cu, 66Zn, 69Ga, 72Ge, 75As, 77Se, 107Ag, 111Cd, 115In, 118Sn, 121Sb, 197Au, 202Hg, 205Tl, 208Pb, and 209Bi. | MUL-Zn S-1 (Onuk et al., 2016) for sphalerite, MASS-1 (Wilson et al., 2002) for galena, and UQAC-Fe S (Savard et al., 2018) for pyrite and chalcopyrite. Natural minerals and metals were used as reference standards for EPMA. | 18 |  |  |  | 0 | [15 empty] | 1449 | [5 empty] | 159 | [5 empty] | 2 | [9 empty] | 73967 | [9 empty] | 0 | [17 empty] | 27459 | [9 empty] | 0 | [21 empty] | 338752 | [39 empty] | 552546 |  |  |  |  | 2021 | Tiu, G. et al. (2021), Ore mineralogy and sulfide mineral chemistry of the metamorphosed Lappberget Zn–Pb–Ag–(Cu–Au) deposit, Garpenberg, Sweden, Ore Geology Reviews, 135, 104223 |  | SWE | Bergslagen mining district
| Lappberget | Garpenberg mine | Seafloor hydrothermal | Volcanic-hosted massive sulfide (VMS) | Subseafloor volcanogenic carbonate replacement (SVALS)-type | Zn, Pb, Ag | Cu, Au | Zn, Pb, Ag, Cu, Au | Tiu et al., 2021 |  | GARPN3564-10 | GARPN3564-10 | underground mine |  |  |  |  | ore material | polished section | drill core | mineral separate | [5 empty] | mineralisation |  |  |  | pyrite | [6 empty] | pyrrhotite, arsenopyrite, gudmundite, electrum, tetrahedrite | twenty-five thin sections | EMPA, LA-ICPMS | CAMECA SX100 electron microprobe equipped with five wavelength-dispersion spectrometers (TAP, LLIF, PET, and LPET) and one EDS detector | Geological Survey of Finland | EPMA: accelerating voltage of 20 kV with a probe current and beam diameter of 40 nA and 1 µm, respectively. LA-ICP-MS: spot size of 50 μm, a laser repetition rate of 5 Hz, and a laser fluence of ~ 2.5 J/cm2. A total spot acquisition time of 85 s was used, including 15 s background measurement (laser off), 30 s sample ablation, and 40 s washout time. Helium (He) as the carrier gas. Isotopes analyzed: 34S, 55Mn, 57Fe, 59Co, 60Ni, 65Cu, 66Zn, 69Ga, 72Ge, 75As, 77Se, 107Ag, 111Cd, 115In, 118Sn, 121Sb, 197Au, 202Hg, 205Tl, 208Pb, and 209Bi. | MUL-Zn S-1 (Onuk et al., 2016) for sphalerite, MASS-1 (Wilson et al., 2002) for galena, and UQAC-Fe S (Savard et al., 2018) for pyrite and chalcopyrite. Natural minerals and metals were used as reference standards for EPMA. | 0 |  |  |  | 295 | [9 empty] | 0 | [5 empty] | 0 | [5 empty] | 61 | [5 empty] | 0 | [9 empty] | 479499 | [27 empty] | 0 | [9 empty] | 72 | [21 empty] | 527013 |  | 0 |  |  |  | 0 | [5 empty] | 0 | [7 empty] | 28 | [19 empty] | 53 |  |  |  |  | 2021 | Tiu, G. et al. (2021), Ore mineralogy and sulfide mineral chemistry of the metamorphosed Lappberget Zn–Pb–Ag–(Cu–Au) deposit, Garpenberg, Sweden, Ore Geology Reviews, 135, 104223 |  | SWE | Bergslagen mining district
| Lappberget | Garpenberg mine | Seafloor hydrothermal | Volcanic-hosted massive sulfide (VMS) | Subseafloor volcanogenic carbonate replacement (SVALS)-type | Zn, Pb, Ag | Cu, Au | Zn, Pb, Ag, Cu, Au | Tiu et al., 2021 |  | GARPN3564-11 | GARPN3564-11 | underground mine |  |  |  |  | ore material | polished section | drill core | mineral separate | [5 empty] | mineralisation |  |  |  | pyrite | [6 empty] | pyrrhotite, arsenopyrite, gudmundite, electrum, tetrahedrite | twenty-five thin sections | EMPA, LA-ICPMS | CAMECA SX100 electron microprobe equipped with five wavelength-dispersion spectrometers (TAP, LLIF, PET, and LPET) and one EDS detector | Geological Survey of Finland | EPMA: accelerating voltage of 20 kV with a probe current and beam diameter of 40 nA and 1 µm, respectively. LA-ICP-MS: spot size of 50 μm, a laser repetition rate of 5 Hz, and a laser fluence of ~ 2.5 J/cm2. A total spot acquisition time of 85 s was used, including 15 s background measurement (laser off), 30 s sample ablation, and 40 s washout time. Helium (He) as the carrier gas. Isotopes analyzed: 34S, 55Mn, 57Fe, 59Co, 60Ni, 65Cu, 66Zn, 69Ga, 72Ge, 75As, 77Se, 107Ag, 111Cd, 115In, 118Sn, 121Sb, 197Au, 202Hg, 205Tl, 208Pb, and 209Bi. | MUL-Zn S-1 (Onuk et al., 2016) for sphalerite, MASS-1 (Wilson et al., 2002) for galena, and UQAC-Fe S (Savard et al., 2018) for pyrite and chalcopyrite. Natural minerals and metals were used as reference standards for EPMA. | 153 |  |  |  | 222 | [9 empty] | 0 | [5 empty] | 76 | [5 empty] | 0 | [5 empty] | 0 | [9 empty] | 479719 | [27 empty] | 0 | [9 empty] | 0 | [21 empty] | 525578 |  | 0 |  |  |  | 0 | [5 empty] | 55 | [7 empty] | 66 | [19 empty] | 103 |  |  |  |  | 2021 | Tiu, G. et al. (2021), Ore mineralogy and sulfide mineral chemistry of the metamorphosed Lappberget Zn–Pb–Ag–(Cu–Au) deposit, Garpenberg, Sweden, Ore Geology Reviews, 135, 104223 |  | SWE | Bergslagen mining district
| Lappberget | Garpenberg mine | Seafloor hydrothermal | Volcanic-hosted massive sulfide (VMS) | Subseafloor volcanogenic carbonate replacement (SVALS)-type | Zn, Pb, Ag | Cu, Au | Zn, Pb, Ag, Cu, Au | Tiu et al., 2021 |  | GARPN3564-12 | GARPN3564-12 | underground mine |  |  |  |  | ore material | polished section | drill core | mineral separate | [5 empty] | mineralisation |  |  |  | sphalerite | [6 empty] | pyrrhotite, arsenopyrite, gudmundite, electrum, tetrahedrite | twenty-five thin sections | EMPA, LA-ICPMS | CAMECA SX100 electron microprobe equipped with five wavelength-dispersion spectrometers (TAP, LLIF, PET, and LPET) and one EDS detector | Geological Survey of Finland | EPMA: accelerating voltage of 20 kV with a probe current and beam diameter of 40 nA and 1 µm, respectively. LA-ICP-MS: spot size of 50 μm, a laser repetition rate of 5 Hz, and a laser fluence of ~ 2.5 J/cm2. A total spot acquisition time of 85 s was used, including 15 s background measurement (laser off), 30 s sample ablation, and 40 s washout time. Helium (He) as the carrier gas. Isotopes analyzed: 34S, 55Mn, 57Fe, 59Co, 60Ni, 65Cu, 66Zn, 69Ga, 72Ge, 75As, 77Se, 107Ag, 111Cd, 115In, 118Sn, 121Sb, 197Au, 202Hg, 205Tl, 208Pb, and 209Bi. | MUL-Zn S-1 (Onuk et al., 2016) for sphalerite, MASS-1 (Wilson et al., 2002) for galena, and UQAC-Fe S (Savard et al., 2018) for pyrite and chalcopyrite. Natural minerals and metals were used as reference standards for EPMA. | 0 |  |  |  | 18 | [15 empty] | 1138 | [5 empty] | 0 | [5 empty] | 23 | [9 empty] | 63104 | [9 empty] | 95 | [17 empty] | 25600 | [9 empty] | 12 | [21 empty] | 335423 | [39 empty] | 565759 |  |  |  |  | 2021 | Tiu, G. et al. (2021), Ore mineralogy and sulfide mineral chemistry of the metamorphosed Lappberget Zn–Pb–Ag–(Cu–Au) deposit, Garpenberg, Sweden, Ore Geology Reviews, 135, 104223 |  | SWE | Bergslagen mining district
| Lappberget | Garpenberg mine | Seafloor hydrothermal | Volcanic-hosted massive sulfide (VMS) | Subseafloor volcanogenic carbonate replacement (SVALS)-type | Zn, Pb, Ag | Cu, Au | Zn, Pb, Ag, Cu, Au | Tiu et al., 2021 |  | GARPN3617-1 | GARPN3617-1 | underground mine |  |  |  |  | ore material | polished section | drill core | mineral separate | [5 empty] | mineralisation |  |  |  | sphalerite | [6 empty] | pyrrhotite, arsenopyrite, gudmundite, electrum, tetrahedrite | twenty-five thin sections | EMPA, LA-ICPMS | CAMECA SX100 electron microprobe equipped with five wavelength-dispersion spectrometers (TAP, LLIF, PET, and LPET) and one EDS detector | Geological Survey of Finland | EPMA: accelerating voltage of 20 kV with a probe current and beam diameter of 40 nA and 1 µm, respectively. LA-ICP-MS: spot size of 50 μm, a laser repetition rate of 5 Hz, and a laser fluence of ~ 2.5 J/cm2. A total spot acquisition time of 85 s was used, including 15 s background measurement (laser off), 30 s sample ablation, and 40 s washout time. Helium (He) as the carrier gas. Isotopes analyzed: 34S, 55Mn, 57Fe, 59Co, 60Ni, 65Cu, 66Zn, 69Ga, 72Ge, 75As, 77Se, 107Ag, 111Cd, 115In, 118Sn, 121Sb, 197Au, 202Hg, 205Tl, 208Pb, and 209Bi. | MUL-Zn S-1 (Onuk et al., 2016) for sphalerite, MASS-1 (Wilson et al., 2002) for galena, and UQAC-Fe S (Savard et al., 2018) for pyrite and chalcopyrite. Natural minerals and metals were used as reference standards for EPMA. | 35 |  |  |  | 0 | [15 empty] | 1293 | [5 empty] | 170 | [5 empty] | 767 | [9 empty] | 75227 | [9 empty] | 573 | [17 empty] | 10642 | [9 empty] | 63 | [21 empty] | 335944 | [39 empty] | 566727 |  |  |  |  | 2021 | Tiu, G. et al. (2021), Ore mineralogy and sulfide mineral chemistry of the metamorphosed Lappberget Zn–Pb–Ag–(Cu–Au) deposit, Garpenberg, Sweden, Ore Geology Reviews, 135, 104223 |  | SWE | Bergslagen mining district
| Lappberget | Garpenberg mine | Seafloor hydrothermal | Volcanic-hosted massive sulfide (VMS) | Subseafloor volcanogenic carbonate replacement (SVALS)-type | Zn, Pb, Ag | Cu, Au | Zn, Pb, Ag, Cu, Au | Tiu et al., 2021 |  | GARPN3617-2 | GARPN3617-2 | underground mine |  |  |  |  | ore material | polished section | drill core | mineral separate | [5 empty] | mineralisation |  |  |  | sphalerite | [6 empty] | pyrrhotite, arsenopyrite, gudmundite, electrum, tetrahedrite | twenty-five thin sections | EMPA, LA-ICPMS | CAMECA SX100 electron microprobe equipped with five wavelength-dispersion spectrometers (TAP, LLIF, PET, and LPET) and one EDS detector | Geological Survey of Finland | EPMA: accelerating voltage of 20 kV with a probe current and beam diameter of 40 nA and 1 µm, respectively. LA-ICP-MS: spot size of 50 μm, a laser repetition rate of 5 Hz, and a laser fluence of ~ 2.5 J/cm2. A total spot acquisition time of 85 s was used, including 15 s background measurement (laser off), 30 s sample ablation, and 40 s washout time. Helium (He) as the carrier gas. Isotopes analyzed: 34S, 55Mn, 57Fe, 59Co, 60Ni, 65Cu, 66Zn, 69Ga, 72Ge, 75As, 77Se, 107Ag, 111Cd, 115In, 118Sn, 121Sb, 197Au, 202Hg, 205Tl, 208Pb, and 209Bi. | MUL-Zn S-1 (Onuk et al., 2016) for sphalerite, MASS-1 (Wilson et al., 2002) for galena, and UQAC-Fe S (Savard et al., 2018) for pyrite and chalcopyrite. Natural minerals and metals were used as reference standards for EPMA. | 0 |  |  |  | 42 | [15 empty] | 989 | [5 empty] | 0 | [5 empty] | 0 | [9 empty] | 76780 | [9 empty] | 622 | [17 empty] | 11823 | [9 empty] | 54 | [21 empty] | 338763 | [39 empty] | 563270 |  |  |  |  | 2021 | Tiu, G. et al. (2021), Ore mineralogy and sulfide mineral chemistry of the metamorphosed Lappberget Zn–Pb–Ag–(Cu–Au) deposit, Garpenberg, Sweden, Ore Geology Reviews, 135, 104223 |  | SWE | Bergslagen mining district
| Lappberget | Garpenberg mine | Seafloor hydrothermal | Volcanic-hosted massive sulfide (VMS) | Subseafloor volcanogenic carbonate replacement (SVALS)-type | Zn, Pb, Ag | Cu, Au | Zn, Pb, Ag, Cu, Au | Tiu et al., 2021 |  | GARPN3617-3 | GARPN3617-3 | underground mine |  |  |  |  | ore material | polished section | drill core | mineral separate | [5 empty] | mineralisation |  |  |  | pyrrhotite | [6 empty] | pyrrhotite, arsenopyrite, gudmundite, electrum, tetrahedrite | twenty-five thin sections | EMPA, LA-ICPMS | CAMECA SX100 electron microprobe equipped with five wavelength-dispersion spectrometers (TAP, LLIF, PET, and LPET) and one EDS detector | Geological Survey of Finland | EPMA: accelerating voltage of 20 kV with a probe current and beam diameter of 40 nA and 1 µm, respectively. LA-ICP-MS: spot size of 50 μm, a laser repetition rate of 5 Hz, and a laser fluence of ~ 2.5 J/cm2. A total spot acquisition time of 85 s was used, including 15 s background measurement (laser off), 30 s sample ablation, and 40 s washout time. Helium (He) as the carrier gas. Isotopes analyzed: 34S, 55Mn, 57Fe, 59Co, 60Ni, 65Cu, 66Zn, 69Ga, 72Ge, 75As, 77Se, 107Ag, 111Cd, 115In, 118Sn, 121Sb, 197Au, 202Hg, 205Tl, 208Pb, and 209Bi. | MUL-Zn S-1 (Onuk et al., 2016) for sphalerite, MASS-1 (Wilson et al., 2002) for galena, and UQAC-Fe S (Savard et al., 2018) for pyrite and chalcopyrite. Natural minerals and metals were used as reference standards for EPMA. | 121 |  |  |  | 0 | [9 empty] | 225 | [5 empty] | 0 | [5 empty] | 0 | [5 empty] | 0 | [9 empty] | 606958 | [27 empty] | 381 | [9 empty] | 0 | [21 empty] | 390132 |  | 0 |  |  |  | 87 | [5 empty] | 196 | [7 empty] | 0 | [19 empty] | 2487 |  |  |  |  | 2021 | Tiu, G. et al. (2021), Ore mineralogy and sulfide mineral chemistry of the metamorphosed Lappberget Zn–Pb–Ag–(Cu–Au) deposit, Garpenberg, Sweden, Ore Geology Reviews, 135, 104223 |  | SWE | Bergslagen mining district
| Lappberget | Garpenberg mine | Seafloor hydrothermal | Volcanic-hosted massive sulfide (VMS) | Subseafloor volcanogenic carbonate replacement (SVALS)-type | Zn, Pb, Ag | Cu, Au | Zn, Pb, Ag, Cu, Au | Tiu et al., 2021 |  | GARPN3617-4 | GARPN3617-4 | underground mine |  |  |  |  | ore material | polished section | drill core | mineral separate | [5 empty] | mineralisation |  |  |  | pyrrhotite | [6 empty] | pyrrhotite, arsenopyrite, gudmundite, electrum, tetrahedrite | twenty-five thin sections | EMPA, LA-ICPMS | CAMECA SX100 electron microprobe equipped with five wavelength-dispersion spectrometers (TAP, LLIF, PET, and LPET) and one EDS detector | Geological Survey of Finland | EPMA: accelerating voltage of 20 kV with a probe current and beam diameter of 40 nA and 1 µm, respectively. LA-ICP-MS: spot size of 50 μm, a laser repetition rate of 5 Hz, and a laser fluence of ~ 2.5 J/cm2. A total spot acquisition time of 85 s was used, including 15 s background measurement (laser off), 30 s sample ablation, and 40 s washout time. Helium (He) as the carrier gas. Isotopes analyzed: 34S, 55Mn, 57Fe, 59Co, 60Ni, 65Cu, 66Zn, 69Ga, 72Ge, 75As, 77Se, 107Ag, 111Cd, 115In, 118Sn, 121Sb, 197Au, 202Hg, 205Tl, 208Pb, and 209Bi. | MUL-Zn S-1 (Onuk et al., 2016) for sphalerite, MASS-1 (Wilson et al., 2002) for galena, and UQAC-Fe S (Savard et al., 2018) for pyrite and chalcopyrite. Natural minerals and metals were used as reference standards for EPMA. | 0 |  |  |  | 333 | [9 empty] | 472 | [5 empty] | 73 | [5 empty] | 30 | [5 empty] | 50 | [9 empty] | 604013 | [27 empty] | 300 | [9 empty] | 0 | [21 empty] | 388140 |  | 0 |  |  |  | 0 | [5 empty] | 0 | [7 empty] | 0 | [19 empty] | 2420 |  |  |  |  | 2021 | Tiu, G. et al. (2021), Ore mineralogy and sulfide mineral chemistry of the metamorphosed Lappberget Zn–Pb–Ag–(Cu–Au) deposit, Garpenberg, Sweden, Ore Geology Reviews, 135, 104223 |  | SWE | Bergslagen mining district
| Lappberget | Garpenberg mine | Seafloor hydrothermal | Volcanic-hosted massive sulfide (VMS) | Subseafloor volcanogenic carbonate replacement (SVALS)-type | Zn, Pb, Ag | Cu, Au | Zn, Pb, Ag, Cu, Au | Tiu et al., 2021 |  | GARPN3617-5 | GARPN3617-5 | underground mine |  |  |  |  | ore material | polished section | drill core | mineral separate | [5 empty] | mineralisation |  |  |  | pyrite | [6 empty] | pyrrhotite, arsenopyrite, gudmundite, electrum, tetrahedrite | twenty-five thin sections | EMPA, LA-ICPMS | CAMECA SX100 electron microprobe equipped with five wavelength-dispersion spectrometers (TAP, LLIF, PET, and LPET) and one EDS detector | Geological Survey of Finland | EPMA: accelerating voltage of 20 kV with a probe current and beam diameter of 40 nA and 1 µm, respectively. LA-ICP-MS: spot size of 50 μm, a laser repetition rate of 5 Hz, and a laser fluence of ~ 2.5 J/cm2. A total spot acquisition time of 85 s was used, including 15 s background measurement (laser off), 30 s sample ablation, and 40 s washout time. Helium (He) as the carrier gas. Isotopes analyzed: 34S, 55Mn, 57Fe, 59Co, 60Ni, 65Cu, 66Zn, 69Ga, 72Ge, 75As, 77Se, 107Ag, 111Cd, 115In, 118Sn, 121Sb, 197Au, 202Hg, 205Tl, 208Pb, and 209Bi. | MUL-Zn S-1 (Onuk et al., 2016) for sphalerite, MASS-1 (Wilson et al., 2002) for galena, and UQAC-Fe S (Savard et al., 2018) for pyrite and chalcopyrite. Natural minerals and metals were used as reference standards for EPMA. | 18 |  |  |  | 0 | [9 empty] | 241 | [5 empty] | 0 | [5 empty] | 0 | [5 empty] | 56 | [9 empty] | 478602 | [27 empty] | 0 | [9 empty] | 0 | [21 empty] | 526023 |  | 74 |  |  |  | 244 | [5 empty] | 0 | [7 empty] | 0 | [19 empty] | 792 |  |  |  |  | 2021 | Tiu, G. et al. (2021), Ore mineralogy and sulfide mineral chemistry of the metamorphosed Lappberget Zn–Pb–Ag–(Cu–Au) deposit, Garpenberg, Sweden, Ore Geology Reviews, 135, 104223 |  | SWE | Bergslagen mining district
| Lappberget | Garpenberg mine | Seafloor hydrothermal | Volcanic-hosted massive sulfide (VMS) | Subseafloor volcanogenic carbonate replacement (SVALS)-type | Zn, Pb, Ag | Cu, Au | Zn, Pb, Ag, Cu, Au | Tiu et al., 2021 |  | GARPN3617-6 | GARPN3617-6 | underground mine |  |  |  |  | ore material | polished section | drill core | mineral separate | [5 empty] | mineralisation |  |  |  | pyrite | [6 empty] | pyrrhotite, arsenopyrite, gudmundite, electrum, tetrahedrite | twenty-five thin sections | EMPA, LA-ICPMS | CAMECA SX100 electron microprobe equipped with five wavelength-dispersion spectrometers (TAP, LLIF, PET, and LPET) and one EDS detector | Geological Survey of Finland | EPMA: accelerating voltage of 20 kV with a probe current and beam diameter of 40 nA and 1 µm, respectively. LA-ICP-MS: spot size of 50 μm, a laser repetition rate of 5 Hz, and a laser fluence of ~ 2.5 J/cm2. A total spot acquisition time of 85 s was used, including 15 s background measurement (laser off), 30 s sample ablation, and 40 s washout time. Helium (He) as the carrier gas. Isotopes analyzed: 34S, 55Mn, 57Fe, 59Co, 60Ni, 65Cu, 66Zn, 69Ga, 72Ge, 75As, 77Se, 107Ag, 111Cd, 115In, 118Sn, 121Sb, 197Au, 202Hg, 205Tl, 208Pb, and 209Bi. | MUL-Zn S-1 (Onuk et al., 2016) for sphalerite, MASS-1 (Wilson et al., 2002) for galena, and UQAC-Fe S (Savard et al., 2018) for pyrite and chalcopyrite. Natural minerals and metals were used as reference standards for EPMA. | 112 |  |  |  | 1317 | [9 empty] | 481 | [5 empty] | 0 | [5 empty] | 74 | [5 empty] | 99 | [9 empty] | 475389 | [27 empty] | 83 | [9 empty] | 16 | [21 empty] | 525902 |  | 49 |  |  |  | 0 | [5 empty] | 0 | [7 empty] | 0 | [19 empty] | 699 |  |  |  |  | 2021 | Tiu, G. et al. (2021), Ore mineralogy and sulfide mineral chemistry of the metamorphosed Lappberget Zn–Pb–Ag–(Cu–Au) deposit, Garpenberg, Sweden, Ore Geology Reviews, 135, 104223 |  | SWE | Bergslagen mining district
| Lappberget | Garpenberg mine | Seafloor hydrothermal | Volcanic-hosted massive sulfide (VMS) | Subseafloor volcanogenic carbonate replacement (SVALS)-type | Zn, Pb, Ag | Cu, Au | Zn, Pb, Ag, Cu, Au | Tiu et al., 2021 |  | GARPN3617-7 | GARPN3617-7 | underground mine |  |  |  |  | ore material | polished section | drill core | mineral separate | [5 empty] | mineralisation |  |  |  | sphalerite | [6 empty] | pyrrhotite, arsenopyrite, gudmundite, electrum, tetrahedrite | twenty-five thin sections | EMPA, LA-ICPMS | CAMECA SX100 electron microprobe equipped with five wavelength-dispersion spectrometers (TAP, LLIF, PET, and LPET) and one EDS detector | Geological Survey of Finland | EPMA: accelerating voltage of 20 kV with a probe current and beam diameter of 40 nA and 1 µm, respectively. LA-ICP-MS: spot size of 50 μm, a laser repetition rate of 5 Hz, and a laser fluence of ~ 2.5 J/cm2. A total spot acquisition time of 85 s was used, including 15 s background measurement (laser off), 30 s sample ablation, and 40 s washout time. Helium (He) as the carrier gas. Isotopes analyzed: 34S, 55Mn, 57Fe, 59Co, 60Ni, 65Cu, 66Zn, 69Ga, 72Ge, 75As, 77Se, 107Ag, 111Cd, 115In, 118Sn, 121Sb, 197Au, 202Hg, 205Tl, 208Pb, and 209Bi. | MUL-Zn S-1 (Onuk et al., 2016) for sphalerite, MASS-1 (Wilson et al., 2002) for galena, and UQAC-Fe S (Savard et al., 2018) for pyrite and chalcopyrite. Natural minerals and metals were used as reference standards for EPMA. | 53 |  |  |  | 107 | [15 empty] | 1454 | [5 empty] | 0 | [5 empty] | 40 | [9 empty] | 75048 | [9 empty] | 284 | [17 empty] | 9946 | [9 empty] | 0 | [21 empty] | 335990 | [39 empty] | 569000 |  |  |  |  | 2021 | Tiu, G. et al. (2021), Ore mineralogy and sulfide mineral chemistry of the metamorphosed Lappberget Zn–Pb–Ag–(Cu–Au) deposit, Garpenberg, Sweden, Ore Geology Reviews, 135, 104223 |  | SWE | Bergslagen mining district
| Lappberget | Garpenberg mine | Seafloor hydrothermal | Volcanic-hosted massive sulfide (VMS) | Subseafloor volcanogenic carbonate replacement (SVALS)-type | Zn, Pb, Ag | Cu, Au | Zn, Pb, Ag, Cu, Au | Tiu et al., 2021 |  | GARPN3617-8 | GARPN3617-8 | underground mine |  |  |  |  | ore material | polished section | drill core | mineral separate | [5 empty] | mineralisation |  |  |  | sphalerite | [6 empty] | pyrrhotite, arsenopyrite, gudmundite, electrum, tetrahedrite | twenty-five thin sections | EMPA, LA-ICPMS | CAMECA SX100 electron microprobe equipped with five wavelength-dispersion spectrometers (TAP, LLIF, PET, and LPET) and one EDS detector | Geological Survey of Finland | EPMA: accelerating voltage of 20 kV with a probe current and beam diameter of 40 nA and 1 µm, respectively. LA-ICP-MS: spot size of 50 μm, a laser repetition rate of 5 Hz, and a laser fluence of ~ 2.5 J/cm2. A total spot acquisition time of 85 s was used, including 15 s background measurement (laser off), 30 s sample ablation, and 40 s washout time. Helium (He) as the carrier gas. Isotopes analyzed: 34S, 55Mn, 57Fe, 59Co, 60Ni, 65Cu, 66Zn, 69Ga, 72Ge, 75As, 77Se, 107Ag, 111Cd, 115In, 118Sn, 121Sb, 197Au, 202Hg, 205Tl, 208Pb, and 209Bi. | MUL-Zn S-1 (Onuk et al., 2016) for sphalerite, MASS-1 (Wilson et al., 2002) for galena, and UQAC-Fe S (Savard et al., 2018) for pyrite and chalcopyrite. Natural minerals and metals were used as reference standards for EPMA. | 95 |  |  |  | 16 | [15 empty] | 1462 | [5 empty] | 0 | [5 empty] | 0 | [9 empty] | 73697 | [9 empty] | 0 | [17 empty] | 10336 | [9 empty] | 16 | [21 empty] | 335247 | [39 empty] | 566936 |  |  |  |  | 2021 | Tiu, G. et al. (2021), Ore mineralogy and sulfide mineral chemistry of the metamorphosed Lappberget Zn–Pb–Ag–(Cu–Au) deposit, Garpenberg, Sweden, Ore Geology Reviews, 135, 104223 |  | SWE | Bergslagen mining district
| Lappberget | Garpenberg mine | Seafloor hydrothermal | Volcanic-hosted massive sulfide (VMS) | Subseafloor volcanogenic carbonate replacement (SVALS)-type | Zn, Pb, Ag | Cu, Au | Zn, Pb, Ag, Cu, Au | Tiu et al., 2021 |  | GARPN3617-9 | GARPN3617-9 | underground mine |  |  |  |  | ore material | polished section | drill core | mineral separate | [5 empty] | mineralisation |  |  |  | sphalerite | [6 empty] | pyrrhotite, arsenopyrite, gudmundite, electrum, tetrahedrite | twenty-five thin sections | EMPA, LA-ICPMS | CAMECA SX100 electron microprobe equipped with five wavelength-dispersion spectrometers (TAP, LLIF, PET, and LPET) and one EDS detector | Geological Survey of Finland | EPMA: accelerating voltage of 20 kV with a probe current and beam diameter of 40 nA and 1 µm, respectively. LA-ICP-MS: spot size of 50 μm, a laser repetition rate of 5 Hz, and a laser fluence of ~ 2.5 J/cm2. A total spot acquisition time of 85 s was used, including 15 s background measurement (laser off), 30 s sample ablation, and 40 s washout time. Helium (He) as the carrier gas. Isotopes analyzed: 34S, 55Mn, 57Fe, 59Co, 60Ni, 65Cu, 66Zn, 69Ga, 72Ge, 75As, 77Se, 107Ag, 111Cd, 115In, 118Sn, 121Sb, 197Au, 202Hg, 205Tl, 208Pb, and 209Bi. | MUL-Zn S-1 (Onuk et al., 2016) for sphalerite, MASS-1 (Wilson et al., 2002) for galena, and UQAC-Fe S (Savard et al., 2018) for pyrite and chalcopyrite. Natural minerals and metals were used as reference standards for EPMA. | 60 |  |  |  | 70 | [15 empty] | 1237 | [5 empty] | 0 | [5 empty] | 135 | [9 empty] | 74908 | [9 empty] | 720 | [17 empty] | 10160 | [9 empty] | 54 | [21 empty] | 337145 | [39 empty] | 566807 |  |  |  |  | 2021 | Tiu, G. et al. (2021), Ore mineralogy and sulfide mineral chemistry of the metamorphosed Lappberget Zn–Pb–Ag–(Cu–Au) deposit, Garpenberg, Sweden, Ore Geology Reviews, 135, 104223 |  | SWE | Bergslagen mining district
| Lappberget | Garpenberg mine | Seafloor hydrothermal | Volcanic-hosted massive sulfide (VMS) | Subseafloor volcanogenic carbonate replacement (SVALS)-type | Zn, Pb, Ag | Cu, Au | Zn, Pb, Ag, Cu, Au | Tiu et al., 2021 |  | GARPN3618-1 | GARPN3618-1 | underground mine |  |  |  |  | ore material | polished section | drill core | mineral separate | [5 empty] | mineralisation |  |  |  | sphalerite | [6 empty] | pyrrhotite, arsenopyrite, gudmundite, electrum, tetrahedrite | twenty-five thin sections | EMPA, LA-ICPMS | CAMECA SX100 electron microprobe equipped with five wavelength-dispersion spectrometers (TAP, LLIF, PET, and LPET) and one EDS detector | Geological Survey of Finland | EPMA: accelerating voltage of 20 kV with a probe current and beam diameter of 40 nA and 1 µm, respectively. LA-ICP-MS: spot size of 50 μm, a laser repetition rate of 5 Hz, and a laser fluence of ~ 2.5 J/cm2. A total spot acquisition time of 85 s was used, including 15 s background measurement (laser off), 30 s sample ablation, and 40 s washout time. Helium (He) as the carrier gas. Isotopes analyzed: 34S, 55Mn, 57Fe, 59Co, 60Ni, 65Cu, 66Zn, 69Ga, 72Ge, 75As, 77Se, 107Ag, 111Cd, 115In, 118Sn, 121Sb, 197Au, 202Hg, 205Tl, 208Pb, and 209Bi. | MUL-Zn S-1 (Onuk et al., 2016) for sphalerite, MASS-1 (Wilson et al., 2002) for galena, and UQAC-Fe S (Savard et al., 2018) for pyrite and chalcopyrite. Natural minerals and metals were used as reference standards for EPMA. | 2 |  |  |  | 0 | [15 empty] | 3396 | [5 empty] | 0 | [5 empty] | 0 | [9 empty] | 12335 | [9 empty] | 0 | [17 empty] | 3001 | [9 empty] | 0 | [21 empty] | 337251 | [39 empty] | 640449 |  |  |  |  | 2021 | Tiu, G. et al. (2021), Ore mineralogy and sulfide mineral chemistry of the metamorphosed Lappberget Zn–Pb–Ag–(Cu–Au) deposit, Garpenberg, Sweden, Ore Geology Reviews, 135, 104223 |  | SWE | Bergslagen mining district
| Lappberget | Garpenberg mine | Seafloor hydrothermal | Volcanic-hosted massive sulfide (VMS) | Subseafloor volcanogenic carbonate replacement (SVALS)-type | Zn, Pb, Ag | Cu, Au | Zn, Pb, Ag, Cu, Au | Tiu et al., 2021 |  | GARPN3618-2 | GARPN3618-2 | underground mine |  |  |  |  | ore material | polished section | drill core | mineral separate | [5 empty] | mineralisation |  |  |  | sphalerite | [6 empty] | pyrrhotite, arsenopyrite, gudmundite, electrum, tetrahedrite | twenty-five thin sections | EMPA, LA-ICPMS | CAMECA SX100 electron microprobe equipped with five wavelength-dispersion spectrometers (TAP, LLIF, PET, and LPET) and one EDS detector | Geological Survey of Finland | EPMA: accelerating voltage of 20 kV with a probe current and beam diameter of 40 nA and 1 µm, respectively. LA-ICP-MS: spot size of 50 μm, a laser repetition rate of 5 Hz, and a laser fluence of ~ 2.5 J/cm2. A total spot acquisition time of 85 s was used, including 15 s background measurement (laser off), 30 s sample ablation, and 40 s washout time. Helium (He) as the carrier gas. Isotopes analyzed: 34S, 55Mn, 57Fe, 59Co, 60Ni, 65Cu, 66Zn, 69Ga, 72Ge, 75As, 77Se, 107Ag, 111Cd, 115In, 118Sn, 121Sb, 197Au, 202Hg, 205Tl, 208Pb, and 209Bi. | MUL-Zn S-1 (Onuk et al., 2016) for sphalerite, MASS-1 (Wilson et al., 2002) for galena, and UQAC-Fe S (Savard et al., 2018) for pyrite and chalcopyrite. Natural minerals and metals were used as reference standards for EPMA. | 0 |  |  |  | 124 | [15 empty] | 3099 | [5 empty] | 72 | [5 empty] | 0 | [9 empty] | 11968 | [9 empty] | 285 | [17 empty] | 3107 | [9 empty] | 21 | [21 empty] | 337778 | [39 empty] | 640971 |  |  |  |  | 2021 | Tiu, G. et al. (2021), Ore mineralogy and sulfide mineral chemistry of the metamorphosed Lappberget Zn–Pb–Ag–(Cu–Au) deposit, Garpenberg, Sweden, Ore Geology Reviews, 135, 104223 |  | SWE | Bergslagen mining district
| Lappberget | Garpenberg mine | Seafloor hydrothermal | Volcanic-hosted massive sulfide (VMS) | Subseafloor volcanogenic carbonate replacement (SVALS)-type | Zn, Pb, Ag | Cu, Au | Zn, Pb, Ag, Cu, Au | Tiu et al., 2021 |  | GARPN3618-3 | GARPN3618-3 | underground mine |  |  |  |  | ore material | polished section | drill core | mineral separate | [5 empty] | mineralisation |  |  |  | bournonite | [6 empty] | pyrrhotite, arsenopyrite, gudmundite, electrum, tetrahedrite | twenty-five thin sections | EMPA, LA-ICPMS | CAMECA SX100 electron microprobe equipped with five wavelength-dispersion spectrometers (TAP, LLIF, PET, and LPET) and one EDS detector | Geological Survey of Finland | EPMA: accelerating voltage of 20 kV with a probe current and beam diameter of 40 nA and 1 µm, respectively. LA-ICP-MS: spot size of 50 μm, a laser repetition rate of 5 Hz, and a laser fluence of ~ 2.5 J/cm2. A total spot acquisition time of 85 s was used, including 15 s background measurement (laser off), 30 s sample ablation, and 40 s washout time. Helium (He) as the carrier gas. Isotopes analyzed: 34S, 55Mn, 57Fe, 59Co, 60Ni, 65Cu, 66Zn, 69Ga, 72Ge, 75As, 77Se, 107Ag, 111Cd, 115In, 118Sn, 121Sb, 197Au, 202Hg, 205Tl, 208Pb, and 209Bi. | MUL-Zn S-1 (Onuk et al., 2016) for sphalerite, MASS-1 (Wilson et al., 2002) for galena, and UQAC-Fe S (Savard et al., 2018) for pyrite and chalcopyrite. Natural minerals and metals were used as reference standards for EPMA. | 26578 |  |  |  | 0 | [9 empty] | 362 | [5 empty] | 0 | [11 empty] | 120727 | [9 empty] | 612 | [9 empty] | 362 | [17 empty] | 176 | [15 empty] | 391374 | [15 empty] | 189648 |  | 256975 | [17 empty] | 0 | [19 empty] | 836 |  |  |  |  | 2021 | Tiu, G. et al. (2021), Ore mineralogy and sulfide mineral chemistry of the metamorphosed Lappberget Zn–Pb–Ag–(Cu–Au) deposit, Garpenberg, Sweden, Ore Geology Reviews, 135, 104223 |  | SWE | Bergslagen mining district
| Lappberget | Garpenberg mine | Seafloor hydrothermal | Volcanic-hosted massive sulfide (VMS) | Subseafloor volcanogenic carbonate replacement (SVALS)-type | Zn, Pb, Ag | Cu, Au | Zn, Pb, Ag, Cu, Au | Tiu et al., 2021 |  | GARPN3618-4 | GARPN3618-4 | underground mine |  |  |  |  | ore material | polished section | drill core | mineral separate | [5 empty] | mineralisation |  |  |  | bournonite | [6 empty] | pyrrhotite, arsenopyrite, gudmundite, electrum, tetrahedrite | twenty-five thin sections | EMPA, LA-ICPMS | CAMECA SX100 electron microprobe equipped with five wavelength-dispersion spectrometers (TAP, LLIF, PET, and LPET) and one EDS detector | Geological Survey of Finland | EPMA: accelerating voltage of 20 kV with a probe current and beam diameter of 40 nA and 1 µm, respectively. LA-ICP-MS: spot size of 50 μm, a laser repetition rate of 5 Hz, and a laser fluence of ~ 2.5 J/cm2. A total spot acquisition time of 85 s was used, including 15 s background measurement (laser off), 30 s sample ablation, and 40 s washout time. Helium (He) as the carrier gas. Isotopes analyzed: 34S, 55Mn, 57Fe, 59Co, 60Ni, 65Cu, 66Zn, 69Ga, 72Ge, 75As, 77Se, 107Ag, 111Cd, 115In, 118Sn, 121Sb, 197Au, 202Hg, 205Tl, 208Pb, and 209Bi. | MUL-Zn S-1 (Onuk et al., 2016) for sphalerite, MASS-1 (Wilson et al., 2002) for galena, and UQAC-Fe S (Savard et al., 2018) for pyrite and chalcopyrite. Natural minerals and metals were used as reference standards for EPMA. | 30646 |  |  |  | 0 | [9 empty] | 94 | [5 empty] | 0 | [11 empty] | 120249 | [9 empty] | 607 | [9 empty] | 517 | [17 empty] | 249 | [15 empty] | 392207 | [15 empty] | 190467 |  | 255505 | [17 empty] | 0 | [19 empty] | 777 |  |  |  |  | 2021 | Tiu, G. et al. (2021), Ore mineralogy and sulfide mineral chemistry of the metamorphosed Lappberget Zn–Pb–Ag–(Cu–Au) deposit, Garpenberg, Sweden, Ore Geology Reviews, 135, 104223 |  | SWE | Bergslagen mining district
| Lappberget | Garpenberg mine | Seafloor hydrothermal | Volcanic-hosted massive sulfide (VMS) | Subseafloor volcanogenic carbonate replacement (SVALS)-type | Zn, Pb, Ag | Cu, Au | Zn, Pb, Ag, Cu, Au | Tiu et al., 2021 |  | GARPN3618-5 | GARPN3618-5 | underground mine |  |  |  |  | ore material | polished section | drill core | mineral separate | [5 empty] | mineralisation |  |  |  | arsenopyrite | [6 empty] | pyrrhotite, arsenopyrite, gudmundite, electrum, tetrahedrite | twenty-five thin sections | EMPA, LA-ICPMS | CAMECA SX100 electron microprobe equipped with five wavelength-dispersion spectrometers (TAP, LLIF, PET, and LPET) and one EDS detector | Geological Survey of Finland | EPMA: accelerating voltage of 20 kV with a probe current and beam diameter of 40 nA and 1 µm, respectively. LA-ICP-MS: spot size of 50 μm, a laser repetition rate of 5 Hz, and a laser fluence of ~ 2.5 J/cm2. A total spot acquisition time of 85 s was used, including 15 s background measurement (laser off), 30 s sample ablation, and 40 s washout time. Helium (He) as the carrier gas. Isotopes analyzed: 34S, 55Mn, 57Fe, 59Co, 60Ni, 65Cu, 66Zn, 69Ga, 72Ge, 75As, 77Se, 107Ag, 111Cd, 115In, 118Sn, 121Sb, 197Au, 202Hg, 205Tl, 208Pb, and 209Bi. | MUL-Zn S-1 (Onuk et al., 2016) for sphalerite, MASS-1 (Wilson et al., 2002) for galena, and UQAC-Fe S (Savard et al., 2018) for pyrite and chalcopyrite. Natural minerals and metals were used as reference standards for EPMA. | 0 |  |  |  | 412466 | [9 empty] | 0 | [5 empty] | 0 | [5 empty] | 382 | [5 empty] | 0 | [9 empty] | 353902 | [27 empty] | 638 | [9 empty] | 6 | [21 empty] | 209606 |  | 2039 |  |  |  | 0 | [5 empty] | 49 | [7 empty] | 0 | [19 empty] | 8703 |  |  |  |  | 2021 | Tiu, G. et al. (2021), Ore mineralogy and sulfide mineral chemistry of the metamorphosed Lappberget Zn–Pb–Ag–(Cu–Au) deposit, Garpenberg, Sweden, Ore Geology Reviews, 135, 104223 |  | SWE | Bergslagen mining district
| Lappberget | Garpenberg mine | Seafloor hydrothermal | Volcanic-hosted massive sulfide (VMS) | Subseafloor volcanogenic carbonate replacement (SVALS)-type | Zn, Pb, Ag | Cu, Au | Zn, Pb, Ag, Cu, Au | Tiu et al., 2021 |  | GARPN3618-6 | GARPN3618-6 | underground mine |  |  |  |  | ore material | polished section | drill core | mineral separate | [5 empty] | mineralisation |  |  |  | arsenopyrite | [6 empty] | pyrrhotite, arsenopyrite, gudmundite, electrum, tetrahedrite | twenty-five thin sections | EMPA, LA-ICPMS | CAMECA SX100 electron microprobe equipped with five wavelength-dispersion spectrometers (TAP, LLIF, PET, and LPET) and one EDS detector | Geological Survey of Finland | EPMA: accelerating voltage of 20 kV with a probe current and beam diameter of 40 nA and 1 µm, respectively. LA-ICP-MS: spot size of 50 μm, a laser repetition rate of 5 Hz, and a laser fluence of ~ 2.5 J/cm2. A total spot acquisition time of 85 s was used, including 15 s background measurement (laser off), 30 s sample ablation, and 40 s washout time. Helium (He) as the carrier gas. Isotopes analyzed: 34S, 55Mn, 57Fe, 59Co, 60Ni, 65Cu, 66Zn, 69Ga, 72Ge, 75As, 77Se, 107Ag, 111Cd, 115In, 118Sn, 121Sb, 197Au, 202Hg, 205Tl, 208Pb, and 209Bi. | MUL-Zn S-1 (Onuk et al., 2016) for sphalerite, MASS-1 (Wilson et al., 2002) for galena, and UQAC-Fe S (Savard et al., 2018) for pyrite and chalcopyrite. Natural minerals and metals were used as reference standards for EPMA. | 0 |  |  |  | 413392 | [9 empty] | 0 | [5 empty] | 0 | [5 empty] | 402 | [5 empty] | 152 | [9 empty] | 355560 | [27 empty] | 776 | [9 empty] | 0 | [21 empty] | 211170 |  | 2145 |  |  |  | 0 | [5 empty] | 0 | [7 empty] | 16 | [19 empty] | 8234 |  |  |  |  | 2021 | Tiu, G. et al. (2021), Ore mineralogy and sulfide mineral chemistry of the metamorphosed Lappberget Zn–Pb–Ag–(Cu–Au) deposit, Garpenberg, Sweden, Ore Geology Reviews, 135, 104223 |  | SWE | Bergslagen mining district
| Lappberget | Garpenberg mine | Seafloor hydrothermal | Volcanic-hosted massive sulfide (VMS) | Subseafloor volcanogenic carbonate replacement (SVALS)-type | Zn, Pb, Ag | Cu, Au | Zn, Pb, Ag, Cu, Au | Tiu et al., 2021 |  | GARPN3618-7 | GARPN3618-7 | underground mine |  |  |  |  | ore material | polished section | drill core | mineral separate | [5 empty] | mineralisation |  |  |  | arsenopyrite | [6 empty] | pyrrhotite, arsenopyrite, gudmundite, electrum, tetrahedrite | twenty-five thin sections | EMPA, LA-ICPMS | CAMECA SX100 electron microprobe equipped with five wavelength-dispersion spectrometers (TAP, LLIF, PET, and LPET) and one EDS detector | Geological Survey of Finland | EPMA: accelerating voltage of 20 kV with a probe current and beam diameter of 40 nA and 1 µm, respectively. LA-ICP-MS: spot size of 50 μm, a laser repetition rate of 5 Hz, and a laser fluence of ~ 2.5 J/cm2. A total spot acquisition time of 85 s was used, including 15 s background measurement (laser off), 30 s sample ablation, and 40 s washout time. Helium (He) as the carrier gas. Isotopes analyzed: 34S, 55Mn, 57Fe, 59Co, 60Ni, 65Cu, 66Zn, 69Ga, 72Ge, 75As, 77Se, 107Ag, 111Cd, 115In, 118Sn, 121Sb, 197Au, 202Hg, 205Tl, 208Pb, and 209Bi. | MUL-Zn S-1 (Onuk et al., 2016) for sphalerite, MASS-1 (Wilson et al., 2002) for galena, and UQAC-Fe S (Savard et al., 2018) for pyrite and chalcopyrite. Natural minerals and metals were used as reference standards for EPMA. | 0 |  |  |  | 418861 | [9 empty] | 0 | [5 empty] | 40 | [5 empty] | 395 | [5 empty] | 204 | [9 empty] | 356069 | [27 empty] | 822 | [9 empty] | 0 | [21 empty] | 209694 |  | 1961 |  |  |  | 0 | [5 empty] | 199 | [7 empty] | 32 | [19 empty] | 8716 |  |  |  |  | 2021 | Tiu, G. et al. (2021), Ore mineralogy and sulfide mineral chemistry of the metamorphosed Lappberget Zn–Pb–Ag–(Cu–Au) deposit, Garpenberg, Sweden, Ore Geology Reviews, 135, 104223 |  | SWE | Bergslagen mining district
| Lappberget | Garpenberg mine | Seafloor hydrothermal | Volcanic-hosted massive sulfide (VMS) | Subseafloor volcanogenic carbonate replacement (SVALS)-type | Zn, Pb, Ag | Cu, Au | Zn, Pb, Ag, Cu, Au | Tiu et al., 2021 |  | GARPNL1182-1 | GARPNL1182-1 | underground mine |  |  |  |  | ore material | polished section | drill core | mineral separate | [5 empty] | mineralisation |  |  |  | chalcopyrite | [6 empty] | pyrrhotite, arsenopyrite, gudmundite, electrum, tetrahedrite | twenty-five thin sections | EMPA, LA-ICPMS | CAMECA SX100 electron microprobe equipped with five wavelength-dispersion spectrometers (TAP, LLIF, PET, and LPET) and one EDS detector | Geological Survey of Finland | EPMA: accelerating voltage of 20 kV with a probe current and beam diameter of 40 nA and 1 µm, respectively. LA-ICP-MS: spot size of 50 μm, a laser repetition rate of 5 Hz, and a laser fluence of ~ 2.5 J/cm2. A total spot acquisition time of 85 s was used, including 15 s background measurement (laser off), 30 s sample ablation, and 40 s washout time. Helium (He) as the carrier gas. Isotopes analyzed: 34S, 55Mn, 57Fe, 59Co, 60Ni, 65Cu, 66Zn, 69Ga, 72Ge, 75As, 77Se, 107Ag, 111Cd, 115In, 118Sn, 121Sb, 197Au, 202Hg, 205Tl, 208Pb, and 209Bi. | MUL-Zn S-1 (Onuk et al., 2016) for sphalerite, MASS-1 (Wilson et al., 2002) for galena, and UQAC-Fe S (Savard et al., 2018) for pyrite and chalcopyrite. Natural minerals and metals were used as reference standards for EPMA. | 0 |  |  |  | 209 | [9 empty] | 311 | [5 empty] | 110 | [5 empty] | 78 | [5 empty] | 333331 | [9 empty] | 296958 | [27 empty] | 214 | [9 empty] | 195 | [21 empty] | 344109 |  | 60 |  |  |  | 0 | [5 empty] | 135 | [7 empty] | 10 | [19 empty] | 18829 |  |  |  |  | 2021 | Tiu, G. et al. (2021), Ore mineralogy and sulfide mineral chemistry of the metamorphosed Lappberget Zn–Pb–Ag–(Cu–Au) deposit, Garpenberg, Sweden, Ore Geology Reviews, 135, 104223 |  | SWE | Bergslagen mining district
| Lappberget | Garpenberg mine | Seafloor hydrothermal | Volcanic-hosted massive sulfide (VMS) | Subseafloor volcanogenic carbonate replacement (SVALS)-type | Zn, Pb, Ag | Cu, Au | Zn, Pb, Ag, Cu, Au | Tiu et al., 2021 |  | GARPNL1182-2 | GARPNL1182-2 | underground mine |  |  |  |  | ore material | polished section | drill core | mineral separate | [5 empty] | mineralisation |  |  |  | sphalerite | [6 empty] | pyrrhotite, arsenopyrite, gudmundite, electrum, tetrahedrite | twenty-five thin sections | EMPA, LA-ICPMS | CAMECA SX100 electron microprobe equipped with five wavelength-dispersion spectrometers (TAP, LLIF, PET, and LPET) and one EDS detector | Geological Survey of Finland | EPMA: accelerating voltage of 20 kV with a probe current and beam diameter of 40 nA and 1 µm, respectively. LA-ICP-MS: spot size of 50 μm, a laser repetition rate of 5 Hz, and a laser fluence of ~ 2.5 J/cm2. A total spot acquisition time of 85 s was used, including 15 s background measurement (laser off), 30 s sample ablation, and 40 s washout time. Helium (He) as the carrier gas. Isotopes analyzed: 34S, 55Mn, 57Fe, 59Co, 60Ni, 65Cu, 66Zn, 69Ga, 72Ge, 75As, 77Se, 107Ag, 111Cd, 115In, 118Sn, 121Sb, 197Au, 202Hg, 205Tl, 208Pb, and 209Bi. | MUL-Zn S-1 (Onuk et al., 2016) for sphalerite, MASS-1 (Wilson et al., 2002) for galena, and UQAC-Fe S (Savard et al., 2018) for pyrite and chalcopyrite. Natural minerals and metals were used as reference standards for EPMA. | 0 |  |  |  | 274 | [15 empty] | 1893 | [5 empty] | 56 | [5 empty] | 266 | [9 empty] | 61572 | [9 empty] | 0 | [17 empty] | 2578 | [9 empty] | 38 | [21 empty] | 339270 | [39 empty] | 587897 |  |  |  |  | 2021 | Tiu, G. et al. (2021), Ore mineralogy and sulfide mineral chemistry of the metamorphosed Lappberget Zn–Pb–Ag–(Cu–Au) deposit, Garpenberg, Sweden, Ore Geology Reviews, 135, 104223 |  | SWE | Bergslagen mining district
| Lappberget | Garpenberg mine | Seafloor hydrothermal | Volcanic-hosted massive sulfide (VMS) | Subseafloor volcanogenic carbonate replacement (SVALS)-type | Zn, Pb, Ag | Cu, Au | Zn, Pb, Ag, Cu, Au | Tiu et al., 2021 |  | GARPNL1182-3 | GARPNL1182-3 | underground mine |  |  |  |  | ore material | polished section | drill core | mineral separate | [5 empty] | mineralisation |  |  |  | galena | [6 empty] | pyrrhotite, arsenopyrite, gudmundite, electrum, tetrahedrite | twenty-five thin sections | EMPA, LA-ICPMS | CAMECA SX100 electron microprobe equipped with five wavelength-dispersion spectrometers (TAP, LLIF, PET, and LPET) and one EDS detector | Geological Survey of Finland | EPMA: accelerating voltage of 20 kV with a probe current and beam diameter of 40 nA and 1 µm, respectively. LA-ICP-MS: spot size of 50 μm, a laser repetition rate of 5 Hz, and a laser fluence of ~ 2.5 J/cm2. A total spot acquisition time of 85 s was used, including 15 s background measurement (laser off), 30 s sample ablation, and 40 s washout time. Helium (He) as the carrier gas. Isotopes analyzed: 34S, 55Mn, 57Fe, 59Co, 60Ni, 65Cu, 66Zn, 69Ga, 72Ge, 75As, 77Se, 107Ag, 111Cd, 115In, 118Sn, 121Sb, 197Au, 202Hg, 205Tl, 208Pb, and 209Bi. | MUL-Zn S-1 (Onuk et al., 2016) for sphalerite, MASS-1 (Wilson et al., 2002) for galena, and UQAC-Fe S (Savard et al., 2018) for pyrite and chalcopyrite. Natural minerals and metals were used as reference standards for EPMA. | 553 |  |  |  | 0 | [9 empty] | 959 | [17 empty] | 36 | [9 empty] | 278 | [43 empty] | 858600 | [15 empty] | 135418 |  | 870 | [37 empty] | 599 |  |  |  |  | 2021 | Tiu, G. et al. (2021), Ore mineralogy and sulfide mineral chemistry of the metamorphosed Lappberget Zn–Pb–Ag–(Cu–Au) deposit, Garpenberg, Sweden, Ore Geology Reviews, 135, 104223 |  | SWE | Bergslagen mining district
| Lappberget | Garpenberg mine | Seafloor hydrothermal | Volcanic-hosted massive sulfide (VMS) | Subseafloor volcanogenic carbonate replacement (SVALS)-type | Zn, Pb, Ag | Cu, Au | Zn, Pb, Ag, Cu, Au | Tiu et al., 2021 |  | GARPNL1182-4 | GARPNL1182-4 | underground mine |  |  |  |  | ore material | polished section | drill core | mineral separate | [5 empty] | mineralisation |  |  |  | galena | [6 empty] | pyrrhotite, arsenopyrite, gudmundite, electrum, tetrahedrite | twenty-five thin sections | EMPA, LA-ICPMS | CAMECA SX100 electron microprobe equipped with five wavelength-dispersion spectrometers (TAP, LLIF, PET, and LPET) and one EDS detector | Geological Survey of Finland | EPMA: accelerating voltage of 20 kV with a probe current and beam diameter of 40 nA and 1 µm, respectively. LA-ICP-MS: spot size of 50 μm, a laser repetition rate of 5 Hz, and a laser fluence of ~ 2.5 J/cm2. A total spot acquisition time of 85 s was used, including 15 s background measurement (laser off), 30 s sample ablation, and 40 s washout time. Helium (He) as the carrier gas. Isotopes analyzed: 34S, 55Mn, 57Fe, 59Co, 60Ni, 65Cu, 66Zn, 69Ga, 72Ge, 75As, 77Se, 107Ag, 111Cd, 115In, 118Sn, 121Sb, 197Au, 202Hg, 205Tl, 208Pb, and 209Bi. | MUL-Zn S-1 (Onuk et al., 2016) for sphalerite, MASS-1 (Wilson et al., 2002) for galena, and UQAC-Fe S (Savard et al., 2018) for pyrite and chalcopyrite. Natural minerals and metals were used as reference standards for EPMA. | 620 |  |  |  | 0 | [9 empty] | 708 | [17 empty] | 0 | [9 empty] | 171 | [43 empty] | 857928 | [15 empty] | 135700 |  | 886 | [37 empty] | 527 |  |  |  |  | 2021 | Tiu, G. et al. (2021), Ore mineralogy and sulfide mineral chemistry of the metamorphosed Lappberget Zn–Pb–Ag–(Cu–Au) deposit, Garpenberg, Sweden, Ore Geology Reviews, 135, 104223 |  | SWE | Bergslagen mining district
| Lappberget | Garpenberg mine | Seafloor hydrothermal | Volcanic-hosted massive sulfide (VMS) | Subseafloor volcanogenic carbonate replacement (SVALS)-type | Zn, Pb, Ag | Cu, Au | Zn, Pb, Ag, Cu, Au | Tiu et al., 2021 |  | GARPNL1182-5 | GARPNL1182-5 | underground mine |  |  |  |  | ore material | polished section | drill core | mineral separate | [5 empty] | mineralisation |  |  |  | gudmundite | [6 empty] | pyrrhotite, arsenopyrite, gudmundite, electrum, tetrahedrite | twenty-five thin sections | EMPA, LA-ICPMS | CAMECA SX100 electron microprobe equipped with five wavelength-dispersion spectrometers (TAP, LLIF, PET, and LPET) and one EDS detector | Geological Survey of Finland | EPMA: accelerating voltage of 20 kV with a probe current and beam diameter of 40 nA and 1 µm, respectively. LA-ICP-MS: spot size of 50 μm, a laser repetition rate of 5 Hz, and a laser fluence of ~ 2.5 J/cm2. A total spot acquisition time of 85 s was used, including 15 s background measurement (laser off), 30 s sample ablation, and 40 s washout time. Helium (He) as the carrier gas. Isotopes analyzed: 34S, 55Mn, 57Fe, 59Co, 60Ni, 65Cu, 66Zn, 69Ga, 72Ge, 75As, 77Se, 107Ag, 111Cd, 115In, 118Sn, 121Sb, 197Au, 202Hg, 205Tl, 208Pb, and 209Bi. | MUL-Zn S-1 (Onuk et al., 2016) for sphalerite, MASS-1 (Wilson et al., 2002) for galena, and UQAC-Fe S (Savard et al., 2018) for pyrite and chalcopyrite. Natural minerals and metals were used as reference standards for EPMA. | 0 |  |  |  | 415 | [9 empty] | 0 | [5 empty] | 211 | [11 empty] | 40 | [9 empty] | 273853 | [9 empty] | 285 | [17 empty] | 0 | [15 empty] | 624 | [15 empty] | 150369 |  | 573286 | [17 empty] | 0 | [19 empty] | 5179 |  |  |  |  | 2021 | Tiu, G. et al. (2021), Ore mineralogy and sulfide mineral chemistry of the metamorphosed Lappberget Zn–Pb–Ag–(Cu–Au) deposit, Garpenberg, Sweden, Ore Geology Reviews, 135, 104223 |  | SWE | Bergslagen mining district
| Lappberget | Garpenberg mine | Seafloor hydrothermal | Volcanic-hosted massive sulfide (VMS) | Subseafloor volcanogenic carbonate replacement (SVALS)-type | Zn, Pb, Ag | Cu, Au | Zn, Pb, Ag, Cu, Au | Tiu et al., 2021 |  | GARPNL1182-6 | GARPNL1182-6 | underground mine |  |  |  |  | ore material | polished section | drill core | mineral separate | [5 empty] | mineralisation |  |  |  | gudmundite | [6 empty] | pyrrhotite, arsenopyrite, gudmundite, electrum, tetrahedrite | twenty-five thin sections | EMPA, LA-ICPMS | CAMECA SX100 electron microprobe equipped with five wavelength-dispersion spectrometers (TAP, LLIF, PET, and LPET) and one EDS detector | Geological Survey of Finland | EPMA: accelerating voltage of 20 kV with a probe current and beam diameter of 40 nA and 1 µm, respectively. LA-ICP-MS: spot size of 50 μm, a laser repetition rate of 5 Hz, and a laser fluence of ~ 2.5 J/cm2. A total spot acquisition time of 85 s was used, including 15 s background measurement (laser off), 30 s sample ablation, and 40 s washout time. Helium (He) as the carrier gas. Isotopes analyzed: 34S, 55Mn, 57Fe, 59Co, 60Ni, 65Cu, 66Zn, 69Ga, 72Ge, 75As, 77Se, 107Ag, 111Cd, 115In, 118Sn, 121Sb, 197Au, 202Hg, 205Tl, 208Pb, and 209Bi. | MUL-Zn S-1 (Onuk et al., 2016) for sphalerite, MASS-1 (Wilson et al., 2002) for galena, and UQAC-Fe S (Savard et al., 2018) for pyrite and chalcopyrite. Natural minerals and metals were used as reference standards for EPMA. | 46 |  |  |  | 0 | [9 empty] | 0 | [5 empty] | 144 | [11 empty] | 45 | [9 empty] | 273897 | [9 empty] | 0 | [17 empty] | 17 | [15 empty] | 482 | [15 empty] | 152623 |  | 573256 | [17 empty] | 31 | [19 empty] | 9722 |  |  |  |  | 2021 | Tiu, G. et al. (2021), Ore mineralogy and sulfide mineral chemistry of the metamorphosed Lappberget Zn–Pb–Ag–(Cu–Au) deposit, Garpenberg, Sweden, Ore Geology Reviews, 135, 104223 |  | SWE | Bergslagen mining district
| Lappberget | Garpenberg mine | Seafloor hydrothermal | Volcanic-hosted massive sulfide (VMS) | Subseafloor volcanogenic carbonate replacement (SVALS)-type | Zn, Pb, Ag | Cu, Au | Zn, Pb, Ag, Cu, Au | Tiu et al., 2021 |  | GARPNL1182-7 | GARPNL1182-7 | underground mine |  |  |  |  | ore material | polished section | drill core | mineral separate | [5 empty] | mineralisation |  |  |  | sphalerite | [6 empty] | pyrrhotite, arsenopyrite, gudmundite, electrum, tetrahedrite | twenty-five thin sections | EMPA, LA-ICPMS | CAMECA SX100 electron microprobe equipped with five wavelength-dispersion spectrometers (TAP, LLIF, PET, and LPET) and one EDS detector | Geological Survey of Finland | EPMA: accelerating voltage of 20 kV with a probe current and beam diameter of 40 nA and 1 µm, respectively. LA-ICP-MS: spot size of 50 μm, a laser repetition rate of 5 Hz, and a laser fluence of ~ 2.5 J/cm2. A total spot acquisition time of 85 s was used, including 15 s background measurement (laser off), 30 s sample ablation, and 40 s washout time. Helium (He) as the carrier gas. Isotopes analyzed: 34S, 55Mn, 57Fe, 59Co, 60Ni, 65Cu, 66Zn, 69Ga, 72Ge, 75As, 77Se, 107Ag, 111Cd, 115In, 118Sn, 121Sb, 197Au, 202Hg, 205Tl, 208Pb, and 209Bi. | MUL-Zn S-1 (Onuk et al., 2016) for sphalerite, MASS-1 (Wilson et al., 2002) for galena, and UQAC-Fe S (Savard et al., 2018) for pyrite and chalcopyrite. Natural minerals and metals were used as reference standards for EPMA. | 0 |  |  |  | 234 | [15 empty] | 1933 | [5 empty] | 0 | [5 empty] | 0 | [9 empty] | 62112 | [9 empty] | 0 | [17 empty] | 2629 | [9 empty] | 0 | [21 empty] | 339518 | [39 empty] | 586381 |  |  |  |  | 2021 | Tiu, G. et al. (2021), Ore mineralogy and sulfide mineral chemistry of the metamorphosed Lappberget Zn–Pb–Ag–(Cu–Au) deposit, Garpenberg, Sweden, Ore Geology Reviews, 135, 104223 |  | SWE | Bergslagen mining district
| Lappberget | Garpenberg mine | Seafloor hydrothermal | Volcanic-hosted massive sulfide (VMS) | Subseafloor volcanogenic carbonate replacement (SVALS)-type | Zn, Pb, Ag | Cu, Au | Zn, Pb, Ag, Cu, Au | Tiu et al., 2021 |  | GARPNL1182-8 | GARPNL1182-8 | underground mine |  |  |  |  | ore material | polished section | drill core | mineral separate | [5 empty] | mineralisation |  |  |  | chalcopyrite | [6 empty] | pyrrhotite, arsenopyrite, gudmundite, electrum, tetrahedrite | twenty-five thin sections | EMPA, LA-ICPMS | CAMECA SX100 electron microprobe equipped with five wavelength-dispersion spectrometers (TAP, LLIF, PET, and LPET) and one EDS detector | Geological Survey of Finland | EPMA: accelerating voltage of 20 kV with a probe current and beam diameter of 40 nA and 1 µm, respectively. LA-ICP-MS: spot size of 50 μm, a laser repetition rate of 5 Hz, and a laser fluence of ~ 2.5 J/cm2. A total spot acquisition time of 85 s was used, including 15 s background measurement (laser off), 30 s sample ablation, and 40 s washout time. Helium (He) as the carrier gas. Isotopes analyzed: 34S, 55Mn, 57Fe, 59Co, 60Ni, 65Cu, 66Zn, 69Ga, 72Ge, 75As, 77Se, 107Ag, 111Cd, 115In, 118Sn, 121Sb, 197Au, 202Hg, 205Tl, 208Pb, and 209Bi. | MUL-Zn S-1 (Onuk et al., 2016) for sphalerite, MASS-1 (Wilson et al., 2002) for galena, and UQAC-Fe S (Savard et al., 2018) for pyrite and chalcopyrite. Natural minerals and metals were used as reference standards for EPMA. | 0 |  |  |  | 371 | [9 empty] | 0 | [5 empty] | 12 | [5 empty] | 0 | [5 empty] | 340670 | [9 empty] | 307224 | [27 empty] | 2 | [9 empty] | 0 | [21 empty] | 346617 |  | 36 |  |  |  | 14 | [5 empty] | 0 | [7 empty] | 0 | [19 empty] | 421 |  |  |  |  | 2021 | Tiu, G. et al. (2021), Ore mineralogy and sulfide mineral chemistry of the metamorphosed Lappberget Zn–Pb–Ag–(Cu–Au) deposit, Garpenberg, Sweden, Ore Geology Reviews, 135, 104223 |  | SWE | Bergslagen mining district
| Lappberget | Garpenberg mine | Seafloor hydrothermal | Volcanic-hosted massive sulfide (VMS) | Subseafloor volcanogenic carbonate replacement (SVALS)-type | Zn, Pb, Ag | Cu, Au | Zn, Pb, Ag, Cu, Au | Tiu et al., 2021 |  | GARPNL1182-9 | GARPNL1182-9 | underground mine |  |  |  |  | ore material | polished section | drill core | mineral separate | [5 empty] | mineralisation |  |  |  | chalcopyrite | [6 empty] | pyrrhotite, arsenopyrite, gudmundite, electrum, tetrahedrite | twenty-five thin sections | EMPA, LA-ICPMS | CAMECA SX100 electron microprobe equipped with five wavelength-dispersion spectrometers (TAP, LLIF, PET, and LPET) and one EDS detector | Geological Survey of Finland | EPMA: accelerating voltage of 20 kV with a probe current and beam diameter of 40 nA and 1 µm, respectively. LA-ICP-MS: spot size of 50 μm, a laser repetition rate of 5 Hz, and a laser fluence of ~ 2.5 J/cm2. A total spot acquisition time of 85 s was used, including 15 s background measurement (laser off), 30 s sample ablation, and 40 s washout time. Helium (He) as the carrier gas. Isotopes analyzed: 34S, 55Mn, 57Fe, 59Co, 60Ni, 65Cu, 66Zn, 69Ga, 72Ge, 75As, 77Se, 107Ag, 111Cd, 115In, 118Sn, 121Sb, 197Au, 202Hg, 205Tl, 208Pb, and 209Bi. | MUL-Zn S-1 (Onuk et al., 2016) for sphalerite, MASS-1 (Wilson et al., 2002) for galena, and UQAC-Fe S (Savard et al., 2018) for pyrite and chalcopyrite. Natural minerals and metals were used as reference standards for EPMA. | 0 |  |  |  | 25 | [9 empty] | 0 | [5 empty] | 53 | [5 empty] | 110 | [5 empty] | 341356 | [9 empty] | 308091 | [27 empty] | 22 | [9 empty] | 0 | [21 empty] | 347566 |  | 87 |  |  |  | 57 | [5 empty] | 257 | [7 empty] | 165 | [19 empty] | 445 |  |  |  |  | 2021 | Tiu, G. et al. (2021), Ore mineralogy and sulfide mineral chemistry of the metamorphosed Lappberget Zn–Pb–Ag–(Cu–Au) deposit, Garpenberg, Sweden, Ore Geology Reviews, 135, 104223 |  | SWE | Bergslagen mining district
| Lappberget | Garpenberg mine | Seafloor hydrothermal | Volcanic-hosted massive sulfide (VMS) | Subseafloor volcanogenic carbonate replacement (SVALS)-type | Zn, Pb, Ag | Cu, Au | Zn, Pb, Ag, Cu, Au | Tiu et al., 2021 |  | GARPNL1182-10 | GARPNL1182-10 | underground mine |  |  |  |  | ore material | polished section | drill core | mineral separate | [5 empty] | mineralisation |  |  |  | sphalerite | [6 empty] | pyrrhotite, arsenopyrite, gudmundite, electrum, tetrahedrite | twenty-five thin sections | EMPA, LA-ICPMS | CAMECA SX100 electron microprobe equipped with five wavelength-dispersion spectrometers (TAP, LLIF, PET, and LPET) and one EDS detector | Geological Survey of Finland | EPMA: accelerating voltage of 20 kV with a probe current and beam diameter of 40 nA and 1 µm, respectively. LA-ICP-MS: spot size of 50 μm, a laser repetition rate of 5 Hz, and a laser fluence of ~ 2.5 J/cm2. A total spot acquisition time of 85 s was used, including 15 s background measurement (laser off), 30 s sample ablation, and 40 s washout time. Helium (He) as the carrier gas. Isotopes analyzed: 34S, 55Mn, 57Fe, 59Co, 60Ni, 65Cu, 66Zn, 69Ga, 72Ge, 75As, 77Se, 107Ag, 111Cd, 115In, 118Sn, 121Sb, 197Au, 202Hg, 205Tl, 208Pb, and 209Bi. | MUL-Zn S-1 (Onuk et al., 2016) for sphalerite, MASS-1 (Wilson et al., 2002) for galena, and UQAC-Fe S (Savard et al., 2018) for pyrite and chalcopyrite. Natural minerals and metals were used as reference standards for EPMA. | 33 |  |  |  | 347 | [15 empty] | 1810 | [5 empty] | 0 | [5 empty] | 130 | [9 empty] | 63136 | [9 empty] | 63 | [17 empty] | 2928 | [9 empty] | 79 | [21 empty] | 337814 | [39 empty] | 585700 |  |  |  |  | 2021 | Tiu, G. et al. (2021), Ore mineralogy and sulfide mineral chemistry of the metamorphosed Lappberget Zn–Pb–Ag–(Cu–Au) deposit, Garpenberg, Sweden, Ore Geology Reviews, 135, 104223 |  | SWE | Bergslagen mining district
| Lappberget | Garpenberg mine | Seafloor hydrothermal | Volcanic-hosted massive sulfide (VMS) | Subseafloor volcanogenic carbonate replacement (SVALS)-type | Zn, Pb, Ag | Cu, Au | Zn, Pb, Ag, Cu, Au | Tiu et al., 2021 |  | GARPNL1182-11 | GARPNL1182-11 | underground mine |  |  |  |  | ore material | polished section | drill core | mineral separate | [5 empty] | mineralisation |  |  |  | sphalerite | [6 empty] | pyrrhotite, arsenopyrite, gudmundite, electrum, tetrahedrite | twenty-five thin sections | EMPA, LA-ICPMS | CAMECA SX100 electron microprobe equipped with five wavelength-dispersion spectrometers (TAP, LLIF, PET, and LPET) and one EDS detector | Geological Survey of Finland | EPMA: accelerating voltage of 20 kV with a probe current and beam diameter of 40 nA and 1 µm, respectively. LA-ICP-MS: spot size of 50 μm, a laser repetition rate of 5 Hz, and a laser fluence of ~ 2.5 J/cm2. A total spot acquisition time of 85 s was used, including 15 s background measurement (laser off), 30 s sample ablation, and 40 s washout time. Helium (He) as the carrier gas. Isotopes analyzed: 34S, 55Mn, 57Fe, 59Co, 60Ni, 65Cu, 66Zn, 69Ga, 72Ge, 75As, 77Se, 107Ag, 111Cd, 115In, 118Sn, 121Sb, 197Au, 202Hg, 205Tl, 208Pb, and 209Bi. | MUL-Zn S-1 (Onuk et al., 2016) for sphalerite, MASS-1 (Wilson et al., 2002) for galena, and UQAC-Fe S (Savard et al., 2018) for pyrite and chalcopyrite. Natural minerals and metals were used as reference standards for EPMA. | 0 |  |  |  | 1112 | [15 empty] | 1977 | [5 empty] | 48 | [5 empty] | 158 | [9 empty] | 62483 | [9 empty] | 0 | [17 empty] | 2785 | [9 empty] | 0 | [21 empty] | 337964 | [39 empty] | 585343 |  |  |  |  | 2021 | Tiu, G. et al. (2021), Ore mineralogy and sulfide mineral chemistry of the metamorphosed Lappberget Zn–Pb–Ag–(Cu–Au) deposit, Garpenberg, Sweden, Ore Geology Reviews, 135, 104223 |  | SWE | Bergslagen mining district
| Lappberget | Garpenberg mine | Seafloor hydrothermal | Volcanic-hosted massive sulfide (VMS) | Subseafloor volcanogenic carbonate replacement (SVALS)-type | Zn, Pb, Ag | Cu, Au | Zn, Pb, Ag, Cu, Au | Tiu et al., 2021 |  | GARPNL1182-12 | GARPNL1182-12 | underground mine |  |  |  |  | ore material | polished section | drill core | mineral separate | [5 empty] | mineralisation |  |  |  | galena | [6 empty] | pyrrhotite, arsenopyrite, gudmundite, electrum, tetrahedrite | twenty-five thin sections | EMPA, LA-ICPMS | CAMECA SX100 electron microprobe equipped with five wavelength-dispersion spectrometers (TAP, LLIF, PET, and LPET) and one EDS detector | Geological Survey of Finland | EPMA: accelerating voltage of 20 kV with a probe current and beam diameter of 40 nA and 1 µm, respectively. LA-ICP-MS: spot size of 50 μm, a laser repetition rate of 5 Hz, and a laser fluence of ~ 2.5 J/cm2. A total spot acquisition time of 85 s was used, including 15 s background measurement (laser off), 30 s sample ablation, and 40 s washout time. Helium (He) as the carrier gas. Isotopes analyzed: 34S, 55Mn, 57Fe, 59Co, 60Ni, 65Cu, 66Zn, 69Ga, 72Ge, 75As, 77Se, 107Ag, 111Cd, 115In, 118Sn, 121Sb, 197Au, 202Hg, 205Tl, 208Pb, and 209Bi. | MUL-Zn S-1 (Onuk et al., 2016) for sphalerite, MASS-1 (Wilson et al., 2002) for galena, and UQAC-Fe S (Savard et al., 2018) for pyrite and chalcopyrite. Natural minerals and metals were used as reference standards for EPMA. | 300 |  |  |  | 0 | [9 empty] | 372 | [17 empty] | 0 | [9 empty] | 472 | [43 empty] | 855185 | [15 empty] | 134052 |  | 483 | [37 empty] | 6311 |  |  |  |  | 2021 | Tiu, G. et al. (2021), Ore mineralogy and sulfide mineral chemistry of the metamorphosed Lappberget Zn–Pb–Ag–(Cu–Au) deposit, Garpenberg, Sweden, Ore Geology Reviews, 135, 104223 |  | SWE | Bergslagen mining district
| Lappberget | Garpenberg mine | Seafloor hydrothermal | Volcanic-hosted massive sulfide (VMS) | Subseafloor volcanogenic carbonate replacement (SVALS)-type | Zn, Pb, Ag | Cu, Au | Zn, Pb, Ag, Cu, Au | Tiu et al., 2021 |  | GARPNL1182-13 | GARPNL1182-13 | underground mine |  |  |  |  | ore material | polished section | drill core | mineral separate | [5 empty] | mineralisation |  |  |  | galena | [6 empty] | pyrrhotite, arsenopyrite, gudmundite, electrum, tetrahedrite | twenty-five thin sections | EMPA, LA-ICPMS | CAMECA SX100 electron microprobe equipped with five wavelength-dispersion spectrometers (TAP, LLIF, PET, and LPET) and one EDS detector | Geological Survey of Finland | EPMA: accelerating voltage of 20 kV with a probe current and beam diameter of 40 nA and 1 µm, respectively. LA-ICP-MS: spot size of 50 μm, a laser repetition rate of 5 Hz, and a laser fluence of ~ 2.5 J/cm2. A total spot acquisition time of 85 s was used, including 15 s background measurement (laser off), 30 s sample ablation, and 40 s washout time. Helium (He) as the carrier gas. Isotopes analyzed: 34S, 55Mn, 57Fe, 59Co, 60Ni, 65Cu, 66Zn, 69Ga, 72Ge, 75As, 77Se, 107Ag, 111Cd, 115In, 118Sn, 121Sb, 197Au, 202Hg, 205Tl, 208Pb, and 209Bi. | MUL-Zn S-1 (Onuk et al., 2016) for sphalerite, MASS-1 (Wilson et al., 2002) for galena, and UQAC-Fe S (Savard et al., 2018) for pyrite and chalcopyrite. Natural minerals and metals were used as reference standards for EPMA. | 494 |  |  |  | 0 | [9 empty] | 0 | [17 empty] | 227 | [9 empty] | 689 | [43 empty] | 851853 | [15 empty] | 134218 |  | 552 | [37 empty] | 8777 |  |  |  |  | 2021 | Tiu, G. et al. (2021), Ore mineralogy and sulfide mineral chemistry of the metamorphosed Lappberget Zn–Pb–Ag–(Cu–Au) deposit, Garpenberg, Sweden, Ore Geology Reviews, 135, 104223 |  | SWE | Bergslagen mining district
| Lappberget | Garpenberg mine | Seafloor hydrothermal | Volcanic-hosted massive sulfide (VMS) | Subseafloor volcanogenic carbonate replacement (SVALS)-type | Zn, Pb, Ag | Cu, Au | Zn, Pb, Ag, Cu, Au | Tiu et al., 2021 |  | galena | galena-1 | underground mine |  |  |  |  | ore material | polished section | drill core | mineral separate | [5 empty] | mineralisation |  |  |  | sphalerite, pyrite, galena, chalcopyrite | [6 empty] | pyrrhotite, arsenopyrite, gudmundite, electrum, tetrahedrite | twenty-five thin sections | EMPA, LA-ICPMS | CAMECA SX100 electron microprobe equipped with five wavelength-dispersion spectrometers (TAP, LLIF, PET, and LPET) and one EDS detector | Geological Survey of Finland | EPMA: accelerating voltage of 20 kV with a probe current and beam diameter of 40 nA and 1 µm, respectively. LA-ICP-MS: spot size of 50 μm, a laser repetition rate of 5 Hz, and a laser fluence of ~ 2.5 J/cm2. A total spot acquisition time of 85 s was used, including 15 s background measurement (laser off), 30 s sample ablation, and 40 s washout time. Helium (He) as the carrier gas. Isotopes analyzed: 34S, 55Mn, 57Fe, 59Co, 60Ni, 65Cu, 66Zn, 69Ga, 72Ge, 75As, 77Se, 107Ag, 111Cd, 115In, 118Sn, 121Sb, 197Au, 202Hg, 205Tl, 208Pb, and 209Bi. | MUL-Zn S-1 (Onuk et al., 2016) for sphalerite, MASS-1 (Wilson et al., 2002) for galena, and UQAC-Fe S (Savard et al., 2018) for pyrite and chalcopyrite. Natural minerals and metals were used as reference standards for EPMA. | 324 |  |  |  | 1688 | [9 empty] | 1652 | [17 empty] | 224 | [9 empty] | 168 | [43 empty] | 2420 | [15 empty] | 183 |  | 180 | [37 empty] | 194 |  |  |  |  | 2021 | Tiu, G. et al. (2021), Ore mineralogy and sulfide mineral chemistry of the metamorphosed Lappberget Zn–Pb–Ag–(Cu–Au) deposit, Garpenberg, Sweden, Ore Geology Reviews, 135, 104223 |  | SWE | Bergslagen mining district
| Lappberget | Garpenberg mine | Seafloor hydrothermal | Volcanic-hosted massive sulfide (VMS) | Subseafloor volcanogenic carbonate replacement (SVALS)-type | Zn, Pb, Ag | Cu, Au | Zn, Pb, Ag, Cu, Au | Tiu et al., 2021 |  | pyrite | pyrite-1 | underground mine |  |  |  |  | ore material | polished section | drill core | mineral separate | [5 empty] | mineralisation |  |  |  | sphalerite, pyrite, galena, chalcopyrite | [6 empty] | pyrrhotite, arsenopyrite, gudmundite, electrum, tetrahedrite | twenty-five thin sections | EMPA, LA-ICPMS | CAMECA SX100 electron microprobe equipped with five wavelength-dispersion spectrometers (TAP, LLIF, PET, and LPET) and one EDS detector | Geological Survey of Finland | EPMA: accelerating voltage of 20 kV with a probe current and beam diameter of 40 nA and 1 µm, respectively. LA-ICP-MS: spot size of 50 μm, a laser repetition rate of 5 Hz, and a laser fluence of ~ 2.5 J/cm2. A total spot acquisition time of 85 s was used, including 15 s background measurement (laser off), 30 s sample ablation, and 40 s washout time. Helium (He) as the carrier gas. Isotopes analyzed: 34S, 55Mn, 57Fe, 59Co, 60Ni, 65Cu, 66Zn, 69Ga, 72Ge, 75As, 77Se, 107Ag, 111Cd, 115In, 118Sn, 121Sb, 197Au, 202Hg, 205Tl, 208Pb, and 209Bi. | MUL-Zn S-1 (Onuk et al., 2016) for sphalerite, MASS-1 (Wilson et al., 2002) for galena, and UQAC-Fe S (Savard et al., 2018) for pyrite and chalcopyrite. Natural minerals and metals were used as reference standards for EPMA. | 392 |  |  |  | 331 | [9 empty] | 1197 | [5 empty] | 216 | [5 empty] | 203 | [5 empty] | 226 | [9 empty] | 265 | [27 empty] | 153 | [9 empty] | 249 | [21 empty] | 152 |  | 169 |  |  |  | 208 | [5 empty] | 312 | [7 empty] | 243 | [19 empty] | 178 |  |  |  |  | 2021 | Tiu, G. et al. (2021), Ore mineralogy and sulfide mineral chemistry of the metamorphosed Lappberget Zn–Pb–Ag–(Cu–Au) deposit, Garpenberg, Sweden, Ore Geology Reviews, 135, 104223 |  | SWE | Bergslagen mining district
| Lappberget | Garpenberg mine | Seafloor hydrothermal | Volcanic-hosted massive sulfide (VMS) | Subseafloor volcanogenic carbonate replacement (SVALS)-type | Zn, Pb, Ag | Cu, Au | Zn, Pb, Ag, Cu, Au | Tiu et al., 2021 |  | silvergroup | silvergroup-1 | underground mine |  |  |  |  | ore material | polished section | drill core | mineral separate | [5 empty] | mineralisation |  |  |  | sphalerite, pyrite, galena, chalcopyrite | [6 empty] | pyrrhotite, arsenopyrite, gudmundite, electrum, tetrahedrite | twenty-five thin sections | EMPA, LA-ICPMS | CAMECA SX100 electron microprobe equipped with five wavelength-dispersion spectrometers (TAP, LLIF, PET, and LPET) and one EDS detector | Geological Survey of Finland | EPMA: accelerating voltage of 20 kV with a probe current and beam diameter of 40 nA and 1 µm, respectively. LA-ICP-MS: spot size of 50 μm, a laser repetition rate of 5 Hz, and a laser fluence of ~ 2.5 J/cm2. A total spot acquisition time of 85 s was used, including 15 s background measurement (laser off), 30 s sample ablation, and 40 s washout time. Helium (He) as the carrier gas. Isotopes analyzed: 34S, 55Mn, 57Fe, 59Co, 60Ni, 65Cu, 66Zn, 69Ga, 72Ge, 75As, 77Se, 107Ag, 111Cd, 115In, 118Sn, 121Sb, 197Au, 202Hg, 205Tl, 208Pb, and 209Bi. | MUL-Zn S-1 (Onuk et al., 2016) for sphalerite, MASS-1 (Wilson et al., 2002) for galena, and UQAC-Fe S (Savard et al., 2018) for pyrite and chalcopyrite. Natural minerals and metals were used as reference standards for EPMA. | 2953 |  |  |  | 344 |  | 563 | [7 empty] | 2197 | [17 empty] | 260 | [9 empty] | 309 | [9 empty] | 503 | [17 empty] | 183 | [15 empty] | 1046 | [15 empty] | 105 |  | 161 | [37 empty] | 214 |  |  |  |  | 2021 | Tiu, G. et al. (2021), Ore mineralogy and sulfide mineral chemistry of the metamorphosed Lappberget Zn–Pb–Ag–(Cu–Au) deposit, Garpenberg, Sweden, Ore Geology Reviews, 135, 104223 |  | SWE | Bergslagen mining district
| Lappberget | Garpenberg mine | Seafloor hydrothermal | Volcanic-hosted massive sulfide (VMS) | Subseafloor volcanogenic carbonate replacement (SVALS)-type | Zn, Pb, Ag | Cu, Au | Zn, Pb, Ag, Cu, Au | Tiu et al., 2021 |  | sphalerite | sphalerite-1 | underground mine |  |  |  |  | ore material | polished section | drill core | mineral separate | [5 empty] | mineralisation |  |  |  | sphalerite, pyrite, galena, chalcopyrite | [6 empty] | pyrrhotite, arsenopyrite, gudmundite, electrum, tetrahedrite | twenty-five thin sections | EMPA, LA-ICPMS | CAMECA SX100 electron microprobe equipped with five wavelength-dispersion spectrometers (TAP, LLIF, PET, and LPET) and one EDS detector | Geological Survey of Finland | EPMA: accelerating voltage of 20 kV with a probe current and beam diameter of 40 nA and 1 µm, respectively. LA-ICP-MS: spot size of 50 μm, a laser repetition rate of 5 Hz, and a laser fluence of ~ 2.5 J/cm2. A total spot acquisition time of 85 s was used, including 15 s background measurement (laser off), 30 s sample ablation, and 40 s washout time. Helium (He) as the carrier gas. Isotopes analyzed: 34S, 55Mn, 57Fe, 59Co, 60Ni, 65Cu, 66Zn, 69Ga, 72Ge, 75As, 77Se, 107Ag, 111Cd, 115In, 118Sn, 121Sb, 197Au, 202Hg, 205Tl, 208Pb, and 209Bi. | MUL-Zn S-1 (Onuk et al., 2016) for sphalerite, MASS-1 (Wilson et al., 2002) for galena, and UQAC-Fe S (Savard et al., 2018) for pyrite and chalcopyrite. Natural minerals and metals were used as reference standards for EPMA. | 291 |  |  |  | 201 | [15 empty] | 313 | [5 empty] | 276 | [5 empty] | 279 | [9 empty] | 256 | [9 empty] | 648 | [17 empty] | 190 | [9 empty] | 268 | [21 empty] | 199 | [39 empty] | 471 |  |  |  |  | 2021 | Tiu, G. et al. (2021), Ore mineralogy and sulfide mineral chemistry of the metamorphosed Lappberget Zn–Pb–Ag–(Cu–Au) deposit, Garpenberg, Sweden, Ore Geology Reviews, 135, 104223 |  | SWE | Bergslagen mining district
| Lappberget | Garpenberg mine | Seafloor hydrothermal | Volcanic-hosted massive sulfide (VMS) | Subseafloor volcanogenic carbonate replacement (SVALS)-type | Zn, Pb, Ag | Cu, Au | Zn, Pb, Ag, Cu, Au | Tiu et al., 2021 |  | tetrahedrite | tetrahedrite-1 | underground mine |  |  |  |  | ore material | polished section | drill core | mineral separate | [5 empty] | mineralisation |  |  |  | sphalerite, pyrite, galena, chalcopyrite | [6 empty] | pyrrhotite, arsenopyrite, gudmundite, electrum, tetrahedrite | twenty-five thin sections | EMPA, LA-ICPMS | CAMECA SX100 electron microprobe equipped with five wavelength-dispersion spectrometers (TAP, LLIF, PET, and LPET) and one EDS detector | Geological Survey of Finland | EPMA: accelerating voltage of 20 kV with a probe current and beam diameter of 40 nA and 1 µm, respectively. LA-ICP-MS: spot size of 50 μm, a laser repetition rate of 5 Hz, and a laser fluence of ~ 2.5 J/cm2. A total spot acquisition time of 85 s was used, including 15 s background measurement (laser off), 30 s sample ablation, and 40 s washout time. Helium (He) as the carrier gas. Isotopes analyzed: 34S, 55Mn, 57Fe, 59Co, 60Ni, 65Cu, 66Zn, 69Ga, 72Ge, 75As, 77Se, 107Ag, 111Cd, 115In, 118Sn, 121Sb, 197Au, 202Hg, 205Tl, 208Pb, and 209Bi. | MUL-Zn S-1 (Onuk et al., 2016) for sphalerite, MASS-1 (Wilson et al., 2002) for galena, and UQAC-Fe S (Savard et al., 2018) for pyrite and chalcopyrite. Natural minerals and metals were used as reference standards for EPMA. | 2471 |  |  |  | 632 | [9 empty] | 1916 | [5 empty] | 210 | [11 empty] | 430 | [9 empty] | 286 | [9 empty] | 843 | [17 empty] | 210 | [15 empty] | 888 | [15 empty] | 171 |  | 353 | [17 empty] | 498 | [19 empty] | 379 |  |  |  |  | 2021 | Tiu, G. et al. (2021), Ore mineralogy and sulfide mineral chemistry of the metamorphosed Lappberget Zn–Pb–Ag–(Cu–Au) deposit, Garpenberg, Sweden, Ore Geology Reviews, 135, 104223 |  | SWE | Bergslagen mining district
| Lappberget | Garpenberg mine | Seafloor hydrothermal | Volcanic-hosted massive sulfide (VMS) | Subseafloor volcanogenic carbonate replacement (SVALS)-type | Zn, Pb, Ag | Cu, Au | Zn, Pb, Ag, Cu, Au | Tiu et al., 2021 |  | arsenopyrite | arsenopyrite-1 | underground mine |  |  |  |  | ore material | polished section | drill core | mineral separate | [5 empty] | mineralisation |  |  |  | sphalerite, pyrite, galena, chalcopyrite | [6 empty] | pyrrhotite, arsenopyrite, gudmundite, electrum, tetrahedrite | twenty-five thin sections | EMPA, LA-ICPMS | CAMECA SX100 electron microprobe equipped with five wavelength-dispersion spectrometers (TAP, LLIF, PET, and LPET) and one EDS detector | Geological Survey of Finland | EPMA: accelerating voltage of 20 kV with a probe current and beam diameter of 40 nA and 1 µm, respectively. LA-ICP-MS: spot size of 50 μm, a laser repetition rate of 5 Hz, and a laser fluence of ~ 2.5 J/cm2. A total spot acquisition time of 85 s was used, including 15 s background measurement (laser off), 30 s sample ablation, and 40 s washout time. Helium (He) as the carrier gas. Isotopes analyzed: 34S, 55Mn, 57Fe, 59Co, 60Ni, 65Cu, 66Zn, 69Ga, 72Ge, 75As, 77Se, 107Ag, 111Cd, 115In, 118Sn, 121Sb, 197Au, 202Hg, 205Tl, 208Pb, and 209Bi. | MUL-Zn S-1 (Onuk et al., 2016) for sphalerite, MASS-1 (Wilson et al., 2002) for galena, and UQAC-Fe S (Savard et al., 2018) for pyrite and chalcopyrite. Natural minerals and metals were used as reference standards for EPMA. | 1171 |  |  |  | 1258 | [9 empty] | 2623 | [5 empty] | 570 | [5 empty] | 389 | [5 empty] | 452 | [9 empty] | 419 | [27 empty] | 412 | [9 empty] | 365 | [21 empty] | 291 |  | 455 |  |  |  | 1837 | [5 empty] | 759 | [7 empty] | 647 | [19 empty] | 511 |  |  |  |  | 2021 | Tiu, G. et al. (2021), Ore mineralogy and sulfide mineral chemistry of the metamorphosed Lappberget Zn–Pb–Ag–(Cu–Au) deposit, Garpenberg, Sweden, Ore Geology Reviews, 135, 104223 |  | SWE | Bergslagen mining district
| Lappberget | Garpenberg mine | Seafloor hydrothermal | Volcanic-hosted massive sulfide (VMS) | Subseafloor volcanogenic carbonate replacement (SVALS)-type | Zn, Pb, Ag | Cu, Au | Zn, Pb, Ag, Cu, Au | Tiu et al., 2021 |  | 1.0-1 | 1.0-1 | underground mine |  |  |  |  | ore material | polished section | drill core | mineral separate | [5 empty] | mineralisation |  |  |  | sphalerite, pyrite, galena, chalcopyrite | [6 empty] | pyrrhotite, arsenopyrite, gudmundite, electrum, tetrahedrite | twenty-five thin sections | EMPA, LA-ICPMS | CAMECA SX100 electron microprobe equipped with five wavelength-dispersion spectrometers (TAP, LLIF, PET, and LPET) and one EDS detector | Geological Survey of Finland | EPMA: accelerating voltage of 20 kV with a probe current and beam diameter of 40 nA and 1 µm, respectively. LA-ICP-MS: spot size of 50 μm, a laser repetition rate of 5 Hz, and a laser fluence of ~ 2.5 J/cm2. A total spot acquisition time of 85 s was used, including 15 s background measurement (laser off), 30 s sample ablation, and 40 s washout time. Helium (He) as the carrier gas. Isotopes analyzed: 34S, 55Mn, 57Fe, 59Co, 60Ni, 65Cu, 66Zn, 69Ga, 72Ge, 75As, 77Se, 107Ag, 111Cd, 115In, 118Sn, 121Sb, 197Au, 202Hg, 205Tl, 208Pb, and 209Bi. | MUL-Zn S-1 (Onuk et al., 2016) for sphalerite, MASS-1 (Wilson et al., 2002) for galena, and UQAC-Fe S (Savard et al., 2018) for pyrite and chalcopyrite. Natural minerals and metals were used as reference standards for EPMA. | 46.343 |  |  |  | 194.008 |  | 0.071521 | [7 empty] | 0.05409 | [5 empty] | 1017.32 | [5 empty] | 0.535879 | [5 empty] | 40.9499 | [9 empty] | 59029.1 |  | 9.7986 | [7 empty] | 10.0516 |  |  |  | 0.125278 | [13 empty] | 4138.1 | [9 empty] | 2.11772 | [5 empty] | 3.96774 | [17 empty] | 107.299 | [9 empty] | 0.786804 | [13 empty] | 1.76839 | [13 empty] | 9.06414 |  |  |  |  | 2021 | Tiu, G. et al. (2021), Ore mineralogy and sulfide mineral chemistry of the metamorphosed Lappberget Zn–Pb–Ag–(Cu–Au) deposit, Garpenberg, Sweden, Ore Geology Reviews, 135, 104223 |  | SWE | Bergslagen mining district
| Lappberget | Garpenberg mine | Seafloor hydrothermal | Volcanic-hosted massive sulfide (VMS) | Subseafloor volcanogenic carbonate replacement (SVALS)-type | Zn, Pb, Ag | Cu, Au | Zn, Pb, Ag, Cu, Au | Tiu et al., 2021 |  | 2.0-1 | 2.0-1 | underground mine |  |  |  |  | ore material | polished section | drill core | mineral separate | [5 empty] | mineralisation |  |  |  | sphalerite, pyrite, galena, chalcopyrite | [6 empty] | pyrrhotite, arsenopyrite, gudmundite, electrum, tetrahedrite | twenty-five thin sections | EMPA, LA-ICPMS | CAMECA SX100 electron microprobe equipped with five wavelength-dispersion spectrometers (TAP, LLIF, PET, and LPET) and one EDS detector | Geological Survey of Finland | EPMA: accelerating voltage of 20 kV with a probe current and beam diameter of 40 nA and 1 µm, respectively. LA-ICP-MS: spot size of 50 μm, a laser repetition rate of 5 Hz, and a laser fluence of ~ 2.5 J/cm2. A total spot acquisition time of 85 s was used, including 15 s background measurement (laser off), 30 s sample ablation, and 40 s washout time. Helium (He) as the carrier gas. Isotopes analyzed: 34S, 55Mn, 57Fe, 59Co, 60Ni, 65Cu, 66Zn, 69Ga, 72Ge, 75As, 77Se, 107Ag, 111Cd, 115In, 118Sn, 121Sb, 197Au, 202Hg, 205Tl, 208Pb, and 209Bi. | MUL-Zn S-1 (Onuk et al., 2016) for sphalerite, MASS-1 (Wilson et al., 2002) for galena, and UQAC-Fe S (Savard et al., 2018) for pyrite and chalcopyrite. Natural minerals and metals were used as reference standards for EPMA. | 2.84073 |  |  |  | 1.32823 |  | 0.040226 | [7 empty] | 0.837199 | [5 empty] | 1081.8 | [5 empty] | 147.807 | [5 empty] | 17.6117 | [9 empty] | 60593.6 |  | 8.34999 |  |  |  | 2.6182 |  |  |  | 10.2929 |  |  |  | 0.150417 | [13 empty] | 4150.92 | [9 empty] | 43.0757 | [5 empty] | 14.8638 | [17 empty] | 3.77307 | [9 empty] | 3.64608 | [13 empty] | 0.005409 | [18 empty] | 2021 | Tiu, G. et al. (2021), Ore mineralogy and sulfide mineral chemistry of the metamorphosed Lappberget Zn–Pb–Ag–(Cu–Au) deposit, Garpenberg, Sweden, Ore Geology Reviews, 135, 104223 |  | SWE | Bergslagen mining district
| Lappberget | Garpenberg mine | Seafloor hydrothermal | Volcanic-hosted massive sulfide (VMS) | Subseafloor volcanogenic carbonate replacement (SVALS)-type | Zn, Pb, Ag | Cu, Au | Zn, Pb, Ag, Cu, Au | Tiu et al., 2021 |  | 3.0-1 | 3.0-1 | underground mine |  |  |  |  | ore material | polished section | drill core | mineral separate | [5 empty] | mineralisation |  |  |  | sphalerite, pyrite, galena, chalcopyrite | [6 empty] | pyrrhotite, arsenopyrite, gudmundite, electrum, tetrahedrite | twenty-five thin sections | EMPA, LA-ICPMS | CAMECA SX100 electron microprobe equipped with five wavelength-dispersion spectrometers (TAP, LLIF, PET, and LPET) and one EDS detector | Geological Survey of Finland | EPMA: accelerating voltage of 20 kV with a probe current and beam diameter of 40 nA and 1 µm, respectively. LA-ICP-MS: spot size of 50 μm, a laser repetition rate of 5 Hz, and a laser fluence of ~ 2.5 J/cm2. A total spot acquisition time of 85 s was used, including 15 s background measurement (laser off), 30 s sample ablation, and 40 s washout time. Helium (He) as the carrier gas. Isotopes analyzed: 34S, 55Mn, 57Fe, 59Co, 60Ni, 65Cu, 66Zn, 69Ga, 72Ge, 75As, 77Se, 107Ag, 111Cd, 115In, 118Sn, 121Sb, 197Au, 202Hg, 205Tl, 208Pb, and 209Bi. | MUL-Zn S-1 (Onuk et al., 2016) for sphalerite, MASS-1 (Wilson et al., 2002) for galena, and UQAC-Fe S (Savard et al., 2018) for pyrite and chalcopyrite. Natural minerals and metals were used as reference standards for EPMA. | 78.5044 |  |  |  | 1253.44 |  | 0.208279 | [7 empty] | 0.12188 | [5 empty] | 1082.07 | [5 empty] | 0.44527 | [5 empty] | 256.511 | [9 empty] | 58919.7 |  | 8.12771 |  |  |  | 3.58107 |  |  |  | 6.08125 |  |  |  | 0.150877 | [13 empty] | 3962.95 | [9 empty] | 5.33498 | [5 empty] | 45.2674 | [17 empty] | 169.017 | [9 empty] | 1.40325 | [13 empty] | 5.89429 | [18 empty] | 2021 | Tiu, G. et al. (2021), Ore mineralogy and sulfide mineral chemistry of the metamorphosed Lappberget Zn–Pb–Ag–(Cu–Au) deposit, Garpenberg, Sweden, Ore Geology Reviews, 135, 104223 |  | SWE | Bergslagen mining district
| Lappberget | Garpenberg mine | Seafloor hydrothermal | Volcanic-hosted massive sulfide (VMS) | Subseafloor volcanogenic carbonate replacement (SVALS)-type | Zn, Pb, Ag | Cu, Au | Zn, Pb, Ag, Cu, Au | Tiu et al., 2021 |  | 4.0-1 | 4.0-1 | underground mine |  |  |  |  | ore material | polished section | drill core | mineral separate | [5 empty] | mineralisation |  |  |  | sphalerite, pyrite, galena, chalcopyrite | [6 empty] | pyrrhotite, arsenopyrite, gudmundite, electrum, tetrahedrite | twenty-five thin sections | EMPA, LA-ICPMS | CAMECA SX100 electron microprobe equipped with five wavelength-dispersion spectrometers (TAP, LLIF, PET, and LPET) and one EDS detector | Geological Survey of Finland | EPMA: accelerating voltage of 20 kV with a probe current and beam diameter of 40 nA and 1 µm, respectively. LA-ICP-MS: spot size of 50 μm, a laser repetition rate of 5 Hz, and a laser fluence of ~ 2.5 J/cm2. A total spot acquisition time of 85 s was used, including 15 s background measurement (laser off), 30 s sample ablation, and 40 s washout time. Helium (He) as the carrier gas. Isotopes analyzed: 34S, 55Mn, 57Fe, 59Co, 60Ni, 65Cu, 66Zn, 69Ga, 72Ge, 75As, 77Se, 107Ag, 111Cd, 115In, 118Sn, 121Sb, 197Au, 202Hg, 205Tl, 208Pb, and 209Bi. | MUL-Zn S-1 (Onuk et al., 2016) for sphalerite, MASS-1 (Wilson et al., 2002) for galena, and UQAC-Fe S (Savard et al., 2018) for pyrite and chalcopyrite. Natural minerals and metals were used as reference standards for EPMA. | 22.1034 |  |  |  | 822.73 |  | 0.074917 | [7 empty] | 0.020883 | [5 empty] | 1122.2 | [5 empty] | 0.489276 | [5 empty] | 136.025 | [9 empty] | 58766.5 |  | 7.97253 |  |  |  | 1.65533 |  |  |  | 8.94761 |  |  |  | 0.119419 | [13 empty] | 4074.49 | [9 empty] | 2.72702 | [5 empty] | 9.96258 | [17 empty] | 43.985 | [9 empty] | 0.494436 | [13 empty] | 1.20241 | [13 empty] | 2073.33 |  |  |  |  | 2021 | Tiu, G. et al. (2021), Ore mineralogy and sulfide mineral chemistry of the metamorphosed Lappberget Zn–Pb–Ag–(Cu–Au) deposit, Garpenberg, Sweden, Ore Geology Reviews, 135, 104223 |  | SWE | Bergslagen mining district
| Lappberget | Garpenberg mine | Seafloor hydrothermal | Volcanic-hosted massive sulfide (VMS) | Subseafloor volcanogenic carbonate replacement (SVALS)-type | Zn, Pb, Ag | Cu, Au | Zn, Pb, Ag, Cu, Au | Tiu et al., 2021 |  | 5.0-1 | 5.0-1 | underground mine |  |  |  |  | ore material | polished section | drill core | mineral separate | [5 empty] | mineralisation |  |  |  | sphalerite, pyrite, galena, chalcopyrite | [6 empty] | pyrrhotite, arsenopyrite, gudmundite, electrum, tetrahedrite | twenty-five thin sections | EMPA, LA-ICPMS | CAMECA SX100 electron microprobe equipped with five wavelength-dispersion spectrometers (TAP, LLIF, PET, and LPET) and one EDS detector | Geological Survey of Finland | EPMA: accelerating voltage of 20 kV with a probe current and beam diameter of 40 nA and 1 µm, respectively. LA-ICP-MS: spot size of 50 μm, a laser repetition rate of 5 Hz, and a laser fluence of ~ 2.5 J/cm2. A total spot acquisition time of 85 s was used, including 15 s background measurement (laser off), 30 s sample ablation, and 40 s washout time. Helium (He) as the carrier gas. Isotopes analyzed: 34S, 55Mn, 57Fe, 59Co, 60Ni, 65Cu, 66Zn, 69Ga, 72Ge, 75As, 77Se, 107Ag, 111Cd, 115In, 118Sn, 121Sb, 197Au, 202Hg, 205Tl, 208Pb, and 209Bi. | MUL-Zn S-1 (Onuk et al., 2016) for sphalerite, MASS-1 (Wilson et al., 2002) for galena, and UQAC-Fe S (Savard et al., 2018) for pyrite and chalcopyrite. Natural minerals and metals were used as reference standards for EPMA. | 1.20836 |  |  |  | 12.8839 |  | 0.010765 | [7 empty] | 0.010254 | [5 empty] | 1056.06 | [5 empty] | 0.384356 | [5 empty] | 17.6451 | [9 empty] | 57964.2 |  | 9.03511 |  |  |  | 2.14318 |  |  |  | 8.72913 |  |  |  | 0.124977 | [13 empty] | 4138.72 | [9 empty] | 4.30286 | [5 empty] | 0.52962 | [17 empty] | 0.60527 | [9 empty] | 0.229812 | [32 empty] | 2021 | Tiu, G. et al. (2021), Ore mineralogy and sulfide mineral chemistry of the metamorphosed Lappberget Zn–Pb–Ag–(Cu–Au) deposit, Garpenberg, Sweden, Ore Geology Reviews, 135, 104223 |  | SWE | Bergslagen mining district
| Lappberget | Garpenberg mine | Seafloor hydrothermal | Volcanic-hosted massive sulfide (VMS) | Subseafloor volcanogenic carbonate replacement (SVALS)-type | Zn, Pb, Ag | Cu, Au | Zn, Pb, Ag, Cu, Au | Tiu et al., 2021 |  | 6.0-1 | 6.0-1 | underground mine |  |  |  |  | ore material | polished section | drill core | mineral separate | [5 empty] | mineralisation |  |  |  | sphalerite, pyrite, galena, chalcopyrite | [6 empty] | pyrrhotite, arsenopyrite, gudmundite, electrum, tetrahedrite | twenty-five thin sections | EMPA, LA-ICPMS | CAMECA SX100 electron microprobe equipped with five wavelength-dispersion spectrometers (TAP, LLIF, PET, and LPET) and one EDS detector | Geological Survey of Finland | EPMA: accelerating voltage of 20 kV with a probe current and beam diameter of 40 nA and 1 µm, respectively. LA-ICP-MS: spot size of 50 μm, a laser repetition rate of 5 Hz, and a laser fluence of ~ 2.5 J/cm2. A total spot acquisition time of 85 s was used, including 15 s background measurement (laser off), 30 s sample ablation, and 40 s washout time. Helium (He) as the carrier gas. Isotopes analyzed: 34S, 55Mn, 57Fe, 59Co, 60Ni, 65Cu, 66Zn, 69Ga, 72Ge, 75As, 77Se, 107Ag, 111Cd, 115In, 118Sn, 121Sb, 197Au, 202Hg, 205Tl, 208Pb, and 209Bi. | MUL-Zn S-1 (Onuk et al., 2016) for sphalerite, MASS-1 (Wilson et al., 2002) for galena, and UQAC-Fe S (Savard et al., 2018) for pyrite and chalcopyrite. Natural minerals and metals were used as reference standards for EPMA. | 1.13349 |  |  |  | 10.0988 |  | 0.016495 | [7 empty] | 0.005078 | [5 empty] | 1099.46 | [5 empty] | 0.404875 | [5 empty] | 17.1925 | [9 empty] | 57875.1 |  | 8.74992 |  |  |  | 2.73429 |  |  |  | 7.97869 |  |  |  | 0.134687 | [13 empty] | 3998.37 | [9 empty] | 12.1725 | [5 empty] | 0.552049 | [17 empty] | 0.40178 | [9 empty] | 0.215338 | [13 empty] | 0.006399 | [18 empty] | 2021 | Tiu, G. et al. (2021), Ore mineralogy and sulfide mineral chemistry of the metamorphosed Lappberget Zn–Pb–Ag–(Cu–Au) deposit, Garpenberg, Sweden, Ore Geology Reviews, 135, 104223 |  | SWE | Bergslagen mining district
| Lappberget | Garpenberg mine | Seafloor hydrothermal | Volcanic-hosted massive sulfide (VMS) | Subseafloor volcanogenic carbonate replacement (SVALS)-type | Zn, Pb, Ag | Cu, Au | Zn, Pb, Ag, Cu, Au | Tiu et al., 2021 |  | 1.0-2 | 1.0-2 | underground mine |  |  |  |  | ore material | polished section | drill core | mineral separate | [5 empty] | mineralisation |  |  |  | sphalerite, pyrite, galena, chalcopyrite | [6 empty] | pyrrhotite, arsenopyrite, gudmundite, electrum, tetrahedrite | twenty-five thin sections | EMPA, LA-ICPMS | CAMECA SX100 electron microprobe equipped with five wavelength-dispersion spectrometers (TAP, LLIF, PET, and LPET) and one EDS detector | Geological Survey of Finland | EPMA: accelerating voltage of 20 kV with a probe current and beam diameter of 40 nA and 1 µm, respectively. LA-ICP-MS: spot size of 50 μm, a laser repetition rate of 5 Hz, and a laser fluence of ~ 2.5 J/cm2. A total spot acquisition time of 85 s was used, including 15 s background measurement (laser off), 30 s sample ablation, and 40 s washout time. Helium (He) as the carrier gas. Isotopes analyzed: 34S, 55Mn, 57Fe, 59Co, 60Ni, 65Cu, 66Zn, 69Ga, 72Ge, 75As, 77Se, 107Ag, 111Cd, 115In, 118Sn, 121Sb, 197Au, 202Hg, 205Tl, 208Pb, and 209Bi. | MUL-Zn S-1 (Onuk et al., 2016) for sphalerite, MASS-1 (Wilson et al., 2002) for galena, and UQAC-Fe S (Savard et al., 2018) for pyrite and chalcopyrite. Natural minerals and metals were used as reference standards for EPMA. | 8.43893 |  |  |  | 20.1347 |  | 0.03852 | [7 empty] | 3.84023 | [5 empty] | 1494.65 | [5 empty] | 0.072275 | [5 empty] | 19.2925 | [9 empty] | 59818.5 |  | 6.69858 |  |  |  | 3.83418 |  |  |  | 17.4496 |  |  |  | 0.075021 | [13 empty] | 6703.94 | [9 empty] | 6.87194 | [5 empty] | 14.9726 | [17 empty] | 3.70064 | [9 empty] | 0.065215 | [13 empty] | 0.007299 | [18 empty] | 2021 | Tiu, G. et al. (2021), Ore mineralogy and sulfide mineral chemistry of the metamorphosed Lappberget Zn–Pb–Ag–(Cu–Au) deposit, Garpenberg, Sweden, Ore Geology Reviews, 135, 104223 |  | SWE | Bergslagen mining district
| Lappberget | Garpenberg mine | Seafloor hydrothermal | Volcanic-hosted massive sulfide (VMS) | Subseafloor volcanogenic carbonate replacement (SVALS)-type | Zn, Pb, Ag | Cu, Au | Zn, Pb, Ag, Cu, Au | Tiu et al., 2021 |  | 2.0-2 | 2.0-2 | underground mine |  |  |  |  | ore material | polished section | drill core | mineral separate | [5 empty] | mineralisation |  |  |  | sphalerite, pyrite, galena, chalcopyrite | [6 empty] | pyrrhotite, arsenopyrite, gudmundite, electrum, tetrahedrite | twenty-five thin sections | EMPA, LA-ICPMS | CAMECA SX100 electron microprobe equipped with five wavelength-dispersion spectrometers (TAP, LLIF, PET, and LPET) and one EDS detector | Geological Survey of Finland | EPMA: accelerating voltage of 20 kV with a probe current and beam diameter of 40 nA and 1 µm, respectively. LA-ICP-MS: spot size of 50 μm, a laser repetition rate of 5 Hz, and a laser fluence of ~ 2.5 J/cm2. A total spot acquisition time of 85 s was used, including 15 s background measurement (laser off), 30 s sample ablation, and 40 s washout time. Helium (He) as the carrier gas. Isotopes analyzed: 34S, 55Mn, 57Fe, 59Co, 60Ni, 65Cu, 66Zn, 69Ga, 72Ge, 75As, 77Se, 107Ag, 111Cd, 115In, 118Sn, 121Sb, 197Au, 202Hg, 205Tl, 208Pb, and 209Bi. | MUL-Zn S-1 (Onuk et al., 2016) for sphalerite, MASS-1 (Wilson et al., 2002) for galena, and UQAC-Fe S (Savard et al., 2018) for pyrite and chalcopyrite. Natural minerals and metals were used as reference standards for EPMA. | 2.70047 |  |  |  | 0.720851 |  | 0.031684 | [7 empty] | 0.004154 | [5 empty] | 1209.37 | [5 empty] | 1510.49 | [5 empty] | 19.5806 | [9 empty] | 70550.9 |  | 6.79922 |  |  |  | 4.27222 |  |  |  | 13.0439 |  |  |  | 0.070113 | [13 empty] | 7311 | [9 empty] | 3.57502 | [5 empty] | 1.30059 | [17 empty] | 0.582338 | [9 empty] | 0.065177 | [13 empty] | 0.00447 | [18 empty] | 2021 | Tiu, G. et al. (2021), Ore mineralogy and sulfide mineral chemistry of the metamorphosed Lappberget Zn–Pb–Ag–(Cu–Au) deposit, Garpenberg, Sweden, Ore Geology Reviews, 135, 104223 |  | SWE | Bergslagen mining district
| Lappberget | Garpenberg mine | Seafloor hydrothermal | Volcanic-hosted massive sulfide (VMS) | Subseafloor volcanogenic carbonate replacement (SVALS)-type | Zn, Pb, Ag | Cu, Au | Zn, Pb, Ag, Cu, Au | Tiu et al., 2021 |  | 3.0-2 | 3.0-2 | underground mine |  |  |  |  | ore material | polished section | drill core | mineral separate | [5 empty] | mineralisation |  |  |  | sphalerite, pyrite, galena, chalcopyrite | [6 empty] | pyrrhotite, arsenopyrite, gudmundite, electrum, tetrahedrite | twenty-five thin sections | EMPA, LA-ICPMS | CAMECA SX100 electron microprobe equipped with five wavelength-dispersion spectrometers (TAP, LLIF, PET, and LPET) and one EDS detector | Geological Survey of Finland | EPMA: accelerating voltage of 20 kV with a probe current and beam diameter of 40 nA and 1 µm, respectively. LA-ICP-MS: spot size of 50 μm, a laser repetition rate of 5 Hz, and a laser fluence of ~ 2.5 J/cm2. A total spot acquisition time of 85 s was used, including 15 s background measurement (laser off), 30 s sample ablation, and 40 s washout time. Helium (He) as the carrier gas. Isotopes analyzed: 34S, 55Mn, 57Fe, 59Co, 60Ni, 65Cu, 66Zn, 69Ga, 72Ge, 75As, 77Se, 107Ag, 111Cd, 115In, 118Sn, 121Sb, 197Au, 202Hg, 205Tl, 208Pb, and 209Bi. | MUL-Zn S-1 (Onuk et al., 2016) for sphalerite, MASS-1 (Wilson et al., 2002) for galena, and UQAC-Fe S (Savard et al., 2018) for pyrite and chalcopyrite. Natural minerals and metals were used as reference standards for EPMA. | 2.73296 |  |  |  | 602.62127 |  | 0.023772 | [7 empty] | 8.64268 | [5 empty] | 1256.69 | [5 empty] | 4.651563 | [5 empty] | 27.1773 | [9 empty] | 61314 |  | 6.92046 |  |  |  | 3.67916 |  |  |  | 12.3955 |  |  |  | 0.075123 | [13 empty] | 7151.01 | [9 empty] | 13.06013 | [5 empty] | 1.3628 | [17 empty] | 1.51569 | [9 empty] | 4.76076 | [13 empty] | 0.069369 | [18 empty] | 2021 | Tiu, G. et al. (2021), Ore mineralogy and sulfide mineral chemistry of the metamorphosed Lappberget Zn–Pb–Ag–(Cu–Au) deposit, Garpenberg, Sweden, Ore Geology Reviews, 135, 104223 |  | SWE | Bergslagen mining district
| Lappberget | Garpenberg mine | Seafloor hydrothermal | Volcanic-hosted massive sulfide (VMS) | Subseafloor volcanogenic carbonate replacement (SVALS)-type | Zn, Pb, Ag | Cu, Au | Zn, Pb, Ag, Cu, Au | Tiu et al., 2021 |  | 4.0-2 | 4.0-2 | underground mine |  |  |  |  | ore material | polished section | drill core | mineral separate | [5 empty] | mineralisation |  |  |  | sphalerite, pyrite, galena, chalcopyrite | [6 empty] | pyrrhotite, arsenopyrite, gudmundite, electrum, tetrahedrite | twenty-five thin sections | EMPA, LA-ICPMS | CAMECA SX100 electron microprobe equipped with five wavelength-dispersion spectrometers (TAP, LLIF, PET, and LPET) and one EDS detector | Geological Survey of Finland | EPMA: accelerating voltage of 20 kV with a probe current and beam diameter of 40 nA and 1 µm, respectively. LA-ICP-MS: spot size of 50 μm, a laser repetition rate of 5 Hz, and a laser fluence of ~ 2.5 J/cm2. A total spot acquisition time of 85 s was used, including 15 s background measurement (laser off), 30 s sample ablation, and 40 s washout time. Helium (He) as the carrier gas. Isotopes analyzed: 34S, 55Mn, 57Fe, 59Co, 60Ni, 65Cu, 66Zn, 69Ga, 72Ge, 75As, 77Se, 107Ag, 111Cd, 115In, 118Sn, 121Sb, 197Au, 202Hg, 205Tl, 208Pb, and 209Bi. | MUL-Zn S-1 (Onuk et al., 2016) for sphalerite, MASS-1 (Wilson et al., 2002) for galena, and UQAC-Fe S (Savard et al., 2018) for pyrite and chalcopyrite. Natural minerals and metals were used as reference standards for EPMA. | 4.62717 |  |  |  | 1865.39 |  | 0.049557 | [13 empty] | 1422.94 | [5 empty] | 0.067307 | [5 empty] | 16.8115 | [9 empty] | 72046.1 |  | 6.69413 |  |  |  | 4.34523 |  |  |  | 14.5306 |  |  |  | 0.070767 | [13 empty] | 7103.53 | [9 empty] | 5.2595 | [5 empty] | 1.24818 | [17 empty] | 1.06764 | [23 empty] | 0.005307 | [18 empty] | 2021 | Tiu, G. et al. (2021), Ore mineralogy and sulfide mineral chemistry of the metamorphosed Lappberget Zn–Pb–Ag–(Cu–Au) deposit, Garpenberg, Sweden, Ore Geology Reviews, 135, 104223 |  | SWE | Bergslagen mining district
| Lappberget | Garpenberg mine | Seafloor hydrothermal | Volcanic-hosted massive sulfide (VMS) | Subseafloor volcanogenic carbonate replacement (SVALS)-type | Zn, Pb, Ag | Cu, Au | Zn, Pb, Ag, Cu, Au | Tiu et al., 2021 |  | 5.0-2 | 5.0-2 | underground mine |  |  |  |  | ore material | polished section | drill core | mineral separate | [5 empty] | mineralisation |  |  |  | sphalerite, pyrite, galena, chalcopyrite | [6 empty] | pyrrhotite, arsenopyrite, gudmundite, electrum, tetrahedrite | twenty-five thin sections | EMPA, LA-ICPMS | CAMECA SX100 electron microprobe equipped with five wavelength-dispersion spectrometers (TAP, LLIF, PET, and LPET) and one EDS detector | Geological Survey of Finland | EPMA: accelerating voltage of 20 kV with a probe current and beam diameter of 40 nA and 1 µm, respectively. LA-ICP-MS: spot size of 50 μm, a laser repetition rate of 5 Hz, and a laser fluence of ~ 2.5 J/cm2. A total spot acquisition time of 85 s was used, including 15 s background measurement (laser off), 30 s sample ablation, and 40 s washout time. Helium (He) as the carrier gas. Isotopes analyzed: 34S, 55Mn, 57Fe, 59Co, 60Ni, 65Cu, 66Zn, 69Ga, 72Ge, 75As, 77Se, 107Ag, 111Cd, 115In, 118Sn, 121Sb, 197Au, 202Hg, 205Tl, 208Pb, and 209Bi. | MUL-Zn S-1 (Onuk et al., 2016) for sphalerite, MASS-1 (Wilson et al., 2002) for galena, and UQAC-Fe S (Savard et al., 2018) for pyrite and chalcopyrite. Natural minerals and metals were used as reference standards for EPMA. | 2.59796 |  |  |  | 97927.8 |  | 0.034817 | [7 empty] | 0.001945 | [5 empty] | 1295.17 | [11 empty] | 20.9117 | [9 empty] | 65503.6 |  | 6.61441 |  |  |  | 4.21857 |  |  |  | 12.4523 |  |  |  | 0.069574 | [13 empty] | 7265.18 | [15 empty] | 0.968162 | [17 empty] | 1.08087 | [9 empty] | 0.051724 | [27 empty] | 1008.04 |  |  |  |  | 2021 | Tiu, G. et al. (2021), Ore mineralogy and sulfide mineral chemistry of the metamorphosed Lappberget Zn–Pb–Ag–(Cu–Au) deposit, Garpenberg, Sweden, Ore Geology Reviews, 135, 104223 |  | SWE | Bergslagen mining district
| Lappberget | Garpenberg mine | Seafloor hydrothermal | Volcanic-hosted massive sulfide (VMS) | Subseafloor volcanogenic carbonate replacement (SVALS)-type | Zn, Pb, Ag | Cu, Au | Zn, Pb, Ag, Cu, Au | Tiu et al., 2021 |  | 6.0-2 | 6.0-2 | underground mine |  |  |  |  | ore material | polished section | drill core | mineral separate | [5 empty] | mineralisation |  |  |  | sphalerite, pyrite, galena, chalcopyrite | [6 empty] | pyrrhotite, arsenopyrite, gudmundite, electrum, tetrahedrite | twenty-five thin sections | EMPA, LA-ICPMS | CAMECA SX100 electron microprobe equipped with five wavelength-dispersion spectrometers (TAP, LLIF, PET, and LPET) and one EDS detector | Geological Survey of Finland | EPMA: accelerating voltage of 20 kV with a probe current and beam diameter of 40 nA and 1 µm, respectively. LA-ICP-MS: spot size of 50 μm, a laser repetition rate of 5 Hz, and a laser fluence of ~ 2.5 J/cm2. A total spot acquisition time of 85 s was used, including 15 s background measurement (laser off), 30 s sample ablation, and 40 s washout time. Helium (He) as the carrier gas. Isotopes analyzed: 34S, 55Mn, 57Fe, 59Co, 60Ni, 65Cu, 66Zn, 69Ga, 72Ge, 75As, 77Se, 107Ag, 111Cd, 115In, 118Sn, 121Sb, 197Au, 202Hg, 205Tl, 208Pb, and 209Bi. | MUL-Zn S-1 (Onuk et al., 2016) for sphalerite, MASS-1 (Wilson et al., 2002) for galena, and UQAC-Fe S (Savard et al., 2018) for pyrite and chalcopyrite. Natural minerals and metals were used as reference standards for EPMA. | 2.72252 |  |  |  | 0.708202 |  | 0.02707 | [7 empty] | 0.093174 | [5 empty] | 1263.52 | [11 empty] | 18.9412 | [9 empty] | 66488.6 |  | 6.74192 |  |  |  | 4.14116 |  |  |  | 12.188 |  |  |  | 0.063555 | [13 empty] | 7299.42 | [15 empty] | 0.971283 | [17 empty] | 0.997151 | [9 empty] | 0.052452 | [13 empty] | 0.005103 | [13 empty] | 1329.8 |  |  |  |  | 2021 | Tiu, G. et al. (2021), Ore mineralogy and sulfide mineral chemistry of the metamorphosed Lappberget Zn–Pb–Ag–(Cu–Au) deposit, Garpenberg, Sweden, Ore Geology Reviews, 135, 104223 |  | SWE | Bergslagen mining district
| Lappberget | Garpenberg mine | Seafloor hydrothermal | Volcanic-hosted massive sulfide (VMS) | Subseafloor volcanogenic carbonate replacement (SVALS)-type | Zn, Pb, Ag | Cu, Au | Zn, Pb, Ag, Cu, Au | Tiu et al., 2021 |  | 7.0-1 | 7.0-1 | underground mine |  |  |  |  | ore material | polished section | drill core | mineral separate | [5 empty] | mineralisation |  |  |  | sphalerite, pyrite, galena, chalcopyrite | [6 empty] | pyrrhotite, arsenopyrite, gudmundite, electrum, tetrahedrite | twenty-five thin sections | EMPA, LA-ICPMS | CAMECA SX100 electron microprobe equipped with five wavelength-dispersion spectrometers (TAP, LLIF, PET, and LPET) and one EDS detector | Geological Survey of Finland | EPMA: accelerating voltage of 20 kV with a probe current and beam diameter of 40 nA and 1 µm, respectively. LA-ICP-MS: spot size of 50 μm, a laser repetition rate of 5 Hz, and a laser fluence of ~ 2.5 J/cm2. A total spot acquisition time of 85 s was used, including 15 s background measurement (laser off), 30 s sample ablation, and 40 s washout time. Helium (He) as the carrier gas. Isotopes analyzed: 34S, 55Mn, 57Fe, 59Co, 60Ni, 65Cu, 66Zn, 69Ga, 72Ge, 75As, 77Se, 107Ag, 111Cd, 115In, 118Sn, 121Sb, 197Au, 202Hg, 205Tl, 208Pb, and 209Bi. | MUL-Zn S-1 (Onuk et al., 2016) for sphalerite, MASS-1 (Wilson et al., 2002) for galena, and UQAC-Fe S (Savard et al., 2018) for pyrite and chalcopyrite. Natural minerals and metals were used as reference standards for EPMA. | 1.94624 |  |  |  | 0.49345 |  | 0.014811 | [7 empty] | 0.002561 | [5 empty] | 1282.65 | [11 empty] | 17.1195 | [9 empty] | 73330.6 |  | 6.79902 |  |  |  | 4.38389 |  |  |  | 13.1945 |  |  |  | 0.070172 | [13 empty] | 7347.27 | [15 empty] | 0.499128 | [17 empty] | 0.317955 | [42 empty] | 2021 | Tiu, G. et al. (2021), Ore mineralogy and sulfide mineral chemistry of the metamorphosed Lappberget Zn–Pb–Ag–(Cu–Au) deposit, Garpenberg, Sweden, Ore Geology Reviews, 135, 104223 |  | SWE | Bergslagen mining district
| Lappberget | Garpenberg mine | Seafloor hydrothermal | Volcanic-hosted massive sulfide (VMS) | Subseafloor volcanogenic carbonate replacement (SVALS)-type | Zn, Pb, Ag | Cu, Au | Zn, Pb, Ag, Cu, Au | Tiu et al., 2021 |  | 1.0-3 | 1.0-3 | underground mine |  |  |  |  | ore material | polished section | drill core | mineral separate | [5 empty] | mineralisation |  |  |  | sphalerite, pyrite, galena, chalcopyrite | [6 empty] | pyrrhotite, arsenopyrite, gudmundite, electrum, tetrahedrite | twenty-five thin sections | EMPA, LA-ICPMS | CAMECA SX100 electron microprobe equipped with five wavelength-dispersion spectrometers (TAP, LLIF, PET, and LPET) and one EDS detector | Geological Survey of Finland | EPMA: accelerating voltage of 20 kV with a probe current and beam diameter of 40 nA and 1 µm, respectively. LA-ICP-MS: spot size of 50 μm, a laser repetition rate of 5 Hz, and a laser fluence of ~ 2.5 J/cm2. A total spot acquisition time of 85 s was used, including 15 s background measurement (laser off), 30 s sample ablation, and 40 s washout time. Helium (He) as the carrier gas. Isotopes analyzed: 34S, 55Mn, 57Fe, 59Co, 60Ni, 65Cu, 66Zn, 69Ga, 72Ge, 75As, 77Se, 107Ag, 111Cd, 115In, 118Sn, 121Sb, 197Au, 202Hg, 205Tl, 208Pb, and 209Bi. | MUL-Zn S-1 (Onuk et al., 2016) for sphalerite, MASS-1 (Wilson et al., 2002) for galena, and UQAC-Fe S (Savard et al., 2018) for pyrite and chalcopyrite. Natural minerals and metals were used as reference standards for EPMA. | 0.856803 |  |  |  | 1502.27 |  | 0.076292 | [7 empty] | 0.912544 | [5 empty] | 1055.68 | [5 empty] | 0.319833 | [5 empty] | 4.36172 | [9 empty] | 103950 |  | 0.289222 |  |  |  | 3.10946 |  |  |  | 66.8301 |  |  |  | 0.042463 | [13 empty] | 40965.9 | [9 empty] | 16.8692 | [5 empty] | 0.366328 | [17 empty] | 0.415292 | [9 empty] | 0.046356 | [13 empty] | 0.017163 | [13 empty] | 10.9102 |  |  |  |  | 2021 | Tiu, G. et al. (2021), Ore mineralogy and sulfide mineral chemistry of the metamorphosed Lappberget Zn–Pb–Ag–(Cu–Au) deposit, Garpenberg, Sweden, Ore Geology Reviews, 135, 104223 |  | SWE | Bergslagen mining district
| Lappberget | Garpenberg mine | Seafloor hydrothermal | Volcanic-hosted massive sulfide (VMS) | Subseafloor volcanogenic carbonate replacement (SVALS)-type | Zn, Pb, Ag | Cu, Au | Zn, Pb, Ag, Cu, Au | Tiu et al., 2021 |  | 2.0-3 | 2.0-3 | underground mine |  |  |  |  | ore material | polished section | drill core | mineral separate | [5 empty] | mineralisation |  |  |  | sphalerite, pyrite, galena, chalcopyrite | [6 empty] | pyrrhotite, arsenopyrite, gudmundite, electrum, tetrahedrite | twenty-five thin sections | EMPA, LA-ICPMS | CAMECA SX100 electron microprobe equipped with five wavelength-dispersion spectrometers (TAP, LLIF, PET, and LPET) and one EDS detector | Geological Survey of Finland | EPMA: accelerating voltage of 20 kV with a probe current and beam diameter of 40 nA and 1 µm, respectively. LA-ICP-MS: spot size of 50 μm, a laser repetition rate of 5 Hz, and a laser fluence of ~ 2.5 J/cm2. A total spot acquisition time of 85 s was used, including 15 s background measurement (laser off), 30 s sample ablation, and 40 s washout time. Helium (He) as the carrier gas. Isotopes analyzed: 34S, 55Mn, 57Fe, 59Co, 60Ni, 65Cu, 66Zn, 69Ga, 72Ge, 75As, 77Se, 107Ag, 111Cd, 115In, 118Sn, 121Sb, 197Au, 202Hg, 205Tl, 208Pb, and 209Bi. | MUL-Zn S-1 (Onuk et al., 2016) for sphalerite, MASS-1 (Wilson et al., 2002) for galena, and UQAC-Fe S (Savard et al., 2018) for pyrite and chalcopyrite. Natural minerals and metals were used as reference standards for EPMA. | 0.917609 |  |  |  | 0.611295 |  | 1.469273 | [7 empty] | 0.860688 | [5 empty] | 1029.14 | [5 empty] | 0.281142 | [5 empty] | 3.70967 | [9 empty] | 103898 |  | 0.2545 |  |  |  | 2.54091 |  |  |  | 67.3378 |  |  |  | 0.04469 | [13 empty] | 40878.6 | [9 empty] | 1.28363 | [5 empty] | 0.374151 | [17 empty] | 0.346576 | [9 empty] | 23.02076 | [13 empty] | 0.018999 | [13 empty] | 510.082561 |  |  |  |  | 2021 | Tiu, G. et al. (2021), Ore mineralogy and sulfide mineral chemistry of the metamorphosed Lappberget Zn–Pb–Ag–(Cu–Au) deposit, Garpenberg, Sweden, Ore Geology Reviews, 135, 104223 |  | SWE | Bergslagen mining district
| Lappberget | Garpenberg mine | Seafloor hydrothermal | Volcanic-hosted massive sulfide (VMS) | Subseafloor volcanogenic carbonate replacement (SVALS)-type | Zn, Pb, Ag | Cu, Au | Zn, Pb, Ag, Cu, Au | Tiu et al., 2021 |  | 3.0-3 | 3.0-3 | underground mine |  |  |  |  | ore material | polished section | drill core | mineral separate | [5 empty] | mineralisation |  |  |  | sphalerite, pyrite, galena, chalcopyrite | [6 empty] | pyrrhotite, arsenopyrite, gudmundite, electrum, tetrahedrite | twenty-five thin sections | EMPA, LA-ICPMS | CAMECA SX100 electron microprobe equipped with five wavelength-dispersion spectrometers (TAP, LLIF, PET, and LPET) and one EDS detector | Geological Survey of Finland | EPMA: accelerating voltage of 20 kV with a probe current and beam diameter of 40 nA and 1 µm, respectively. LA-ICP-MS: spot size of 50 μm, a laser repetition rate of 5 Hz, and a laser fluence of ~ 2.5 J/cm2. A total spot acquisition time of 85 s was used, including 15 s background measurement (laser off), 30 s sample ablation, and 40 s washout time. Helium (He) as the carrier gas. Isotopes analyzed: 34S, 55Mn, 57Fe, 59Co, 60Ni, 65Cu, 66Zn, 69Ga, 72Ge, 75As, 77Se, 107Ag, 111Cd, 115In, 118Sn, 121Sb, 197Au, 202Hg, 205Tl, 208Pb, and 209Bi. | MUL-Zn S-1 (Onuk et al., 2016) for sphalerite, MASS-1 (Wilson et al., 2002) for galena, and UQAC-Fe S (Savard et al., 2018) for pyrite and chalcopyrite. Natural minerals and metals were used as reference standards for EPMA. | 1.13049 |  |  |  | 0.628864 |  | 0.07316 | [7 empty] | 0.009673 | [5 empty] | 1042.92 | [5 empty] | 0.307186 | [15 empty] | 94496.4 |  | 0.209853 |  |  |  | 2.64469 |  |  |  | 65.4398 |  |  |  | 0.049161 | [13 empty] | 40153.8 | [9 empty] | 1.08278 | [5 empty] | 0.519911 | [17 empty] | 0.609791 | [9 empty] | 7.66484 | [13 empty] | 0.024966 | [13 empty] | 45.4444 |  |  |  |  | 2021 | Tiu, G. et al. (2021), Ore mineralogy and sulfide mineral chemistry of the metamorphosed Lappberget Zn–Pb–Ag–(Cu–Au) deposit, Garpenberg, Sweden, Ore Geology Reviews, 135, 104223 |  | SWE | Bergslagen mining district
| Lappberget | Garpenberg mine | Seafloor hydrothermal | Volcanic-hosted massive sulfide (VMS) | Subseafloor volcanogenic carbonate replacement (SVALS)-type | Zn, Pb, Ag | Cu, Au | Zn, Pb, Ag, Cu, Au | Tiu et al., 2021 |  | 4.0-3 | 4.0-3 | underground mine |  |  |  |  | ore material | polished section | drill core | mineral separate | [5 empty] | mineralisation |  |  |  | sphalerite, pyrite, galena, chalcopyrite | [6 empty] | pyrrhotite, arsenopyrite, gudmundite, electrum, tetrahedrite | twenty-five thin sections | EMPA, LA-ICPMS | CAMECA SX100 electron microprobe equipped with five wavelength-dispersion spectrometers (TAP, LLIF, PET, and LPET) and one EDS detector | Geological Survey of Finland | EPMA: accelerating voltage of 20 kV with a probe current and beam diameter of 40 nA and 1 µm, respectively. LA-ICP-MS: spot size of 50 μm, a laser repetition rate of 5 Hz, and a laser fluence of ~ 2.5 J/cm2. A total spot acquisition time of 85 s was used, including 15 s background measurement (laser off), 30 s sample ablation, and 40 s washout time. Helium (He) as the carrier gas. Isotopes analyzed: 34S, 55Mn, 57Fe, 59Co, 60Ni, 65Cu, 66Zn, 69Ga, 72Ge, 75As, 77Se, 107Ag, 111Cd, 115In, 118Sn, 121Sb, 197Au, 202Hg, 205Tl, 208Pb, and 209Bi. | MUL-Zn S-1 (Onuk et al., 2016) for sphalerite, MASS-1 (Wilson et al., 2002) for galena, and UQAC-Fe S (Savard et al., 2018) for pyrite and chalcopyrite. Natural minerals and metals were used as reference standards for EPMA. | 1.90096 |  |  |  | 0.731362 |  | 0.005086 | [7 empty] | 0.012207 | [5 empty] | 1073.81 | [5 empty] | 0.189759 | [5 empty] | 9.14833 | [9 empty] | 79386.9 | [5 empty] | 2.38155 |  |  |  | 67.1226 |  |  |  | 0.046633 | [13 empty] | 24700.1 | [9 empty] | 7.40463 | [5 empty] | 22.6953 | [17 empty] | 1.36647 | [9 empty] | 0.06545 | [13 empty] | 0.025998 | [18 empty] | 2021 | Tiu, G. et al. (2021), Ore mineralogy and sulfide mineral chemistry of the metamorphosed Lappberget Zn–Pb–Ag–(Cu–Au) deposit, Garpenberg, Sweden, Ore Geology Reviews, 135, 104223 |  | SWE | Bergslagen mining district
| Lappberget | Garpenberg mine | Seafloor hydrothermal | Volcanic-hosted massive sulfide (VMS) | Subseafloor volcanogenic carbonate replacement (SVALS)-type | Zn, Pb, Ag | Cu, Au | Zn, Pb, Ag, Cu, Au | Tiu et al., 2021 |  | 5.0-3 | 5.0-3 | underground mine |  |  |  |  | ore material | polished section | drill core | mineral separate | [5 empty] | mineralisation |  |  |  | sphalerite, pyrite, galena, chalcopyrite | [6 empty] | pyrrhotite, arsenopyrite, gudmundite, electrum, tetrahedrite | twenty-five thin sections | EMPA, LA-ICPMS | CAMECA SX100 electron microprobe equipped with five wavelength-dispersion spectrometers (TAP, LLIF, PET, and LPET) and one EDS detector | Geological Survey of Finland | EPMA: accelerating voltage of 20 kV with a probe current and beam diameter of 40 nA and 1 µm, respectively. LA-ICP-MS: spot size of 50 μm, a laser repetition rate of 5 Hz, and a laser fluence of ~ 2.5 J/cm2. A total spot acquisition time of 85 s was used, including 15 s background measurement (laser off), 30 s sample ablation, and 40 s washout time. Helium (He) as the carrier gas. Isotopes analyzed: 34S, 55Mn, 57Fe, 59Co, 60Ni, 65Cu, 66Zn, 69Ga, 72Ge, 75As, 77Se, 107Ag, 111Cd, 115In, 118Sn, 121Sb, 197Au, 202Hg, 205Tl, 208Pb, and 209Bi. | MUL-Zn S-1 (Onuk et al., 2016) for sphalerite, MASS-1 (Wilson et al., 2002) for galena, and UQAC-Fe S (Savard et al., 2018) for pyrite and chalcopyrite. Natural minerals and metals were used as reference standards for EPMA. | 1.19289 |  |  |  | 0.707259 | [15 empty] | 1103.74 | [5 empty] | 0.199005 | [5 empty] | 6.96236 | [9 empty] | 81559.9 | [5 empty] | 2.24969 |  |  |  | 68.4305 |  |  |  | 0.04361 | [13 empty] | 26183.9 | [9 empty] | 0.739824 | [5 empty] | 2.98844 | [17 empty] | 0.642437 | [9 empty] | 0.057992 | [13 empty] | 0.018499 | [18 empty] | 2021 | Tiu, G. et al. (2021), Ore mineralogy and sulfide mineral chemistry of the metamorphosed Lappberget Zn–Pb–Ag–(Cu–Au) deposit, Garpenberg, Sweden, Ore Geology Reviews, 135, 104223 |  | SWE | Bergslagen mining district
| Lappberget | Garpenberg mine | Seafloor hydrothermal | Volcanic-hosted massive sulfide (VMS) | Subseafloor volcanogenic carbonate replacement (SVALS)-type | Zn, Pb, Ag | Cu, Au | Zn, Pb, Ag, Cu, Au | Tiu et al., 2021 |  | 6.0-3 | 6.0-3 | underground mine |  |  |  |  | ore material | polished section | drill core | mineral separate | [5 empty] | mineralisation |  |  |  | sphalerite, pyrite, galena, chalcopyrite | [6 empty] | pyrrhotite, arsenopyrite, gudmundite, electrum, tetrahedrite | twenty-five thin sections | EMPA, LA-ICPMS | CAMECA SX100 electron microprobe equipped with five wavelength-dispersion spectrometers (TAP, LLIF, PET, and LPET) and one EDS detector | Geological Survey of Finland | EPMA: accelerating voltage of 20 kV with a probe current and beam diameter of 40 nA and 1 µm, respectively. LA-ICP-MS: spot size of 50 μm, a laser repetition rate of 5 Hz, and a laser fluence of ~ 2.5 J/cm2. A total spot acquisition time of 85 s was used, including 15 s background measurement (laser off), 30 s sample ablation, and 40 s washout time. Helium (He) as the carrier gas. Isotopes analyzed: 34S, 55Mn, 57Fe, 59Co, 60Ni, 65Cu, 66Zn, 69Ga, 72Ge, 75As, 77Se, 107Ag, 111Cd, 115In, 118Sn, 121Sb, 197Au, 202Hg, 205Tl, 208Pb, and 209Bi. | MUL-Zn S-1 (Onuk et al., 2016) for sphalerite, MASS-1 (Wilson et al., 2002) for galena, and UQAC-Fe S (Savard et al., 2018) for pyrite and chalcopyrite. Natural minerals and metals were used as reference standards for EPMA. | 1.4857 |  |  |  | 0.616778 |  | 0.006155 | [13 empty] | 1089.5 | [5 empty] | 0.205537 | [5 empty] | 5.26759 | [9 empty] | 80934.8 | [5 empty] | 2.42939 |  |  |  | 68.2471 |  |  |  | 0.045239 | [13 empty] | 26094.3 | [15 empty] | 0.776036 | [17 empty] | 1.1067 | [9 empty] | 0.057885 | [13 empty] | 0.030022 | [18 empty] | 2021 | Tiu, G. et al. (2021), Ore mineralogy and sulfide mineral chemistry of the metamorphosed Lappberget Zn–Pb–Ag–(Cu–Au) deposit, Garpenberg, Sweden, Ore Geology Reviews, 135, 104223 |  | SWE | Bergslagen mining district
| Lappberget | Garpenberg mine | Seafloor hydrothermal | Volcanic-hosted massive sulfide (VMS) | Subseafloor volcanogenic carbonate replacement (SVALS)-type | Zn, Pb, Ag | Cu, Au | Zn, Pb, Ag, Cu, Au | Tiu et al., 2021 |  | 1.0-4 | 1.0-4 | underground mine |  |  |  |  | ore material | polished section | drill core | mineral separate | [5 empty] | mineralisation |  |  |  | sphalerite, pyrite, galena, chalcopyrite | [6 empty] | pyrrhotite, arsenopyrite, gudmundite, electrum, tetrahedrite | twenty-five thin sections | EMPA, LA-ICPMS | CAMECA SX100 electron microprobe equipped with five wavelength-dispersion spectrometers (TAP, LLIF, PET, and LPET) and one EDS detector | Geological Survey of Finland | EPMA: accelerating voltage of 20 kV with a probe current and beam diameter of 40 nA and 1 µm, respectively. LA-ICP-MS: spot size of 50 μm, a laser repetition rate of 5 Hz, and a laser fluence of ~ 2.5 J/cm2. A total spot acquisition time of 85 s was used, including 15 s background measurement (laser off), 30 s sample ablation, and 40 s washout time. Helium (He) as the carrier gas. Isotopes analyzed: 34S, 55Mn, 57Fe, 59Co, 60Ni, 65Cu, 66Zn, 69Ga, 72Ge, 75As, 77Se, 107Ag, 111Cd, 115In, 118Sn, 121Sb, 197Au, 202Hg, 205Tl, 208Pb, and 209Bi. | MUL-Zn S-1 (Onuk et al., 2016) for sphalerite, MASS-1 (Wilson et al., 2002) for galena, and UQAC-Fe S (Savard et al., 2018) for pyrite and chalcopyrite. Natural minerals and metals were used as reference standards for EPMA. | 3.78954 |  |  |  | 1156.334748 |  | 0.026421 | [7 empty] | 0.119374 | [5 empty] | 863.846 | [11 empty] | 4.49317 | [9 empty] | 20117.5 | [9 empty] | 24.9636 |  |  |  | 0.093219 | [13 empty] | 16941.7 | [9 empty] | 38.567843 | [5 empty] | 1.18809 | [17 empty] | 0.307769 | [9 empty] | 0.079724 | [13 empty] | 0.010331 | [13 empty] | 143.6684 |  |  |  |  | 2021 | Tiu, G. et al. (2021), Ore mineralogy and sulfide mineral chemistry of the metamorphosed Lappberget Zn–Pb–Ag–(Cu–Au) deposit, Garpenberg, Sweden, Ore Geology Reviews, 135, 104223 |  | SWE | Bergslagen mining district
| Lappberget | Garpenberg mine | Seafloor hydrothermal | Volcanic-hosted massive sulfide (VMS) | Subseafloor volcanogenic carbonate replacement (SVALS)-type | Zn, Pb, Ag | Cu, Au | Zn, Pb, Ag, Cu, Au | Tiu et al., 2021 |  | 2.0-4 | 2.0-4 | underground mine |  |  |  |  | ore material | polished section | drill core | mineral separate | [5 empty] | mineralisation |  |  |  | sphalerite, pyrite, galena, chalcopyrite | [6 empty] | pyrrhotite, arsenopyrite, gudmundite, electrum, tetrahedrite | twenty-five thin sections | EMPA, LA-ICPMS | CAMECA SX100 electron microprobe equipped with five wavelength-dispersion spectrometers (TAP, LLIF, PET, and LPET) and one EDS detector | Geological Survey of Finland | EPMA: accelerating voltage of 20 kV with a probe current and beam diameter of 40 nA and 1 µm, respectively. LA-ICP-MS: spot size of 50 μm, a laser repetition rate of 5 Hz, and a laser fluence of ~ 2.5 J/cm2. A total spot acquisition time of 85 s was used, including 15 s background measurement (laser off), 30 s sample ablation, and 40 s washout time. Helium (He) as the carrier gas. Isotopes analyzed: 34S, 55Mn, 57Fe, 59Co, 60Ni, 65Cu, 66Zn, 69Ga, 72Ge, 75As, 77Se, 107Ag, 111Cd, 115In, 118Sn, 121Sb, 197Au, 202Hg, 205Tl, 208Pb, and 209Bi. | MUL-Zn S-1 (Onuk et al., 2016) for sphalerite, MASS-1 (Wilson et al., 2002) for galena, and UQAC-Fe S (Savard et al., 2018) for pyrite and chalcopyrite. Natural minerals and metals were used as reference standards for EPMA. | 2.55907 |  |  |  | 413.119 | [9 empty] | 7.45227 | [5 empty] | 1116.56 | [5 empty] | 43.2534 | [5 empty] | 7.64635 | [9 empty] | 82632.5 |  | 3.15785 | [7 empty] | 16.8937 |  |  |  | 0.122232 | [13 empty] | 10679.3 | [9 empty] | 13.5113 | [5 empty] | 1.03456 | [17 empty] | 1070.31 | [9 empty] | 0.083271 | [13 empty] | 0.007629 | [18 empty] | 2021 | Tiu, G. et al. (2021), Ore mineralogy and sulfide mineral chemistry of the metamorphosed Lappberget Zn–Pb–Ag–(Cu–Au) deposit, Garpenberg, Sweden, Ore Geology Reviews, 135, 104223 |  | SWE | Bergslagen mining district
| Lappberget | Garpenberg mine | Seafloor hydrothermal | Volcanic-hosted massive sulfide (VMS) | Subseafloor volcanogenic carbonate replacement (SVALS)-type | Zn, Pb, Ag | Cu, Au | Zn, Pb, Ag, Cu, Au | Tiu et al., 2021 |  | 3.0-4 | 3.0-4 | underground mine |  |  |  |  | ore material | polished section | drill core | mineral separate | [5 empty] | mineralisation |  |  |  | sphalerite, pyrite, galena, chalcopyrite | [6 empty] | pyrrhotite, arsenopyrite, gudmundite, electrum, tetrahedrite | twenty-five thin sections | EMPA, LA-ICPMS | CAMECA SX100 electron microprobe equipped with five wavelength-dispersion spectrometers (TAP, LLIF, PET, and LPET) and one EDS detector | Geological Survey of Finland | EPMA: accelerating voltage of 20 kV with a probe current and beam diameter of 40 nA and 1 µm, respectively. LA-ICP-MS: spot size of 50 μm, a laser repetition rate of 5 Hz, and a laser fluence of ~ 2.5 J/cm2. A total spot acquisition time of 85 s was used, including 15 s background measurement (laser off), 30 s sample ablation, and 40 s washout time. Helium (He) as the carrier gas. Isotopes analyzed: 34S, 55Mn, 57Fe, 59Co, 60Ni, 65Cu, 66Zn, 69Ga, 72Ge, 75As, 77Se, 107Ag, 111Cd, 115In, 118Sn, 121Sb, 197Au, 202Hg, 205Tl, 208Pb, and 209Bi. | MUL-Zn S-1 (Onuk et al., 2016) for sphalerite, MASS-1 (Wilson et al., 2002) for galena, and UQAC-Fe S (Savard et al., 2018) for pyrite and chalcopyrite. Natural minerals and metals were used as reference standards for EPMA. | 1.33338 |  |  |  | 3061.39 |  | 0.042408 | [13 empty] | 846.849 | [5 empty] | 2.08573 | [5 empty] | 4.29771 | [9 empty] | 44988.7 | [9 empty] | 23.8865 |  |  |  | 0.082415 | [13 empty] | 27472.8 | [9 empty] | 8.4067 | [5 empty] | 0.211832 | [17 empty] | 30.3835 | [9 empty] | 0.29684 | [32 empty] | 2021 | Tiu, G. et al. (2021), Ore mineralogy and sulfide mineral chemistry of the metamorphosed Lappberget Zn–Pb–Ag–(Cu–Au) deposit, Garpenberg, Sweden, Ore Geology Reviews, 135, 104223 |  | SWE | Bergslagen mining district
| Lappberget | Garpenberg mine | Seafloor hydrothermal | Volcanic-hosted massive sulfide (VMS) | Subseafloor volcanogenic carbonate replacement (SVALS)-type | Zn, Pb, Ag | Cu, Au | Zn, Pb, Ag, Cu, Au | Tiu et al., 2021 |  | 4.0-4 | 4.0-4 | underground mine |  |  |  |  | ore material | polished section | drill core | mineral separate | [5 empty] | mineralisation |  |  |  | sphalerite, pyrite, galena, chalcopyrite | [6 empty] | pyrrhotite, arsenopyrite, gudmundite, electrum, tetrahedrite | twenty-five thin sections | EMPA, LA-ICPMS | CAMECA SX100 electron microprobe equipped with five wavelength-dispersion spectrometers (TAP, LLIF, PET, and LPET) and one EDS detector | Geological Survey of Finland | EPMA: accelerating voltage of 20 kV with a probe current and beam diameter of 40 nA and 1 µm, respectively. LA-ICP-MS: spot size of 50 μm, a laser repetition rate of 5 Hz, and a laser fluence of ~ 2.5 J/cm2. A total spot acquisition time of 85 s was used, including 15 s background measurement (laser off), 30 s sample ablation, and 40 s washout time. Helium (He) as the carrier gas. Isotopes analyzed: 34S, 55Mn, 57Fe, 59Co, 60Ni, 65Cu, 66Zn, 69Ga, 72Ge, 75As, 77Se, 107Ag, 111Cd, 115In, 118Sn, 121Sb, 197Au, 202Hg, 205Tl, 208Pb, and 209Bi. | MUL-Zn S-1 (Onuk et al., 2016) for sphalerite, MASS-1 (Wilson et al., 2002) for galena, and UQAC-Fe S (Savard et al., 2018) for pyrite and chalcopyrite. Natural minerals and metals were used as reference standards for EPMA. | 10.8658 |  |  |  | 1709.66 |  | 0.025512 | [13 empty] | 923.626 | [5 empty] | 4.7507 | [5 empty] | 10.3687 | [9 empty] | 27372.1 | [9 empty] | 28.5196 |  |  |  | 0.085737 | [13 empty] | 16390.1 | [9 empty] | 1.05483 | [5 empty] | 2.47156 | [17 empty] | 10.6 | [9 empty] | 0.116179 | [13 empty] | 0.147835 | [13 empty] | 14.0891 |  |  |  |  | 2021 | Tiu, G. et al. (2021), Ore mineralogy and sulfide mineral chemistry of the metamorphosed Lappberget Zn–Pb–Ag–(Cu–Au) deposit, Garpenberg, Sweden, Ore Geology Reviews, 135, 104223 |  | SWE | Bergslagen mining district
| Lappberget | Garpenberg mine | Seafloor hydrothermal | Volcanic-hosted massive sulfide (VMS) | Subseafloor volcanogenic carbonate replacement (SVALS)-type | Zn, Pb, Ag | Cu, Au | Zn, Pb, Ag, Cu, Au | Tiu et al., 2021 |  | 5.0-4 | 5.0-4 | underground mine |  |  |  |  | ore material | polished section | drill core | mineral separate | [5 empty] | mineralisation |  |  |  | sphalerite, pyrite, galena, chalcopyrite | [6 empty] | pyrrhotite, arsenopyrite, gudmundite, electrum, tetrahedrite | twenty-five thin sections | EMPA, LA-ICPMS | CAMECA SX100 electron microprobe equipped with five wavelength-dispersion spectrometers (TAP, LLIF, PET, and LPET) and one EDS detector | Geological Survey of Finland | EPMA: accelerating voltage of 20 kV with a probe current and beam diameter of 40 nA and 1 µm, respectively. LA-ICP-MS: spot size of 50 μm, a laser repetition rate of 5 Hz, and a laser fluence of ~ 2.5 J/cm2. A total spot acquisition time of 85 s was used, including 15 s background measurement (laser off), 30 s sample ablation, and 40 s washout time. Helium (He) as the carrier gas. Isotopes analyzed: 34S, 55Mn, 57Fe, 59Co, 60Ni, 65Cu, 66Zn, 69Ga, 72Ge, 75As, 77Se, 107Ag, 111Cd, 115In, 118Sn, 121Sb, 197Au, 202Hg, 205Tl, 208Pb, and 209Bi. | MUL-Zn S-1 (Onuk et al., 2016) for sphalerite, MASS-1 (Wilson et al., 2002) for galena, and UQAC-Fe S (Savard et al., 2018) for pyrite and chalcopyrite. Natural minerals and metals were used as reference standards for EPMA. | 8.16487 | [5 empty] | 0.019794 | [13 empty] | 937.903 | [11 empty] | 6.70739 | [9 empty] | 27860.8 | [9 empty] | 29.4973 |  |  |  | 0.085191 | [13 empty] | 16450.5 | [15 empty] | 1.30974 | [17 empty] | 5.97208 | [9 empty] | 0.144169 | [13 empty] | 0.08378 | [18 empty] | 2021 | Tiu, G. et al. (2021), Ore mineralogy and sulfide mineral chemistry of the metamorphosed Lappberget Zn–Pb–Ag–(Cu–Au) deposit, Garpenberg, Sweden, Ore Geology Reviews, 135, 104223 |  | SWE | Bergslagen mining district
| Lappberget | Garpenberg mine | Seafloor hydrothermal | Volcanic-hosted massive sulfide (VMS) | Subseafloor volcanogenic carbonate replacement (SVALS)-type | Zn, Pb, Ag | Cu, Au | Zn, Pb, Ag, Cu, Au | Tiu et al., 2021 |  | 1.0-5 | 1.0-5 | underground mine |  |  |  |  | ore material | polished section | drill core | mineral separate | [5 empty] | mineralisation |  |  |  | sphalerite, pyrite, galena, chalcopyrite | [6 empty] | pyrrhotite, arsenopyrite, gudmundite, electrum, tetrahedrite | twenty-five thin sections | EMPA, LA-ICPMS | CAMECA SX100 electron microprobe equipped with five wavelength-dispersion spectrometers (TAP, LLIF, PET, and LPET) and one EDS detector | Geological Survey of Finland | EPMA: accelerating voltage of 20 kV with a probe current and beam diameter of 40 nA and 1 µm, respectively. LA-ICP-MS: spot size of 50 μm, a laser repetition rate of 5 Hz, and a laser fluence of ~ 2.5 J/cm2. A total spot acquisition time of 85 s was used, including 15 s background measurement (laser off), 30 s sample ablation, and 40 s washout time. Helium (He) as the carrier gas. Isotopes analyzed: 34S, 55Mn, 57Fe, 59Co, 60Ni, 65Cu, 66Zn, 69Ga, 72Ge, 75As, 77Se, 107Ag, 111Cd, 115In, 118Sn, 121Sb, 197Au, 202Hg, 205Tl, 208Pb, and 209Bi. | MUL-Zn S-1 (Onuk et al., 2016) for sphalerite, MASS-1 (Wilson et al., 2002) for galena, and UQAC-Fe S (Savard et al., 2018) for pyrite and chalcopyrite. Natural minerals and metals were used as reference standards for EPMA. | 5.40263 |  |  |  | 1.14009 |  | 0.014875 | [7 empty] | 2.1717 | [5 empty] | 1398.59 | [5 empty] | 0.437672 | [5 empty] | 16.8353 | [9 empty] | 62469.9 |  | 12.023 |  |  |  | 1.64839 |  |  |  | 5.85961 |  |  |  | 0.065705 | [13 empty] | 3103.69 | [9 empty] | 13.237 | [5 empty] | 0.841361 | [17 empty] | 0.097588 | [9 empty] | 0.128152 | [13 empty] | 27.4809 | [18 empty] | 2021 | Tiu, G. et al. (2021), Ore mineralogy and sulfide mineral chemistry of the metamorphosed Lappberget Zn–Pb–Ag–(Cu–Au) deposit, Garpenberg, Sweden, Ore Geology Reviews, 135, 104223 |  | SWE | Bergslagen mining district
| Lappberget | Garpenberg mine | Seafloor hydrothermal | Volcanic-hosted massive sulfide (VMS) | Subseafloor volcanogenic carbonate replacement (SVALS)-type | Zn, Pb, Ag | Cu, Au | Zn, Pb, Ag, Cu, Au | Tiu et al., 2021 |  | 2.0-5 | 2.0-5 | underground mine |  |  |  |  | ore material | polished section | drill core | mineral separate | [5 empty] | mineralisation |  |  |  | sphalerite, pyrite, galena, chalcopyrite | [6 empty] | pyrrhotite, arsenopyrite, gudmundite, electrum, tetrahedrite | twenty-five thin sections | EMPA, LA-ICPMS | CAMECA SX100 electron microprobe equipped with five wavelength-dispersion spectrometers (TAP, LLIF, PET, and LPET) and one EDS detector | Geological Survey of Finland | EPMA: accelerating voltage of 20 kV with a probe current and beam diameter of 40 nA and 1 µm, respectively. LA-ICP-MS: spot size of 50 μm, a laser repetition rate of 5 Hz, and a laser fluence of ~ 2.5 J/cm2. A total spot acquisition time of 85 s was used, including 15 s background measurement (laser off), 30 s sample ablation, and 40 s washout time. Helium (He) as the carrier gas. Isotopes analyzed: 34S, 55Mn, 57Fe, 59Co, 60Ni, 65Cu, 66Zn, 69Ga, 72Ge, 75As, 77Se, 107Ag, 111Cd, 115In, 118Sn, 121Sb, 197Au, 202Hg, 205Tl, 208Pb, and 209Bi. | MUL-Zn S-1 (Onuk et al., 2016) for sphalerite, MASS-1 (Wilson et al., 2002) for galena, and UQAC-Fe S (Savard et al., 2018) for pyrite and chalcopyrite. Natural minerals and metals were used as reference standards for EPMA. | 8.99928 |  |  |  | 0.787599 |  | 0.023716 | [7 empty] | 2.22669 | [5 empty] | 1385.39 | [5 empty] | 0.440869 | [5 empty] | 19.2123 | [9 empty] | 66093.9 |  | 11.4854 |  |  |  | 2.35491 |  |  |  | 5.65723 |  |  |  | 0.058113 | [13 empty] | 3140.25 | [9 empty] | 12.0106 | [5 empty] | 3.93444 | [17 empty] | 2.68398 | [9 empty] | 0.091332 | [13 empty] | 0.008895 | [18 empty] | 2021 | Tiu, G. et al. (2021), Ore mineralogy and sulfide mineral chemistry of the metamorphosed Lappberget Zn–Pb–Ag–(Cu–Au) deposit, Garpenberg, Sweden, Ore Geology Reviews, 135, 104223 |  | SWE | Bergslagen mining district
| Lappberget | Garpenberg mine | Seafloor hydrothermal | Volcanic-hosted massive sulfide (VMS) | Subseafloor volcanogenic carbonate replacement (SVALS)-type | Zn, Pb, Ag | Cu, Au | Zn, Pb, Ag, Cu, Au | Tiu et al., 2021 |  | 3.0-5 | 3.0-5 | underground mine |  |  |  |  | ore material | polished section | drill core | mineral separate | [5 empty] | mineralisation |  |  |  | sphalerite, pyrite, galena, chalcopyrite | [6 empty] | pyrrhotite, arsenopyrite, gudmundite, electrum, tetrahedrite | twenty-five thin sections | EMPA, LA-ICPMS | CAMECA SX100 electron microprobe equipped with five wavelength-dispersion spectrometers (TAP, LLIF, PET, and LPET) and one EDS detector | Geological Survey of Finland | EPMA: accelerating voltage of 20 kV with a probe current and beam diameter of 40 nA and 1 µm, respectively. LA-ICP-MS: spot size of 50 μm, a laser repetition rate of 5 Hz, and a laser fluence of ~ 2.5 J/cm2. A total spot acquisition time of 85 s was used, including 15 s background measurement (laser off), 30 s sample ablation, and 40 s washout time. Helium (He) as the carrier gas. Isotopes analyzed: 34S, 55Mn, 57Fe, 59Co, 60Ni, 65Cu, 66Zn, 69Ga, 72Ge, 75As, 77Se, 107Ag, 111Cd, 115In, 118Sn, 121Sb, 197Au, 202Hg, 205Tl, 208Pb, and 209Bi. | MUL-Zn S-1 (Onuk et al., 2016) for sphalerite, MASS-1 (Wilson et al., 2002) for galena, and UQAC-Fe S (Savard et al., 2018) for pyrite and chalcopyrite. Natural minerals and metals were used as reference standards for EPMA. | 3.06447 |  |  |  | 0.836375 |  | 0.096442 | [7 empty] | 0.590831 | [5 empty] | 1400.03 | [5 empty] | 0.62698 | [5 empty] | 14.0169 | [9 empty] | 64071.9 |  | 12.9646 |  |  |  | 1.90951 |  |  |  | 6.46232 |  |  |  | 0.063533 | [13 empty] | 3129.28 | [9 empty] | 67.8201 | [5 empty] | 0.192865 | [17 empty] | 0.049243 | [9 empty] | 0.053283 | [27 empty] | 2.6972 |  |  |  |  | 2021 | Tiu, G. et al. (2021), Ore mineralogy and sulfide mineral chemistry of the metamorphosed Lappberget Zn–Pb–Ag–(Cu–Au) deposit, Garpenberg, Sweden, Ore Geology Reviews, 135, 104223 |  | SWE | Bergslagen mining district
| Lappberget | Garpenberg mine | Seafloor hydrothermal | Volcanic-hosted massive sulfide (VMS) | Subseafloor volcanogenic carbonate replacement (SVALS)-type | Zn, Pb, Ag | Cu, Au | Zn, Pb, Ag, Cu, Au | Tiu et al., 2021 |  | 4.0-5 | 4.0-5 | underground mine |  |  |  |  | ore material | polished section | drill core | mineral separate | [5 empty] | mineralisation |  |  |  | sphalerite, pyrite, galena, chalcopyrite | [6 empty] | pyrrhotite, arsenopyrite, gudmundite, electrum, tetrahedrite | twenty-five thin sections | EMPA, LA-ICPMS | CAMECA SX100 electron microprobe equipped with five wavelength-dispersion spectrometers (TAP, LLIF, PET, and LPET) and one EDS detector | Geological Survey of Finland | EPMA: accelerating voltage of 20 kV with a probe current and beam diameter of 40 nA and 1 µm, respectively. LA-ICP-MS: spot size of 50 μm, a laser repetition rate of 5 Hz, and a laser fluence of ~ 2.5 J/cm2. A total spot acquisition time of 85 s was used, including 15 s background measurement (laser off), 30 s sample ablation, and 40 s washout time. Helium (He) as the carrier gas. Isotopes analyzed: 34S, 55Mn, 57Fe, 59Co, 60Ni, 65Cu, 66Zn, 69Ga, 72Ge, 75As, 77Se, 107Ag, 111Cd, 115In, 118Sn, 121Sb, 197Au, 202Hg, 205Tl, 208Pb, and 209Bi. | MUL-Zn S-1 (Onuk et al., 2016) for sphalerite, MASS-1 (Wilson et al., 2002) for galena, and UQAC-Fe S (Savard et al., 2018) for pyrite and chalcopyrite. Natural minerals and metals were used as reference standards for EPMA. | 6.43112 |  |  |  | 0.734277 |  | 0.013814 | [13 empty] | 1414.91 | [5 empty] | 0.651164 | [5 empty] | 16.4639 | [9 empty] | 63641.2 |  | 12.5421 |  |  |  | 2.4722 |  |  |  | 6.15114 |  |  |  | 0.055292 | [13 empty] | 3145.13 | [9 empty] | 8.32777 | [5 empty] | 2.56607 | [17 empty] | 2.33026 | [9 empty] | 0.06514 | [13 empty] | 0.00547 | [18 empty] | 2021 | Tiu, G. et al. (2021), Ore mineralogy and sulfide mineral chemistry of the metamorphosed Lappberget Zn–Pb–Ag–(Cu–Au) deposit, Garpenberg, Sweden, Ore Geology Reviews, 135, 104223 |  | SWE | Bergslagen mining district
| Lappberget | Garpenberg mine | Seafloor hydrothermal | Volcanic-hosted massive sulfide (VMS) | Subseafloor volcanogenic carbonate replacement (SVALS)-type | Zn, Pb, Ag | Cu, Au | Zn, Pb, Ag, Cu, Au | Tiu et al., 2021 |  | 5.0-5 | 5.0-5 | underground mine |  |  |  |  | ore material | polished section | drill core | mineral separate | [5 empty] | mineralisation |  |  |  | sphalerite, pyrite, galena, chalcopyrite | [6 empty] | pyrrhotite, arsenopyrite, gudmundite, electrum, tetrahedrite | twenty-five thin sections | EMPA, LA-ICPMS | CAMECA SX100 electron microprobe equipped with five wavelength-dispersion spectrometers (TAP, LLIF, PET, and LPET) and one EDS detector | Geological Survey of Finland | EPMA: accelerating voltage of 20 kV with a probe current and beam diameter of 40 nA and 1 µm, respectively. LA-ICP-MS: spot size of 50 μm, a laser repetition rate of 5 Hz, and a laser fluence of ~ 2.5 J/cm2. A total spot acquisition time of 85 s was used, including 15 s background measurement (laser off), 30 s sample ablation, and 40 s washout time. Helium (He) as the carrier gas. Isotopes analyzed: 34S, 55Mn, 57Fe, 59Co, 60Ni, 65Cu, 66Zn, 69Ga, 72Ge, 75As, 77Se, 107Ag, 111Cd, 115In, 118Sn, 121Sb, 197Au, 202Hg, 205Tl, 208Pb, and 209Bi. | MUL-Zn S-1 (Onuk et al., 2016) for sphalerite, MASS-1 (Wilson et al., 2002) for galena, and UQAC-Fe S (Savard et al., 2018) for pyrite and chalcopyrite. Natural minerals and metals were used as reference standards for EPMA. | 3.20448 |  |  |  | 0.84674 |  | 0.022353 | [13 empty] | 1427.44 | [5 empty] | 0.573727 | [5 empty] | 16.1865 | [9 empty] | 62795.5 |  | 12.1009 |  |  |  | 2.00568 |  |  |  | 6.18598 |  |  |  | 0.069114 | [13 empty] | 3153.64 | [15 empty] | 1.31278 | [17 empty] | 1.32777 | [9 empty] | 0.087987 | [13 empty] | 0.005372 | [18 empty] | 2021 | Tiu, G. et al. (2021), Ore mineralogy and sulfide mineral chemistry of the metamorphosed Lappberget Zn–Pb–Ag–(Cu–Au) deposit, Garpenberg, Sweden, Ore Geology Reviews, 135, 104223 |  | SWE | Bergslagen mining district
| Lappberget | Garpenberg mine | Seafloor hydrothermal | Volcanic-hosted massive sulfide (VMS) | Subseafloor volcanogenic carbonate replacement (SVALS)-type | Zn, Pb, Ag | Cu, Au | Zn, Pb, Ag, Cu, Au | Tiu et al., 2021 |  | 6.0-4 | 6.0-4 | underground mine |  |  |  |  | ore material | polished section | drill core | mineral separate | [5 empty] | mineralisation |  |  |  | sphalerite, pyrite, galena, chalcopyrite | [6 empty] | pyrrhotite, arsenopyrite, gudmundite, electrum, tetrahedrite | twenty-five thin sections | EMPA, LA-ICPMS | CAMECA SX100 electron microprobe equipped with five wavelength-dispersion spectrometers (TAP, LLIF, PET, and LPET) and one EDS detector | Geological Survey of Finland | EPMA: accelerating voltage of 20 kV with a probe current and beam diameter of 40 nA and 1 µm, respectively. LA-ICP-MS: spot size of 50 μm, a laser repetition rate of 5 Hz, and a laser fluence of ~ 2.5 J/cm2. A total spot acquisition time of 85 s was used, including 15 s background measurement (laser off), 30 s sample ablation, and 40 s washout time. Helium (He) as the carrier gas. Isotopes analyzed: 34S, 55Mn, 57Fe, 59Co, 60Ni, 65Cu, 66Zn, 69Ga, 72Ge, 75As, 77Se, 107Ag, 111Cd, 115In, 118Sn, 121Sb, 197Au, 202Hg, 205Tl, 208Pb, and 209Bi. | MUL-Zn S-1 (Onuk et al., 2016) for sphalerite, MASS-1 (Wilson et al., 2002) for galena, and UQAC-Fe S (Savard et al., 2018) for pyrite and chalcopyrite. Natural minerals and metals were used as reference standards for EPMA. | 8.27776 |  |  |  | 1.13743 |  | 0.012812 | [13 empty] | 1379.38 | [11 empty] | 15.6175 | [9 empty] | 58376.7 |  | 11.2142 |  |  |  | 1.99214 |  |  |  | 6.35426 |  |  |  | 0.059034 | [13 empty] | 3023.73 | [15 empty] | 4.40381 | [17 empty] | 5.72671 | [9 empty] | 0.145479 | [13 empty] | 0.023444 | [18 empty] | 2021 | Tiu, G. et al. (2021), Ore mineralogy and sulfide mineral chemistry of the metamorphosed Lappberget Zn–Pb–Ag–(Cu–Au) deposit, Garpenberg, Sweden, Ore Geology Reviews, 135, 104223 |  | SWE | Bergslagen mining district
| Lappberget | Garpenberg mine | Seafloor hydrothermal | Volcanic-hosted massive sulfide (VMS) | Subseafloor volcanogenic carbonate replacement (SVALS)-type | Zn, Pb, Ag | Cu, Au | Zn, Pb, Ag, Cu, Au | Tiu et al., 2021 |  | 1.0-6 | 1.0-6 | underground mine |  |  |  |  | ore material | polished section | drill core | mineral separate | [5 empty] | mineralisation |  |  |  | sphalerite, pyrite, galena, chalcopyrite | [6 empty] | pyrrhotite, arsenopyrite, gudmundite, electrum, tetrahedrite | twenty-five thin sections | EMPA, LA-ICPMS | CAMECA SX100 electron microprobe equipped with five wavelength-dispersion spectrometers (TAP, LLIF, PET, and LPET) and one EDS detector | Geological Survey of Finland | EPMA: accelerating voltage of 20 kV with a probe current and beam diameter of 40 nA and 1 µm, respectively. LA-ICP-MS: spot size of 50 μm, a laser repetition rate of 5 Hz, and a laser fluence of ~ 2.5 J/cm2. A total spot acquisition time of 85 s was used, including 15 s background measurement (laser off), 30 s sample ablation, and 40 s washout time. Helium (He) as the carrier gas. Isotopes analyzed: 34S, 55Mn, 57Fe, 59Co, 60Ni, 65Cu, 66Zn, 69Ga, 72Ge, 75As, 77Se, 107Ag, 111Cd, 115In, 118Sn, 121Sb, 197Au, 202Hg, 205Tl, 208Pb, and 209Bi. | MUL-Zn S-1 (Onuk et al., 2016) for sphalerite, MASS-1 (Wilson et al., 2002) for galena, and UQAC-Fe S (Savard et al., 2018) for pyrite and chalcopyrite. Natural minerals and metals were used as reference standards for EPMA. | 0.858473 |  |  |  | 1.14096 |  | 0.002649 | [7 empty] | 0.109755 | [5 empty] | 1350.17 | [5 empty] | 0.551889 | [5 empty] | 16.8963 | [9 empty] | 41351.9 |  | 7.66324 |  |  |  | 1.25341 |  |  |  | 24.9489 |  |  |  | 0.023705 | [13 empty] | 18723.5 | [9 empty] | 38.9244 | [5 empty] | 0.046842 | [17 empty] | 0.05678 | [9 empty] | 0.102141 | [13 empty] | 2.25214 | [13 empty] | 14.3688 |  |  |  |  | 2021 | Tiu, G. et al. (2021), Ore mineralogy and sulfide mineral chemistry of the metamorphosed Lappberget Zn–Pb–Ag–(Cu–Au) deposit, Garpenberg, Sweden, Ore Geology Reviews, 135, 104223 |  | SWE | Bergslagen mining district
| Lappberget | Garpenberg mine | Seafloor hydrothermal | Volcanic-hosted massive sulfide (VMS) | Subseafloor volcanogenic carbonate replacement (SVALS)-type | Zn, Pb, Ag | Cu, Au | Zn, Pb, Ag, Cu, Au | Tiu et al., 2021 |  | 2.0-6 | 2.0-6 | underground mine |  |  |  |  | ore material | polished section | drill core | mineral separate | [5 empty] | mineralisation |  |  |  | sphalerite, pyrite, galena, chalcopyrite | [6 empty] | pyrrhotite, arsenopyrite, gudmundite, electrum, tetrahedrite | twenty-five thin sections | EMPA, LA-ICPMS | CAMECA SX100 electron microprobe equipped with five wavelength-dispersion spectrometers (TAP, LLIF, PET, and LPET) and one EDS detector | Geological Survey of Finland | EPMA: accelerating voltage of 20 kV with a probe current and beam diameter of 40 nA and 1 µm, respectively. LA-ICP-MS: spot size of 50 μm, a laser repetition rate of 5 Hz, and a laser fluence of ~ 2.5 J/cm2. A total spot acquisition time of 85 s was used, including 15 s background measurement (laser off), 30 s sample ablation, and 40 s washout time. Helium (He) as the carrier gas. Isotopes analyzed: 34S, 55Mn, 57Fe, 59Co, 60Ni, 65Cu, 66Zn, 69Ga, 72Ge, 75As, 77Se, 107Ag, 111Cd, 115In, 118Sn, 121Sb, 197Au, 202Hg, 205Tl, 208Pb, and 209Bi. | MUL-Zn S-1 (Onuk et al., 2016) for sphalerite, MASS-1 (Wilson et al., 2002) for galena, and UQAC-Fe S (Savard et al., 2018) for pyrite and chalcopyrite. Natural minerals and metals were used as reference standards for EPMA. | 1.18272 |  |  |  | 1.24842 |  | 0.008176 | [13 empty] | 1398.69 | [5 empty] | 0.579188 | [5 empty] | 17.2357 | [9 empty] | 40611.2 |  | 7.76269 |  |  |  | 1.59959 |  |  |  | 24.2886 |  |  |  | 0.025234 | [13 empty] | 18964.6 | [9 empty] | 3.98214 | [5 empty] | 0.609937 | [17 empty] | 0.192528 | [9 empty] | 0.068977 | [13 empty] | 0.001894 | [13 empty] | 7.26056 |  |  |  |  | 2021 | Tiu, G. et al. (2021), Ore mineralogy and sulfide mineral chemistry of the metamorphosed Lappberget Zn–Pb–Ag–(Cu–Au) deposit, Garpenberg, Sweden, Ore Geology Reviews, 135, 104223 |  | SWE | Bergslagen mining district
| Lappberget | Garpenberg mine | Seafloor hydrothermal | Volcanic-hosted massive sulfide (VMS) | Subseafloor volcanogenic carbonate replacement (SVALS)-type | Zn, Pb, Ag | Cu, Au | Zn, Pb, Ag, Cu, Au | Tiu et al., 2021 |  | 3.0-6 | 3.0-6 | underground mine |  |  |  |  | ore material | polished section | drill core | mineral separate | [5 empty] | mineralisation |  |  |  | sphalerite, pyrite, galena, chalcopyrite | [6 empty] | pyrrhotite, arsenopyrite, gudmundite, electrum, tetrahedrite | twenty-five thin sections | EMPA, LA-ICPMS | CAMECA SX100 electron microprobe equipped with five wavelength-dispersion spectrometers (TAP, LLIF, PET, and LPET) and one EDS detector | Geological Survey of Finland | EPMA: accelerating voltage of 20 kV with a probe current and beam diameter of 40 nA and 1 µm, respectively. LA-ICP-MS: spot size of 50 μm, a laser repetition rate of 5 Hz, and a laser fluence of ~ 2.5 J/cm2. A total spot acquisition time of 85 s was used, including 15 s background measurement (laser off), 30 s sample ablation, and 40 s washout time. Helium (He) as the carrier gas. Isotopes analyzed: 34S, 55Mn, 57Fe, 59Co, 60Ni, 65Cu, 66Zn, 69Ga, 72Ge, 75As, 77Se, 107Ag, 111Cd, 115In, 118Sn, 121Sb, 197Au, 202Hg, 205Tl, 208Pb, and 209Bi. | MUL-Zn S-1 (Onuk et al., 2016) for sphalerite, MASS-1 (Wilson et al., 2002) for galena, and UQAC-Fe S (Savard et al., 2018) for pyrite and chalcopyrite. Natural minerals and metals were used as reference standards for EPMA. | 1.0604 |  |  |  | 1.16882 |  | 0.002009 | [13 empty] | 1396.92 | [5 empty] | 0.51388 | [5 empty] | 18.7682 | [9 empty] | 40172.8 |  | 7.21458 |  |  |  | 1.75509 |  |  |  | 23.7146 |  |  |  | 0.025204 | [13 empty] | 19053.6 | [9 empty] | 0.721267 | [5 empty] | 0.069643 | [17 empty] | 0.05121 | [9 empty] | 0.069157 | [32 empty] | 2021 | Tiu, G. et al. (2021), Ore mineralogy and sulfide mineral chemistry of the metamorphosed Lappberget Zn–Pb–Ag–(Cu–Au) deposit, Garpenberg, Sweden, Ore Geology Reviews, 135, 104223 |  | SWE | Bergslagen mining district
| Lappberget | Garpenberg mine | Seafloor hydrothermal | Volcanic-hosted massive sulfide (VMS) | Subseafloor volcanogenic carbonate replacement (SVALS)-type | Zn, Pb, Ag | Cu, Au | Zn, Pb, Ag, Cu, Au | Tiu et al., 2021 |  | 4.0-6 | 4.0-6 | underground mine |  |  |  |  | ore material | polished section | drill core | mineral separate | [5 empty] | mineralisation |  |  |  | sphalerite, pyrite, galena, chalcopyrite | [6 empty] | pyrrhotite, arsenopyrite, gudmundite, electrum, tetrahedrite | twenty-five thin sections | EMPA, LA-ICPMS | CAMECA SX100 electron microprobe equipped with five wavelength-dispersion spectrometers (TAP, LLIF, PET, and LPET) and one EDS detector | Geological Survey of Finland | EPMA: accelerating voltage of 20 kV with a probe current and beam diameter of 40 nA and 1 µm, respectively. LA-ICP-MS: spot size of 50 μm, a laser repetition rate of 5 Hz, and a laser fluence of ~ 2.5 J/cm2. A total spot acquisition time of 85 s was used, including 15 s background measurement (laser off), 30 s sample ablation, and 40 s washout time. Helium (He) as the carrier gas. Isotopes analyzed: 34S, 55Mn, 57Fe, 59Co, 60Ni, 65Cu, 66Zn, 69Ga, 72Ge, 75As, 77Se, 107Ag, 111Cd, 115In, 118Sn, 121Sb, 197Au, 202Hg, 205Tl, 208Pb, and 209Bi. | MUL-Zn S-1 (Onuk et al., 2016) for sphalerite, MASS-1 (Wilson et al., 2002) for galena, and UQAC-Fe S (Savard et al., 2018) for pyrite and chalcopyrite. Natural minerals and metals were used as reference standards for EPMA. | 0.934147 |  |  |  | 1.08352 |  | 20.6666 | [7 empty] | 0.077614 | [5 empty] | 1348.36 | [5 empty] | 0.491578 | [5 empty] | 15.1499 | [9 empty] | 39044.8 |  | 6.66346 | [7 empty] | 22.9085 |  |  |  | 0.021402 | [13 empty] | 18356.9 | [15 empty] | 0.094235 | [17 empty] | 0.060754 | [9 empty] | 0.076071 | [27 empty] | 684.245 |  |  |  |  | 2021 | Tiu, G. et al. (2021), Ore mineralogy and sulfide mineral chemistry of the metamorphosed Lappberget Zn–Pb–Ag–(Cu–Au) deposit, Garpenberg, Sweden, Ore Geology Reviews, 135, 104223 |  | SWE | Bergslagen mining district
| Lappberget | Garpenberg mine | Seafloor hydrothermal | Volcanic-hosted massive sulfide (VMS) | Subseafloor volcanogenic carbonate replacement (SVALS)-type | Zn, Pb, Ag | Cu, Au | Zn, Pb, Ag, Cu, Au | Tiu et al., 2021 |  | 5.0-6 | 5.0-6 | underground mine |  |  |  |  | ore material | polished section | drill core | mineral separate | [5 empty] | mineralisation |  |  |  | sphalerite, pyrite, galena, chalcopyrite | [6 empty] | pyrrhotite, arsenopyrite, gudmundite, electrum, tetrahedrite | twenty-five thin sections | EMPA, LA-ICPMS | CAMECA SX100 electron microprobe equipped with five wavelength-dispersion spectrometers (TAP, LLIF, PET, and LPET) and one EDS detector | Geological Survey of Finland | EPMA: accelerating voltage of 20 kV with a probe current and beam diameter of 40 nA and 1 µm, respectively. LA-ICP-MS: spot size of 50 μm, a laser repetition rate of 5 Hz, and a laser fluence of ~ 2.5 J/cm2. A total spot acquisition time of 85 s was used, including 15 s background measurement (laser off), 30 s sample ablation, and 40 s washout time. Helium (He) as the carrier gas. Isotopes analyzed: 34S, 55Mn, 57Fe, 59Co, 60Ni, 65Cu, 66Zn, 69Ga, 72Ge, 75As, 77Se, 107Ag, 111Cd, 115In, 118Sn, 121Sb, 197Au, 202Hg, 205Tl, 208Pb, and 209Bi. | MUL-Zn S-1 (Onuk et al., 2016) for sphalerite, MASS-1 (Wilson et al., 2002) for galena, and UQAC-Fe S (Savard et al., 2018) for pyrite and chalcopyrite. Natural minerals and metals were used as reference standards for EPMA. | 0.840004 |  |  |  | 0.966611 |  | 0.004297 | [13 empty] | 1397.81 | [5 empty] | 0.554359 | [5 empty] | 15.7872 | [9 empty] | 36547.4 |  | 5.97512 |  |  |  | 1.50074 |  |  |  | 24.1636 |  |  |  | 0.022536 | [13 empty] | 18190.8 | [15 empty] | 0.161311 | [17 empty] | 0.074522 | [9 empty] | 0.068255 | [32 empty] | 2021 | Tiu, G. et al. (2021), Ore mineralogy and sulfide mineral chemistry of the metamorphosed Lappberget Zn–Pb–Ag–(Cu–Au) deposit, Garpenberg, Sweden, Ore Geology Reviews, 135, 104223 |  | SWE | Bergslagen mining district
| Lappberget | Garpenberg mine | Seafloor hydrothermal | Volcanic-hosted massive sulfide (VMS) | Subseafloor volcanogenic carbonate replacement (SVALS)-type | Zn, Pb, Ag | Cu, Au | Zn, Pb, Ag, Cu, Au | Tiu et al., 2021 |  | 1.0-7 | 1.0-7 | underground mine |  |  |  |  | ore material | polished section | drill core | mineral separate | [5 empty] | mineralisation |  |  |  | sphalerite, pyrite, galena, chalcopyrite | [6 empty] | pyrrhotite, arsenopyrite, gudmundite, electrum, tetrahedrite | twenty-five thin sections | EMPA, LA-ICPMS | CAMECA SX100 electron microprobe equipped with five wavelength-dispersion spectrometers (TAP, LLIF, PET, and LPET) and one EDS detector | Geological Survey of Finland | EPMA: accelerating voltage of 20 kV with a probe current and beam diameter of 40 nA and 1 µm, respectively. LA-ICP-MS: spot size of 50 μm, a laser repetition rate of 5 Hz, and a laser fluence of ~ 2.5 J/cm2. A total spot acquisition time of 85 s was used, including 15 s background measurement (laser off), 30 s sample ablation, and 40 s washout time. Helium (He) as the carrier gas. Isotopes analyzed: 34S, 55Mn, 57Fe, 59Co, 60Ni, 65Cu, 66Zn, 69Ga, 72Ge, 75As, 77Se, 107Ag, 111Cd, 115In, 118Sn, 121Sb, 197Au, 202Hg, 205Tl, 208Pb, and 209Bi. | MUL-Zn S-1 (Onuk et al., 2016) for sphalerite, MASS-1 (Wilson et al., 2002) for galena, and UQAC-Fe S (Savard et al., 2018) for pyrite and chalcopyrite. Natural minerals and metals were used as reference standards for EPMA. | 90.5277 |  |  |  | 3.47839 |  | 0.028109 | [13 empty] | 2624.22 | [5 empty] | 6.33568 | [5 empty] | 24.0449 | [9 empty] | 68862.1 |  | 1.08788 |  |  |  | 2.29444 |  |  |  | 16.4303 |  |  |  | 0.211865 | [13 empty] | 9308.84 | [9 empty] | 5.55136 | [5 empty] | 10.3618 | [17 empty] | 5.46236 | [9 empty] | 0.71893 | [13 empty] | 0.038986 | [18 empty] | 2021 | Tiu, G. et al. (2021), Ore mineralogy and sulfide mineral chemistry of the metamorphosed Lappberget Zn–Pb–Ag–(Cu–Au) deposit, Garpenberg, Sweden, Ore Geology Reviews, 135, 104223 |  | SWE | Bergslagen mining district
| Lappberget | Garpenberg mine | Seafloor hydrothermal | Volcanic-hosted massive sulfide (VMS) | Subseafloor volcanogenic carbonate replacement (SVALS)-type | Zn, Pb, Ag | Cu, Au | Zn, Pb, Ag, Cu, Au | Tiu et al., 2021 |  | 2.0-7 | 2.0-7 | underground mine |  |  |  |  | ore material | polished section | drill core | mineral separate | [5 empty] | mineralisation |  |  |  | sphalerite, pyrite, galena, chalcopyrite | [6 empty] | pyrrhotite, arsenopyrite, gudmundite, electrum, tetrahedrite | twenty-five thin sections | EMPA, LA-ICPMS | CAMECA SX100 electron microprobe equipped with five wavelength-dispersion spectrometers (TAP, LLIF, PET, and LPET) and one EDS detector | Geological Survey of Finland | EPMA: accelerating voltage of 20 kV with a probe current and beam diameter of 40 nA and 1 µm, respectively. LA-ICP-MS: spot size of 50 μm, a laser repetition rate of 5 Hz, and a laser fluence of ~ 2.5 J/cm2. A total spot acquisition time of 85 s was used, including 15 s background measurement (laser off), 30 s sample ablation, and 40 s washout time. Helium (He) as the carrier gas. Isotopes analyzed: 34S, 55Mn, 57Fe, 59Co, 60Ni, 65Cu, 66Zn, 69Ga, 72Ge, 75As, 77Se, 107Ag, 111Cd, 115In, 118Sn, 121Sb, 197Au, 202Hg, 205Tl, 208Pb, and 209Bi. | MUL-Zn S-1 (Onuk et al., 2016) for sphalerite, MASS-1 (Wilson et al., 2002) for galena, and UQAC-Fe S (Savard et al., 2018) for pyrite and chalcopyrite. Natural minerals and metals were used as reference standards for EPMA. | 1.13084 |  |  |  | 3.75586 |  | 0.039863 | [13 empty] | 1606.03 | [5 empty] | 23.6229 | [5 empty] | 4.93138 | [9 empty] | 74475.5 |  | 1.89988 |  |  |  | 2.65278 |  |  |  | 17.4148 |  |  |  | 0.169845 | [13 empty] | 9934.69 | [9 empty] | 25.4782 | [5 empty] | 8.94474 | [17 empty] | 1.08135 | [9 empty] | 0.169819 | [13 empty] | 0.032162 | [18 empty] | 2021 | Tiu, G. et al. (2021), Ore mineralogy and sulfide mineral chemistry of the metamorphosed Lappberget Zn–Pb–Ag–(Cu–Au) deposit, Garpenberg, Sweden, Ore Geology Reviews, 135, 104223 |  | SWE | Bergslagen mining district
| Lappberget | Garpenberg mine | Seafloor hydrothermal | Volcanic-hosted massive sulfide (VMS) | Subseafloor volcanogenic carbonate replacement (SVALS)-type | Zn, Pb, Ag | Cu, Au | Zn, Pb, Ag, Cu, Au | Tiu et al., 2021 |  | 3.0-7 | 3.0-7 | underground mine |  |  |  |  | ore material | polished section | drill core | mineral separate | [5 empty] | mineralisation |  |  |  | sphalerite, pyrite, galena, chalcopyrite | [6 empty] | pyrrhotite, arsenopyrite, gudmundite, electrum, tetrahedrite | twenty-five thin sections | EMPA, LA-ICPMS | CAMECA SX100 electron microprobe equipped with five wavelength-dispersion spectrometers (TAP, LLIF, PET, and LPET) and one EDS detector | Geological Survey of Finland | EPMA: accelerating voltage of 20 kV with a probe current and beam diameter of 40 nA and 1 µm, respectively. LA-ICP-MS: spot size of 50 μm, a laser repetition rate of 5 Hz, and a laser fluence of ~ 2.5 J/cm2. A total spot acquisition time of 85 s was used, including 15 s background measurement (laser off), 30 s sample ablation, and 40 s washout time. Helium (He) as the carrier gas. Isotopes analyzed: 34S, 55Mn, 57Fe, 59Co, 60Ni, 65Cu, 66Zn, 69Ga, 72Ge, 75As, 77Se, 107Ag, 111Cd, 115In, 118Sn, 121Sb, 197Au, 202Hg, 205Tl, 208Pb, and 209Bi. | MUL-Zn S-1 (Onuk et al., 2016) for sphalerite, MASS-1 (Wilson et al., 2002) for galena, and UQAC-Fe S (Savard et al., 2018) for pyrite and chalcopyrite. Natural minerals and metals were used as reference standards for EPMA. | 1.41553 |  |  |  | 3.49208 |  | 0.037278 | [7 empty] | 0.004584 | [5 empty] | 1818.03 | [5 empty] | 3.09295 | [5 empty] | 4.69059 | [9 empty] | 68358.4 |  | 1.5346 |  |  |  | 2.74187 |  |  |  | 18.4876 |  |  |  | 0.17095 | [13 empty] | 10085.7 | [9 empty] | 2.43182 | [5 empty] | 0.732686 | [17 empty] | 1.46831 | [9 empty] | 0.167629 | [13 empty] | 0.002454 | [18 empty] | 2021 | Tiu, G. et al. (2021), Ore mineralogy and sulfide mineral chemistry of the metamorphosed Lappberget Zn–Pb–Ag–(Cu–Au) deposit, Garpenberg, Sweden, Ore Geology Reviews, 135, 104223 |  | SWE | Bergslagen mining district
| Lappberget | Garpenberg mine | Seafloor hydrothermal | Volcanic-hosted massive sulfide (VMS) | Subseafloor volcanogenic carbonate replacement (SVALS)-type | Zn, Pb, Ag | Cu, Au | Zn, Pb, Ag, Cu, Au | Tiu et al., 2021 |  | 4.0-7 | 4.0-7 | underground mine |  |  |  |  | ore material | polished section | drill core | mineral separate | [5 empty] | mineralisation |  |  |  | sphalerite, pyrite, galena, chalcopyrite | [6 empty] | pyrrhotite, arsenopyrite, gudmundite, electrum, tetrahedrite | twenty-five thin sections | EMPA, LA-ICPMS | CAMECA SX100 electron microprobe equipped with five wavelength-dispersion spectrometers (TAP, LLIF, PET, and LPET) and one EDS detector | Geological Survey of Finland | EPMA: accelerating voltage of 20 kV with a probe current and beam diameter of 40 nA and 1 µm, respectively. LA-ICP-MS: spot size of 50 μm, a laser repetition rate of 5 Hz, and a laser fluence of ~ 2.5 J/cm2. A total spot acquisition time of 85 s was used, including 15 s background measurement (laser off), 30 s sample ablation, and 40 s washout time. Helium (He) as the carrier gas. Isotopes analyzed: 34S, 55Mn, 57Fe, 59Co, 60Ni, 65Cu, 66Zn, 69Ga, 72Ge, 75As, 77Se, 107Ag, 111Cd, 115In, 118Sn, 121Sb, 197Au, 202Hg, 205Tl, 208Pb, and 209Bi. | MUL-Zn S-1 (Onuk et al., 2016) for sphalerite, MASS-1 (Wilson et al., 2002) for galena, and UQAC-Fe S (Savard et al., 2018) for pyrite and chalcopyrite. Natural minerals and metals were used as reference standards for EPMA. | 1.85677 |  |  |  | 3.14582 |  | 0.038725 | [13 empty] | 2748.67 | [11 empty] | 4.97636 | [9 empty] | 71692 |  | 1.12708 |  |  |  | 2.46654 |  |  |  | 16.853 |  |  |  | 0.227134 | [13 empty] | 9459.58 | [15 empty] | 0.822626 | [17 empty] | 1.98517 | [9 empty] | 0.164221 | [13 empty] | 0.01191 | [18 empty] | 2021 | Tiu, G. et al. (2021), Ore mineralogy and sulfide mineral chemistry of the metamorphosed Lappberget Zn–Pb–Ag–(Cu–Au) deposit, Garpenberg, Sweden, Ore Geology Reviews, 135, 104223 |  | SWE | Bergslagen mining district
| Lappberget | Garpenberg mine | Seafloor hydrothermal | Volcanic-hosted massive sulfide (VMS) | Subseafloor volcanogenic carbonate replacement (SVALS)-type | Zn, Pb, Ag | Cu, Au | Zn, Pb, Ag, Cu, Au | Tiu et al., 2021 |  | 1.0-8 | 1.0-8 | underground mine |  |  |  |  | ore material | polished section | drill core | mineral separate | [5 empty] | mineralisation |  |  |  | sphalerite, pyrite, galena, chalcopyrite | [6 empty] | pyrrhotite, arsenopyrite, gudmundite, electrum, tetrahedrite | twenty-five thin sections | EMPA, LA-ICPMS | CAMECA SX100 electron microprobe equipped with five wavelength-dispersion spectrometers (TAP, LLIF, PET, and LPET) and one EDS detector | Geological Survey of Finland | EPMA: accelerating voltage of 20 kV with a probe current and beam diameter of 40 nA and 1 µm, respectively. LA-ICP-MS: spot size of 50 μm, a laser repetition rate of 5 Hz, and a laser fluence of ~ 2.5 J/cm2. A total spot acquisition time of 85 s was used, including 15 s background measurement (laser off), 30 s sample ablation, and 40 s washout time. Helium (He) as the carrier gas. Isotopes analyzed: 34S, 55Mn, 57Fe, 59Co, 60Ni, 65Cu, 66Zn, 69Ga, 72Ge, 75As, 77Se, 107Ag, 111Cd, 115In, 118Sn, 121Sb, 197Au, 202Hg, 205Tl, 208Pb, and 209Bi. | MUL-Zn S-1 (Onuk et al., 2016) for sphalerite, MASS-1 (Wilson et al., 2002) for galena, and UQAC-Fe S (Savard et al., 2018) for pyrite and chalcopyrite. Natural minerals and metals were used as reference standards for EPMA. | 11.4846 |  |  |  | 2.56177 |  | 0.026567 | [7 empty] | 0.002201 | [5 empty] | 971.463 | [5 empty] | 0.083581 | [5 empty] | 782.27 | [9 empty] | 97408.7 |  | 1.2123 | [7 empty] | 37.9287 |  |  |  | 0.085025 | [13 empty] | 15700.4 | [9 empty] | 59.7145 | [5 empty] | 19.8683 | [17 empty] | 11.7259 | [9 empty] | 0.093924 | [13 empty] | 0.324388 | [18 empty] | 2021 | Tiu, G. et al. (2021), Ore mineralogy and sulfide mineral chemistry of the metamorphosed Lappberget Zn–Pb–Ag–(Cu–Au) deposit, Garpenberg, Sweden, Ore Geology Reviews, 135, 104223 |  | SWE | Bergslagen mining district
| Lappberget | Garpenberg mine | Seafloor hydrothermal | Volcanic-hosted massive sulfide (VMS) | Subseafloor volcanogenic carbonate replacement (SVALS)-type | Zn, Pb, Ag | Cu, Au | Zn, Pb, Ag, Cu, Au | Tiu et al., 2021 |  | 2.0-8 | 2.0-8 | underground mine |  |  |  |  | ore material | polished section | drill core | mineral separate | [5 empty] | mineralisation |  |  |  | sphalerite, pyrite, galena, chalcopyrite | [6 empty] | pyrrhotite, arsenopyrite, gudmundite, electrum, tetrahedrite | twenty-five thin sections | EMPA, LA-ICPMS | CAMECA SX100 electron microprobe equipped with five wavelength-dispersion spectrometers (TAP, LLIF, PET, and LPET) and one EDS detector | Geological Survey of Finland | EPMA: accelerating voltage of 20 kV with a probe current and beam diameter of 40 nA and 1 µm, respectively. LA-ICP-MS: spot size of 50 μm, a laser repetition rate of 5 Hz, and a laser fluence of ~ 2.5 J/cm2. A total spot acquisition time of 85 s was used, including 15 s background measurement (laser off), 30 s sample ablation, and 40 s washout time. Helium (He) as the carrier gas. Isotopes analyzed: 34S, 55Mn, 57Fe, 59Co, 60Ni, 65Cu, 66Zn, 69Ga, 72Ge, 75As, 77Se, 107Ag, 111Cd, 115In, 118Sn, 121Sb, 197Au, 202Hg, 205Tl, 208Pb, and 209Bi. | MUL-Zn S-1 (Onuk et al., 2016) for sphalerite, MASS-1 (Wilson et al., 2002) for galena, and UQAC-Fe S (Savard et al., 2018) for pyrite and chalcopyrite. Natural minerals and metals were used as reference standards for EPMA. | 8.34303 |  |  |  | 2.5526 |  | 0.011475 | [13 empty] | 965.111 | [5 empty] | 13.3683 | [5 empty] | 118.769 | [9 empty] | 98442.6 |  | 1.28235 | [7 empty] | 35.7418 |  |  |  | 0.083348 | [13 empty] | 15812.6 | [9 empty] | 2.22265 | [5 empty] | 8.36424 | [17 empty] | 3.51781 | [9 empty] | 0.069508 | [13 empty] | 0.046203 | [13 empty] | 33.7958 |  |  |  |  | 2021 | Tiu, G. et al. (2021), Ore mineralogy and sulfide mineral chemistry of the metamorphosed Lappberget Zn–Pb–Ag–(Cu–Au) deposit, Garpenberg, Sweden, Ore Geology Reviews, 135, 104223 |  | SWE | Bergslagen mining district
| Lappberget | Garpenberg mine | Seafloor hydrothermal | Volcanic-hosted massive sulfide (VMS) | Subseafloor volcanogenic carbonate replacement (SVALS)-type | Zn, Pb, Ag | Cu, Au | Zn, Pb, Ag, Cu, Au | Tiu et al., 2021 |  | 3.0-8 | 3.0-8 | underground mine |  |  |  |  | ore material | polished section | drill core | mineral separate | [5 empty] | mineralisation |  |  |  | sphalerite, pyrite, galena, chalcopyrite | [6 empty] | pyrrhotite, arsenopyrite, gudmundite, electrum, tetrahedrite | twenty-five thin sections | EMPA, LA-ICPMS | CAMECA SX100 electron microprobe equipped with five wavelength-dispersion spectrometers (TAP, LLIF, PET, and LPET) and one EDS detector | Geological Survey of Finland | EPMA: accelerating voltage of 20 kV with a probe current and beam diameter of 40 nA and 1 µm, respectively. LA-ICP-MS: spot size of 50 μm, a laser repetition rate of 5 Hz, and a laser fluence of ~ 2.5 J/cm2. A total spot acquisition time of 85 s was used, including 15 s background measurement (laser off), 30 s sample ablation, and 40 s washout time. Helium (He) as the carrier gas. Isotopes analyzed: 34S, 55Mn, 57Fe, 59Co, 60Ni, 65Cu, 66Zn, 69Ga, 72Ge, 75As, 77Se, 107Ag, 111Cd, 115In, 118Sn, 121Sb, 197Au, 202Hg, 205Tl, 208Pb, and 209Bi. | MUL-Zn S-1 (Onuk et al., 2016) for sphalerite, MASS-1 (Wilson et al., 2002) for galena, and UQAC-Fe S (Savard et al., 2018) for pyrite and chalcopyrite. Natural minerals and metals were used as reference standards for EPMA. | 9.5132 |  |  |  | 2.16899 |  | 0.016533 | [13 empty] | 890.499 | [5 empty] | 2.83422 | [5 empty] | 110.442 | [9 empty] | 94527.3 |  | 1.32378 | [7 empty] | 31.5087 |  |  |  | 0.075809 | [13 empty] | 14071.3 | [9 empty] | 4.40054 | [5 empty] | 5.30124 | [17 empty] | 5.85855 | [9 empty] | 0.053391 | [13 empty] | 0.038251 | [18 empty] | 2021 | Tiu, G. et al. (2021), Ore mineralogy and sulfide mineral chemistry of the metamorphosed Lappberget Zn–Pb–Ag–(Cu–Au) deposit, Garpenberg, Sweden, Ore Geology Reviews, 135, 104223 |  | SWE | Bergslagen mining district
| Lappberget | Garpenberg mine | Seafloor hydrothermal | Volcanic-hosted massive sulfide (VMS) | Subseafloor volcanogenic carbonate replacement (SVALS)-type | Zn, Pb, Ag | Cu, Au | Zn, Pb, Ag, Cu, Au | Tiu et al., 2021 |  | 1.0-9 | 1.0-9 | underground mine |  |  |  |  | ore material | polished section | drill core | mineral separate | [5 empty] | mineralisation |  |  |  | sphalerite, pyrite, galena, chalcopyrite | [6 empty] | pyrrhotite, arsenopyrite, gudmundite, electrum, tetrahedrite | twenty-five thin sections | EMPA, LA-ICPMS | CAMECA SX100 electron microprobe equipped with five wavelength-dispersion spectrometers (TAP, LLIF, PET, and LPET) and one EDS detector | Geological Survey of Finland | EPMA: accelerating voltage of 20 kV with a probe current and beam diameter of 40 nA and 1 µm, respectively. LA-ICP-MS: spot size of 50 μm, a laser repetition rate of 5 Hz, and a laser fluence of ~ 2.5 J/cm2. A total spot acquisition time of 85 s was used, including 15 s background measurement (laser off), 30 s sample ablation, and 40 s washout time. Helium (He) as the carrier gas. Isotopes analyzed: 34S, 55Mn, 57Fe, 59Co, 60Ni, 65Cu, 66Zn, 69Ga, 72Ge, 75As, 77Se, 107Ag, 111Cd, 115In, 118Sn, 121Sb, 197Au, 202Hg, 205Tl, 208Pb, and 209Bi. | MUL-Zn S-1 (Onuk et al., 2016) for sphalerite, MASS-1 (Wilson et al., 2002) for galena, and UQAC-Fe S (Savard et al., 2018) for pyrite and chalcopyrite. Natural minerals and metals were used as reference standards for EPMA. | 1.98499 |  |  |  | 2281.79 |  | 0.032294 | [13 empty] | 1187.74 | [5 empty] | 0.158706 | [5 empty] | 9.83745 | [9 empty] | 58629.3 |  | 4.80653 |  |  |  | 3.32783 |  |  |  | 13.3273 | [17 empty] | 9193.84 | [9 empty] | 3.46605 | [5 empty] | 17.8892 | [17 empty] | 0.443738 | [9 empty] | 0.06997 | [13 empty] | 0.008674 | [18 empty] | 2021 | Tiu, G. et al. (2021), Ore mineralogy and sulfide mineral chemistry of the metamorphosed Lappberget Zn–Pb–Ag–(Cu–Au) deposit, Garpenberg, Sweden, Ore Geology Reviews, 135, 104223 |  | SWE | Bergslagen mining district
| Lappberget | Garpenberg mine | Seafloor hydrothermal | Volcanic-hosted massive sulfide (VMS) | Subseafloor volcanogenic carbonate replacement (SVALS)-type | Zn, Pb, Ag | Cu, Au | Zn, Pb, Ag, Cu, Au | Tiu et al., 2021 |  | 2.0-9 | 2.0-9 | underground mine |  |  |  |  | ore material | polished section | drill core | mineral separate | [5 empty] | mineralisation |  |  |  | sphalerite, pyrite, galena, chalcopyrite | [6 empty] | pyrrhotite, arsenopyrite, gudmundite, electrum, tetrahedrite | twenty-five thin sections | EMPA, LA-ICPMS | CAMECA SX100 electron microprobe equipped with five wavelength-dispersion spectrometers (TAP, LLIF, PET, and LPET) and one EDS detector | Geological Survey of Finland | EPMA: accelerating voltage of 20 kV with a probe current and beam diameter of 40 nA and 1 µm, respectively. LA-ICP-MS: spot size of 50 μm, a laser repetition rate of 5 Hz, and a laser fluence of ~ 2.5 J/cm2. A total spot acquisition time of 85 s was used, including 15 s background measurement (laser off), 30 s sample ablation, and 40 s washout time. Helium (He) as the carrier gas. Isotopes analyzed: 34S, 55Mn, 57Fe, 59Co, 60Ni, 65Cu, 66Zn, 69Ga, 72Ge, 75As, 77Se, 107Ag, 111Cd, 115In, 118Sn, 121Sb, 197Au, 202Hg, 205Tl, 208Pb, and 209Bi. | MUL-Zn S-1 (Onuk et al., 2016) for sphalerite, MASS-1 (Wilson et al., 2002) for galena, and UQAC-Fe S (Savard et al., 2018) for pyrite and chalcopyrite. Natural minerals and metals were used as reference standards for EPMA. | 4.13365 |  |  |  | 582.96 |  | 0.001837 | [7 empty] | 0.007372 | [5 empty] | 1241.98 | [5 empty] | 0.185371 | [5 empty] | 9.89855 | [9 empty] | 60488.4 |  | 5.2435 |  |  |  | 3.80222 |  |  |  | 14.1582 | [17 empty] | 9493.51 | [9 empty] | 2.13904 | [5 empty] | 454.519 | [17 empty] | 1.18857 | [9 empty] | 0.074723 | [13 empty] | 0.034856 | [18 empty] | 2021 | Tiu, G. et al. (2021), Ore mineralogy and sulfide mineral chemistry of the metamorphosed Lappberget Zn–Pb–Ag–(Cu–Au) deposit, Garpenberg, Sweden, Ore Geology Reviews, 135, 104223 |  | SWE | Bergslagen mining district
| Lappberget | Garpenberg mine | Seafloor hydrothermal | Volcanic-hosted massive sulfide (VMS) | Subseafloor volcanogenic carbonate replacement (SVALS)-type | Zn, Pb, Ag | Cu, Au | Zn, Pb, Ag, Cu, Au | Tiu et al., 2021 |  | 3.0-9 | 3.0-9 | underground mine |  |  |  |  | ore material | polished section | drill core | mineral separate | [5 empty] | mineralisation |  |  |  | sphalerite, pyrite, galena, chalcopyrite | [6 empty] | pyrrhotite, arsenopyrite, gudmundite, electrum, tetrahedrite | twenty-five thin sections | EMPA, LA-ICPMS | CAMECA SX100 electron microprobe equipped with five wavelength-dispersion spectrometers (TAP, LLIF, PET, and LPET) and one EDS detector | Geological Survey of Finland | EPMA: accelerating voltage of 20 kV with a probe current and beam diameter of 40 nA and 1 µm, respectively. LA-ICP-MS: spot size of 50 μm, a laser repetition rate of 5 Hz, and a laser fluence of ~ 2.5 J/cm2. A total spot acquisition time of 85 s was used, including 15 s background measurement (laser off), 30 s sample ablation, and 40 s washout time. Helium (He) as the carrier gas. Isotopes analyzed: 34S, 55Mn, 57Fe, 59Co, 60Ni, 65Cu, 66Zn, 69Ga, 72Ge, 75As, 77Se, 107Ag, 111Cd, 115In, 118Sn, 121Sb, 197Au, 202Hg, 205Tl, 208Pb, and 209Bi. | MUL-Zn S-1 (Onuk et al., 2016) for sphalerite, MASS-1 (Wilson et al., 2002) for galena, and UQAC-Fe S (Savard et al., 2018) for pyrite and chalcopyrite. Natural minerals and metals were used as reference standards for EPMA. | 4.20779 | [5 empty] | 0.009517 | [13 empty] | 1211.03 | [5 empty] | 0.149774 | [5 empty] | 11.0479 | [9 empty] | 58779.1 |  | 5.39262 |  |  |  | 3.8022 |  |  |  | 10.257 | [17 empty] | 9344.77 | [15 empty] | 1.54946 | [17 empty] | 1.16389 | [9 empty] | 0.088897 | [13 empty] | 0.009878 | [18 empty] | 2021 | Tiu, G. et al. (2021), Ore mineralogy and sulfide mineral chemistry of the metamorphosed Lappberget Zn–Pb–Ag–(Cu–Au) deposit, Garpenberg, Sweden, Ore Geology Reviews, 135, 104223 |  | SWE | Bergslagen mining district
| Lappberget | Garpenberg mine | Seafloor hydrothermal | Volcanic-hosted massive sulfide (VMS) | Subseafloor volcanogenic carbonate replacement (SVALS)-type | Zn, Pb, Ag | Cu, Au | Zn, Pb, Ag, Cu, Au | Tiu et al., 2021 |  | 4.0-8 | 4.0-8 | underground mine |  |  |  |  | ore material | polished section | drill core | mineral separate | [5 empty] | mineralisation |  |  |  | sphalerite, pyrite, galena, chalcopyrite | [6 empty] | pyrrhotite, arsenopyrite, gudmundite, electrum, tetrahedrite | twenty-five thin sections | EMPA, LA-ICPMS | CAMECA SX100 electron microprobe equipped with five wavelength-dispersion spectrometers (TAP, LLIF, PET, and LPET) and one EDS detector | Geological Survey of Finland | EPMA: accelerating voltage of 20 kV with a probe current and beam diameter of 40 nA and 1 µm, respectively. LA-ICP-MS: spot size of 50 μm, a laser repetition rate of 5 Hz, and a laser fluence of ~ 2.5 J/cm2. A total spot acquisition time of 85 s was used, including 15 s background measurement (laser off), 30 s sample ablation, and 40 s washout time. Helium (He) as the carrier gas. Isotopes analyzed: 34S, 55Mn, 57Fe, 59Co, 60Ni, 65Cu, 66Zn, 69Ga, 72Ge, 75As, 77Se, 107Ag, 111Cd, 115In, 118Sn, 121Sb, 197Au, 202Hg, 205Tl, 208Pb, and 209Bi. | MUL-Zn S-1 (Onuk et al., 2016) for sphalerite, MASS-1 (Wilson et al., 2002) for galena, and UQAC-Fe S (Savard et al., 2018) for pyrite and chalcopyrite. Natural minerals and metals were used as reference standards for EPMA. | 4.45072 | [5 empty] | 0.041978 | [13 empty] | 1202.79 | [5 empty] | 0.133842 | [5 empty] | 14.1336 | [9 empty] | 55425.7 |  | 4.64784 |  |  |  | 3.43733 |  |  |  | 9.52435 | [17 empty] | 9106.69 | [15 empty] | 3.54496 | [17 empty] | 2.70161 | [9 empty] | 0.049193 | [13 empty] | 0.021225 | [18 empty] | 2021 | Tiu, G. et al. (2021), Ore mineralogy and sulfide mineral chemistry of the metamorphosed Lappberget Zn–Pb–Ag–(Cu–Au) deposit, Garpenberg, Sweden, Ore Geology Reviews, 135, 104223 |  | SWE | Bergslagen mining district
| Lappberget | Garpenberg mine | Seafloor hydrothermal | Volcanic-hosted massive sulfide (VMS) | Subseafloor volcanogenic carbonate replacement (SVALS)-type | Zn, Pb, Ag | Cu, Au | Zn, Pb, Ag, Cu, Au | Tiu et al., 2021 |  | 5.0-7 | 5.0-7 | underground mine |  |  |  |  | ore material | polished section | drill core | mineral separate | [5 empty] | mineralisation |  |  |  | sphalerite, pyrite, galena, chalcopyrite | [6 empty] | pyrrhotite, arsenopyrite, gudmundite, electrum, tetrahedrite | twenty-five thin sections | EMPA, LA-ICPMS | CAMECA SX100 electron microprobe equipped with five wavelength-dispersion spectrometers (TAP, LLIF, PET, and LPET) and one EDS detector | Geological Survey of Finland | EPMA: accelerating voltage of 20 kV with a probe current and beam diameter of 40 nA and 1 µm, respectively. LA-ICP-MS: spot size of 50 μm, a laser repetition rate of 5 Hz, and a laser fluence of ~ 2.5 J/cm2. A total spot acquisition time of 85 s was used, including 15 s background measurement (laser off), 30 s sample ablation, and 40 s washout time. Helium (He) as the carrier gas. Isotopes analyzed: 34S, 55Mn, 57Fe, 59Co, 60Ni, 65Cu, 66Zn, 69Ga, 72Ge, 75As, 77Se, 107Ag, 111Cd, 115In, 118Sn, 121Sb, 197Au, 202Hg, 205Tl, 208Pb, and 209Bi. | MUL-Zn S-1 (Onuk et al., 2016) for sphalerite, MASS-1 (Wilson et al., 2002) for galena, and UQAC-Fe S (Savard et al., 2018) for pyrite and chalcopyrite. Natural minerals and metals were used as reference standards for EPMA. | 11.842 |  |  |  | 0.454228 |  | 0.005022 | [13 empty] | 1309.2 | [5 empty] | 0.19651 | [5 empty] | 32.7265 | [9 empty] | 56973.5 |  | 5.14509 |  |  |  | 3.67497 |  |  |  | 10.4047 | [17 empty] | 8766.35 | [15 empty] | 10.441 | [17 empty] | 5.81069 | [9 empty] | 0.090764 | [13 empty] | 0.088263 | [18 empty] | 2021 | Tiu, G. et al. (2021), Ore mineralogy and sulfide mineral chemistry of the metamorphosed Lappberget Zn–Pb–Ag–(Cu–Au) deposit, Garpenberg, Sweden, Ore Geology Reviews, 135, 104223 |  | SWE | Bergslagen mining district
| Lappberget | Garpenberg mine | Seafloor hydrothermal | Volcanic-hosted massive sulfide (VMS) | Subseafloor volcanogenic carbonate replacement (SVALS)-type | Zn, Pb, Ag | Cu, Au | Zn, Pb, Ag, Cu, Au | Tiu et al., 2021 |  | 6.0-5 | 6.0-5 | underground mine |  |  |  |  | ore material | polished section | drill core | mineral separate | [5 empty] | mineralisation |  |  |  | sphalerite, pyrite, galena, chalcopyrite | [6 empty] | pyrrhotite, arsenopyrite, gudmundite, electrum, tetrahedrite | twenty-five thin sections | EMPA, LA-ICPMS | CAMECA SX100 electron microprobe equipped with five wavelength-dispersion spectrometers (TAP, LLIF, PET, and LPET) and one EDS detector | Geological Survey of Finland | EPMA: accelerating voltage of 20 kV with a probe current and beam diameter of 40 nA and 1 µm, respectively. LA-ICP-MS: spot size of 50 μm, a laser repetition rate of 5 Hz, and a laser fluence of ~ 2.5 J/cm2. A total spot acquisition time of 85 s was used, including 15 s background measurement (laser off), 30 s sample ablation, and 40 s washout time. Helium (He) as the carrier gas. Isotopes analyzed: 34S, 55Mn, 57Fe, 59Co, 60Ni, 65Cu, 66Zn, 69Ga, 72Ge, 75As, 77Se, 107Ag, 111Cd, 115In, 118Sn, 121Sb, 197Au, 202Hg, 205Tl, 208Pb, and 209Bi. | MUL-Zn S-1 (Onuk et al., 2016) for sphalerite, MASS-1 (Wilson et al., 2002) for galena, and UQAC-Fe S (Savard et al., 2018) for pyrite and chalcopyrite. Natural minerals and metals were used as reference standards for EPMA. | 4.46365 | [5 empty] | 0.022073 | [13 empty] | 1304.74 | [5 empty] | 0.1561 | [5 empty] | 9.35514 | [9 empty] | 63151.6 |  | 4.40348 |  |  |  | 3.75538 |  |  |  | 11.9431 | [17 empty] | 9505.18 | [15 empty] | 1.45165 | [17 empty] | 1.39999 | [9 empty] | 0.07661 | [13 empty] | 0.012339 | [18 empty] | 2021 | Tiu, G. et al. (2021), Ore mineralogy and sulfide mineral chemistry of the metamorphosed Lappberget Zn–Pb–Ag–(Cu–Au) deposit, Garpenberg, Sweden, Ore Geology Reviews, 135, 104223 |  | SWE | Bergslagen mining district
| Lappberget | Garpenberg mine | Seafloor hydrothermal | Volcanic-hosted massive sulfide (VMS) | Subseafloor volcanogenic carbonate replacement (SVALS)-type | Zn, Pb, Ag | Cu, Au | Zn, Pb, Ag, Cu, Au | Tiu et al., 2021 |  | 7.0-2 | 7.0-2 | underground mine |  |  |  |  | ore material | polished section | drill core | mineral separate | [5 empty] | mineralisation |  |  |  | sphalerite, pyrite, galena, chalcopyrite | [6 empty] | pyrrhotite, arsenopyrite, gudmundite, electrum, tetrahedrite | twenty-five thin sections | EMPA, LA-ICPMS | CAMECA SX100 electron microprobe equipped with five wavelength-dispersion spectrometers (TAP, LLIF, PET, and LPET) and one EDS detector | Geological Survey of Finland | EPMA: accelerating voltage of 20 kV with a probe current and beam diameter of 40 nA and 1 µm, respectively. LA-ICP-MS: spot size of 50 μm, a laser repetition rate of 5 Hz, and a laser fluence of ~ 2.5 J/cm2. A total spot acquisition time of 85 s was used, including 15 s background measurement (laser off), 30 s sample ablation, and 40 s washout time. Helium (He) as the carrier gas. Isotopes analyzed: 34S, 55Mn, 57Fe, 59Co, 60Ni, 65Cu, 66Zn, 69Ga, 72Ge, 75As, 77Se, 107Ag, 111Cd, 115In, 118Sn, 121Sb, 197Au, 202Hg, 205Tl, 208Pb, and 209Bi. | MUL-Zn S-1 (Onuk et al., 2016) for sphalerite, MASS-1 (Wilson et al., 2002) for galena, and UQAC-Fe S (Savard et al., 2018) for pyrite and chalcopyrite. Natural minerals and metals were used as reference standards for EPMA. | 2.91272 | [5 empty] | 0.006327 | [13 empty] | 1240.89 | [5 empty] | 0.139232 | [5 empty] | 9.11129 | [9 empty] | 61077.5 |  | 4.75106 |  |  |  | 4.04314 |  |  |  | 11.843 | [17 empty] | 9642.75 | [15 empty] | 1.23511 | [17 empty] | 0.971997 | [23 empty] | 0.012486 | [18 empty] | 2021 | Tiu, G. et al. (2021), Ore mineralogy and sulfide mineral chemistry of the metamorphosed Lappberget Zn–Pb–Ag–(Cu–Au) deposit, Garpenberg, Sweden, Ore Geology Reviews, 135, 104223 |  | SWE | Bergslagen mining district
| Lappberget | Garpenberg mine | Seafloor hydrothermal | Volcanic-hosted massive sulfide (VMS) | Subseafloor volcanogenic carbonate replacement (SVALS)-type | Zn, Pb, Ag | Cu, Au | Zn, Pb, Ag, Cu, Au | Tiu et al., 2021 |  | 8.0-1 | 8.0-1 | underground mine |  |  |  |  | ore material | polished section | drill core | mineral separate | [5 empty] | mineralisation |  |  |  | sphalerite, pyrite, galena, chalcopyrite | [6 empty] | pyrrhotite, arsenopyrite, gudmundite, electrum, tetrahedrite | twenty-five thin sections | EMPA, LA-ICPMS | CAMECA SX100 electron microprobe equipped with five wavelength-dispersion spectrometers (TAP, LLIF, PET, and LPET) and one EDS detector | Geological Survey of Finland | EPMA: accelerating voltage of 20 kV with a probe current and beam diameter of 40 nA and 1 µm, respectively. LA-ICP-MS: spot size of 50 μm, a laser repetition rate of 5 Hz, and a laser fluence of ~ 2.5 J/cm2. A total spot acquisition time of 85 s was used, including 15 s background measurement (laser off), 30 s sample ablation, and 40 s washout time. Helium (He) as the carrier gas. Isotopes analyzed: 34S, 55Mn, 57Fe, 59Co, 60Ni, 65Cu, 66Zn, 69Ga, 72Ge, 75As, 77Se, 107Ag, 111Cd, 115In, 118Sn, 121Sb, 197Au, 202Hg, 205Tl, 208Pb, and 209Bi. | MUL-Zn S-1 (Onuk et al., 2016) for sphalerite, MASS-1 (Wilson et al., 2002) for galena, and UQAC-Fe S (Savard et al., 2018) for pyrite and chalcopyrite. Natural minerals and metals were used as reference standards for EPMA. | 4.31783 | [5 empty] | 0.01546 | [13 empty] | 1239.48 | [5 empty] | 0.168844 | [5 empty] | 10.7846 | [9 empty] | 58700.9 |  | 5.34925 |  |  |  | 3.6294 |  |  |  | 11.3417 | [17 empty] | 9180.36 | [15 empty] | 3.8739 | [17 empty] | 0.900493 | [9 empty] | 0.066932 | [13 empty] | 0.007653 | [18 empty] | 2021 | Tiu, G. et al. (2021), Ore mineralogy and sulfide mineral chemistry of the metamorphosed Lappberget Zn–Pb–Ag–(Cu–Au) deposit, Garpenberg, Sweden, Ore Geology Reviews, 135, 104223 |  | SWE | Bergslagen mining district
| Lappberget | Garpenberg mine | Seafloor hydrothermal | Volcanic-hosted massive sulfide (VMS) | Subseafloor volcanogenic carbonate replacement (SVALS)-type | Zn, Pb, Ag | Cu, Au | Zn, Pb, Ag, Cu, Au | Tiu et al., 2021 |  | 1.0-10 | 1.0-10 | underground mine |  |  |  |  | ore material | polished section | drill core | mineral separate | [5 empty] | mineralisation |  |  |  | sphalerite, pyrite, galena, chalcopyrite | [6 empty] | pyrrhotite, arsenopyrite, gudmundite, electrum, tetrahedrite | twenty-five thin sections | EMPA, LA-ICPMS | CAMECA SX100 electron microprobe equipped with five wavelength-dispersion spectrometers (TAP, LLIF, PET, and LPET) and one EDS detector | Geological Survey of Finland | EPMA: accelerating voltage of 20 kV with a probe current and beam diameter of 40 nA and 1 µm, respectively. LA-ICP-MS: spot size of 50 μm, a laser repetition rate of 5 Hz, and a laser fluence of ~ 2.5 J/cm2. A total spot acquisition time of 85 s was used, including 15 s background measurement (laser off), 30 s sample ablation, and 40 s washout time. Helium (He) as the carrier gas. Isotopes analyzed: 34S, 55Mn, 57Fe, 59Co, 60Ni, 65Cu, 66Zn, 69Ga, 72Ge, 75As, 77Se, 107Ag, 111Cd, 115In, 118Sn, 121Sb, 197Au, 202Hg, 205Tl, 208Pb, and 209Bi. | MUL-Zn S-1 (Onuk et al., 2016) for sphalerite, MASS-1 (Wilson et al., 2002) for galena, and UQAC-Fe S (Savard et al., 2018) for pyrite and chalcopyrite. Natural minerals and metals were used as reference standards for EPMA. | 21.6642 |  |  |  | 2.43017 |  | 0.076026 | [7 empty] | 0.010038 | [5 empty] | 1893.84 | [5 empty] | 4.69149 | [5 empty] | 34.0164 | [9 empty] | 53890.5 |  | 2.3493 |  |  |  | 1.84465 |  |  |  | 4.84908 |  |  |  | 1.7721 | [13 empty] | 854.952 | [9 empty] | 24.2318 | [5 empty] | 22.8544 | [17 empty] | 35.6019 | [9 empty] | 0.660366 | [13 empty] | 0.016626 | [13 empty] | 5.22088 |  |  |  |  | 2021 | Tiu, G. et al. (2021), Ore mineralogy and sulfide mineral chemistry of the metamorphosed Lappberget Zn–Pb–Ag–(Cu–Au) deposit, Garpenberg, Sweden, Ore Geology Reviews, 135, 104223 |  | SWE | Bergslagen mining district
| Lappberget | Garpenberg mine | Seafloor hydrothermal | Volcanic-hosted massive sulfide (VMS) | Subseafloor volcanogenic carbonate replacement (SVALS)-type | Zn, Pb, Ag | Cu, Au | Zn, Pb, Ag, Cu, Au | Tiu et al., 2021 |  | 2.0-10 | 2.0-10 | underground mine |  |  |  |  | ore material | polished section | drill core | mineral separate | [5 empty] | mineralisation |  |  |  | sphalerite, pyrite, galena, chalcopyrite | [6 empty] | pyrrhotite, arsenopyrite, gudmundite, electrum, tetrahedrite | twenty-five thin sections | EMPA, LA-ICPMS | CAMECA SX100 electron microprobe equipped with five wavelength-dispersion spectrometers (TAP, LLIF, PET, and LPET) and one EDS detector | Geological Survey of Finland | EPMA: accelerating voltage of 20 kV with a probe current and beam diameter of 40 nA and 1 µm, respectively. LA-ICP-MS: spot size of 50 μm, a laser repetition rate of 5 Hz, and a laser fluence of ~ 2.5 J/cm2. A total spot acquisition time of 85 s was used, including 15 s background measurement (laser off), 30 s sample ablation, and 40 s washout time. Helium (He) as the carrier gas. Isotopes analyzed: 34S, 55Mn, 57Fe, 59Co, 60Ni, 65Cu, 66Zn, 69Ga, 72Ge, 75As, 77Se, 107Ag, 111Cd, 115In, 118Sn, 121Sb, 197Au, 202Hg, 205Tl, 208Pb, and 209Bi. | MUL-Zn S-1 (Onuk et al., 2016) for sphalerite, MASS-1 (Wilson et al., 2002) for galena, and UQAC-Fe S (Savard et al., 2018) for pyrite and chalcopyrite. Natural minerals and metals were used as reference standards for EPMA. | 17.0718 |  |  |  | 1.92848 |  | 0.078102 | [13 empty] | 1831.82 | [5 empty] | 4.75675 | [5 empty] | 26.4177 | [9 empty] | 57208 |  | 2.18062 |  |  |  | 1.84702 |  |  |  | 5.00173 |  |  |  | 1.66145 | [13 empty] | 885.342 | [9 empty] | 3.89557 | [5 empty] | 15.599 | [17 empty] | 27.9047 | [9 empty] | 0.535963 | [13 empty] | 0.016833 | [18 empty] | 2021 | Tiu, G. et al. (2021), Ore mineralogy and sulfide mineral chemistry of the metamorphosed Lappberget Zn–Pb–Ag–(Cu–Au) deposit, Garpenberg, Sweden, Ore Geology Reviews, 135, 104223 |  | SWE | Bergslagen mining district
| Lappberget | Garpenberg mine | Seafloor hydrothermal | Volcanic-hosted massive sulfide (VMS) | Subseafloor volcanogenic carbonate replacement (SVALS)-type | Zn, Pb, Ag | Cu, Au | Zn, Pb, Ag, Cu, Au | Tiu et al., 2021 |  | 3.0-10 | 3.0-10 | underground mine |  |  |  |  | ore material | polished section | drill core | mineral separate | [5 empty] | mineralisation |  |  |  | sphalerite, pyrite, galena, chalcopyrite | [6 empty] | pyrrhotite, arsenopyrite, gudmundite, electrum, tetrahedrite | twenty-five thin sections | EMPA, LA-ICPMS | CAMECA SX100 electron microprobe equipped with five wavelength-dispersion spectrometers (TAP, LLIF, PET, and LPET) and one EDS detector | Geological Survey of Finland | EPMA: accelerating voltage of 20 kV with a probe current and beam diameter of 40 nA and 1 µm, respectively. LA-ICP-MS: spot size of 50 μm, a laser repetition rate of 5 Hz, and a laser fluence of ~ 2.5 J/cm2. A total spot acquisition time of 85 s was used, including 15 s background measurement (laser off), 30 s sample ablation, and 40 s washout time. Helium (He) as the carrier gas. Isotopes analyzed: 34S, 55Mn, 57Fe, 59Co, 60Ni, 65Cu, 66Zn, 69Ga, 72Ge, 75As, 77Se, 107Ag, 111Cd, 115In, 118Sn, 121Sb, 197Au, 202Hg, 205Tl, 208Pb, and 209Bi. | MUL-Zn S-1 (Onuk et al., 2016) for sphalerite, MASS-1 (Wilson et al., 2002) for galena, and UQAC-Fe S (Savard et al., 2018) for pyrite and chalcopyrite. Natural minerals and metals were used as reference standards for EPMA. | 32.4977 |  |  |  | 2.34673 |  | 0.058681 | [7 empty] | 0.013537 | [5 empty] | 1832.25 | [5 empty] | 5.27313 | [5 empty] | 43.0281 | [9 empty] | 56447.8 |  | 2.28811 |  |  |  | 1.72683 |  |  |  | 5.4903 |  |  |  | 1.77526 | [13 empty] | 900.142 | [15 empty] | 232.231 | [17 empty] | 53.4384 | [9 empty] | 1.11879 | [13 empty] | 0.021856 | [18 empty] | 2021 | Tiu, G. et al. (2021), Ore mineralogy and sulfide mineral chemistry of the metamorphosed Lappberget Zn–Pb–Ag–(Cu–Au) deposit, Garpenberg, Sweden, Ore Geology Reviews, 135, 104223 |  | SWE | Bergslagen mining district
| Lappberget | Garpenberg mine | Seafloor hydrothermal | Volcanic-hosted massive sulfide (VMS) | Subseafloor volcanogenic carbonate replacement (SVALS)-type | Zn, Pb, Ag | Cu, Au | Zn, Pb, Ag, Cu, Au | Tiu et al., 2021 |  | 4.0-9 | 4.0-9 | underground mine |  |  |  |  | ore material | polished section | drill core | mineral separate | [5 empty] | mineralisation |  |  |  | sphalerite, pyrite, galena, chalcopyrite | [6 empty] | pyrrhotite, arsenopyrite, gudmundite, electrum, tetrahedrite | twenty-five thin sections | EMPA, LA-ICPMS | CAMECA SX100 electron microprobe equipped with five wavelength-dispersion spectrometers (TAP, LLIF, PET, and LPET) and one EDS detector | Geological Survey of Finland | EPMA: accelerating voltage of 20 kV with a probe current and beam diameter of 40 nA and 1 µm, respectively. LA-ICP-MS: spot size of 50 μm, a laser repetition rate of 5 Hz, and a laser fluence of ~ 2.5 J/cm2. A total spot acquisition time of 85 s was used, including 15 s background measurement (laser off), 30 s sample ablation, and 40 s washout time. Helium (He) as the carrier gas. Isotopes analyzed: 34S, 55Mn, 57Fe, 59Co, 60Ni, 65Cu, 66Zn, 69Ga, 72Ge, 75As, 77Se, 107Ag, 111Cd, 115In, 118Sn, 121Sb, 197Au, 202Hg, 205Tl, 208Pb, and 209Bi. | MUL-Zn S-1 (Onuk et al., 2016) for sphalerite, MASS-1 (Wilson et al., 2002) for galena, and UQAC-Fe S (Savard et al., 2018) for pyrite and chalcopyrite. Natural minerals and metals were used as reference standards for EPMA. | 69.4868 |  |  |  | 2.36289 |  | 0.081869 | [7 empty] | 1.91619 | [5 empty] | 1836.46 | [5 empty] | 4.92804 | [5 empty] | 67.8806 | [9 empty] | 60189.6 |  | 2.70487 |  |  |  | 2.11061 |  |  |  | 4.17771 |  |  |  | 1.6786 | [13 empty] | 885.747 | [33 empty] | 119.28 | [9 empty] | 2.26748 | [13 empty] | 0.192982 | [18 empty] | 2021 | Tiu, G. et al. (2021), Ore mineralogy and sulfide mineral chemistry of the metamorphosed Lappberget Zn–Pb–Ag–(Cu–Au) deposit, Garpenberg, Sweden, Ore Geology Reviews, 135, 104223 |  | SWE | Bergslagen mining district
| Lappberget | Garpenberg mine | Seafloor hydrothermal | Volcanic-hosted massive sulfide (VMS) | Subseafloor volcanogenic carbonate replacement (SVALS)-type | Zn, Pb, Ag | Cu, Au | Zn, Pb, Ag, Cu, Au | Tiu et al., 2021 |  | 1.0-11 | 1.0-11 | underground mine |  |  |  |  | ore material | polished section | drill core | mineral separate | [5 empty] | mineralisation |  |  |  | sphalerite, pyrite, galena, chalcopyrite | [6 empty] | pyrrhotite, arsenopyrite, gudmundite, electrum, tetrahedrite | twenty-five thin sections | EMPA, LA-ICPMS | CAMECA SX100 electron microprobe equipped with five wavelength-dispersion spectrometers (TAP, LLIF, PET, and LPET) and one EDS detector | Geological Survey of Finland | EPMA: accelerating voltage of 20 kV with a probe current and beam diameter of 40 nA and 1 µm, respectively. LA-ICP-MS: spot size of 50 μm, a laser repetition rate of 5 Hz, and a laser fluence of ~ 2.5 J/cm2. A total spot acquisition time of 85 s was used, including 15 s background measurement (laser off), 30 s sample ablation, and 40 s washout time. Helium (He) as the carrier gas. Isotopes analyzed: 34S, 55Mn, 57Fe, 59Co, 60Ni, 65Cu, 66Zn, 69Ga, 72Ge, 75As, 77Se, 107Ag, 111Cd, 115In, 118Sn, 121Sb, 197Au, 202Hg, 205Tl, 208Pb, and 209Bi. | MUL-Zn S-1 (Onuk et al., 2016) for sphalerite, MASS-1 (Wilson et al., 2002) for galena, and UQAC-Fe S (Savard et al., 2018) for pyrite and chalcopyrite. Natural minerals and metals were used as reference standards for EPMA. | 4.50488 |  |  |  | 196.674 |  | 0.112771 | [13 empty] | 1289.24 | [5 empty] | 7.19501 | [5 empty] | 19.9367 | [9 empty] | 75081.4 | [5 empty] | 1.57568 |  |  |  | 8.95122 |  |  |  | 0.540614 | [13 empty] | 2500.77 | [9 empty] | 1.2504 | [5 empty] | 2.5359 | [17 empty] | 5.13326 | [9 empty] | 0.284064 | [13 empty] | 0.003353 | [18 empty] | 2021 | Tiu, G. et al. (2021), Ore mineralogy and sulfide mineral chemistry of the metamorphosed Lappberget Zn–Pb–Ag–(Cu–Au) deposit, Garpenberg, Sweden, Ore Geology Reviews, 135, 104223 |  | SWE | Bergslagen mining district
| Lappberget | Garpenberg mine | Seafloor hydrothermal | Volcanic-hosted massive sulfide (VMS) | Subseafloor volcanogenic carbonate replacement (SVALS)-type | Zn, Pb, Ag | Cu, Au | Zn, Pb, Ag, Cu, Au | Tiu et al., 2021 |  | 2.0-11 | 2.0-11 | underground mine |  |  |  |  | ore material | polished section | drill core | mineral separate | [5 empty] | mineralisation |  |  |  | sphalerite, pyrite, galena, chalcopyrite | [6 empty] | pyrrhotite, arsenopyrite, gudmundite, electrum, tetrahedrite | twenty-five thin sections | EMPA, LA-ICPMS | CAMECA SX100 electron microprobe equipped with five wavelength-dispersion spectrometers (TAP, LLIF, PET, and LPET) and one EDS detector | Geological Survey of Finland | EPMA: accelerating voltage of 20 kV with a probe current and beam diameter of 40 nA and 1 µm, respectively. LA-ICP-MS: spot size of 50 μm, a laser repetition rate of 5 Hz, and a laser fluence of ~ 2.5 J/cm2. A total spot acquisition time of 85 s was used, including 15 s background measurement (laser off), 30 s sample ablation, and 40 s washout time. Helium (He) as the carrier gas. Isotopes analyzed: 34S, 55Mn, 57Fe, 59Co, 60Ni, 65Cu, 66Zn, 69Ga, 72Ge, 75As, 77Se, 107Ag, 111Cd, 115In, 118Sn, 121Sb, 197Au, 202Hg, 205Tl, 208Pb, and 209Bi. | MUL-Zn S-1 (Onuk et al., 2016) for sphalerite, MASS-1 (Wilson et al., 2002) for galena, and UQAC-Fe S (Savard et al., 2018) for pyrite and chalcopyrite. Natural minerals and metals were used as reference standards for EPMA. | 2.13468 | [5 empty] | 0.074265 | [13 empty] | 1292.5 | [5 empty] | 8.64139 | [5 empty] | 4.56762 | [9 empty] | 72272.7 | [5 empty] | 1.87315 |  |  |  | 8.86876 |  |  |  | 0.539847 | [13 empty] | 2702.34 | [15 empty] | 0.744727 | [17 empty] | 1.15104 | [9 empty] | 0.108092 | [32 empty] | 2021 | Tiu, G. et al. (2021), Ore mineralogy and sulfide mineral chemistry of the metamorphosed Lappberget Zn–Pb–Ag–(Cu–Au) deposit, Garpenberg, Sweden, Ore Geology Reviews, 135, 104223 |  | SWE | Bergslagen mining district
| Lappberget | Garpenberg mine | Seafloor hydrothermal | Volcanic-hosted massive sulfide (VMS) | Subseafloor volcanogenic carbonate replacement (SVALS)-type | Zn, Pb, Ag | Cu, Au | Zn, Pb, Ag, Cu, Au | Tiu et al., 2021 |  | 3.0-11 | 3.0-11 | underground mine |  |  |  |  | ore material | polished section | drill core | mineral separate | [5 empty] | mineralisation |  |  |  | sphalerite, pyrite, galena, chalcopyrite | [6 empty] | pyrrhotite, arsenopyrite, gudmundite, electrum, tetrahedrite | twenty-five thin sections | EMPA, LA-ICPMS | CAMECA SX100 electron microprobe equipped with five wavelength-dispersion spectrometers (TAP, LLIF, PET, and LPET) and one EDS detector | Geological Survey of Finland | EPMA: accelerating voltage of 20 kV with a probe current and beam diameter of 40 nA and 1 µm, respectively. LA-ICP-MS: spot size of 50 μm, a laser repetition rate of 5 Hz, and a laser fluence of ~ 2.5 J/cm2. A total spot acquisition time of 85 s was used, including 15 s background measurement (laser off), 30 s sample ablation, and 40 s washout time. Helium (He) as the carrier gas. Isotopes analyzed: 34S, 55Mn, 57Fe, 59Co, 60Ni, 65Cu, 66Zn, 69Ga, 72Ge, 75As, 77Se, 107Ag, 111Cd, 115In, 118Sn, 121Sb, 197Au, 202Hg, 205Tl, 208Pb, and 209Bi. | MUL-Zn S-1 (Onuk et al., 2016) for sphalerite, MASS-1 (Wilson et al., 2002) for galena, and UQAC-Fe S (Savard et al., 2018) for pyrite and chalcopyrite. Natural minerals and metals were used as reference standards for EPMA. | 4.14262 | [5 empty] | 0.104833 | [13 empty] | 1403.19 | [5 empty] | 7.14541 | [5 empty] | 9.51433 | [9 empty] | 71470.9 | [5 empty] | 1.47228 |  |  |  | 10.3901 |  |  |  | 0.440722 | [13 empty] | 2754.41 | [15 empty] | 2.69796 | [17 empty] | 3.72993 | [9 empty] | 0.157256 | [32 empty] | 2021 | Tiu, G. et al. (2021), Ore mineralogy and sulfide mineral chemistry of the metamorphosed Lappberget Zn–Pb–Ag–(Cu–Au) deposit, Garpenberg, Sweden, Ore Geology Reviews, 135, 104223 |  | SWE | Bergslagen mining district
| Lappberget | Garpenberg mine | Seafloor hydrothermal | Volcanic-hosted massive sulfide (VMS) | Subseafloor volcanogenic carbonate replacement (SVALS)-type | Zn, Pb, Ag | Cu, Au | Zn, Pb, Ag, Cu, Au | Tiu et al., 2021 |  | 4.0-10 | 4.0-10 | underground mine |  |  |  |  | ore material | polished section | drill core | mineral separate | [5 empty] | mineralisation |  |  |  | sphalerite, pyrite, galena, chalcopyrite | [6 empty] | pyrrhotite, arsenopyrite, gudmundite, electrum, tetrahedrite | twenty-five thin sections | EMPA, LA-ICPMS | CAMECA SX100 electron microprobe equipped with five wavelength-dispersion spectrometers (TAP, LLIF, PET, and LPET) and one EDS detector | Geological Survey of Finland | EPMA: accelerating voltage of 20 kV with a probe current and beam diameter of 40 nA and 1 µm, respectively. LA-ICP-MS: spot size of 50 μm, a laser repetition rate of 5 Hz, and a laser fluence of ~ 2.5 J/cm2. A total spot acquisition time of 85 s was used, including 15 s background measurement (laser off), 30 s sample ablation, and 40 s washout time. Helium (He) as the carrier gas. Isotopes analyzed: 34S, 55Mn, 57Fe, 59Co, 60Ni, 65Cu, 66Zn, 69Ga, 72Ge, 75As, 77Se, 107Ag, 111Cd, 115In, 118Sn, 121Sb, 197Au, 202Hg, 205Tl, 208Pb, and 209Bi. | MUL-Zn S-1 (Onuk et al., 2016) for sphalerite, MASS-1 (Wilson et al., 2002) for galena, and UQAC-Fe S (Savard et al., 2018) for pyrite and chalcopyrite. Natural minerals and metals were used as reference standards for EPMA. | 5.2111 | [5 empty] | 0.107204 | [13 empty] | 1307.04 | [5 empty] | 6.51973 | [5 empty] | 13.601 | [9 empty] | 73493.1 | [5 empty] | 1.76603 |  |  |  | 9.82927 |  |  |  | 0.440264 | [13 empty] | 2620.92 | [15 empty] | 2.87227 | [17 empty] | 5.19305 | [9 empty] | 0.201649 | [13 empty] | 0.005178 | [18 empty] | 2021 | Tiu, G. et al. (2021), Ore mineralogy and sulfide mineral chemistry of the metamorphosed Lappberget Zn–Pb–Ag–(Cu–Au) deposit, Garpenberg, Sweden, Ore Geology Reviews, 135, 104223 |  | SWE | Bergslagen mining district
| Lappberget | Garpenberg mine | Seafloor hydrothermal | Volcanic-hosted massive sulfide (VMS) | Subseafloor volcanogenic carbonate replacement (SVALS)-type | Zn, Pb, Ag | Cu, Au | Zn, Pb, Ag, Cu, Au | Tiu et al., 2021 |  | 5.0-8 | 5.0-8 | underground mine |  |  |  |  | ore material | polished section | drill core | mineral separate | [5 empty] | mineralisation |  |  |  | sphalerite, pyrite, galena, chalcopyrite | [6 empty] | pyrrhotite, arsenopyrite, gudmundite, electrum, tetrahedrite | twenty-five thin sections | EMPA, LA-ICPMS | CAMECA SX100 electron microprobe equipped with five wavelength-dispersion spectrometers (TAP, LLIF, PET, and LPET) and one EDS detector | Geological Survey of Finland | EPMA: accelerating voltage of 20 kV with a probe current and beam diameter of 40 nA and 1 µm, respectively. LA-ICP-MS: spot size of 50 μm, a laser repetition rate of 5 Hz, and a laser fluence of ~ 2.5 J/cm2. A total spot acquisition time of 85 s was used, including 15 s background measurement (laser off), 30 s sample ablation, and 40 s washout time. Helium (He) as the carrier gas. Isotopes analyzed: 34S, 55Mn, 57Fe, 59Co, 60Ni, 65Cu, 66Zn, 69Ga, 72Ge, 75As, 77Se, 107Ag, 111Cd, 115In, 118Sn, 121Sb, 197Au, 202Hg, 205Tl, 208Pb, and 209Bi. | MUL-Zn S-1 (Onuk et al., 2016) for sphalerite, MASS-1 (Wilson et al., 2002) for galena, and UQAC-Fe S (Savard et al., 2018) for pyrite and chalcopyrite. Natural minerals and metals were used as reference standards for EPMA. | 6.32735 | [5 empty] | 0.105381 | [13 empty] | 1435.29 | [5 empty] | 5.41704 | [5 empty] | 24.642 | [9 empty] | 78352 | [5 empty] | 1.6512 |  |  |  | 8.81788 |  |  |  | 0.448314 | [13 empty] | 2936.71 | [15 empty] | 2.55628 | [17 empty] | 5.34915 | [9 empty] | 0.198697 | [13 empty] | 0.006113 | [18 empty] | 2021 | Tiu, G. et al. (2021), Ore mineralogy and sulfide mineral chemistry of the metamorphosed Lappberget Zn–Pb–Ag–(Cu–Au) deposit, Garpenberg, Sweden, Ore Geology Reviews, 135, 104223 |  | SWE | Bergslagen mining district
| Lappberget | Garpenberg mine | Seafloor hydrothermal | Volcanic-hosted massive sulfide (VMS) | Subseafloor volcanogenic carbonate replacement (SVALS)-type | Zn, Pb, Ag | Cu, Au | Zn, Pb, Ag, Cu, Au | Tiu et al., 2021 |  | 1.0-12 | 1.0-12 | underground mine |  |  |  |  | ore material | polished section | drill core | mineral separate | [5 empty] | mineralisation |  |  |  | sphalerite, pyrite, galena, chalcopyrite | [6 empty] | pyrrhotite, arsenopyrite, gudmundite, electrum, tetrahedrite | twenty-five thin sections | EMPA, LA-ICPMS | CAMECA SX100 electron microprobe equipped with five wavelength-dispersion spectrometers (TAP, LLIF, PET, and LPET) and one EDS detector | Geological Survey of Finland | EPMA: accelerating voltage of 20 kV with a probe current and beam diameter of 40 nA and 1 µm, respectively. LA-ICP-MS: spot size of 50 μm, a laser repetition rate of 5 Hz, and a laser fluence of ~ 2.5 J/cm2. A total spot acquisition time of 85 s was used, including 15 s background measurement (laser off), 30 s sample ablation, and 40 s washout time. Helium (He) as the carrier gas. Isotopes analyzed: 34S, 55Mn, 57Fe, 59Co, 60Ni, 65Cu, 66Zn, 69Ga, 72Ge, 75As, 77Se, 107Ag, 111Cd, 115In, 118Sn, 121Sb, 197Au, 202Hg, 205Tl, 208Pb, and 209Bi. | MUL-Zn S-1 (Onuk et al., 2016) for sphalerite, MASS-1 (Wilson et al., 2002) for galena, and UQAC-Fe S (Savard et al., 2018) for pyrite and chalcopyrite. Natural minerals and metals were used as reference standards for EPMA. | 2.5116 |  |  |  | 0.554215 |  | 0.013738 | [13 empty] | 2766.6 | [5 empty] | 2.65788 | [5 empty] | 12.7032 | [9 empty] | 27210.7 |  | 0.26583 | [7 empty] | 13.3077 |  |  |  | 9.13095 | [13 empty] | 1240.76 | [15 empty] | 5.58358 | [17 empty] | 4.79567 | [9 empty] | 0.086083 | [13 empty] | 0.002862 | [18 empty] | 2021 | Tiu, G. et al. (2021), Ore mineralogy and sulfide mineral chemistry of the metamorphosed Lappberget Zn–Pb–Ag–(Cu–Au) deposit, Garpenberg, Sweden, Ore Geology Reviews, 135, 104223 |  | SWE | Bergslagen mining district
| Lappberget | Garpenberg mine | Seafloor hydrothermal | Volcanic-hosted massive sulfide (VMS) | Subseafloor volcanogenic carbonate replacement (SVALS)-type | Zn, Pb, Ag | Cu, Au | Zn, Pb, Ag, Cu, Au | Tiu et al., 2021 |  | 2.0-12 | 2.0-12 | underground mine |  |  |  |  | ore material | polished section | drill core | mineral separate | [5 empty] | mineralisation |  |  |  | sphalerite, pyrite, galena, chalcopyrite | [6 empty] | pyrrhotite, arsenopyrite, gudmundite, electrum, tetrahedrite | twenty-five thin sections | EMPA, LA-ICPMS | CAMECA SX100 electron microprobe equipped with five wavelength-dispersion spectrometers (TAP, LLIF, PET, and LPET) and one EDS detector | Geological Survey of Finland | EPMA: accelerating voltage of 20 kV with a probe current and beam diameter of 40 nA and 1 µm, respectively. LA-ICP-MS: spot size of 50 μm, a laser repetition rate of 5 Hz, and a laser fluence of ~ 2.5 J/cm2. A total spot acquisition time of 85 s was used, including 15 s background measurement (laser off), 30 s sample ablation, and 40 s washout time. Helium (He) as the carrier gas. Isotopes analyzed: 34S, 55Mn, 57Fe, 59Co, 60Ni, 65Cu, 66Zn, 69Ga, 72Ge, 75As, 77Se, 107Ag, 111Cd, 115In, 118Sn, 121Sb, 197Au, 202Hg, 205Tl, 208Pb, and 209Bi. | MUL-Zn S-1 (Onuk et al., 2016) for sphalerite, MASS-1 (Wilson et al., 2002) for galena, and UQAC-Fe S (Savard et al., 2018) for pyrite and chalcopyrite. Natural minerals and metals were used as reference standards for EPMA. | 0.543737 | [19 empty] | 2606.32 | [5 empty] | 4.58336 | [5 empty] | 6.69895 | [9 empty] | 29283.5 |  | 0.343626 |  |  |  | 1.13467 |  |  |  | 12.2804 |  |  |  | 9.67969 | [13 empty] | 1304.36 | [15 empty] | 6.15526 | [17 empty] | 0.84038 | [9 empty] | 0.054202 | [32 empty] | 2021 | Tiu, G. et al. (2021), Ore mineralogy and sulfide mineral chemistry of the metamorphosed Lappberget Zn–Pb–Ag–(Cu–Au) deposit, Garpenberg, Sweden, Ore Geology Reviews, 135, 104223 |  | SWE | Bergslagen mining district
| Lappberget | Garpenberg mine | Seafloor hydrothermal | Volcanic-hosted massive sulfide (VMS) | Subseafloor volcanogenic carbonate replacement (SVALS)-type | Zn, Pb, Ag | Cu, Au | Zn, Pb, Ag, Cu, Au | Tiu et al., 2021 |  | 3.0-12 | 3.0-12 | underground mine |  |  |  |  | ore material | polished section | drill core | mineral separate | [5 empty] | mineralisation |  |  |  | sphalerite, pyrite, galena, chalcopyrite | [6 empty] | pyrrhotite, arsenopyrite, gudmundite, electrum, tetrahedrite | twenty-five thin sections | EMPA, LA-ICPMS | CAMECA SX100 electron microprobe equipped with five wavelength-dispersion spectrometers (TAP, LLIF, PET, and LPET) and one EDS detector | Geological Survey of Finland | EPMA: accelerating voltage of 20 kV with a probe current and beam diameter of 40 nA and 1 µm, respectively. LA-ICP-MS: spot size of 50 μm, a laser repetition rate of 5 Hz, and a laser fluence of ~ 2.5 J/cm2. A total spot acquisition time of 85 s was used, including 15 s background measurement (laser off), 30 s sample ablation, and 40 s washout time. Helium (He) as the carrier gas. Isotopes analyzed: 34S, 55Mn, 57Fe, 59Co, 60Ni, 65Cu, 66Zn, 69Ga, 72Ge, 75As, 77Se, 107Ag, 111Cd, 115In, 118Sn, 121Sb, 197Au, 202Hg, 205Tl, 208Pb, and 209Bi. | MUL-Zn S-1 (Onuk et al., 2016) for sphalerite, MASS-1 (Wilson et al., 2002) for galena, and UQAC-Fe S (Savard et al., 2018) for pyrite and chalcopyrite. Natural minerals and metals were used as reference standards for EPMA. | 0.504021 |  |  |  | 0.456912 | [15 empty] | 1498.29 | [5 empty] | 9.41783 | [5 empty] | 10.7194 | [9 empty] | 66461.5 |  | 2.23519 |  |  |  | 1.33637 |  |  |  | 9.04519 |  |  |  | 10.675 | [13 empty] | 2898.37 | [15 empty] | 0.147005 | [17 empty] | 0.052027 | [9 empty] | 0.088144 | [32 empty] | 2021 | Tiu, G. et al. (2021), Ore mineralogy and sulfide mineral chemistry of the metamorphosed Lappberget Zn–Pb–Ag–(Cu–Au) deposit, Garpenberg, Sweden, Ore Geology Reviews, 135, 104223 |  | SWE | Bergslagen mining district
| Lappberget | Garpenberg mine | Seafloor hydrothermal | Volcanic-hosted massive sulfide (VMS) | Subseafloor volcanogenic carbonate replacement (SVALS)-type | Zn, Pb, Ag | Cu, Au | Zn, Pb, Ag, Cu, Au | Tiu et al., 2021 |  | 4.0-11 | 4.0-11 | underground mine |  |  |  |  | ore material | polished section | drill core | mineral separate | [5 empty] | mineralisation |  |  |  | sphalerite, pyrite, galena, chalcopyrite | [6 empty] | pyrrhotite, arsenopyrite, gudmundite, electrum, tetrahedrite | twenty-five thin sections | EMPA, LA-ICPMS | CAMECA SX100 electron microprobe equipped with five wavelength-dispersion spectrometers (TAP, LLIF, PET, and LPET) and one EDS detector | Geological Survey of Finland | EPMA: accelerating voltage of 20 kV with a probe current and beam diameter of 40 nA and 1 µm, respectively. LA-ICP-MS: spot size of 50 μm, a laser repetition rate of 5 Hz, and a laser fluence of ~ 2.5 J/cm2. A total spot acquisition time of 85 s was used, including 15 s background measurement (laser off), 30 s sample ablation, and 40 s washout time. Helium (He) as the carrier gas. Isotopes analyzed: 34S, 55Mn, 57Fe, 59Co, 60Ni, 65Cu, 66Zn, 69Ga, 72Ge, 75As, 77Se, 107Ag, 111Cd, 115In, 118Sn, 121Sb, 197Au, 202Hg, 205Tl, 208Pb, and 209Bi. | MUL-Zn S-1 (Onuk et al., 2016) for sphalerite, MASS-1 (Wilson et al., 2002) for galena, and UQAC-Fe S (Savard et al., 2018) for pyrite and chalcopyrite. Natural minerals and metals were used as reference standards for EPMA. | 0.542633 |  |  |  | 0.555997 | [15 empty] | 1512.59 | [5 empty] | 8.68121 | [5 empty] | 12.1717 | [9 empty] | 68328.3 |  | 2.41399 |  |  |  | 1.60024 |  |  |  | 9.17157 |  |  |  | 10.5049 | [13 empty] | 2787.83 | [15 empty] | 0.205712 | [17 empty] | 0.075577 | [9 empty] | 0.056327 | [32 empty] | 2021 | Tiu, G. et al. (2021), Ore mineralogy and sulfide mineral chemistry of the metamorphosed Lappberget Zn–Pb–Ag–(Cu–Au) deposit, Garpenberg, Sweden, Ore Geology Reviews, 135, 104223 |  | SWE | Bergslagen mining district
| Lappberget | Garpenberg mine | Seafloor hydrothermal | Volcanic-hosted massive sulfide (VMS) | Subseafloor volcanogenic carbonate replacement (SVALS)-type | Zn, Pb, Ag | Cu, Au | Zn, Pb, Ag, Cu, Au | Tiu et al., 2021 |  | 5.0-9 | 5.0-9 | underground mine |  |  |  |  | ore material | polished section | drill core | mineral separate | [5 empty] | mineralisation |  |  |  | sphalerite, pyrite, galena, chalcopyrite | [6 empty] | pyrrhotite, arsenopyrite, gudmundite, electrum, tetrahedrite | twenty-five thin sections | EMPA, LA-ICPMS | CAMECA SX100 electron microprobe equipped with five wavelength-dispersion spectrometers (TAP, LLIF, PET, and LPET) and one EDS detector | Geological Survey of Finland | EPMA: accelerating voltage of 20 kV with a probe current and beam diameter of 40 nA and 1 µm, respectively. LA-ICP-MS: spot size of 50 μm, a laser repetition rate of 5 Hz, and a laser fluence of ~ 2.5 J/cm2. A total spot acquisition time of 85 s was used, including 15 s background measurement (laser off), 30 s sample ablation, and 40 s washout time. Helium (He) as the carrier gas. Isotopes analyzed: 34S, 55Mn, 57Fe, 59Co, 60Ni, 65Cu, 66Zn, 69Ga, 72Ge, 75As, 77Se, 107Ag, 111Cd, 115In, 118Sn, 121Sb, 197Au, 202Hg, 205Tl, 208Pb, and 209Bi. | MUL-Zn S-1 (Onuk et al., 2016) for sphalerite, MASS-1 (Wilson et al., 2002) for galena, and UQAC-Fe S (Savard et al., 2018) for pyrite and chalcopyrite. Natural minerals and metals were used as reference standards for EPMA. | 0.643852 |  |  |  | 1.10928 | [9 empty] | 0.03699 | [5 empty] | 1899.81 | [5 empty] | 2.84974 | [5 empty] | 13.5554 | [9 empty] | 31270.7 |  | 1.09851 | [7 empty] | 12.0482 |  |  |  | 9.61535 | [13 empty] | 1659.29 | [15 empty] | 205.006 | [17 empty] | 0.967272 | [23 empty] | 0.010785 | [18 empty] | 2021 | Tiu, G. et al. (2021), Ore mineralogy and sulfide mineral chemistry of the metamorphosed Lappberget Zn–Pb–Ag–(Cu–Au) deposit, Garpenberg, Sweden, Ore Geology Reviews, 135, 104223 |  | SWE | Bergslagen mining district
| Lappberget | Garpenberg mine | Seafloor hydrothermal | Volcanic-hosted massive sulfide (VMS) | Subseafloor volcanogenic carbonate replacement (SVALS)-type | Zn, Pb, Ag | Cu, Au | Zn, Pb, Ag, Cu, Au | Tiu et al., 2021 |  | 6.0-6 | 6.0-6 | underground mine |  |  |  |  | ore material | polished section | drill core | mineral separate | [5 empty] | mineralisation |  |  |  | sphalerite, pyrite, galena, chalcopyrite | [6 empty] | pyrrhotite, arsenopyrite, gudmundite, electrum, tetrahedrite | twenty-five thin sections | EMPA, LA-ICPMS | CAMECA SX100 electron microprobe equipped with five wavelength-dispersion spectrometers (TAP, LLIF, PET, and LPET) and one EDS detector | Geological Survey of Finland | EPMA: accelerating voltage of 20 kV with a probe current and beam diameter of 40 nA and 1 µm, respectively. LA-ICP-MS: spot size of 50 μm, a laser repetition rate of 5 Hz, and a laser fluence of ~ 2.5 J/cm2. A total spot acquisition time of 85 s was used, including 15 s background measurement (laser off), 30 s sample ablation, and 40 s washout time. Helium (He) as the carrier gas. Isotopes analyzed: 34S, 55Mn, 57Fe, 59Co, 60Ni, 65Cu, 66Zn, 69Ga, 72Ge, 75As, 77Se, 107Ag, 111Cd, 115In, 118Sn, 121Sb, 197Au, 202Hg, 205Tl, 208Pb, and 209Bi. | MUL-Zn S-1 (Onuk et al., 2016) for sphalerite, MASS-1 (Wilson et al., 2002) for galena, and UQAC-Fe S (Savard et al., 2018) for pyrite and chalcopyrite. Natural minerals and metals were used as reference standards for EPMA. | 0.671973 |  |  |  | 1.13975 | [9 empty] | 0.013397 | [5 empty] | 2024.18 | [5 empty] | 2.98159 | [5 empty] | 14.3619 | [9 empty] | 33181.2 |  | 1.27018 | [7 empty] | 12.5006 |  |  |  | 9.80765 | [13 empty] | 1768.76 | [15 empty] | 140.902 | [17 empty] | 0.869901 | [9 empty] | 0.102729 | [13 empty] | 0.007164 | [18 empty] | 2021 | Tiu, G. et al. (2021), Ore mineralogy and sulfide mineral chemistry of the metamorphosed Lappberget Zn–Pb–Ag–(Cu–Au) deposit, Garpenberg, Sweden, Ore Geology Reviews, 135, 104223 |  | SWE | Bergslagen mining district
| Lappberget | Garpenberg mine | Seafloor hydrothermal | Volcanic-hosted massive sulfide (VMS) | Subseafloor volcanogenic carbonate replacement (SVALS)-type | Zn, Pb, Ag | Cu, Au | Zn, Pb, Ag, Cu, Au | Tiu et al., 2021 |  | 7.0-3 | 7.0-3 | underground mine |  |  |  |  | ore material | polished section | drill core | mineral separate | [5 empty] | mineralisation |  |  |  | sphalerite, pyrite, galena, chalcopyrite | [6 empty] | pyrrhotite, arsenopyrite, gudmundite, electrum, tetrahedrite | twenty-five thin sections | EMPA, LA-ICPMS | CAMECA SX100 electron microprobe equipped with five wavelength-dispersion spectrometers (TAP, LLIF, PET, and LPET) and one EDS detector | Geological Survey of Finland | EPMA: accelerating voltage of 20 kV with a probe current and beam diameter of 40 nA and 1 µm, respectively. LA-ICP-MS: spot size of 50 μm, a laser repetition rate of 5 Hz, and a laser fluence of ~ 2.5 J/cm2. A total spot acquisition time of 85 s was used, including 15 s background measurement (laser off), 30 s sample ablation, and 40 s washout time. Helium (He) as the carrier gas. Isotopes analyzed: 34S, 55Mn, 57Fe, 59Co, 60Ni, 65Cu, 66Zn, 69Ga, 72Ge, 75As, 77Se, 107Ag, 111Cd, 115In, 118Sn, 121Sb, 197Au, 202Hg, 205Tl, 208Pb, and 209Bi. | MUL-Zn S-1 (Onuk et al., 2016) for sphalerite, MASS-1 (Wilson et al., 2002) for galena, and UQAC-Fe S (Savard et al., 2018) for pyrite and chalcopyrite. Natural minerals and metals were used as reference standards for EPMA. | 0.5863 | [13 empty] | 0.051871 | [5 empty] | 2123.67 | [5 empty] | 3.34312 | [5 empty] | 28.7315 | [9 empty] | 32815.7 |  | 0.811344 | [7 empty] | 11.1151 |  |  |  | 9.59242 | [13 empty] | 1562.26 | [15 empty] | 27.674 | [17 empty] | 0.254948 | [23 empty] | 0.002601 | [18 empty] | 2021 | Tiu, G. et al. (2021), Ore mineralogy and sulfide mineral chemistry of the metamorphosed Lappberget Zn–Pb–Ag–(Cu–Au) deposit, Garpenberg, Sweden, Ore Geology Reviews, 135, 104223 |  | SWE | Bergslagen mining district
| Lappberget | Garpenberg mine | Seafloor hydrothermal | Volcanic-hosted massive sulfide (VMS) | Subseafloor volcanogenic carbonate replacement (SVALS)-type | Zn, Pb, Ag | Cu, Au | Zn, Pb, Ag, Cu, Au | Tiu et al., 2021 |  | 1.0-13 | 1.0-13 | underground mine |  |  |  |  | ore material | polished section | drill core | mineral separate | [5 empty] | mineralisation |  |  |  | sphalerite, pyrite, galena, chalcopyrite | [6 empty] | pyrrhotite, arsenopyrite, gudmundite, electrum, tetrahedrite | twenty-five thin sections | EMPA, LA-ICPMS | CAMECA SX100 electron microprobe equipped with five wavelength-dispersion spectrometers (TAP, LLIF, PET, and LPET) and one EDS detector | Geological Survey of Finland | EPMA: accelerating voltage of 20 kV with a probe current and beam diameter of 40 nA and 1 µm, respectively. LA-ICP-MS: spot size of 50 μm, a laser repetition rate of 5 Hz, and a laser fluence of ~ 2.5 J/cm2. A total spot acquisition time of 85 s was used, including 15 s background measurement (laser off), 30 s sample ablation, and 40 s washout time. Helium (He) as the carrier gas. Isotopes analyzed: 34S, 55Mn, 57Fe, 59Co, 60Ni, 65Cu, 66Zn, 69Ga, 72Ge, 75As, 77Se, 107Ag, 111Cd, 115In, 118Sn, 121Sb, 197Au, 202Hg, 205Tl, 208Pb, and 209Bi. | MUL-Zn S-1 (Onuk et al., 2016) for sphalerite, MASS-1 (Wilson et al., 2002) for galena, and UQAC-Fe S (Savard et al., 2018) for pyrite and chalcopyrite. Natural minerals and metals were used as reference standards for EPMA. | 2.64811 |  |  |  | 912.257 |  | 0.006512 | [13 empty] | 1497.71 | [5 empty] | 6.66875 | [5 empty] | 19.5978 | [9 empty] | 12575 |  | 10.8915 |  |  |  | 0.944492 |  |  |  | 13.7315 |  |  |  | 4.3278 | [13 empty] | 1761.93 | [9 empty] | 5.34353 | [5 empty] | 0.117351 | [17 empty] | 0.048069 | [9 empty] | 0.375958 | [32 empty] | 2021 | Tiu, G. et al. (2021), Ore mineralogy and sulfide mineral chemistry of the metamorphosed Lappberget Zn–Pb–Ag–(Cu–Au) deposit, Garpenberg, Sweden, Ore Geology Reviews, 135, 104223 |  | SWE | Bergslagen mining district
| Lappberget | Garpenberg mine | Seafloor hydrothermal | Volcanic-hosted massive sulfide (VMS) | Subseafloor volcanogenic carbonate replacement (SVALS)-type | Zn, Pb, Ag | Cu, Au | Zn, Pb, Ag, Cu, Au | Tiu et al., 2021 |  | 2.0-13 | 2.0-13 | underground mine |  |  |  |  | ore material | polished section | drill core | mineral separate | [5 empty] | mineralisation |  |  |  | sphalerite, pyrite, galena, chalcopyrite | [6 empty] | pyrrhotite, arsenopyrite, gudmundite, electrum, tetrahedrite | twenty-five thin sections | EMPA, LA-ICPMS | CAMECA SX100 electron microprobe equipped with five wavelength-dispersion spectrometers (TAP, LLIF, PET, and LPET) and one EDS detector | Geological Survey of Finland | EPMA: accelerating voltage of 20 kV with a probe current and beam diameter of 40 nA and 1 µm, respectively. LA-ICP-MS: spot size of 50 μm, a laser repetition rate of 5 Hz, and a laser fluence of ~ 2.5 J/cm2. A total spot acquisition time of 85 s was used, including 15 s background measurement (laser off), 30 s sample ablation, and 40 s washout time. Helium (He) as the carrier gas. Isotopes analyzed: 34S, 55Mn, 57Fe, 59Co, 60Ni, 65Cu, 66Zn, 69Ga, 72Ge, 75As, 77Se, 107Ag, 111Cd, 115In, 118Sn, 121Sb, 197Au, 202Hg, 205Tl, 208Pb, and 209Bi. | MUL-Zn S-1 (Onuk et al., 2016) for sphalerite, MASS-1 (Wilson et al., 2002) for galena, and UQAC-Fe S (Savard et al., 2018) for pyrite and chalcopyrite. Natural minerals and metals were used as reference standards for EPMA. | 3.15031 | [5 empty] | 0.015307 | [13 empty] | 1483.95 | [11 empty] | 20.4193 | [9 empty] | 12203.8 |  | 10.8786 |  |  |  | 1.00968 |  |  |  | 13.6245 |  |  |  | 4.4017 | [13 empty] | 1715.79 | [15 empty] | 0.214337 | [17 empty] | 0.092277 | [9 empty] | 0.270858 | [32 empty] | 2021 | Tiu, G. et al. (2021), Ore mineralogy and sulfide mineral chemistry of the metamorphosed Lappberget Zn–Pb–Ag–(Cu–Au) deposit, Garpenberg, Sweden, Ore Geology Reviews, 135, 104223 |  | SWE | Bergslagen mining district
| Lappberget | Garpenberg mine | Seafloor hydrothermal | Volcanic-hosted massive sulfide (VMS) | Subseafloor volcanogenic carbonate replacement (SVALS)-type | Zn, Pb, Ag | Cu, Au | Zn, Pb, Ag, Cu, Au | Tiu et al., 2021 |  | 3.0-13 | 3.0-13 | underground mine |  |  |  |  | ore material | polished section | drill core | mineral separate | [5 empty] | mineralisation |  |  |  | sphalerite, pyrite, galena, chalcopyrite | [6 empty] | pyrrhotite, arsenopyrite, gudmundite, electrum, tetrahedrite | twenty-five thin sections | EMPA, LA-ICPMS | CAMECA SX100 electron microprobe equipped with five wavelength-dispersion spectrometers (TAP, LLIF, PET, and LPET) and one EDS detector | Geological Survey of Finland | EPMA: accelerating voltage of 20 kV with a probe current and beam diameter of 40 nA and 1 µm, respectively. LA-ICP-MS: spot size of 50 μm, a laser repetition rate of 5 Hz, and a laser fluence of ~ 2.5 J/cm2. A total spot acquisition time of 85 s was used, including 15 s background measurement (laser off), 30 s sample ablation, and 40 s washout time. Helium (He) as the carrier gas. Isotopes analyzed: 34S, 55Mn, 57Fe, 59Co, 60Ni, 65Cu, 66Zn, 69Ga, 72Ge, 75As, 77Se, 107Ag, 111Cd, 115In, 118Sn, 121Sb, 197Au, 202Hg, 205Tl, 208Pb, and 209Bi. | MUL-Zn S-1 (Onuk et al., 2016) for sphalerite, MASS-1 (Wilson et al., 2002) for galena, and UQAC-Fe S (Savard et al., 2018) for pyrite and chalcopyrite. Natural minerals and metals were used as reference standards for EPMA. | 2.17866 | [5 empty] | 0.009501 | [7 empty] | 0.004503 | [5 empty] | 1477.77 | [11 empty] | 19.2761 | [9 empty] | 12156.9 |  | 9.80942 |  |  |  | 1.06147 |  |  |  | 15.2839 |  |  |  | 4.43769 | [13 empty] | 1757.48 | [15 empty] | 1.42061 | [17 empty] | 0.077575 | [9 empty] | 0.29871 | [32 empty] | 2021 | Tiu, G. et al. (2021), Ore mineralogy and sulfide mineral chemistry of the metamorphosed Lappberget Zn–Pb–Ag–(Cu–Au) deposit, Garpenberg, Sweden, Ore Geology Reviews, 135, 104223 |  | SWE | Bergslagen mining district
| Lappberget | Garpenberg mine | Seafloor hydrothermal | Volcanic-hosted massive sulfide (VMS) | Subseafloor volcanogenic carbonate replacement (SVALS)-type | Zn, Pb, Ag | Cu, Au | Zn, Pb, Ag, Cu, Au | Tiu et al., 2021 |  | 4.0-12 | 4.0-12 | underground mine |  |  |  |  | ore material | polished section | drill core | mineral separate | [5 empty] | mineralisation |  |  |  | sphalerite, pyrite, galena, chalcopyrite | [6 empty] | pyrrhotite, arsenopyrite, gudmundite, electrum, tetrahedrite | twenty-five thin sections | EMPA, LA-ICPMS | CAMECA SX100 electron microprobe equipped with five wavelength-dispersion spectrometers (TAP, LLIF, PET, and LPET) and one EDS detector | Geological Survey of Finland | EPMA: accelerating voltage of 20 kV with a probe current and beam diameter of 40 nA and 1 µm, respectively. LA-ICP-MS: spot size of 50 μm, a laser repetition rate of 5 Hz, and a laser fluence of ~ 2.5 J/cm2. A total spot acquisition time of 85 s was used, including 15 s background measurement (laser off), 30 s sample ablation, and 40 s washout time. Helium (He) as the carrier gas. Isotopes analyzed: 34S, 55Mn, 57Fe, 59Co, 60Ni, 65Cu, 66Zn, 69Ga, 72Ge, 75As, 77Se, 107Ag, 111Cd, 115In, 118Sn, 121Sb, 197Au, 202Hg, 205Tl, 208Pb, and 209Bi. | MUL-Zn S-1 (Onuk et al., 2016) for sphalerite, MASS-1 (Wilson et al., 2002) for galena, and UQAC-Fe S (Savard et al., 2018) for pyrite and chalcopyrite. Natural minerals and metals were used as reference standards for EPMA. | 4.17699 | [5 empty] | 0.052281 | [13 empty] | 1509.12 | [11 empty] | 21.0296 | [9 empty] | 13014.1 |  | 9.6913 |  |  |  | 1.05535 |  |  |  | 14.1036 |  |  |  | 4.42402 | [13 empty] | 1783.07 | [15 empty] | 3.56364 | [17 empty] | 2.12777 | [9 empty] | 0.206759 | [13 empty] | 0.003574 | [18 empty] | 2021 | Tiu, G. et al. (2021), Ore mineralogy and sulfide mineral chemistry of the metamorphosed Lappberget Zn–Pb–Ag–(Cu–Au) deposit, Garpenberg, Sweden, Ore Geology Reviews, 135, 104223 |  | SWE | Bergslagen mining district
| Lappberget | Garpenberg mine | Seafloor hydrothermal | Volcanic-hosted massive sulfide (VMS) | Subseafloor volcanogenic carbonate replacement (SVALS)-type | Zn, Pb, Ag | Cu, Au | Zn, Pb, Ag, Cu, Au | Tiu et al., 2021 |  | 5.0-10 | 5.0-10 | underground mine |  |  |  |  | ore material | polished section | drill core | mineral separate | [5 empty] | mineralisation |  |  |  | sphalerite, pyrite, galena, chalcopyrite | [6 empty] | pyrrhotite, arsenopyrite, gudmundite, electrum, tetrahedrite | twenty-five thin sections | EMPA, LA-ICPMS | CAMECA SX100 electron microprobe equipped with five wavelength-dispersion spectrometers (TAP, LLIF, PET, and LPET) and one EDS detector | Geological Survey of Finland | EPMA: accelerating voltage of 20 kV with a probe current and beam diameter of 40 nA and 1 µm, respectively. LA-ICP-MS: spot size of 50 μm, a laser repetition rate of 5 Hz, and a laser fluence of ~ 2.5 J/cm2. A total spot acquisition time of 85 s was used, including 15 s background measurement (laser off), 30 s sample ablation, and 40 s washout time. Helium (He) as the carrier gas. Isotopes analyzed: 34S, 55Mn, 57Fe, 59Co, 60Ni, 65Cu, 66Zn, 69Ga, 72Ge, 75As, 77Se, 107Ag, 111Cd, 115In, 118Sn, 121Sb, 197Au, 202Hg, 205Tl, 208Pb, and 209Bi. | MUL-Zn S-1 (Onuk et al., 2016) for sphalerite, MASS-1 (Wilson et al., 2002) for galena, and UQAC-Fe S (Savard et al., 2018) for pyrite and chalcopyrite. Natural minerals and metals were used as reference standards for EPMA. | 4.19864 | [5 empty] | 0.092713 | [13 empty] | 1504.4 | [11 empty] | 16.4361 | [9 empty] | 7100.42 |  | 4.73635 | [7 empty] | 17.7914 |  |  |  | 4.72388 | [13 empty] | 757.406 | [15 empty] | 1.98982 | [17 empty] | 1.14024 | [9 empty] | 0.14916 | [13 empty] | 0.004053 | [18 empty] | 2021 | Tiu, G. et al. (2021), Ore mineralogy and sulfide mineral chemistry of the metamorphosed Lappberget Zn–Pb–Ag–(Cu–Au) deposit, Garpenberg, Sweden, Ore Geology Reviews, 135, 104223 |  | SWE | Bergslagen mining district
| Lappberget | Garpenberg mine | Seafloor hydrothermal | Volcanic-hosted massive sulfide (VMS) | Subseafloor volcanogenic carbonate replacement (SVALS)-type | Zn, Pb, Ag | Cu, Au | Zn, Pb, Ag, Cu, Au | Tiu et al., 2021 |  | 6.0-7 | 6.0-7 | underground mine |  |  |  |  | ore material | polished section | drill core | mineral separate | [5 empty] | mineralisation |  |  |  | sphalerite, pyrite, galena, chalcopyrite | [6 empty] | pyrrhotite, arsenopyrite, gudmundite, electrum, tetrahedrite | twenty-five thin sections | EMPA, LA-ICPMS | CAMECA SX100 electron microprobe equipped with five wavelength-dispersion spectrometers (TAP, LLIF, PET, and LPET) and one EDS detector | Geological Survey of Finland | EPMA: accelerating voltage of 20 kV with a probe current and beam diameter of 40 nA and 1 µm, respectively. LA-ICP-MS: spot size of 50 μm, a laser repetition rate of 5 Hz, and a laser fluence of ~ 2.5 J/cm2. A total spot acquisition time of 85 s was used, including 15 s background measurement (laser off), 30 s sample ablation, and 40 s washout time. Helium (He) as the carrier gas. Isotopes analyzed: 34S, 55Mn, 57Fe, 59Co, 60Ni, 65Cu, 66Zn, 69Ga, 72Ge, 75As, 77Se, 107Ag, 111Cd, 115In, 118Sn, 121Sb, 197Au, 202Hg, 205Tl, 208Pb, and 209Bi. | MUL-Zn S-1 (Onuk et al., 2016) for sphalerite, MASS-1 (Wilson et al., 2002) for galena, and UQAC-Fe S (Savard et al., 2018) for pyrite and chalcopyrite. Natural minerals and metals were used as reference standards for EPMA. | 3.47479 | [5 empty] | 0.025444 | [13 empty] | 1590.75 | [11 empty] | 14.0067 | [9 empty] | 8970.06 |  | 4.44138 |  |  |  | 0.946435 |  |  |  | 18.2002 |  |  |  | 4.33332 | [13 empty] | 913.58 | [15 empty] | 0.552979 | [17 empty] | 0.105708 | [9 empty] | 0.329625 | [32 empty] | 2021 | Tiu, G. et al. (2021), Ore mineralogy and sulfide mineral chemistry of the metamorphosed Lappberget Zn–Pb–Ag–(Cu–Au) deposit, Garpenberg, Sweden, Ore Geology Reviews, 135, 104223 |  | SWE | Bergslagen mining district
| Lappberget | Garpenberg mine | Seafloor hydrothermal | Volcanic-hosted massive sulfide (VMS) | Subseafloor volcanogenic carbonate replacement (SVALS)-type | Zn, Pb, Ag | Cu, Au | Zn, Pb, Ag, Cu, Au | Tiu et al., 2021 |  | 7.0-4 | 7.0-4 | underground mine |  |  |  |  | ore material | polished section | drill core | mineral separate | [5 empty] | mineralisation |  |  |  | sphalerite, pyrite, galena, chalcopyrite | [6 empty] | pyrrhotite, arsenopyrite, gudmundite, electrum, tetrahedrite | twenty-five thin sections | EMPA, LA-ICPMS | CAMECA SX100 electron microprobe equipped with five wavelength-dispersion spectrometers (TAP, LLIF, PET, and LPET) and one EDS detector | Geological Survey of Finland | EPMA: accelerating voltage of 20 kV with a probe current and beam diameter of 40 nA and 1 µm, respectively. LA-ICP-MS: spot size of 50 μm, a laser repetition rate of 5 Hz, and a laser fluence of ~ 2.5 J/cm2. A total spot acquisition time of 85 s was used, including 15 s background measurement (laser off), 30 s sample ablation, and 40 s washout time. Helium (He) as the carrier gas. Isotopes analyzed: 34S, 55Mn, 57Fe, 59Co, 60Ni, 65Cu, 66Zn, 69Ga, 72Ge, 75As, 77Se, 107Ag, 111Cd, 115In, 118Sn, 121Sb, 197Au, 202Hg, 205Tl, 208Pb, and 209Bi. | MUL-Zn S-1 (Onuk et al., 2016) for sphalerite, MASS-1 (Wilson et al., 2002) for galena, and UQAC-Fe S (Savard et al., 2018) for pyrite and chalcopyrite. Natural minerals and metals were used as reference standards for EPMA. | 3.41668 | [5 empty] | 0.028923 | [13 empty] | 1512.05 | [11 empty] | 16.9911 | [9 empty] | 7392.49 |  | 5.75127 | [7 empty] | 17.8591 |  |  |  | 4.56795 | [13 empty] | 995.708 | [15 empty] | 0.469212 | [17 empty] | 0.37453 | [9 empty] | 0.2043 | [32 empty] | 2021 | Tiu, G. et al. (2021), Ore mineralogy and sulfide mineral chemistry of the metamorphosed Lappberget Zn–Pb–Ag–(Cu–Au) deposit, Garpenberg, Sweden, Ore Geology Reviews, 135, 104223 |  | SWE | Bergslagen mining district
| Lappberget | Garpenberg mine | Seafloor hydrothermal | Volcanic-hosted massive sulfide (VMS) | Subseafloor volcanogenic carbonate replacement (SVALS)-type | Zn, Pb, Ag | Cu, Au | Zn, Pb, Ag, Cu, Au | Tiu et al., 2021 |  | 8.0-2 | 8.0-2 | underground mine |  |  |  |  | ore material | polished section | drill core | mineral separate | [5 empty] | mineralisation |  |  |  | sphalerite, pyrite, galena, chalcopyrite | [6 empty] | pyrrhotite, arsenopyrite, gudmundite, electrum, tetrahedrite | twenty-five thin sections | EMPA, LA-ICPMS | CAMECA SX100 electron microprobe equipped with five wavelength-dispersion spectrometers (TAP, LLIF, PET, and LPET) and one EDS detector | Geological Survey of Finland | EPMA: accelerating voltage of 20 kV with a probe current and beam diameter of 40 nA and 1 µm, respectively. LA-ICP-MS: spot size of 50 μm, a laser repetition rate of 5 Hz, and a laser fluence of ~ 2.5 J/cm2. A total spot acquisition time of 85 s was used, including 15 s background measurement (laser off), 30 s sample ablation, and 40 s washout time. Helium (He) as the carrier gas. Isotopes analyzed: 34S, 55Mn, 57Fe, 59Co, 60Ni, 65Cu, 66Zn, 69Ga, 72Ge, 75As, 77Se, 107Ag, 111Cd, 115In, 118Sn, 121Sb, 197Au, 202Hg, 205Tl, 208Pb, and 209Bi. | MUL-Zn S-1 (Onuk et al., 2016) for sphalerite, MASS-1 (Wilson et al., 2002) for galena, and UQAC-Fe S (Savard et al., 2018) for pyrite and chalcopyrite. Natural minerals and metals were used as reference standards for EPMA. | 3.78559 | [5 empty] | 0.022513 | [13 empty] | 1550.58 | [11 empty] | 16.3173 | [9 empty] | 7141.27 |  | 7.44116 | [7 empty] | 16.1526 |  |  |  | 4.62202 | [13 empty] | 1141.57 | [15 empty] | 0.439433 | [17 empty] | 0.228542 | [9 empty] | 0.192007 | [32 empty] | 2021 | Tiu, G. et al. (2021), Ore mineralogy and sulfide mineral chemistry of the metamorphosed Lappberget Zn–Pb–Ag–(Cu–Au) deposit, Garpenberg, Sweden, Ore Geology Reviews, 135, 104223 |  | SWE | Bergslagen mining district
| Lappberget | Garpenberg mine | Seafloor hydrothermal | Volcanic-hosted massive sulfide (VMS) | Subseafloor volcanogenic carbonate replacement (SVALS)-type | Zn, Pb, Ag | Cu, Au | Zn, Pb, Ag, Cu, Au | Tiu et al., 2021 |  | 1.0-14 | 1.0-14 | underground mine |  |  |  |  | ore material | polished section | drill core | mineral separate | [5 empty] | mineralisation |  |  |  | sphalerite, pyrite, galena, chalcopyrite | [6 empty] | pyrrhotite, arsenopyrite, gudmundite, electrum, tetrahedrite | twenty-five thin sections | EMPA, LA-ICPMS | CAMECA SX100 electron microprobe equipped with five wavelength-dispersion spectrometers (TAP, LLIF, PET, and LPET) and one EDS detector | Geological Survey of Finland | EPMA: accelerating voltage of 20 kV with a probe current and beam diameter of 40 nA and 1 µm, respectively. LA-ICP-MS: spot size of 50 μm, a laser repetition rate of 5 Hz, and a laser fluence of ~ 2.5 J/cm2. A total spot acquisition time of 85 s was used, including 15 s background measurement (laser off), 30 s sample ablation, and 40 s washout time. Helium (He) as the carrier gas. Isotopes analyzed: 34S, 55Mn, 57Fe, 59Co, 60Ni, 65Cu, 66Zn, 69Ga, 72Ge, 75As, 77Se, 107Ag, 111Cd, 115In, 118Sn, 121Sb, 197Au, 202Hg, 205Tl, 208Pb, and 209Bi. | MUL-Zn S-1 (Onuk et al., 2016) for sphalerite, MASS-1 (Wilson et al., 2002) for galena, and UQAC-Fe S (Savard et al., 2018) for pyrite and chalcopyrite. Natural minerals and metals were used as reference standards for EPMA. | 3.17514 | [19 empty] | 1794.44 | [11 empty] | 9.68939 | [9 empty] | 40678.8 |  | 9.02791 |  |  |  | 2.59218 |  |  |  | 32.4007 |  |  |  | 0.06039 | [13 empty] | 7709.32 | [15 empty] | 0.97743 | [17 empty] | 0.166533 | [9 empty] | 0.040348 | [13 empty] | 0.017474 | [18 empty] | 2021 | Tiu, G. et al. (2021), Ore mineralogy and sulfide mineral chemistry of the metamorphosed Lappberget Zn–Pb–Ag–(Cu–Au) deposit, Garpenberg, Sweden, Ore Geology Reviews, 135, 104223 |  | SWE | Bergslagen mining district
| Lappberget | Garpenberg mine | Seafloor hydrothermal | Volcanic-hosted massive sulfide (VMS) | Subseafloor volcanogenic carbonate replacement (SVALS)-type | Zn, Pb, Ag | Cu, Au | Zn, Pb, Ag, Cu, Au | Tiu et al., 2021 |  | 2.0-14 | 2.0-14 | underground mine |  |  |  |  | ore material | polished section | drill core | mineral separate | [5 empty] | mineralisation |  |  |  | sphalerite, pyrite, galena, chalcopyrite | [6 empty] | pyrrhotite, arsenopyrite, gudmundite, electrum, tetrahedrite | twenty-five thin sections | EMPA, LA-ICPMS | CAMECA SX100 electron microprobe equipped with five wavelength-dispersion spectrometers (TAP, LLIF, PET, and LPET) and one EDS detector | Geological Survey of Finland | EPMA: accelerating voltage of 20 kV with a probe current and beam diameter of 40 nA and 1 µm, respectively. LA-ICP-MS: spot size of 50 μm, a laser repetition rate of 5 Hz, and a laser fluence of ~ 2.5 J/cm2. A total spot acquisition time of 85 s was used, including 15 s background measurement (laser off), 30 s sample ablation, and 40 s washout time. Helium (He) as the carrier gas. Isotopes analyzed: 34S, 55Mn, 57Fe, 59Co, 60Ni, 65Cu, 66Zn, 69Ga, 72Ge, 75As, 77Se, 107Ag, 111Cd, 115In, 118Sn, 121Sb, 197Au, 202Hg, 205Tl, 208Pb, and 209Bi. | MUL-Zn S-1 (Onuk et al., 2016) for sphalerite, MASS-1 (Wilson et al., 2002) for galena, and UQAC-Fe S (Savard et al., 2018) for pyrite and chalcopyrite. Natural minerals and metals were used as reference standards for EPMA. | 3.28521 |  |  |  | 0.572213 | [15 empty] | 1810.91 | [11 empty] | 10.9499 | [9 empty] | 39446 |  | 9.63185 |  |  |  | 1.62356 |  |  |  | 31.8966 |  |  |  | 0.056321 | [13 empty] | 7322.36 | [15 empty] | 0.829154 | [17 empty] | 0.194753 | [9 empty] | 0.053801 | [13 empty] | 0.011177 | [18 empty] | 2021 | Tiu, G. et al. (2021), Ore mineralogy and sulfide mineral chemistry of the metamorphosed Lappberget Zn–Pb–Ag–(Cu–Au) deposit, Garpenberg, Sweden, Ore Geology Reviews, 135, 104223 |  | SWE | Bergslagen mining district
| Lappberget | Garpenberg mine | Seafloor hydrothermal | Volcanic-hosted massive sulfide (VMS) | Subseafloor volcanogenic carbonate replacement (SVALS)-type | Zn, Pb, Ag | Cu, Au | Zn, Pb, Ag, Cu, Au | Tiu et al., 2021 |  | 3.0-14 | 3.0-14 | underground mine |  |  |  |  | ore material | polished section | drill core | mineral separate | [5 empty] | mineralisation |  |  |  | sphalerite, pyrite, galena, chalcopyrite | [6 empty] | pyrrhotite, arsenopyrite, gudmundite, electrum, tetrahedrite | twenty-five thin sections | EMPA, LA-ICPMS | CAMECA SX100 electron microprobe equipped with five wavelength-dispersion spectrometers (TAP, LLIF, PET, and LPET) and one EDS detector | Geological Survey of Finland | EPMA: accelerating voltage of 20 kV with a probe current and beam diameter of 40 nA and 1 µm, respectively. LA-ICP-MS: spot size of 50 μm, a laser repetition rate of 5 Hz, and a laser fluence of ~ 2.5 J/cm2. A total spot acquisition time of 85 s was used, including 15 s background measurement (laser off), 30 s sample ablation, and 40 s washout time. Helium (He) as the carrier gas. Isotopes analyzed: 34S, 55Mn, 57Fe, 59Co, 60Ni, 65Cu, 66Zn, 69Ga, 72Ge, 75As, 77Se, 107Ag, 111Cd, 115In, 118Sn, 121Sb, 197Au, 202Hg, 205Tl, 208Pb, and 209Bi. | MUL-Zn S-1 (Onuk et al., 2016) for sphalerite, MASS-1 (Wilson et al., 2002) for galena, and UQAC-Fe S (Savard et al., 2018) for pyrite and chalcopyrite. Natural minerals and metals were used as reference standards for EPMA. | 4.67657 |  |  |  | 0.71055 |  | 0.015661 | [13 empty] | 1761.61 | [5 empty] | 0.209971 | [5 empty] | 13.9837 | [9 empty] | 65472 |  | 6.52981 |  |  |  | 2.65571 |  |  |  | 28.1268 |  |  |  | 0.051623 | [13 empty] | 7064.65 | [15 empty] | 1.53041 | [17 empty] | 1.55137 | [9 empty] | 0.040152 | [13 empty] | 0.033421 | [18 empty] | 2021 | Tiu, G. et al. (2021), Ore mineralogy and sulfide mineral chemistry of the metamorphosed Lappberget Zn–Pb–Ag–(Cu–Au) deposit, Garpenberg, Sweden, Ore Geology Reviews, 135, 104223 |  | SWE | Bergslagen mining district
| Lappberget | Garpenberg mine | Seafloor hydrothermal | Volcanic-hosted massive sulfide (VMS) | Subseafloor volcanogenic carbonate replacement (SVALS)-type | Zn, Pb, Ag | Cu, Au | Zn, Pb, Ag, Cu, Au | Tiu et al., 2021 |  | 4.0-13 | 4.0-13 | underground mine |  |  |  |  | ore material | polished section | drill core | mineral separate | [5 empty] | mineralisation |  |  |  | sphalerite, pyrite, galena, chalcopyrite | [6 empty] | pyrrhotite, arsenopyrite, gudmundite, electrum, tetrahedrite | twenty-five thin sections | EMPA, LA-ICPMS | CAMECA SX100 electron microprobe equipped with five wavelength-dispersion spectrometers (TAP, LLIF, PET, and LPET) and one EDS detector | Geological Survey of Finland | EPMA: accelerating voltage of 20 kV with a probe current and beam diameter of 40 nA and 1 µm, respectively. LA-ICP-MS: spot size of 50 μm, a laser repetition rate of 5 Hz, and a laser fluence of ~ 2.5 J/cm2. A total spot acquisition time of 85 s was used, including 15 s background measurement (laser off), 30 s sample ablation, and 40 s washout time. Helium (He) as the carrier gas. Isotopes analyzed: 34S, 55Mn, 57Fe, 59Co, 60Ni, 65Cu, 66Zn, 69Ga, 72Ge, 75As, 77Se, 107Ag, 111Cd, 115In, 118Sn, 121Sb, 197Au, 202Hg, 205Tl, 208Pb, and 209Bi. | MUL-Zn S-1 (Onuk et al., 2016) for sphalerite, MASS-1 (Wilson et al., 2002) for galena, and UQAC-Fe S (Savard et al., 2018) for pyrite and chalcopyrite. Natural minerals and metals were used as reference standards for EPMA. | 2.16525 | [19 empty] | 1785.31 | [5 empty] | 0.262806 | [5 empty] | 13.7338 | [9 empty] | 70147.2 |  | 6.50315 |  |  |  | 2.29263 |  |  |  | 28.3739 |  |  |  | 0.053812 | [13 empty] | 7107 | [15 empty] | 0.044017 | [27 empty] | 0.041637 | [13 empty] | 0.004385 | [18 empty] | 2021 | Tiu, G. et al. (2021), Ore mineralogy and sulfide mineral chemistry of the metamorphosed Lappberget Zn–Pb–Ag–(Cu–Au) deposit, Garpenberg, Sweden, Ore Geology Reviews, 135, 104223 |  | SWE | Bergslagen mining district
| Lappberget | Garpenberg mine | Seafloor hydrothermal | Volcanic-hosted massive sulfide (VMS) | Subseafloor volcanogenic carbonate replacement (SVALS)-type | Zn, Pb, Ag | Cu, Au | Zn, Pb, Ag, Cu, Au | Tiu et al., 2021 |  | 5.0-11 | 5.0-11 | underground mine |  |  |  |  | ore material | polished section | drill core | mineral separate | [5 empty] | mineralisation |  |  |  | sphalerite, pyrite, galena, chalcopyrite | [6 empty] | pyrrhotite, arsenopyrite, gudmundite, electrum, tetrahedrite | twenty-five thin sections | EMPA, LA-ICPMS | CAMECA SX100 electron microprobe equipped with five wavelength-dispersion spectrometers (TAP, LLIF, PET, and LPET) and one EDS detector | Geological Survey of Finland | EPMA: accelerating voltage of 20 kV with a probe current and beam diameter of 40 nA and 1 µm, respectively. LA-ICP-MS: spot size of 50 μm, a laser repetition rate of 5 Hz, and a laser fluence of ~ 2.5 J/cm2. A total spot acquisition time of 85 s was used, including 15 s background measurement (laser off), 30 s sample ablation, and 40 s washout time. Helium (He) as the carrier gas. Isotopes analyzed: 34S, 55Mn, 57Fe, 59Co, 60Ni, 65Cu, 66Zn, 69Ga, 72Ge, 75As, 77Se, 107Ag, 111Cd, 115In, 118Sn, 121Sb, 197Au, 202Hg, 205Tl, 208Pb, and 209Bi. | MUL-Zn S-1 (Onuk et al., 2016) for sphalerite, MASS-1 (Wilson et al., 2002) for galena, and UQAC-Fe S (Savard et al., 2018) for pyrite and chalcopyrite. Natural minerals and metals were used as reference standards for EPMA. | 2.63236 | [19 empty] | 1744.15 | [5 empty] | 2.69855 | [5 empty] | 12.8835 | [9 empty] | 79341.1 |  | 9.30562 |  |  |  | 2.23941 |  |  |  | 28.3867 |  |  |  | 0.049738 | [13 empty] | 9285.7 | [15 empty] | 0.284884 | [17 empty] | 0.180216 | [9 empty] | 0.075296 | [13 empty] | 0.005136 | [18 empty] | 2021 | Tiu, G. et al. (2021), Ore mineralogy and sulfide mineral chemistry of the metamorphosed Lappberget Zn–Pb–Ag–(Cu–Au) deposit, Garpenberg, Sweden, Ore Geology Reviews, 135, 104223 |  | SWE | Bergslagen mining district
| Lappberget | Garpenberg mine | Seafloor hydrothermal | Volcanic-hosted massive sulfide (VMS) | Subseafloor volcanogenic carbonate replacement (SVALS)-type | Zn, Pb, Ag | Cu, Au | Zn, Pb, Ag, Cu, Au | Tiu et al., 2021 |  | 6.0-8 | 6.0-8 | underground mine |  |  |  |  | ore material | polished section | drill core | mineral separate | [5 empty] | mineralisation |  |  |  | sphalerite, pyrite, galena, chalcopyrite | [6 empty] | pyrrhotite, arsenopyrite, gudmundite, electrum, tetrahedrite | twenty-five thin sections | EMPA, LA-ICPMS | CAMECA SX100 electron microprobe equipped with five wavelength-dispersion spectrometers (TAP, LLIF, PET, and LPET) and one EDS detector | Geological Survey of Finland | EPMA: accelerating voltage of 20 kV with a probe current and beam diameter of 40 nA and 1 µm, respectively. LA-ICP-MS: spot size of 50 μm, a laser repetition rate of 5 Hz, and a laser fluence of ~ 2.5 J/cm2. A total spot acquisition time of 85 s was used, including 15 s background measurement (laser off), 30 s sample ablation, and 40 s washout time. Helium (He) as the carrier gas. Isotopes analyzed: 34S, 55Mn, 57Fe, 59Co, 60Ni, 65Cu, 66Zn, 69Ga, 72Ge, 75As, 77Se, 107Ag, 111Cd, 115In, 118Sn, 121Sb, 197Au, 202Hg, 205Tl, 208Pb, and 209Bi. | MUL-Zn S-1 (Onuk et al., 2016) for sphalerite, MASS-1 (Wilson et al., 2002) for galena, and UQAC-Fe S (Savard et al., 2018) for pyrite and chalcopyrite. Natural minerals and metals were used as reference standards for EPMA. | 2.3934 | [5 empty] | 0.010468 | [13 empty] | 1635.14 | [5 empty] | 2.58249 | [5 empty] | 14.7668 | [9 empty] | 78248.9 |  | 9.81984 |  |  |  | 2.95087 |  |  |  | 30.2365 |  |  |  | 0.048668 | [13 empty] | 9352.23 | [15 empty] | 0.392908 | [17 empty] | 0.501102 | [9 empty] | 0.05875 | [13 empty] | 0.006827 | [18 empty] | 2021 | Tiu, G. et al. (2021), Ore mineralogy and sulfide mineral chemistry of the metamorphosed Lappberget Zn–Pb–Ag–(Cu–Au) deposit, Garpenberg, Sweden, Ore Geology Reviews, 135, 104223 |  | SWE | Bergslagen mining district
| Lappberget | Garpenberg mine | Seafloor hydrothermal | Volcanic-hosted massive sulfide (VMS) | Subseafloor volcanogenic carbonate replacement (SVALS)-type | Zn, Pb, Ag | Cu, Au | Zn, Pb, Ag, Cu, Au | Tiu et al., 2021 |  | 7.0-5 | 7.0-5 | underground mine |  |  |  |  | ore material | polished section | drill core | mineral separate | [5 empty] | mineralisation |  |  |  | sphalerite, pyrite, galena, chalcopyrite | [6 empty] | pyrrhotite, arsenopyrite, gudmundite, electrum, tetrahedrite | twenty-five thin sections | EMPA, LA-ICPMS | CAMECA SX100 electron microprobe equipped with five wavelength-dispersion spectrometers (TAP, LLIF, PET, and LPET) and one EDS detector | Geological Survey of Finland | EPMA: accelerating voltage of 20 kV with a probe current and beam diameter of 40 nA and 1 µm, respectively. LA-ICP-MS: spot size of 50 μm, a laser repetition rate of 5 Hz, and a laser fluence of ~ 2.5 J/cm2. A total spot acquisition time of 85 s was used, including 15 s background measurement (laser off), 30 s sample ablation, and 40 s washout time. Helium (He) as the carrier gas. Isotopes analyzed: 34S, 55Mn, 57Fe, 59Co, 60Ni, 65Cu, 66Zn, 69Ga, 72Ge, 75As, 77Se, 107Ag, 111Cd, 115In, 118Sn, 121Sb, 197Au, 202Hg, 205Tl, 208Pb, and 209Bi. | MUL-Zn S-1 (Onuk et al., 2016) for sphalerite, MASS-1 (Wilson et al., 2002) for galena, and UQAC-Fe S (Savard et al., 2018) for pyrite and chalcopyrite. Natural minerals and metals were used as reference standards for EPMA. | 1.77288 | [19 empty] | 1821.77 | [5 empty] | 0.382436 | [5 empty] | 14.1033 | [9 empty] | 42042.1 |  | 11.9576 |  |  |  | 1.95622 |  |  |  | 34.2919 |  |  |  | 0.055091 | [13 empty] | 8139.21 | [15 empty] | 0.072 | [17 empty] | 0.088071 | [23 empty] | 0.008093 | [18 empty] | 2021 | Tiu, G. et al. (2021), Ore mineralogy and sulfide mineral chemistry of the metamorphosed Lappberget Zn–Pb–Ag–(Cu–Au) deposit, Garpenberg, Sweden, Ore Geology Reviews, 135, 104223 |  | SWE | Bergslagen mining district
| Lappberget | Garpenberg mine | Seafloor hydrothermal | Volcanic-hosted massive sulfide (VMS) | Subseafloor volcanogenic carbonate replacement (SVALS)-type | Zn, Pb, Ag | Cu, Au | Zn, Pb, Ag, Cu, Au | Tiu et al., 2021 |  | 8.0-3 | 8.0-3 | underground mine |  |  |  |  | ore material | polished section | drill core | mineral separate | [5 empty] | mineralisation |  |  |  | sphalerite, pyrite, galena, chalcopyrite | [6 empty] | pyrrhotite, arsenopyrite, gudmundite, electrum, tetrahedrite | twenty-five thin sections | EMPA, LA-ICPMS | CAMECA SX100 electron microprobe equipped with five wavelength-dispersion spectrometers (TAP, LLIF, PET, and LPET) and one EDS detector | Geological Survey of Finland | EPMA: accelerating voltage of 20 kV with a probe current and beam diameter of 40 nA and 1 µm, respectively. LA-ICP-MS: spot size of 50 μm, a laser repetition rate of 5 Hz, and a laser fluence of ~ 2.5 J/cm2. A total spot acquisition time of 85 s was used, including 15 s background measurement (laser off), 30 s sample ablation, and 40 s washout time. Helium (He) as the carrier gas. Isotopes analyzed: 34S, 55Mn, 57Fe, 59Co, 60Ni, 65Cu, 66Zn, 69Ga, 72Ge, 75As, 77Se, 107Ag, 111Cd, 115In, 118Sn, 121Sb, 197Au, 202Hg, 205Tl, 208Pb, and 209Bi. | MUL-Zn S-1 (Onuk et al., 2016) for sphalerite, MASS-1 (Wilson et al., 2002) for galena, and UQAC-Fe S (Savard et al., 2018) for pyrite and chalcopyrite. Natural minerals and metals were used as reference standards for EPMA. | 2.61061 | [19 empty] | 1805.01 | [5 empty] | 0.417037 | [5 empty] | 14.1168 | [9 empty] | 43440.1 |  | 11.5524 |  |  |  | 1.68502 |  |  |  | 35.3438 |  |  |  | 0.056262 | [13 empty] | 7940.01 | [15 empty] | 0.395097 | [17 empty] | 0.247096 | [9 empty] | 0.054186 | [13 empty] | 0.006792 | [18 empty] | 2021 | Tiu, G. et al. (2021), Ore mineralogy and sulfide mineral chemistry of the metamorphosed Lappberget Zn–Pb–Ag–(Cu–Au) deposit, Garpenberg, Sweden, Ore Geology Reviews, 135, 104223 |  | SWE | Bergslagen mining district
| Lappberget | Garpenberg mine | Seafloor hydrothermal | Volcanic-hosted massive sulfide (VMS) | Subseafloor volcanogenic carbonate replacement (SVALS)-type | Zn, Pb, Ag | Cu, Au | Zn, Pb, Ag, Cu, Au | Tiu et al., 2021 |  | 1.0-15 | 1.0-15 | underground mine |  |  |  |  | ore material | polished section | drill core | mineral separate | [5 empty] | mineralisation |  |  |  | sphalerite, pyrite, galena, chalcopyrite | [6 empty] | pyrrhotite, arsenopyrite, gudmundite, electrum, tetrahedrite | twenty-five thin sections | EMPA, LA-ICPMS | CAMECA SX100 electron microprobe equipped with five wavelength-dispersion spectrometers (TAP, LLIF, PET, and LPET) and one EDS detector | Geological Survey of Finland | EPMA: accelerating voltage of 20 kV with a probe current and beam diameter of 40 nA and 1 µm, respectively. LA-ICP-MS: spot size of 50 μm, a laser repetition rate of 5 Hz, and a laser fluence of ~ 2.5 J/cm2. A total spot acquisition time of 85 s was used, including 15 s background measurement (laser off), 30 s sample ablation, and 40 s washout time. Helium (He) as the carrier gas. Isotopes analyzed: 34S, 55Mn, 57Fe, 59Co, 60Ni, 65Cu, 66Zn, 69Ga, 72Ge, 75As, 77Se, 107Ag, 111Cd, 115In, 118Sn, 121Sb, 197Au, 202Hg, 205Tl, 208Pb, and 209Bi. | MUL-Zn S-1 (Onuk et al., 2016) for sphalerite, MASS-1 (Wilson et al., 2002) for galena, and UQAC-Fe S (Savard et al., 2018) for pyrite and chalcopyrite. Natural minerals and metals were used as reference standards for EPMA. | 1.18549 |  |  |  | 4.31713 | [15 empty] | 1580.13 | [11 empty] | 10.1659 | [9 empty] | 16108.6 |  | 6.94933 | [7 empty] | 74.575 |  |  |  | 0.935636 | [13 empty] | 8423.12 | [15 empty] | 0.073538 | [27 empty] | 0.152405 | [13 empty] | 0.021883 | [18 empty] | 2021 | Tiu, G. et al. (2021), Ore mineralogy and sulfide mineral chemistry of the metamorphosed Lappberget Zn–Pb–Ag–(Cu–Au) deposit, Garpenberg, Sweden, Ore Geology Reviews, 135, 104223 |  | SWE | Bergslagen mining district
| Lappberget | Garpenberg mine | Seafloor hydrothermal | Volcanic-hosted massive sulfide (VMS) | Subseafloor volcanogenic carbonate replacement (SVALS)-type | Zn, Pb, Ag | Cu, Au | Zn, Pb, Ag, Cu, Au | Tiu et al., 2021 |  | 2.0-15 | 2.0-15 | underground mine |  |  |  |  | ore material | polished section | drill core | mineral separate | [5 empty] | mineralisation |  |  |  | sphalerite, pyrite, galena, chalcopyrite | [6 empty] | pyrrhotite, arsenopyrite, gudmundite, electrum, tetrahedrite | twenty-five thin sections | EMPA, LA-ICPMS | CAMECA SX100 electron microprobe equipped with five wavelength-dispersion spectrometers (TAP, LLIF, PET, and LPET) and one EDS detector | Geological Survey of Finland | EPMA: accelerating voltage of 20 kV with a probe current and beam diameter of 40 nA and 1 µm, respectively. LA-ICP-MS: spot size of 50 μm, a laser repetition rate of 5 Hz, and a laser fluence of ~ 2.5 J/cm2. A total spot acquisition time of 85 s was used, including 15 s background measurement (laser off), 30 s sample ablation, and 40 s washout time. Helium (He) as the carrier gas. Isotopes analyzed: 34S, 55Mn, 57Fe, 59Co, 60Ni, 65Cu, 66Zn, 69Ga, 72Ge, 75As, 77Se, 107Ag, 111Cd, 115In, 118Sn, 121Sb, 197Au, 202Hg, 205Tl, 208Pb, and 209Bi. | MUL-Zn S-1 (Onuk et al., 2016) for sphalerite, MASS-1 (Wilson et al., 2002) for galena, and UQAC-Fe S (Savard et al., 2018) for pyrite and chalcopyrite. Natural minerals and metals were used as reference standards for EPMA. | 8.76218 |  |  |  | 9.73267 | [15 empty] | 1565.43 | [11 empty] | 29.5833 | [9 empty] | 16264.7 |  | 7.73158 | [7 empty] | 73.881 |  |  |  | 0.976517 | [13 empty] | 8694.79 | [15 empty] | 3.03919 | [17 empty] | 4.51999 | [9 empty] | 0.753902 | [13 empty] | 0.453201 | [18 empty] | 2021 | Tiu, G. et al. (2021), Ore mineralogy and sulfide mineral chemistry of the metamorphosed Lappberget Zn–Pb–Ag–(Cu–Au) deposit, Garpenberg, Sweden, Ore Geology Reviews, 135, 104223 |  | SWE | Bergslagen mining district
| Lappberget | Garpenberg mine | Seafloor hydrothermal | Volcanic-hosted massive sulfide (VMS) | Subseafloor volcanogenic carbonate replacement (SVALS)-type | Zn, Pb, Ag | Cu, Au | Zn, Pb, Ag, Cu, Au | Tiu et al., 2021 |  | 3.0-15 | 3.0-15 | underground mine |  |  |  |  | ore material | polished section | drill core | mineral separate | [5 empty] | mineralisation |  |  |  | sphalerite, pyrite, galena, chalcopyrite | [6 empty] | pyrrhotite, arsenopyrite, gudmundite, electrum, tetrahedrite | twenty-five thin sections | EMPA, LA-ICPMS | CAMECA SX100 electron microprobe equipped with five wavelength-dispersion spectrometers (TAP, LLIF, PET, and LPET) and one EDS detector | Geological Survey of Finland | EPMA: accelerating voltage of 20 kV with a probe current and beam diameter of 40 nA and 1 µm, respectively. LA-ICP-MS: spot size of 50 μm, a laser repetition rate of 5 Hz, and a laser fluence of ~ 2.5 J/cm2. A total spot acquisition time of 85 s was used, including 15 s background measurement (laser off), 30 s sample ablation, and 40 s washout time. Helium (He) as the carrier gas. Isotopes analyzed: 34S, 55Mn, 57Fe, 59Co, 60Ni, 65Cu, 66Zn, 69Ga, 72Ge, 75As, 77Se, 107Ag, 111Cd, 115In, 118Sn, 121Sb, 197Au, 202Hg, 205Tl, 208Pb, and 209Bi. | MUL-Zn S-1 (Onuk et al., 2016) for sphalerite, MASS-1 (Wilson et al., 2002) for galena, and UQAC-Fe S (Savard et al., 2018) for pyrite and chalcopyrite. Natural minerals and metals were used as reference standards for EPMA. | 4.59326 |  |  |  | 57.6843 | [15 empty] | 1503.08 | [11 empty] | 14.8779 | [9 empty] | 14178.3 |  | 7.37937 | [7 empty] | 63.5233 |  |  |  | 1.00188 | [13 empty] | 8422.13 | [15 empty] | 2.31911 | [17 empty] | 0.63968 | [9 empty] | 1.38523 | [13 empty] | 0.068633 | [18 empty] | 2021 | Tiu, G. et al. (2021), Ore mineralogy and sulfide mineral chemistry of the metamorphosed Lappberget Zn–Pb–Ag–(Cu–Au) deposit, Garpenberg, Sweden, Ore Geology Reviews, 135, 104223 |  | SWE | Bergslagen mining district
| Lappberget | Garpenberg mine | Seafloor hydrothermal | Volcanic-hosted massive sulfide (VMS) | Subseafloor volcanogenic carbonate replacement (SVALS)-type | Zn, Pb, Ag | Cu, Au | Zn, Pb, Ag, Cu, Au | Tiu et al., 2021 |  | 1.0-16 | 1.0-16 | underground mine |  |  |  |  | ore material | polished section | drill core | mineral separate | [5 empty] | mineralisation |  |  |  | sphalerite, pyrite, galena, chalcopyrite | [6 empty] | pyrrhotite, arsenopyrite, gudmundite, electrum, tetrahedrite | twenty-five thin sections | EMPA, LA-ICPMS | CAMECA SX100 electron microprobe equipped with five wavelength-dispersion spectrometers (TAP, LLIF, PET, and LPET) and one EDS detector | Geological Survey of Finland | EPMA: accelerating voltage of 20 kV with a probe current and beam diameter of 40 nA and 1 µm, respectively. LA-ICP-MS: spot size of 50 μm, a laser repetition rate of 5 Hz, and a laser fluence of ~ 2.5 J/cm2. A total spot acquisition time of 85 s was used, including 15 s background measurement (laser off), 30 s sample ablation, and 40 s washout time. Helium (He) as the carrier gas. Isotopes analyzed: 34S, 55Mn, 57Fe, 59Co, 60Ni, 65Cu, 66Zn, 69Ga, 72Ge, 75As, 77Se, 107Ag, 111Cd, 115In, 118Sn, 121Sb, 197Au, 202Hg, 205Tl, 208Pb, and 209Bi. | MUL-Zn S-1 (Onuk et al., 2016) for sphalerite, MASS-1 (Wilson et al., 2002) for galena, and UQAC-Fe S (Savard et al., 2018) for pyrite and chalcopyrite. Natural minerals and metals were used as reference standards for EPMA. | 29.8762 | [5 empty] | 0.011157 | [7 empty] | 0.019173 | [5 empty] | 2302.06 | [11 empty] | 95.3494 | [9 empty] | 52375.1 |  | 2.89179 |  |  |  | 3.32196 |  |  |  | 14.6677 |  |  |  | 0.029243 | [13 empty] | 3836.67 | [33 empty] | 39.5941 | [9 empty] | 0.236638 | [13 empty] | 0.665706 | [18 empty] | 2021 | Tiu, G. et al. (2021), Ore mineralogy and sulfide mineral chemistry of the metamorphosed Lappberget Zn–Pb–Ag–(Cu–Au) deposit, Garpenberg, Sweden, Ore Geology Reviews, 135, 104223 |  | SWE | Bergslagen mining district
| Lappberget | Garpenberg mine | Seafloor hydrothermal | Volcanic-hosted massive sulfide (VMS) | Subseafloor volcanogenic carbonate replacement (SVALS)-type | Zn, Pb, Ag | Cu, Au | Zn, Pb, Ag, Cu, Au | Tiu et al., 2021 |  | 2.0-16 | 2.0-16 | underground mine |  |  |  |  | ore material | polished section | drill core | mineral separate | [5 empty] | mineralisation |  |  |  | sphalerite, pyrite, galena, chalcopyrite | [6 empty] | pyrrhotite, arsenopyrite, gudmundite, electrum, tetrahedrite | twenty-five thin sections | EMPA, LA-ICPMS | CAMECA SX100 electron microprobe equipped with five wavelength-dispersion spectrometers (TAP, LLIF, PET, and LPET) and one EDS detector | Geological Survey of Finland | EPMA: accelerating voltage of 20 kV with a probe current and beam diameter of 40 nA and 1 µm, respectively. LA-ICP-MS: spot size of 50 μm, a laser repetition rate of 5 Hz, and a laser fluence of ~ 2.5 J/cm2. A total spot acquisition time of 85 s was used, including 15 s background measurement (laser off), 30 s sample ablation, and 40 s washout time. Helium (He) as the carrier gas. Isotopes analyzed: 34S, 55Mn, 57Fe, 59Co, 60Ni, 65Cu, 66Zn, 69Ga, 72Ge, 75As, 77Se, 107Ag, 111Cd, 115In, 118Sn, 121Sb, 197Au, 202Hg, 205Tl, 208Pb, and 209Bi. | MUL-Zn S-1 (Onuk et al., 2016) for sphalerite, MASS-1 (Wilson et al., 2002) for galena, and UQAC-Fe S (Savard et al., 2018) for pyrite and chalcopyrite. Natural minerals and metals were used as reference standards for EPMA. | 6.07916 | [5 empty] | 0.018591 | [13 empty] | 2417.7 | [11 empty] | 23.6423 | [9 empty] | 58737.3 |  | 3.38003 |  |  |  | 3.75158 |  |  |  | 17.3004 |  |  |  | 0.034598 | [13 empty] | 4511.71 | [15 empty] | 3.5721 | [17 empty] | 5.22579 | [9 empty] | 0.106846 | [13 empty] | 0.04852 | [18 empty] | 2021 | Tiu, G. et al. (2021), Ore mineralogy and sulfide mineral chemistry of the metamorphosed Lappberget Zn–Pb–Ag–(Cu–Au) deposit, Garpenberg, Sweden, Ore Geology Reviews, 135, 104223 |  | SWE | Bergslagen mining district
| Lappberget | Garpenberg mine | Seafloor hydrothermal | Volcanic-hosted massive sulfide (VMS) | Subseafloor volcanogenic carbonate replacement (SVALS)-type | Zn, Pb, Ag | Cu, Au | Zn, Pb, Ag, Cu, Au | Tiu et al., 2021 |  | 3.0-16 | 3.0-16 | underground mine |  |  |  |  | ore material | polished section | drill core | mineral separate | [5 empty] | mineralisation |  |  |  | sphalerite, pyrite, galena, chalcopyrite | [6 empty] | pyrrhotite, arsenopyrite, gudmundite, electrum, tetrahedrite | twenty-five thin sections | EMPA, LA-ICPMS | CAMECA SX100 electron microprobe equipped with five wavelength-dispersion spectrometers (TAP, LLIF, PET, and LPET) and one EDS detector | Geological Survey of Finland | EPMA: accelerating voltage of 20 kV with a probe current and beam diameter of 40 nA and 1 µm, respectively. LA-ICP-MS: spot size of 50 μm, a laser repetition rate of 5 Hz, and a laser fluence of ~ 2.5 J/cm2. A total spot acquisition time of 85 s was used, including 15 s background measurement (laser off), 30 s sample ablation, and 40 s washout time. Helium (He) as the carrier gas. Isotopes analyzed: 34S, 55Mn, 57Fe, 59Co, 60Ni, 65Cu, 66Zn, 69Ga, 72Ge, 75As, 77Se, 107Ag, 111Cd, 115In, 118Sn, 121Sb, 197Au, 202Hg, 205Tl, 208Pb, and 209Bi. | MUL-Zn S-1 (Onuk et al., 2016) for sphalerite, MASS-1 (Wilson et al., 2002) for galena, and UQAC-Fe S (Savard et al., 2018) for pyrite and chalcopyrite. Natural minerals and metals were used as reference standards for EPMA. | 10.6119 | [5 empty] | 0.025235 | [13 empty] | 2840.68 | [11 empty] | 23.7256 | [9 empty] | 51087.8 |  | 3.08328 |  |  |  | 3.35347 |  |  |  | 17.3683 |  |  |  | 0.031132 | [13 empty] | 4214.76 | [15 empty] | 12.5853 | [17 empty] | 6.24185 | [9 empty] | 0.083138 | [13 empty] | 0.046756 | [18 empty] | 2021 | Tiu, G. et al. (2021), Ore mineralogy and sulfide mineral chemistry of the metamorphosed Lappberget Zn–Pb–Ag–(Cu–Au) deposit, Garpenberg, Sweden, Ore Geology Reviews, 135, 104223 |  | SWE | Bergslagen mining district
| Lappberget | Garpenberg mine | Seafloor hydrothermal | Volcanic-hosted massive sulfide (VMS) | Subseafloor volcanogenic carbonate replacement (SVALS)-type | Zn, Pb, Ag | Cu, Au | Zn, Pb, Ag, Cu, Au | Tiu et al., 2021 |  | 4.0-14 | 4.0-14 | underground mine |  |  |  |  | ore material | polished section | drill core | mineral separate | [5 empty] | mineralisation |  |  |  | sphalerite, pyrite, galena, chalcopyrite | [6 empty] | pyrrhotite, arsenopyrite, gudmundite, electrum, tetrahedrite | twenty-five thin sections | EMPA, LA-ICPMS | CAMECA SX100 electron microprobe equipped with five wavelength-dispersion spectrometers (TAP, LLIF, PET, and LPET) and one EDS detector | Geological Survey of Finland | EPMA: accelerating voltage of 20 kV with a probe current and beam diameter of 40 nA and 1 µm, respectively. LA-ICP-MS: spot size of 50 μm, a laser repetition rate of 5 Hz, and a laser fluence of ~ 2.5 J/cm2. A total spot acquisition time of 85 s was used, including 15 s background measurement (laser off), 30 s sample ablation, and 40 s washout time. Helium (He) as the carrier gas. Isotopes analyzed: 34S, 55Mn, 57Fe, 59Co, 60Ni, 65Cu, 66Zn, 69Ga, 72Ge, 75As, 77Se, 107Ag, 111Cd, 115In, 118Sn, 121Sb, 197Au, 202Hg, 205Tl, 208Pb, and 209Bi. | MUL-Zn S-1 (Onuk et al., 2016) for sphalerite, MASS-1 (Wilson et al., 2002) for galena, and UQAC-Fe S (Savard et al., 2018) for pyrite and chalcopyrite. Natural minerals and metals were used as reference standards for EPMA. | 2.41379 | [5 empty] | 0.011897 | [13 empty] | 1579.33 | [5 empty] | 0.031951 | [5 empty] | 8.88015 | [9 empty] | 66116.4 |  | 3.05265 |  |  |  | 4.07729 |  |  |  | 18.5537 |  |  |  | 0.033749 | [13 empty] | 6198.94 | [15 empty] | 1.1437 | [17 empty] | 1.67833 | [9 empty] | 0.106111 | [32 empty] | 2021 | Tiu, G. et al. (2021), Ore mineralogy and sulfide mineral chemistry of the metamorphosed Lappberget Zn–Pb–Ag–(Cu–Au) deposit, Garpenberg, Sweden, Ore Geology Reviews, 135, 104223 |  | SWE | Bergslagen mining district
| Lappberget | Garpenberg mine | Seafloor hydrothermal | Volcanic-hosted massive sulfide (VMS) | Subseafloor volcanogenic carbonate replacement (SVALS)-type | Zn, Pb, Ag | Cu, Au | Zn, Pb, Ag, Cu, Au | Tiu et al., 2021 |  | 5.0-12 | 5.0-12 | underground mine |  |  |  |  | ore material | polished section | drill core | mineral separate | [5 empty] | mineralisation |  |  |  | sphalerite, pyrite, galena, chalcopyrite | [6 empty] | pyrrhotite, arsenopyrite, gudmundite, electrum, tetrahedrite | twenty-five thin sections | EMPA, LA-ICPMS | CAMECA SX100 electron microprobe equipped with five wavelength-dispersion spectrometers (TAP, LLIF, PET, and LPET) and one EDS detector | Geological Survey of Finland | EPMA: accelerating voltage of 20 kV with a probe current and beam diameter of 40 nA and 1 µm, respectively. LA-ICP-MS: spot size of 50 μm, a laser repetition rate of 5 Hz, and a laser fluence of ~ 2.5 J/cm2. A total spot acquisition time of 85 s was used, including 15 s background measurement (laser off), 30 s sample ablation, and 40 s washout time. Helium (He) as the carrier gas. Isotopes analyzed: 34S, 55Mn, 57Fe, 59Co, 60Ni, 65Cu, 66Zn, 69Ga, 72Ge, 75As, 77Se, 107Ag, 111Cd, 115In, 118Sn, 121Sb, 197Au, 202Hg, 205Tl, 208Pb, and 209Bi. | MUL-Zn S-1 (Onuk et al., 2016) for sphalerite, MASS-1 (Wilson et al., 2002) for galena, and UQAC-Fe S (Savard et al., 2018) for pyrite and chalcopyrite. Natural minerals and metals were used as reference standards for EPMA. | 1.72468 | [5 empty] | 0.011701 | [7 empty] | 0.001137 | [5 empty] | 1557.7 | [11 empty] | 8.16006 | [9 empty] | 68308.2 |  | 3.16721 |  |  |  | 4.32074 |  |  |  | 18.3174 |  |  |  | 0.032267 | [13 empty] | 6372.18 | [15 empty] | 0.76327 | [17 empty] | 0.528541 | [9 empty] | 0.088544 | [32 empty] | 2021 | Tiu, G. et al. (2021), Ore mineralogy and sulfide mineral chemistry of the metamorphosed Lappberget Zn–Pb–Ag–(Cu–Au) deposit, Garpenberg, Sweden, Ore Geology Reviews, 135, 104223 |  | SWE | Bergslagen mining district
| Lappberget | Garpenberg mine | Seafloor hydrothermal | Volcanic-hosted massive sulfide (VMS) | Subseafloor volcanogenic carbonate replacement (SVALS)-type | Zn, Pb, Ag | Cu, Au | Zn, Pb, Ag, Cu, Au | Tiu et al., 2021 |  | 6.0-9 | 6.0-9 | underground mine |  |  |  |  | ore material | polished section | drill core | mineral separate | [5 empty] | mineralisation |  |  |  | sphalerite, pyrite, galena, chalcopyrite | [6 empty] | pyrrhotite, arsenopyrite, gudmundite, electrum, tetrahedrite | twenty-five thin sections | EMPA, LA-ICPMS | CAMECA SX100 electron microprobe equipped with five wavelength-dispersion spectrometers (TAP, LLIF, PET, and LPET) and one EDS detector | Geological Survey of Finland | EPMA: accelerating voltage of 20 kV with a probe current and beam diameter of 40 nA and 1 µm, respectively. LA-ICP-MS: spot size of 50 μm, a laser repetition rate of 5 Hz, and a laser fluence of ~ 2.5 J/cm2. A total spot acquisition time of 85 s was used, including 15 s background measurement (laser off), 30 s sample ablation, and 40 s washout time. Helium (He) as the carrier gas. Isotopes analyzed: 34S, 55Mn, 57Fe, 59Co, 60Ni, 65Cu, 66Zn, 69Ga, 72Ge, 75As, 77Se, 107Ag, 111Cd, 115In, 118Sn, 121Sb, 197Au, 202Hg, 205Tl, 208Pb, and 209Bi. | MUL-Zn S-1 (Onuk et al., 2016) for sphalerite, MASS-1 (Wilson et al., 2002) for galena, and UQAC-Fe S (Savard et al., 2018) for pyrite and chalcopyrite. Natural minerals and metals were used as reference standards for EPMA. | 3.60214 | [5 empty] | 0.00921 | [13 empty] | 1607.32 | [11 empty] | 10.26 | [9 empty] | 61410.1 |  | 3.14695 |  |  |  | 3.59505 |  |  |  | 18.4154 |  |  |  | 0.031109 | [13 empty] | 6498.22 | [15 empty] | 2.14665 | [17 empty] | 3.13817 | [9 empty] | 0.096023 | [13 empty] | 0.015334 | [18 empty] | 2021 | Tiu, G. et al. (2021), Ore mineralogy and sulfide mineral chemistry of the metamorphosed Lappberget Zn–Pb–Ag–(Cu–Au) deposit, Garpenberg, Sweden, Ore Geology Reviews, 135, 104223 |  | SWE | Bergslagen mining district
| Lappberget | Garpenberg mine | Seafloor hydrothermal | Volcanic-hosted massive sulfide (VMS) | Subseafloor volcanogenic carbonate replacement (SVALS)-type | Zn, Pb, Ag | Cu, Au | Zn, Pb, Ag, Cu, Au | Tiu et al., 2021 |  | 1.0-17 | 1.0-17 | underground mine |  |  |  |  | ore material | polished section | drill core | mineral separate | [5 empty] | mineralisation |  |  |  | sphalerite, pyrite, galena, chalcopyrite | [6 empty] | pyrrhotite, arsenopyrite, gudmundite, electrum, tetrahedrite | twenty-five thin sections | EMPA, LA-ICPMS | CAMECA SX100 electron microprobe equipped with five wavelength-dispersion spectrometers (TAP, LLIF, PET, and LPET) and one EDS detector | Geological Survey of Finland | EPMA: accelerating voltage of 20 kV with a probe current and beam diameter of 40 nA and 1 µm, respectively. LA-ICP-MS: spot size of 50 μm, a laser repetition rate of 5 Hz, and a laser fluence of ~ 2.5 J/cm2. A total spot acquisition time of 85 s was used, including 15 s background measurement (laser off), 30 s sample ablation, and 40 s washout time. Helium (He) as the carrier gas. Isotopes analyzed: 34S, 55Mn, 57Fe, 59Co, 60Ni, 65Cu, 66Zn, 69Ga, 72Ge, 75As, 77Se, 107Ag, 111Cd, 115In, 118Sn, 121Sb, 197Au, 202Hg, 205Tl, 208Pb, and 209Bi. | MUL-Zn S-1 (Onuk et al., 2016) for sphalerite, MASS-1 (Wilson et al., 2002) for galena, and UQAC-Fe S (Savard et al., 2018) for pyrite and chalcopyrite. Natural minerals and metals were used as reference standards for EPMA. | 0.927651 |  |  |  | 3.16497 | [15 empty] | 1549.16 | [5 empty] | 4.35075 | [5 empty] | 4.92469 | [9 empty] | 75435.9 |  | 1.01132 |  |  |  | 2.62498 |  |  |  | 7.92345 |  |  |  | 1.81621 | [13 empty] | 1490.17 | [15 empty] | 0.368413 | [17 empty] | 0.353536 | [9 empty] | 0.114955 | [32 empty] | 2021 | Tiu, G. et al. (2021), Ore mineralogy and sulfide mineral chemistry of the metamorphosed Lappberget Zn–Pb–Ag–(Cu–Au) deposit, Garpenberg, Sweden, Ore Geology Reviews, 135, 104223 |  | SWE | Bergslagen mining district
| Lappberget | Garpenberg mine | Seafloor hydrothermal | Volcanic-hosted massive sulfide (VMS) | Subseafloor volcanogenic carbonate replacement (SVALS)-type | Zn, Pb, Ag | Cu, Au | Zn, Pb, Ag, Cu, Au | Tiu et al., 2021 |  | 2.0-17 | 2.0-17 | underground mine |  |  |  |  | ore material | polished section | drill core | mineral separate | [5 empty] | mineralisation |  |  |  | sphalerite, pyrite, galena, chalcopyrite | [6 empty] | pyrrhotite, arsenopyrite, gudmundite, electrum, tetrahedrite | twenty-five thin sections | EMPA, LA-ICPMS | CAMECA SX100 electron microprobe equipped with five wavelength-dispersion spectrometers (TAP, LLIF, PET, and LPET) and one EDS detector | Geological Survey of Finland | EPMA: accelerating voltage of 20 kV with a probe current and beam diameter of 40 nA and 1 µm, respectively. LA-ICP-MS: spot size of 50 μm, a laser repetition rate of 5 Hz, and a laser fluence of ~ 2.5 J/cm2. A total spot acquisition time of 85 s was used, including 15 s background measurement (laser off), 30 s sample ablation, and 40 s washout time. Helium (He) as the carrier gas. Isotopes analyzed: 34S, 55Mn, 57Fe, 59Co, 60Ni, 65Cu, 66Zn, 69Ga, 72Ge, 75As, 77Se, 107Ag, 111Cd, 115In, 118Sn, 121Sb, 197Au, 202Hg, 205Tl, 208Pb, and 209Bi. | MUL-Zn S-1 (Onuk et al., 2016) for sphalerite, MASS-1 (Wilson et al., 2002) for galena, and UQAC-Fe S (Savard et al., 2018) for pyrite and chalcopyrite. Natural minerals and metals were used as reference standards for EPMA. | 1.32089 |  |  |  | 3.47816 |  | 0.006364 | [13 empty] | 1565.84 | [5 empty] | 3.4195 | [5 empty] | 5.52357 | [9 empty] | 72957.6 |  | 0.975208 |  |  |  | 2.63188 |  |  |  | 7.5783 |  |  |  | 1.88562 | [13 empty] | 1492.05 | [15 empty] | 0.525984 | [17 empty] | 0.574199 | [9 empty] | 0.136392 | [32 empty] | 2021 | Tiu, G. et al. (2021), Ore mineralogy and sulfide mineral chemistry of the metamorphosed Lappberget Zn–Pb–Ag–(Cu–Au) deposit, Garpenberg, Sweden, Ore Geology Reviews, 135, 104223 |  | SWE | Bergslagen mining district
| Lappberget | Garpenberg mine | Seafloor hydrothermal | Volcanic-hosted massive sulfide (VMS) | Subseafloor volcanogenic carbonate replacement (SVALS)-type | Zn, Pb, Ag | Cu, Au | Zn, Pb, Ag, Cu, Au | Tiu et al., 2021 |  | 3.0-17 | 3.0-17 | underground mine |  |  |  |  | ore material | polished section | drill core | mineral separate | [5 empty] | mineralisation |  |  |  | sphalerite, pyrite, galena, chalcopyrite | [6 empty] | pyrrhotite, arsenopyrite, gudmundite, electrum, tetrahedrite | twenty-five thin sections | EMPA, LA-ICPMS | CAMECA SX100 electron microprobe equipped with five wavelength-dispersion spectrometers (TAP, LLIF, PET, and LPET) and one EDS detector | Geological Survey of Finland | EPMA: accelerating voltage of 20 kV with a probe current and beam diameter of 40 nA and 1 µm, respectively. LA-ICP-MS: spot size of 50 μm, a laser repetition rate of 5 Hz, and a laser fluence of ~ 2.5 J/cm2. A total spot acquisition time of 85 s was used, including 15 s background measurement (laser off), 30 s sample ablation, and 40 s washout time. Helium (He) as the carrier gas. Isotopes analyzed: 34S, 55Mn, 57Fe, 59Co, 60Ni, 65Cu, 66Zn, 69Ga, 72Ge, 75As, 77Se, 107Ag, 111Cd, 115In, 118Sn, 121Sb, 197Au, 202Hg, 205Tl, 208Pb, and 209Bi. | MUL-Zn S-1 (Onuk et al., 2016) for sphalerite, MASS-1 (Wilson et al., 2002) for galena, and UQAC-Fe S (Savard et al., 2018) for pyrite and chalcopyrite. Natural minerals and metals were used as reference standards for EPMA. | 0.998668 |  |  |  | 3.20128 |  | 0.003773 | [13 empty] | 1474.41 | [5 empty] | 11.016 | [5 empty] | 6.18135 | [9 empty] | 75976.4 |  | 1.53195 |  |  |  | 2.62815 |  |  |  | 7.44458 |  |  |  | 1.36078 | [13 empty] | 1678.63 | [15 empty] | 0.40802 | [17 empty] | 0.470266 | [9 empty] | 0.115648 | [32 empty] | 2021 | Tiu, G. et al. (2021), Ore mineralogy and sulfide mineral chemistry of the metamorphosed Lappberget Zn–Pb–Ag–(Cu–Au) deposit, Garpenberg, Sweden, Ore Geology Reviews, 135, 104223 |  | SWE | Bergslagen mining district
| Lappberget | Garpenberg mine | Seafloor hydrothermal | Volcanic-hosted massive sulfide (VMS) | Subseafloor volcanogenic carbonate replacement (SVALS)-type | Zn, Pb, Ag | Cu, Au | Zn, Pb, Ag, Cu, Au | Tiu et al., 2021 |  | 4.0-15 | 4.0-15 | underground mine |  |  |  |  | ore material | polished section | drill core | mineral separate | [5 empty] | mineralisation |  |  |  | sphalerite, pyrite, galena, chalcopyrite | [6 empty] | pyrrhotite, arsenopyrite, gudmundite, electrum, tetrahedrite | twenty-five thin sections | EMPA, LA-ICPMS | CAMECA SX100 electron microprobe equipped with five wavelength-dispersion spectrometers (TAP, LLIF, PET, and LPET) and one EDS detector | Geological Survey of Finland | EPMA: accelerating voltage of 20 kV with a probe current and beam diameter of 40 nA and 1 µm, respectively. LA-ICP-MS: spot size of 50 μm, a laser repetition rate of 5 Hz, and a laser fluence of ~ 2.5 J/cm2. A total spot acquisition time of 85 s was used, including 15 s background measurement (laser off), 30 s sample ablation, and 40 s washout time. Helium (He) as the carrier gas. Isotopes analyzed: 34S, 55Mn, 57Fe, 59Co, 60Ni, 65Cu, 66Zn, 69Ga, 72Ge, 75As, 77Se, 107Ag, 111Cd, 115In, 118Sn, 121Sb, 197Au, 202Hg, 205Tl, 208Pb, and 209Bi. | MUL-Zn S-1 (Onuk et al., 2016) for sphalerite, MASS-1 (Wilson et al., 2002) for galena, and UQAC-Fe S (Savard et al., 2018) for pyrite and chalcopyrite. Natural minerals and metals were used as reference standards for EPMA. | 0.965797 |  |  |  | 3.25002 | [15 empty] | 1490.95 | [5 empty] | 14.816 | [5 empty] | 6.90534 | [9 empty] | 83105.4 |  | 1.66782 |  |  |  | 2.8731 |  |  |  | 6.63654 |  |  |  | 1.3948 | [13 empty] | 1745.22 | [15 empty] | 0.586078 | [17 empty] | 0.506833 | [9 empty] | 0.116049 | [32 empty] | 2021 | Tiu, G. et al. (2021), Ore mineralogy and sulfide mineral chemistry of the metamorphosed Lappberget Zn–Pb–Ag–(Cu–Au) deposit, Garpenberg, Sweden, Ore Geology Reviews, 135, 104223 |  | SWE | Bergslagen mining district
| Lappberget | Garpenberg mine | Seafloor hydrothermal | Volcanic-hosted massive sulfide (VMS) | Subseafloor volcanogenic carbonate replacement (SVALS)-type | Zn, Pb, Ag | Cu, Au | Zn, Pb, Ag, Cu, Au | Tiu et al., 2021 |  | 5.0-13 | 5.0-13 | underground mine |  |  |  |  | ore material | polished section | drill core | mineral separate | [5 empty] | mineralisation |  |  |  | sphalerite, pyrite, galena, chalcopyrite | [6 empty] | pyrrhotite, arsenopyrite, gudmundite, electrum, tetrahedrite | twenty-five thin sections | EMPA, LA-ICPMS | CAMECA SX100 electron microprobe equipped with five wavelength-dispersion spectrometers (TAP, LLIF, PET, and LPET) and one EDS detector | Geological Survey of Finland | EPMA: accelerating voltage of 20 kV with a probe current and beam diameter of 40 nA and 1 µm, respectively. LA-ICP-MS: spot size of 50 μm, a laser repetition rate of 5 Hz, and a laser fluence of ~ 2.5 J/cm2. A total spot acquisition time of 85 s was used, including 15 s background measurement (laser off), 30 s sample ablation, and 40 s washout time. Helium (He) as the carrier gas. Isotopes analyzed: 34S, 55Mn, 57Fe, 59Co, 60Ni, 65Cu, 66Zn, 69Ga, 72Ge, 75As, 77Se, 107Ag, 111Cd, 115In, 118Sn, 121Sb, 197Au, 202Hg, 205Tl, 208Pb, and 209Bi. | MUL-Zn S-1 (Onuk et al., 2016) for sphalerite, MASS-1 (Wilson et al., 2002) for galena, and UQAC-Fe S (Savard et al., 2018) for pyrite and chalcopyrite. Natural minerals and metals were used as reference standards for EPMA. | 3.32601 |  |  |  | 0.576613 |  | 0.006863 | [13 empty] | 1488.4 | [5 empty] | 6.66507 | [5 empty] | 1940.28 | [9 empty] | 69617.5 |  | 1.11942 |  |  |  | 4.2543 |  |  |  | 5.17878 |  |  |  | 1.37377 | [13 empty] | 1475 | [15 empty] | 2.45762 | [17 empty] | 2.87368 | [9 empty] | 0.143549 | [32 empty] | 2021 | Tiu, G. et al. (2021), Ore mineralogy and sulfide mineral chemistry of the metamorphosed Lappberget Zn–Pb–Ag–(Cu–Au) deposit, Garpenberg, Sweden, Ore Geology Reviews, 135, 104223 |  | SWE | Bergslagen mining district
| Lappberget | Garpenberg mine | Seafloor hydrothermal | Volcanic-hosted massive sulfide (VMS) | Subseafloor volcanogenic carbonate replacement (SVALS)-type | Zn, Pb, Ag | Cu, Au | Zn, Pb, Ag, Cu, Au | Tiu et al., 2021 |  | 6.0-10 | 6.0-10 | underground mine |  |  |  |  | ore material | polished section | drill core | mineral separate | [5 empty] | mineralisation |  |  |  | sphalerite, pyrite, galena, chalcopyrite | [6 empty] | pyrrhotite, arsenopyrite, gudmundite, electrum, tetrahedrite | twenty-five thin sections | EMPA, LA-ICPMS | CAMECA SX100 electron microprobe equipped with five wavelength-dispersion spectrometers (TAP, LLIF, PET, and LPET) and one EDS detector | Geological Survey of Finland | EPMA: accelerating voltage of 20 kV with a probe current and beam diameter of 40 nA and 1 µm, respectively. LA-ICP-MS: spot size of 50 μm, a laser repetition rate of 5 Hz, and a laser fluence of ~ 2.5 J/cm2. A total spot acquisition time of 85 s was used, including 15 s background measurement (laser off), 30 s sample ablation, and 40 s washout time. Helium (He) as the carrier gas. Isotopes analyzed: 34S, 55Mn, 57Fe, 59Co, 60Ni, 65Cu, 66Zn, 69Ga, 72Ge, 75As, 77Se, 107Ag, 111Cd, 115In, 118Sn, 121Sb, 197Au, 202Hg, 205Tl, 208Pb, and 209Bi. | MUL-Zn S-1 (Onuk et al., 2016) for sphalerite, MASS-1 (Wilson et al., 2002) for galena, and UQAC-Fe S (Savard et al., 2018) for pyrite and chalcopyrite. Natural minerals and metals were used as reference standards for EPMA. | 1.22142 | [19 empty] | 1539.45 | [5 empty] | 4.70138 | [5 empty] | 7.48738 | [9 empty] | 69692.2 |  | 1.55606 |  |  |  | 4.57985 |  |  |  | 5.23306 |  |  |  | 1.39936 | [13 empty] | 1571.25 | [15 empty] | 0.357236 | [17 empty] | 0.35073 | [9 empty] | 0.096629 | [32 empty] | 2021 | Tiu, G. et al. (2021), Ore mineralogy and sulfide mineral chemistry of the metamorphosed Lappberget Zn–Pb–Ag–(Cu–Au) deposit, Garpenberg, Sweden, Ore Geology Reviews, 135, 104223 |  | SWE | Bergslagen mining district
| Lappberget | Garpenberg mine | Seafloor hydrothermal | Volcanic-hosted massive sulfide (VMS) | Subseafloor volcanogenic carbonate replacement (SVALS)-type | Zn, Pb, Ag | Cu, Au | Zn, Pb, Ag, Cu, Au | Tiu et al., 2021 |  | 7.0-6 | 7.0-6 | underground mine |  |  |  |  | ore material | polished section | drill core | mineral separate | [5 empty] | mineralisation |  |  |  | sphalerite, pyrite, galena, chalcopyrite | [6 empty] | pyrrhotite, arsenopyrite, gudmundite, electrum, tetrahedrite | twenty-five thin sections | EMPA, LA-ICPMS | CAMECA SX100 electron microprobe equipped with five wavelength-dispersion spectrometers (TAP, LLIF, PET, and LPET) and one EDS detector | Geological Survey of Finland | EPMA: accelerating voltage of 20 kV with a probe current and beam diameter of 40 nA and 1 µm, respectively. LA-ICP-MS: spot size of 50 μm, a laser repetition rate of 5 Hz, and a laser fluence of ~ 2.5 J/cm2. A total spot acquisition time of 85 s was used, including 15 s background measurement (laser off), 30 s sample ablation, and 40 s washout time. Helium (He) as the carrier gas. Isotopes analyzed: 34S, 55Mn, 57Fe, 59Co, 60Ni, 65Cu, 66Zn, 69Ga, 72Ge, 75As, 77Se, 107Ag, 111Cd, 115In, 118Sn, 121Sb, 197Au, 202Hg, 205Tl, 208Pb, and 209Bi. | MUL-Zn S-1 (Onuk et al., 2016) for sphalerite, MASS-1 (Wilson et al., 2002) for galena, and UQAC-Fe S (Savard et al., 2018) for pyrite and chalcopyrite. Natural minerals and metals were used as reference standards for EPMA. | 1.14893 | [19 empty] | 1487.83 | [5 empty] | 8.36757 | [5 empty] | 6.61374 | [9 empty] | 70388.7 |  | 1.41611 |  |  |  | 4.37458 |  |  |  | 5.1558 |  |  |  | 1.32824 | [13 empty] | 1612.54 | [15 empty] | 0.512694 | [17 empty] | 0.70027 | [9 empty] | 0.104942 | [32 empty] | 2021 | Tiu, G. et al. (2021), Ore mineralogy and sulfide mineral chemistry of the metamorphosed Lappberget Zn–Pb–Ag–(Cu–Au) deposit, Garpenberg, Sweden, Ore Geology Reviews, 135, 104223 |  | SWE | Bergslagen mining district
| Lappberget | Garpenberg mine | Seafloor hydrothermal | Volcanic-hosted massive sulfide (VMS) | Subseafloor volcanogenic carbonate replacement (SVALS)-type | Zn, Pb, Ag | Cu, Au | Zn, Pb, Ag, Cu, Au | Tiu et al., 2021 |  | 8.0-4 | 8.0-4 | underground mine |  |  |  |  | ore material | polished section | drill core | mineral separate | [5 empty] | mineralisation |  |  |  | sphalerite, pyrite, galena, chalcopyrite | [6 empty] | pyrrhotite, arsenopyrite, gudmundite, electrum, tetrahedrite | twenty-five thin sections | EMPA, LA-ICPMS | CAMECA SX100 electron microprobe equipped with five wavelength-dispersion spectrometers (TAP, LLIF, PET, and LPET) and one EDS detector | Geological Survey of Finland | EPMA: accelerating voltage of 20 kV with a probe current and beam diameter of 40 nA and 1 µm, respectively. LA-ICP-MS: spot size of 50 μm, a laser repetition rate of 5 Hz, and a laser fluence of ~ 2.5 J/cm2. A total spot acquisition time of 85 s was used, including 15 s background measurement (laser off), 30 s sample ablation, and 40 s washout time. Helium (He) as the carrier gas. Isotopes analyzed: 34S, 55Mn, 57Fe, 59Co, 60Ni, 65Cu, 66Zn, 69Ga, 72Ge, 75As, 77Se, 107Ag, 111Cd, 115In, 118Sn, 121Sb, 197Au, 202Hg, 205Tl, 208Pb, and 209Bi. | MUL-Zn S-1 (Onuk et al., 2016) for sphalerite, MASS-1 (Wilson et al., 2002) for galena, and UQAC-Fe S (Savard et al., 2018) for pyrite and chalcopyrite. Natural minerals and metals were used as reference standards for EPMA. | 1.27584 | [19 empty] | 1496.98 | [5 empty] | 3.54678 | [5 empty] | 8.94765 | [9 empty] | 66969 |  | 1.03227 |  |  |  | 4.41693 |  |  |  | 5.05015 |  |  |  | 1.68383 | [13 empty] | 1474.56 | [15 empty] | 0.239985 | [17 empty] | 0.499818 | [9 empty] | 0.16598 | [32 empty] | 2021 | Tiu, G. et al. (2021), Ore mineralogy and sulfide mineral chemistry of the metamorphosed Lappberget Zn–Pb–Ag–(Cu–Au) deposit, Garpenberg, Sweden, Ore Geology Reviews, 135, 104223 |  | SWE | Bergslagen mining district
| Lappberget | Garpenberg mine | Seafloor hydrothermal | Volcanic-hosted massive sulfide (VMS) | Subseafloor volcanogenic carbonate replacement (SVALS)-type | Zn, Pb, Ag | Cu, Au | Zn, Pb, Ag, Cu, Au | Tiu et al., 2021 |  | 1.0-18 | 1.0-18 | underground mine |  |  |  |  | ore material | polished section | drill core | mineral separate | [5 empty] | mineralisation |  |  |  | sphalerite, pyrite, galena, chalcopyrite | [6 empty] | pyrrhotite, arsenopyrite, gudmundite, electrum, tetrahedrite | twenty-five thin sections | EMPA, LA-ICPMS | CAMECA SX100 electron microprobe equipped with five wavelength-dispersion spectrometers (TAP, LLIF, PET, and LPET) and one EDS detector | Geological Survey of Finland | EPMA: accelerating voltage of 20 kV with a probe current and beam diameter of 40 nA and 1 µm, respectively. LA-ICP-MS: spot size of 50 μm, a laser repetition rate of 5 Hz, and a laser fluence of ~ 2.5 J/cm2. A total spot acquisition time of 85 s was used, including 15 s background measurement (laser off), 30 s sample ablation, and 40 s washout time. Helium (He) as the carrier gas. Isotopes analyzed: 34S, 55Mn, 57Fe, 59Co, 60Ni, 65Cu, 66Zn, 69Ga, 72Ge, 75As, 77Se, 107Ag, 111Cd, 115In, 118Sn, 121Sb, 197Au, 202Hg, 205Tl, 208Pb, and 209Bi. | MUL-Zn S-1 (Onuk et al., 2016) for sphalerite, MASS-1 (Wilson et al., 2002) for galena, and UQAC-Fe S (Savard et al., 2018) for pyrite and chalcopyrite. Natural minerals and metals were used as reference standards for EPMA. | 0.380569 |  |  |  | 0.657941 | [15 empty] | 710.377 | [5 empty] | 0.560507 | [5 empty] | 4.32173 | [9 empty] | 68602.2 |  | 1.48636 |  |  |  | 1.13328 |  |  |  | 8.80634 |  |  |  | 0.281183 | [13 empty] | 4099.36 | [15 empty] | 11.4921 | [17 empty] | 0.144595 | [9 empty] | 0.10693 | [32 empty] | 2021 | Tiu, G. et al. (2021), Ore mineralogy and sulfide mineral chemistry of the metamorphosed Lappberget Zn–Pb–Ag–(Cu–Au) deposit, Garpenberg, Sweden, Ore Geology Reviews, 135, 104223 |  | SWE | Bergslagen mining district
| Lappberget | Garpenberg mine | Seafloor hydrothermal | Volcanic-hosted massive sulfide (VMS) | Subseafloor volcanogenic carbonate replacement (SVALS)-type | Zn, Pb, Ag | Cu, Au | Zn, Pb, Ag, Cu, Au | Tiu et al., 2021 |  | 2.0-18 | 2.0-18 | underground mine |  |  |  |  | ore material | polished section | drill core | mineral separate | [5 empty] | mineralisation |  |  |  | sphalerite, pyrite, galena, chalcopyrite | [6 empty] | pyrrhotite, arsenopyrite, gudmundite, electrum, tetrahedrite | twenty-five thin sections | EMPA, LA-ICPMS | CAMECA SX100 electron microprobe equipped with five wavelength-dispersion spectrometers (TAP, LLIF, PET, and LPET) and one EDS detector | Geological Survey of Finland | EPMA: accelerating voltage of 20 kV with a probe current and beam diameter of 40 nA and 1 µm, respectively. LA-ICP-MS: spot size of 50 μm, a laser repetition rate of 5 Hz, and a laser fluence of ~ 2.5 J/cm2. A total spot acquisition time of 85 s was used, including 15 s background measurement (laser off), 30 s sample ablation, and 40 s washout time. Helium (He) as the carrier gas. Isotopes analyzed: 34S, 55Mn, 57Fe, 59Co, 60Ni, 65Cu, 66Zn, 69Ga, 72Ge, 75As, 77Se, 107Ag, 111Cd, 115In, 118Sn, 121Sb, 197Au, 202Hg, 205Tl, 208Pb, and 209Bi. | MUL-Zn S-1 (Onuk et al., 2016) for sphalerite, MASS-1 (Wilson et al., 2002) for galena, and UQAC-Fe S (Savard et al., 2018) for pyrite and chalcopyrite. Natural minerals and metals were used as reference standards for EPMA. | 0.950984 |  |  |  | 0.681468 |  | 0.011963 | [7 empty] | 0.004436 | [5 empty] | 644.235 | [5 empty] | 0.06813 | [5 empty] | 4.2006 | [9 empty] | 75842.1 |  | 1.84036 |  |  |  | 1.28056 |  |  |  | 7.0709 |  |  |  | 0.252609 | [13 empty] | 5451.21 | [15 empty] | 0.573438 | [17 empty] | 0.292168 | [9 empty] | 0.100758 | [32 empty] | 2021 | Tiu, G. et al. (2021), Ore mineralogy and sulfide mineral chemistry of the metamorphosed Lappberget Zn–Pb–Ag–(Cu–Au) deposit, Garpenberg, Sweden, Ore Geology Reviews, 135, 104223 |  | SWE | Bergslagen mining district
| Lappberget | Garpenberg mine | Seafloor hydrothermal | Volcanic-hosted massive sulfide (VMS) | Subseafloor volcanogenic carbonate replacement (SVALS)-type | Zn, Pb, Ag | Cu, Au | Zn, Pb, Ag, Cu, Au | Tiu et al., 2021 |  | 3.0-18 | 3.0-18 | underground mine |  |  |  |  | ore material | polished section | drill core | mineral separate | [5 empty] | mineralisation |  |  |  | sphalerite, pyrite, galena, chalcopyrite | [6 empty] | pyrrhotite, arsenopyrite, gudmundite, electrum, tetrahedrite | twenty-five thin sections | EMPA, LA-ICPMS | CAMECA SX100 electron microprobe equipped with five wavelength-dispersion spectrometers (TAP, LLIF, PET, and LPET) and one EDS detector | Geological Survey of Finland | EPMA: accelerating voltage of 20 kV with a probe current and beam diameter of 40 nA and 1 µm, respectively. LA-ICP-MS: spot size of 50 μm, a laser repetition rate of 5 Hz, and a laser fluence of ~ 2.5 J/cm2. A total spot acquisition time of 85 s was used, including 15 s background measurement (laser off), 30 s sample ablation, and 40 s washout time. Helium (He) as the carrier gas. Isotopes analyzed: 34S, 55Mn, 57Fe, 59Co, 60Ni, 65Cu, 66Zn, 69Ga, 72Ge, 75As, 77Se, 107Ag, 111Cd, 115In, 118Sn, 121Sb, 197Au, 202Hg, 205Tl, 208Pb, and 209Bi. | MUL-Zn S-1 (Onuk et al., 2016) for sphalerite, MASS-1 (Wilson et al., 2002) for galena, and UQAC-Fe S (Savard et al., 2018) for pyrite and chalcopyrite. Natural minerals and metals were used as reference standards for EPMA. | 0.807348 |  |  |  | 0.727599 |  | 0.010627 | [13 empty] | 799.861 | [5 empty] | 0.512956 | [5 empty] | 5.31638 | [9 empty] | 77717.1 |  | 2.13464 |  |  |  | 1.44298 |  |  |  | 9.34671 |  |  |  | 0.304914 | [13 empty] | 5007.54 | [15 empty] | 0.543375 | [17 empty] | 0.250916 | [9 empty] | 0.138292 | [32 empty] | 2021 | Tiu, G. et al. (2021), Ore mineralogy and sulfide mineral chemistry of the metamorphosed Lappberget Zn–Pb–Ag–(Cu–Au) deposit, Garpenberg, Sweden, Ore Geology Reviews, 135, 104223 |  | SWE | Bergslagen mining district
| Lappberget | Garpenberg mine | Seafloor hydrothermal | Volcanic-hosted massive sulfide (VMS) | Subseafloor volcanogenic carbonate replacement (SVALS)-type | Zn, Pb, Ag | Cu, Au | Zn, Pb, Ag, Cu, Au | Tiu et al., 2021 |  | 4.0-16 | 4.0-16 | underground mine |  |  |  |  | ore material | polished section | drill core | mineral separate | [5 empty] | mineralisation |  |  |  | sphalerite, pyrite, galena, chalcopyrite | [6 empty] | pyrrhotite, arsenopyrite, gudmundite, electrum, tetrahedrite | twenty-five thin sections | EMPA, LA-ICPMS | CAMECA SX100 electron microprobe equipped with five wavelength-dispersion spectrometers (TAP, LLIF, PET, and LPET) and one EDS detector | Geological Survey of Finland | EPMA: accelerating voltage of 20 kV with a probe current and beam diameter of 40 nA and 1 µm, respectively. LA-ICP-MS: spot size of 50 μm, a laser repetition rate of 5 Hz, and a laser fluence of ~ 2.5 J/cm2. A total spot acquisition time of 85 s was used, including 15 s background measurement (laser off), 30 s sample ablation, and 40 s washout time. Helium (He) as the carrier gas. Isotopes analyzed: 34S, 55Mn, 57Fe, 59Co, 60Ni, 65Cu, 66Zn, 69Ga, 72Ge, 75As, 77Se, 107Ag, 111Cd, 115In, 118Sn, 121Sb, 197Au, 202Hg, 205Tl, 208Pb, and 209Bi. | MUL-Zn S-1 (Onuk et al., 2016) for sphalerite, MASS-1 (Wilson et al., 2002) for galena, and UQAC-Fe S (Savard et al., 2018) for pyrite and chalcopyrite. Natural minerals and metals were used as reference standards for EPMA. | 1.47257 |  |  |  | 0.978406 |  | 0.022431 | [7 empty] | 0.005864 | [5 empty] | 940.839 | [5 empty] | 1.05491 | [5 empty] | 7.18551 | [9 empty] | 67078.4 |  | 1.90632 |  |  |  | 1.80205 |  |  |  | 11.6924 |  |  |  | 0.358229 | [13 empty] | 5150.15 | [15 empty] | 1.28933 | [17 empty] | 0.795984 | [9 empty] | 0.140348 | [32 empty] | 2021 | Tiu, G. et al. (2021), Ore mineralogy and sulfide mineral chemistry of the metamorphosed Lappberget Zn–Pb–Ag–(Cu–Au) deposit, Garpenberg, Sweden, Ore Geology Reviews, 135, 104223 |  | SWE | Bergslagen mining district
| Lappberget | Garpenberg mine | Seafloor hydrothermal | Volcanic-hosted massive sulfide (VMS) | Subseafloor volcanogenic carbonate replacement (SVALS)-type | Zn, Pb, Ag | Cu, Au | Zn, Pb, Ag, Cu, Au | Tiu et al., 2021 |  | 5.0-14 | 5.0-14 | underground mine |  |  |  |  | ore material | polished section | drill core | mineral separate | [5 empty] | mineralisation |  |  |  | sphalerite, pyrite, galena, chalcopyrite | [6 empty] | pyrrhotite, arsenopyrite, gudmundite, electrum, tetrahedrite | twenty-five thin sections | EMPA, LA-ICPMS | CAMECA SX100 electron microprobe equipped with five wavelength-dispersion spectrometers (TAP, LLIF, PET, and LPET) and one EDS detector | Geological Survey of Finland | EPMA: accelerating voltage of 20 kV with a probe current and beam diameter of 40 nA and 1 µm, respectively. LA-ICP-MS: spot size of 50 μm, a laser repetition rate of 5 Hz, and a laser fluence of ~ 2.5 J/cm2. A total spot acquisition time of 85 s was used, including 15 s background measurement (laser off), 30 s sample ablation, and 40 s washout time. Helium (He) as the carrier gas. Isotopes analyzed: 34S, 55Mn, 57Fe, 59Co, 60Ni, 65Cu, 66Zn, 69Ga, 72Ge, 75As, 77Se, 107Ag, 111Cd, 115In, 118Sn, 121Sb, 197Au, 202Hg, 205Tl, 208Pb, and 209Bi. | MUL-Zn S-1 (Onuk et al., 2016) for sphalerite, MASS-1 (Wilson et al., 2002) for galena, and UQAC-Fe S (Savard et al., 2018) for pyrite and chalcopyrite. Natural minerals and metals were used as reference standards for EPMA. | 2.60043 |  |  |  | 1.17574 |  | 0.046977 | [13 empty] | 1212.37 | [5 empty] | 0.077632 | [5 empty] | 7.43586 | [9 empty] | 60244.9 |  | 2.57664 |  |  |  | 1.96276 |  |  |  | 14.4109 |  |  |  | 0.460651 | [13 empty] | 4812.58 | [15 empty] | 0.887185 | [17 empty] | 1.09086 | [9 empty] | 0.222577 | [32 empty] | 2021 | Tiu, G. et al. (2021), Ore mineralogy and sulfide mineral chemistry of the metamorphosed Lappberget Zn–Pb–Ag–(Cu–Au) deposit, Garpenberg, Sweden, Ore Geology Reviews, 135, 104223 |  | SWE | Bergslagen mining district
| Lappberget | Garpenberg mine | Seafloor hydrothermal | Volcanic-hosted massive sulfide (VMS) | Subseafloor volcanogenic carbonate replacement (SVALS)-type | Zn, Pb, Ag | Cu, Au | Zn, Pb, Ag, Cu, Au | Tiu et al., 2021 |  | 6.0-11 | 6.0-11 | underground mine |  |  |  |  | ore material | polished section | drill core | mineral separate | [5 empty] | mineralisation |  |  |  | sphalerite, pyrite, galena, chalcopyrite | [6 empty] | pyrrhotite, arsenopyrite, gudmundite, electrum, tetrahedrite | twenty-five thin sections | EMPA, LA-ICPMS | CAMECA SX100 electron microprobe equipped with five wavelength-dispersion spectrometers (TAP, LLIF, PET, and LPET) and one EDS detector | Geological Survey of Finland | EPMA: accelerating voltage of 20 kV with a probe current and beam diameter of 40 nA and 1 µm, respectively. LA-ICP-MS: spot size of 50 μm, a laser repetition rate of 5 Hz, and a laser fluence of ~ 2.5 J/cm2. A total spot acquisition time of 85 s was used, including 15 s background measurement (laser off), 30 s sample ablation, and 40 s washout time. Helium (He) as the carrier gas. Isotopes analyzed: 34S, 55Mn, 57Fe, 59Co, 60Ni, 65Cu, 66Zn, 69Ga, 72Ge, 75As, 77Se, 107Ag, 111Cd, 115In, 118Sn, 121Sb, 197Au, 202Hg, 205Tl, 208Pb, and 209Bi. | MUL-Zn S-1 (Onuk et al., 2016) for sphalerite, MASS-1 (Wilson et al., 2002) for galena, and UQAC-Fe S (Savard et al., 2018) for pyrite and chalcopyrite. Natural minerals and metals were used as reference standards for EPMA. | 1.85905 |  |  |  | 1.13262 |  | 0.021972 | [13 empty] | 1194.15 | [5 empty] | 0.250273 | [5 empty] | 8.45358 | [9 empty] | 66535 |  | 3.25959 |  |  |  | 2.30292 |  |  |  | 16.5876 |  |  |  | 0.48878 | [13 empty] | 5207.24 | [15 empty] | 2.2679 | [17 empty] | 0.357432 | [9 empty] | 0.187457 | [32 empty] | 2021 | Tiu, G. et al. (2021), Ore mineralogy and sulfide mineral chemistry of the metamorphosed Lappberget Zn–Pb–Ag–(Cu–Au) deposit, Garpenberg, Sweden, Ore Geology Reviews, 135, 104223 |  | SWE | Bergslagen mining district
| Lappberget | Garpenberg mine | Seafloor hydrothermal | Volcanic-hosted massive sulfide (VMS) | Subseafloor volcanogenic carbonate replacement (SVALS)-type | Zn, Pb, Ag | Cu, Au | Zn, Pb, Ag, Cu, Au | Tiu et al., 2021 |  | 1.0-19 | 1.0-19 | underground mine |  |  |  |  | ore material | polished section | drill core | mineral separate | [5 empty] | mineralisation |  |  |  | sphalerite, pyrite, galena, chalcopyrite | [6 empty] | pyrrhotite, arsenopyrite, gudmundite, electrum, tetrahedrite | twenty-five thin sections | EMPA, LA-ICPMS | CAMECA SX100 electron microprobe equipped with five wavelength-dispersion spectrometers (TAP, LLIF, PET, and LPET) and one EDS detector | Geological Survey of Finland | EPMA: accelerating voltage of 20 kV with a probe current and beam diameter of 40 nA and 1 µm, respectively. LA-ICP-MS: spot size of 50 μm, a laser repetition rate of 5 Hz, and a laser fluence of ~ 2.5 J/cm2. A total spot acquisition time of 85 s was used, including 15 s background measurement (laser off), 30 s sample ablation, and 40 s washout time. Helium (He) as the carrier gas. Isotopes analyzed: 34S, 55Mn, 57Fe, 59Co, 60Ni, 65Cu, 66Zn, 69Ga, 72Ge, 75As, 77Se, 107Ag, 111Cd, 115In, 118Sn, 121Sb, 197Au, 202Hg, 205Tl, 208Pb, and 209Bi. | MUL-Zn S-1 (Onuk et al., 2016) for sphalerite, MASS-1 (Wilson et al., 2002) for galena, and UQAC-Fe S (Savard et al., 2018) for pyrite and chalcopyrite. Natural minerals and metals were used as reference standards for EPMA. | 6.82935 |  |  |  | 1.56594 |  | 0.080398 | [13 empty] | 1413.1 | [11 empty] | 308.393 | [9 empty] | 67671.9 |  | 6.02262 | [7 empty] | 25.9478 |  |  |  | 0.13442 | [13 empty] | 8779.33 | [15 empty] | 4.74145 | [17 empty] | 10.5402 | [9 empty] | 0.155041 | [13 empty] | 0.142946 | [18 empty] | 2021 | Tiu, G. et al. (2021), Ore mineralogy and sulfide mineral chemistry of the metamorphosed Lappberget Zn–Pb–Ag–(Cu–Au) deposit, Garpenberg, Sweden, Ore Geology Reviews, 135, 104223 |  | SWE | Bergslagen mining district
| Lappberget | Garpenberg mine | Seafloor hydrothermal | Volcanic-hosted massive sulfide (VMS) | Subseafloor volcanogenic carbonate replacement (SVALS)-type | Zn, Pb, Ag | Cu, Au | Zn, Pb, Ag, Cu, Au | Tiu et al., 2021 |  | 2.0-19 | 2.0-19 | underground mine |  |  |  |  | ore material | polished section | drill core | mineral separate | [5 empty] | mineralisation |  |  |  | sphalerite, pyrite, galena, chalcopyrite | [6 empty] | pyrrhotite, arsenopyrite, gudmundite, electrum, tetrahedrite | twenty-five thin sections | EMPA, LA-ICPMS | CAMECA SX100 electron microprobe equipped with five wavelength-dispersion spectrometers (TAP, LLIF, PET, and LPET) and one EDS detector | Geological Survey of Finland | EPMA: accelerating voltage of 20 kV with a probe current and beam diameter of 40 nA and 1 µm, respectively. LA-ICP-MS: spot size of 50 μm, a laser repetition rate of 5 Hz, and a laser fluence of ~ 2.5 J/cm2. A total spot acquisition time of 85 s was used, including 15 s background measurement (laser off), 30 s sample ablation, and 40 s washout time. Helium (He) as the carrier gas. Isotopes analyzed: 34S, 55Mn, 57Fe, 59Co, 60Ni, 65Cu, 66Zn, 69Ga, 72Ge, 75As, 77Se, 107Ag, 111Cd, 115In, 118Sn, 121Sb, 197Au, 202Hg, 205Tl, 208Pb, and 209Bi. | MUL-Zn S-1 (Onuk et al., 2016) for sphalerite, MASS-1 (Wilson et al., 2002) for galena, and UQAC-Fe S (Savard et al., 2018) for pyrite and chalcopyrite. Natural minerals and metals were used as reference standards for EPMA. | 4.58413 |  |  |  | 1.47689 |  | 0.110439 | [13 empty] | 1446.94 | [11 empty] | 24.0515 | [9 empty] | 68513.9 |  | 6.12333 |  |  |  | 2.36162 |  |  |  | 24.5996 |  |  |  | 0.125058 | [13 empty] | 8824.62 | [15 empty] | 2.50036 | [17 empty] | 4.62493 | [9 empty] | 0.108126 | [13 empty] | 0.028962 | [18 empty] | 2021 | Tiu, G. et al. (2021), Ore mineralogy and sulfide mineral chemistry of the metamorphosed Lappberget Zn–Pb–Ag–(Cu–Au) deposit, Garpenberg, Sweden, Ore Geology Reviews, 135, 104223 |  | SWE | Bergslagen mining district
| Lappberget | Garpenberg mine | Seafloor hydrothermal | Volcanic-hosted massive sulfide (VMS) | Subseafloor volcanogenic carbonate replacement (SVALS)-type | Zn, Pb, Ag | Cu, Au | Zn, Pb, Ag, Cu, Au | Tiu et al., 2021 |  | 3.0-19 | 3.0-19 | underground mine |  |  |  |  | ore material | polished section | drill core | mineral separate | [5 empty] | mineralisation |  |  |  | sphalerite, pyrite, galena, chalcopyrite | [6 empty] | pyrrhotite, arsenopyrite, gudmundite, electrum, tetrahedrite | twenty-five thin sections | EMPA, LA-ICPMS | CAMECA SX100 electron microprobe equipped with five wavelength-dispersion spectrometers (TAP, LLIF, PET, and LPET) and one EDS detector | Geological Survey of Finland | EPMA: accelerating voltage of 20 kV with a probe current and beam diameter of 40 nA and 1 µm, respectively. LA-ICP-MS: spot size of 50 μm, a laser repetition rate of 5 Hz, and a laser fluence of ~ 2.5 J/cm2. A total spot acquisition time of 85 s was used, including 15 s background measurement (laser off), 30 s sample ablation, and 40 s washout time. Helium (He) as the carrier gas. Isotopes analyzed: 34S, 55Mn, 57Fe, 59Co, 60Ni, 65Cu, 66Zn, 69Ga, 72Ge, 75As, 77Se, 107Ag, 111Cd, 115In, 118Sn, 121Sb, 197Au, 202Hg, 205Tl, 208Pb, and 209Bi. | MUL-Zn S-1 (Onuk et al., 2016) for sphalerite, MASS-1 (Wilson et al., 2002) for galena, and UQAC-Fe S (Savard et al., 2018) for pyrite and chalcopyrite. Natural minerals and metals were used as reference standards for EPMA. | 6.91413 |  |  |  | 1.26034 |  | 0.111088 | [13 empty] | 1431.6 | [11 empty] | 2304.53 | [9 empty] | 75013.2 |  | 5.06769 |  |  |  | 1.93069 |  |  |  | 23.7838 |  |  |  | 0.13584 | [13 empty] | 8891.57 | [15 empty] | 2.88219 | [17 empty] | 5.02205 | [9 empty] | 0.167189 | [13 empty] | 0.029609 | [18 empty] | 2021 | Tiu, G. et al. (2021), Ore mineralogy and sulfide mineral chemistry of the metamorphosed Lappberget Zn–Pb–Ag–(Cu–Au) deposit, Garpenberg, Sweden, Ore Geology Reviews, 135, 104223 |  | SWE | Bergslagen mining district
| Lappberget | Garpenberg mine | Seafloor hydrothermal | Volcanic-hosted massive sulfide (VMS) | Subseafloor volcanogenic carbonate replacement (SVALS)-type | Zn, Pb, Ag | Cu, Au | Zn, Pb, Ag, Cu, Au | Tiu et al., 2021 |  | 4.0-17 | 4.0-17 | underground mine |  |  |  |  | ore material | polished section | drill core | mineral separate | [5 empty] | mineralisation |  |  |  | sphalerite, pyrite, galena, chalcopyrite | [6 empty] | pyrrhotite, arsenopyrite, gudmundite, electrum, tetrahedrite | twenty-five thin sections | EMPA, LA-ICPMS | CAMECA SX100 electron microprobe equipped with five wavelength-dispersion spectrometers (TAP, LLIF, PET, and LPET) and one EDS detector | Geological Survey of Finland | EPMA: accelerating voltage of 20 kV with a probe current and beam diameter of 40 nA and 1 µm, respectively. LA-ICP-MS: spot size of 50 μm, a laser repetition rate of 5 Hz, and a laser fluence of ~ 2.5 J/cm2. A total spot acquisition time of 85 s was used, including 15 s background measurement (laser off), 30 s sample ablation, and 40 s washout time. Helium (He) as the carrier gas. Isotopes analyzed: 34S, 55Mn, 57Fe, 59Co, 60Ni, 65Cu, 66Zn, 69Ga, 72Ge, 75As, 77Se, 107Ag, 111Cd, 115In, 118Sn, 121Sb, 197Au, 202Hg, 205Tl, 208Pb, and 209Bi. | MUL-Zn S-1 (Onuk et al., 2016) for sphalerite, MASS-1 (Wilson et al., 2002) for galena, and UQAC-Fe S (Savard et al., 2018) for pyrite and chalcopyrite. Natural minerals and metals were used as reference standards for EPMA. | 2.34849 |  |  |  | 1.37264 |  | 0.056693 | [13 empty] | 1388.04 | [5 empty] | 0.209706 | [5 empty] | 14.3735 | [9 empty] | 80593.3 |  | 7.65669 |  |  |  | 2.55603 |  |  |  | 24.4995 |  |  |  | 0.15279 | [13 empty] | 9056.74 | [15 empty] | 0.431882 | [17 empty] | 0.392004 | [42 empty] | 2021 | Tiu, G. et al. (2021), Ore mineralogy and sulfide mineral chemistry of the metamorphosed Lappberget Zn–Pb–Ag–(Cu–Au) deposit, Garpenberg, Sweden, Ore Geology Reviews, 135, 104223 |  | SWE | Bergslagen mining district
| Lappberget | Garpenberg mine | Seafloor hydrothermal | Volcanic-hosted massive sulfide (VMS) | Subseafloor volcanogenic carbonate replacement (SVALS)-type | Zn, Pb, Ag | Cu, Au | Zn, Pb, Ag, Cu, Au | Tiu et al., 2021 |  | 5.0-15 | 5.0-15 | underground mine |  |  |  |  | ore material | polished section | drill core | mineral separate | [5 empty] | mineralisation |  |  |  | sphalerite, pyrite, galena, chalcopyrite | [6 empty] | pyrrhotite, arsenopyrite, gudmundite, electrum, tetrahedrite | twenty-five thin sections | EMPA, LA-ICPMS | CAMECA SX100 electron microprobe equipped with five wavelength-dispersion spectrometers (TAP, LLIF, PET, and LPET) and one EDS detector | Geological Survey of Finland | EPMA: accelerating voltage of 20 kV with a probe current and beam diameter of 40 nA and 1 µm, respectively. LA-ICP-MS: spot size of 50 μm, a laser repetition rate of 5 Hz, and a laser fluence of ~ 2.5 J/cm2. A total spot acquisition time of 85 s was used, including 15 s background measurement (laser off), 30 s sample ablation, and 40 s washout time. Helium (He) as the carrier gas. Isotopes analyzed: 34S, 55Mn, 57Fe, 59Co, 60Ni, 65Cu, 66Zn, 69Ga, 72Ge, 75As, 77Se, 107Ag, 111Cd, 115In, 118Sn, 121Sb, 197Au, 202Hg, 205Tl, 208Pb, and 209Bi. | MUL-Zn S-1 (Onuk et al., 2016) for sphalerite, MASS-1 (Wilson et al., 2002) for galena, and UQAC-Fe S (Savard et al., 2018) for pyrite and chalcopyrite. Natural minerals and metals were used as reference standards for EPMA. | 1.94364 |  |  |  | 1.26316 |  | 0.040413 | [13 empty] | 1433.9 | [5 empty] | 0.169697 | [5 empty] | 14.52 | [9 empty] | 80967.8 |  | 7.81688 |  |  |  | 3.19498 |  |  |  | 25.5736 |  |  |  | 0.168917 | [13 empty] | 9574.4 | [15 empty] | 0.308159 | [17 empty] | 0.273223 | [42 empty] | 2021 | Tiu, G. et al. (2021), Ore mineralogy and sulfide mineral chemistry of the metamorphosed Lappberget Zn–Pb–Ag–(Cu–Au) deposit, Garpenberg, Sweden, Ore Geology Reviews, 135, 104223 |  | SWE | Bergslagen mining district
| Lappberget | Garpenberg mine | Seafloor hydrothermal | Volcanic-hosted massive sulfide (VMS) | Subseafloor volcanogenic carbonate replacement (SVALS)-type | Zn, Pb, Ag | Cu, Au | Zn, Pb, Ag, Cu, Au | Tiu et al., 2021 |  | 6.0-12 | 6.0-12 | underground mine |  |  |  |  | ore material | polished section | drill core | mineral separate | [5 empty] | mineralisation |  |  |  | sphalerite, pyrite, galena, chalcopyrite | [6 empty] | pyrrhotite, arsenopyrite, gudmundite, electrum, tetrahedrite | twenty-five thin sections | EMPA, LA-ICPMS | CAMECA SX100 electron microprobe equipped with five wavelength-dispersion spectrometers (TAP, LLIF, PET, and LPET) and one EDS detector | Geological Survey of Finland | EPMA: accelerating voltage of 20 kV with a probe current and beam diameter of 40 nA and 1 µm, respectively. LA-ICP-MS: spot size of 50 μm, a laser repetition rate of 5 Hz, and a laser fluence of ~ 2.5 J/cm2. A total spot acquisition time of 85 s was used, including 15 s background measurement (laser off), 30 s sample ablation, and 40 s washout time. Helium (He) as the carrier gas. Isotopes analyzed: 34S, 55Mn, 57Fe, 59Co, 60Ni, 65Cu, 66Zn, 69Ga, 72Ge, 75As, 77Se, 107Ag, 111Cd, 115In, 118Sn, 121Sb, 197Au, 202Hg, 205Tl, 208Pb, and 209Bi. | MUL-Zn S-1 (Onuk et al., 2016) for sphalerite, MASS-1 (Wilson et al., 2002) for galena, and UQAC-Fe S (Savard et al., 2018) for pyrite and chalcopyrite. Natural minerals and metals were used as reference standards for EPMA. | 2.28263 |  |  |  | 1.67742 |  | 0.054205 | [13 empty] | 1403.38 | [5 empty] | 0.167538 | [5 empty] | 12.5547 | [9 empty] | 76417.9 |  | 7.5334 |  |  |  | 2.52245 |  |  |  | 24.9593 |  |  |  | 0.150664 | [13 empty] | 9202.3 | [15 empty] | 0.499668 | [17 empty] | 0.484556 | [9 empty] | 0.043672 | [32 empty] | 2021 | Tiu, G. et al. (2021), Ore mineralogy and sulfide mineral chemistry of the metamorphosed Lappberget Zn–Pb–Ag–(Cu–Au) deposit, Garpenberg, Sweden, Ore Geology Reviews, 135, 104223 |  | SWE | Bergslagen mining district
| Lappberget | Garpenberg mine | Seafloor hydrothermal | Volcanic-hosted massive sulfide (VMS) | Subseafloor volcanogenic carbonate replacement (SVALS)-type | Zn, Pb, Ag | Cu, Au | Zn, Pb, Ag, Cu, Au | Tiu et al., 2021 |  | 1.0-20 | 1.0-20 | underground mine |  |  |  |  | ore material | polished section | drill core | mineral separate | [5 empty] | mineralisation |  |  |  | sphalerite, pyrite, galena, chalcopyrite | [6 empty] | pyrrhotite, arsenopyrite, gudmundite, electrum, tetrahedrite | twenty-five thin sections | EMPA, LA-ICPMS | CAMECA SX100 electron microprobe equipped with five wavelength-dispersion spectrometers (TAP, LLIF, PET, and LPET) and one EDS detector | Geological Survey of Finland | EPMA: accelerating voltage of 20 kV with a probe current and beam diameter of 40 nA and 1 µm, respectively. LA-ICP-MS: spot size of 50 μm, a laser repetition rate of 5 Hz, and a laser fluence of ~ 2.5 J/cm2. A total spot acquisition time of 85 s was used, including 15 s background measurement (laser off), 30 s sample ablation, and 40 s washout time. Helium (He) as the carrier gas. Isotopes analyzed: 34S, 55Mn, 57Fe, 59Co, 60Ni, 65Cu, 66Zn, 69Ga, 72Ge, 75As, 77Se, 107Ag, 111Cd, 115In, 118Sn, 121Sb, 197Au, 202Hg, 205Tl, 208Pb, and 209Bi. | MUL-Zn S-1 (Onuk et al., 2016) for sphalerite, MASS-1 (Wilson et al., 2002) for galena, and UQAC-Fe S (Savard et al., 2018) for pyrite and chalcopyrite. Natural minerals and metals were used as reference standards for EPMA. | 1.3605 |  |  |  | 8.95225 |  | 0.007591 | [13 empty] | 1230.7 | [11 empty] | 12.059 | [9 empty] | 64642.5 |  | 3.29318 |  |  |  | 2.35707 |  |  |  | 17.3859 |  |  |  | 0.030976 | [13 empty] | 23477.2 | [15 empty] | 1.25557 | [17 empty] | 0.819266 | [9 empty] | 0.126146 | [13 empty] | 0.007813 | [18 empty] | 2021 | Tiu, G. et al. (2021), Ore mineralogy and sulfide mineral chemistry of the metamorphosed Lappberget Zn–Pb–Ag–(Cu–Au) deposit, Garpenberg, Sweden, Ore Geology Reviews, 135, 104223 |  | SWE | Bergslagen mining district
| Lappberget | Garpenberg mine | Seafloor hydrothermal | Volcanic-hosted massive sulfide (VMS) | Subseafloor volcanogenic carbonate replacement (SVALS)-type | Zn, Pb, Ag | Cu, Au | Zn, Pb, Ag, Cu, Au | Tiu et al., 2021 |  | 2.0-20 | 2.0-20 | underground mine |  |  |  |  | ore material | polished section | drill core | mineral separate | [5 empty] | mineralisation |  |  |  | sphalerite, pyrite, galena, chalcopyrite | [6 empty] | pyrrhotite, arsenopyrite, gudmundite, electrum, tetrahedrite | twenty-five thin sections | EMPA, LA-ICPMS | CAMECA SX100 electron microprobe equipped with five wavelength-dispersion spectrometers (TAP, LLIF, PET, and LPET) and one EDS detector | Geological Survey of Finland | EPMA: accelerating voltage of 20 kV with a probe current and beam diameter of 40 nA and 1 µm, respectively. LA-ICP-MS: spot size of 50 μm, a laser repetition rate of 5 Hz, and a laser fluence of ~ 2.5 J/cm2. A total spot acquisition time of 85 s was used, including 15 s background measurement (laser off), 30 s sample ablation, and 40 s washout time. Helium (He) as the carrier gas. Isotopes analyzed: 34S, 55Mn, 57Fe, 59Co, 60Ni, 65Cu, 66Zn, 69Ga, 72Ge, 75As, 77Se, 107Ag, 111Cd, 115In, 118Sn, 121Sb, 197Au, 202Hg, 205Tl, 208Pb, and 209Bi. | MUL-Zn S-1 (Onuk et al., 2016) for sphalerite, MASS-1 (Wilson et al., 2002) for galena, and UQAC-Fe S (Savard et al., 2018) for pyrite and chalcopyrite. Natural minerals and metals were used as reference standards for EPMA. | 2.30487 |  |  |  | 8.49138 |  | 0.013618 | [13 empty] | 1078.02 | [11 empty] | 25.4751 | [9 empty] | 66600.6 |  | 3.66281 |  |  |  | 2.40636 |  |  |  | 14.1834 |  |  |  | 0.02539 | [13 empty] | 24312.3 | [15 empty] | 3.64541 | [17 empty] | 2.03696 | [9 empty] | 0.125986 | [13 empty] | 0.03277 | [18 empty] | 2021 | Tiu, G. et al. (2021), Ore mineralogy and sulfide mineral chemistry of the metamorphosed Lappberget Zn–Pb–Ag–(Cu–Au) deposit, Garpenberg, Sweden, Ore Geology Reviews, 135, 104223 |  | SWE | Bergslagen mining district
| Lappberget | Garpenberg mine | Seafloor hydrothermal | Volcanic-hosted massive sulfide (VMS) | Subseafloor volcanogenic carbonate replacement (SVALS)-type | Zn, Pb, Ag | Cu, Au | Zn, Pb, Ag, Cu, Au | Tiu et al., 2021 |  | 3.0-20 | 3.0-20 | underground mine |  |  |  |  | ore material | polished section | drill core | mineral separate | [5 empty] | mineralisation |  |  |  | sphalerite, pyrite, galena, chalcopyrite | [6 empty] | pyrrhotite, arsenopyrite, gudmundite, electrum, tetrahedrite | twenty-five thin sections | EMPA, LA-ICPMS | CAMECA SX100 electron microprobe equipped with five wavelength-dispersion spectrometers (TAP, LLIF, PET, and LPET) and one EDS detector | Geological Survey of Finland | EPMA: accelerating voltage of 20 kV with a probe current and beam diameter of 40 nA and 1 µm, respectively. LA-ICP-MS: spot size of 50 μm, a laser repetition rate of 5 Hz, and a laser fluence of ~ 2.5 J/cm2. A total spot acquisition time of 85 s was used, including 15 s background measurement (laser off), 30 s sample ablation, and 40 s washout time. Helium (He) as the carrier gas. Isotopes analyzed: 34S, 55Mn, 57Fe, 59Co, 60Ni, 65Cu, 66Zn, 69Ga, 72Ge, 75As, 77Se, 107Ag, 111Cd, 115In, 118Sn, 121Sb, 197Au, 202Hg, 205Tl, 208Pb, and 209Bi. | MUL-Zn S-1 (Onuk et al., 2016) for sphalerite, MASS-1 (Wilson et al., 2002) for galena, and UQAC-Fe S (Savard et al., 2018) for pyrite and chalcopyrite. Natural minerals and metals were used as reference standards for EPMA. | 3.39246 |  |  |  | 8.68757 |  | 0.015784 | [13 empty] | 1036.5 | [11 empty] | 54.3176 | [9 empty] | 66663.9 |  | 3.78515 |  |  |  | 2.47971 |  |  |  | 13.1742 |  |  |  | 0.026841 | [13 empty] | 24247.3 | [15 empty] | 7.78194 | [17 empty] | 3.46922 | [9 empty] | 0.141342 | [13 empty] | 0.078388 | [18 empty] | 2021 | Tiu, G. et al. (2021), Ore mineralogy and sulfide mineral chemistry of the metamorphosed Lappberget Zn–Pb–Ag–(Cu–Au) deposit, Garpenberg, Sweden, Ore Geology Reviews, 135, 104223 |  | SWE | Bergslagen mining district
| Lappberget | Garpenberg mine | Seafloor hydrothermal | Volcanic-hosted massive sulfide (VMS) | Subseafloor volcanogenic carbonate replacement (SVALS)-type | Zn, Pb, Ag | Cu, Au | Zn, Pb, Ag, Cu, Au | Tiu et al., 2021 |  | 4.0-18 | 4.0-18 | underground mine |  |  |  |  | ore material | polished section | drill core | mineral separate | [5 empty] | mineralisation |  |  |  | sphalerite, pyrite, galena, chalcopyrite | [6 empty] | pyrrhotite, arsenopyrite, gudmundite, electrum, tetrahedrite | twenty-five thin sections | EMPA, LA-ICPMS | CAMECA SX100 electron microprobe equipped with five wavelength-dispersion spectrometers (TAP, LLIF, PET, and LPET) and one EDS detector | Geological Survey of Finland | EPMA: accelerating voltage of 20 kV with a probe current and beam diameter of 40 nA and 1 µm, respectively. LA-ICP-MS: spot size of 50 μm, a laser repetition rate of 5 Hz, and a laser fluence of ~ 2.5 J/cm2. A total spot acquisition time of 85 s was used, including 15 s background measurement (laser off), 30 s sample ablation, and 40 s washout time. Helium (He) as the carrier gas. Isotopes analyzed: 34S, 55Mn, 57Fe, 59Co, 60Ni, 65Cu, 66Zn, 69Ga, 72Ge, 75As, 77Se, 107Ag, 111Cd, 115In, 118Sn, 121Sb, 197Au, 202Hg, 205Tl, 208Pb, and 209Bi. | MUL-Zn S-1 (Onuk et al., 2016) for sphalerite, MASS-1 (Wilson et al., 2002) for galena, and UQAC-Fe S (Savard et al., 2018) for pyrite and chalcopyrite. Natural minerals and metals were used as reference standards for EPMA. | 79.1272 |  |  |  | 7.30522 |  | 0.050482 | [13 empty] | 1827.88 | [5 empty] | 0.113397 | [15 empty] | 49104.4 |  | 2.11971 |  |  |  | 1.86771 |  |  |  | 12.561 |  |  |  | 0.018875 | [13 empty] | 12866.3 | [33 empty] | 110.919 | [9 empty] | 0.179064 | [13 empty] | 0.309907 | [18 empty] | 2021 | Tiu, G. et al. (2021), Ore mineralogy and sulfide mineral chemistry of the metamorphosed Lappberget Zn–Pb–Ag–(Cu–Au) deposit, Garpenberg, Sweden, Ore Geology Reviews, 135, 104223 |  | SWE | Bergslagen mining district
| Lappberget | Garpenberg mine | Seafloor hydrothermal | Volcanic-hosted massive sulfide (VMS) | Subseafloor volcanogenic carbonate replacement (SVALS)-type | Zn, Pb, Ag | Cu, Au | Zn, Pb, Ag, Cu, Au | Tiu et al., 2021 |  | 1.0-21 | 1.0-21 | underground mine |  |  |  |  | ore material | polished section | drill core | mineral separate | [5 empty] | mineralisation |  |  |  | sphalerite, pyrite, galena, chalcopyrite | [6 empty] | pyrrhotite, arsenopyrite, gudmundite, electrum, tetrahedrite | twenty-five thin sections | EMPA, LA-ICPMS | CAMECA SX100 electron microprobe equipped with five wavelength-dispersion spectrometers (TAP, LLIF, PET, and LPET) and one EDS detector | Geological Survey of Finland | EPMA: accelerating voltage of 20 kV with a probe current and beam diameter of 40 nA and 1 µm, respectively. LA-ICP-MS: spot size of 50 μm, a laser repetition rate of 5 Hz, and a laser fluence of ~ 2.5 J/cm2. A total spot acquisition time of 85 s was used, including 15 s background measurement (laser off), 30 s sample ablation, and 40 s washout time. Helium (He) as the carrier gas. Isotopes analyzed: 34S, 55Mn, 57Fe, 59Co, 60Ni, 65Cu, 66Zn, 69Ga, 72Ge, 75As, 77Se, 107Ag, 111Cd, 115In, 118Sn, 121Sb, 197Au, 202Hg, 205Tl, 208Pb, and 209Bi. | MUL-Zn S-1 (Onuk et al., 2016) for sphalerite, MASS-1 (Wilson et al., 2002) for galena, and UQAC-Fe S (Savard et al., 2018) for pyrite and chalcopyrite. Natural minerals and metals were used as reference standards for EPMA. | 4.61243 |  |  |  | 0.437931 |  | 0.009975 | [13 empty] | 1064.25 | [11 empty] | 15.7555 | [9 empty] | 67761.4 |  | 1.09514 |  |  |  | 4.77411 |  |  |  | 11.4126 |  |  |  | 0.006734 | [13 empty] | 10892.2 | [15 empty] | 2.68672 | [17 empty] | 4.04409 | [9 empty] | 0.10608 | [13 empty] | 0.033131 | [18 empty] | 2021 | Tiu, G. et al. (2021), Ore mineralogy and sulfide mineral chemistry of the metamorphosed Lappberget Zn–Pb–Ag–(Cu–Au) deposit, Garpenberg, Sweden, Ore Geology Reviews, 135, 104223 |  | SWE | Bergslagen mining district
| Lappberget | Garpenberg mine | Seafloor hydrothermal | Volcanic-hosted massive sulfide (VMS) | Subseafloor volcanogenic carbonate replacement (SVALS)-type | Zn, Pb, Ag | Cu, Au | Zn, Pb, Ag, Cu, Au | Tiu et al., 2021 |  | 2.0-21 | 2.0-21 | underground mine |  |  |  |  | ore material | polished section | drill core | mineral separate | [5 empty] | mineralisation |  |  |  | sphalerite, pyrite, galena, chalcopyrite | [6 empty] | pyrrhotite, arsenopyrite, gudmundite, electrum, tetrahedrite | twenty-five thin sections | EMPA, LA-ICPMS | CAMECA SX100 electron microprobe equipped with five wavelength-dispersion spectrometers (TAP, LLIF, PET, and LPET) and one EDS detector | Geological Survey of Finland | EPMA: accelerating voltage of 20 kV with a probe current and beam diameter of 40 nA and 1 µm, respectively. LA-ICP-MS: spot size of 50 μm, a laser repetition rate of 5 Hz, and a laser fluence of ~ 2.5 J/cm2. A total spot acquisition time of 85 s was used, including 15 s background measurement (laser off), 30 s sample ablation, and 40 s washout time. Helium (He) as the carrier gas. Isotopes analyzed: 34S, 55Mn, 57Fe, 59Co, 60Ni, 65Cu, 66Zn, 69Ga, 72Ge, 75As, 77Se, 107Ag, 111Cd, 115In, 118Sn, 121Sb, 197Au, 202Hg, 205Tl, 208Pb, and 209Bi. | MUL-Zn S-1 (Onuk et al., 2016) for sphalerite, MASS-1 (Wilson et al., 2002) for galena, and UQAC-Fe S (Savard et al., 2018) for pyrite and chalcopyrite. Natural minerals and metals were used as reference standards for EPMA. | 9.13627 |  |  |  | 0.69612 |  | 0.013572 | [13 empty] | 966.213 | [11 empty] | 131.489 | [9 empty] | 65643.6 |  | 0.86042 |  |  |  | 4.60945 |  |  |  | 12.185 |  |  |  | 0.011399 | [13 empty] | 12377.5 | [15 empty] | 5.08585 | [17 empty] | 10.393 | [9 empty] | 0.08931 | [13 empty] | 0.263082 | [18 empty] | 2021 | Tiu, G. et al. (2021), Ore mineralogy and sulfide mineral chemistry of the metamorphosed Lappberget Zn–Pb–Ag–(Cu–Au) deposit, Garpenberg, Sweden, Ore Geology Reviews, 135, 104223 |  | SWE | Bergslagen mining district
| Lappberget | Garpenberg mine | Seafloor hydrothermal | Volcanic-hosted massive sulfide (VMS) | Subseafloor volcanogenic carbonate replacement (SVALS)-type | Zn, Pb, Ag | Cu, Au | Zn, Pb, Ag, Cu, Au | Tiu et al., 2021 |  | 3.0-21 | 3.0-21 | underground mine |  |  |  |  | ore material | polished section | drill core | mineral separate | [5 empty] | mineralisation |  |  |  | sphalerite, pyrite, galena, chalcopyrite | [6 empty] | pyrrhotite, arsenopyrite, gudmundite, electrum, tetrahedrite | twenty-five thin sections | EMPA, LA-ICPMS | CAMECA SX100 electron microprobe equipped with five wavelength-dispersion spectrometers (TAP, LLIF, PET, and LPET) and one EDS detector | Geological Survey of Finland | EPMA: accelerating voltage of 20 kV with a probe current and beam diameter of 40 nA and 1 µm, respectively. LA-ICP-MS: spot size of 50 μm, a laser repetition rate of 5 Hz, and a laser fluence of ~ 2.5 J/cm2. A total spot acquisition time of 85 s was used, including 15 s background measurement (laser off), 30 s sample ablation, and 40 s washout time. Helium (He) as the carrier gas. Isotopes analyzed: 34S, 55Mn, 57Fe, 59Co, 60Ni, 65Cu, 66Zn, 69Ga, 72Ge, 75As, 77Se, 107Ag, 111Cd, 115In, 118Sn, 121Sb, 197Au, 202Hg, 205Tl, 208Pb, and 209Bi. | MUL-Zn S-1 (Onuk et al., 2016) for sphalerite, MASS-1 (Wilson et al., 2002) for galena, and UQAC-Fe S (Savard et al., 2018) for pyrite and chalcopyrite. Natural minerals and metals were used as reference standards for EPMA. | 2.14444 | [5 empty] | 0.007891 | [13 empty] | 1076.26 | [11 empty] | 7.26438 | [9 empty] | 74431.6 |  | 1.08638 |  |  |  | 5.171 |  |  |  | 13.095 |  |  |  | 0.010636 | [13 empty] | 11868.5 | [15 empty] | 1.20351 | [17 empty] | 1.32014 | [9 empty] | 0.075038 | [13 empty] | 0.018418 | [18 empty] | 2021 | Tiu, G. et al. (2021), Ore mineralogy and sulfide mineral chemistry of the metamorphosed Lappberget Zn–Pb–Ag–(Cu–Au) deposit, Garpenberg, Sweden, Ore Geology Reviews, 135, 104223 |  | SWE | Bergslagen mining district
| Lappberget | Garpenberg mine | Seafloor hydrothermal | Volcanic-hosted massive sulfide (VMS) | Subseafloor volcanogenic carbonate replacement (SVALS)-type | Zn, Pb, Ag | Cu, Au | Zn, Pb, Ag, Cu, Au | Tiu et al., 2021 |  | 4.0-19 | 4.0-19 | underground mine |  |  |  |  | ore material | polished section | drill core | mineral separate | [5 empty] | mineralisation |  |  |  | sphalerite, pyrite, galena, chalcopyrite | [6 empty] | pyrrhotite, arsenopyrite, gudmundite, electrum, tetrahedrite | twenty-five thin sections | EMPA, LA-ICPMS | CAMECA SX100 electron microprobe equipped with five wavelength-dispersion spectrometers (TAP, LLIF, PET, and LPET) and one EDS detector | Geological Survey of Finland | EPMA: accelerating voltage of 20 kV with a probe current and beam diameter of 40 nA and 1 µm, respectively. LA-ICP-MS: spot size of 50 μm, a laser repetition rate of 5 Hz, and a laser fluence of ~ 2.5 J/cm2. A total spot acquisition time of 85 s was used, including 15 s background measurement (laser off), 30 s sample ablation, and 40 s washout time. Helium (He) as the carrier gas. Isotopes analyzed: 34S, 55Mn, 57Fe, 59Co, 60Ni, 65Cu, 66Zn, 69Ga, 72Ge, 75As, 77Se, 107Ag, 111Cd, 115In, 118Sn, 121Sb, 197Au, 202Hg, 205Tl, 208Pb, and 209Bi. | MUL-Zn S-1 (Onuk et al., 2016) for sphalerite, MASS-1 (Wilson et al., 2002) for galena, and UQAC-Fe S (Savard et al., 2018) for pyrite and chalcopyrite. Natural minerals and metals were used as reference standards for EPMA. | 12.7679 | [5 empty] | 0.009197 | [13 empty] | 997.152 | [11 empty] | 37.7072 | [9 empty] | 65909.7 |  | 0.754206 |  |  |  | 4.26117 |  |  |  | 10.1709 |  |  |  | 0.010967 | [13 empty] | 8998.7 | [15 empty] | 8.06092 | [17 empty] | 10.4145 | [9 empty] | 0.059112 | [13 empty] | 0.317983 | [18 empty] | 2021 | Tiu, G. et al. (2021), Ore mineralogy and sulfide mineral chemistry of the metamorphosed Lappberget Zn–Pb–Ag–(Cu–Au) deposit, Garpenberg, Sweden, Ore Geology Reviews, 135, 104223 |  | SWE | Bergslagen mining district
| Lappberget | Garpenberg mine | Seafloor hydrothermal | Volcanic-hosted massive sulfide (VMS) | Subseafloor volcanogenic carbonate replacement (SVALS)-type | Zn, Pb, Ag | Cu, Au | Zn, Pb, Ag, Cu, Au | Tiu et al., 2021 |  | 5.0-16 | 5.0-16 | underground mine |  |  |  |  | ore material | polished section | drill core | mineral separate | [5 empty] | mineralisation |  |  |  | sphalerite, pyrite, galena, chalcopyrite | [6 empty] | pyrrhotite, arsenopyrite, gudmundite, electrum, tetrahedrite | twenty-five thin sections | EMPA, LA-ICPMS | CAMECA SX100 electron microprobe equipped with five wavelength-dispersion spectrometers (TAP, LLIF, PET, and LPET) and one EDS detector | Geological Survey of Finland | EPMA: accelerating voltage of 20 kV with a probe current and beam diameter of 40 nA and 1 µm, respectively. LA-ICP-MS: spot size of 50 μm, a laser repetition rate of 5 Hz, and a laser fluence of ~ 2.5 J/cm2. A total spot acquisition time of 85 s was used, including 15 s background measurement (laser off), 30 s sample ablation, and 40 s washout time. Helium (He) as the carrier gas. Isotopes analyzed: 34S, 55Mn, 57Fe, 59Co, 60Ni, 65Cu, 66Zn, 69Ga, 72Ge, 75As, 77Se, 107Ag, 111Cd, 115In, 118Sn, 121Sb, 197Au, 202Hg, 205Tl, 208Pb, and 209Bi. | MUL-Zn S-1 (Onuk et al., 2016) for sphalerite, MASS-1 (Wilson et al., 2002) for galena, and UQAC-Fe S (Savard et al., 2018) for pyrite and chalcopyrite. Natural minerals and metals were used as reference standards for EPMA. | 11.476 | [5 empty] | 0.021007 | [13 empty] | 1051.73 | [11 empty] | 2587.79 | [9 empty] | 69692.7 |  | 0.899779 |  |  |  | 4.23997 |  |  |  | 10.2613 |  |  |  | 0.005915 | [13 empty] | 8948.53 | [15 empty] | 62.0004 | [17 empty] | 10.2843 | [9 empty] | 0.071763 | [13 empty] | 0.21196 | [18 empty] | 2021 | Tiu, G. et al. (2021), Ore mineralogy and sulfide mineral chemistry of the metamorphosed Lappberget Zn–Pb–Ag–(Cu–Au) deposit, Garpenberg, Sweden, Ore Geology Reviews, 135, 104223 |  | SWE | Bergslagen mining district
| Lappberget | Garpenberg mine | Seafloor hydrothermal | Volcanic-hosted massive sulfide (VMS) | Subseafloor volcanogenic carbonate replacement (SVALS)-type | Zn, Pb, Ag | Cu, Au | Zn, Pb, Ag, Cu, Au | Tiu et al., 2021 |  | 6.0-13 | 6.0-13 | underground mine |  |  |  |  | ore material | polished section | drill core | mineral separate | [5 empty] | mineralisation |  |  |  | sphalerite, pyrite, galena, chalcopyrite | [6 empty] | pyrrhotite, arsenopyrite, gudmundite, electrum, tetrahedrite | twenty-five thin sections | EMPA, LA-ICPMS | CAMECA SX100 electron microprobe equipped with five wavelength-dispersion spectrometers (TAP, LLIF, PET, and LPET) and one EDS detector | Geological Survey of Finland | EPMA: accelerating voltage of 20 kV with a probe current and beam diameter of 40 nA and 1 µm, respectively. LA-ICP-MS: spot size of 50 μm, a laser repetition rate of 5 Hz, and a laser fluence of ~ 2.5 J/cm2. A total spot acquisition time of 85 s was used, including 15 s background measurement (laser off), 30 s sample ablation, and 40 s washout time. Helium (He) as the carrier gas. Isotopes analyzed: 34S, 55Mn, 57Fe, 59Co, 60Ni, 65Cu, 66Zn, 69Ga, 72Ge, 75As, 77Se, 107Ag, 111Cd, 115In, 118Sn, 121Sb, 197Au, 202Hg, 205Tl, 208Pb, and 209Bi. | MUL-Zn S-1 (Onuk et al., 2016) for sphalerite, MASS-1 (Wilson et al., 2002) for galena, and UQAC-Fe S (Savard et al., 2018) for pyrite and chalcopyrite. Natural minerals and metals were used as reference standards for EPMA. | 9.21726 | [5 empty] | 0.009724 | [7 empty] | 0.00739 | [5 empty] | 1102.93 | [11 empty] | 516.105 | [9 empty] | 68636.7 |  | 0.767444 |  |  |  | 4.26504 |  |  |  | 11.0615 |  |  |  | 0.007658 | [13 empty] | 9245.98 | [15 empty] | 527.717 | [17 empty] | 11.3394 | [9 empty] | 0.060812 | [13 empty] | 0.432319 | [18 empty] | 2021 | Tiu, G. et al. (2021), Ore mineralogy and sulfide mineral chemistry of the metamorphosed Lappberget Zn–Pb–Ag–(Cu–Au) deposit, Garpenberg, Sweden, Ore Geology Reviews, 135, 104223 |  | SWE | Bergslagen mining district
| Lappberget | Garpenberg mine | Seafloor hydrothermal | Volcanic-hosted massive sulfide (VMS) | Subseafloor volcanogenic carbonate replacement (SVALS)-type | Zn, Pb, Ag | Cu, Au | Zn, Pb, Ag, Cu, Au | Tiu et al., 2021 |  | 7.0-7 | 7.0-7 | underground mine |  |  |  |  | ore material | polished section | drill core | mineral separate | [5 empty] | mineralisation |  |  |  | sphalerite, pyrite, galena, chalcopyrite | [6 empty] | pyrrhotite, arsenopyrite, gudmundite, electrum, tetrahedrite | twenty-five thin sections | EMPA, LA-ICPMS | CAMECA SX100 electron microprobe equipped with five wavelength-dispersion spectrometers (TAP, LLIF, PET, and LPET) and one EDS detector | Geological Survey of Finland | EPMA: accelerating voltage of 20 kV with a probe current and beam diameter of 40 nA and 1 µm, respectively. LA-ICP-MS: spot size of 50 μm, a laser repetition rate of 5 Hz, and a laser fluence of ~ 2.5 J/cm2. A total spot acquisition time of 85 s was used, including 15 s background measurement (laser off), 30 s sample ablation, and 40 s washout time. Helium (He) as the carrier gas. Isotopes analyzed: 34S, 55Mn, 57Fe, 59Co, 60Ni, 65Cu, 66Zn, 69Ga, 72Ge, 75As, 77Se, 107Ag, 111Cd, 115In, 118Sn, 121Sb, 197Au, 202Hg, 205Tl, 208Pb, and 209Bi. | MUL-Zn S-1 (Onuk et al., 2016) for sphalerite, MASS-1 (Wilson et al., 2002) for galena, and UQAC-Fe S (Savard et al., 2018) for pyrite and chalcopyrite. Natural minerals and metals were used as reference standards for EPMA. | 25.6223 | [5 empty] | 0.004433 | [7 empty] | 0.005216 | [5 empty] | 1134.65 | [5 empty] | 0.042069 | [15 empty] | 88623.1 |  | 1.12649 |  |  |  | 5.45202 |  |  |  | 11.4473 |  |  |  | 0.010456 | [13 empty] | 10725.7 | [15 empty] | 262.821 | [17 empty] | 41.1213 | [9 empty] | 0.064272 | [13 empty] | 0.080794 | [18 empty] | 2021 | Tiu, G. et al. (2021), Ore mineralogy and sulfide mineral chemistry of the metamorphosed Lappberget Zn–Pb–Ag–(Cu–Au) deposit, Garpenberg, Sweden, Ore Geology Reviews, 135, 104223 |  | SWE | Bergslagen mining district
| Lappberget | Garpenberg mine | Seafloor hydrothermal | Volcanic-hosted massive sulfide (VMS) | Subseafloor volcanogenic carbonate replacement (SVALS)-type | Zn, Pb, Ag | Cu, Au | Zn, Pb, Ag, Cu, Au | Tiu et al., 2021 |  | 1.0-22 | 1.0-22 | underground mine |  |  |  |  | ore material | polished section | drill core | mineral separate | [5 empty] | mineralisation |  |  |  | sphalerite, pyrite, galena, chalcopyrite | [6 empty] | pyrrhotite, arsenopyrite, gudmundite, electrum, tetrahedrite | twenty-five thin sections | EMPA, LA-ICPMS | CAMECA SX100 electron microprobe equipped with five wavelength-dispersion spectrometers (TAP, LLIF, PET, and LPET) and one EDS detector | Geological Survey of Finland | EPMA: accelerating voltage of 20 kV with a probe current and beam diameter of 40 nA and 1 µm, respectively. LA-ICP-MS: spot size of 50 μm, a laser repetition rate of 5 Hz, and a laser fluence of ~ 2.5 J/cm2. A total spot acquisition time of 85 s was used, including 15 s background measurement (laser off), 30 s sample ablation, and 40 s washout time. Helium (He) as the carrier gas. Isotopes analyzed: 34S, 55Mn, 57Fe, 59Co, 60Ni, 65Cu, 66Zn, 69Ga, 72Ge, 75As, 77Se, 107Ag, 111Cd, 115In, 118Sn, 121Sb, 197Au, 202Hg, 205Tl, 208Pb, and 209Bi. | MUL-Zn S-1 (Onuk et al., 2016) for sphalerite, MASS-1 (Wilson et al., 2002) for galena, and UQAC-Fe S (Savard et al., 2018) for pyrite and chalcopyrite. Natural minerals and metals were used as reference standards for EPMA. | 10.5961 |  |  |  | 0.826326 |  | 0.043112 | [7 empty] | 0.0063 | [5 empty] | 940.277 | [11 empty] | 6.09037 | [9 empty] | 18219.1 |  | 0.185559 |  |  |  | 0.917677 |  |  |  | 20.5652 |  |  |  | 1.38631 | [13 empty] | 2012.69 | [15 empty] | 3.01325 | [17 empty] | 5.7818 | [9 empty] | 0.087775 | [13 empty] | 0.235765 | [18 empty] | 2021 | Tiu, G. et al. (2021), Ore mineralogy and sulfide mineral chemistry of the metamorphosed Lappberget Zn–Pb–Ag–(Cu–Au) deposit, Garpenberg, Sweden, Ore Geology Reviews, 135, 104223 |  | SWE | Bergslagen mining district
| Lappberget | Garpenberg mine | Seafloor hydrothermal | Volcanic-hosted massive sulfide (VMS) | Subseafloor volcanogenic carbonate replacement (SVALS)-type | Zn, Pb, Ag | Cu, Au | Zn, Pb, Ag, Cu, Au | Tiu et al., 2021 |  | 2.0-22 | 2.0-22 | underground mine |  |  |  |  | ore material | polished section | drill core | mineral separate | [5 empty] | mineralisation |  |  |  | sphalerite, pyrite, galena, chalcopyrite | [6 empty] | pyrrhotite, arsenopyrite, gudmundite, electrum, tetrahedrite | twenty-five thin sections | EMPA, LA-ICPMS | CAMECA SX100 electron microprobe equipped with five wavelength-dispersion spectrometers (TAP, LLIF, PET, and LPET) and one EDS detector | Geological Survey of Finland | EPMA: accelerating voltage of 20 kV with a probe current and beam diameter of 40 nA and 1 µm, respectively. LA-ICP-MS: spot size of 50 μm, a laser repetition rate of 5 Hz, and a laser fluence of ~ 2.5 J/cm2. A total spot acquisition time of 85 s was used, including 15 s background measurement (laser off), 30 s sample ablation, and 40 s washout time. Helium (He) as the carrier gas. Isotopes analyzed: 34S, 55Mn, 57Fe, 59Co, 60Ni, 65Cu, 66Zn, 69Ga, 72Ge, 75As, 77Se, 107Ag, 111Cd, 115In, 118Sn, 121Sb, 197Au, 202Hg, 205Tl, 208Pb, and 209Bi. | MUL-Zn S-1 (Onuk et al., 2016) for sphalerite, MASS-1 (Wilson et al., 2002) for galena, and UQAC-Fe S (Savard et al., 2018) for pyrite and chalcopyrite. Natural minerals and metals were used as reference standards for EPMA. | 7.74408 |  |  |  | 0.65482 |  | 0.034679 | [7 empty] | 0.006046 | [5 empty] | 962.842 | [11 empty] | 5.02144 | [9 empty] | 17615.7 | [9 empty] | 20.0351 |  |  |  | 1.37333 | [13 empty] | 2093.21 | [15 empty] | 0.99276 | [17 empty] | 0.190196 | [9 empty] | 0.093682 | [32 empty] | 2021 | Tiu, G. et al. (2021), Ore mineralogy and sulfide mineral chemistry of the metamorphosed Lappberget Zn–Pb–Ag–(Cu–Au) deposit, Garpenberg, Sweden, Ore Geology Reviews, 135, 104223 |  | SWE | Bergslagen mining district
| Lappberget | Garpenberg mine | Seafloor hydrothermal | Volcanic-hosted massive sulfide (VMS) | Subseafloor volcanogenic carbonate replacement (SVALS)-type | Zn, Pb, Ag | Cu, Au | Zn, Pb, Ag, Cu, Au | Tiu et al., 2021 |  | 3.0-22 | 3.0-22 | underground mine |  |  |  |  | ore material | polished section | drill core | mineral separate | [5 empty] | mineralisation |  |  |  | sphalerite, pyrite, galena, chalcopyrite | [6 empty] | pyrrhotite, arsenopyrite, gudmundite, electrum, tetrahedrite | twenty-five thin sections | EMPA, LA-ICPMS | CAMECA SX100 electron microprobe equipped with five wavelength-dispersion spectrometers (TAP, LLIF, PET, and LPET) and one EDS detector | Geological Survey of Finland | EPMA: accelerating voltage of 20 kV with a probe current and beam diameter of 40 nA and 1 µm, respectively. LA-ICP-MS: spot size of 50 μm, a laser repetition rate of 5 Hz, and a laser fluence of ~ 2.5 J/cm2. A total spot acquisition time of 85 s was used, including 15 s background measurement (laser off), 30 s sample ablation, and 40 s washout time. Helium (He) as the carrier gas. Isotopes analyzed: 34S, 55Mn, 57Fe, 59Co, 60Ni, 65Cu, 66Zn, 69Ga, 72Ge, 75As, 77Se, 107Ag, 111Cd, 115In, 118Sn, 121Sb, 197Au, 202Hg, 205Tl, 208Pb, and 209Bi. | MUL-Zn S-1 (Onuk et al., 2016) for sphalerite, MASS-1 (Wilson et al., 2002) for galena, and UQAC-Fe S (Savard et al., 2018) for pyrite and chalcopyrite. Natural minerals and metals were used as reference standards for EPMA. | 37.4072 |  |  |  | 0.875077 |  | 0.051562 | [7 empty] | 0.019651 | [5 empty] | 904.924 | [11 empty] | 14.8079 | [9 empty] | 25558.8 | [5 empty] | 0.735897 |  |  |  | 13.8957 |  |  |  | 1.61504 | [13 empty] | 2037.96 | [15 empty] | 4.94032 | [17 empty] | 5.51232 | [9 empty] | 0.095464 | [13 empty] | 0.028658 | [18 empty] | 2021 | Tiu, G. et al. (2021), Ore mineralogy and sulfide mineral chemistry of the metamorphosed Lappberget Zn–Pb–Ag–(Cu–Au) deposit, Garpenberg, Sweden, Ore Geology Reviews, 135, 104223 |  | SWE | Bergslagen mining district
| Lappberget | Garpenberg mine | Seafloor hydrothermal | Volcanic-hosted massive sulfide (VMS) | Subseafloor volcanogenic carbonate replacement (SVALS)-type | Zn, Pb, Ag | Cu, Au | Zn, Pb, Ag, Cu, Au | Tiu et al., 2021 |  | 4.0-20 | 4.0-20 | underground mine |  |  |  |  | ore material | polished section | drill core | mineral separate | [5 empty] | mineralisation |  |  |  | sphalerite, pyrite, galena, chalcopyrite | [6 empty] | pyrrhotite, arsenopyrite, gudmundite, electrum, tetrahedrite | twenty-five thin sections | EMPA, LA-ICPMS | CAMECA SX100 electron microprobe equipped with five wavelength-dispersion spectrometers (TAP, LLIF, PET, and LPET) and one EDS detector | Geological Survey of Finland | EPMA: accelerating voltage of 20 kV with a probe current and beam diameter of 40 nA and 1 µm, respectively. LA-ICP-MS: spot size of 50 μm, a laser repetition rate of 5 Hz, and a laser fluence of ~ 2.5 J/cm2. A total spot acquisition time of 85 s was used, including 15 s background measurement (laser off), 30 s sample ablation, and 40 s washout time. Helium (He) as the carrier gas. Isotopes analyzed: 34S, 55Mn, 57Fe, 59Co, 60Ni, 65Cu, 66Zn, 69Ga, 72Ge, 75As, 77Se, 107Ag, 111Cd, 115In, 118Sn, 121Sb, 197Au, 202Hg, 205Tl, 208Pb, and 209Bi. | MUL-Zn S-1 (Onuk et al., 2016) for sphalerite, MASS-1 (Wilson et al., 2002) for galena, and UQAC-Fe S (Savard et al., 2018) for pyrite and chalcopyrite. Natural minerals and metals were used as reference standards for EPMA. | 10.8065 |  |  |  | 0.598675 |  | 0.044869 | [7 empty] | 0.019814 | [5 empty] | 692.496 | [11 empty] | 6.51112 | [9 empty] | 19123.5 |  | 0.162785 |  |  |  | 0.950438 |  |  |  | 19.6532 |  |  |  | 1.71043 | [13 empty] | 1336.01 | [15 empty] | 1.78576 | [17 empty] | 3.0404 | [9 empty] | 0.091318 | [13 empty] | 0.080106 | [18 empty] | 2021 | Tiu, G. et al. (2021), Ore mineralogy and sulfide mineral chemistry of the metamorphosed Lappberget Zn–Pb–Ag–(Cu–Au) deposit, Garpenberg, Sweden, Ore Geology Reviews, 135, 104223 |  | SWE | Bergslagen mining district
| Lappberget | Garpenberg mine | Seafloor hydrothermal | Volcanic-hosted massive sulfide (VMS) | Subseafloor volcanogenic carbonate replacement (SVALS)-type | Zn, Pb, Ag | Cu, Au | Zn, Pb, Ag, Cu, Au | Tiu et al., 2021 |  | 5.0-17 | 5.0-17 | underground mine |  |  |  |  | ore material | polished section | drill core | mineral separate | [5 empty] | mineralisation |  |  |  | sphalerite, pyrite, galena, chalcopyrite | [6 empty] | pyrrhotite, arsenopyrite, gudmundite, electrum, tetrahedrite | twenty-five thin sections | EMPA, LA-ICPMS | CAMECA SX100 electron microprobe equipped with five wavelength-dispersion spectrometers (TAP, LLIF, PET, and LPET) and one EDS detector | Geological Survey of Finland | EPMA: accelerating voltage of 20 kV with a probe current and beam diameter of 40 nA and 1 µm, respectively. LA-ICP-MS: spot size of 50 μm, a laser repetition rate of 5 Hz, and a laser fluence of ~ 2.5 J/cm2. A total spot acquisition time of 85 s was used, including 15 s background measurement (laser off), 30 s sample ablation, and 40 s washout time. Helium (He) as the carrier gas. Isotopes analyzed: 34S, 55Mn, 57Fe, 59Co, 60Ni, 65Cu, 66Zn, 69Ga, 72Ge, 75As, 77Se, 107Ag, 111Cd, 115In, 118Sn, 121Sb, 197Au, 202Hg, 205Tl, 208Pb, and 209Bi. | MUL-Zn S-1 (Onuk et al., 2016) for sphalerite, MASS-1 (Wilson et al., 2002) for galena, and UQAC-Fe S (Savard et al., 2018) for pyrite and chalcopyrite. Natural minerals and metals were used as reference standards for EPMA. | 10.6946 |  |  |  | 0.857275 |  | 0.056295 | [7 empty] | 0.014625 | [5 empty] | 1021.84 | [11 empty] | 14.036 | [9 empty] | 27197 | [5 empty] | 1.09837 |  |  |  | 16.2358 |  |  |  | 1.83503 | [13 empty] | 2059.71 | [15 empty] | 4.34513 | [17 empty] | 5.10142 | [9 empty] | 0.095933 | [13 empty] | 0.032408 | [18 empty] | 2021 | Tiu, G. et al. (2021), Ore mineralogy and sulfide mineral chemistry of the metamorphosed Lappberget Zn–Pb–Ag–(Cu–Au) deposit, Garpenberg, Sweden, Ore Geology Reviews, 135, 104223 |  | SWE | Bergslagen mining district
| Lappberget | Garpenberg mine | Seafloor hydrothermal | Volcanic-hosted massive sulfide (VMS) | Subseafloor volcanogenic carbonate replacement (SVALS)-type | Zn, Pb, Ag | Cu, Au | Zn, Pb, Ag, Cu, Au | Tiu et al., 2021 |  | 6.0-14 | 6.0-14 | underground mine |  |  |  |  | ore material | polished section | drill core | mineral separate | [5 empty] | mineralisation |  |  |  | sphalerite, pyrite, galena, chalcopyrite | [6 empty] | pyrrhotite, arsenopyrite, gudmundite, electrum, tetrahedrite | twenty-five thin sections | EMPA, LA-ICPMS | CAMECA SX100 electron microprobe equipped with five wavelength-dispersion spectrometers (TAP, LLIF, PET, and LPET) and one EDS detector | Geological Survey of Finland | EPMA: accelerating voltage of 20 kV with a probe current and beam diameter of 40 nA and 1 µm, respectively. LA-ICP-MS: spot size of 50 μm, a laser repetition rate of 5 Hz, and a laser fluence of ~ 2.5 J/cm2. A total spot acquisition time of 85 s was used, including 15 s background measurement (laser off), 30 s sample ablation, and 40 s washout time. Helium (He) as the carrier gas. Isotopes analyzed: 34S, 55Mn, 57Fe, 59Co, 60Ni, 65Cu, 66Zn, 69Ga, 72Ge, 75As, 77Se, 107Ag, 111Cd, 115In, 118Sn, 121Sb, 197Au, 202Hg, 205Tl, 208Pb, and 209Bi. | MUL-Zn S-1 (Onuk et al., 2016) for sphalerite, MASS-1 (Wilson et al., 2002) for galena, and UQAC-Fe S (Savard et al., 2018) for pyrite and chalcopyrite. Natural minerals and metals were used as reference standards for EPMA. |  |  |  |  | 29.5041 |  | 0.055102 | [7 empty] | 0.075882 | [5 empty] | 897.312 | [11 empty] | 859.119 | [9 empty] | 25363.4 | [5 empty] | 0.925796 |  |  |  | 15.9168 |  |  |  | 1.79186 | [13 empty] | 1688.87 | [15 empty] | 3.88564 | [27 empty] | 0.094487 | [13 empty] | 0.160006 | [18 empty] | 2021 | Tiu, G. et al. (2021), Ore mineralogy and sulfide mineral chemistry of the metamorphosed Lappberget Zn–Pb–Ag–(Cu–Au) deposit, Garpenberg, Sweden, Ore Geology Reviews, 135, 104223 |  | SWE | Bergslagen mining district
| Lappberget | Garpenberg mine | Seafloor hydrothermal | Volcanic-hosted massive sulfide (VMS) | Subseafloor volcanogenic carbonate replacement (SVALS)-type | Zn, Pb, Ag | Cu, Au | Zn, Pb, Ag, Cu, Au | Tiu et al., 2021 |  | 7.0-8 | 7.0-8 | underground mine |  |  |  |  | ore material | polished section | drill core | mineral separate | [5 empty] | mineralisation |  |  |  | sphalerite, pyrite, galena, chalcopyrite | [6 empty] | pyrrhotite, arsenopyrite, gudmundite, electrum, tetrahedrite | twenty-five thin sections | EMPA, LA-ICPMS | CAMECA SX100 electron microprobe equipped with five wavelength-dispersion spectrometers (TAP, LLIF, PET, and LPET) and one EDS detector | Geological Survey of Finland | EPMA: accelerating voltage of 20 kV with a probe current and beam diameter of 40 nA and 1 µm, respectively. LA-ICP-MS: spot size of 50 μm, a laser repetition rate of 5 Hz, and a laser fluence of ~ 2.5 J/cm2. A total spot acquisition time of 85 s was used, including 15 s background measurement (laser off), 30 s sample ablation, and 40 s washout time. Helium (He) as the carrier gas. Isotopes analyzed: 34S, 55Mn, 57Fe, 59Co, 60Ni, 65Cu, 66Zn, 69Ga, 72Ge, 75As, 77Se, 107Ag, 111Cd, 115In, 118Sn, 121Sb, 197Au, 202Hg, 205Tl, 208Pb, and 209Bi. | MUL-Zn S-1 (Onuk et al., 2016) for sphalerite, MASS-1 (Wilson et al., 2002) for galena, and UQAC-Fe S (Savard et al., 2018) for pyrite and chalcopyrite. Natural minerals and metals were used as reference standards for EPMA. | 8.47993 |  |  |  | 0.728909 |  | 0.054299 | [7 empty] | 0.007179 | [5 empty] | 1144.44 | [5 empty] | 0.075657 | [5 empty] | 8.03413 | [9 empty] | 26692.2 | [5 empty] | 0.9756 |  |  |  | 15.8869 |  |  |  | 1.80856 | [13 empty] | 1973.79 | [15 empty] | 3.51445 | [17 empty] | 3.63455 | [9 empty] | 0.068184 | [13 empty] | 0.020986 | [18 empty] | 2021 | Tiu, G. et al. (2021), Ore mineralogy and sulfide mineral chemistry of the metamorphosed Lappberget Zn–Pb–Ag–(Cu–Au) deposit, Garpenberg, Sweden, Ore Geology Reviews, 135, 104223 |  | SWE | Bergslagen mining district
| Lappberget | Garpenberg mine | Seafloor hydrothermal | Volcanic-hosted massive sulfide (VMS) | Subseafloor volcanogenic carbonate replacement (SVALS)-type | Zn, Pb, Ag | Cu, Au | Zn, Pb, Ag, Cu, Au | Tiu et al., 2021 |  | 8.0-5 | 8.0-5 | underground mine |  |  |  |  | ore material | polished section | drill core | mineral separate | [5 empty] | mineralisation |  |  |  | sphalerite, pyrite, galena, chalcopyrite | [6 empty] | pyrrhotite, arsenopyrite, gudmundite, electrum, tetrahedrite | twenty-five thin sections | EMPA, LA-ICPMS | CAMECA SX100 electron microprobe equipped with five wavelength-dispersion spectrometers (TAP, LLIF, PET, and LPET) and one EDS detector | Geological Survey of Finland | EPMA: accelerating voltage of 20 kV with a probe current and beam diameter of 40 nA and 1 µm, respectively. LA-ICP-MS: spot size of 50 μm, a laser repetition rate of 5 Hz, and a laser fluence of ~ 2.5 J/cm2. A total spot acquisition time of 85 s was used, including 15 s background measurement (laser off), 30 s sample ablation, and 40 s washout time. Helium (He) as the carrier gas. Isotopes analyzed: 34S, 55Mn, 57Fe, 59Co, 60Ni, 65Cu, 66Zn, 69Ga, 72Ge, 75As, 77Se, 107Ag, 111Cd, 115In, 118Sn, 121Sb, 197Au, 202Hg, 205Tl, 208Pb, and 209Bi. | MUL-Zn S-1 (Onuk et al., 2016) for sphalerite, MASS-1 (Wilson et al., 2002) for galena, and UQAC-Fe S (Savard et al., 2018) for pyrite and chalcopyrite. Natural minerals and metals were used as reference standards for EPMA. | 8.45325 |  |  |  | 0.845951 |  | 0.037785 | [7 empty] | 0.005161 | [5 empty] | 1183.54 | [11 empty] | 8.77424 | [9 empty] | 28904.1 | [5 empty] | 1.3817 |  |  |  | 17.8042 |  |  |  | 1.97297 | [13 empty] | 2045.65 | [15 empty] | 2.78233 | [17 empty] | 2.5994 | [9 empty] | 0.07812 | [13 empty] | 0.009926 | [18 empty] | 2021 | Tiu, G. et al. (2021), Ore mineralogy and sulfide mineral chemistry of the metamorphosed Lappberget Zn–Pb–Ag–(Cu–Au) deposit, Garpenberg, Sweden, Ore Geology Reviews, 135, 104223 |  | SWE | Bergslagen mining district
| Lappberget | Garpenberg mine | Seafloor hydrothermal | Volcanic-hosted massive sulfide (VMS) | Subseafloor volcanogenic carbonate replacement (SVALS)-type | Zn, Pb, Ag | Cu, Au | Zn, Pb, Ag, Cu, Au | Tiu et al., 2021 |  | 1.0-23 | 1.0-23 | underground mine |  |  |  |  | ore material | polished section | drill core | mineral separate | [5 empty] | mineralisation |  |  |  | sphalerite, pyrite, galena, chalcopyrite | [6 empty] | pyrrhotite, arsenopyrite, gudmundite, electrum, tetrahedrite | twenty-five thin sections | EMPA, LA-ICPMS | CAMECA SX100 electron microprobe equipped with five wavelength-dispersion spectrometers (TAP, LLIF, PET, and LPET) and one EDS detector | Geological Survey of Finland | EPMA: accelerating voltage of 20 kV with a probe current and beam diameter of 40 nA and 1 µm, respectively. LA-ICP-MS: spot size of 50 μm, a laser repetition rate of 5 Hz, and a laser fluence of ~ 2.5 J/cm2. A total spot acquisition time of 85 s was used, including 15 s background measurement (laser off), 30 s sample ablation, and 40 s washout time. Helium (He) as the carrier gas. Isotopes analyzed: 34S, 55Mn, 57Fe, 59Co, 60Ni, 65Cu, 66Zn, 69Ga, 72Ge, 75As, 77Se, 107Ag, 111Cd, 115In, 118Sn, 121Sb, 197Au, 202Hg, 205Tl, 208Pb, and 209Bi. | MUL-Zn S-1 (Onuk et al., 2016) for sphalerite, MASS-1 (Wilson et al., 2002) for galena, and UQAC-Fe S (Savard et al., 2018) for pyrite and chalcopyrite. Natural minerals and metals were used as reference standards for EPMA. | 14.5476 | [19 empty] | 2361.97 | [5 empty] | 3.85175 | [5 empty] | 20.5219 | [9 empty] | 24196 | [5 empty] | 1.61821 |  |  |  | 20.4901 |  |  |  | 0.086855 | [13 empty] | 8203.74 | [15 empty] | 10.1943 | [17 empty] | 9.55361 | [9 empty] | 0.068978 | [13 empty] | 0.137105 | [18 empty] | 2021 | Tiu, G. et al. (2021), Ore mineralogy and sulfide mineral chemistry of the metamorphosed Lappberget Zn–Pb–Ag–(Cu–Au) deposit, Garpenberg, Sweden, Ore Geology Reviews, 135, 104223 |  | SWE | Bergslagen mining district
| Lappberget | Garpenberg mine | Seafloor hydrothermal | Volcanic-hosted massive sulfide (VMS) | Subseafloor volcanogenic carbonate replacement (SVALS)-type | Zn, Pb, Ag | Cu, Au | Zn, Pb, Ag, Cu, Au | Tiu et al., 2021 |  | 2.0-23 | 2.0-23 | underground mine |  |  |  |  | ore material | polished section | drill core | mineral separate | [5 empty] | mineralisation |  |  |  | sphalerite, pyrite, galena, chalcopyrite | [6 empty] | pyrrhotite, arsenopyrite, gudmundite, electrum, tetrahedrite | twenty-five thin sections | EMPA, LA-ICPMS | CAMECA SX100 electron microprobe equipped with five wavelength-dispersion spectrometers (TAP, LLIF, PET, and LPET) and one EDS detector | Geological Survey of Finland | EPMA: accelerating voltage of 20 kV with a probe current and beam diameter of 40 nA and 1 µm, respectively. LA-ICP-MS: spot size of 50 μm, a laser repetition rate of 5 Hz, and a laser fluence of ~ 2.5 J/cm2. A total spot acquisition time of 85 s was used, including 15 s background measurement (laser off), 30 s sample ablation, and 40 s washout time. Helium (He) as the carrier gas. Isotopes analyzed: 34S, 55Mn, 57Fe, 59Co, 60Ni, 65Cu, 66Zn, 69Ga, 72Ge, 75As, 77Se, 107Ag, 111Cd, 115In, 118Sn, 121Sb, 197Au, 202Hg, 205Tl, 208Pb, and 209Bi. | MUL-Zn S-1 (Onuk et al., 2016) for sphalerite, MASS-1 (Wilson et al., 2002) for galena, and UQAC-Fe S (Savard et al., 2018) for pyrite and chalcopyrite. Natural minerals and metals were used as reference standards for EPMA. | 5.8635 | [13 empty] | 0.002953 | [5 empty] | 2576.17 | [5 empty] | 3.65817 | [5 empty] | 5.28176 | [9 empty] | 19652.5 | [5 empty] | 1.3441 |  |  |  | 23.2273 |  |  |  | 0.085761 | [13 empty] | 3373.84 | [15 empty] | 2.59608 | [17 empty] | 1.66067 | [42 empty] | 2021 | Tiu, G. et al. (2021), Ore mineralogy and sulfide mineral chemistry of the metamorphosed Lappberget Zn–Pb–Ag–(Cu–Au) deposit, Garpenberg, Sweden, Ore Geology Reviews, 135, 104223 |  | SWE | Bergslagen mining district
| Lappberget | Garpenberg mine | Seafloor hydrothermal | Volcanic-hosted massive sulfide (VMS) | Subseafloor volcanogenic carbonate replacement (SVALS)-type | Zn, Pb, Ag | Cu, Au | Zn, Pb, Ag, Cu, Au | Tiu et al., 2021 |  | 3.0-23 | 3.0-23 | underground mine |  |  |  |  | ore material | polished section | drill core | mineral separate | [5 empty] | mineralisation |  |  |  | sphalerite, pyrite, galena, chalcopyrite | [6 empty] | pyrrhotite, arsenopyrite, gudmundite, electrum, tetrahedrite | twenty-five thin sections | EMPA, LA-ICPMS | CAMECA SX100 electron microprobe equipped with five wavelength-dispersion spectrometers (TAP, LLIF, PET, and LPET) and one EDS detector | Geological Survey of Finland | EPMA: accelerating voltage of 20 kV with a probe current and beam diameter of 40 nA and 1 µm, respectively. LA-ICP-MS: spot size of 50 μm, a laser repetition rate of 5 Hz, and a laser fluence of ~ 2.5 J/cm2. A total spot acquisition time of 85 s was used, including 15 s background measurement (laser off), 30 s sample ablation, and 40 s washout time. Helium (He) as the carrier gas. Isotopes analyzed: 34S, 55Mn, 57Fe, 59Co, 60Ni, 65Cu, 66Zn, 69Ga, 72Ge, 75As, 77Se, 107Ag, 111Cd, 115In, 118Sn, 121Sb, 197Au, 202Hg, 205Tl, 208Pb, and 209Bi. | MUL-Zn S-1 (Onuk et al., 2016) for sphalerite, MASS-1 (Wilson et al., 2002) for galena, and UQAC-Fe S (Savard et al., 2018) for pyrite and chalcopyrite. Natural minerals and metals were used as reference standards for EPMA. | 5.54201 |  |  |  | 0.663449 | [15 empty] | 2669.74 | [5 empty] | 3.93712 | [5 empty] | 4.69923 | [9 empty] | 19217.9 | [5 empty] | 1.38821 |  |  |  | 22.6155 |  |  |  | 0.0951 | [13 empty] | 3491.54 | [15 empty] | 2.29819 | [17 empty] | 1.187 | [9 empty] | 0.056333 | [32 empty] | 2021 | Tiu, G. et al. (2021), Ore mineralogy and sulfide mineral chemistry of the metamorphosed Lappberget Zn–Pb–Ag–(Cu–Au) deposit, Garpenberg, Sweden, Ore Geology Reviews, 135, 104223 |  | SWE | Bergslagen mining district
| Lappberget | Garpenberg mine | Seafloor hydrothermal | Volcanic-hosted massive sulfide (VMS) | Subseafloor volcanogenic carbonate replacement (SVALS)-type | Zn, Pb, Ag | Cu, Au | Zn, Pb, Ag, Cu, Au | Tiu et al., 2021 |  | 4.0-21 | 4.0-21 | underground mine |  |  |  |  | ore material | polished section | drill core | mineral separate | [5 empty] | mineralisation |  |  |  | sphalerite, pyrite, galena, chalcopyrite | [6 empty] | pyrrhotite, arsenopyrite, gudmundite, electrum, tetrahedrite | twenty-five thin sections | EMPA, LA-ICPMS | CAMECA SX100 electron microprobe equipped with five wavelength-dispersion spectrometers (TAP, LLIF, PET, and LPET) and one EDS detector | Geological Survey of Finland | EPMA: accelerating voltage of 20 kV with a probe current and beam diameter of 40 nA and 1 µm, respectively. LA-ICP-MS: spot size of 50 μm, a laser repetition rate of 5 Hz, and a laser fluence of ~ 2.5 J/cm2. A total spot acquisition time of 85 s was used, including 15 s background measurement (laser off), 30 s sample ablation, and 40 s washout time. Helium (He) as the carrier gas. Isotopes analyzed: 34S, 55Mn, 57Fe, 59Co, 60Ni, 65Cu, 66Zn, 69Ga, 72Ge, 75As, 77Se, 107Ag, 111Cd, 115In, 118Sn, 121Sb, 197Au, 202Hg, 205Tl, 208Pb, and 209Bi. | MUL-Zn S-1 (Onuk et al., 2016) for sphalerite, MASS-1 (Wilson et al., 2002) for galena, and UQAC-Fe S (Savard et al., 2018) for pyrite and chalcopyrite. Natural minerals and metals were used as reference standards for EPMA. | 5.6294 | [19 empty] | 2647.29 | [5 empty] | 3.96146 | [5 empty] | 5.28622 | [9 empty] | 19149 | [5 empty] | 1.34593 |  |  |  | 19.5879 |  |  |  | 0.089569 | [13 empty] | 3556.28 | [15 empty] | 1.80288 | [17 empty] | 1.49732 | [9 empty] | 0.072433 | [13 empty] | 0.008345 | [18 empty] | 2021 | Tiu, G. et al. (2021), Ore mineralogy and sulfide mineral chemistry of the metamorphosed Lappberget Zn–Pb–Ag–(Cu–Au) deposit, Garpenberg, Sweden, Ore Geology Reviews, 135, 104223 |  | SWE | Bergslagen mining district
| Lappberget | Garpenberg mine | Seafloor hydrothermal | Volcanic-hosted massive sulfide (VMS) | Subseafloor volcanogenic carbonate replacement (SVALS)-type | Zn, Pb, Ag | Cu, Au | Zn, Pb, Ag, Cu, Au | Tiu et al., 2021 |  | 5.0-18 | 5.0-18 | underground mine |  |  |  |  | ore material | polished section | drill core | mineral separate | [5 empty] | mineralisation |  |  |  | sphalerite, pyrite, galena, chalcopyrite | [6 empty] | pyrrhotite, arsenopyrite, gudmundite, electrum, tetrahedrite | twenty-five thin sections | EMPA, LA-ICPMS | CAMECA SX100 electron microprobe equipped with five wavelength-dispersion spectrometers (TAP, LLIF, PET, and LPET) and one EDS detector | Geological Survey of Finland | EPMA: accelerating voltage of 20 kV with a probe current and beam diameter of 40 nA and 1 µm, respectively. LA-ICP-MS: spot size of 50 μm, a laser repetition rate of 5 Hz, and a laser fluence of ~ 2.5 J/cm2. A total spot acquisition time of 85 s was used, including 15 s background measurement (laser off), 30 s sample ablation, and 40 s washout time. Helium (He) as the carrier gas. Isotopes analyzed: 34S, 55Mn, 57Fe, 59Co, 60Ni, 65Cu, 66Zn, 69Ga, 72Ge, 75As, 77Se, 107Ag, 111Cd, 115In, 118Sn, 121Sb, 197Au, 202Hg, 205Tl, 208Pb, and 209Bi. | MUL-Zn S-1 (Onuk et al., 2016) for sphalerite, MASS-1 (Wilson et al., 2002) for galena, and UQAC-Fe S (Savard et al., 2018) for pyrite and chalcopyrite. Natural minerals and metals were used as reference standards for EPMA. | 10.6353 |  |  |  | 2.6078 | [15 empty] | 2266.02 | [5 empty] | 3.43133 | [5 empty] | 6.47019 | [9 empty] | 7205.54 | [9 empty] | 14.2403 |  |  |  | 0.151656 | [13 empty] | 2212.64 | [15 empty] | 1.69996 | [17 empty] | 0.836579 | [23 empty] | 0.005407 | [18 empty] | 2021 | Tiu, G. et al. (2021), Ore mineralogy and sulfide mineral chemistry of the metamorphosed Lappberget Zn–Pb–Ag–(Cu–Au) deposit, Garpenberg, Sweden, Ore Geology Reviews, 135, 104223 |  | SWE | Bergslagen mining district
| Lappberget | Garpenberg mine | Seafloor hydrothermal | Volcanic-hosted massive sulfide (VMS) | Subseafloor volcanogenic carbonate replacement (SVALS)-type | Zn, Pb, Ag | Cu, Au | Zn, Pb, Ag, Cu, Au | Tiu et al., 2021 |  | 6.0-15 | 6.0-15 | underground mine |  |  |  |  | ore material | polished section | drill core | mineral separate | [5 empty] | mineralisation |  |  |  | sphalerite, pyrite, galena, chalcopyrite | [6 empty] | pyrrhotite, arsenopyrite, gudmundite, electrum, tetrahedrite | twenty-five thin sections | EMPA, LA-ICPMS | CAMECA SX100 electron microprobe equipped with five wavelength-dispersion spectrometers (TAP, LLIF, PET, and LPET) and one EDS detector | Geological Survey of Finland | EPMA: accelerating voltage of 20 kV with a probe current and beam diameter of 40 nA and 1 µm, respectively. LA-ICP-MS: spot size of 50 μm, a laser repetition rate of 5 Hz, and a laser fluence of ~ 2.5 J/cm2. A total spot acquisition time of 85 s was used, including 15 s background measurement (laser off), 30 s sample ablation, and 40 s washout time. Helium (He) as the carrier gas. Isotopes analyzed: 34S, 55Mn, 57Fe, 59Co, 60Ni, 65Cu, 66Zn, 69Ga, 72Ge, 75As, 77Se, 107Ag, 111Cd, 115In, 118Sn, 121Sb, 197Au, 202Hg, 205Tl, 208Pb, and 209Bi. | MUL-Zn S-1 (Onuk et al., 2016) for sphalerite, MASS-1 (Wilson et al., 2002) for galena, and UQAC-Fe S (Savard et al., 2018) for pyrite and chalcopyrite. Natural minerals and metals were used as reference standards for EPMA. | 9.16114 |  |  |  | 2.62247 | [15 empty] | 2331.72 | [5 empty] | 2.97036 | [5 empty] | 9.66259 | [9 empty] | 6694.36 | [9 empty] | 25.6217 |  |  |  | 0.12339 | [13 empty] | 2107.02 | [15 empty] | 0.880467 | [17 empty] | 0.275654 | [9 empty] | 0.035104 | [32 empty] | 2021 | Tiu, G. et al. (2021), Ore mineralogy and sulfide mineral chemistry of the metamorphosed Lappberget Zn–Pb–Ag–(Cu–Au) deposit, Garpenberg, Sweden, Ore Geology Reviews, 135, 104223 |  | SWE | Bergslagen mining district
| Lappberget | Garpenberg mine | Seafloor hydrothermal | Volcanic-hosted massive sulfide (VMS) | Subseafloor volcanogenic carbonate replacement (SVALS)-type | Zn, Pb, Ag | Cu, Au | Zn, Pb, Ag, Cu, Au | Tiu et al., 2021 |  | 7.0-9 | 7.0-9 | underground mine |  |  |  |  | ore material | polished section | drill core | mineral separate | [5 empty] | mineralisation |  |  |  | sphalerite, pyrite, galena, chalcopyrite | [6 empty] | pyrrhotite, arsenopyrite, gudmundite, electrum, tetrahedrite | twenty-five thin sections | EMPA, LA-ICPMS | CAMECA SX100 electron microprobe equipped with five wavelength-dispersion spectrometers (TAP, LLIF, PET, and LPET) and one EDS detector | Geological Survey of Finland | EPMA: accelerating voltage of 20 kV with a probe current and beam diameter of 40 nA and 1 µm, respectively. LA-ICP-MS: spot size of 50 μm, a laser repetition rate of 5 Hz, and a laser fluence of ~ 2.5 J/cm2. A total spot acquisition time of 85 s was used, including 15 s background measurement (laser off), 30 s sample ablation, and 40 s washout time. Helium (He) as the carrier gas. Isotopes analyzed: 34S, 55Mn, 57Fe, 59Co, 60Ni, 65Cu, 66Zn, 69Ga, 72Ge, 75As, 77Se, 107Ag, 111Cd, 115In, 118Sn, 121Sb, 197Au, 202Hg, 205Tl, 208Pb, and 209Bi. | MUL-Zn S-1 (Onuk et al., 2016) for sphalerite, MASS-1 (Wilson et al., 2002) for galena, and UQAC-Fe S (Savard et al., 2018) for pyrite and chalcopyrite. Natural minerals and metals were used as reference standards for EPMA. | 28.1461 |  |  |  | 2.89784 | [15 empty] | 2230.25 | [5 empty] | 3.16183 | [5 empty] | 13.5634 | [9 empty] | 10420.3 | [9 empty] | 21.3435 |  |  |  | 0.126939 | [13 empty] | 2775.34 | [15 empty] | 1.95191 | [17 empty] | 1.25648 | [23 empty] | 1.82879 | [18 empty] | 2021 | Tiu, G. et al. (2021), Ore mineralogy and sulfide mineral chemistry of the metamorphosed Lappberget Zn–Pb–Ag–(Cu–Au) deposit, Garpenberg, Sweden, Ore Geology Reviews, 135, 104223 |  | SWE | Bergslagen mining district
| Lappberget | Garpenberg mine | Seafloor hydrothermal | Volcanic-hosted massive sulfide (VMS) | Subseafloor volcanogenic carbonate replacement (SVALS)-type | Zn, Pb, Ag | Cu, Au | Zn, Pb, Ag, Cu, Au | Tiu et al., 2021 |  | 1.0-24 | 1.0-24 | underground mine |  |  |  |  | ore material | polished section | drill core | mineral separate | [5 empty] | mineralisation |  |  |  | sphalerite, pyrite, galena, chalcopyrite | [6 empty] | pyrrhotite, arsenopyrite, gudmundite, electrum, tetrahedrite | twenty-five thin sections | EMPA, LA-ICPMS | CAMECA SX100 electron microprobe equipped with five wavelength-dispersion spectrometers (TAP, LLIF, PET, and LPET) and one EDS detector | Geological Survey of Finland | EPMA: accelerating voltage of 20 kV with a probe current and beam diameter of 40 nA and 1 µm, respectively. LA-ICP-MS: spot size of 50 μm, a laser repetition rate of 5 Hz, and a laser fluence of ~ 2.5 J/cm2. A total spot acquisition time of 85 s was used, including 15 s background measurement (laser off), 30 s sample ablation, and 40 s washout time. Helium (He) as the carrier gas. Isotopes analyzed: 34S, 55Mn, 57Fe, 59Co, 60Ni, 65Cu, 66Zn, 69Ga, 72Ge, 75As, 77Se, 107Ag, 111Cd, 115In, 118Sn, 121Sb, 197Au, 202Hg, 205Tl, 208Pb, and 209Bi. | MUL-Zn S-1 (Onuk et al., 2016) for sphalerite, MASS-1 (Wilson et al., 2002) for galena, and UQAC-Fe S (Savard et al., 2018) for pyrite and chalcopyrite. Natural minerals and metals were used as reference standards for EPMA. | 8.96276 |  |  |  | 0.705308 |  | 0.07616 | [7 empty] | 0.005901 | [5 empty] | 1632.49 | [5 empty] | 2.63029 | [5 empty] | 31.714 | [9 empty] | 56392.2 |  | 3.0014 |  |  |  | 3.57327 |  |  |  | 9.50982 |  |  |  | 0.773431 | [13 empty] | 2385.71 | [15 empty] | 12.8428 | [17 empty] | 24.9422 | [9 empty] | 0.75687 | [13 empty] | 0.015342 | [18 empty] | 2021 | Tiu, G. et al. (2021), Ore mineralogy and sulfide mineral chemistry of the metamorphosed Lappberget Zn–Pb–Ag–(Cu–Au) deposit, Garpenberg, Sweden, Ore Geology Reviews, 135, 104223 |  | SWE | Bergslagen mining district
| Lappberget | Garpenberg mine | Seafloor hydrothermal | Volcanic-hosted massive sulfide (VMS) | Subseafloor volcanogenic carbonate replacement (SVALS)-type | Zn, Pb, Ag | Cu, Au | Zn, Pb, Ag, Cu, Au | Tiu et al., 2021 |  | 2.0-24 | 2.0-24 | underground mine |  |  |  |  | ore material | polished section | drill core | mineral separate | [5 empty] | mineralisation |  |  |  | sphalerite, pyrite, galena, chalcopyrite | [6 empty] | pyrrhotite, arsenopyrite, gudmundite, electrum, tetrahedrite | twenty-five thin sections | EMPA, LA-ICPMS | CAMECA SX100 electron microprobe equipped with five wavelength-dispersion spectrometers (TAP, LLIF, PET, and LPET) and one EDS detector | Geological Survey of Finland | EPMA: accelerating voltage of 20 kV with a probe current and beam diameter of 40 nA and 1 µm, respectively. LA-ICP-MS: spot size of 50 μm, a laser repetition rate of 5 Hz, and a laser fluence of ~ 2.5 J/cm2. A total spot acquisition time of 85 s was used, including 15 s background measurement (laser off), 30 s sample ablation, and 40 s washout time. Helium (He) as the carrier gas. Isotopes analyzed: 34S, 55Mn, 57Fe, 59Co, 60Ni, 65Cu, 66Zn, 69Ga, 72Ge, 75As, 77Se, 107Ag, 111Cd, 115In, 118Sn, 121Sb, 197Au, 202Hg, 205Tl, 208Pb, and 209Bi. | MUL-Zn S-1 (Onuk et al., 2016) for sphalerite, MASS-1 (Wilson et al., 2002) for galena, and UQAC-Fe S (Savard et al., 2018) for pyrite and chalcopyrite. Natural minerals and metals were used as reference standards for EPMA. | 6.68509 | [5 empty] | 0.052541 | [13 empty] | 1629.94 | [5 empty] | 2.49042 | [5 empty] | 22.7824 | [9 empty] | 56022.5 |  | 2.97306 |  |  |  | 3.43261 |  |  |  | 9.84717 |  |  |  | 0.768487 | [13 empty] | 2355.28 | [15 empty] | 6.76036 | [17 empty] | 15.3367 | [9 empty] | 0.549343 | [13 empty] | 0.010034 | [18 empty] | 2021 | Tiu, G. et al. (2021), Ore mineralogy and sulfide mineral chemistry of the metamorphosed Lappberget Zn–Pb–Ag–(Cu–Au) deposit, Garpenberg, Sweden, Ore Geology Reviews, 135, 104223 |  | SWE | Bergslagen mining district
| Lappberget | Garpenberg mine | Seafloor hydrothermal | Volcanic-hosted massive sulfide (VMS) | Subseafloor volcanogenic carbonate replacement (SVALS)-type | Zn, Pb, Ag | Cu, Au | Zn, Pb, Ag, Cu, Au | Tiu et al., 2021 |  | 3.0-24 | 3.0-24 | underground mine |  |  |  |  | ore material | polished section | drill core | mineral separate | [5 empty] | mineralisation |  |  |  | sphalerite, pyrite, galena, chalcopyrite | [6 empty] | pyrrhotite, arsenopyrite, gudmundite, electrum, tetrahedrite | twenty-five thin sections | EMPA, LA-ICPMS | CAMECA SX100 electron microprobe equipped with five wavelength-dispersion spectrometers (TAP, LLIF, PET, and LPET) and one EDS detector | Geological Survey of Finland | EPMA: accelerating voltage of 20 kV with a probe current and beam diameter of 40 nA and 1 µm, respectively. LA-ICP-MS: spot size of 50 μm, a laser repetition rate of 5 Hz, and a laser fluence of ~ 2.5 J/cm2. A total spot acquisition time of 85 s was used, including 15 s background measurement (laser off), 30 s sample ablation, and 40 s washout time. Helium (He) as the carrier gas. Isotopes analyzed: 34S, 55Mn, 57Fe, 59Co, 60Ni, 65Cu, 66Zn, 69Ga, 72Ge, 75As, 77Se, 107Ag, 111Cd, 115In, 118Sn, 121Sb, 197Au, 202Hg, 205Tl, 208Pb, and 209Bi. | MUL-Zn S-1 (Onuk et al., 2016) for sphalerite, MASS-1 (Wilson et al., 2002) for galena, and UQAC-Fe S (Savard et al., 2018) for pyrite and chalcopyrite. Natural minerals and metals were used as reference standards for EPMA. | 7.04377 | [5 empty] | 0.043411 | [13 empty] | 1646.11 | [5 empty] | 2.45888 | [5 empty] | 25.9509 | [9 empty] | 56800.1 |  | 3.17144 |  |  |  | 3.75723 |  |  |  | 10.3233 |  |  |  | 0.780455 | [13 empty] | 2417.51 | [15 empty] | 7.30244 | [17 empty] | 12.8716 | [9 empty] | 0.398539 | [13 empty] | 0.00786 | [18 empty] | 2021 | Tiu, G. et al. (2021), Ore mineralogy and sulfide mineral chemistry of the metamorphosed Lappberget Zn–Pb–Ag–(Cu–Au) deposit, Garpenberg, Sweden, Ore Geology Reviews, 135, 104223 |  | SWE | Bergslagen mining district
| Lappberget | Garpenberg mine | Seafloor hydrothermal | Volcanic-hosted massive sulfide (VMS) | Subseafloor volcanogenic carbonate replacement (SVALS)-type | Zn, Pb, Ag | Cu, Au | Zn, Pb, Ag, Cu, Au | Tiu et al., 2021 |  | 4.0-22 | 4.0-22 | underground mine |  |  |  |  | ore material | polished section | drill core | mineral separate | [5 empty] | mineralisation |  |  |  | sphalerite, pyrite, galena, chalcopyrite | [6 empty] | pyrrhotite, arsenopyrite, gudmundite, electrum, tetrahedrite | twenty-five thin sections | EMPA, LA-ICPMS | CAMECA SX100 electron microprobe equipped with five wavelength-dispersion spectrometers (TAP, LLIF, PET, and LPET) and one EDS detector | Geological Survey of Finland | EPMA: accelerating voltage of 20 kV with a probe current and beam diameter of 40 nA and 1 µm, respectively. LA-ICP-MS: spot size of 50 μm, a laser repetition rate of 5 Hz, and a laser fluence of ~ 2.5 J/cm2. A total spot acquisition time of 85 s was used, including 15 s background measurement (laser off), 30 s sample ablation, and 40 s washout time. Helium (He) as the carrier gas. Isotopes analyzed: 34S, 55Mn, 57Fe, 59Co, 60Ni, 65Cu, 66Zn, 69Ga, 72Ge, 75As, 77Se, 107Ag, 111Cd, 115In, 118Sn, 121Sb, 197Au, 202Hg, 205Tl, 208Pb, and 209Bi. | MUL-Zn S-1 (Onuk et al., 2016) for sphalerite, MASS-1 (Wilson et al., 2002) for galena, and UQAC-Fe S (Savard et al., 2018) for pyrite and chalcopyrite. Natural minerals and metals were used as reference standards for EPMA. | 5.52041 | [5 empty] | 0.066914 | [13 empty] | 1663.06 | [5 empty] | 1.13417 | [5 empty] | 19.1825 | [9 empty] | 58542 |  | 2.59128 |  |  |  | 3.66294 |  |  |  | 10.2966 |  |  |  | 0.752387 | [13 empty] | 2509 | [15 empty] | 5.32626 | [17 empty] | 12.2319 | [9 empty] | 0.412547 | [13 empty] | 0.009499 | [18 empty] | 2021 | Tiu, G. et al. (2021), Ore mineralogy and sulfide mineral chemistry of the metamorphosed Lappberget Zn–Pb–Ag–(Cu–Au) deposit, Garpenberg, Sweden, Ore Geology Reviews, 135, 104223 |  | SWE | Bergslagen mining district
| Lappberget | Garpenberg mine | Seafloor hydrothermal | Volcanic-hosted massive sulfide (VMS) | Subseafloor volcanogenic carbonate replacement (SVALS)-type | Zn, Pb, Ag | Cu, Au | Zn, Pb, Ag, Cu, Au | Tiu et al., 2021 |  | 5.0-19 | 5.0-19 | underground mine |  |  |  |  | ore material | polished section | drill core | mineral separate | [5 empty] | mineralisation |  |  |  | sphalerite, pyrite, galena, chalcopyrite | [6 empty] | pyrrhotite, arsenopyrite, gudmundite, electrum, tetrahedrite | twenty-five thin sections | EMPA, LA-ICPMS | CAMECA SX100 electron microprobe equipped with five wavelength-dispersion spectrometers (TAP, LLIF, PET, and LPET) and one EDS detector | Geological Survey of Finland | EPMA: accelerating voltage of 20 kV with a probe current and beam diameter of 40 nA and 1 µm, respectively. LA-ICP-MS: spot size of 50 μm, a laser repetition rate of 5 Hz, and a laser fluence of ~ 2.5 J/cm2. A total spot acquisition time of 85 s was used, including 15 s background measurement (laser off), 30 s sample ablation, and 40 s washout time. Helium (He) as the carrier gas. Isotopes analyzed: 34S, 55Mn, 57Fe, 59Co, 60Ni, 65Cu, 66Zn, 69Ga, 72Ge, 75As, 77Se, 107Ag, 111Cd, 115In, 118Sn, 121Sb, 197Au, 202Hg, 205Tl, 208Pb, and 209Bi. | MUL-Zn S-1 (Onuk et al., 2016) for sphalerite, MASS-1 (Wilson et al., 2002) for galena, and UQAC-Fe S (Savard et al., 2018) for pyrite and chalcopyrite. Natural minerals and metals were used as reference standards for EPMA. | 13.0777 |  |  |  | 0.513639 |  | 0.065049 | [7 empty] | 0.065905 | [5 empty] | 1686.71 | [5 empty] | 0.88105 | [5 empty] | 201.744 | [9 empty] | 56857.7 |  | 2.48824 |  |  |  | 3.4925 |  |  |  | 9.67816 |  |  |  | 0.770582 | [13 empty] | 2491.53 | [33 empty] | 34.1744 | [9 empty] | 0.755862 | [13 empty] | 0.072787 | [18 empty] | 2021 | Tiu, G. et al. (2021), Ore mineralogy and sulfide mineral chemistry of the metamorphosed Lappberget Zn–Pb–Ag–(Cu–Au) deposit, Garpenberg, Sweden, Ore Geology Reviews, 135, 104223 |  | SWE | Bergslagen mining district
| Lappberget | Garpenberg mine | Seafloor hydrothermal | Volcanic-hosted massive sulfide (VMS) | Subseafloor volcanogenic carbonate replacement (SVALS)-type | Zn, Pb, Ag | Cu, Au | Zn, Pb, Ag, Cu, Au | Tiu et al., 2021 |  | 6.0-16 | 6.0-16 | underground mine |  |  |  |  | ore material | polished section | drill core | mineral separate | [5 empty] | mineralisation |  |  |  | sphalerite, pyrite, galena, chalcopyrite | [6 empty] | pyrrhotite, arsenopyrite, gudmundite, electrum, tetrahedrite | twenty-five thin sections | EMPA, LA-ICPMS | CAMECA SX100 electron microprobe equipped with five wavelength-dispersion spectrometers (TAP, LLIF, PET, and LPET) and one EDS detector | Geological Survey of Finland | EPMA: accelerating voltage of 20 kV with a probe current and beam diameter of 40 nA and 1 µm, respectively. LA-ICP-MS: spot size of 50 μm, a laser repetition rate of 5 Hz, and a laser fluence of ~ 2.5 J/cm2. A total spot acquisition time of 85 s was used, including 15 s background measurement (laser off), 30 s sample ablation, and 40 s washout time. Helium (He) as the carrier gas. Isotopes analyzed: 34S, 55Mn, 57Fe, 59Co, 60Ni, 65Cu, 66Zn, 69Ga, 72Ge, 75As, 77Se, 107Ag, 111Cd, 115In, 118Sn, 121Sb, 197Au, 202Hg, 205Tl, 208Pb, and 209Bi. | MUL-Zn S-1 (Onuk et al., 2016) for sphalerite, MASS-1 (Wilson et al., 2002) for galena, and UQAC-Fe S (Savard et al., 2018) for pyrite and chalcopyrite. Natural minerals and metals were used as reference standards for EPMA. | 10.2912 | [5 empty] | 0.061474 | [13 empty] | 1455.14 | [5 empty] | 1.55348 | [5 empty] | 34.5854 | [9 empty] | 50787.4 |  | 2.20011 |  |  |  | 3.52807 |  |  |  | 8.72411 |  |  |  | 0.697269 | [13 empty] | 2160.35 | [15 empty] | 13.4767 | [17 empty] | 31.3413 | [9 empty] | 0.563899 | [13 empty] | 0.030775 | [18 empty] | 2021 | Tiu, G. et al. (2021), Ore mineralogy and sulfide mineral chemistry of the metamorphosed Lappberget Zn–Pb–Ag–(Cu–Au) deposit, Garpenberg, Sweden, Ore Geology Reviews, 135, 104223 |  | SWE | Bergslagen mining district
| Lappberget | Garpenberg mine | Seafloor hydrothermal | Volcanic-hosted massive sulfide (VMS) | Subseafloor volcanogenic carbonate replacement (SVALS)-type | Zn, Pb, Ag | Cu, Au | Zn, Pb, Ag, Cu, Au | Tiu et al., 2021 |  | 7.0-10 | 7.0-10 | underground mine |  |  |  |  | ore material | polished section | drill core | mineral separate | [5 empty] | mineralisation |  |  |  | sphalerite, pyrite, galena, chalcopyrite | [6 empty] | pyrrhotite, arsenopyrite, gudmundite, electrum, tetrahedrite | twenty-five thin sections | EMPA, LA-ICPMS | CAMECA SX100 electron microprobe equipped with five wavelength-dispersion spectrometers (TAP, LLIF, PET, and LPET) and one EDS detector | Geological Survey of Finland | EPMA: accelerating voltage of 20 kV with a probe current and beam diameter of 40 nA and 1 µm, respectively. LA-ICP-MS: spot size of 50 μm, a laser repetition rate of 5 Hz, and a laser fluence of ~ 2.5 J/cm2. A total spot acquisition time of 85 s was used, including 15 s background measurement (laser off), 30 s sample ablation, and 40 s washout time. Helium (He) as the carrier gas. Isotopes analyzed: 34S, 55Mn, 57Fe, 59Co, 60Ni, 65Cu, 66Zn, 69Ga, 72Ge, 75As, 77Se, 107Ag, 111Cd, 115In, 118Sn, 121Sb, 197Au, 202Hg, 205Tl, 208Pb, and 209Bi. | MUL-Zn S-1 (Onuk et al., 2016) for sphalerite, MASS-1 (Wilson et al., 2002) for galena, and UQAC-Fe S (Savard et al., 2018) for pyrite and chalcopyrite. Natural minerals and metals were used as reference standards for EPMA. | 17.4362 | [5 empty] | 0.098531 | [13 empty] | 1583.48 | [5 empty] | 1.77456 | [5 empty] | 65.2903 | [9 empty] | 56819.1 |  | 2.33366 |  |  |  | 2.81084 |  |  |  | 7.00718 |  |  |  | 0.77403 | [13 empty] | 2271.08 | [15 empty] | 25.568 | [17 empty] | 55.1103 | [9 empty] | 0.977308 | [13 empty] | 0.099813 | [18 empty] | 2021 | Tiu, G. et al. (2021), Ore mineralogy and sulfide mineral chemistry of the metamorphosed Lappberget Zn–Pb–Ag–(Cu–Au) deposit, Garpenberg, Sweden, Ore Geology Reviews, 135, 104223 |  | SWE | Bergslagen mining district
| Lappberget | Garpenberg mine | Seafloor hydrothermal | Volcanic-hosted massive sulfide (VMS) | Subseafloor volcanogenic carbonate replacement (SVALS)-type | Zn, Pb, Ag | Cu, Au | Zn, Pb, Ag, Cu, Au | Tiu et al., 2021 |  | 1 | 1-1 | underground mine |  |  |  |  | ore material | polished section | drill core | mineral separate | [5 empty] | mineralisation |  |  |  | sphalerite, pyrite, galena, chalcopyrite | [6 empty] | pyrrhotite, arsenopyrite, gudmundite, electrum, tetrahedrite | twenty-five thin sections | EMPA, LA-ICPMS | CAMECA SX100 electron microprobe equipped with five wavelength-dispersion spectrometers (TAP, LLIF, PET, and LPET) and one EDS detector | Geological Survey of Finland | EPMA: accelerating voltage of 20 kV with a probe current and beam diameter of 40 nA and 1 µm, respectively. LA-ICP-MS: spot size of 50 μm, a laser repetition rate of 5 Hz, and a laser fluence of ~ 2.5 J/cm2. A total spot acquisition time of 85 s was used, including 15 s background measurement (laser off), 30 s sample ablation, and 40 s washout time. Helium (He) as the carrier gas. Isotopes analyzed: 34S, 55Mn, 57Fe, 59Co, 60Ni, 65Cu, 66Zn, 69Ga, 72Ge, 75As, 77Se, 107Ag, 111Cd, 115In, 118Sn, 121Sb, 197Au, 202Hg, 205Tl, 208Pb, and 209Bi. | MUL-Zn S-1 (Onuk et al., 2016) for sphalerite, MASS-1 (Wilson et al., 2002) for galena, and UQAC-Fe S (Savard et al., 2018) for pyrite and chalcopyrite. Natural minerals and metals were used as reference standards for EPMA. | 37.2484 | [5 empty] | 0.219336 | [25 empty] | 333763 | [37 empty] | 31.4864 | [15 empty] | 4.47351 | [17 empty] | 2.95393 | [9 empty] | 52.7614 | [27 empty] | 362.71 |  |  |  |  | 2021 | Tiu, G. et al. (2021), Ore mineralogy and sulfide mineral chemistry of the metamorphosed Lappberget Zn–Pb–Ag–(Cu–Au) deposit, Garpenberg, Sweden, Ore Geology Reviews, 135, 104223 |  | SWE | Bergslagen mining district
| Lappberget | Garpenberg mine | Seafloor hydrothermal | Volcanic-hosted massive sulfide (VMS) | Subseafloor volcanogenic carbonate replacement (SVALS)-type | Zn, Pb, Ag | Cu, Au | Zn, Pb, Ag, Cu, Au | Tiu et al., 2021 |  | 2 | 2-1 | underground mine |  |  |  |  | ore material | polished section | drill core | mineral separate | [5 empty] | mineralisation |  |  |  | sphalerite, pyrite, galena, chalcopyrite | [6 empty] | pyrrhotite, arsenopyrite, gudmundite, electrum, tetrahedrite | twenty-five thin sections | EMPA, LA-ICPMS | CAMECA SX100 electron microprobe equipped with five wavelength-dispersion spectrometers (TAP, LLIF, PET, and LPET) and one EDS detector | Geological Survey of Finland | EPMA: accelerating voltage of 20 kV with a probe current and beam diameter of 40 nA and 1 µm, respectively. LA-ICP-MS: spot size of 50 μm, a laser repetition rate of 5 Hz, and a laser fluence of ~ 2.5 J/cm2. A total spot acquisition time of 85 s was used, including 15 s background measurement (laser off), 30 s sample ablation, and 40 s washout time. Helium (He) as the carrier gas. Isotopes analyzed: 34S, 55Mn, 57Fe, 59Co, 60Ni, 65Cu, 66Zn, 69Ga, 72Ge, 75As, 77Se, 107Ag, 111Cd, 115In, 118Sn, 121Sb, 197Au, 202Hg, 205Tl, 208Pb, and 209Bi. | MUL-Zn S-1 (Onuk et al., 2016) for sphalerite, MASS-1 (Wilson et al., 2002) for galena, and UQAC-Fe S (Savard et al., 2018) for pyrite and chalcopyrite. Natural minerals and metals were used as reference standards for EPMA. | 23.7157 | [31 empty] | 338390 | [37 empty] | 34.4186 | [15 empty] | 0.886053 | [17 empty] | 0.550429 | [9 empty] | 52.9244 | [27 empty] | 264.062 |  |  |  |  | 2021 | Tiu, G. et al. (2021), Ore mineralogy and sulfide mineral chemistry of the metamorphosed Lappberget Zn–Pb–Ag–(Cu–Au) deposit, Garpenberg, Sweden, Ore Geology Reviews, 135, 104223 |  | SWE | Bergslagen mining district
| Lappberget | Garpenberg mine | Seafloor hydrothermal | Volcanic-hosted massive sulfide (VMS) | Subseafloor volcanogenic carbonate replacement (SVALS)-type | Zn, Pb, Ag | Cu, Au | Zn, Pb, Ag, Cu, Au | Tiu et al., 2021 |  | LPB1634-692.4-1 |  | underground mine |  |  |  |  | ore material | polished section | drill core | mineral separate | [5 empty] | mineralisation |  |  |  | chalcopyrite | [6 empty] | pyrrhotite, arsenopyrite, gudmundite, electrum, tetrahedrite | twenty-five thin sections | EMPA, LA-ICPMS | CAMECA SX100 electron microprobe equipped with five wavelength-dispersion spectrometers (TAP, LLIF, PET, and LPET) and one EDS detector | Geological Survey of Finland | EPMA: accelerating voltage of 20 kV with a probe current and beam diameter of 40 nA and 1 µm, respectively. LA-ICP-MS: spot size of 50 μm, a laser repetition rate of 5 Hz, and a laser fluence of ~ 2.5 J/cm2. A total spot acquisition time of 85 s was used, including 15 s background measurement (laser off), 30 s sample ablation, and 40 s washout time. Helium (He) as the carrier gas. Isotopes analyzed: 34S, 55Mn, 57Fe, 59Co, 60Ni, 65Cu, 66Zn, 69Ga, 72Ge, 75As, 77Se, 107Ag, 111Cd, 115In, 118Sn, 121Sb, 197Au, 202Hg, 205Tl, 208Pb, and 209Bi. | MUL-Zn S-1 (Onuk et al., 2016) for sphalerite, MASS-1 (Wilson et al., 2002) for galena, and UQAC-Fe S (Savard et al., 2018) for pyrite and chalcopyrite. Natural minerals and metals were used as reference standards for EPMA. | 37.25 | [5 empty] | 0.22 | [25 empty] | 333763 | [37 empty] | 31.49 | [15 empty] | 4.47 | [17 empty] | 2.95 | [9 empty] | 52.76 | [27 empty] | 362.71 |  |  |  |  | 2021 | Tiu, G. et al. (2021), Ore mineralogy and sulfide mineral chemistry of the metamorphosed Lappberget Zn–Pb–Ag–(Cu–Au) deposit, Garpenberg, Sweden, Ore Geology Reviews, 135, 104223 |  | SWE | Bergslagen mining district
| Lappberget | Garpenberg mine | Seafloor hydrothermal | Volcanic-hosted massive sulfide (VMS) | Subseafloor volcanogenic carbonate replacement (SVALS)-type | Zn, Pb, Ag | Cu, Au | Zn, Pb, Ag, Cu, Au | Tiu et al., 2021 |  | LPB1634-692.4-2 |  | underground mine |  |  |  |  | ore material | polished section | drill core | mineral separate | [5 empty] | mineralisation |  |  |  | chalcopyrite | [6 empty] | pyrrhotite, arsenopyrite, gudmundite, electrum, tetrahedrite | twenty-five thin sections | EMPA, LA-ICPMS | CAMECA SX100 electron microprobe equipped with five wavelength-dispersion spectrometers (TAP, LLIF, PET, and LPET) and one EDS detector | Geological Survey of Finland | EPMA: accelerating voltage of 20 kV with a probe current and beam diameter of 40 nA and 1 µm, respectively. LA-ICP-MS: spot size of 50 μm, a laser repetition rate of 5 Hz, and a laser fluence of ~ 2.5 J/cm2. A total spot acquisition time of 85 s was used, including 15 s background measurement (laser off), 30 s sample ablation, and 40 s washout time. Helium (He) as the carrier gas. Isotopes analyzed: 34S, 55Mn, 57Fe, 59Co, 60Ni, 65Cu, 66Zn, 69Ga, 72Ge, 75As, 77Se, 107Ag, 111Cd, 115In, 118Sn, 121Sb, 197Au, 202Hg, 205Tl, 208Pb, and 209Bi. | MUL-Zn S-1 (Onuk et al., 2016) for sphalerite, MASS-1 (Wilson et al., 2002) for galena, and UQAC-Fe S (Savard et al., 2018) for pyrite and chalcopyrite. Natural minerals and metals were used as reference standards for EPMA. | 23.72 | [31 empty] | 338390 | [37 empty] | 34.42 | [15 empty] | 0.89 | [17 empty] | 0.55 | [9 empty] | 52.92 | [27 empty] | 264.06 |  |  |  |  | 2021 | Tiu, G. et al. (2021), Ore mineralogy and sulfide mineral chemistry of the metamorphosed Lappberget Zn–Pb–Ag–(Cu–Au) deposit, Garpenberg, Sweden, Ore Geology Reviews, 135, 104223 |  | SWE | Bergslagen mining district