## Sheet1
Uploaded | deposit_name | deposit_local_id | deposit_environment | deposit_group | deposit_type | primary_commodities | secondary_commodities | all_commodities | deposit_source | sample_uid | sample_name | sample_local_id | feature_type | feature_name | feature_uid | top_depth_m | bottom_depth_m | sample_deposit_relation | sample_type | sampling_method | material_class | material_class_comments | province | strat_unit_name | strat_unit_uid | strat_grouping | earth_material_group | earth_material_qualifier | earth_material | metamorphic_grade | mineral | paragenetic_stage | mode_of_occurrence | texture | color | alteration | sample_description | associated_minerals | sample_preparation | analytical_method | instrument_type_model | laboratory_location/if reported | operating_conditions/if reported | standards_used/if reported | ag_ppm | ag_detection_limit | al_ppm | al_detection_limit | as_ppm | as_detection_limit | au_ppm | au_detection_limit | b_ppm | b_detection_limit | ba_ppm | ba_detection_limit | be_ppm | be_detection_limit | bi_ppm | bi_detection_limit | br_ppm | br_detection_limit | ca_ppm | ca_detection_limit | cd_ppm | cd_detection_limit | ce_ppm | ce_detection_limit | cl_ppm | cl_detection_limit | co_ppm | co_detection_limit | cr_ppm | cr_detection_limit | cs_ppm | cs_detection_limit | cu_ppm | cu_detection_limit | dy_ppm | dy_detection_limit | er_ppm | er_detection_limit | eu_ppm | eu_detection_limit | f_ppm | f_detection_limit | fe_ppm | fe_detection_limit | ga_ppm | ga_detection_limit | gd_ppm | gd_detection_limit | ge_ppm | ge_detection_limit | hf_ppm | hf_detection_limit | hg_ppm | hg_detection_limit | ho_ppm | ho_detection_limit | in_ppm | in_detection_limit | ir_ppm | ir_detection_limit | k_ppm | k_detection_limit | la_ppm | la_detection_limit | li_ppm | li_detection_limit | lu_ppm | lu_detection_limit | mg_ppm | mg_detection_limit | mn_ppm | mn_detection_limit | mo_ppm | mo_detection_limit | na_ppm | na_detection_limit | nb_ppm | nb_detection_limit | nd_ppm | nd_detection_limit | ni_ppm | ni_detection_limit | os_ppm | os_detection_limit | p_ppm | p_detection_limit | pb_ppm | pb_detection_limit | pd_ppm | pd_detection_limit | pr_ppm | pr_detection_limit | pt_ppm | pt_detection_limit | rb_ppm | rb_detection_limit | re_ppm | re_detection_limit | rh_ppm | rh_detection_limit | ru_ppm | ru_detection_limit | s_ppm | s_detection_limit | sb_ppm | sb_detection_limit | sc_ppm | sc_detection_limit | se_ppm | se_detection_limit | si_ppm | si_detection_limit | sm_ppm | sm_detection_limit | sn_ppm | sn_detection_limit | sr_ppm | sr_detection_limit | ta_ppm | ta_detection_limit | tb_ppm | tb_detection_limit | te_ppm | te_detection_limit | th_ppm | th_detection_limit | ti_ppm | ti_detection_limit | tl_ppm | tl_detection_limit | tm_ppm | tm_detection_limit | u_ppm | u_detection_limit | v_ppm | v_detection_limit | w_ppm | w_detection_limit | y_ppm | y_detection_limit | yb_ppm | yb_detection_limit | zn_ppm | zn_detection_limit | zr_ppm | zr_detection_limit | analysis_datetime | publication_date | sample_source | submitter | country | state | deposit_longitude_wgs84 | deposit_latitude_wgs84 | sample_longitude_wgs84 | sample_latitude_wgs84 | sample_easting | sample_northing | sample_utm_zone | sample_location_description | location_source | location_accuracy | comments | last_update
| Mount Isa, George Fisher, Mammoth Cu Deposit, Mount Novit |  | Metamorphic | Sedimentary Exhalative (SEDEX) | SEDEX zinc-lead-silver | Zn, Pb, Ag | Cu | Zn, Pb, Ag, Cu | Chapman, 2004; Davis, 2004; Clark, 2003 |  | Novit1 | Novit1-1 | drill core |  |  |  |  | ore material | drill core | drill core | mineral separate | [5 empty] | mineralisation |  |  |  | sphalerite | [8 empty] | LA-ICPMS |  | Adelaide Microscopy |  | accessory mineral standards with variable common Pb | 0.563281 | [13 empty] | 0.003345 | [5 empty] | 33.47865 | [5 empty] | 0.016919 | [5 empty] | 0.524739 | [9 empty] | 41375.33 |  | 0.008464 |  |  |  | 0.036617 | [7 empty] | 0.117148 | [13 empty] | 28.413339 | [15 empty] | 2.091617 | [17 empty] | 0.288139 |  |  |  | 0.560893 | [5 empty] | 0.016515 | [13 empty] | 0.005303 | [13 empty] | 6626.501329 |  |  |  |  | 2022 |  |  | AUS | Queensland
| Mount Isa, George Fisher, Mammoth Cu Deposit, Mount Novit |  | Metamorphic | Sedimentary Exhalative (SEDEX) | SEDEX zinc-lead-silver | Zn, Pb, Ag | Cu | Zn, Pb, Ag, Cu | Chapman, 2004; Davis, 2004; Clark, 2003 |  | Novit1 | Novit1-2 | drill core |  |  |  |  | ore material | drill core | drill core | mineral separate | [5 empty] | mineralisation |  |  |  | sphalerite | [8 empty] | LA-ICPMS |  | Adelaide Microscopy |  | accessory mineral standards with variable common Pb | 0.375309 | [13 empty] | 0.002334 | [5 empty] | 36.980719 | [5 empty] | 0.020924 | [5 empty] | 0.561248 | [9 empty] | 44184.11 |  | 0.010193 |  |  |  | 0.039605 | [7 empty] | 0.146671 | [13 empty] | 32.157782 | [15 empty] | 0.233556 | [17 empty] | 0.209166 |  |  |  | 0.567241 | [5 empty] | 0.023984 | [13 empty] | 0.004916 | [13 empty] | 6449.037713 |  |  |  |  | 2022 |  |  | AUS | Queensland
| Mount Isa, George Fisher, Mammoth Cu Deposit, Mount Novit |  | Metamorphic | Sedimentary Exhalative (SEDEX) | SEDEX zinc-lead-silver | Zn, Pb, Ag | Cu | Zn, Pb, Ag, Cu | Chapman, 2004; Davis, 2004; Clark, 2003 |  | Novit1 | Novit1-3 | drill core |  |  |  |  | ore material | drill core | drill core | mineral separate | [5 empty] | mineralisation |  |  |  | sphalerite | [8 empty] | LA-ICPMS |  | Adelaide Microscopy |  | accessory mineral standards with variable common Pb | 0.853008 | [13 empty] | 0.004434 | [5 empty] | 46.578938 | [5 empty] | 0.020825 | [5 empty] | 2.705939 | [9 empty] | 40409.13 |  | 0.010675 |  |  |  | 0.058814 | [7 empty] | 0.159736 | [13 empty] | 21.707552 | [15 empty] | 0.400792 | [17 empty] | 0.641568 |  |  |  | 0.848902 | [5 empty] | 0.034401 | [13 empty] | 0.016393 | [13 empty] | 8864.702588 |  |  |  |  | 2022 |  |  | AUS | Queensland
| Mount Isa, George Fisher, Mammoth Cu Deposit, Mount Novit |  | Metamorphic | Sedimentary Exhalative (SEDEX) | SEDEX zinc-lead-silver | Zn, Pb, Ag | Cu | Zn, Pb, Ag, Cu | Chapman, 2004; Davis, 2004; Clark, 2003 |  | Novit1 | Novit1-4 | drill core |  |  |  |  | ore material | drill core | drill core | mineral separate | [5 empty] | mineralisation |  |  |  | sphalerite | [8 empty] | LA-ICPMS |  | Adelaide Microscopy |  | accessory mineral standards with variable common Pb | 1.166226 | [13 empty] | 0.008399 | [5 empty] | 29.715606 | [5 empty] | 0.050865 | [5 empty] | 0.380286 | [9 empty] | 34053.75 |  | 0.007833 |  |  |  | 0.031941 | [7 empty] | 0.142737 | [13 empty] | 21.884785 | [15 empty] | 25.798994 | [17 empty] | 0.942373 |  |  |  | 0.620178 | [5 empty] | 0.01689 | [13 empty] | 0.027306 | [13 empty] | 7001.834989 |  |  |  |  | 2022 |  |  | AUS | Queensland
| Mount Isa, George Fisher, Mammoth Cu Deposit, Mount Novit |  | Metamorphic | Sedimentary Exhalative (SEDEX) | SEDEX zinc-lead-silver | Zn, Pb, Ag | Cu | Zn, Pb, Ag, Cu | Chapman, 2004; Davis, 2004; Clark, 2003 |  | Novit1 | Novit1-5 | drill core |  |  |  |  | ore material | drill core | drill core | mineral separate | [5 empty] | mineralisation |  |  |  | sphalerite | [8 empty] | LA-ICPMS |  | Adelaide Microscopy |  | accessory mineral standards with variable common Pb | 0.947819 | [13 empty] | 0.005283 | [5 empty] | 28.184842 | [5 empty] | 0.018213 | [5 empty] | 0.456022 | [9 empty] | 34872.3 |  | 0.007127 |  |  |  | 0.035612 | [7 empty] | 0.107204 | [13 empty] | 36.139001 | [15 empty] | 47.114846 | [17 empty] | 0.810569 |  |  |  | 0.566407 | [5 empty] | 0.024838 | [13 empty] | 0.01881 | [13 empty] | 5897.831234 |  |  |  |  | 2022 |  |  | AUS | Queensland
| Mount Isa, George Fisher, Mammoth Cu Deposit, Mount Novit |  | Metamorphic | Sedimentary Exhalative (SEDEX) | SEDEX zinc-lead-silver | Zn, Pb, Ag | Cu | Zn, Pb, Ag, Cu | Chapman, 2004; Davis, 2004; Clark, 2003 |  | Novit1 | Novit1-6 | drill core |  |  |  |  | ore material | drill core | drill core | mineral separate | [5 empty] | mineralisation |  |  |  | sphalerite | [8 empty] | LA-ICPMS |  | Adelaide Microscopy |  | accessory mineral standards with variable common Pb | 0.340857 | [13 empty] | 0.002395 | [5 empty] | 35.949283 | [5 empty] | 0.015458 | [5 empty] | 36.036262 | [9 empty] | 45590.43 |  | 0.00832 |  |  |  | 0.034469 | [7 empty] | 0.145926 | [13 empty] | 35.151662 | [15 empty] | 0.205052 | [17 empty] | 0.276154 |  |  |  | 0.582943 | [5 empty] | 0.01846 | [13 empty] | 0.004604 | [13 empty] | 6040.901534 |  |  |  |  | 2022 |  |  | AUS | Queensland
| Mount Isa, George Fisher, Mammoth Cu Deposit, Mount Novit |  | Metamorphic | Sedimentary Exhalative (SEDEX) | SEDEX zinc-lead-silver | Zn, Pb, Ag | Cu | Zn, Pb, Ag, Cu | Chapman, 2004; Davis, 2004; Clark, 2003 |  | Novit1 | Novit1-7 | drill core |  |  |  |  | ore material | drill core | drill core | mineral separate | [5 empty] | mineralisation |  |  |  | sphalerite | [8 empty] | LA-ICPMS |  | Adelaide Microscopy |  | accessory mineral standards with variable common Pb | 0.771602 | [13 empty] | 0.008485 | [5 empty] | 35.423677 | [5 empty] | 0.026908 | [5 empty] | 154.190734 | [9 empty] | 44525.26233 |  | 0.006931 |  |  |  | 0.035024 | [7 empty] | 0.152771 | [13 empty] | 31.556142 | [15 empty] | 243.693864 | [17 empty] | 0.406272 |  |  |  | 0.550624 | [5 empty] | 0.016943 | [13 empty] | 0.006591 | [13 empty] | 5269.150727 |  |  |  |  | 2022 |  |  | AUS | Queensland
| Mount Isa, George Fisher, Mammoth Cu Deposit, Mount Novit |  | Metamorphic | Sedimentary Exhalative (SEDEX) | SEDEX zinc-lead-silver | Zn, Pb, Ag | Cu | Zn, Pb, Ag, Cu | Chapman, 2004; Davis, 2004; Clark, 2003 |  | Novit1 | Novit1-8 | drill core |  |  |  |  | ore material | drill core | drill core | mineral separate | [5 empty] | mineralisation |  |  |  | sphalerite | [8 empty] | LA-ICPMS |  | Adelaide Microscopy |  | accessory mineral standards with variable common Pb | 1.129263 | [13 empty] | 0.014292 | [5 empty] | 33.074645 | [5 empty] | 0.014983 | [5 empty] | 28.016247 | [9 empty] | 39286.24 |  | 0.007061 |  |  |  | 0.03713 | [7 empty] | 0.147651 | [13 empty] | 28.064632 | [15 empty] | 329.09833 | [17 empty] | 0.854764 |  |  |  | 0.5999 | [5 empty] | 0.024405 | [13 empty] | 0.031446 | [13 empty] | 6272.595714 |  |  |  |  | 2022 |  |  | AUS | Queensland
| Mount Isa, George Fisher, Mammoth Cu Deposit, Mount Novit |  | Metamorphic | Sedimentary Exhalative (SEDEX) | SEDEX zinc-lead-silver | Zn, Pb, Ag | Cu | Zn, Pb, Ag, Cu | Chapman, 2004; Davis, 2004; Clark, 2003 |  | Novit1 | Novit1-9 | drill core |  |  |  |  | ore material | drill core | drill core | mineral separate | [5 empty] | mineralisation |  |  |  | sphalerite | [8 empty] | LA-ICPMS |  | Adelaide Microscopy |  | accessory mineral standards with variable common Pb | 0.327367 | [13 empty] | 0.003625 | [5 empty] | 33.974009 | [5 empty] | 0.008 | [5 empty] | 4.711544 | [9 empty] | 47475.54 |  | 0.007946 |  |  |  | 0.050708 | [7 empty] | 0.141894 | [13 empty] | 38.985595 | [15 empty] | 0.194655 | [17 empty] | 0.226792 |  |  |  | 0.612992 | [5 empty] | 0.015437 | [13 empty] | 0.004788 | [13 empty] | 5574.732725 |  |  |  |  | 2022 |  |  | AUS | Queensland
| Mount Isa, George Fisher, Mammoth Cu Deposit, Mount Novit |  | Metamorphic | Sedimentary Exhalative (SEDEX) | SEDEX zinc-lead-silver | Zn, Pb, Ag | Cu | Zn, Pb, Ag, Cu | Chapman, 2004; Davis, 2004; Clark, 2003 |  | Novit1 | Novit1-10 | drill core |  |  |  |  | ore material | drill core | drill core | mineral separate | [5 empty] | mineralisation |  |  |  | sphalerite | [8 empty] | LA-ICPMS |  | Adelaide Microscopy |  | accessory mineral standards with variable common Pb | 1.583578 | [13 empty] | 0.013928 | [5 empty] | 37.536701 | [5 empty] | 0.012551 | [5 empty] | 0.817757 | [9 empty] | 39611.7 |  | 0.007941 |  |  |  | 0.035237 | [7 empty] | 0.162039 | [13 empty] | 156.546775 | [15 empty] | 231.320247 | [17 empty] | 1.110176 |  |  |  | 0.555273 | [5 empty] | 0.027261 | [13 empty] | 0.063218 | [13 empty] | 7706.502272 |  |  |  |  | 2022 |  |  | AUS | Queensland
| Mount Isa, George Fisher, Mammoth Cu Deposit, Mount Novit |  | Metamorphic | Sedimentary Exhalative (SEDEX) | SEDEX zinc-lead-silver | Zn, Pb, Ag | Cu | Zn, Pb, Ag, Cu | Chapman, 2004; Davis, 2004; Clark, 2003 |  | Novit1 | Novit1-11 | drill core |  |  |  |  | ore material | drill core | drill core | mineral separate | [5 empty] | mineralisation |  |  |  | sphalerite | [8 empty] | LA-ICPMS |  | Adelaide Microscopy |  | accessory mineral standards with variable common Pb | 0.200535 | [13 empty] | 0.006371 | [5 empty] | 31.110846 | [5 empty] | 0.047169 | [5 empty] | 0.459641 | [9 empty] | 42631.27 |  | 0.006077 |  |  |  | 0.033767 | [7 empty] | 0.137955 | [13 empty] | 34.642023 | [15 empty] | 34.650937 | [17 empty] | 0.135182 |  |  |  | 0.539481 | [5 empty] | 0.016839 | [13 empty] | 0.003754 | [13 empty] | 5110.124826 |  |  |  |  | 2022 |  |  | AUS | Queensland
| Mount Isa, George Fisher, Mammoth Cu Deposit, Mount Novit |  | Metamorphic | Sedimentary Exhalative (SEDEX) | SEDEX zinc-lead-silver | Zn, Pb, Ag | Cu | Zn, Pb, Ag, Cu | Chapman, 2004; Davis, 2004; Clark, 2003 |  | Novit1 | Novit1-12 | drill core |  |  |  |  | ore material | drill core | drill core | mineral separate | [5 empty] | mineralisation |  |  |  | sphalerite | [8 empty] | LA-ICPMS |  | Adelaide Microscopy |  | accessory mineral standards with variable common Pb | 1.593717 | [13 empty] | 0.028094 | [5 empty] | 44.578038 | [5 empty] | 0.010518 | [5 empty] | 2.216501 | [9 empty] | 38886.92 |  | 0.007588 |  |  |  | 0.068684 | [7 empty] | 0.212707 | [13 empty] | 20.099345 | [15 empty] | 77.907715 | [17 empty] | 0.736447 |  |  |  | 1.090392 | [5 empty] | 0.047502 | [13 empty] | 0.029607 | [13 empty] | 10989.72 |  |  |  |  | 2022 |  |  | AUS | Queensland
| Mount Isa, George Fisher, Mammoth Cu Deposit, Mount Novit |  | Metamorphic | Sedimentary Exhalative (SEDEX) | SEDEX zinc-lead-silver | Zn, Pb, Ag | Cu | Zn, Pb, Ag, Cu | Chapman, 2004; Davis, 2004; Clark, 2003 |  | Novit1 | Novit1-13 | drill core |  |  |  |  | ore material | drill core | drill core | mineral separate | [5 empty] | mineralisation |  |  |  | sphalerite | [8 empty] | LA-ICPMS |  | Adelaide Microscopy |  | accessory mineral standards with variable common Pb | 0.554155 | [13 empty] | 0.004168 | [5 empty] | 31.565683 | [5 empty] | 0.028715 | [5 empty] | 0.5937 | [9 empty] | 37404.52 |  | 0.008458 |  |  |  | 0.039979 | [7 empty] | 0.110172 | [13 empty] | 24.654489 | [15 empty] | 0.65888 | [17 empty] | 0.420085 |  |  |  | 0.569276 | [5 empty] | 0.015952 | [13 empty] | 0.006877 | [13 empty] | 6891.060998 |  |  |  |  | 2022 |  |  | AUS | Queensland
| Mount Isa, George Fisher, Mammoth Cu Deposit, Mount Novit |  | Metamorphic | Sedimentary Exhalative (SEDEX) | SEDEX zinc-lead-silver | Zn, Pb, Ag | Cu | Zn, Pb, Ag, Cu | Chapman, 2004; Davis, 2004; Clark, 2003 |  | Novit1 | Novit1-14 | drill core |  |  |  |  | ore material | drill core | drill core | mineral separate | [5 empty] | mineralisation |  |  |  | sphalerite | [8 empty] | LA-ICPMS |  | Adelaide Microscopy |  | accessory mineral standards with variable common Pb | 1.102876 | [13 empty] | 0.012571 | [5 empty] | 31.38906 | [5 empty] | 0.017 | [5 empty] | 0.93815 | [9 empty] | 38709.56 |  | 0.011005 |  |  |  | 0.034823 | [7 empty] | 0.149234 | [13 empty] | 24.691186 | [15 empty] | 0.802664 | [17 empty] | 0.67704 |  |  |  | 0.559183 | [5 empty] | 0.019152 | [13 empty] | 0.009432 | [13 empty] | 5899.910066 |  |  |  |  | 2022 |  |  | AUS | Queensland
| Mount Isa, George Fisher, Mammoth Cu Deposit, Mount Novit |  | Metamorphic | Sedimentary Exhalative (SEDEX) | SEDEX zinc-lead-silver | Zn, Pb, Ag | Cu | Zn, Pb, Ag, Cu | Chapman, 2004; Davis, 2004; Clark, 2003 |  | Novit1 | Novit1-15 | drill core |  |  |  |  | ore material | drill core | drill core | mineral separate | [5 empty] | mineralisation |  |  |  | sphalerite | [8 empty] | LA-ICPMS |  | Adelaide Microscopy |  | accessory mineral standards with variable common Pb | 2.567732 | [13 empty] | 0.004616 | [5 empty] | 21.448948 | [5 empty] | 0.019475 | [5 empty] | 1.003992 | [9 empty] | 36836.11 |  | 0.014457 |  |  |  | 0.037862 | [7 empty] | 0.131535 | [13 empty] | 21.221708 | [15 empty] | 1.485312 | [17 empty] | 1.694744 |  |  |  | 0.576878 | [5 empty] | 0.022154 | [13 empty] | 0.017402 | [13 empty] | 4685.775207 |  |  |  |  | 2022 |  |  | AUS | Queensland
| Mount Isa, George Fisher, Mammoth Cu Deposit, Mount Novit |  | Metamorphic | Sedimentary Exhalative (SEDEX) | SEDEX zinc-lead-silver | Zn, Pb, Ag | Cu | Zn, Pb, Ag, Cu | Chapman, 2004; Davis, 2004; Clark, 2003 |  | Novit1 | Novit1-16 | drill core |  |  |  |  | ore material | drill core | drill core | mineral separate | [5 empty] | mineralisation |  |  |  | sphalerite | [8 empty] | LA-ICPMS |  | Adelaide Microscopy |  | accessory mineral standards with variable common Pb | 1.727304 | [13 empty] | 0.007502 | [5 empty] | 25.033819 | [5 empty] | 0.01894 | [5 empty] | 0.733622 | [9 empty] | 33958.34 |  | 0.009822 |  |  |  | 0.047051 | [7 empty] | 0.150006 | [13 empty] | 18.727208 | [15 empty] | 0.896479 | [17 empty] | 1.510012 |  |  |  | 0.799019 | [5 empty] | 0.034315 | [13 empty] | 0.046482 | [13 empty] | 6546.224707 |  |  |  |  | 2022 |  |  | AUS | Queensland
| Mount Isa, George Fisher, Mammoth Cu Deposit, Mount Novit |  | Metamorphic | Sedimentary Exhalative (SEDEX) | SEDEX zinc-lead-silver | Zn, Pb, Ag | Cu | Zn, Pb, Ag, Cu | Chapman, 2004; Davis, 2004; Clark, 2003 |  | Novit1 | Novit1-17 | drill core |  |  |  |  | ore material | drill core | drill core | mineral separate | [5 empty] | mineralisation |  |  |  | sphalerite | [8 empty] | LA-ICPMS |  | Adelaide Microscopy |  | accessory mineral standards with variable common Pb | 1.753653 | [13 empty] | 0.007301 | [5 empty] | 23.821077 | [5 empty] | 0.016644 | [5 empty] | 1.629256 | [9 empty] | 35851.36516 |  | 0.008992 |  |  |  | 0.041288 | [7 empty] | 0.127706 | [13 empty] | 17.872178 | [15 empty] | 0.867202 | [17 empty] | 1.418415 |  |  |  | 0.663408 | [5 empty] | 0.03439 | [13 empty] | 0.063436 | [13 empty] | 5722.746277 |  |  |  |  | 2022 |  |  | AUS | Queensland
| Mount Isa, George Fisher, Mammoth Cu Deposit, Mount Novit |  | Metamorphic | Sedimentary Exhalative (SEDEX) | SEDEX zinc-lead-silver | Zn, Pb, Ag | Cu | Zn, Pb, Ag, Cu | Chapman, 2004; Davis, 2004; Clark, 2003 |  | Novit1 | Novit1-18 | drill core |  |  |  |  | ore material | drill core | drill core | mineral separate | [5 empty] | mineralisation |  |  |  | sphalerite | [8 empty] | LA-ICPMS |  | Adelaide Microscopy |  | accessory mineral standards with variable common Pb | 0.849061 | [13 empty] | 0.003627 | [5 empty] | 25.69806 | [5 empty] | 0.008866 | [5 empty] | 0.501431 | [9 empty] | 38926.3 |  | 0.008213 |  |  |  | 0.034426 | [7 empty] | 0.116541 | [13 empty] | 24.724395 | [15 empty] | 1.276463 | [17 empty] | 0.744184 |  |  |  | 0.683986 | [5 empty] | 0.020127 | [13 empty] | 0.009248 | [13 empty] | 7091.930076 |  |  |  |  | 2022 |  |  | AUS | Queensland
| Mount Isa, George Fisher, Mammoth Cu Deposit, Mount Novit |  | Metamorphic | Sedimentary Exhalative (SEDEX) | SEDEX zinc-lead-silver | Zn, Pb, Ag | Cu | Zn, Pb, Ag, Cu | Chapman, 2004; Davis, 2004; Clark, 2003 |  | Novit1 | Novit1-19 | drill core |  |  |  |  | ore material | drill core | drill core | mineral separate | [5 empty] | mineralisation |  |  |  | sphalerite | [8 empty] | LA-ICPMS |  | Adelaide Microscopy |  | accessory mineral standards with variable common Pb | 1.832243 | [13 empty] | 0.008659 | [5 empty] | 24.955757 | [5 empty] | 0.00722 | [5 empty] | 1.014706 | [9 empty] | 33992.72 |  | 0.007933 |  |  |  | 0.038405 | [7 empty] | 0.117385 | [13 empty] | 14.987568 | [15 empty] | 3.973078 | [17 empty] | 1.647241 |  |  |  | 0.704769 | [5 empty] | 0.044022 | [13 empty] | 0.060555 | [13 empty] | 7732.884359 |  |  |  |  | 2022 |  |  | AUS | Queensland
| Mount Isa, George Fisher, Mammoth Cu Deposit, Mount Novit |  | Metamorphic | Sedimentary Exhalative (SEDEX) | SEDEX zinc-lead-silver | Zn, Pb, Ag | Cu | Zn, Pb, Ag, Cu | Chapman, 2004; Davis, 2004; Clark, 2003 |  | Novit1 | Novit1-20 | drill core |  |  |  |  | ore material | drill core | drill core | mineral separate | [5 empty] | mineralisation |  |  |  | sphalerite | [8 empty] | LA-ICPMS |  | Adelaide Microscopy |  | accessory mineral standards with variable common Pb | 2.71407 | [13 empty] | 0.037622 | [5 empty] | 23.785838 | [5 empty] | 0.022556 | [5 empty] | 6.706049 | [9 empty] | 41921.38 |  | 0.007174 |  |  |  | 0.038212 | [7 empty] | 0.125527 | [13 empty] | 21.98417 | [15 empty] | 876.981214 | [17 empty] | 1.654445 |  |  |  | 0.607036 | [5 empty] | 0.020408 | [13 empty] | 0.013611 | [13 empty] | 4453.309551 |  |  |  |  | 2022 |  |  | AUS | Queensland
| Mount Isa, George Fisher, Mammoth Cu Deposit, Mount Novit |  | Metamorphic | Sedimentary Exhalative (SEDEX) | SEDEX zinc-lead-silver | Zn, Pb, Ag | Cu | Zn, Pb, Ag, Cu | Chapman, 2004; Davis, 2004; Clark, 2003 |  | Novit1 | Novit1-21 | drill core |  |  |  |  | ore material | drill core | drill core | mineral separate | [5 empty] | mineralisation |  |  |  | sphalerite | [8 empty] | LA-ICPMS |  | Adelaide Microscopy |  | accessory mineral standards with variable common Pb | 1.098935 | [13 empty] | 0.00141 | [5 empty] | 27.02634 | [5 empty] | 0.023441 | [5 empty] | 15.386186 | [9 empty] | 46877.88 |  | 0.010984 |  |  |  | 0.052467 | [7 empty] | 0.141232 | [13 empty] | 30.493757 | [15 empty] | 2.743543 | [17 empty] | 0.478234 |  |  |  | 0.657443 | [5 empty] | 0.021836 | [13 empty] | 0.005385 | [13 empty] | 4940.071537 |  |  |  |  | 2022 |  |  | AUS | Queensland
| Mount Isa, George Fisher, Mammoth Cu Deposit, Mount Novit |  | Metamorphic | Sedimentary Exhalative (SEDEX) | SEDEX zinc-lead-silver | Zn, Pb, Ag | Cu | Zn, Pb, Ag, Cu | Chapman, 2004; Davis, 2004; Clark, 2003 |  | Novit1 | Novit1-22 | drill core |  |  |  |  | ore material | drill core | drill core | mineral separate | [5 empty] | mineralisation |  |  |  | sphalerite | [8 empty] | LA-ICPMS |  | Adelaide Microscopy |  | accessory mineral standards with variable common Pb | 0.711739 | [13 empty] | 0.003524 | [5 empty] | 27.314263 | [5 empty] | 0.023141 | [5 empty] | 6.183897 | [9 empty] | 44191.57 |  | 0.007965 |  |  |  | 0.039896 | [7 empty] | 0.1146 | [13 empty] | 28.116457 | [15 empty] | 0.317631 | [17 empty] | 0.580394 |  |  |  | 0.572822 | [5 empty] | 0.017944 | [13 empty] | 0.0081 | [13 empty] | 4751.877865 |  |  |  |  | 2022 |  |  | AUS | Queensland
| Mount Isa, George Fisher, Mammoth Cu Deposit, Mount Novit |  | Metamorphic | Sedimentary Exhalative (SEDEX) | SEDEX zinc-lead-silver | Zn, Pb, Ag | Cu | Zn, Pb, Ag, Cu | Chapman, 2004; Davis, 2004; Clark, 2003 |  | Novit1 | Novit1-23 | drill core |  |  |  |  | ore material | drill core | drill core | mineral separate | [5 empty] | mineralisation |  |  |  | sphalerite | [8 empty] | LA-ICPMS |  | Adelaide Microscopy |  | accessory mineral standards with variable common Pb | 3.366657 | [13 empty] | 1.065226 | [5 empty] | 36.11195 | [5 empty] | 0.013128 | [5 empty] | 5.261703 | [9 empty] | 36866.16 |  | 0.009702 |  |  |  | 0.047396 | [7 empty] | 0.145813 | [13 empty] | 17.782425 | [15 empty] | 5568.39864 | [17 empty] | 3.494298 |  |  |  | 0.715736 | [5 empty] | 0.033539 | [13 empty] | 0.057669 | [13 empty] | 7566.231006 |  |  |  |  | 2022 |  |  | AUS | Queensland
| Mount Isa, George Fisher, Mammoth Cu Deposit, Mount Novit |  | Metamorphic | Sedimentary Exhalative (SEDEX) | SEDEX zinc-lead-silver | Zn, Pb, Ag | Cu | Zn, Pb, Ag, Cu | Chapman, 2004; Davis, 2004; Clark, 2003 |  | Novit1 | Novit1-24 | drill core |  |  |  |  | ore material | drill core | drill core | mineral separate | [5 empty] | mineralisation |  |  |  | sphalerite | [8 empty] | LA-ICPMS |  | Adelaide Microscopy |  | accessory mineral standards with variable common Pb | 0.421046 | [13 empty] | 0.003005 | [5 empty] | 24.838723 | [5 empty] | 0.019963 | [5 empty] | 0.854373 | [9 empty] | 43876.72 |  | 0.008417 |  |  |  | 0.039148 | [7 empty] | 0.131665 | [13 empty] | 27.347302 | [15 empty] | 0.198742 | [17 empty] | 0.240416 |  |  |  | 0.570054 | [5 empty] | 0.014561 | [13 empty] | 0.005523 | [13 empty] | 4426.659552 |  |  |  |  | 2022 |  |  | AUS | Queensland
| Mount Isa, George Fisher, Mammoth Cu Deposit, Mount Novit |  | Metamorphic | Sedimentary Exhalative (SEDEX) | SEDEX zinc-lead-silver | Zn, Pb, Ag | Cu | Zn, Pb, Ag, Cu | Chapman, 2004; Davis, 2004; Clark, 2003 |  | Novit1 | Novit1-25 | drill core |  |  |  |  | ore material | drill core | drill core | mineral separate | [5 empty] | mineralisation |  |  |  | sphalerite | [8 empty] | LA-ICPMS |  | Adelaide Microscopy |  | accessory mineral standards with variable common Pb | 2.418829 | [13 empty] | 0.023911 | [5 empty] | 62.376654 | [5 empty] | 0.009744 | [5 empty] | 13.822275 | [9 empty] | 45231.41 |  | 0.006994 |  |  |  | 0.034585 | [7 empty] | 0.275572 | [13 empty] | 19.384697 | [15 empty] | 748.587801 | [17 empty] | 2.007358 |  |  |  | 0.577549 | [5 empty] | 0.027533 | [13 empty] | 0.035399 | [13 empty] | 17867.77 |  |  |  |  | 2022 |  |  | AUS | Queensland
| Mount Isa, George Fisher, Mammoth Cu Deposit, Mount Novit |  | Metamorphic | Sedimentary Exhalative (SEDEX) | SEDEX zinc-lead-silver | Zn, Pb, Ag | Cu | Zn, Pb, Ag, Cu | Chapman, 2004; Davis, 2004; Clark, 2003 |  | Novit1 | Novit1-26 | drill core |  |  |  |  | ore material | drill core | drill core | mineral separate | [5 empty] | mineralisation |  |  |  | sphalerite | [8 empty] | LA-ICPMS |  | Adelaide Microscopy |  | accessory mineral standards with variable common Pb | 0.776112 | [13 empty] | 0.004632 | [5 empty] | 23.504527 | [5 empty] | 0.013838 | [5 empty] | 0.456773 | [9 empty] | 36495.51 |  | 0.007115 |  |  |  | 0.036635 | [7 empty] | 0.105048 | [13 empty] | 19.133027 | [15 empty] | 0.425648 | [17 empty] | 0.550388 |  |  |  | 0.620449 | [5 empty] | 0.02566 | [13 empty] | 0.023555 | [13 empty] | 6802.176498 |  |  |  |  | 2022 |  |  | AUS | Queensland
| Mount Isa, George Fisher, Mammoth Cu Deposit, Mount Novit |  | Metamorphic | Sedimentary Exhalative (SEDEX) | SEDEX zinc-lead-silver | Zn, Pb, Ag | Cu | Zn, Pb, Ag, Cu | Chapman, 2004; Davis, 2004; Clark, 2003 |  | Novit1 | Novit1-27 | drill core |  |  |  |  | ore material | drill core | drill core | mineral separate | [5 empty] | mineralisation |  |  |  | sphalerite | [8 empty] | LA-ICPMS |  | Adelaide Microscopy |  | accessory mineral standards with variable common Pb | 0.647163 | [13 empty] | 0.003016 | [5 empty] | 29.056672 | [5 empty] | 0.022 | [5 empty] | 0.44128 | [9 empty] | 42762.54 |  | 0.006983 |  |  |  | 0.045933 | [7 empty] | 0.120266 | [13 empty] | 31.797081 | [15 empty] | 0.3756 | [17 empty] | 0.380484 |  |  |  | 0.625455 | [5 empty] | 0.02079 | [13 empty] | 0.006914 | [13 empty] | 9633.967073 |  |  |  |  | 2022 |  |  | AUS | Queensland
| Mount Isa, George Fisher, Mammoth Cu Deposit, Mount Novit |  | Metamorphic | Sedimentary Exhalative (SEDEX) | SEDEX zinc-lead-silver | Zn, Pb, Ag | Cu | Zn, Pb, Ag, Cu | Chapman, 2004; Davis, 2004; Clark, 2003 |  | Novit1 | Novit1-28 | drill core |  |  |  |  | ore material | drill core | drill core | mineral separate | [5 empty] | mineralisation |  |  |  | sphalerite | [8 empty] | LA-ICPMS |  | Adelaide Microscopy |  | accessory mineral standards with variable common Pb | 0.474249 | [13 empty] | 0.00351 | [5 empty] | 23.015102 | [5 empty] | 0.00647 | [5 empty] | 1.087602 | [9 empty] | 41833.18 |  | 0.031299 |  |  |  | 0.046875 | [7 empty] | 0.12065 | [13 empty] | 29.580917 | [15 empty] | 1.771487 | [17 empty] | 0.533896 |  |  |  | 0.569895 | [5 empty] | 0.018707 | [13 empty] | 0.025223 | [13 empty] | 6672.427689 |  |  |  |  | 2022 |  |  | AUS | Queensland
| Mount Isa, George Fisher, Mammoth Cu Deposit, Mount Novit |  | Metamorphic | Sedimentary Exhalative (SEDEX) | SEDEX zinc-lead-silver | Zn, Pb, Ag | Cu | Zn, Pb, Ag, Cu | Chapman, 2004; Davis, 2004; Clark, 2003 |  | Novit1 | Novit1-29 | drill core |  |  |  |  | ore material | drill core | drill core | mineral separate | [5 empty] | mineralisation |  |  |  | sphalerite | [8 empty] | LA-ICPMS |  | Adelaide Microscopy |  | accessory mineral standards with variable common Pb | 0.638947 | [13 empty] | 0.004346 | [5 empty] | 26.492508 | [5 empty] | 0.036143 | [5 empty] | 5.664067 | [9 empty] | 44440.12 |  | 0.005553 |  |  |  | 0.04111 | [7 empty] | 0.124909 | [13 empty] | 28.97055 | [15 empty] | 44.162917 | [17 empty] | 0.467764 |  |  |  | 0.42713 | [5 empty] | 0.021028 | [13 empty] | 0.007698 | [13 empty] | 4484.367874 |  |  |  |  | 2022 |  |  | AUS | Queensland
| Mount Isa, George Fisher, Mammoth Cu Deposit, Mount Novit |  | Metamorphic | Sedimentary Exhalative (SEDEX) | SEDEX zinc-lead-silver | Zn, Pb, Ag | Cu | Zn, Pb, Ag, Cu | Chapman, 2004; Davis, 2004; Clark, 2003 |  | Novit1 | Novit1-30 | drill core |  |  |  |  | ore material | drill core | drill core | mineral separate | [5 empty] | mineralisation |  |  |  | sphalerite | [8 empty] | LA-ICPMS |  | Adelaide Microscopy |  | accessory mineral standards with variable common Pb | 2.111806 | [13 empty] | 0.030341 | [5 empty] | 23.444636 | [5 empty] | 0.019051 | [5 empty] | 0.681541 | [9 empty] | 40417.64625 |  | 0.007688 |  |  |  | 0.039156 | [7 empty] | 0.173315 | [13 empty] | 36.807843 | [15 empty] | 960.245835 | [17 empty] | 2.057562 |  |  |  | 0.487793 | [5 empty] | 0.024485 | [13 empty] | 0.032869 | [13 empty] | 5622.997711 |  |  |  |  | 2022 |  |  | AUS | Queensland
| Mount Isa, George Fisher, Mammoth Cu Deposit, Mount Novit |  | Metamorphic | Sedimentary Exhalative (SEDEX) | SEDEX zinc-lead-silver | Zn, Pb, Ag | Cu | Zn, Pb, Ag, Cu | Chapman, 2004; Davis, 2004; Clark, 2003 |  | Novit1 | Novit1-31 | drill core |  |  |  |  | ore material | drill core | drill core | mineral separate | [5 empty] | mineralisation |  |  |  | sphalerite | [8 empty] | LA-ICPMS |  | Adelaide Microscopy |  | accessory mineral standards with variable common Pb | 4.726145 | [13 empty] | 0.048817 | [5 empty] | 64.571794 | [5 empty] | 0.032066 | [5 empty] | 3.078633 | [9 empty] | 45475.31 |  | 0.007951 |  |  |  | 0.034234 | [7 empty] | 0.142446 | [13 empty] | 723.113008 | [15 empty] | 1917.85408 | [17 empty] | 3.59129 |  |  |  | 0.409858 | [5 empty] | 0.042861 | [13 empty] | 0.101095 | [13 empty] | 13981.51 |  |  |  |  | 2022 |  |  | AUS | Queensland
| Mount Isa, George Fisher, Mammoth Cu Deposit, Mount Novit |  | Metamorphic | Sedimentary Exhalative (SEDEX) | SEDEX zinc-lead-silver | Zn, Pb, Ag | Cu | Zn, Pb, Ag, Cu | Chapman, 2004; Davis, 2004; Clark, 2003 |  | Novit1 | Novit1-32 | drill core |  |  |  |  | ore material | drill core | drill core | mineral separate | [5 empty] | mineralisation |  |  |  | sphalerite | [8 empty] | LA-ICPMS |  | Adelaide Microscopy |  | accessory mineral standards with variable common Pb | 4.746827 | [13 empty] | 0.805005 | [5 empty] | 28.220157 | [5 empty] | 0.021349 | [5 empty] | 2.508593 | [9 empty] | 40130.63 |  | 0.007336 |  |  |  | 0.037253 | [7 empty] | 0.154721 | [13 empty] | 148.297274 | [15 empty] | 3769.838658 | [17 empty] | 3.948893 |  |  |  | 0.441105 | [5 empty] | 0.033117 | [13 empty] | 0.068981 | [13 empty] | 5955.515629 |  |  |  |  | 2022 |  |  | AUS | Queensland
| Mount Isa, George Fisher, Mammoth Cu Deposit, Mount Novit |  | Metamorphic | Sedimentary Exhalative (SEDEX) | SEDEX zinc-lead-silver | Zn, Pb, Ag | Cu | Zn, Pb, Ag, Cu | Chapman, 2004; Davis, 2004; Clark, 2003 |  | Novit1 | Novit1-33 | drill core |  |  |  |  | ore material | drill core | drill core | mineral separate | [5 empty] | mineralisation |  |  |  | sphalerite | [8 empty] | LA-ICPMS |  | Adelaide Microscopy |  | accessory mineral standards with variable common Pb | 2.046652 | [13 empty] | 0.659322 | [5 empty] | 20.822103 | [5 empty] | 0.013297 | [5 empty] | 0.668769 | [9 empty] | 32063.74 |  | 0.007605 |  |  |  | 0.036545 | [7 empty] | 0.122117 | [13 empty] | 22.65888 | [15 empty] | 2576.42415 | [17 empty] | 2.019972 |  |  |  | 0.49969 | [5 empty] | 0.027287 | [13 empty] | 0.037317 | [13 empty] | 4438.052054 |  |  |  |  | 2022 |  |  | AUS | Queensland
| Mount Isa, George Fisher, Mammoth Cu Deposit, Mount Novit |  | Metamorphic | Sedimentary Exhalative (SEDEX) | SEDEX zinc-lead-silver | Zn, Pb, Ag | Cu | Zn, Pb, Ag, Cu | Chapman, 2004; Davis, 2004; Clark, 2003 |  | Novit1 | Novit1-34 | drill core |  |  |  |  | ore material | drill core | drill core | mineral separate | [5 empty] | mineralisation |  |  |  | sphalerite | [8 empty] | LA-ICPMS |  | Adelaide Microscopy |  | accessory mineral standards with variable common Pb | 1.581363 | [13 empty] | 0.006755 | [5 empty] | 67.828682 | [5 empty] | 0.022821 | [5 empty] | 0.876765 | [9 empty] | 36699.89 |  | 0.009782 |  |  |  | 0.045317 | [7 empty] | 0.212227 | [13 empty] | 268.186646 | [15 empty] | 0.961281 | [17 empty] | 1.056874 |  |  |  | 0.952368 | [5 empty] | 0.046328 | [13 empty] | 0.039449 | [13 empty] | 15830.7 |  |  |  |  | 2022 |  |  | AUS | Queensland
| Mount Isa, George Fisher, Mammoth Cu Deposit, Mount Novit |  | Metamorphic | Sedimentary Exhalative (SEDEX) | SEDEX zinc-lead-silver | Zn, Pb, Ag | Cu | Zn, Pb, Ag, Cu | Chapman, 2004; Davis, 2004; Clark, 2003 |  | Novit1 | Novit1-35 | drill core |  |  |  |  | ore material | drill core | drill core | mineral separate | [5 empty] | mineralisation |  |  |  | sphalerite | [8 empty] | LA-ICPMS |  | Adelaide Microscopy |  | accessory mineral standards with variable common Pb | 0.496846 | [13 empty] | 0.001312 | [5 empty] | 27.561677 | [5 empty] | 0.043818 | [5 empty] | 3.152437 | [9 empty] | 44006.38 |  | 0.007302 |  |  |  | 0.041542 | [7 empty] | 0.125302 | [13 empty] | 41.473015 | [15 empty] | 0.318353 | [17 empty] | 0.294105 |  |  |  | 0.504877 | [5 empty] | 0.019271 | [13 empty] | 0.003869 | [13 empty] | 6318.035516 |  |  |  |  | 2022 |  |  | AUS | Queensland
| Mount Isa, George Fisher, Mammoth Cu Deposit, Mount Novit |  | Metamorphic | Sedimentary Exhalative (SEDEX) | SEDEX zinc-lead-silver | Zn, Pb, Ag | Cu | Zn, Pb, Ag, Cu | Chapman, 2004; Davis, 2004; Clark, 2003 |  | Novit1 | Novit1-36 | drill core |  |  |  |  | ore material | drill core | drill core | mineral separate | [5 empty] | mineralisation |  |  |  | sphalerite | [8 empty] | LA-ICPMS |  | Adelaide Microscopy |  | accessory mineral standards with variable common Pb | 0.997244 | [13 empty] | 0.039561 | [5 empty] | 40.242358 | [5 empty] | 0.063032 | [5 empty] | 0.601921 | [9 empty] | 35617.88 |  | 0.006454 |  |  |  | 0.035239 | [7 empty] | 0.128363 | [13 empty] | 24.318179 | [15 empty] | 1302.105564 | [17 empty] | 1.137068 |  |  |  | 0.570063 | [5 empty] | 0.02229 | [13 empty] | 0.016981 | [13 empty] | 9030.085191 |  |  |  |  | 2022 |  |  | AUS | Queensland
| Mount Isa, George Fisher, Mammoth Cu Deposit, Mount Novit |  | Metamorphic | Sedimentary Exhalative (SEDEX) | SEDEX zinc-lead-silver | Zn, Pb, Ag | Cu | Zn, Pb, Ag, Cu | Chapman, 2004; Davis, 2004; Clark, 2003 |  | Novit1 | Novit1-37 | drill core |  |  |  |  | ore material | drill core | drill core | mineral separate | [5 empty] | mineralisation |  |  |  | sphalerite | [8 empty] | LA-ICPMS |  | Adelaide Microscopy |  | accessory mineral standards with variable common Pb | 3.89447 | [13 empty] | 0.04188 | [5 empty] | 45.405726 | [5 empty] | 0.050865 | [5 empty] | 29.120692 | [9 empty] | 41325.88 |  | 0.006487 |  |  |  | 0.041046 | [7 empty] | 0.181839 | [13 empty] | 27.49531 | [15 empty] | 2761.541395 | [17 empty] | 3.17198 |  |  |  | 0.597365 | [5 empty] | 0.025288 | [13 empty] | 0.01201 | [13 empty] | 11918.21 |  |  |  |  | 2022 |  |  | AUS | Queensland
| Mount Isa, George Fisher, Mammoth Cu Deposit, Mount Novit |  | Metamorphic | Sedimentary Exhalative (SEDEX) | SEDEX zinc-lead-silver | Zn, Pb, Ag | Cu | Zn, Pb, Ag, Cu | Chapman, 2004; Davis, 2004; Clark, 2003 |  | Novit1 | Novit1-38 | drill core |  |  |  |  | ore material | drill core | drill core | mineral separate | [5 empty] | mineralisation |  |  |  | sphalerite | [8 empty] | LA-ICPMS |  | Adelaide Microscopy |  | accessory mineral standards with variable common Pb | 0.803466 | [13 empty] | 0.011181 | [5 empty] | 34.964246 | [5 empty] | 0.063276 | [5 empty] | 166.335557 | [9 empty] | 43158.03 |  | 0.006521 |  |  |  | 0.036349 | [7 empty] | 0.135114 | [13 empty] | 34.928785 | [15 empty] | 363.421484 | [17 empty] | 0.519609 |  |  |  | 0.556678 | [5 empty] | 0.015727 | [13 empty] | 0.006016 | [13 empty] | 9469.091026 |  |  |  |  | 2022 |  |  | AUS | Queensland
| Mount Isa, George Fisher, Mammoth Cu Deposit, Mount Novit |  | Metamorphic | Sedimentary Exhalative (SEDEX) | SEDEX zinc-lead-silver | Zn, Pb, Ag | Cu | Zn, Pb, Ag, Cu | Chapman, 2004; Davis, 2004; Clark, 2003 |  | Novit1 | Novit1-39 | drill core |  |  |  |  | ore material | drill core | drill core | mineral separate | [5 empty] | mineralisation |  |  |  | sphalerite | [8 empty] | LA-ICPMS |  | Adelaide Microscopy |  | accessory mineral standards with variable common Pb | 2.642879 | [13 empty] | 0.008436 | [5 empty] | 47.813904 | [5 empty] | 0.021499 | [5 empty] | 0.827642 | [9 empty] | 38881.98 |  | 0.016252 |  |  |  | 0.060749 | [7 empty] | 0.212504 | [13 empty] | 161.716889 | [15 empty] | 5.007272 | [17 empty] | 2.247486 |  |  |  | 0.67891 | [5 empty] | 0.036162 | [13 empty] | 0.04444 | [13 empty] | 12911.37 |  |  |  |  | 2022 |  |  | AUS | Queensland
| Mount Isa, George Fisher, Mammoth Cu Deposit, Mount Novit |  | Metamorphic | Sedimentary Exhalative (SEDEX) | SEDEX zinc-lead-silver | Zn, Pb, Ag | Cu | Zn, Pb, Ag, Cu | Chapman, 2004; Davis, 2004; Clark, 2003 |  | Novit1 | Novit1-40 | drill core |  |  |  |  | ore material | drill core | drill core | mineral separate | [5 empty] | mineralisation |  |  |  | sphalerite | [8 empty] | LA-ICPMS |  | Adelaide Microscopy |  | accessory mineral standards with variable common Pb | 2.189708 | [13 empty] | 0.008135 | [5 empty] | 30.802755 | [5 empty] | 0.007 | [5 empty] | 1.034797 | [9 empty] | 44181.85 |  | 0.032881 |  |  |  | 0.047981 | [7 empty] | 0.186866 | [13 empty] | 489.489149 | [15 empty] | 18.155643 | [17 empty] | 1.72414 |  |  |  | 0.545248 | [5 empty] | 0.036987 | [13 empty] | 0.07954 | [13 empty] | 11802.12 |  |  |  |  | 2022 |  |  | AUS | Queensland
| Mount Isa, George Fisher, Mammoth Cu Deposit, Mount Novit |  | Metamorphic | Sedimentary Exhalative (SEDEX) | SEDEX zinc-lead-silver | Zn, Pb, Ag | Cu | Zn, Pb, Ag, Cu | Chapman, 2004; Davis, 2004; Clark, 2003 |  | Novit1 | Novit1-41 | drill core |  |  |  |  | ore material | drill core | drill core | mineral separate | [5 empty] | mineralisation |  |  |  | sphalerite | [8 empty] | LA-ICPMS |  | Adelaide Microscopy |  | accessory mineral standards with variable common Pb | 0.475708 | [13 empty] | 0.002877 | [5 empty] | 27.401285 | [5 empty] | 0.009 | [5 empty] | 0.609328 | [9 empty] | 40192.18 |  | 0.011789 |  |  |  | 0.037314 | [7 empty] | 0.120876 | [13 empty] | 26.674439 | [15 empty] | 0.410063 | [17 empty] | 0.329884 |  |  |  | 0.517011 | [5 empty] | 0.014685 | [13 empty] | 0.007834 | [13 empty] | 9658.433986 |  |  |  |  | 2022 |  |  | AUS | Queensland
| Mount Isa, George Fisher, Mammoth Cu Deposit, Mount Novit |  | Metamorphic | Sedimentary Exhalative (SEDEX) | SEDEX zinc-lead-silver | Zn, Pb, Ag | Cu | Zn, Pb, Ag, Cu | Chapman, 2004; Davis, 2004; Clark, 2003 |  | Novit1 | Novit1-42 | drill core |  |  |  |  | ore material | drill core | drill core | mineral separate | [5 empty] | mineralisation |  |  |  | sphalerite | [8 empty] | LA-ICPMS |  | Adelaide Microscopy |  | accessory mineral standards with variable common Pb | 0.680325 | [13 empty] | 0.003267 | [5 empty] | 33.002095 | [5 empty] | 0.011 | [5 empty] | 0.508036 | [9 empty] | 41700.66 |  | 0.00904 |  |  |  | 0.039654 | [7 empty] | 0.273388 | [13 empty] | 132.370432 | [15 empty] | 1.200983 | [17 empty] | 0.622301 |  |  |  | 0.541736 | [5 empty] | 0.016578 | [13 empty] | 0.008447 | [13 empty] | 9567.551039 |  |  |  |  | 2022 |  |  | AUS | Queensland
| Mount Isa, George Fisher, Mammoth Cu Deposit, Mount Novit |  | Metamorphic | Sedimentary Exhalative (SEDEX) | SEDEX zinc-lead-silver | Zn, Pb, Ag | Cu | Zn, Pb, Ag, Cu | Chapman, 2004; Davis, 2004; Clark, 2003 |  | Novit1 | Novit1-43 | drill core |  |  |  |  | ore material | drill core | drill core | mineral separate | [5 empty] | mineralisation |  |  |  | sphalerite | [8 empty] | LA-ICPMS |  | Adelaide Microscopy |  | accessory mineral standards with variable common Pb | 0.590631 | [13 empty] | 0.004837 | [5 empty] | 33.699882 | [5 empty] | 0.007 | [5 empty] | 1.339962 | [9 empty] | 42291.54 |  | 0.006925 |  |  |  | 0.059408 | [7 empty] | 0.166192 | [13 empty] | 28.143102 | [15 empty] | 1.152622 | [17 empty] | 0.289615 |  |  |  | 0.675251 | [5 empty] | 0.022053 | [13 empty] | 0.026762 | [13 empty] | 10412.11 |  |  |  |  | 2022 |  |  | AUS | Queensland
| Mount Isa, George Fisher, Mammoth Cu Deposit, Mount Novit |  | Metamorphic | Sedimentary Exhalative (SEDEX) | SEDEX zinc-lead-silver | Zn, Pb, Ag | Cu | Zn, Pb, Ag, Cu | Chapman, 2004; Davis, 2004; Clark, 2003 |  | Novit1 | Novit1-44 | drill core |  |  |  |  | ore material | drill core | drill core | mineral separate | [5 empty] | mineralisation |  |  |  | sphalerite | [8 empty] | LA-ICPMS |  | Adelaide Microscopy |  | accessory mineral standards with variable common Pb | 0.620868 | [13 empty] | 0.003902 | [5 empty] | 31.006411 | [5 empty] | 0.020455 | [5 empty] | 0.557561 | [9 empty] | 39212.16 |  | 0.007586 |  |  |  | 0.037698 | [7 empty] | 0.113522 | [13 empty] | 25.154497 | [15 empty] | 0.561614 | [17 empty] | 0.411156 |  |  |  | 0.570323 | [5 empty] | 0.023095 | [13 empty] | 0.007335 | [13 empty] | 6245.525492 |  |  |  |  | 2022 |  |  | AUS | Queensland
| Mount Isa, George Fisher, Mammoth Cu Deposit, Mount Novit |  | Metamorphic | Sedimentary Exhalative (SEDEX) | SEDEX zinc-lead-silver | Zn, Pb, Ag | Cu | Zn, Pb, Ag, Cu | Chapman, 2004; Davis, 2004; Clark, 2003 |  | Novit1 | Novit1-45 | drill core |  |  |  |  | ore material | drill core | drill core | mineral separate | [5 empty] | mineralisation |  |  |  | sphalerite | [8 empty] | LA-ICPMS |  | Adelaide Microscopy |  | accessory mineral standards with variable common Pb | 2.902379 | [13 empty] | 0.003216 | [5 empty] | 33.214377 | [5 empty] | 0.006625 | [5 empty] | 19.796164 | [9 empty] | 45111.32 |  | 0.004909 |  |  |  | 0.04493 | [7 empty] | 0.154467 | [13 empty] | 26.010414 | [15 empty] | 0.513731 | [17 empty] | 2.257271 |  |  |  | 0.581541 | [5 empty] | 0.027736 | [13 empty] | 0.009905 | [13 empty] | 9394.223133 |  |  |  |  | 2022 |  |  | AUS | Queensland
| Mount Isa, George Fisher, Mammoth Cu Deposit, Mount Novit |  | Metamorphic | Sedimentary Exhalative (SEDEX) | SEDEX zinc-lead-silver | Zn, Pb, Ag | Cu | Zn, Pb, Ag, Cu | Chapman, 2004; Davis, 2004; Clark, 2003 |  | Novit1 | Novit1-46 | drill core |  |  |  |  | ore material | drill core | drill core | mineral separate | [5 empty] | mineralisation |  |  |  | sphalerite | [8 empty] | LA-ICPMS |  | Adelaide Microscopy |  | accessory mineral standards with variable common Pb | 1.728025 | [13 empty] | 0.961956 | [5 empty] | 25.226768 | [5 empty] | 0.028103 | [5 empty] | 0.697412 | [9 empty] | 37843.94 |  | 0.007118 |  |  |  | 0.043397 | [7 empty] | 0.118525 | [13 empty] | 41.182462 | [15 empty] | 2689.977054 | [17 empty] | 1.520694 |  |  |  | 0.87916 | [5 empty] | 0.023104 | [13 empty] | 0.036696 | [13 empty] | 7683.99784 |  |  |  |  | 2022 |  |  | AUS | Queensland
| Mount Isa, George Fisher, Mammoth Cu Deposit, Mount Novit |  | Metamorphic | Sedimentary Exhalative (SEDEX) | SEDEX zinc-lead-silver | Zn, Pb, Ag | Cu | Zn, Pb, Ag, Cu | Chapman, 2004; Davis, 2004; Clark, 2003 |  | Novit1 | Novit1-47 | drill core |  |  |  |  | ore material | drill core | drill core | mineral separate | [5 empty] | mineralisation |  |  |  | sphalerite | [8 empty] | LA-ICPMS |  | Adelaide Microscopy |  | accessory mineral standards with variable common Pb | 1.466561 | [13 empty] | 0.175905 | [5 empty] | 71.041641 | [5 empty] | 0.029786 | [5 empty] | 16.173826 | [9 empty] | 42279.0918 |  | 0.007076 |  |  |  | 0.036488 | [7 empty] | 0.18387 | [13 empty] | 283.397686 | [15 empty] | 403.816315 | [17 empty] | 1.054687 |  |  |  | 0.579839 | [5 empty] | 0.019379 | [13 empty] | 0.011604 | [13 empty] | 16512.58457 |  |  |  |  | 2022 |  |  | AUS | Queensland
| Mount Isa, George Fisher, Mammoth Cu Deposit, Mount Novit |  | Metamorphic | Sedimentary Exhalative (SEDEX) | SEDEX zinc-lead-silver | Zn, Pb, Ag | Cu | Zn, Pb, Ag, Cu | Chapman, 2004; Davis, 2004; Clark, 2003 |  | Novit1 | Novit1-48 | drill core |  |  |  |  | ore material | drill core | drill core | mineral separate | [5 empty] | mineralisation |  |  |  | sphalerite | [8 empty] | LA-ICPMS |  | Adelaide Microscopy |  | accessory mineral standards with variable common Pb | 1.511617 | [13 empty] | 0.003755 | [5 empty] | 24.729994 | [5 empty] | 0.04258 | [5 empty] | 0.68147 | [9 empty] | 35502.98 |  | 0.04441 |  |  |  | 0.050569 | [7 empty] | 0.271877 | [13 empty] | 37.071765 | [15 empty] | 1.508674 | [17 empty] | 1.317797 |  |  |  | 0.5584 | [5 empty] | 0.040605 | [13 empty] | 0.235562 | [13 empty] | 7431.088816 |  |  |  |  | 2022 |  |  | AUS | Queensland
| Mount Isa, George Fisher, Mammoth Cu Deposit, Mount Novit |  | Metamorphic | Sedimentary Exhalative (SEDEX) | SEDEX zinc-lead-silver | Zn, Pb, Ag | Cu | Zn, Pb, Ag, Cu | Chapman, 2004; Davis, 2004; Clark, 2003 |  | Novit1 | Novit1-49 | drill core |  |  |  |  | ore material | drill core | drill core | mineral separate | [5 empty] | mineralisation |  |  |  | sphalerite | [8 empty] | LA-ICPMS |  | Adelaide Microscopy |  | accessory mineral standards with variable common Pb | 2.544409 | [13 empty] | 0.008704 | [5 empty] | 26.701917 | [5 empty] | 0.029922 | [5 empty] | 7.614617 | [9 empty] | 38812.07 |  | 0.00628 |  |  |  | 0.03676 | [7 empty] | 0.120799 | [13 empty] | 24.114759 | [15 empty] | 162.258414 | [17 empty] | 1.874759 |  |  |  | 0.527895 | [5 empty] | 0.020182 | [13 empty] | 0.041307 | [13 empty] | 7156.707023 |  |  |  |  | 2022 |  |  | AUS | Queensland
| Mount Isa, George Fisher, Mammoth Cu Deposit, Mount Novit |  | Metamorphic | Sedimentary Exhalative (SEDEX) | SEDEX zinc-lead-silver | Zn, Pb, Ag | Cu | Zn, Pb, Ag, Cu | Chapman, 2004; Davis, 2004; Clark, 2003 |  | Novit1 | Novit1-50 | drill core |  |  |  |  | ore material | drill core | drill core | mineral separate | [5 empty] | mineralisation |  |  |  | sphalerite | [8 empty] | LA-ICPMS |  | Adelaide Microscopy |  | accessory mineral standards with variable common Pb | 3.787625 | [13 empty] | 0.655634 | [5 empty] | 27.936906 | [5 empty] | 0.023535 | [5 empty] | 201.245756 | [9 empty] | 40345.11 |  | 0.006032 |  |  |  | 0.034389 | [7 empty] | 0.150885 | [13 empty] | 23.825638 | [15 empty] | 2800.733215 | [17 empty] | 3.15128 |  |  |  | 0.482574 | [5 empty] | 0.020053 | [13 empty] | 0.045823 | [13 empty] | 8514.678062 |  |  |  |  | 2022 |  |  | AUS | Queensland
| Mount Isa, George Fisher, Mammoth Cu Deposit, Mount Novit |  | Metamorphic | Sedimentary Exhalative (SEDEX) | SEDEX zinc-lead-silver | Zn, Pb, Ag | Cu | Zn, Pb, Ag, Cu | Chapman, 2004; Davis, 2004; Clark, 2003 |  | Novit1 | Novit1-51 | drill core |  |  |  |  | ore material | drill core | drill core | mineral separate | [5 empty] | mineralisation |  |  |  | sphalerite | [8 empty] | LA-ICPMS |  | Adelaide Microscopy |  | accessory mineral standards with variable common Pb | 1.959847 | [13 empty] | 0.479849 | [5 empty] | 41.255354 | [5 empty] | 0.016 | [5 empty] | 0.655317 | [9 empty] | 37046.77 |  | 0.005103 |  |  |  | 0.033745 | [7 empty] | 0.145305 | [13 empty] | 21.63772 | [15 empty] | 2309.207912 | [17 empty] | 1.933548 |  |  |  | 0.482144 | [5 empty] | 0.02099 | [13 empty] | 0.029425 | [13 empty] | 9594.561026 |  |  |  |  | 2022 |  |  | AUS | Queensland
| Mount Isa, George Fisher, Mammoth Cu Deposit, Mount Novit |  | Metamorphic | Sedimentary Exhalative (SEDEX) | SEDEX zinc-lead-silver | Zn, Pb, Ag | Cu | Zn, Pb, Ag, Cu | Chapman, 2004; Davis, 2004; Clark, 2003 |  | Novit1 | Novit1-52 | drill core |  |  |  |  | ore material | drill core | drill core | mineral separate | [5 empty] | mineralisation |  |  |  | sphalerite | [8 empty] | LA-ICPMS |  | Adelaide Microscopy |  | accessory mineral standards with variable common Pb | 2.752722 | [13 empty] | 0.507898 | [5 empty] | 43.467929 | [5 empty] | 0.033294 | [5 empty] | 0.665976 | [9 empty] | 35877.89 |  | 0.005724 |  |  |  | 0.032529 | [7 empty] | 0.168322 | [13 empty] | 21.618182 | [15 empty] | 3141.205014 | [17 empty] | 3.19145 |  |  |  | 0.549068 | [5 empty] | 0.023069 | [13 empty] | 0.048147 | [13 empty] | 10435.82096 |  |  |  |  | 2022 |  |  | AUS | Queensland
| Mount Isa, George Fisher, Mammoth Cu Deposit, Mount Novit |  | Metamorphic | Sedimentary Exhalative (SEDEX) | SEDEX zinc-lead-silver | Zn, Pb, Ag | Cu | Zn, Pb, Ag, Cu | Chapman, 2004; Davis, 2004; Clark, 2003 |  | Novit1 | Novit1-53 | drill core |  |  |  |  | ore material | drill core | drill core | mineral separate | [5 empty] | mineralisation |  |  |  | sphalerite | [8 empty] | LA-ICPMS |  | Adelaide Microscopy |  | accessory mineral standards with variable common Pb | 3.232634 | [13 empty] | 0.864386 | [5 empty] | 42.436771 | [5 empty] | 0.027266 | [5 empty] | 0.417053 | [9 empty] | 35311.62 |  | 0.005934 |  |  |  | 0.032781 | [7 empty] | 0.137462 | [13 empty] | 22.532839 | [15 empty] | 5352.69262 | [17 empty] | 4.150274 |  |  |  | 0.537408 | [5 empty] | 0.017904 | [13 empty] | 0.057293 | [13 empty] | 9829.109958 |  |  |  |  | 2022 |  |  | AUS | Queensland
| Mount Isa, George Fisher, Mammoth Cu Deposit, Mount Novit |  | Metamorphic | Sedimentary Exhalative (SEDEX) | SEDEX zinc-lead-silver | Zn, Pb, Ag | Cu | Zn, Pb, Ag, Cu | Chapman, 2004; Davis, 2004; Clark, 2003 |  | Novit1 | Novit1-54 | drill core |  |  |  |  | ore material | drill core | drill core | mineral separate | [5 empty] | mineralisation |  |  |  | sphalerite | [8 empty] | LA-ICPMS |  | Adelaide Microscopy |  | accessory mineral standards with variable common Pb | 1.241169 | [13 empty] | 0.210416 | [5 empty] | 46.155606 | [5 empty] | 0.034349 | [5 empty] | 26.046666 | [9 empty] | 41653.23 |  | 0.006322 |  |  |  | 0.033427 | [7 empty] | 0.156845 | [13 empty] | 24.050625 | [15 empty] | 2213.354017 | [17 empty] | 1.42068 |  |  |  | 0.529628 | [5 empty] | 0.018234 | [13 empty] | 0.027585 | [13 empty] | 10825.14 |  |  |  |  | 2022 |  |  | AUS | Queensland
| Mount Isa, George Fisher, Mammoth Cu Deposit, Mount Novit |  | Metamorphic | Sedimentary Exhalative (SEDEX) | SEDEX zinc-lead-silver | Zn, Pb, Ag | Cu | Zn, Pb, Ag, Cu | Chapman, 2004; Davis, 2004; Clark, 2003 |  | Novit1 | Novit1-55 | drill core |  |  |  |  | ore material | drill core | drill core | mineral separate | [5 empty] | mineralisation |  |  |  | sphalerite | [8 empty] | LA-ICPMS |  | Adelaide Microscopy |  | accessory mineral standards with variable common Pb | 0.727647 | [13 empty] | 0.003869 | [5 empty] | 33.822745 | [5 empty] | 0.01572 | [5 empty] | 1.201252 | [9 empty] | 41709.19 |  | 0.008687 |  |  |  | 0.037237 | [7 empty] | 0.14629 | [13 empty] | 29.080836 | [15 empty] | 0.581291 | [17 empty] | 0.669165 |  |  |  | 0.571567 | [5 empty] | 0.019352 | [13 empty] | 0.008213 | [13 empty] | 6973.554563 |  |  |  |  | 2022 |  |  | AUS | Queensland
| Mount Isa, George Fisher, Mammoth Cu Deposit, Mount Novit |  | Metamorphic | Sedimentary Exhalative (SEDEX) | SEDEX zinc-lead-silver | Zn, Pb, Ag | Cu | Zn, Pb, Ag, Cu | Chapman, 2004; Davis, 2004; Clark, 2003 |  | Novit1 | Novit1-56 | drill core |  |  |  |  | ore material | drill core | drill core | mineral separate | [5 empty] | mineralisation |  |  |  | sphalerite | [8 empty] | LA-ICPMS |  | Adelaide Microscopy |  | accessory mineral standards with variable common Pb | 0.917556 | [13 empty] | 0.01454 | [5 empty] | 64.276142 | [5 empty] | 0.023914 | [5 empty] | 0.506381 | [9 empty] | 38434.55 |  | 0.006259 |  |  |  | 0.031019 | [7 empty] | 0.150152 | [13 empty] | 324.525238 | [15 empty] | 371.266124 | [17 empty] | 0.918538 |  |  |  | 0.52293 | [5 empty] | 0.020959 | [13 empty] | 0.022948 | [13 empty] | 14483.28 |  |  |  |  | 2022 |  |  | AUS | Queensland
| Mount Isa, George Fisher, Mammoth Cu Deposit, Mount Novit |  | Metamorphic | Sedimentary Exhalative (SEDEX) | SEDEX zinc-lead-silver | Zn, Pb, Ag | Cu | Zn, Pb, Ag, Cu | Chapman, 2004; Davis, 2004; Clark, 2003 |  | Novit1 | Novit1-57 | drill core |  |  |  |  | ore material | drill core | drill core | mineral separate | [5 empty] | mineralisation |  |  |  | sphalerite | [8 empty] | LA-ICPMS |  | Adelaide Microscopy |  | accessory mineral standards with variable common Pb | 1.988704 | [13 empty] | 0.004466 | [5 empty] | 40.807316 | [5 empty] | 0.007647 | [5 empty] | 4.890923 | [9 empty] | 41785.85 |  | 0.005685 |  |  |  | 0.038256 | [7 empty] | 0.180685 | [13 empty] | 25.003765 | [15 empty] | 9.603371 | [17 empty] | 1.762207 |  |  |  | 0.692936 | [5 empty] | 0.017773 | [13 empty] | 0.02864 | [13 empty] | 9924.072045 |  |  |  |  | 2022 |  |  | AUS | Queensland
| Mount Isa, George Fisher, Mammoth Cu Deposit, Mount Novit |  | Metamorphic | Sedimentary Exhalative (SEDEX) | SEDEX zinc-lead-silver | Zn, Pb, Ag | Cu | Zn, Pb, Ag, Cu | Chapman, 2004; Davis, 2004; Clark, 2003 |  | Novit1 | Novit1-58 | drill core |  |  |  |  | ore material | drill core | drill core | mineral separate | [5 empty] | mineralisation |  |  |  | sphalerite | [8 empty] | LA-ICPMS |  | Adelaide Microscopy |  | accessory mineral standards with variable common Pb | 1.662259 | [13 empty] | 0.017203 | [5 empty] | 104.764441 | [5 empty] | 0.095331 | [5 empty] | 6.81494 | [9 empty] | 51665.03 |  | 0.006181 |  |  |  | 0.03485 | [7 empty] | 0.340925 | [13 empty] | 19.812614 | [15 empty] | 157.096691 | [17 empty] | 1.513239 |  |  |  | 0.916492 | [5 empty] | 0.024633 | [13 empty] | 0.051244 | [13 empty] | 34308.28 |  |  |  |  | 2022 |  |  | AUS | Queensland
| Mount Isa, George Fisher, Mammoth Cu Deposit, Mount Novit |  | Metamorphic | Sedimentary Exhalative (SEDEX) | SEDEX zinc-lead-silver | Zn, Pb, Ag | Cu | Zn, Pb, Ag, Cu | Chapman, 2004; Davis, 2004; Clark, 2003 |  | Novit1 | Novit1-59 | drill core |  |  |  |  | ore material | drill core | drill core | mineral separate | [5 empty] | mineralisation |  |  |  | sphalerite | [8 empty] | LA-ICPMS |  | Adelaide Microscopy |  | accessory mineral standards with variable common Pb | 2.231838 | [13 empty] | 0.598435 | [5 empty] | 46.108138 | [5 empty] | 0.009884 | [5 empty] | 261.528135 | [9 empty] | 46428.41 |  | 0.005463 |  |  |  | 0.035 | [7 empty] | 0.167152 | [13 empty] | 24.467731 | [15 empty] | 2887.866527 | [17 empty] | 1.582309 |  |  |  | 0.786874 | [5 empty] | 0.016995 | [13 empty] | 0.023921 | [13 empty] | 11511.38 |  |  |  |  | 2022 |  |  | AUS | Queensland
| Mount Isa, George Fisher, Mammoth Cu Deposit, Mount Novit |  | Metamorphic | Sedimentary Exhalative (SEDEX) | SEDEX zinc-lead-silver | Zn, Pb, Ag | Cu | Zn, Pb, Ag, Cu | Chapman, 2004; Davis, 2004; Clark, 2003 |  | Novit1 | Novit1-60 | drill core |  |  |  |  | ore material | drill core | drill core | mineral separate | [5 empty] | mineralisation |  |  |  | sphalerite | [8 empty] | LA-ICPMS |  | Adelaide Microscopy |  | accessory mineral standards with variable common Pb | 0.230492 | [13 empty] | 0.002541 | [5 empty] | 46.666907 | [5 empty] | 0.008 | [5 empty] | 1.176583 | [9 empty] | 51613.57701 |  | 0.006006 |  |  |  | 0.040492 | [7 empty] | 0.171815 | [13 empty] | 46.28924 | [15 empty] | 0.110149 | [17 empty] | 0.097076 |  |  |  | 0.538757 | [5 empty] | 0.011066 | [13 empty] | 0.001568 | [13 empty] | 10193.24 |  |  |  |  | 2022 |  |  | AUS | Queensland
| Mount Isa, George Fisher, Mammoth Cu Deposit, Mount Novit |  | Metamorphic | Sedimentary Exhalative (SEDEX) | SEDEX zinc-lead-silver | Zn, Pb, Ag | Cu | Zn, Pb, Ag, Cu | Chapman, 2004; Davis, 2004; Clark, 2003 |  | Novit1 | Novit1-61 | drill core |  |  |  |  | ore material | drill core | drill core | mineral separate | [5 empty] | mineralisation |  |  |  | sphalerite | [8 empty] | LA-ICPMS |  | Adelaide Microscopy |  | accessory mineral standards with variable common Pb | 0.979105 | [13 empty] | 0.004243 | [5 empty] | 37.40627 | [5 empty] | 0.016607 | [5 empty] | 2.095192 | [9 empty] | 38367.69 |  | 0.005984 |  |  |  | 0.033944 | [7 empty] | 0.115285 | [13 empty] | 58.917038 | [15 empty] | 5.790288 | [17 empty] | 0.891393 |  |  |  | 0.553154 | [5 empty] | 0.020387 | [13 empty] | 0.033652 | [13 empty] | 10169.12 |  |  |  |  | 2022 |  |  | AUS | Queensland
| Mount Isa, George Fisher, Mammoth Cu Deposit, Mount Novit |  | Metamorphic | Sedimentary Exhalative (SEDEX) | SEDEX zinc-lead-silver | Zn, Pb, Ag | Cu | Zn, Pb, Ag, Cu | Chapman, 2004; Davis, 2004; Clark, 2003 |  | Novit1 | Novit1-62 | drill core |  |  |  |  | ore material | drill core | drill core | mineral separate | [5 empty] | mineralisation |  |  |  | sphalerite | [8 empty] | LA-ICPMS |  | Adelaide Microscopy |  | accessory mineral standards with variable common Pb | 0.856381 | [13 empty] | 0.016188 | [5 empty] | 32.674526 | [5 empty] | 0.024227 | [5 empty] | 8.86838 | [9 empty] | 41122.76 |  | 0.009585 |  |  |  | 0.035317 | [7 empty] | 0.142991 | [13 empty] | 25.291309 | [15 empty] | 651.777762 | [17 empty] | 0.638949 |  |  |  | 0.522979 | [5 empty] | 0.024008 | [13 empty] | 0.01182 | [13 empty] | 5894.668921 |  |  |  |  | 2022 |  |  | AUS | Queensland
| Mount Isa, George Fisher, Mammoth Cu Deposit, Mount Novit |  | Metamorphic | Sedimentary Exhalative (SEDEX) | SEDEX zinc-lead-silver | Zn, Pb, Ag | Cu | Zn, Pb, Ag, Cu | Chapman, 2004; Davis, 2004; Clark, 2003 |  | Novit1 | Novit1-63 | drill core |  |  |  |  | ore material | drill core | drill core | mineral separate | [5 empty] | mineralisation |  |  |  | sphalerite | [8 empty] | LA-ICPMS |  | Adelaide Microscopy |  | accessory mineral standards with variable common Pb | 1.280409 | [13 empty] | 0.002924 | [5 empty] | 32.340285 | [5 empty] | 0.015715 | [5 empty] | 6.433543 | [9 empty] | 41247.1 |  | 0.009458 |  |  |  | 0.0318 | [7 empty] | 0.142269 | [13 empty] | 28.398442 | [15 empty] | 0.558538 | [17 empty] | 0.705083 |  |  |  | 0.532424 | [5 empty] | 0.024441 | [13 empty] | 0.008726 | [13 empty] | 6048.130158 |  |  |  |  | 2022 |  |  | AUS | Queensland
| Mount Isa, George Fisher, Mammoth Cu Deposit, Mount Novit |  | Metamorphic | Sedimentary Exhalative (SEDEX) | SEDEX zinc-lead-silver | Zn, Pb, Ag | Cu | Zn, Pb, Ag, Cu | Chapman, 2004; Davis, 2004; Clark, 2003 |  | Novit1 | Novit1-64 | drill core |  |  |  |  | ore material | drill core | drill core | mineral separate | [5 empty] | mineralisation |  |  |  | sphalerite | [8 empty] | LA-ICPMS |  | Adelaide Microscopy |  | accessory mineral standards with variable common Pb | 0.684813 | [13 empty] | 0.00328 | [5 empty] | 35.62224 | [5 empty] | 0.025326 | [5 empty] | 16.222963 | [9 empty] | 42616.24 |  | 0.009147 |  |  |  | 0.038869 | [7 empty] | 0.149644 | [13 empty] | 28.056471 | [15 empty] | 4.958572 | [17 empty] | 0.378151 |  |  |  | 0.508541 | [5 empty] | 0.024143 | [13 empty] | 0.009013 | [13 empty] | 7205.645429 |  |  |  |  | 2022 |  |  | AUS | Queensland
| Mount Isa, George Fisher, Mammoth Cu Deposit, Mount Novit |  | Metamorphic | Sedimentary Exhalative (SEDEX) | SEDEX zinc-lead-silver | Zn, Pb, Ag | Cu | Zn, Pb, Ag, Cu | Chapman, 2004; Davis, 2004; Clark, 2003 |  | Novit2 | Novit2-1 | drill core |  |  |  |  | ore material | drill core | drill core | mineral separate | [5 empty] | mineralisation |  |  |  | sphalerite | [8 empty] | LA-ICPMS |  | Adelaide Microscopy |  | accessory mineral standards with variable common Pb | 1.982288 | [13 empty] | 0.001152 | [5 empty] | 32.502491 | [5 empty] | 0.008734 | [5 empty] | 25.269892 | [9 empty] | 48510.54 |  | 0.025354 |  |  |  | 0.462454 | [7 empty] | 0.191419 | [13 empty] | 42.764538 | [15 empty] | 15.372624 | [17 empty] | 2.263063 |  |  |  | 0.171037 | [5 empty] | 0.038805 | [13 empty] | 0.275155 | [13 empty] | 4916.996205 |  |  |  |  | 2022 |  |  | AUS | Queensland
| Mount Isa, George Fisher, Mammoth Cu Deposit, Mount Novit |  | Metamorphic | Sedimentary Exhalative (SEDEX) | SEDEX zinc-lead-silver | Zn, Pb, Ag | Cu | Zn, Pb, Ag, Cu | Chapman, 2004; Davis, 2004; Clark, 2003 |  | Novit2 | Novit2-2 | drill core |  |  |  |  | ore material | drill core | drill core | mineral separate | [5 empty] | mineralisation |  |  |  | sphalerite | [8 empty] | LA-ICPMS |  | Adelaide Microscopy |  | accessory mineral standards with variable common Pb | 1.156718 | [13 empty] | 0.002681 | [5 empty] | 39.623008 | [5 empty] | 0.011524 | [5 empty] | 21.559649 | [9 empty] | 50925.75 |  | 0.008427 |  |  |  | 0.042185 | [7 empty] | 0.221814 | [13 empty] | 648.131186 | [15 empty] | 519.643816 | [17 empty] | 1.866236 |  |  |  | 0.226464 | [5 empty] | 0.050065 | [13 empty] | 0.061367 | [13 empty] | 7296.750829 |  |  |  |  | 2022 |  |  | AUS | Queensland
| Mount Isa, George Fisher, Mammoth Cu Deposit, Mount Novit |  | Metamorphic | Sedimentary Exhalative (SEDEX) | SEDEX zinc-lead-silver | Zn, Pb, Ag | Cu | Zn, Pb, Ag, Cu | Chapman, 2004; Davis, 2004; Clark, 2003 |  | Novit2 | Novit2-3 | drill core |  |  |  |  | ore material | drill core | drill core | mineral separate | [5 empty] | mineralisation |  |  |  | sphalerite | [8 empty] | LA-ICPMS |  | Adelaide Microscopy |  | accessory mineral standards with variable common Pb | 3.795996 | [13 empty] | 3e-06 | [5 empty] | 51.846883 | [5 empty] | 0.01212 | [5 empty] | 40.983338 | [9 empty] | 46050.54 |  | 0.023074 |  |  |  | 0.103016 | [7 empty] | 0.336419 | [13 empty] | 37.619022 | [15 empty] | 444.39157 | [17 empty] | 5.150192 |  |  |  | 0.475866 | [5 empty] | 0.077987 | [13 empty] | 0.069375 | [13 empty] | 8498.238556 |  |  |  |  | 2022 |  |  | AUS | Queensland
| Mount Isa, George Fisher, Mammoth Cu Deposit, Mount Novit |  | Metamorphic | Sedimentary Exhalative (SEDEX) | SEDEX zinc-lead-silver | Zn, Pb, Ag | Cu | Zn, Pb, Ag, Cu | Chapman, 2004; Davis, 2004; Clark, 2003 |  | Novit2 | Novit2-4 | drill core |  |  |  |  | ore material | drill core | drill core | mineral separate | [5 empty] | mineralisation |  |  |  | sphalerite | [8 empty] | LA-ICPMS |  | Adelaide Microscopy |  | accessory mineral standards with variable common Pb | 8.575678 | [13 empty] | 0.029102 | [5 empty] | 74.812819 | [5 empty] | 0.015599 | [5 empty] | 17.265448 | [9 empty] | 45152.29 |  | 0.020021 |  |  |  | 0.132448 | [7 empty] | 0.341272 | [13 empty] | 412.894948 | [15 empty] | 15308.49 | [17 empty] | 15.534498 |  |  |  | 0.336046 | [5 empty] | 0.089936 | [13 empty] | 0.748852 | [13 empty] | 14565.9 |  |  |  |  | 2022 |  |  | AUS | Queensland
| Mount Isa, George Fisher, Mammoth Cu Deposit, Mount Novit |  | Metamorphic | Sedimentary Exhalative (SEDEX) | SEDEX zinc-lead-silver | Zn, Pb, Ag | Cu | Zn, Pb, Ag, Cu | Chapman, 2004; Davis, 2004; Clark, 2003 |  | Novit2 | Novit2-5 | drill core |  |  |  |  | ore material | drill core | drill core | mineral separate | [5 empty] | mineralisation |  |  |  | sphalerite | [8 empty] | LA-ICPMS |  | Adelaide Microscopy |  | accessory mineral standards with variable common Pb | 2.054129 | [13 empty] | 0.020985 | [5 empty] | 45.073577 | [5 empty] | 0.018 | [5 empty] | 83.422726 | [9 empty] | 45126.8 |  | 0.020259 |  |  |  | 0.111725 | [7 empty] | 0.361144 | [13 empty] | 32.686476 | [15 empty] | 2870.850211 | [17 empty] | 5.192305 |  |  |  | 0.005456 | [5 empty] | 0.123353 | [13 empty] | 0.153753 | [13 empty] | 7772.842267 |  |  |  |  | 2022 |  |  | AUS | Queensland
| Mount Isa, George Fisher, Mammoth Cu Deposit, Mount Novit |  | Metamorphic | Sedimentary Exhalative (SEDEX) | SEDEX zinc-lead-silver | Zn, Pb, Ag | Cu | Zn, Pb, Ag, Cu | Chapman, 2004; Davis, 2004; Clark, 2003 |  | Novit2 | Novit2-6 | drill core |  |  |  |  | ore material | drill core | drill core | mineral separate | [5 empty] | mineralisation |  |  |  | sphalerite | [8 empty] | LA-ICPMS |  | Adelaide Microscopy |  | accessory mineral standards with variable common Pb | 1.668497 | [13 empty] | 0.006035 | [5 empty] | 70.370523 | [5 empty] | 0.011108 | [5 empty] | 50.08554 | [9 empty] | 59989.67 |  | 0.008803 |  |  |  | 0.049327 | [7 empty] | 0.340206 | [13 empty] | 1463.877884 | [15 empty] | 2905.683363 | [17 empty] | 2.550562 |  |  |  | 0.110082 | [5 empty] | 0.064991 | [13 empty] | 0.190391 | [13 empty] | 15722.46 |  |  |  |  | 2022 |  |  | AUS | Queensland
| Mount Isa, George Fisher, Mammoth Cu Deposit, Mount Novit |  | Metamorphic | Sedimentary Exhalative (SEDEX) | SEDEX zinc-lead-silver | Zn, Pb, Ag | Cu | Zn, Pb, Ag, Cu | Chapman, 2004; Davis, 2004; Clark, 2003 |  | Novit2 | Novit2-7 | drill core |  |  |  |  | ore material | drill core | drill core | mineral separate | [5 empty] | mineralisation |  |  |  | sphalerite | [8 empty] | LA-ICPMS |  | Adelaide Microscopy |  | accessory mineral standards with variable common Pb | 0.31276 | [13 empty] | 0.001984 | [5 empty] | 30.712499 | [5 empty] | 0.161073 | [5 empty] | 2.863717 | [9 empty] | 50359.23 |  | 0.011277 |  |  |  | 0.047113 | [7 empty] | 0.221715 | [13 empty] | 49.156061 | [15 empty] | 3.186662 | [17 empty] | 0.265771 |  |  |  | 0.215023 | [5 empty] | 0.026751 | [13 empty] | 0.012042 | [13 empty] | 5971.656225 |  |  |  |  | 2022 |  |  | AUS | Queensland
| Mount Isa, George Fisher, Mammoth Cu Deposit, Mount Novit |  | Metamorphic | Sedimentary Exhalative (SEDEX) | SEDEX zinc-lead-silver | Zn, Pb, Ag | Cu | Zn, Pb, Ag, Cu | Chapman, 2004; Davis, 2004; Clark, 2003 |  | Novit2 | Novit2-8 | drill core |  |  |  |  | ore material | drill core | drill core | mineral separate | [5 empty] | mineralisation |  |  |  | sphalerite | [8 empty] | LA-ICPMS |  | Adelaide Microscopy |  | accessory mineral standards with variable common Pb | 0.891552 | [13 empty] | 0.002324 | [5 empty] | 49.07964 | [5 empty] | 0.100339 | [5 empty] | 50.205327 | [9 empty] | 50721.25 |  | 0.008336 |  |  |  | 0.039356 | [7 empty] | 0.32296 | [13 empty] | 43.449153 | [15 empty] | 51.531284 | [17 empty] | 0.69661 |  |  |  | 0.001821 | [5 empty] | 0.033063 | [13 empty] | 0.025186 | [13 empty] | 10822.62 |  |  |  |  | 2022 |  |  | AUS | Queensland
| Mount Isa, George Fisher, Mammoth Cu Deposit, Mount Novit |  | Metamorphic | Sedimentary Exhalative (SEDEX) | SEDEX zinc-lead-silver | Zn, Pb, Ag | Cu | Zn, Pb, Ag, Cu | Chapman, 2004; Davis, 2004; Clark, 2003 |  | Novit2 | Novit2-9 | drill core |  |  |  |  | ore material | drill core | drill core | mineral separate | [5 empty] | mineralisation |  |  |  | sphalerite | [8 empty] | LA-ICPMS |  | Adelaide Microscopy |  | accessory mineral standards with variable common Pb | 0.321683 | [13 empty] | 0.000808 | [5 empty] | 35.25561 | [5 empty] | 0.142816 | [5 empty] | 1.317299 | [9 empty] | 51353.25 |  | 0.010851 |  |  |  | 0.042214 | [7 empty] | 0.177912 | [13 empty] | 54.534245 | [15 empty] | 0.160589 | [17 empty] | 0.234603 |  |  |  | 0.236431 | [5 empty] | 0.021502 | [13 empty] | 0.007264 | [13 empty] | 5311.665562 |  |  |  |  | 2022 |  |  | AUS | Queensland
| Mount Isa, George Fisher, Mammoth Cu Deposit, Mount Novit |  | Metamorphic | Sedimentary Exhalative (SEDEX) | SEDEX zinc-lead-silver | Zn, Pb, Ag | Cu | Zn, Pb, Ag, Cu | Chapman, 2004; Davis, 2004; Clark, 2003 |  | Novit2 | Novit2-10 | drill core |  |  |  |  | ore material | drill core | drill core | mineral separate | [5 empty] | mineralisation |  |  |  | sphalerite | [8 empty] | LA-ICPMS |  | Adelaide Microscopy |  | accessory mineral standards with variable common Pb | 1.380605 | [13 empty] | 0.002163 | [5 empty] | 35.464954 | [5 empty] | 0.09568 | [5 empty] | 13.65046 | [9 empty] | 50736.69 |  | 0.0102 |  |  |  | 0.038008 | [7 empty] | 0.22374 | [13 empty] | 46.235314 | [15 empty] | 338.19726 | [17 empty] | 1.603998 |  |  |  | 0.319944 | [5 empty] | 0.031326 | [13 empty] | 0.052632 | [13 empty] | 6476.637689 |  |  |  |  | 2022 |  |  | AUS | Queensland
| Mount Isa, George Fisher, Mammoth Cu Deposit, Mount Novit |  | Metamorphic | Sedimentary Exhalative (SEDEX) | SEDEX zinc-lead-silver | Zn, Pb, Ag | Cu | Zn, Pb, Ag, Cu | Chapman, 2004; Davis, 2004; Clark, 2003 |  | Novit2 | Novit2-11 | drill core |  |  |  |  | ore material | drill core | drill core | mineral separate | [5 empty] | mineralisation |  |  |  | sphalerite | [8 empty] | LA-ICPMS |  | Adelaide Microscopy |  | accessory mineral standards with variable common Pb | 0.320746 | [13 empty] | 0.001528 | [5 empty] | 31.709865 | [5 empty] | 0.129058 | [5 empty] | 4.786421 | [9 empty] | 50548.16 |  | 0.01077 |  |  |  | 0.046053 | [7 empty] | 0.19633 | [13 empty] | 48.111162 | [15 empty] | 0.63786 | [17 empty] | 0.333605 |  |  |  | 0.001085 | [5 empty] | 0.025679 | [13 empty] | 0.016238 | [13 empty] | 6963.811207 |  |  |  |  | 2022 |  |  | AUS | Queensland
| Mount Isa, George Fisher, Mammoth Cu Deposit, Mount Novit |  | Metamorphic | Sedimentary Exhalative (SEDEX) | SEDEX zinc-lead-silver | Zn, Pb, Ag | Cu | Zn, Pb, Ag, Cu | Chapman, 2004; Davis, 2004; Clark, 2003 |  | Novit2 | Novit2-12 | drill core |  |  |  |  | ore material | drill core | drill core | mineral separate | [5 empty] | mineralisation |  |  |  | sphalerite | [8 empty] | LA-ICPMS |  | Adelaide Microscopy |  | accessory mineral standards with variable common Pb | 0.638433 | [13 empty] | 0.002324 | [5 empty] | 54.469703 | [5 empty] | 0.086879 | [5 empty] | 9.267951 | [9 empty] | 50781.19219 |  | 0.014198 |  |  |  | 0.06398 | [7 empty] | 0.358461 | [13 empty] | 44.877902 | [15 empty] | 13.036068 | [17 empty] | 0.583127 |  |  |  | 0.279689 | [5 empty] | 0.040461 | [13 empty] | 0.03902 | [13 empty] | 11176.25 |  |  |  |  | 2022 |  |  | AUS | Queensland
| Mount Isa, George Fisher, Mammoth Cu Deposit, Mount Novit |  | Metamorphic | Sedimentary Exhalative (SEDEX) | SEDEX zinc-lead-silver | Zn, Pb, Ag | Cu | Zn, Pb, Ag, Cu | Chapman, 2004; Davis, 2004; Clark, 2003 |  | Novit2 | Novit2-13 | drill core |  |  |  |  | ore material | drill core | drill core | mineral separate | [5 empty] | mineralisation |  |  |  | sphalerite | [8 empty] | LA-ICPMS |  | Adelaide Microscopy |  | accessory mineral standards with variable common Pb | 2.263822 | [13 empty] | 0.003947 | [5 empty] | 65.111497 | [5 empty] | 0.010735 | [5 empty] | 37.928697 | [9 empty] | 62393.44695 |  | 0.008758 |  |  |  | 0.047144 | [7 empty] | 0.429855 | [13 empty] | 36.172975 | [15 empty] | 173.060062 | [17 empty] | 2.877454 |  |  |  | 0.198649 | [5 empty] | 0.050514 | [13 empty] | 0.205413 | [13 empty] | 18404.41 |  |  |  |  | 2022 |  |  | AUS | Queensland
| Mount Isa, George Fisher, Mammoth Cu Deposit, Mount Novit |  | Metamorphic | Sedimentary Exhalative (SEDEX) | SEDEX zinc-lead-silver | Zn, Pb, Ag | Cu | Zn, Pb, Ag, Cu | Chapman, 2004; Davis, 2004; Clark, 2003 |  | Novit2 | Novit2-14 | drill core |  |  |  |  | ore material | drill core | drill core | mineral separate | [5 empty] | mineralisation |  |  |  | sphalerite | [8 empty] | LA-ICPMS |  | Adelaide Microscopy |  | accessory mineral standards with variable common Pb | 3.238144 | [13 empty] | 0.004818 | [5 empty] | 132.340595 | [5 empty] | 0.049931 | [5 empty] | 10.111931 | [9 empty] | 74563.23 |  | 0.012716 |  |  |  | 0.083433 | [7 empty] | 0.852703 | [13 empty] | 26.631756 | [15 empty] | 1.914745 | [17 empty] | 3.715344 |  |  |  | 0.18616 | [5 empty] | 0.123812 | [13 empty] | 0.250747 | [13 empty] | 41111.36 |  |  |  |  | 2022 |  |  | AUS | Queensland
| Mount Isa, George Fisher, Mammoth Cu Deposit, Mount Novit |  | Metamorphic | Sedimentary Exhalative (SEDEX) | SEDEX zinc-lead-silver | Zn, Pb, Ag | Cu | Zn, Pb, Ag, Cu | Chapman, 2004; Davis, 2004; Clark, 2003 |  | Novit2 | Novit2-15 | drill core |  |  |  |  | ore material | drill core | drill core | mineral separate | [5 empty] | mineralisation |  |  |  | sphalerite | [8 empty] | LA-ICPMS |  | Adelaide Microscopy |  | accessory mineral standards with variable common Pb | 3.954477 | [13 empty] | 0.007084 | [5 empty] | 89.773864 | [5 empty] | 0.013 | [5 empty] | 55.341931 | [9 empty] | 46034.34 |  | 0.01493 |  |  |  | 0.103324 | [7 empty] | 0.382749 | [13 empty] | 253.763368 | [15 empty] | 201.688733 | [17 empty] | 7.545076 |  |  |  | 0.737287 | [5 empty] | 0.081931 | [13 empty] | 0.47497 | [13 empty] | 15879.75 |  |  |  |  | 2022 |  |  | AUS | Queensland
| Mount Isa, George Fisher, Mammoth Cu Deposit, Mount Novit |  | Metamorphic | Sedimentary Exhalative (SEDEX) | SEDEX zinc-lead-silver | Zn, Pb, Ag | Cu | Zn, Pb, Ag, Cu | Chapman, 2004; Davis, 2004; Clark, 2003 |  | Novit2 | Novit2-16 | drill core |  |  |  |  | ore material | drill core | drill core | mineral separate | [5 empty] | mineralisation |  |  |  | sphalerite | [8 empty] | LA-ICPMS |  | Adelaide Microscopy |  | accessory mineral standards with variable common Pb | 7.362036 | [13 empty] | 0.007644 | [5 empty] | 78.609976 | [5 empty] | 0.012 | [5 empty] | 101.531351 | [9 empty] | 72353.46 |  | 0.019499 |  |  |  | 0.086107 | [7 empty] | 0.603029 | [13 empty] | 2460.002207 | [15 empty] | 1004.155111 | [17 empty] | 11.874705 |  |  |  | 0.6803 | [5 empty] | 0.196267 | [13 empty] | 0.651349 | [13 empty] | 21163.82918 |  |  |  |  | 2022 |  |  | AUS | Queensland
| Mount Isa, George Fisher, Mammoth Cu Deposit, Mount Novit |  | Metamorphic | Sedimentary Exhalative (SEDEX) | SEDEX zinc-lead-silver | Zn, Pb, Ag | Cu | Zn, Pb, Ag, Cu | Chapman, 2004; Davis, 2004; Clark, 2003 |  | Novit2 | Novit2-17 | drill core |  |  |  |  | ore material | drill core | drill core | mineral separate | [5 empty] | mineralisation |  |  |  | sphalerite | [8 empty] | LA-ICPMS |  | Adelaide Microscopy |  | accessory mineral standards with variable common Pb | 1.301694 | [13 empty] | 0.002871 | [5 empty] | 49.921577 | [5 empty] | 0.017 | [5 empty] | 45.003771 | [9 empty] | 46288.47 |  | 0.013559 |  |  |  | 0.04879 | [7 empty] | 0.256017 | [13 empty] | 41.163959 | [15 empty] | 51.114293 | [17 empty] | 2.890953 |  |  |  | 0.0042 | [5 empty] | 0.065025 | [13 empty] | 0.117761 | [13 empty] | 12265.35 |  |  |  |  | 2022 |  |  | AUS | Queensland
| Mount Isa, George Fisher, Mammoth Cu Deposit, Mount Novit |  | Metamorphic | Sedimentary Exhalative (SEDEX) | SEDEX zinc-lead-silver | Zn, Pb, Ag | Cu | Zn, Pb, Ag, Cu | Chapman, 2004; Davis, 2004; Clark, 2003 |  | Novit2 | Novit2-18 | drill core |  |  |  |  | ore material | drill core | drill core | mineral separate | [5 empty] | mineralisation |  |  |  | sphalerite | [8 empty] | LA-ICPMS |  | Adelaide Microscopy |  | accessory mineral standards with variable common Pb | 1.762989 | [13 empty] | 3.2e-05 | [5 empty] | 138.206405 | [5 empty] | 0.02 | [5 empty] | 44.024949 | [9 empty] | 49453.99 |  | 0.074174 |  |  |  | 0.617072 | [7 empty] | 0.292965 | [13 empty] | 42.943231 | [15 empty] | 29.211863 | [17 empty] | 3.201415 |  |  |  | 0.417648 | [5 empty] | 0.171344 | [13 empty] | 2.987872 | [13 empty] | 24837.82 |  |  |  |  | 2022 |  |  | AUS | Queensland
| Mount Isa, George Fisher, Mammoth Cu Deposit, Mount Novit |  | Metamorphic | Sedimentary Exhalative (SEDEX) | SEDEX zinc-lead-silver | Zn, Pb, Ag | Cu | Zn, Pb, Ag, Cu | Chapman, 2004; Davis, 2004; Clark, 2003 |  | Novit2 | Novit2-19 | drill core |  |  |  |  | ore material | drill core | drill core | mineral separate | [5 empty] | mineralisation |  |  |  | sphalerite | [8 empty] | LA-ICPMS |  | Adelaide Microscopy |  | accessory mineral standards with variable common Pb | 1.229137 | [13 empty] | 0.000173 | [5 empty] | 54.043684 | [5 empty] | 0.027 | [5 empty] | 32.62699 | [9 empty] | 44658.19 |  | 0.017939 |  |  |  | 0.043946 | [7 empty] | 0.286999 | [13 empty] | 36.670303 | [15 empty] | 33.733988 | [17 empty] | 2.765787 |  |  |  | 0.88995 | [5 empty] | 0.095932 | [13 empty] | 0.099914 | [13 empty] | 9158.985644 |  |  |  |  | 2022 |  |  | AUS | Queensland
| Mount Isa, George Fisher, Mammoth Cu Deposit, Mount Novit |  | Metamorphic | Sedimentary Exhalative (SEDEX) | SEDEX zinc-lead-silver | Zn, Pb, Ag | Cu | Zn, Pb, Ag, Cu | Chapman, 2004; Davis, 2004; Clark, 2003 |  | Novit2 | Novit2-20 | drill core |  |  |  |  | ore material | drill core | drill core | mineral separate | [5 empty] | mineralisation |  |  |  | sphalerite | [8 empty] | LA-ICPMS |  | Adelaide Microscopy |  | accessory mineral standards with variable common Pb | 5.093083 | [13 empty] | 9.2e-05 | [5 empty] | 100.378524 | [5 empty] | 0.01 | [5 empty] | 82.5447 | [9 empty] | 53009.45 |  | 0.015088 |  |  |  | 0.082117 | [7 empty] | 0.554118 | [13 empty] | 35.393799 | [15 empty] | 159.694024 | [17 empty] | 4.956052 |  |  |  | 0.002316 | [5 empty] | 0.085214 | [13 empty] | 0.132094 | [13 empty] | 24864.21 |  |  |  |  | 2022 |  |  | AUS | Queensland
| Mount Isa, George Fisher, Mammoth Cu Deposit, Mount Novit |  | Metamorphic | Sedimentary Exhalative (SEDEX) | SEDEX zinc-lead-silver | Zn, Pb, Ag | Cu | Zn, Pb, Ag, Cu | Chapman, 2004; Davis, 2004; Clark, 2003 |  | Novit2 | Novit2-21 | drill core |  |  |  |  | ore material | drill core | drill core | mineral separate | [5 empty] | mineralisation |  |  |  | sphalerite | [8 empty] | LA-ICPMS |  | Adelaide Microscopy |  | accessory mineral standards with variable common Pb | 1.764445 | [13 empty] | 0.003772 | [5 empty] | 60.127956 | [5 empty] | 0.018 | [5 empty] | 77.893358 | [9 empty] | 44961.32 |  | 0.012784 |  |  |  | 0.035829 | [7 empty] | 0.282688 | [13 empty] | 33.660462 | [15 empty] | 711.267414 | [17 empty] | 3.296205 |  |  |  | 0.098585 | [5 empty] | 0.120757 | [13 empty] | 0.186106 | [13 empty] | 9944.787046 |  |  |  |  | 2022 |  |  | AUS | Queensland
| Mount Isa, George Fisher, Mammoth Cu Deposit, Mount Novit |  | Metamorphic | Sedimentary Exhalative (SEDEX) | SEDEX zinc-lead-silver | Zn, Pb, Ag | Cu | Zn, Pb, Ag, Cu | Chapman, 2004; Davis, 2004; Clark, 2003 |  | Novit2 | Novit2-22 | drill core |  |  |  |  | ore material | drill core | drill core | mineral separate | [5 empty] | mineralisation |  |  |  | sphalerite | [8 empty] | LA-ICPMS |  | Adelaide Microscopy |  | accessory mineral standards with variable common Pb | 2.344878 | [13 empty] | 1.7e-05 | [5 empty] | 57.008717 | [5 empty] | 0.023 | [5 empty] | 140.924202 | [9 empty] | 43946.95 |  | 0.005189 |  |  |  | 0.054959 | [7 empty] | 0.27818 | [13 empty] | 30.281475 | [15 empty] | 519.7808 | [17 empty] | 5.184969 |  |  |  | 0.189839 | [5 empty] | 0.14012 | [13 empty] | 0.302233 | [13 empty] | 9472.589893 |  |  |  |  | 2022 |  |  | AUS | Queensland
| Mount Isa, George Fisher, Mammoth Cu Deposit, Mount Novit |  | Metamorphic | Sedimentary Exhalative (SEDEX) | SEDEX zinc-lead-silver | Zn, Pb, Ag | Cu | Zn, Pb, Ag, Cu | Chapman, 2004; Davis, 2004; Clark, 2003 |  | Novit2 | Novit2-23 | drill core |  |  |  |  | ore material | drill core | drill core | mineral separate | [5 empty] | mineralisation |  |  |  | sphalerite | [8 empty] | LA-ICPMS |  | Adelaide Microscopy |  | accessory mineral standards with variable common Pb | 0.845221 | [13 empty] | 0.005192 | [5 empty] | 39.274563 | [5 empty] | 0.012 | [5 empty] | 1.563555 | [9 empty] | 43813.25 |  | 0.017911 |  |  |  | 0.081663 | [7 empty] | 0.215525 | [13 empty] | 38.205387 | [15 empty] | 0.827947 | [17 empty] | 0.914445 |  |  |  | 0.236265 | [5 empty] | 0.058309 | [13 empty] | 0.033356 | [13 empty] | 8045.290333 |  |  |  |  | 2022 |  |  | AUS | Queensland
| Mount Isa, George Fisher, Mammoth Cu Deposit, Mount Novit |  | Metamorphic | Sedimentary Exhalative (SEDEX) | SEDEX zinc-lead-silver | Zn, Pb, Ag | Cu | Zn, Pb, Ag, Cu | Chapman, 2004; Davis, 2004; Clark, 2003 |  | Novit2 | Novit2-24 | drill core |  |  |  |  | ore material | drill core | drill core | mineral separate | [5 empty] | mineralisation |  |  |  | sphalerite | [8 empty] | LA-ICPMS |  | Adelaide Microscopy |  | accessory mineral standards with variable common Pb | 3.442237 | [13 empty] | 0.002485 | [5 empty] | 49.916425 | [5 empty] | 0.013 | [5 empty] | 54.599714 | [9 empty] | 45163.54 |  | 0.013802 |  |  |  | 0.05825 | [7 empty] | 0.275291 | [13 empty] | 40.32897 | [15 empty] | 73.512339 | [17 empty] | 2.855629 |  |  |  | 0.510624 | [5 empty] | 0.060179 | [13 empty] | 0.063781 | [13 empty] | 6299.780495 |  |  |  |  | 2022 |  |  | AUS | Queensland
| Mount Isa, George Fisher, Mammoth Cu Deposit, Mount Novit |  | Metamorphic | Sedimentary Exhalative (SEDEX) | SEDEX zinc-lead-silver | Zn, Pb, Ag | Cu | Zn, Pb, Ag, Cu | Chapman, 2004; Davis, 2004; Clark, 2003 |  | Novit2 | Novit2-25 | drill core |  |  |  |  | ore material | drill core | drill core | mineral separate | [5 empty] | mineralisation |  |  |  | sphalerite | [8 empty] | LA-ICPMS |  | Adelaide Microscopy |  | accessory mineral standards with variable common Pb | 1.288072 | [13 empty] | 0.001363 | [5 empty] | 76.430381 | [5 empty] | 0.017 | [5 empty] | 48.917671 | [9 empty] | 45808.86 |  | 0.025627 |  |  |  | 0.388113 | [7 empty] | 0.38321 | [13 empty] | 36.93251 | [15 empty] | 78.041741 | [17 empty] | 2.622416 |  |  |  | 0.456742 | [5 empty] | 0.124853 | [13 empty] | 0.293979 | [13 empty] | 18910.5 |  |  |  |  | 2022 |  |  | AUS | Queensland
| Mount Isa, George Fisher, Mammoth Cu Deposit, Mount Novit |  | Metamorphic | Sedimentary Exhalative (SEDEX) | SEDEX zinc-lead-silver | Zn, Pb, Ag | Cu | Zn, Pb, Ag, Cu | Chapman, 2004; Davis, 2004; Clark, 2003 |  | Novit3 | Novit3-1 | drill core |  |  |  |  | ore material | drill core | drill core | mineral separate | [5 empty] | mineralisation |  |  |  | sphalerite | [8 empty] | LA-ICPMS |  | Adelaide Microscopy |  | accessory mineral standards with variable common Pb | 0.465414 | [13 empty] | 2.9e-05 | [5 empty] | 65.324722 | [5 empty] | 0.207845 | [5 empty] | 1.615549 | [9 empty] | 49179.51 |  | 0.025782 |  |  |  | 0.057728 | [7 empty] | 0.43173 | [13 empty] | 62.110266 | [15 empty] | 1.786975 | [17 empty] | 1.009977 |  |  |  | 0.868399 | [5 empty] | 0.007953 | [13 empty] | 0.025171 | [13 empty] | 13180.58 |  |  |  |  | 2022 |  |  | AUS | Queensland
| Mount Isa, George Fisher, Mammoth Cu Deposit, Mount Novit |  | Metamorphic | Sedimentary Exhalative (SEDEX) | SEDEX zinc-lead-silver | Zn, Pb, Ag | Cu | Zn, Pb, Ag, Cu | Chapman, 2004; Davis, 2004; Clark, 2003 |  | Novit3 | Novit3-2 | drill core |  |  |  |  | ore material | drill core | drill core | mineral separate | [5 empty] | mineralisation |  |  |  | sphalerite | [8 empty] | LA-ICPMS |  | Adelaide Microscopy |  | accessory mineral standards with variable common Pb | 2.461078 | [13 empty] | 0.002455 | [5 empty] | 64.873871 | [5 empty] | 0.146483 | [5 empty] | 102.991557 | [9 empty] | 48076.96 |  | 0.015199 |  |  |  | 0.084319 | [7 empty] | 0.351943 | [13 empty] | 42.624125 | [15 empty] | 137.628248 | [17 empty] | 3.467639 |  |  |  | 0.290877 | [5 empty] | 0.041256 | [13 empty] | 0.142303 | [13 empty] | 13298.08 |  |  |  |  | 2022 |  |  | AUS | Queensland
| Mount Isa, George Fisher, Mammoth Cu Deposit, Mount Novit |  | Metamorphic | Sedimentary Exhalative (SEDEX) | SEDEX zinc-lead-silver | Zn, Pb, Ag | Cu | Zn, Pb, Ag, Cu | Chapman, 2004; Davis, 2004; Clark, 2003 |  | Novit3 | Novit3-3 | drill core |  |  |  |  | ore material | drill core | drill core | mineral separate | [5 empty] | mineralisation |  |  |  | sphalerite | [8 empty] | LA-ICPMS |  | Adelaide Microscopy |  | accessory mineral standards with variable common Pb | 2.293932 | [13 empty] | 2.2e-05 | [5 empty] | 67.281247 | [5 empty] | 0.011 | [5 empty] | 82.160637 | [9 empty] | 50516.77 |  | 0.017221 |  |  |  | 0.073486 | [7 empty] | 0.415418 | [13 empty] | 42.098244 | [15 empty] | 14.857134 | [17 empty] | 2.249745 |  |  |  | 0.183976 | [5 empty] | 0.048264 | [13 empty] | 0.183597 | [13 empty] | 16428.23 |  |  |  |  | 2022 |  |  | AUS | Queensland
| Mount Isa, George Fisher, Mammoth Cu Deposit, Mount Novit |  | Metamorphic | Sedimentary Exhalative (SEDEX) | SEDEX zinc-lead-silver | Zn, Pb, Ag | Cu | Zn, Pb, Ag, Cu | Chapman, 2004; Davis, 2004; Clark, 2003 |  | Novit3 | Novit3-4 | drill core |  |  |  |  | ore material | drill core | drill core | mineral separate | [5 empty] | mineralisation |  |  |  | sphalerite | [8 empty] | LA-ICPMS |  | Adelaide Microscopy |  | accessory mineral standards with variable common Pb | 0.627608 | [13 empty] | 0.004025 | [5 empty] | 53.106109 | [5 empty] | 0.018 | [5 empty] | 32.414462 | [9 empty] | 48621.67 |  | 0.021646 |  |  |  | 0.094274 | [7 empty] | 0.278565 | [13 empty] | 44.53034 | [15 empty] | 0.566615 | [17 empty] | 0.866773 |  |  |  | 0.77802 | [5 empty] | 0.049835 | [13 empty] | 0.047422 | [13 empty] | 10247.1 |  |  |  |  | 2022 |  |  | AUS | Queensland
| Mount Isa, George Fisher, Mammoth Cu Deposit, Mount Novit |  | Metamorphic | Sedimentary Exhalative (SEDEX) | SEDEX zinc-lead-silver | Zn, Pb, Ag | Cu | Zn, Pb, Ag, Cu | Chapman, 2004; Davis, 2004; Clark, 2003 |  | Novit3 | Novit3-5 | drill core |  |  |  |  | ore material | drill core | drill core | mineral separate | [5 empty] | mineralisation |  |  |  | sphalerite | [8 empty] | LA-ICPMS |  | Adelaide Microscopy |  | accessory mineral standards with variable common Pb | 11.241173 | [13 empty] | 0.026938 | [5 empty] | 183.280731 | [5 empty] | 0.012 | [5 empty] | 62.349067 | [9 empty] | 67019.18 |  | 0.010819 |  |  |  | 0.095433 | [7 empty] | 0.883807 | [13 empty] | 28.573853 | [15 empty] | 11012.78 | [17 empty] | 17.281814 |  |  |  | 0.700965 | [5 empty] | 0.067493 | [13 empty] | 0.800829 | [13 empty] | 42582.58 |  |  |  |  | 2022 |  |  | AUS | Queensland
| Mount Isa, George Fisher, Mammoth Cu Deposit, Mount Novit |  | Metamorphic | Sedimentary Exhalative (SEDEX) | SEDEX zinc-lead-silver | Zn, Pb, Ag | Cu | Zn, Pb, Ag, Cu | Chapman, 2004; Davis, 2004; Clark, 2003 |  | Novit3 | Novit3-6 | drill core |  |  |  |  | ore material | drill core | drill core | mineral separate | [5 empty] | mineralisation |  |  |  | sphalerite | [8 empty] | LA-ICPMS |  | Adelaide Microscopy |  | accessory mineral standards with variable common Pb | 1.582223 | [13 empty] | 4.5e-05 | [5 empty] | 108.714514 | [5 empty] | 0.009 | [5 empty] | 63.797532 | [9 empty] | 49993.86 |  | 0.008737 |  |  |  | 0.071455 | [7 empty] | 0.54001 | [13 empty] | 37.983044 | [15 empty] | 182.693832 | [17 empty] | 2.432574 |  |  |  | 0.522949 | [5 empty] | 0.060002 | [13 empty] | 0.148906 | [13 empty] | 28839.22 |  |  |  |  | 2022 |  |  | AUS | Queensland
| Mount Isa, George Fisher, Mammoth Cu Deposit, Mount Novit |  | Metamorphic | Sedimentary Exhalative (SEDEX) | SEDEX zinc-lead-silver | Zn, Pb, Ag | Cu | Zn, Pb, Ag, Cu | Chapman, 2004; Davis, 2004; Clark, 2003 |  | Novit3 | Novit3-7 | drill core |  |  |  |  | ore material | drill core | drill core | mineral separate | [5 empty] | mineralisation |  |  |  | sphalerite | [8 empty] | LA-ICPMS |  | Adelaide Microscopy |  | accessory mineral standards with variable common Pb | 4.793047 | [13 empty] | 0.005802 | [5 empty] | 126.229675 | [5 empty] | 0.01 | [5 empty] | 126.837483 | [9 empty] | 55934.42 |  | 0.011891 |  |  |  | 0.063513 | [7 empty] | 0.615523 | [13 empty] | 35.940829 | [15 empty] | 207.648654 | [17 empty] | 5.99962 |  |  |  | 0.157878 | [5 empty] | 0.064936 | [13 empty] | 0.189769 | [13 empty] | 34337.69 |  |  |  |  | 2022 |  |  | AUS | Queensland
| Mount Isa, George Fisher, Mammoth Cu Deposit, Mount Novit |  | Metamorphic | Sedimentary Exhalative (SEDEX) | SEDEX zinc-lead-silver | Zn, Pb, Ag | Cu | Zn, Pb, Ag, Cu | Chapman, 2004; Davis, 2004; Clark, 2003 |  | Novit3 | Novit3-8 | drill core |  |  |  |  | ore material | drill core | drill core | mineral separate | [5 empty] | mineralisation |  |  |  | sphalerite | [8 empty] | LA-ICPMS |  | Adelaide Microscopy |  | accessory mineral standards with variable common Pb | 0.538267 | [13 empty] | 0.017838 | [5 empty] | 82.999277 | [5 empty] | 0.338231 | [5 empty] | 3.819372 | [9 empty] | 48346.3 |  | 0.035846 |  |  |  | 0.130184 | [7 empty] | 0.51926 | [13 empty] | 55.866351 | [15 empty] | 1.678385 | [17 empty] | 0.644363 |  |  |  | 0.606596 | [5 empty] | 0.045609 | [13 empty] | 0.031904 | [13 empty] | 21821.18 |  |  |  |  | 2022 |  |  | AUS | Queensland
| Mount Isa, George Fisher, Mammoth Cu Deposit, Mount Novit |  | Metamorphic | Sedimentary Exhalative (SEDEX) | SEDEX zinc-lead-silver | Zn, Pb, Ag | Cu | Zn, Pb, Ag, Cu | Chapman, 2004; Davis, 2004; Clark, 2003 |  | Novit3 | Novit3-9 | drill core |  |  |  |  | ore material | drill core | drill core | mineral separate | [5 empty] | mineralisation |  |  |  | sphalerite | [8 empty] | LA-ICPMS |  | Adelaide Microscopy |  | accessory mineral standards with variable common Pb | 3.956225 | [13 empty] | 0.013975 | [5 empty] | 55.853332 | [5 empty] | 0.017 | [5 empty] | 203.726477 | [9 empty] | 45880.04 |  | 0.019865 |  |  |  | 0.079845 | [7 empty] | 0.23979 | [13 empty] | 38.157506 | [15 empty] | 2982.831829 | [17 empty] | 5.348347 |  |  |  | 0.011564 | [5 empty] | 0.0598 | [13 empty] | 0.309494 | [13 empty] | 9829.510974 |  |  |  |  | 2022 |  |  | AUS | Queensland
| Mount Isa, George Fisher, Mammoth Cu Deposit, Mount Novit |  | Metamorphic | Sedimentary Exhalative (SEDEX) | SEDEX zinc-lead-silver | Zn, Pb, Ag | Cu | Zn, Pb, Ag, Cu | Chapman, 2004; Davis, 2004; Clark, 2003 |  | Novit3 | Novit3-10 | drill core |  |  |  |  | ore material | drill core | drill core | mineral separate | [5 empty] | mineralisation |  |  |  | sphalerite | [8 empty] | LA-ICPMS |  | Adelaide Microscopy |  | accessory mineral standards with variable common Pb | 0.44843 | [13 empty] | 0.001378 | [5 empty] | 46.783857 | [5 empty] | 0.01 | [5 empty] | 30.104896 | [9 empty] | 49442.13 |  | 0.009259 |  |  |  | 0.041463 | [7 empty] | 0.183403 | [13 empty] | 91.80948 | [15 empty] | 0.955649 | [17 empty] | 0.525099 |  |  |  | 0.200483 | [5 empty] | 0.027728 | [13 empty] | 0.016927 | [13 empty] | 8721.780654 |  |  |  |  | 2022 |  |  | AUS | Queensland
| Mount Isa, George Fisher, Mammoth Cu Deposit, Mount Novit |  | Metamorphic | Sedimentary Exhalative (SEDEX) | SEDEX zinc-lead-silver | Zn, Pb, Ag | Cu | Zn, Pb, Ag, Cu | Chapman, 2004; Davis, 2004; Clark, 2003 |  | Novit3 | Novit3-11 | drill core |  |  |  |  | ore material | drill core | drill core | mineral separate | [5 empty] | mineralisation |  |  |  | sphalerite | [8 empty] | LA-ICPMS |  | Adelaide Microscopy |  | accessory mineral standards with variable common Pb | 2.242451 | [13 empty] | 0.00468 | [5 empty] | 66.461166 | [5 empty] | 0.007 | [5 empty] | 121.521357 | [9 empty] | 49893.78 |  | 0.007188 |  |  |  | 0.057905 | [7 empty] | 0.289441 | [13 empty] | 35.238096 | [15 empty] | 607.559494 | [17 empty] | 3.417272 |  |  |  | 0.283983 | [5 empty] | 0.056237 | [13 empty] | 0.199822 | [13 empty] | 14523.49 |  |  |  |  | 2022 |  |  | AUS | Queensland
| Mount Isa, George Fisher, Mammoth Cu Deposit, Mount Novit |  | Metamorphic | Sedimentary Exhalative (SEDEX) | SEDEX zinc-lead-silver | Zn, Pb, Ag | Cu | Zn, Pb, Ag, Cu | Chapman, 2004; Davis, 2004; Clark, 2003 |  | Novit3 | Novit3-12 | drill core |  |  |  |  | ore material | drill core | drill core | mineral separate | [5 empty] | mineralisation |  |  |  | sphalerite | [8 empty] | LA-ICPMS |  | Adelaide Microscopy |  | accessory mineral standards with variable common Pb | 0.398666 | [13 empty] | 0.001259 | [5 empty] | 100.761853 | [5 empty] | 0.012284 | [5 empty] | 283.412889 | [9 empty] | 56730.23 |  | 0.009583 |  |  |  | 0.045903 | [7 empty] | 0.319186 | [13 empty] | 1253.722829 | [15 empty] | 87.86159 | [17 empty] | 0.892904 |  |  |  | 0.043647 | [5 empty] | 0.034089 | [13 empty] | 0.036981 | [13 empty] | 20919.9 |  |  |  |  | 2022 |  |  | AUS | Queensland
| Mount Isa, George Fisher, Mammoth Cu Deposit, Mount Novit |  | Metamorphic | Sedimentary Exhalative (SEDEX) | SEDEX zinc-lead-silver | Zn, Pb, Ag | Cu | Zn, Pb, Ag, Cu | Chapman, 2004; Davis, 2004; Clark, 2003 |  | Novit3 | Novit3-13 | drill core |  |  |  |  | ore material | drill core | drill core | mineral separate | [5 empty] | mineralisation |  |  |  | sphalerite | [8 empty] | LA-ICPMS |  | Adelaide Microscopy |  | accessory mineral standards with variable common Pb | 3.258406 | [13 empty] | 0.010027 | [5 empty] | 52.05491 | [5 empty] | 0.007074 | [5 empty] | 47.522631 | [9 empty] | 46977.46 |  | 0.008718 |  |  |  | 0.046141 | [7 empty] | 0.260015 | [13 empty] | 35.404161 | [15 empty] | 2530.128594 | [17 empty] | 5.583346 |  |  |  | 0.003729 | [5 empty] | 0.063794 | [13 empty] | 0.212387 | [13 empty] | 10472.86792 |  |  |  |  | 2022 |  |  | AUS | Queensland
| Mount Isa, George Fisher, Mammoth Cu Deposit, Mount Novit |  | Metamorphic | Sedimentary Exhalative (SEDEX) | SEDEX zinc-lead-silver | Zn, Pb, Ag | Cu | Zn, Pb, Ag, Cu | Chapman, 2004; Davis, 2004; Clark, 2003 |  | Novit3 | Novit3-14 | drill core |  |  |  |  | ore material | drill core | drill core | mineral separate | [5 empty] | mineralisation |  |  |  | sphalerite | [8 empty] | LA-ICPMS |  | Adelaide Microscopy |  | accessory mineral standards with variable common Pb | 0.375317 | [13 empty] | 3.2e-05 | [5 empty] | 45.685815 | [5 empty] | 0.031956 | [5 empty] | 18.580836 | [9 empty] | 48059.84 |  | 0.009435 |  |  |  | 0.042783 | [7 empty] | 0.187647 | [13 empty] | 46.068181 | [15 empty] | 17.237345 | [17 empty] | 0.428515 |  |  |  | 0.224349 | [5 empty] | 0.025809 | [13 empty] | 0.022748 | [13 empty] | 9071.411123 |  |  |  |  | 2022 |  |  | AUS | Queensland
| Mount Isa, George Fisher, Mammoth Cu Deposit, Mount Novit |  | Metamorphic | Sedimentary Exhalative (SEDEX) | SEDEX zinc-lead-silver | Zn, Pb, Ag | Cu | Zn, Pb, Ag, Cu | Chapman, 2004; Davis, 2004; Clark, 2003 |  | Novit3 | Novit3-15 | drill core |  |  |  |  | ore material | drill core | drill core | mineral separate | [5 empty] | mineralisation |  |  |  | sphalerite | [8 empty] | LA-ICPMS |  | Adelaide Microscopy |  | accessory mineral standards with variable common Pb | 1.515467 | [13 empty] | 0.000641 | [5 empty] | 55.807159 | [5 empty] | 0.030985 | [5 empty] | 58.682723 | [9 empty] | 49240.61 |  | 0.009195 |  |  |  | 0.039562 | [7 empty] | 0.258794 | [13 empty] | 43.924531 | [15 empty] | 18.988967 | [17 empty] | 2.110736 |  |  |  | 0.219571 | [5 empty] | 0.03165 | [13 empty] | 0.070599 | [13 empty] | 11410 |  |  |  |  | 2022 |  |  | AUS | Queensland
| Mount Isa, George Fisher, Mammoth Cu Deposit, Mount Novit |  | Metamorphic | Sedimentary Exhalative (SEDEX) | SEDEX zinc-lead-silver | Zn, Pb, Ag | Cu | Zn, Pb, Ag, Cu | Chapman, 2004; Davis, 2004; Clark, 2003 |  | Novit3 | Novit3-16 | drill core |  |  |  |  | ore material | drill core | drill core | mineral separate | [5 empty] | mineralisation |  |  |  | sphalerite | [8 empty] | LA-ICPMS |  | Adelaide Microscopy |  | accessory mineral standards with variable common Pb | 2.015532 | [13 empty] | 0.005852 | [5 empty] | 46.44556 | [5 empty] | 0.006 | [5 empty] | 30.434454 | [9 empty] | 48509.42 |  | 0.017764 |  |  |  | 0.081261 | [7 empty] | 0.185858 | [13 empty] | 46.291605 | [15 empty] | 2159.594821 | [17 empty] | 2.37844 |  |  |  | 0.192635 | [5 empty] | 0.028696 | [13 empty] | 0.247449 | [13 empty] | 8176.650702 |  |  |  |  | 2022 |  |  | AUS | Queensland
| Mount Isa, George Fisher, Mammoth Cu Deposit, Mount Novit |  | Metamorphic | Sedimentary Exhalative (SEDEX) | SEDEX zinc-lead-silver | Zn, Pb, Ag | Cu | Zn, Pb, Ag, Cu | Chapman, 2004; Davis, 2004; Clark, 2003 |  | Novit3 | Novit3-17 | drill core |  |  |  |  | ore material | drill core | drill core | mineral separate | [5 empty] | mineralisation |  |  |  | sphalerite | [8 empty] | LA-ICPMS |  | Adelaide Microscopy |  | accessory mineral standards with variable common Pb | 1.880565 | [13 empty] | 0.054143 | [5 empty] | 67.186328 | [5 empty] | 0.014061 | [5 empty] | 27.842666 | [9 empty] | 63884.67 |  | 0.013572 |  |  |  | 0.062751 | [7 empty] | 0.327583 | [13 empty] | 452.939568 | [15 empty] | 4584.517317 | [17 empty] | 3.727217 |  |  |  | 0.41758 | [5 empty] | 0.078077 | [13 empty] | 0.24668 | [13 empty] | 18251.75 |  |  |  |  | 2022 |  |  | AUS | Queensland
| Mount Isa, George Fisher, Mammoth Cu Deposit, Mount Novit |  | Metamorphic | Sedimentary Exhalative (SEDEX) | SEDEX zinc-lead-silver | Zn, Pb, Ag | Cu | Zn, Pb, Ag, Cu | Chapman, 2004; Davis, 2004; Clark, 2003 |  | Novit3 | Novit3-18 | drill core |  |  |  |  | ore material | drill core | drill core | mineral separate | [5 empty] | mineralisation |  |  |  | sphalerite | [8 empty] | LA-ICPMS |  | Adelaide Microscopy |  | accessory mineral standards with variable common Pb | 0.437017 | [13 empty] | 6.1e-05 | [5 empty] | 50.751583 | [5 empty] | 0.247679 | [5 empty] | 13.128978 | [9 empty] | 48516.82 |  | 0.020827 |  |  |  | 0.067513 | [7 empty] | 0.260883 | [13 empty] | 46.668995 | [15 empty] | 5.491144 | [17 empty] | 0.475577 |  |  |  | 0.003661 | [5 empty] | 0.033011 | [13 empty] | 0.01551 | [13 empty] | 9195.940095 |  |  |  |  | 2022 |  |  | AUS | Queensland
| Mount Isa, George Fisher, Mammoth Cu Deposit, Mount Novit |  | Metamorphic | Sedimentary Exhalative (SEDEX) | SEDEX zinc-lead-silver | Zn, Pb, Ag | Cu | Zn, Pb, Ag, Cu | Chapman, 2004; Davis, 2004; Clark, 2003 |  | Novit3 | Novit3-19 | drill core |  |  |  |  | ore material | drill core | drill core | mineral separate | [5 empty] | mineralisation |  |  |  | sphalerite | [8 empty] | LA-ICPMS |  | Adelaide Microscopy |  | accessory mineral standards with variable common Pb | 0.327122 | [13 empty] | 0.001863 | [5 empty] | 48.181088 | [5 empty] | 0.007 | [5 empty] | 2.449753 | [9 empty] | 50487.42 |  | 0.010941 |  |  |  | 0.063714 | [7 empty] | 0.216122 | [13 empty] | 51.926088 | [15 empty] | 1.417767 | [17 empty] | 0.24405 |  |  |  | 0.285532 | [5 empty] | 0.0228 | [13 empty] | 0.014881 | [13 empty] | 8622.631492 |  |  |  |  | 2022 |  |  | AUS | Queensland
| Mount Isa, George Fisher, Mammoth Cu Deposit, Mount Novit |  | Metamorphic | Sedimentary Exhalative (SEDEX) | SEDEX zinc-lead-silver | Zn, Pb, Ag | Cu | Zn, Pb, Ag, Cu | Chapman, 2004; Davis, 2004; Clark, 2003 |  | Novit3 | Novit3-20 | drill core |  |  |  |  | ore material | drill core | drill core | mineral separate | [5 empty] | mineralisation |  |  |  | sphalerite | [8 empty] | LA-ICPMS |  | Adelaide Microscopy |  | accessory mineral standards with variable common Pb | 1.856942 | [13 empty] | 0.005899 | [5 empty] | 52.91188 | [5 empty] | 0.008 | [5 empty] | 73.20279 | [9 empty] | 50364.06406 |  | 0.00787 |  |  |  | 0.042135 | [7 empty] | 0.2095 | [13 empty] | 45.71733 | [15 empty] | 2942.817308 | [17 empty] | 2.737486 |  |  |  | 0.236285 | [5 empty] | 0.028216 | [13 empty] | 0.151925 | [13 empty] | 11317.5 |  |  |  |  | 2022 |  |  | AUS | Queensland
| Mount Isa, George Fisher, Mammoth Cu Deposit, Mount Novit |  | Metamorphic | Sedimentary Exhalative (SEDEX) | SEDEX zinc-lead-silver | Zn, Pb, Ag | Cu | Zn, Pb, Ag, Cu | Chapman, 2004; Davis, 2004; Clark, 2003 |  | Novit3 | Novit3-21 | drill core |  |  |  |  | ore material | drill core | drill core | mineral separate | [5 empty] | mineralisation |  |  |  | sphalerite | [8 empty] | LA-ICPMS |  | Adelaide Microscopy |  | accessory mineral standards with variable common Pb | 1.176127 | [13 empty] | 0.001576 | [5 empty] | 50.210733 | [5 empty] | 0.015646 | [5 empty] | 30.763107 | [9 empty] | 49207.76 |  | 0.009148 |  |  |  | 0.041018 | [7 empty] | 0.263303 | [13 empty] | 44.865769 | [15 empty] | 22.515754 | [17 empty] | 2.083269 |  |  |  | 0.002715 | [5 empty] | 0.022962 | [13 empty] | 0.073936 | [13 empty] | 13435.31 |  |  |  |  | 2022 |  |  | AUS | Queensland
| Mount Isa, George Fisher, Mammoth Cu Deposit, Mount Novit |  | Metamorphic | Sedimentary Exhalative (SEDEX) | SEDEX zinc-lead-silver | Zn, Pb, Ag | Cu | Zn, Pb, Ag, Cu | Chapman, 2004; Davis, 2004; Clark, 2003 |  | Novit3 | Novit3-22 | drill core |  |  |  |  | ore material | drill core | drill core | mineral separate | [5 empty] | mineralisation |  |  |  | sphalerite | [8 empty] | LA-ICPMS |  | Adelaide Microscopy |  | accessory mineral standards with variable common Pb | 0.614956 | [13 empty] | 0.002088 | [5 empty] | 145.724707 | [5 empty] | 0.046957 | [5 empty] | 7.558342 | [9 empty] | 62142.98 |  | 0.010514 |  |  |  | 0.045619 | [7 empty] | 0.877898 | [13 empty] | 53.165157 | [15 empty] | 1.494509 | [17 empty] | 0.390852 |  |  |  | 0.053173 | [5 empty] | 0.02347 | [13 empty] | 0.032061 | [13 empty] | 39688.8 |  |  |  |  | 2022 |  |  | AUS | Queensland
| Mount Isa, George Fisher, Mammoth Cu Deposit, Mount Novit |  | Metamorphic | Sedimentary Exhalative (SEDEX) | SEDEX zinc-lead-silver | Zn, Pb, Ag | Cu | Zn, Pb, Ag, Cu | Chapman, 2004; Davis, 2004; Clark, 2003 |  | Novit3 | Novit3-23 | drill core |  |  |  |  | ore material | drill core | drill core | mineral separate | [5 empty] | mineralisation |  |  |  | sphalerite | [8 empty] | LA-ICPMS |  | Adelaide Microscopy |  | accessory mineral standards with variable common Pb | 0.430901 | [13 empty] | 2.3e-05 | [5 empty] | 47.159097 | [5 empty] | 0.015045 | [5 empty] | 14.403542 | [9 empty] | 49001.95 |  | 0.00664 |  |  |  | 0.036405 | [7 empty] | 0.176835 | [13 empty] | 47.583254 | [15 empty] | 1.804501 | [17 empty] | 0.744545 |  |  |  | 0.112756 | [5 empty] | 0.020296 | [13 empty] | 0.01378 | [13 empty] | 8917.095069 |  |  |  |  | 2022 |  |  | AUS | Queensland
| Mount Isa, George Fisher, Mammoth Cu Deposit, Mount Novit |  | Metamorphic | Sedimentary Exhalative (SEDEX) | SEDEX zinc-lead-silver | Zn, Pb, Ag | Cu | Zn, Pb, Ag, Cu | Chapman, 2004; Davis, 2004; Clark, 2003 |  | Novit3 | Novit3-24 | drill core |  |  |  |  | ore material | drill core | drill core | mineral separate | [5 empty] | mineralisation |  |  |  | sphalerite | [8 empty] | LA-ICPMS |  | Adelaide Microscopy |  | accessory mineral standards with variable common Pb | 0.870766 | [13 empty] | 0.002462 | [5 empty] | 45.96063 | [5 empty] | 0.008402 | [5 empty] | 17.546208 | [9 empty] | 48864.88 |  | 0.019285 |  |  |  | 0.070649 | [7 empty] | 0.185848 | [13 empty] | 46.414513 | [15 empty] | 11.263295 | [17 empty] | 0.942478 |  |  |  | 0.241577 | [5 empty] | 0.025962 | [13 empty] | 0.267265 | [13 empty] | 8619.13329 |  |  |  |  | 2022 |  |  | AUS | Queensland
| Mount Isa, George Fisher, Mammoth Cu Deposit, Mount Novit |  | Metamorphic | Sedimentary Exhalative (SEDEX) | SEDEX zinc-lead-silver | Zn, Pb, Ag | Cu | Zn, Pb, Ag, Cu | Chapman, 2004; Davis, 2004; Clark, 2003 |  | Novit3 | Novit3-25 | drill core |  |  |  |  | ore material | drill core | drill core | mineral separate | [5 empty] | mineralisation |  |  |  | sphalerite | [8 empty] | LA-ICPMS |  | Adelaide Microscopy |  | accessory mineral standards with variable common Pb | 1.197525 | [13 empty] | 0.0021 | [5 empty] | 53.235369 | [5 empty] | 0.004 | [5 empty] | 38.021481 | [9 empty] | 50655.03152 |  | 0.008026 |  |  |  | 0.039358 | [7 empty] | 0.236559 | [13 empty] | 44.919678 | [15 empty] | 145.145913 | [17 empty] | 1.993805 |  |  |  | 0.203192 | [5 empty] | 0.027726 | [13 empty] | 0.102382 | [13 empty] | 10891.48 |  |  |  |  | 2022 |  |  | AUS | Queensland
| Mount Isa, George Fisher, Mammoth Cu Deposit, Mount Novit |  | Metamorphic | Sedimentary Exhalative (SEDEX) | SEDEX zinc-lead-silver | Zn, Pb, Ag | Cu | Zn, Pb, Ag, Cu | Chapman, 2004; Davis, 2004; Clark, 2003 |  | Novit3 | Novit3-26 | drill core |  |  |  |  | ore material | drill core | drill core | mineral separate | [5 empty] | mineralisation |  |  |  | sphalerite | [8 empty] | LA-ICPMS |  | Adelaide Microscopy |  | accessory mineral standards with variable common Pb | 0.496345 | [13 empty] | 0.001424 | [5 empty] | 45.927792 | [5 empty] | 0.47039 | [5 empty] | 19.645505 | [9 empty] | 50199.98 |  | 0.009474 |  |  |  | 0.040921 | [7 empty] | 0.170224 | [13 empty] | 52.426418 | [15 empty] | 8.631342 | [17 empty] | 0.652181 |  |  |  | 0.228319 | [5 empty] | 0.021234 | [13 empty] | 0.013532 | [13 empty] | 8646.889337 |  |  |  |  | 2022 |  |  | AUS | Queensland
| Mount Isa, George Fisher, Mammoth Cu Deposit, Mount Novit |  | Metamorphic | Sedimentary Exhalative (SEDEX) | SEDEX zinc-lead-silver | Zn, Pb, Ag | Cu | Zn, Pb, Ag, Cu | Chapman, 2004; Davis, 2004; Clark, 2003 |  | Novit3 | Novit3-27 | drill core |  |  |  |  | ore material | drill core | drill core | mineral separate | [5 empty] | mineralisation |  |  |  | sphalerite | [8 empty] | LA-ICPMS |  | Adelaide Microscopy |  | accessory mineral standards with variable common Pb | 0.575806 | [13 empty] | 0.001703 | [5 empty] | 47.194784 | [5 empty] | 0.014919 | [5 empty] | 8.425082 | [9 empty] | 50478.12 |  | 0.010178 |  |  |  | 0.041843 | [7 empty] | 0.213956 | [13 empty] | 48.34817 | [15 empty] | 1.301099 | [17 empty] | 0.719429 |  |  |  | 0.189935 | [5 empty] | 0.023526 | [13 empty] | 0.025697 | [13 empty] | 9553.887355 |  |  |  |  | 2022 |  |  | AUS | Queensland
| Mount Isa, George Fisher, Mammoth Cu Deposit, Mount Novit |  | Metamorphic | Sedimentary Exhalative (SEDEX) | SEDEX zinc-lead-silver | Zn, Pb, Ag | Cu | Zn, Pb, Ag, Cu | Chapman, 2004; Davis, 2004; Clark, 2003 |  | Novit3 | Novit3-28 | drill core |  |  |  |  | ore material | drill core | drill core | mineral separate | [5 empty] | mineralisation |  |  |  | sphalerite | [8 empty] | LA-ICPMS |  | Adelaide Microscopy |  | accessory mineral standards with variable common Pb | 4.396016 | [13 empty] | 0.006447 | [5 empty] | 51.307562 | [5 empty] | 0.007 | [5 empty] | 22.553255 | [9 empty] | 50362.23 |  | 0.011761 |  |  |  | 0.051229 | [7 empty] | 0.22937 | [13 empty] | 48.655153 | [15 empty] | 309.785647 | [17 empty] | 4.622712 |  |  |  | 0.21638 | [5 empty] | 0.031724 | [13 empty] | 0.058455 | [13 empty] | 9894.336864 |  |  |  |  | 2022 |  |  | AUS | Queensland
| Mount Isa, George Fisher, Mammoth Cu Deposit, Mount Novit |  | Metamorphic | Sedimentary Exhalative (SEDEX) | SEDEX zinc-lead-silver | Zn, Pb, Ag | Cu | Zn, Pb, Ag, Cu | Chapman, 2004; Davis, 2004; Clark, 2003 |  | Novit3 | Novit3-29 | drill core |  |  |  |  | ore material | drill core | drill core | mineral separate | [5 empty] | mineralisation |  |  |  | sphalerite | [8 empty] | LA-ICPMS |  | Adelaide Microscopy |  | accessory mineral standards with variable common Pb | 0.635496 | [13 empty] | 9.5e-05 | [5 empty] | 63.24652 | [5 empty] | 0.135703 | [5 empty] | 8.977637 | [9 empty] | 48451.48926 |  | 0.018421 |  |  |  | 0.110458 | [7 empty] | 0.324267 | [13 empty] | 97.241948 | [15 empty] | 1.978825 | [17 empty] | 0.98752 |  |  |  | 0.004414 | [5 empty] | 0.053065 | [13 empty] | 0.065734 | [13 empty] | 12616.9 |  |  |  |  | 2022 |  |  | AUS | Queensland
| Mount Isa, George Fisher, Mammoth Cu Deposit, Mount Novit |  | Metamorphic | Sedimentary Exhalative (SEDEX) | SEDEX zinc-lead-silver | Zn, Pb, Ag | Cu | Zn, Pb, Ag, Cu | Chapman, 2004; Davis, 2004; Clark, 2003 |  | Novit3 | Novit3-30 | drill core |  |  |  |  | ore material | drill core | drill core | mineral separate | [5 empty] | mineralisation |  |  |  | sphalerite | [8 empty] | LA-ICPMS |  | Adelaide Microscopy |  | accessory mineral standards with variable common Pb | 4.742785 | [13 empty] | 0.00778 | [5 empty] | 63.528882 | [5 empty] | 0.009 | [5 empty] | 57.038907 | [9 empty] | 52149.99 |  | 0.015917 |  |  |  | 0.685882 | [7 empty] | 0.25106 | [13 empty] | 38.721744 | [15 empty] | 3641.197167 | [17 empty] | 5.778447 |  |  |  | 0.213231 | [5 empty] | 0.06052 | [13 empty] | 0.154481 | [13 empty] | 16164.91 |  |  |  |  | 2022 |  |  | AUS | Queensland
| Mount Isa, George Fisher, Mammoth Cu Deposit, Mount Novit |  | Metamorphic | Sedimentary Exhalative (SEDEX) | SEDEX zinc-lead-silver | Zn, Pb, Ag | Cu | Zn, Pb, Ag, Cu | Chapman, 2004; Davis, 2004; Clark, 2003 |  | Novit3 | Novit3-31 | drill core |  |  |  |  | ore material | drill core | drill core | mineral separate | [5 empty] | mineralisation |  |  |  | sphalerite | [8 empty] | LA-ICPMS |  | Adelaide Microscopy |  | accessory mineral standards with variable common Pb | 0.545018 | [13 empty] | 0.006231 | [5 empty] | 58.428959 | [5 empty] | 0.297884 | [5 empty] | 5.015547 | [9 empty] | 48913.65248 |  | 0.0279 |  |  |  | 0.1202 | [7 empty] | 0.300353 | [13 empty] | 44.961988 | [15 empty] | 1.233705 | [17 empty] | 0.596972 |  |  |  | 0.002026 | [5 empty] | 0.040489 | [13 empty] | 0.133096 | [13 empty] | 12179.37 |  |  |  |  | 2022 |  |  | AUS | Queensland
| Mount Isa, George Fisher, Mammoth Cu Deposit, Mount Novit |  | Metamorphic | Sedimentary Exhalative (SEDEX) | SEDEX zinc-lead-silver | Zn, Pb, Ag | Cu | Zn, Pb, Ag, Cu | Chapman, 2004; Davis, 2004; Clark, 2003 |  | Novit3 | Novit3-32 | drill core |  |  |  |  | ore material | drill core | drill core | mineral separate | [5 empty] | mineralisation |  |  |  | sphalerite | [8 empty] | LA-ICPMS |  | Adelaide Microscopy |  | accessory mineral standards with variable common Pb | 0.286559 | [13 empty] | 0.002669 | [5 empty] | 51.240976 | [5 empty] | 0.367803 | [5 empty] | 7.978178 | [9 empty] | 47455.2 |  | 0.021121 |  |  |  | 0.05481 | [7 empty] | 0.239083 | [13 empty] | 46.711947 | [15 empty] | 0.339986 | [17 empty] | 0.239901 |  |  |  | 0.002954 | [5 empty] | 0.037795 | [13 empty] | 0.049554 | [13 empty] | 9222.544303 |  |  |  |  | 2022 |  |  | AUS | Queensland
| Mount Isa, George Fisher, Mammoth Cu Deposit, Mount Novit |  | Metamorphic | Sedimentary Exhalative (SEDEX) | SEDEX zinc-lead-silver | Zn, Pb, Ag | Cu | Zn, Pb, Ag, Cu | Chapman, 2004; Davis, 2004; Clark, 2003 |  | Novit3 | Novit3-33 | drill core |  |  |  |  | ore material | drill core | drill core | mineral separate | [5 empty] | mineralisation |  |  |  | sphalerite | [8 empty] | LA-ICPMS |  | Adelaide Microscopy |  | accessory mineral standards with variable common Pb | 0.728025 | [13 empty] | 1e-06 | [5 empty] | 122.223965 | [5 empty] | 0.319569 | [5 empty] | 13.934191 | [9 empty] | 57288.94 |  | 0.021235 |  |  |  | 0.044775 | [7 empty] | 0.823342 | [13 empty] | 43.263751 | [15 empty] | 1.49641 | [17 empty] | 1.382862 |  |  |  | 0.362187 | [5 empty] | 0.048177 | [13 empty] | 0.046707 | [13 empty] | 36365.9 |  |  |  |  | 2022 |  |  | AUS | Queensland